## SOC ALL
File_Name | Mat | No. | ID | Qn | Q | SOH | Pt | SOC | SOCR | U1 | U2 | U3 | U4 | U5 | U6 | U7 | U8 | U9 | U10 | U11 | U12 | U13 | U14 | U15 | U16 | U17 | U18 | U19 | U20 | U21 | U22 | U23 | U24 | U25 | U26 | U27 | U28 | U29 | U30 | U31 | U32 | U33 | U34 | U35 | U36 | U37 | U38 | U39 | U40 | U41
LFP_C_35_B_10_SOC_38.8252_Part_1-1_ID_10号.xlsx | LFP | 10 | 10号 | 35 | 28.1485 | 0.8042429 | 0.07 | 38.8252 | 0.3882829 | 3.3018 | 3.344 | 3.3459 | 3.3059 | 3.3034 | 3.2616 | 3.2597 | 3.3004 | 3.3029 | 3.3868 | 3.3905 | 3.3103 | 3.3045 | 3.2207 | 3.217 | 3.2981 | 3.3029 | 3.4289 | 3.4342 | 3.3139 | 3.3053 | 3.1798 | 3.1747 | 3.2946 | 3.3024 | 3.47 | 3.4772 | 3.3169 | 3.3057 | 3.1389 | 3.1322 | 3.2941 | 3.3029 | 3.5116 | 3.5206 | 3.3217 | 3.3069 | 3.0992 | 3.091 | 3.2894 | 3.3018
LFP_C_35_B_10_SOC_5-70_Part_1-1_ID_10号.xlsx | LFP | 10 | 10号 | 35 | 28.1738 | 0.8049657 | 0.07 | 5 | 0.05 | 3.1814 | 3.2242 | 3.2263 | 3.1854 | 3.183 | 3.1407 | 3.1387 | 3.1796 | 3.1823 | 3.2672 | 3.2713 | 3.1905 | 3.1844 | 3.0996 | 3.0955 | 3.1775 | 3.1826 | 3.3097 | 3.3155 | 3.1926 | 3.1847 | 3.058 | 3.052 | 3.1744 | 3.1821 | 3.3515 | 3.3592 | 3.1953 | 3.1851 | 3.0164 | 3.0086 | 3.1717 | 3.1819 | 3.3929 | 3.4024 | 3.1984 | 3.1856 | 2.9756 | 2.9658 | 3.1656 | 3.1805
LFP_C_35_B_10_SOC_5-70_Part_1-1_ID_10号.xlsx | LFP | 10 | 10号 | 35 | 28.1738 | 0.8049657 | 0.07 | 10 | 0.1 | 3.223 | 3.2685 | 3.2709 | 3.2279 | 3.2249 | 3.1798 | 3.1774 | 3.2211 | 3.2242 | 3.3143 | 3.3189 | 3.2328 | 3.226 | 3.1357 | 3.1314 | 3.2186 | 3.2244 | 3.3596 | 3.3661 | 3.2348 | 3.2262 | 3.0913 | 3.0848 | 3.2132 | 3.2232 | 3.4031 | 3.4117 | 3.2406 | 3.227 | 3.0482 | 3.0397 | 3.2123 | 3.2239 | 3.4477 | 3.4583 | 3.2444 | 3.2279 | 3.0057 | 2.9953 | 3.207 | 3.223
LFP_C_35_B_10_SOC_5-70_Part_1-1_ID_10号.xlsx | LFP | 10 | 10号 | 35 | 28.1738 | 0.8049657 | 0.07 | 15 | 0.15 | 3.2416 | 3.2878 | 3.2904 | 3.246 | 3.2432 | 3.1974 | 3.1949 | 3.2388 | 3.2425 | 3.3343 | 3.339 | 3.2513 | 3.2442 | 3.1526 | 3.148 | 3.2369 | 3.2428 | 3.3803 | 3.3872 | 3.2562 | 3.2455 | 3.1085 | 3.1017 | 3.2327 | 3.2425 | 3.4254 | 3.4342 | 3.2602 | 3.2462 | 3.0644 | 3.0557 | 3.2311 | 3.243 | 3.4704 | 3.4813 | 3.2618 | 3.2462 | 3.0206 | 3.0099 | 3.2242 | 3.2411
LFP_C_35_B_10_SOC_5-70_Part_1-1_ID_10号.xlsx | LFP | 10 | 10号 | 35 | 28.1738 | 0.8049657 | 0.07 | 20 | 0.2 | 3.2719 | 3.3183 | 3.3208 | 3.2761 | 3.2734 | 3.2275 | 3.2251 | 3.2692 | 3.2727 | 3.3647 | 3.3694 | 3.2813 | 3.2746 | 3.1826 | 3.1781 | 3.2657 | 3.2725 | 3.4103 | 3.4172 | 3.2857 | 3.2753 | 3.138 | 3.1314 | 3.2625 | 3.2723 | 3.4556 | 3.4644 | 3.2897 | 3.2758 | 3.0938 | 3.0852 | 3.2585 | 3.2718 | 3.4997 | 3.5106 | 3.2936 | 3.2764 | 3.0503 | 3.0399 | 3.2585 | 3.2727
LFP_C_35_B_10_SOC_5-70_Part_1-1_ID_10号.xlsx | LFP | 10 | 10号 | 35 | 28.1738 | 0.8049657 | 0.07 | 25 | 0.25 | 3.2946 | 3.3415 | 3.344 | 3.2995 | 3.2962 | 3.2496 | 3.2472 | 3.2923 | 3.2955 | 3.3889 | 3.3935 | 3.3043 | 3.2971 | 3.2042 | 3.1995 | 3.2881 | 3.295 | 3.4347 | 3.4416 | 3.3085 | 3.2978 | 3.1589 | 3.1522 | 3.2866 | 3.2955 | 3.4809 | 3.4897 | 3.3106 | 3.2978 | 3.114 | 3.1052 | 3.2809 | 3.2941 | 3.5248 | 3.5359 | 3.3168 | 3.2988 | 3.0703 | 3.0597 | 3.2799 | 3.2948
LFP_C_35_B_10_SOC_5-70_Part_1-1_ID_10号.xlsx | LFP | 10 | 10号 | 35 | 28.1738 | 0.8049657 | 0.07 | 30 | 0.3 | 3.3052 | 3.3519 | 3.3545 | 3.3097 | 3.3069 | 3.2607 | 3.2583 | 3.3031 | 3.3064 | 3.3991 | 3.4038 | 3.3139 | 3.3076 | 3.2153 | 3.2107 | 3.2987 | 3.3057 | 3.4446 | 3.4516 | 3.3192 | 3.3085 | 3.1705 | 3.1638 | 3.2953 | 3.3055 | 3.4897 | 3.4988 | 3.3238 | 3.3092 | 3.1264 | 3.1177 | 3.2943 | 3.3062 | 3.5353 | 3.5464 | 3.3255 | 3.3094 | 3.0823 | 3.0718 | 3.2881 | 3.3046
LFP_C_35_B_10_SOC_5-70_Part_1-1_ID_10号.xlsx | LFP | 10 | 10号 | 35 | 28.1738 | 0.8049657 | 0.07 | 35 | 0.35 | 3.3092 | 3.3554 | 3.358 | 3.3145 | 3.3111 | 3.2655 | 3.263 | 3.3073 | 3.3104 | 3.4021 | 3.407 | 3.3183 | 3.3118 | 3.2204 | 3.2158 | 3.3027 | 3.3099 | 3.4472 | 3.4542 | 3.3215 | 3.312 | 3.1753 | 3.1688 | 3.2985 | 3.309 | 3.4914 | 3.5006 | 3.3278 | 3.3131 | 3.1319 | 3.1233 | 3.2981 | 3.3099 | 3.5367 | 3.5478 | 3.3336 | 3.3145 | 3.0896 | 3.079 | 3.2955 | 3.3101
LFP_C_35_B_10_SOC_5-70_Part_1-1_ID_10号.xlsx | LFP | 10 | 10号 | 35 | 28.1738 | 0.8049657 | 0.07 | 40 | 0.4 | 3.3145 | 3.3656 | 3.3691 | 3.3217 | 3.3169 | 3.2664 | 3.2632 | 3.3108 | 3.3157 | 3.4166 | 3.4231 | 3.3282 | 3.318 | 3.2176 | 3.2113 | 3.3059 | 3.3153 | 3.4662 | 3.4756 | 3.3313 | 3.318 | 3.1686 | 3.1596 | 3.3006 | 3.3143 | 3.5139 | 3.526 | 3.3357 | 3.318 | 3.1206 | 3.1092 | 3.296 | 3.3136 | 3.561 | 3.5755 | 3.3447 | 3.3197 | 3.0752 | 3.0617 | 3.2952 | 3.3145
LFP_C_35_B_10_SOC_5-70_Part_1-1_ID_10号.xlsx | LFP | 10 | 10号 | 35 | 28.1738 | 0.8049657 | 0.07 | 45 | 0.45 | 3.3132 | 3.3603 | 3.3631 | 3.3183 | 3.315 | 3.2688 | 3.266 | 3.3101 | 3.3141 | 3.4075 | 3.4128 | 3.3248 | 3.3166 | 3.2237 | 3.2186 | 3.3062 | 3.3138 | 3.4535 | 3.4612 | 3.3299 | 3.3173 | 3.1788 | 3.1714 | 3.3024 | 3.3136 | 3.4988 | 3.5088 | 3.3352 | 3.3183 | 3.1345 | 3.125 | 3.3001 | 3.3138 | 3.5439 | 3.5562 | 3.3401 | 3.3194 | 3.091 | 3.0796 | 3.2953 | 3.3129
LFP_C_35_B_10_SOC_5-70_Part_1-1_ID_10号.xlsx | LFP | 10 | 10号 | 35 | 28.1738 | 0.8049657 | 0.07 | 50 | 0.5 | 3.3143 | 3.3598 | 3.3624 | 3.3199 | 3.3164 | 3.2716 | 3.269 | 3.3124 | 3.3157 | 3.4059 | 3.4107 | 3.3238 | 3.3173 | 3.2274 | 3.2227 | 3.3078 | 3.315 | 3.45 | 3.4572 | 3.3271 | 3.3173 | 3.183 | 3.1763 | 3.3034 | 3.3139 | 3.4934 | 3.5027 | 3.3341 | 3.3187 | 3.1405 | 3.1317 | 3.3031 | 3.315 | 3.538 | 3.5494 | 3.3399 | 3.3203 | 3.0987 | 3.0882 | 3.2978 | 3.3139
LFP_C_35_B_10_SOC_5-70_Part_1-1_ID_10号.xlsx | LFP | 10 | 10号 | 35 | 28.1738 | 0.8049657 | 0.07 | 55 | 0.55 | 3.3189 | 3.3645 | 3.367 | 3.3234 | 3.3206 | 3.2755 | 3.273 | 3.3157 | 3.3194 | 3.41 | 3.4149 | 3.328 | 3.3213 | 3.2313 | 3.2265 | 3.3129 | 3.3194 | 3.4546 | 3.4618 | 3.3324 | 3.322 | 3.1875 | 3.1805 | 3.3076 | 3.3183 | 3.4979 | 3.5072 | 3.3352 | 3.3217 | 3.1433 | 3.1345 | 3.3034 | 3.3171 | 3.5406 | 3.552 | 3.3387 | 3.3218 | 3.1001 | 3.0894 | 3.3025 | 3.3176
LFP_C_35_B_10_SOC_5-70_Part_1-1_ID_10号.xlsx | LFP | 10 | 10号 | 35 | 28.1738 | 0.8049657 | 0.07 | 60 | 0.6 | 3.3297 | 3.3747 | 3.3773 | 3.3345 | 3.3315 | 3.2871 | 3.2846 | 3.3269 | 3.3306 | 3.4196 | 3.4242 | 3.3403 | 3.3329 | 3.2439 | 3.2393 | 3.3232 | 3.3303 | 3.4637 | 3.4704 | 3.3452 | 3.3338 | 3.2009 | 3.194 | 3.3218 | 3.3308 | 3.5078 | 3.5165 | 3.3499 | 3.3352 | 3.1586 | 3.1498 | 3.3164 | 3.3299 | 3.5502 | 3.5608 | 3.3538 | 3.3357 | 3.1164 | 3.1056 | 3.3127 | 3.3292
LFP_C_35_B_10_SOC_5-70_Part_1-1_ID_10号.xlsx | LFP | 10 | 10号 | 35 | 28.1738 | 0.8049657 | 0.07 | 65 | 0.65 | 3.3383 | 3.3828 | 3.3849 | 3.3431 | 3.3401 | 3.296 | 3.2939 | 3.3357 | 3.3392 | 3.4272 | 3.4314 | 3.3464 | 3.3406 | 3.2528 | 3.2486 | 3.3322 | 3.3387 | 3.4707 | 3.4767 | 3.3519 | 3.3417 | 3.2105 | 3.2042 | 3.331 | 3.3392 | 3.5144 | 3.5223 | 3.3538 | 3.342 | 3.1675 | 3.1596 | 3.3257 | 3.3378 | 3.556 | 3.5659 | 3.3592 | 3.3431 | 3.1259 | 3.1161 | 3.3225 | 3.3375
LFP_C_35_B_10_SOC_5-70_Part_1-1_ID_10号.xlsx | LFP | 10 | 10号 | 35 | 28.1738 | 0.8049657 | 0.07 | 70 | 0.7 | 3.3426 | 3.3863 | 3.3884 | 3.3471 | 3.3443 | 3.3008 | 3.2987 | 3.3408 | 3.3436 | 3.4305 | 3.4346 | 3.3506 | 3.345 | 3.2583 | 3.2544 | 3.3371 | 3.3429 | 3.4734 | 3.4793 | 3.3533 | 3.3452 | 3.2155 | 3.2098 | 3.3334 | 3.3422 | 3.5155 | 3.5232 | 3.3582 | 3.3461 | 3.1738 | 3.1663 | 3.3304 | 3.342 | 3.5576 | 3.5671 | 3.362 | 3.3468 | 3.1324 | 3.1231 | 3.3276 | 3.3415
LFP_C_35_B_11_SOC_45.3461_Part_1-1_ID_11号.xlsx | LFP | 11 | 11号 | 35 | 28.2998 | 0.8085657 | 0.07 | 45.3461 | 0.4534686 | 3.3032 | 3.342 | 3.3438 | 3.3073 | 3.3052 | 3.2669 | 3.2653 | 3.3025 | 3.3048 | 3.3815 | 3.3849 | 3.3118 | 3.3066 | 3.23 | 3.2267 | 3.2997 | 3.3046 | 3.4196 | 3.4247 | 3.3134 | 3.3066 | 3.1919 | 3.1871 | 3.298 | 3.3046 | 3.4577 | 3.4642 | 3.3185 | 3.308 | 3.1556 | 3.1493 | 3.2948 | 3.3041 | 3.4951 | 3.5034 | 3.3213 | 3.3083 | 3.1182 | 3.1107 | 3.292 | 3.3036
LFP_C_35_B_11_SOC_5-70_Part_1-1_ID_11号.xlsx | LFP | 11 | 11号 | 35 | 28.4728 | 0.8135086 | 0.07 | 5 | 0.04999714 | 3.1847 | 3.2239 | 3.2258 | 3.1886 | 3.1863 | 3.1477 | 3.1458 | 3.1831 | 3.1858 | 3.2632 | 3.2671 | 3.1925 | 3.1871 | 3.1098 | 3.1059 | 3.1791 | 3.1851 | 3.3013 | 3.3071 | 3.1953 | 3.1875 | 3.0717 | 3.0659 | 3.1753 | 3.1842 | 3.3392 | 3.3466 | 3.2002 | 3.1886 | 3.0343 | 3.0267 | 3.1726 | 3.1842 | 3.3775 | 3.3868 | 3.2042 | 3.1896 | 2.9972 | 2.9878 | 3.1695 | 3.1839
LFP_C_35_B_11_SOC_5-70_Part_1-1_ID_11号.xlsx | LFP | 11 | 11号 | 35 | 28.4728 | 0.8135086 | 0.07 | 10 | 0.09999429 | 3.2232 | 3.265 | 3.2672 | 3.2279 | 3.2251 | 3.1837 | 3.1816 | 3.2209 | 3.2242 | 3.3071 | 3.3113 | 3.2325 | 3.2262 | 3.1433 | 3.1391 | 3.2174 | 3.2239 | 3.3482 | 3.3545 | 3.2362 | 3.2267 | 3.1029 | 3.0966 | 3.216 | 3.2244 | 3.3896 | 3.3979 | 3.2385 | 3.2269 | 3.0627 | 3.0545 | 3.21 | 3.223 | 3.4289 | 3.4391 | 3.2404 | 3.2265 | 3.0223 | 3.0123 | 3.206 | 3.2219
LFP_C_35_B_11_SOC_5-70_Part_1-1_ID_11号.xlsx | LFP | 11 | 11号 | 35 | 28.4728 | 0.8135086 | 0.07 | 15 | 0.1499914 | 3.2421 | 3.2846 | 3.2871 | 3.2469 | 3.2439 | 3.2019 | 3.1995 | 3.2404 | 3.2434 | 3.3276 | 3.332 | 3.2519 | 3.2451 | 3.161 | 3.1565 | 3.2365 | 3.243 | 3.3694 | 3.3759 | 3.2557 | 3.2458 | 3.1199 | 3.1135 | 3.233 | 3.2425 | 3.4107 | 3.4193 | 3.2569 | 3.2453 | 3.0785 | 3.0701 | 3.2288 | 3.2416 | 3.4509 | 3.4616 | 3.2634 | 3.2467 | 3.039 | 3.0288 | 3.229 | 3.2427
LFP_C_35_B_11_SOC_5-70_Part_1-1_ID_11号.xlsx | LFP | 11 | 11号 | 35 | 28.4728 | 0.8135086 | 0.07 | 20 | 0.1999886 | 3.2725 | 3.3152 | 3.3176 | 3.2772 | 3.2743 | 3.2321 | 3.2296 | 3.2698 | 3.2734 | 3.3582 | 3.3626 | 3.2806 | 3.2748 | 3.1902 | 3.1858 | 3.2676 | 3.2734 | 3.4003 | 3.4068 | 3.2857 | 3.2758 | 3.1494 | 3.1431 | 3.2632 | 3.2727 | 3.4418 | 3.4502 | 3.2897 | 3.2764 | 3.1086 | 3.1003 | 3.2625 | 3.2734 | 3.4837 | 3.4942 | 3.2943 | 3.2776 | 3.069 | 3.0587 | 3.2571 | 3.2725
LFP_C_35_B_11_SOC_5-70_Part_1-1_ID_11号.xlsx | LFP | 11 | 11号 | 35 | 28.4728 | 0.8135086 | 0.07 | 25 | 0.2499857 | 3.2948 | 3.3382 | 3.3406 | 3.2992 | 3.2966 | 3.2536 | 3.2513 | 3.2931 | 3.296 | 3.3822 | 3.3868 | 3.3034 | 3.2974 | 3.2115 | 3.2072 | 3.2899 | 3.296 | 3.4249 | 3.4316 | 3.3071 | 3.298 | 3.1698 | 3.1633 | 3.285 | 3.295 | 3.4665 | 3.4751 | 3.3096 | 3.2978 | 3.1278 | 3.1194 | 3.2813 | 3.2941 | 3.5076 | 3.5185 | 3.3131 | 3.298 | 3.0868 | 3.0764 | 3.2769 | 3.2932
LFP_C_35_B_11_SOC_5-70_Part_1-1_ID_11号.xlsx | LFP | 11 | 11号 | 35 | 28.4728 | 0.8135086 | 0.07 | 30 | 0.2999857 | 3.3071 | 3.3499 | 3.3522 | 3.3117 | 3.3087 | 3.2662 | 3.2641 | 3.3052 | 3.3081 | 3.3933 | 3.3977 | 3.3166 | 3.3099 | 3.2249 | 3.2205 | 3.3027 | 3.3083 | 3.4358 | 3.4423 | 3.321 | 3.3108 | 3.1839 | 3.1775 | 3.298 | 3.3076 | 3.477 | 3.4856 | 3.3248 | 3.3113 | 3.1427 | 3.1347 | 3.2945 | 3.3071 | 3.5181 | 3.5288 | 3.3254 | 3.3106 | 3.1015 | 3.0915 | 3.2934 | 3.3071
LFP_C_35_B_11_SOC_5-70_Part_1-1_ID_11号.xlsx | LFP | 11 | 11号 | 35 | 28.4728 | 0.8135086 | 0.07 | 35 | 0.3499829 | 3.3136 | 3.3606 | 3.3638 | 3.3199 | 3.3159 | 3.2695 | 3.2664 | 3.3104 | 3.3148 | 3.4079 | 3.4138 | 3.3259 | 3.3171 | 3.2244 | 3.2186 | 3.306 | 3.3145 | 3.4537 | 3.4623 | 3.3313 | 3.3178 | 3.1796 | 3.1714 | 3.3018 | 3.3141 | 3.4988 | 3.5097 | 3.3366 | 3.3187 | 3.1357 | 3.1254 | 3.3004 | 3.3148 | 3.5438 | 3.5571 | 3.338 | 3.3185 | 3.092 | 3.0794 | 3.2929 | 3.3127
LFP_C_35_B_11_SOC_5-70_Part_1-1_ID_11号.xlsx | LFP | 11 | 11号 | 35 | 28.4728 | 0.8135086 | 0.07 | 40 | 0.39998 | 3.3129 | 3.3564 | 3.3589 | 3.3183 | 3.315 | 3.2719 | 3.2697 | 3.3104 | 3.3141 | 3.4001 | 3.4049 | 3.322 | 3.3155 | 3.2298 | 3.2251 | 3.3064 | 3.3134 | 3.4423 | 3.4493 | 3.328 | 3.3168 | 3.1886 | 3.1819 | 3.3029 | 3.3131 | 3.4844 | 3.4937 | 3.3324 | 3.3175 | 3.1475 | 3.1387 | 3.3018 | 3.3138 | 3.5267 | 3.5381 | 3.3341 | 3.3176 | 3.1064 | 3.0959 | 3.2957 | 3.312
LFP_C_35_B_11_SOC_5-70_Part_1-1_ID_11号.xlsx | LFP | 11 | 11号 | 35 | 28.4728 | 0.8135086 | 0.07 | 45 | 0.4499771 | 3.3138 | 3.3557 | 3.358 | 3.3189 | 3.3157 | 3.2743 | 3.2719 | 3.3113 | 3.3146 | 3.3977 | 3.4022 | 3.3236 | 3.3168 | 3.2339 | 3.2294 | 3.308 | 3.3143 | 3.4389 | 3.4454 | 3.3282 | 3.3176 | 3.1937 | 3.1875 | 3.3046 | 3.3139 | 3.4795 | 3.4881 | 3.3292 | 3.3173 | 3.1528 | 3.1447 | 3.3006 | 3.3129 | 3.5192 | 3.5297 | 3.3359 | 3.3185 | 3.1138 | 3.104 | 3.3013 | 3.3143
LFP_C_35_B_11_SOC_5-70_Part_1-1_ID_11号.xlsx | LFP | 11 | 11号 | 35 | 28.4728 | 0.8135086 | 0.07 | 50 | 0.4999743 | 3.315 | 3.357 | 3.3594 | 3.3201 | 3.3169 | 3.2755 | 3.2732 | 3.3132 | 3.3162 | 3.3996 | 3.404 | 3.3252 | 3.3183 | 3.2353 | 3.2309 | 3.3092 | 3.3157 | 3.4405 | 3.447 | 3.3276 | 3.3183 | 3.1942 | 3.1879 | 3.3053 | 3.315 | 3.4807 | 3.4893 | 3.3336 | 3.3196 | 3.1547 | 3.1466 | 3.305 | 3.3159 | 3.5223 | 3.5329 | 3.3348 | 3.3197 | 3.1147 | 3.1048 | 3.2987 | 3.3138
LFP_C_35_B_11_SOC_5-70_Part_1-1_ID_11号.xlsx | LFP | 11 | 11号 | 35 | 28.4728 | 0.8135086 | 0.07 | 55 | 0.5499714 | 3.3178 | 3.3596 | 3.3619 | 3.3229 | 3.3199 | 3.2785 | 3.2764 | 3.3162 | 3.319 | 3.4017 | 3.4061 | 3.3282 | 3.3213 | 3.2386 | 3.2344 | 3.312 | 3.3185 | 3.4423 | 3.4488 | 3.3327 | 3.322 | 3.1988 | 3.1925 | 3.3108 | 3.319 | 3.4835 | 3.4921 | 3.3378 | 3.3234 | 3.1596 | 3.1514 | 3.3062 | 3.3183 | 3.5232 | 3.5339 | 3.3419 | 3.3241 | 3.1205 | 3.1105 | 3.3029 | 3.3178
LFP_C_35_B_11_SOC_5-70_Part_1-1_ID_11号.xlsx | LFP | 11 | 11号 | 35 | 28.4728 | 0.8135086 | 0.07 | 60 | 0.5999686 | 3.3273 | 3.3691 | 3.3715 | 3.3327 | 3.3294 | 3.2883 | 3.2859 | 3.3248 | 3.3282 | 3.411 | 3.4156 | 3.3359 | 3.3299 | 3.2474 | 3.2428 | 3.3222 | 3.328 | 3.4519 | 3.4586 | 3.3424 | 3.3315 | 3.2079 | 3.2014 | 3.3199 | 3.3283 | 3.493 | 3.5016 | 3.3471 | 3.3329 | 3.1686 | 3.1602 | 3.3148 | 3.3273 | 3.5325 | 3.5429 | 3.3512 | 3.3334 | 3.1294 | 3.1189 | 3.3115 | 3.3268
LFP_C_35_B_11_SOC_5-70_Part_1-1_ID_11号.xlsx | LFP | 11 | 11号 | 35 | 28.4728 | 0.8135086 | 0.07 | 65 | 0.6499657 | 3.3389 | 3.3798 | 3.3819 | 3.3429 | 3.3405 | 3.2999 | 3.2978 | 3.3371 | 3.3397 | 3.4212 | 3.4251 | 3.3482 | 3.3419 | 3.2606 | 3.2565 | 3.3336 | 3.3396 | 3.4614 | 3.4672 | 3.352 | 3.3426 | 3.2211 | 3.2151 | 3.3324 | 3.3399 | 3.502 | 3.5097 | 3.3568 | 3.344 | 3.1824 | 3.1747 | 3.3304 | 3.3403 | 3.5422 | 3.5517 | 3.361 | 3.3452 | 3.1443 | 3.1347 | 3.328 | 3.3406
LFP_C_35_B_11_SOC_5-70_Part_1-1_ID_11号.xlsx | LFP | 11 | 11号 | 35 | 28.4728 | 0.8135086 | 0.07 | 70 | 0.6999629 | 3.3438 | 3.3838 | 3.3859 | 3.348 | 3.3454 | 3.3057 | 3.3038 | 3.3422 | 3.3447 | 3.4244 | 3.4281 | 3.3512 | 3.3461 | 3.2667 | 3.2629 | 3.3387 | 3.3441 | 3.4635 | 3.469 | 3.3559 | 3.3471 | 3.2281 | 3.2228 | 3.3378 | 3.3447 | 3.5035 | 3.5107 | 3.3599 | 3.3485 | 3.1902 | 3.1831 | 3.3336 | 3.344 | 3.542 | 3.551 | 3.3633 | 3.3489 | 3.1521 | 3.1433 | 3.3308 | 3.3434
LFP_C_35_B_12_SOC_5-70_Part_1-1_ID_12号.xlsx | LFP | 12 | 12号 | 35 | 28.0237 | 0.8006771 | 0.07 | 5 | 0.04999714 | 3.1884 | 3.2234 | 3.2249 | 3.1925 | 3.1902 | 3.1559 | 3.1542 | 3.1875 | 3.1896 | 3.2588 | 3.2618 | 3.1963 | 3.1916 | 3.1222 | 3.1191 | 3.1858 | 3.1898 | 3.2936 | 3.2981 | 3.1979 | 3.1918 | 3.088 | 3.0833 | 3.1833 | 3.1894 | 3.3278 | 3.3338 | 3.203 | 3.1932 | 3.0548 | 3.0487 | 3.1819 | 3.19 | 3.3626 | 3.3703 | 3.2039 | 3.1932 | 3.0208 | 3.013 | 3.1758 | 3.1881
LFP_C_35_B_12_SOC_5-70_Part_1-1_ID_12号.xlsx | LFP | 12 | 12号 | 35 | 28.0237 | 0.8006771 | 0.07 | 10 | 0.09999429 | 3.2214 | 3.2576 | 3.2595 | 3.2254 | 3.223 | 3.1875 | 3.1858 | 3.2202 | 3.2225 | 3.2943 | 3.2976 | 3.2294 | 3.2242 | 3.1526 | 3.1493 | 3.217 | 3.2221 | 3.3299 | 3.3348 | 3.2328 | 3.2249 | 3.1173 | 3.1124 | 3.216 | 3.2225 | 3.3661 | 3.3726 | 3.2339 | 3.2249 | 3.0817 | 3.0752 | 3.2132 | 3.2221 | 3.4012 | 3.4093 | 3.2367 | 3.2253 | 3.0466 | 3.0385 | 3.2084 | 3.2207
LFP_C_35_B_12_SOC_5-70_Part_1-1_ID_12号.xlsx | LFP | 12 | 12号 | 35 | 28.0237 | 0.8006771 | 0.07 | 15 | 0.1499914 | 3.2404 | 3.2771 | 3.2788 | 3.2446 | 3.2421 | 3.2058 | 3.2042 | 3.2386 | 3.2414 | 3.3141 | 3.3175 | 3.2483 | 3.243 | 3.1705 | 3.1669 | 3.2372 | 3.2416 | 3.3506 | 3.3557 | 3.2519 | 3.2441 | 3.1352 | 3.1301 | 3.2334 | 3.2409 | 3.3863 | 3.3929 | 3.2527 | 3.2435 | 3.0987 | 3.092 | 3.2293 | 3.2399 | 3.4214 | 3.4298 | 3.2578 | 3.2446 | 3.0636 | 3.0552 | 3.2263 | 3.2395
LFP_C_35_B_12_SOC_5-70_Part_1-1_ID_12号.xlsx | LFP | 12 | 12号 | 35 | 28.0237 | 0.8006771 | 0.07 | 20 | 0.1999886 | 3.2716 | 3.3083 | 3.3101 | 3.2757 | 3.2734 | 3.237 | 3.2353 | 3.2698 | 3.2725 | 3.3452 | 3.3485 | 3.2783 | 3.2737 | 3.2011 | 3.1979 | 3.2669 | 3.2719 | 3.381 | 3.3859 | 3.2806 | 3.2738 | 3.165 | 3.1603 | 3.2653 | 3.2719 | 3.4173 | 3.4238 | 3.2834 | 3.2744 | 3.1294 | 3.1229 | 3.2609 | 3.2709 | 3.4526 | 3.4607 | 3.2853 | 3.2743 | 3.0934 | 3.0854 | 3.2576 | 3.27
LFP_C_35_B_12_SOC_5-70_Part_1-1_ID_12号.xlsx | LFP | 12 | 12号 | 35 | 28.0237 | 0.8006771 | 0.07 | 25 | 0.2499857 | 3.2943 | 3.3313 | 3.3331 | 3.2976 | 3.2955 | 3.259 | 3.2572 | 3.2922 | 3.2948 | 3.3684 | 3.3717 | 3.3006 | 3.2962 | 3.2228 | 3.2193 | 3.2892 | 3.2943 | 3.4047 | 3.4096 | 3.3048 | 3.2971 | 3.187 | 3.1821 | 3.2883 | 3.2948 | 3.4416 | 3.4482 | 3.3066 | 3.2973 | 3.1507 | 3.1442 | 3.286 | 3.2946 | 3.4779 | 3.4862 | 3.309 | 3.2976 | 3.1149 | 3.1065 | 3.2811 | 3.2932
LFP_C_35_B_12_SOC_5-70_Part_1-1_ID_12号.xlsx | LFP | 12 | 12号 | 35 | 28.0237 | 0.8006771 | 0.07 | 30 | 0.2999829 | 3.305 | 3.342 | 3.3438 | 3.3083 | 3.3064 | 3.2698 | 3.2683 | 3.3031 | 3.3057 | 3.3789 | 3.3822 | 3.3115 | 3.3071 | 3.2339 | 3.2307 | 3.3004 | 3.3053 | 3.4152 | 3.4202 | 3.3157 | 3.308 | 3.1982 | 3.1934 | 3.2978 | 3.3052 | 3.4516 | 3.4581 | 3.3166 | 3.3078 | 3.1619 | 3.1554 | 3.2967 | 3.3052 | 3.4881 | 3.4962 | 3.3194 | 3.3083 | 3.1261 | 3.1182 | 3.2943 | 3.305
LFP_C_35_B_12_SOC_5-70_Part_1-1_ID_12号.xlsx | LFP | 12 | 12号 | 35 | 28.0237 | 0.8006771 | 0.07 | 35 | 0.34998 | 3.3083 | 3.345 | 3.3466 | 3.3117 | 3.3099 | 3.2737 | 3.2722 | 3.3071 | 3.3094 | 3.3819 | 3.385 | 3.3162 | 3.3111 | 3.2386 | 3.2355 | 3.3045 | 3.3092 | 3.4179 | 3.4228 | 3.3196 | 3.3118 | 3.2032 | 3.1986 | 3.3018 | 3.309 | 3.4539 | 3.4602 | 3.3203 | 3.3115 | 3.1669 | 3.1609 | 3.3004 | 3.3087 | 3.4899 | 3.4978 | 3.3259 | 3.3131 | 3.1326 | 3.1248 | 3.2992 | 3.3092
LFP_C_35_B_12_SOC_5-70_Part_1-1_ID_12号.xlsx | LFP | 12 | 12号 | 35 | 28.0237 | 0.8006771 | 0.07 | 40 | 0.3999771 | 3.312 | 3.351 | 3.3531 | 3.3168 | 3.3141 | 3.2757 | 3.2736 | 3.3101 | 3.3131 | 3.3901 | 3.3942 | 3.3201 | 3.3146 | 3.2376 | 3.2339 | 3.3066 | 3.3127 | 3.4282 | 3.434 | 3.3252 | 3.3157 | 3.2005 | 3.1947 | 3.3038 | 3.3125 | 3.4663 | 3.4742 | 3.3264 | 3.3155 | 3.1624 | 3.1547 | 3.2997 | 3.3113 | 3.5034 | 3.5132 | 3.3285 | 3.3152 | 3.1243 | 3.115 | 3.299 | 3.3115
LFP_C_35_B_12_SOC_5-70_Part_1-1_ID_12号.xlsx | LFP | 12 | 12号 | 35 | 28.0237 | 0.8006771 | 0.07 | 45 | 0.4499743 | 3.3111 | 3.348 | 3.3498 | 3.3152 | 3.3129 | 3.2764 | 3.2748 | 3.3099 | 3.3122 | 3.3852 | 3.3887 | 3.3194 | 3.3141 | 3.2409 | 3.2376 | 3.3069 | 3.3118 | 3.4214 | 3.4265 | 3.321 | 3.3141 | 3.2046 | 3.1998 | 3.3036 | 3.3111 | 3.4572 | 3.4639 | 3.3229 | 3.3139 | 3.1684 | 3.1619 | 3.3002 | 3.3101 | 3.4925 | 3.5009 | 3.3289 | 3.3153 | 3.1335 | 3.1254 | 3.3008 | 3.3113
LFP_C_35_B_12_SOC_5-70_Part_1-1_ID_12号.xlsx | LFP | 12 | 12号 | 35 | 28.0237 | 0.8006771 | 0.07 | 50 | 0.4999714 | 3.3115 | 3.3477 | 3.3492 | 3.3155 | 3.3134 | 3.2776 | 3.2759 | 3.3099 | 3.3125 | 3.3838 | 3.387 | 3.3194 | 3.3143 | 3.2428 | 3.2397 | 3.3074 | 3.3122 | 3.4195 | 3.4242 | 3.3225 | 3.315 | 3.2079 | 3.2033 | 3.305 | 3.3118 | 3.4549 | 3.4611 | 3.3262 | 3.3159 | 3.1732 | 3.1671 | 3.3025 | 3.3115 | 3.49 | 3.4979 | 3.3259 | 3.3153 | 3.1373 | 3.13 | 3.299 | 3.3103
LFP_C_35_B_12_SOC_5-70_Part_1-1_ID_12号.xlsx | LFP | 12 | 12号 | 35 | 28.0237 | 0.8006771 | 0.07 | 55 | 0.5499686 | 3.3138 | 3.3499 | 3.3517 | 3.3178 | 3.3155 | 3.2797 | 3.2781 | 3.3122 | 3.3146 | 3.3861 | 3.3894 | 3.3217 | 3.3166 | 3.2449 | 3.2418 | 3.3096 | 3.3143 | 3.4217 | 3.4265 | 3.3248 | 3.3173 | 3.2098 | 3.2052 | 3.3069 | 3.3139 | 3.4572 | 3.4635 | 3.3257 | 3.3169 | 3.174 | 3.1679 | 3.3034 | 3.3127 | 3.4918 | 3.4997 | 3.3308 | 3.318 | 3.1396 | 3.1321 | 3.3043 | 3.3139
LFP_C_35_B_12_SOC_5-70_Part_1-1_ID_12号.xlsx | LFP | 12 | 12号 | 35 | 28.0237 | 0.8006771 | 0.07 | 60 | 0.5999657 | 3.3173 | 3.3533 | 3.355 | 3.3208 | 3.319 | 3.2834 | 3.2818 | 3.3155 | 3.318 | 3.3894 | 3.3926 | 3.3238 | 3.3196 | 3.2483 | 3.2453 | 3.3127 | 3.3175 | 3.4244 | 3.4293 | 3.3282 | 3.3208 | 3.2139 | 3.2091 | 3.3104 | 3.3173 | 3.4598 | 3.4662 | 3.3317 | 3.3215 | 3.1793 | 3.173 | 3.3078 | 3.3169 | 3.4949 | 3.5028 | 3.3354 | 3.3224 | 3.1447 | 3.1372 | 3.3055 | 3.3168
LFP_C_35_B_12_SOC_5-70_Part_1-1_ID_12号.xlsx | LFP | 12 | 12号 | 35 | 28.0237 | 0.8006771 | 0.07 | 65 | 0.6499629 | 3.3341 | 3.3701 | 3.3717 | 3.3373 | 3.3355 | 3.3001 | 3.2985 | 3.3322 | 3.3348 | 3.4059 | 3.4091 | 3.3419 | 3.3368 | 3.2657 | 3.2625 | 3.3311 | 3.3352 | 3.4418 | 3.4465 | 3.3457 | 3.338 | 3.2314 | 3.2265 | 3.3273 | 3.3345 | 3.4767 | 3.4828 | 3.3464 | 3.3376 | 3.1956 | 3.1894 | 3.3238 | 3.3333 | 3.5109 | 3.5185 | 3.3513 | 3.3387 | 3.1614 | 3.1535 | 3.3213 | 3.3329
LFP_C_35_B_12_SOC_5-70_Part_1-1_ID_12号.xlsx | LFP | 12 | 12号 | 35 | 28.0237 | 0.8006771 | 0.07 | 70 | 0.69996 | 3.3424 | 3.3778 | 3.3794 | 3.3461 | 3.344 | 3.309 | 3.3076 | 3.341 | 3.3431 | 3.4135 | 3.4163 | 3.3496 | 3.345 | 3.2748 | 3.2718 | 3.3399 | 3.3436 | 3.4488 | 3.4532 | 3.3533 | 3.3462 | 3.2409 | 3.2365 | 3.3383 | 3.3438 | 3.4842 | 3.49 | 3.3566 | 3.3473 | 3.2068 | 3.2012 | 3.3347 | 3.3431 | 3.5185 | 3.5257 | 3.3559 | 3.3464 | 3.1711 | 3.1642 | 3.331 | 3.3417
LFP_C_35_B_12_SOC_7.8938_Part_1-1_ID_12号.xlsx | LFP | 12 | 12号 | 35 | 28.0004 | 0.8000114 | 0.07 | 7.8938 | 0.07894286 | 3.2153 | 3.2511 | 3.2528 | 3.2186 | 3.2165 | 3.1814 | 3.1796 | 3.213 | 3.2158 | 3.2869 | 3.2901 | 3.2216 | 3.2172 | 3.1463 | 3.1429 | 3.2111 | 3.2155 | 3.3222 | 3.3271 | 3.2242 | 3.2176 | 3.1113 | 3.1064 | 3.209 | 3.2155 | 3.3575 | 3.364 | 3.2275 | 3.2184 | 3.0768 | 3.0701 | 3.2044 | 3.2144 | 3.3919 | 3.4 | 3.2294 | 3.2183 | 3.0415 | 3.0332 | 3.2002 | 3.2133
LFP_C_35_B_13_SOC_5-70_Part_1-1_ID_13号.xlsx | LFP | 13 | 13号 | 35 | 27.5689 | 0.7876829 | 0.07 | 5 | 0.05 | 3.1774 | 3.213 | 3.2147 | 3.1814 | 3.1791 | 3.144 | 3.1422 | 3.1761 | 3.1786 | 3.249 | 3.2523 | 3.1846 | 3.18 | 3.1096 | 3.1061 | 3.1728 | 3.1779 | 3.2837 | 3.2888 | 3.1888 | 3.1809 | 3.0754 | 3.0703 | 3.1719 | 3.1784 | 3.3194 | 3.3261 | 3.1903 | 3.1812 | 3.0406 | 3.0339 | 3.169 | 3.1781 | 3.3541 | 3.3624 | 3.1926 | 3.1816 | 3.0059 | 2.9976 | 3.1666 | 3.1777
LFP_C_35_B_13_SOC_5-70_Part_1-1_ID_13号.xlsx | LFP | 13 | 13号 | 35 | 27.5689 | 0.7876829 | 0.07 | 10 | 0.1 | 3.2207 | 3.2578 | 3.2599 | 3.2249 | 3.2225 | 3.1858 | 3.184 | 3.2188 | 3.2216 | 3.2955 | 3.299 | 3.2293 | 3.2237 | 3.15 | 3.1463 | 3.2158 | 3.2214 | 3.332 | 3.3373 | 3.2327 | 3.2244 | 3.1138 | 3.1086 | 3.2128 | 3.2211 | 3.3684 | 3.3754 | 3.2339 | 3.2241 | 3.0773 | 3.0703 | 3.2115 | 3.2211 | 3.4049 | 3.4138 | 3.2397 | 3.2256 | 3.0425 | 3.0336 | 3.2094 | 3.2214
LFP_C_35_B_13_SOC_5-70_Part_1-1_ID_13号.xlsx | LFP | 13 | 13号 | 35 | 27.5689 | 0.7876829 | 0.07 | 15 | 0.15 | 3.2378 | 3.2755 | 3.2774 | 3.2416 | 3.2395 | 3.2023 | 3.2005 | 3.236 | 3.2388 | 3.3136 | 3.3173 | 3.2464 | 3.2407 | 3.1661 | 3.1624 | 3.2332 | 3.2386 | 3.3508 | 3.3563 | 3.2483 | 3.2409 | 3.1291 | 3.1238 | 3.2298 | 3.2381 | 3.3873 | 3.3945 | 3.2534 | 3.242 | 3.0933 | 3.0861 | 3.2267 | 3.2378 | 3.424 | 3.433 | 3.2565 | 3.2425 | 3.0571 | 3.048 | 3.2232 | 3.2372
LFP_C_35_B_13_SOC_5-70_Part_1-1_ID_13号.xlsx | LFP | 13 | 13号 | 35 | 27.5689 | 0.7876829 | 0.07 | 20 | 0.2 | 3.2693 | 3.3071 | 3.309 | 3.2736 | 3.2711 | 3.2339 | 3.2321 | 3.2674 | 3.2704 | 3.345 | 3.3487 | 3.2767 | 3.2718 | 3.1972 | 3.1934 | 3.2644 | 3.2698 | 3.3819 | 3.3872 | 3.2795 | 3.2722 | 3.1603 | 3.1551 | 3.2613 | 3.2693 | 3.4186 | 3.4256 | 3.2818 | 3.2723 | 3.1236 | 3.1166 | 3.2599 | 3.2695 | 3.4556 | 3.4644 | 3.2881 | 3.274 | 3.0884 | 3.0799 | 3.2557 | 3.269
LFP_C_35_B_13_SOC_5-70_Part_1-1_ID_13号.xlsx | LFP | 13 | 13号 | 35 | 27.5689 | 0.7876829 | 0.07 | 25 | 0.25 | 3.2929 | 3.3311 | 3.3331 | 3.2971 | 3.2946 | 3.2567 | 3.2548 | 3.2908 | 3.2936 | 3.3696 | 3.3733 | 3.2999 | 3.295 | 3.2191 | 3.2155 | 3.2878 | 3.2932 | 3.4072 | 3.4126 | 3.3048 | 3.296 | 3.1823 | 3.177 | 3.2848 | 3.2931 | 3.4447 | 3.4519 | 3.3081 | 3.2967 | 3.1454 | 3.1382 | 3.2818 | 3.2927 | 3.482 | 3.4909 | 3.3085 | 3.2962 | 3.1078 | 3.0991 | 3.2776 | 3.2913
LFP_C_35_B_13_SOC_5-70_Part_1-1_ID_13号.xlsx | LFP | 13 | 13号 | 35 | 27.5689 | 0.7876829 | 0.07 | 30 | 0.3 | 3.3046 | 3.3427 | 3.3445 | 3.3089 | 3.3064 | 3.2688 | 3.2669 | 3.3034 | 3.3059 | 3.3812 | 3.3849 | 3.3131 | 3.3076 | 3.2321 | 3.2286 | 3.3015 | 3.306 | 3.4191 | 3.4244 | 3.3152 | 3.3078 | 3.1949 | 3.1898 | 3.2971 | 3.3052 | 3.4558 | 3.463 | 3.3199 | 3.3087 | 3.1586 | 3.1515 | 3.2943 | 3.3048 | 3.4928 | 3.5016 | 3.3234 | 3.3094 | 3.1221 | 3.1135 | 3.2913 | 3.3043
LFP_C_35_B_13_SOC_5-70_Part_1-1_ID_13号.xlsx | LFP | 13 | 13号 | 35 | 27.5689 | 0.7876829 | 0.07 | 35 | 0.35 | 3.3089 | 3.3466 | 3.3485 | 3.3125 | 3.3104 | 3.2732 | 3.2716 | 3.3076 | 3.3101 | 3.3845 | 3.388 | 3.3171 | 3.3117 | 3.237 | 3.2336 | 3.3046 | 3.3097 | 3.4217 | 3.4268 | 3.3208 | 3.3125 | 3.2007 | 3.1956 | 3.3032 | 3.3101 | 3.4591 | 3.466 | 3.3243 | 3.3134 | 3.1647 | 3.1579 | 3.2997 | 3.3094 | 3.4955 | 3.5041 | 3.3248 | 3.3129 | 3.1277 | 3.1192 | 3.2953 | 3.3081
LFP_C_35_B_13_SOC_5-70_Part_1-1_ID_13号.xlsx | LFP | 13 | 13号 | 35 | 27.5689 | 0.7876829 | 0.07 | 40 | 0.4 | 3.3134 | 3.3536 | 3.3557 | 3.3183 | 3.3153 | 3.2757 | 3.2734 | 3.3111 | 3.3145 | 3.3938 | 3.3982 | 3.3231 | 3.3164 | 3.237 | 3.2328 | 3.3076 | 3.3141 | 3.4331 | 3.4395 | 3.3273 | 3.3173 | 3.1984 | 3.1921 | 3.3043 | 3.3136 | 3.4721 | 3.4807 | 3.3315 | 3.318 | 3.16 | 3.1519 | 3.3039 | 3.3145 | 3.5118 | 3.5223 | 3.3364 | 3.3192 | 3.1227 | 3.1126 | 3.3018 | 3.3148
LFP_C_35_B_13_SOC_5-70_Part_1-1_ID_13号.xlsx | LFP | 13 | 13号 | 35 | 27.5689 | 0.7876829 | 0.07 | 45 | 0.45 | 3.3115 | 3.3494 | 3.3513 | 3.3159 | 3.3134 | 3.2759 | 3.274 | 3.3104 | 3.3129 | 3.3877 | 3.3914 | 3.3192 | 3.3143 | 3.2393 | 3.2357 | 3.3069 | 3.3122 | 3.4247 | 3.4302 | 3.3238 | 3.3153 | 3.203 | 3.1977 | 3.3039 | 3.312 | 3.4618 | 3.469 | 3.3275 | 3.316 | 3.1666 | 3.1598 | 3.3036 | 3.3127 | 3.4995 | 3.5085 | 3.3282 | 3.3159 | 3.1298 | 3.1214 | 3.2981 | 3.311
LFP_C_35_B_13_SOC_5-70_Part_1-1_ID_13号.xlsx | LFP | 13 | 13号 | 35 | 27.5689 | 0.7876829 | 0.07 | 50 | 0.5 | 3.3129 | 3.3498 | 3.3515 | 3.3168 | 3.3145 | 3.2781 | 3.2764 | 3.311 | 3.3136 | 3.3868 | 3.3901 | 3.3208 | 3.3157 | 3.2425 | 3.2392 | 3.3085 | 3.3134 | 3.4231 | 3.4282 | 3.3243 | 3.3164 | 3.2067 | 3.2019 | 3.3059 | 3.3131 | 3.4593 | 3.466 | 3.3276 | 3.3171 | 3.1711 | 3.1647 | 3.3029 | 3.3125 | 3.4951 | 3.5034 | 3.331 | 3.3178 | 3.1357 | 3.1278 | 3.3004 | 3.3122
LFP_C_35_B_13_SOC_5-70_Part_1-1_ID_13号.xlsx | LFP | 13 | 13号 | 35 | 27.5689 | 0.7876829 | 0.07 | 55 | 0.55 | 3.3145 | 3.3515 | 3.3533 | 3.3185 | 3.3164 | 3.2797 | 3.278 | 3.3132 | 3.3155 | 3.3889 | 3.3922 | 3.3215 | 3.3169 | 3.2437 | 3.2404 | 3.3097 | 3.3148 | 3.4249 | 3.4298 | 3.3257 | 3.318 | 3.2079 | 3.203 | 3.3071 | 3.3145 | 3.4611 | 3.4677 | 3.3294 | 3.3187 | 3.1724 | 3.1659 | 3.3048 | 3.3143 | 3.4972 | 3.5055 | 3.3296 | 3.3182 | 3.1359 | 3.128 | 3.3011 | 3.3129
LFP_C_35_B_13_SOC_5-70_Part_1-1_ID_13号.xlsx | LFP | 13 | 13号 | 35 | 27.5689 | 0.7876829 | 0.07 | 60 | 0.6 | 3.3183 | 3.3552 | 3.3568 | 3.3225 | 3.3201 | 3.2837 | 3.282 | 3.3171 | 3.3194 | 3.3921 | 3.3956 | 3.3269 | 3.3215 | 3.2486 | 3.2451 | 3.3141 | 3.319 | 3.4282 | 3.4333 | 3.3303 | 3.3222 | 3.2128 | 3.2079 | 3.3113 | 3.3185 | 3.4642 | 3.4709 | 3.3306 | 3.3217 | 3.1763 | 3.1698 | 3.3101 | 3.3185 | 3.5002 | 3.5085 | 3.3371 | 3.3236 | 3.1421 | 3.1342 | 3.3057 | 3.3176
LFP_C_35_B_13_SOC_5-70_Part_1-1_ID_13号.xlsx | LFP | 13 | 13号 | 35 | 27.5689 | 0.7876829 | 0.07 | 65 | 0.65 | 3.3322 | 3.3691 | 3.3708 | 3.3366 | 3.3343 | 3.298 | 3.2962 | 3.3306 | 3.3334 | 3.4061 | 3.4094 | 3.3394 | 3.3348 | 3.2622 | 3.2588 | 3.3276 | 3.3327 | 3.4419 | 3.4468 | 3.3422 | 3.3352 | 3.2263 | 3.2214 | 3.3243 | 3.332 | 3.4774 | 3.4839 | 3.3441 | 3.3352 | 3.1902 | 3.1835 | 3.3208 | 3.3308 | 3.5123 | 3.5204 | 3.3498 | 3.3366 | 3.1554 | 3.1473 | 3.3187 | 3.3308
LFP_C_35_B_13_SOC_5-70_Part_1-1_ID_13号.xlsx | LFP | 13 | 13号 | 35 | 27.5689 | 0.7876829 | 0.07 | 70 | 0.7 | 3.3426 | 3.3787 | 3.3803 | 3.3457 | 3.3438 | 3.308 | 3.3064 | 3.3406 | 3.3431 | 3.4147 | 3.4179 | 3.3487 | 3.3445 | 3.2727 | 3.2697 | 3.339 | 3.3431 | 3.4507 | 3.4553 | 3.3512 | 3.345 | 3.2374 | 3.233 | 3.3352 | 3.342 | 3.4855 | 3.4916 | 3.3554 | 3.3459 | 3.2026 | 3.1967 | 3.3352 | 3.3429 | 3.5218 | 3.5294 | 3.3596 | 3.3475 | 3.1686 | 3.1612 | 3.3313 | 3.342
LFP_C_35_B_13_SOC_57.0066_Part_1-1_ID_13号.xlsx | LFP | 13 | 13号 | 35 | 27.4464 | 0.7841829 | 0.07 | 57.0066 | 0.5701057 | 3.3055 | 3.3399 | 3.3413 | 3.3081 | 3.3067 | 3.2727 | 3.2713 | 3.3045 | 3.3062 | 3.3745 | 3.377 | 3.3118 | 3.3078 | 3.2395 | 3.237 | 3.3022 | 3.3059 | 3.4084 | 3.4123 | 3.3129 | 3.3078 | 3.2056 | 3.2018 | 3.2999 | 3.3053 | 3.4419 | 3.447 | 3.3169 | 3.309 | 3.1726 | 3.1677 | 3.298 | 3.3052 | 3.4758 | 3.4821 | 3.3176 | 3.3087 | 3.1386 | 3.1324 | 3.2952 | 3.3043
LFP_C_35_B_14_SOC_31.3587_Part_1-1_ID_14号.xlsx | LFP | 14 | 14号 | 35 | 28.5474 | 0.81564 | 0.07 | 31.3587 | 0.3136143 | 3.2973 | 3.3347 | 3.3362 | 3.3004 | 3.2985 | 3.2616 | 3.2599 | 3.2955 | 3.298 | 3.3724 | 3.3754 | 3.3032 | 3.2992 | 3.2249 | 3.2218 | 3.2931 | 3.2978 | 3.4093 | 3.4138 | 3.3057 | 3.2994 | 3.1881 | 3.1837 | 3.2901 | 3.2971 | 3.4458 | 3.4519 | 3.3078 | 3.2997 | 3.1514 | 3.1456 | 3.2892 | 3.2973 | 3.4828 | 3.4904 | 3.3108 | 3.3002 | 3.1154 | 3.1082 | 3.2876 | 3.2973
LFP_C_35_B_14_SOC_5-75_Part_1-1_ID_14号.xlsx | LFP | 14 | 14号 | 35 | 28.7243 | 0.8206943 | 0.07 | 5 | 0.05 | 3.1828 | 3.2205 | 3.2225 | 3.1871 | 3.1846 | 3.1473 | 3.1454 | 3.1807 | 3.1837 | 3.2585 | 3.2622 | 3.1913 | 3.1858 | 3.1107 | 3.1071 | 3.1777 | 3.1833 | 3.2957 | 3.3011 | 3.1951 | 3.1865 | 3.0745 | 3.069 | 3.1768 | 3.184 | 3.3334 | 3.3406 | 3.1984 | 3.1875 | 3.0383 | 3.0309 | 3.1717 | 3.1828 | 3.3698 | 3.3787 | 3.1986 | 3.1868 | 3.0006 | 2.9916 | 3.1677 | 3.1816
LFP_C_35_B_14_SOC_5-75_Part_1-1_ID_14号.xlsx | LFP | 14 | 14号 | 35 | 28.7243 | 0.8206943 | 0.07 | 10 | 0.1 | 3.2219 | 3.262 | 3.2639 | 3.2267 | 3.2239 | 3.1844 | 3.1824 | 3.2198 | 3.223 | 3.3022 | 3.3062 | 3.2311 | 3.2249 | 3.1459 | 3.1419 | 3.2181 | 3.2234 | 3.3419 | 3.3477 | 3.2355 | 3.226 | 3.1077 | 3.1019 | 3.2139 | 3.2228 | 3.3808 | 3.3884 | 3.2388 | 3.2265 | 3.0692 | 3.0615 | 3.2133 | 3.2235 | 3.4203 | 3.4298 | 3.2432 | 3.2277 | 3.0316 | 3.0219 | 3.2077 | 3.2225
LFP_C_35_B_14_SOC_5-75_Part_1-1_ID_14号.xlsx | LFP | 14 | 14号 | 35 | 28.7243 | 0.8206943 | 0.07 | 15 | 0.15 | 3.2402 | 3.2809 | 3.2829 | 3.2449 | 3.2421 | 3.2019 | 3.1998 | 3.2378 | 3.2411 | 3.3215 | 3.3255 | 3.2493 | 3.243 | 3.1626 | 3.1586 | 3.2346 | 3.2409 | 3.3613 | 3.3673 | 3.2511 | 3.243 | 3.1227 | 3.1168 | 3.2327 | 3.2407 | 3.401 | 3.4089 | 3.2571 | 3.2444 | 3.0844 | 3.0766 | 3.2283 | 3.2402 | 3.4402 | 3.4502 | 3.2611 | 3.2451 | 3.046 | 3.0362 | 3.2277 | 3.2409
LFP_C_35_B_14_SOC_5-75_Part_1-1_ID_14号.xlsx | LFP | 14 | 14号 | 35 | 28.7243 | 0.8206943 | 0.07 | 20 | 0.2 | 3.2698 | 3.3104 | 3.3125 | 3.2738 | 3.2716 | 3.2315 | 3.2294 | 3.2683 | 3.2711 | 3.3513 | 3.3554 | 3.279 | 3.2729 | 3.1926 | 3.1886 | 3.2648 | 3.2708 | 3.3912 | 3.397 | 3.2834 | 3.2736 | 3.1535 | 3.1475 | 3.2616 | 3.2706 | 3.4309 | 3.4388 | 3.2866 | 3.274 | 3.1143 | 3.1067 | 3.2585 | 3.2702 | 3.4702 | 3.48 | 3.2873 | 3.2736 | 3.075 | 3.0655 | 3.2569 | 3.27
LFP_C_35_B_14_SOC_5-75_Part_1-1_ID_14号.xlsx | LFP | 14 | 14号 | 35 | 28.7243 | 0.8206943 | 0.07 | 25 | 0.25 | 3.2925 | 3.3336 | 3.3357 | 3.2973 | 3.2945 | 3.2538 | 3.2517 | 3.2909 | 3.2936 | 3.375 | 3.3791 | 3.3004 | 3.295 | 3.2139 | 3.2098 | 3.2881 | 3.2936 | 3.4152 | 3.4212 | 3.3059 | 3.2962 | 3.1747 | 3.1688 | 3.2844 | 3.2932 | 3.4553 | 3.4633 | 3.3069 | 3.296 | 3.1345 | 3.1267 | 3.2825 | 3.2929 | 3.4951 | 3.5051 | 3.3136 | 3.2976 | 3.0964 | 3.0868 | 3.2778 | 3.2925
LFP_C_35_B_14_SOC_5-75_Part_1-1_ID_14号.xlsx | LFP | 14 | 14号 | 35 | 28.7243 | 0.8206943 | 0.07 | 30 | 0.3 | 3.3052 | 3.3457 | 3.3478 | 3.3097 | 3.3069 | 3.2667 | 3.2648 | 3.3029 | 3.306 | 3.3866 | 3.3905 | 3.3143 | 3.308 | 3.2275 | 3.2237 | 3.3011 | 3.3064 | 3.427 | 3.4328 | 3.3183 | 3.3089 | 3.1884 | 3.1826 | 3.2967 | 3.3057 | 3.4663 | 3.4741 | 3.322 | 3.3094 | 3.1493 | 3.1417 | 3.2932 | 3.3052 | 3.5055 | 3.5153 | 3.3222 | 3.3087 | 3.1096 | 3.1003 | 3.2923 | 3.3052
LFP_C_35_B_14_SOC_5-75_Part_1-1_ID_14号.xlsx | LFP | 14 | 14号 | 35 | 28.7243 | 0.8206943 | 0.07 | 35 | 0.35 | 3.3113 | 3.354 | 3.3564 | 3.3168 | 3.3134 | 3.2713 | 3.269 | 3.3087 | 3.3125 | 3.3968 | 3.4015 | 3.3204 | 3.3141 | 3.2298 | 3.2253 | 3.3046 | 3.312 | 3.4384 | 3.4453 | 3.3264 | 3.3152 | 3.1891 | 3.1823 | 3.3034 | 3.3125 | 3.4806 | 3.4897 | 3.3282 | 3.3152 | 3.148 | 3.1393 | 3.2973 | 3.3111 | 3.5206 | 3.532 | 3.3343 | 3.3162 | 3.108 | 3.0973 | 3.2971 | 3.3118
LFP_C_35_B_14_SOC_5-75_Part_1-1_ID_14号.xlsx | LFP | 14 | 14号 | 35 | 28.7243 | 0.8206943 | 0.07 | 40 | 0.4 | 3.311 | 3.3508 | 3.3529 | 3.315 | 3.3127 | 3.2734 | 3.2715 | 3.3087 | 3.3118 | 3.3907 | 3.3947 | 3.3187 | 3.3134 | 3.2346 | 3.2307 | 3.305 | 3.3113 | 3.4296 | 3.4356 | 3.3239 | 3.3145 | 3.1965 | 3.1907 | 3.302 | 3.3111 | 3.4684 | 3.4763 | 3.3282 | 3.3152 | 3.1584 | 3.1509 | 3.2992 | 3.3108 | 3.5071 | 3.5169 | 3.3322 | 3.3159 | 3.1205 | 3.1113 | 3.2962 | 3.3104
LFP_C_35_B_14_SOC_5-75_Part_1-1_ID_14号.xlsx | LFP | 14 | 14号 | 35 | 28.7243 | 0.8206943 | 0.07 | 45 | 0.45 | 3.3118 | 3.3503 | 3.3524 | 3.3155 | 3.3134 | 3.2751 | 3.2732 | 3.3094 | 3.3125 | 3.3893 | 3.3929 | 3.3206 | 3.3145 | 3.2378 | 3.2342 | 3.3066 | 3.3124 | 3.4274 | 3.433 | 3.322 | 3.3145 | 3.1998 | 3.1944 | 3.3048 | 3.3122 | 3.4653 | 3.4728 | 3.3285 | 3.3162 | 3.1635 | 3.1563 | 3.3008 | 3.3117 | 3.5027 | 3.512 | 3.3322 | 3.3166 | 3.1264 | 3.1177 | 3.2983 | 3.3115
LFP_C_35_B_14_SOC_5-75_Part_1-1_ID_14号.xlsx | LFP | 14 | 14号 | 35 | 28.7243 | 0.8206943 | 0.07 | 50 | 0.5 | 3.3131 | 3.3519 | 3.354 | 3.3169 | 3.3148 | 3.2764 | 3.2743 | 3.3106 | 3.3138 | 3.391 | 3.3949 | 3.3222 | 3.316 | 3.239 | 3.2351 | 3.3078 | 3.3138 | 3.4293 | 3.4353 | 3.3241 | 3.316 | 3.2007 | 3.1951 | 3.3041 | 3.3129 | 3.4669 | 3.4746 | 3.3269 | 3.3162 | 3.1628 | 3.1556 | 3.3002 | 3.3118 | 3.5041 | 3.5137 | 3.3331 | 3.3173 | 3.1261 | 3.1171 | 3.2976 | 3.3115
LFP_C_35_B_14_SOC_5-75_Part_1-1_ID_14号.xlsx | LFP | 14 | 14号 | 35 | 28.7243 | 0.8206943 | 0.07 | 55 | 0.55 | 3.3155 | 3.3545 | 3.3566 | 3.3196 | 3.3171 | 3.2787 | 3.2765 | 3.3129 | 3.3162 | 3.3936 | 3.3977 | 3.3234 | 3.3178 | 3.2407 | 3.2367 | 3.3096 | 3.3157 | 3.4317 | 3.4377 | 3.3287 | 3.319 | 3.2032 | 3.1974 | 3.3062 | 3.3152 | 3.4698 | 3.4777 | 3.3331 | 3.3199 | 3.1658 | 3.1582 | 3.3032 | 3.315 | 3.5078 | 3.5176 | 3.3368 | 3.3204 | 3.1284 | 3.1192 | 3.3006 | 3.3146
LFP_C_35_B_14_SOC_5-75_Part_1-1_ID_14号.xlsx | LFP | 14 | 14号 | 35 | 28.7243 | 0.8206943 | 0.07 | 60 | 0.6 | 3.3234 | 3.3629 | 3.3652 | 3.3287 | 3.3255 | 3.2866 | 3.2843 | 3.321 | 3.3243 | 3.4026 | 3.407 | 3.3336 | 3.3266 | 3.2483 | 3.2441 | 3.3189 | 3.3245 | 3.4419 | 3.4481 | 3.3359 | 3.3269 | 3.2098 | 3.2035 | 3.3131 | 3.3229 | 3.4793 | 3.4876 | 3.342 | 3.328 | 3.1721 | 3.164 | 3.3103 | 3.3225 | 3.5176 | 3.5278 | 3.3466 | 3.3289 | 3.1347 | 3.1246 | 3.3067 | 3.322
LFP_C_35_B_14_SOC_5-75_Part_1-1_ID_14号.xlsx | LFP | 14 | 14号 | 35 | 28.7243 | 0.8206943 | 0.07 | 65 | 0.65 | 3.3364 | 3.3754 | 3.3773 | 3.3405 | 3.338 | 3.2997 | 3.2978 | 3.3341 | 3.3373 | 3.4144 | 3.4182 | 3.3455 | 3.3394 | 3.2623 | 3.2585 | 3.3311 | 3.3371 | 3.4526 | 3.4581 | 3.3496 | 3.3403 | 3.2249 | 3.2191 | 3.3282 | 3.3368 | 3.4906 | 3.4979 | 3.3536 | 3.3412 | 3.1877 | 3.1802 | 3.3248 | 3.3364 | 3.5281 | 3.5371 | 3.3533 | 3.3403 | 3.149 | 3.14 | 3.3203 | 3.3348
LFP_C_35_B_14_SOC_5-75_Part_1-1_ID_14号.xlsx | LFP | 14 | 14号 | 35 | 28.7243 | 0.8206943 | 0.07 | 70 | 0.7 | 3.341 | 3.3789 | 3.3805 | 3.3452 | 3.3431 | 3.3059 | 3.3043 | 3.3396 | 3.3422 | 3.417 | 3.4203 | 3.3494 | 3.3441 | 3.2695 | 3.2662 | 3.3368 | 3.342 | 3.454 | 3.459 | 3.3529 | 3.3448 | 3.233 | 3.2281 | 3.3343 | 3.3417 | 3.4909 | 3.4974 | 3.3563 | 3.3455 | 3.1967 | 3.1903 | 3.3317 | 3.3415 | 3.5278 | 3.5357 | 3.3596 | 3.3464 | 3.1607 | 3.1528 | 3.3322 | 3.3424
LFP_C_35_B_14_SOC_5-75_Part_1-1_ID_14号.xlsx | LFP | 14 | 14号 | 35 | 28.7243 | 0.8206943 | 0.07 | 75 | 0.75 | 3.3441 | 3.3807 | 3.3822 | 3.348 | 3.3457 | 3.3097 | 3.3081 | 3.3424 | 3.345 | 3.4173 | 3.4203 | 3.3515 | 3.3468 | 3.2743 | 3.2715 | 3.3403 | 3.3447 | 3.4535 | 3.4579 | 3.3545 | 3.3473 | 3.2388 | 3.2346 | 3.3376 | 3.3443 | 3.4893 | 3.4951 | 3.3575 | 3.348 | 3.2035 | 3.1977 | 3.3352 | 3.344 | 3.5248 | 3.5322 | 3.3606 | 3.3487 | 3.1684 | 3.1612 | 3.3329 | 3.3436
LFP_C_35_B_15_SOC_43.7226_Part_1-1_ID_15号.xlsx | LFP | 15 | 15号 | 35 | 28.7151 | 0.8204314 | 0.07 | 43.7226 | 0.43724 | 3.3032 | 3.3457 | 3.3477 | 3.3078 | 3.3052 | 3.2632 | 3.2613 | 3.3011 | 3.3041 | 3.388 | 3.3919 | 3.3108 | 3.3057 | 3.2218 | 3.2181 | 3.2994 | 3.3043 | 3.4298 | 3.4356 | 3.3141 | 3.3062 | 3.1809 | 3.1753 | 3.2948 | 3.3032 | 3.4704 | 3.4779 | 3.3169 | 3.3064 | 3.14 | 3.1328 | 3.2915 | 3.3025 | 3.5106 | 3.5197 | 3.3199 | 3.3064 | 3.0994 | 3.0908 | 3.2885 | 3.3018
LFP_C_35_B_15_SOC_5-75_Part_1-1_ID_15号.xlsx | LFP | 15 | 15号 | 35 | 28.8823 | 0.8252086 | 0.07 | 5 | 0.04999714 | 3.1981 | 3.2407 | 3.243 | 3.2028 | 3.2 | 3.1579 | 3.1558 | 3.1967 | 3.1993 | 3.2839 | 3.288 | 3.206 | 3.2007 | 3.1164 | 3.1122 | 3.1923 | 3.1986 | 3.3254 | 3.3313 | 3.2109 | 3.2016 | 3.0752 | 3.0692 | 3.1911 | 3.1991 | 3.3677 | 3.3754 | 3.2158 | 3.2032 | 3.035 | 3.0269 | 3.1891 | 3.1995 | 3.4094 | 3.4191 | 3.2163 | 3.203 | 2.9937 | 2.9836 | 3.1858 | 3.1991
LFP_C_35_B_15_SOC_5-75_Part_1-1_ID_15号.xlsx | LFP | 15 | 15号 | 35 | 28.8823 | 0.8252086 | 0.07 | 10 | 0.09999429 | 3.2239 | 3.2702 | 3.2727 | 3.2283 | 3.2254 | 3.1796 | 3.1772 | 3.2216 | 3.2249 | 3.3166 | 3.3215 | 3.2341 | 3.2267 | 3.1352 | 3.1305 | 3.2188 | 3.2251 | 3.3624 | 3.3694 | 3.2367 | 3.227 | 3.0903 | 3.0833 | 3.2149 | 3.2246 | 3.4068 | 3.4161 | 3.24 | 3.2274 | 3.0459 | 3.0367 | 3.2088 | 3.2232 | 3.45 | 3.4612 | 3.2425 | 3.227 | 3.0016 | 2.9902 | 3.2072 | 3.2232
LFP_C_35_B_15_SOC_5-75_Part_1-1_ID_15号.xlsx | LFP | 15 | 15号 | 35 | 28.8823 | 0.8252086 | 0.07 | 15 | 0.1499914 | 3.2455 | 3.2934 | 3.2962 | 3.2506 | 3.2477 | 3.2007 | 3.1981 | 3.243 | 3.2472 | 3.3415 | 3.3468 | 3.2571 | 3.2493 | 3.1551 | 3.15 | 3.2409 | 3.2476 | 3.3887 | 3.3963 | 3.2616 | 3.2502 | 3.1098 | 3.1022 | 3.2355 | 3.2469 | 3.4342 | 3.444 | 3.2664 | 3.2509 | 3.0646 | 3.0548 | 3.2346 | 3.2476 | 3.4802 | 3.4921 | 3.2677 | 3.2509 | 3.0198 | 3.0078 | 3.2269 | 3.2455
LFP_C_35_B_15_SOC_5-75_Part_1-1_ID_15号.xlsx | LFP | 15 | 15号 | 35 | 28.8823 | 0.8252086 | 0.07 | 20 | 0.1999886 | 3.2774 | 3.3252 | 3.328 | 3.2829 | 3.2792 | 3.232 | 3.2293 | 3.2744 | 3.2783 | 3.3733 | 3.3784 | 3.2883 | 3.2804 | 3.1856 | 3.1805 | 3.2708 | 3.2781 | 3.42 | 3.4275 | 3.2906 | 3.2804 | 3.1393 | 3.1319 | 3.2681 | 3.2781 | 3.466 | 3.4758 | 3.2978 | 3.282 | 3.0948 | 3.0852 | 3.2657 | 3.2785 | 3.512 | 3.5239 | 3.3029 | 3.2832 | 3.0511 | 3.0394 | 3.263 | 3.2788
LFP_C_35_B_15_SOC_5-75_Part_1-1_ID_15号.xlsx | LFP | 15 | 15号 | 35 | 28.8823 | 0.8252086 | 0.07 | 25 | 0.2499857 | 3.299 | 3.3475 | 3.3505 | 3.3046 | 3.301 | 3.253 | 3.2502 | 3.2959 | 3.2999 | 3.3961 | 3.4015 | 3.3099 | 3.302 | 3.206 | 3.2007 | 3.2916 | 3.2997 | 3.4435 | 3.4512 | 3.3122 | 3.3018 | 3.1587 | 3.1511 | 3.2869 | 3.2987 | 3.4893 | 3.4995 | 3.3192 | 3.3029 | 3.1136 | 3.1036 | 3.2864 | 3.2997 | 3.536 | 3.5483 | 3.325 | 3.3045 | 3.0694 | 3.0573 | 3.2834 | 3.2999
LFP_C_35_B_15_SOC_5-75_Part_1-1_ID_15号.xlsx | LFP | 15 | 15号 | 35 | 28.8823 | 0.8252086 | 0.07 | 30 | 0.2999829 | 3.3067 | 3.355 | 3.3578 | 3.3118 | 3.3085 | 3.2609 | 3.2578 | 3.3034 | 3.3074 | 3.4031 | 3.4086 | 3.3178 | 3.3097 | 3.2142 | 3.2091 | 3.3011 | 3.3078 | 3.4507 | 3.4586 | 3.3211 | 3.3099 | 3.1679 | 3.1602 | 3.2973 | 3.3076 | 3.4969 | 3.5069 | 3.3248 | 3.3103 | 3.1222 | 3.1124 | 3.2936 | 3.3071 | 3.542 | 3.5545 | 3.3336 | 3.3122 | 3.0787 | 3.0668 | 3.2878 | 3.3062
LFP_C_35_B_15_SOC_5-75_Part_1-1_ID_15号.xlsx | LFP | 15 | 15号 | 35 | 28.8823 | 0.8252086 | 0.07 | 35 | 0.34998 | 3.3125 | 3.3647 | 3.3684 | 3.3199 | 3.315 | 3.2636 | 3.2599 | 3.3085 | 3.3138 | 3.4168 | 3.4237 | 3.3271 | 3.3162 | 3.2136 | 3.207 | 3.3038 | 3.3136 | 3.4672 | 3.4772 | 3.3338 | 3.3173 | 3.1647 | 3.1551 | 3.2987 | 3.3131 | 3.5162 | 3.5288 | 3.3396 | 3.3183 | 3.1166 | 3.1044 | 3.2973 | 3.3139 | 3.5652 | 3.5803 | 3.3466 | 3.3199 | 3.0703 | 3.0559 | 3.2941 | 3.3143
LFP_C_35_B_15_SOC_5-75_Part_1-1_ID_15号.xlsx | LFP | 15 | 15号 | 35 | 28.8823 | 0.8252086 | 0.07 | 40 | 0.3999771 | 3.3115 | 3.3589 | 3.3617 | 3.3176 | 3.3138 | 3.2667 | 3.2641 | 3.3085 | 3.3127 | 3.4066 | 3.4121 | 3.3234 | 3.315 | 3.2211 | 3.216 | 3.3043 | 3.3124 | 3.4528 | 3.4607 | 3.3287 | 3.3159 | 3.1758 | 3.1684 | 3.3029 | 3.3129 | 3.4992 | 3.5093 | 3.335 | 3.3173 | 3.1322 | 3.1222 | 3.2971 | 3.312 | 3.5432 | 3.5557 | 3.3392 | 3.3178 | 3.088 | 3.0762 | 3.2929 | 3.3113
LFP_C_35_B_15_SOC_5-75_Part_1-1_ID_15号.xlsx | LFP | 15 | 15号 | 35 | 28.8823 | 0.8252086 | 0.07 | 45 | 0.4499743 | 3.3125 | 3.3582 | 3.3608 | 3.318 | 3.3146 | 3.2695 | 3.2669 | 3.3097 | 3.3136 | 3.404 | 3.4091 | 3.3238 | 3.3159 | 3.2256 | 3.2207 | 3.3059 | 3.3132 | 3.4486 | 3.456 | 3.3289 | 3.3169 | 3.1819 | 3.1749 | 3.3025 | 3.3129 | 3.4927 | 3.502 | 3.3334 | 3.3176 | 3.1387 | 3.1298 | 3.2985 | 3.3124 | 3.5357 | 3.5471 | 3.3378 | 3.3182 | 3.0959 | 3.085 | 3.2946 | 3.3115
LFP_C_35_B_15_SOC_5-75_Part_1-1_ID_15号.xlsx | LFP | 15 | 15号 | 35 | 28.8823 | 0.8252086 | 0.07 | 50 | 0.4999714 | 3.3152 | 3.361 | 3.3638 | 3.321 | 3.3173 | 3.2722 | 3.2695 | 3.3124 | 3.3162 | 3.4072 | 3.4123 | 3.3268 | 3.3187 | 3.2279 | 3.223 | 3.3085 | 3.3159 | 3.4519 | 3.4593 | 3.3322 | 3.3197 | 3.1842 | 3.177 | 3.3046 | 3.3155 | 3.4958 | 3.5053 | 3.3368 | 3.3204 | 3.141 | 3.1317 | 3.3043 | 3.3164 | 3.5404 | 3.552 | 3.3394 | 3.3208 | 3.0978 | 3.0868 | 3.2971 | 3.3143
LFP_C_35_B_15_SOC_5-75_Part_1-1_ID_15号.xlsx | LFP | 15 | 15号 | 35 | 28.8823 | 0.8252086 | 0.07 | 55 | 0.5499686 | 3.3217 | 3.3677 | 3.3703 | 3.3269 | 3.3238 | 3.2783 | 3.2757 | 3.3183 | 3.3225 | 3.4135 | 3.4186 | 3.3315 | 3.3245 | 3.2336 | 3.2286 | 3.3138 | 3.3217 | 3.4576 | 3.4651 | 3.3355 | 3.3247 | 3.1891 | 3.1817 | 3.3094 | 3.3208 | 3.5011 | 3.5107 | 3.3431 | 3.3264 | 3.1466 | 3.137 | 3.3062 | 3.3208 | 3.5448 | 3.5564 | 3.348 | 3.3275 | 3.104 | 3.0924 | 3.3043 | 3.3211
LFP_C_35_B_15_SOC_5-75_Part_1-1_ID_15号.xlsx | LFP | 15 | 15号 | 35 | 28.8823 | 0.8252086 | 0.07 | 60 | 0.5999657 | 3.335 | 3.381 | 3.3835 | 3.3399 | 3.3368 | 3.2915 | 3.289 | 3.332 | 3.3359 | 3.4268 | 3.4317 | 3.3461 | 3.3382 | 3.2474 | 3.2423 | 3.3297 | 3.3362 | 3.4721 | 3.4791 | 3.3513 | 3.3394 | 3.2037 | 3.1965 | 3.3245 | 3.3355 | 3.5157 | 3.525 | 3.3557 | 3.3403 | 3.1602 | 3.1507 | 3.3208 | 3.335 | 3.5589 | 3.5701 | 3.3605 | 3.3413 | 3.1177 | 3.1061 | 3.3164 | 3.3343
LFP_C_35_B_15_SOC_5-75_Part_1-1_ID_15号.xlsx | LFP | 15 | 15号 | 35 | 28.8823 | 0.8252086 | 0.07 | 65 | 0.6499629 | 3.3415 | 3.387 | 3.3893 | 3.3461 | 3.3434 | 3.2985 | 3.2962 | 3.3387 | 3.3424 | 3.4321 | 3.4367 | 3.3519 | 3.3447 | 3.2551 | 3.2504 | 3.3355 | 3.3424 | 3.4765 | 3.4832 | 3.3564 | 3.3455 | 3.2115 | 3.2049 | 3.332 | 3.342 | 3.5201 | 3.5288 | 3.3608 | 3.3464 | 3.1689 | 3.16 | 3.3287 | 3.3417 | 3.5631 | 3.5738 | 3.3652 | 3.3473 | 3.1267 | 3.1159 | 3.3287 | 3.3427
LFP_C_35_B_15_SOC_5-75_Part_1-1_ID_15号.xlsx | LFP | 15 | 15号 | 35 | 28.8823 | 0.8252086 | 0.07 | 70 | 0.69996 | 3.3447 | 3.3884 | 3.3907 | 3.3494 | 3.3466 | 3.3031 | 3.3008 | 3.3422 | 3.3454 | 3.4324 | 3.4367 | 3.354 | 3.3475 | 3.2606 | 3.2565 | 3.3406 | 3.3459 | 3.476 | 3.4821 | 3.3584 | 3.3487 | 3.2186 | 3.2126 | 3.3362 | 3.3452 | 3.5181 | 3.526 | 3.3594 | 3.3482 | 3.1758 | 3.1679 | 3.3322 | 3.344 | 3.5592 | 3.5692 | 3.3619 | 3.348 | 3.1338 | 3.124 | 3.3282 | 3.3427
LFP_C_35_B_15_SOC_5-75_Part_1-1_ID_15号.xlsx | LFP | 15 | 15号 | 35 | 28.8823 | 0.8252086 | 0.07 | 75 | 0.7499571 | 3.3454 | 3.3879 | 3.3898 | 3.3499 | 3.3473 | 3.3052 | 3.3032 | 3.3433 | 3.3461 | 3.4305 | 3.4342 | 3.354 | 3.3482 | 3.2641 | 3.2604 | 3.3403 | 3.3459 | 3.4721 | 3.4776 | 3.358 | 3.3491 | 3.2232 | 3.2176 | 3.3375 | 3.3457 | 3.5132 | 3.5206 | 3.3615 | 3.3498 | 3.1826 | 3.1753 | 3.3348 | 3.3454 | 3.5541 | 3.5631 | 3.365 | 3.3505 | 3.1426 | 3.1335 | 3.3317 | 3.3448
LFP_C_35_B_16_SOC_47.4163_Part_1-1_ID_16号.xlsx | LFP | 16 | 16号 | 35 | 28.706 | 0.8201714 | 0.07 | 47.4163 | 0.4741686 | 3.3053 | 3.3448 | 3.3469 | 3.3094 | 3.3069 | 3.2679 | 3.2658 | 3.3027 | 3.306 | 3.3843 | 3.3884 | 3.3145 | 3.308 | 3.2296 | 3.226 | 3.2999 | 3.3057 | 3.423 | 3.4289 | 3.3164 | 3.308 | 3.191 | 3.1856 | 3.298 | 3.3057 | 3.4618 | 3.4695 | 3.3192 | 3.3083 | 3.1528 | 3.1458 | 3.2929 | 3.3043 | 3.499 | 3.5085 | 3.3261 | 3.3097 | 3.1157 | 3.1071 | 3.2936 | 3.3055
LFP_C_35_B_16_SOC_5-75_Part_1-1_ID_16号.xlsx | LFP | 16 | 16号 | 35 | 28.9218 | 0.8263371 | 0.07 | 5 | 0.05 | 3.1867 | 3.2267 | 3.2288 | 3.1913 | 3.1886 | 3.1488 | 3.1468 | 3.1851 | 3.1879 | 3.2674 | 3.2713 | 3.1947 | 3.1892 | 3.1098 | 3.1059 | 3.1807 | 3.187 | 3.3064 | 3.3122 | 3.1974 | 3.1894 | 3.0703 | 3.0644 | 3.1765 | 3.1861 | 3.345 | 3.3527 | 3.2002 | 3.1894 | 3.0311 | 3.0232 | 3.1726 | 3.1851 | 3.3833 | 3.3931 | 3.2067 | 3.1911 | 2.9937 | 2.9839 | 3.1698 | 3.1852
LFP_C_35_B_16_SOC_5-75_Part_1-1_ID_16号.xlsx | LFP | 16 | 16号 | 35 | 28.9218 | 0.8263371 | 0.07 | 10 | 0.1 | 3.2239 | 3.2672 | 3.2697 | 3.2283 | 3.2256 | 3.1826 | 3.1802 | 3.2216 | 3.2249 | 3.3108 | 3.3155 | 3.2341 | 3.2267 | 3.141 | 3.1363 | 3.2188 | 3.2251 | 3.3538 | 3.3605 | 3.2386 | 3.2277 | 3.0994 | 3.0926 | 3.214 | 3.2244 | 3.3956 | 3.4045 | 3.24 | 3.2274 | 3.0569 | 3.048 | 3.2123 | 3.2244 | 3.4374 | 3.4482 | 3.2469 | 3.229 | 3.0169 | 3.0059 | 3.2042 | 3.2225
LFP_C_35_B_16_SOC_5-75_Part_1-1_ID_16号.xlsx | LFP | 16 | 16号 | 35 | 28.9218 | 0.8263371 | 0.07 | 15 | 0.15 | 3.2435 | 3.2881 | 3.2908 | 3.2492 | 3.2455 | 3.2016 | 3.1989 | 3.2407 | 3.2446 | 3.3329 | 3.3378 | 3.2527 | 3.2462 | 3.1579 | 3.153 | 3.2365 | 3.2439 | 3.3763 | 3.3835 | 3.259 | 3.2472 | 3.1154 | 3.1084 | 3.233 | 3.2439 | 3.4195 | 3.4289 | 3.2602 | 3.2471 | 3.0722 | 3.0629 | 3.2279 | 3.2427 | 3.4612 | 3.4728 | 3.2665 | 3.2479 | 3.0306 | 3.0193 | 3.2279 | 3.2437
LFP_C_35_B_16_SOC_5-75_Part_1-1_ID_16号.xlsx | LFP | 16 | 16号 | 35 | 28.9218 | 0.8263371 | 0.07 | 20 | 0.2 | 3.2737 | 3.3185 | 3.321 | 3.2792 | 3.2757 | 3.2314 | 3.229 | 3.2709 | 3.2748 | 3.3635 | 3.3682 | 3.2843 | 3.2767 | 3.1882 | 3.1835 | 3.2669 | 3.2744 | 3.4072 | 3.4142 | 3.2869 | 3.2767 | 3.1445 | 3.1375 | 3.2625 | 3.2736 | 3.4498 | 3.4593 | 3.2931 | 3.2778 | 3.1024 | 3.0933 | 3.2588 | 3.2734 | 3.4925 | 3.5041 | 3.2973 | 3.2785 | 3.0606 | 3.0494 | 3.2595 | 3.2744
LFP_C_35_B_16_SOC_5-75_Part_1-1_ID_16号.xlsx | LFP | 16 | 16号 | 35 | 28.9218 | 0.8263371 | 0.07 | 25 | 0.25 | 3.2967 | 3.3422 | 3.3448 | 3.3025 | 3.2987 | 3.2538 | 3.2513 | 3.2946 | 3.298 | 3.3879 | 3.3929 | 3.3078 | 3.2999 | 3.2102 | 3.2052 | 3.2901 | 3.2976 | 3.4321 | 3.4395 | 3.3127 | 3.3006 | 3.1668 | 3.1594 | 3.286 | 3.2973 | 3.4756 | 3.4853 | 3.3171 | 3.3013 | 3.1236 | 3.1143 | 3.282 | 3.2967 | 3.5186 | 3.5304 | 3.3213 | 3.3018 | 3.0813 | 3.0699 | 3.2816 | 3.2976
LFP_C_35_B_16_SOC_5-75_Part_1-1_ID_16号.xlsx | LFP | 16 | 16号 | 35 | 28.9218 | 0.8263371 | 0.07 | 30 | 0.3 | 3.3062 | 3.3513 | 3.354 | 3.312 | 3.3081 | 3.2636 | 3.2609 | 3.3029 | 3.3071 | 3.3966 | 3.4019 | 3.3159 | 3.3087 | 3.2197 | 3.2144 | 3.2987 | 3.3066 | 3.4403 | 3.4481 | 3.3224 | 3.3099 | 3.1767 | 3.1692 | 3.2969 | 3.3071 | 3.4846 | 3.4946 | 3.3282 | 3.3111 | 3.1343 | 3.1248 | 3.2913 | 3.3062 | 3.5269 | 3.5392 | 3.3329 | 3.3115 | 3.0922 | 3.0808 | 3.2874 | 3.3057
LFP_C_35_B_16_SOC_5-75_Part_1-1_ID_16号.xlsx | LFP | 16 | 16号 | 35 | 28.9218 | 0.8263371 | 0.07 | 35 | 0.35 | 3.3127 | 3.3619 | 3.3656 | 3.3203 | 3.3153 | 3.2669 | 3.2634 | 3.3085 | 3.3141 | 3.4112 | 3.4182 | 3.328 | 3.3168 | 3.2202 | 3.2134 | 3.3034 | 3.3138 | 3.4586 | 3.4686 | 3.3313 | 3.3168 | 3.1728 | 3.1635 | 3.3006 | 3.3138 | 3.5053 | 3.5183 | 3.341 | 3.3185 | 3.128 | 3.1161 | 3.2936 | 3.3127 | 3.5502 | 3.5657 | 3.3469 | 3.3192 | 3.0836 | 3.0692 | 3.2892 | 3.3122
LFP_C_35_B_16_SOC_5-75_Part_1-1_ID_16号.xlsx | LFP | 16 | 16号 | 35 | 28.9218 | 0.8263371 | 0.07 | 40 | 0.4 | 3.312 | 3.3568 | 3.3598 | 3.3185 | 3.3145 | 3.2704 | 3.2674 | 3.3089 | 3.3134 | 3.4021 | 3.4077 | 3.325 | 3.3157 | 3.2274 | 3.2221 | 3.3046 | 3.3131 | 3.4456 | 3.4539 | 3.3306 | 3.3166 | 3.1847 | 3.177 | 3.3004 | 3.3125 | 3.4885 | 3.4993 | 3.3362 | 3.3176 | 3.1424 | 3.1326 | 3.2999 | 3.3134 | 3.532 | 3.5452 | 3.3426 | 3.319 | 3.1015 | 3.0896 | 3.2978 | 3.3141
LFP_C_35_B_16_SOC_5-75_Part_1-1_ID_16号.xlsx | LFP | 16 | 16号 | 35 | 28.9218 | 0.8263371 | 0.07 | 45 | 0.45 | 3.3127 | 3.3559 | 3.3585 | 3.3187 | 3.315 | 3.2727 | 3.2698 | 3.3099 | 3.3139 | 3.3993 | 3.4045 | 3.325 | 3.3166 | 3.2314 | 3.2265 | 3.3062 | 3.3138 | 3.4414 | 3.4491 | 3.3303 | 3.3175 | 3.1902 | 3.183 | 3.3025 | 3.3134 | 3.483 | 3.4928 | 3.3357 | 3.3183 | 3.1494 | 3.1403 | 3.2983 | 3.3129 | 3.5237 | 3.5359 | 3.3408 | 3.3192 | 3.1092 | 3.0982 | 3.2987 | 3.3139
LFP_C_35_B_16_SOC_5-75_Part_1-1_ID_16号.xlsx | LFP | 16 | 16号 | 35 | 28.9218 | 0.8263371 | 0.07 | 50 | 0.5 | 3.3153 | 3.3585 | 3.3612 | 3.3206 | 3.3175 | 3.275 | 3.2723 | 3.3122 | 3.3164 | 3.4017 | 3.407 | 3.3257 | 3.3183 | 3.2332 | 3.2281 | 3.3076 | 3.3157 | 3.4435 | 3.4512 | 3.3327 | 3.3197 | 3.1923 | 3.1849 | 3.3045 | 3.3155 | 3.4853 | 3.4953 | 3.3383 | 3.3206 | 3.1515 | 3.1421 | 3.3006 | 3.3152 | 3.5262 | 3.5385 | 3.3424 | 3.3211 | 3.111 | 3.0998 | 3.3004 | 3.3159
LFP_C_35_B_16_SOC_5-75_Part_1-1_ID_16号.xlsx | LFP | 16 | 16号 | 35 | 28.9218 | 0.8263371 | 0.07 | 55 | 0.55 | 3.3217 | 3.3649 | 3.3677 | 3.3282 | 3.3241 | 3.2815 | 3.2788 | 3.3185 | 3.3229 | 3.4082 | 3.4137 | 3.3345 | 3.3255 | 3.2402 | 3.2348 | 3.3141 | 3.3224 | 3.45 | 3.4579 | 3.3399 | 3.3262 | 3.1988 | 3.1911 | 3.312 | 3.3227 | 3.4921 | 3.5023 | 3.3461 | 3.3278 | 3.1584 | 3.1486 | 3.306 | 3.3215 | 3.5323 | 3.5446 | 3.3454 | 3.3264 | 3.1163 | 3.1044 | 3.3011 | 3.3197
LFP_C_35_B_16_SOC_5-75_Part_1-1_ID_16号.xlsx | LFP | 16 | 16号 | 35 | 28.9218 | 0.8263371 | 0.07 | 60 | 0.6 | 3.334 | 3.377 | 3.3798 | 3.3401 | 3.3362 | 3.2936 | 3.2909 | 3.331 | 3.3352 | 3.4203 | 3.4252 | 3.3461 | 3.3375 | 3.2523 | 3.2471 | 3.3268 | 3.3348 | 3.4621 | 3.4693 | 3.3512 | 3.3385 | 3.2109 | 3.2035 | 3.3229 | 3.3345 | 3.5035 | 3.5129 | 3.3522 | 3.338 | 3.1689 | 3.1591 | 3.318 | 3.3333 | 3.5436 | 3.555 | 3.3587 | 3.3394 | 3.1288 | 3.117 | 3.3141 | 3.3327
LFP_C_35_B_16_SOC_5-75_Part_1-1_ID_16号.xlsx | LFP | 16 | 16号 | 35 | 28.9218 | 0.8263371 | 0.07 | 65 | 0.65 | 3.3399 | 3.3822 | 3.3847 | 3.3454 | 3.342 | 3.3002 | 3.2978 | 3.3373 | 3.341 | 3.4247 | 3.4293 | 3.3492 | 3.3427 | 3.259 | 3.2544 | 3.3333 | 3.3406 | 3.4658 | 3.4725 | 3.3552 | 3.344 | 3.2186 | 3.2118 | 3.3322 | 3.3412 | 3.5076 | 3.5162 | 3.3601 | 3.3452 | 3.1789 | 3.1698 | 3.3269 | 3.3405 | 3.5478 | 3.5583 | 3.3608 | 3.3447 | 3.1379 | 3.1267 | 3.3222 | 3.3392
LFP_C_35_B_16_SOC_5-75_Part_1-1_ID_16号.xlsx | LFP | 16 | 16号 | 35 | 28.9218 | 0.8263371 | 0.07 | 70 | 0.7 | 3.3438 | 3.3849 | 3.387 | 3.3482 | 3.3454 | 3.3048 | 3.3027 | 3.3412 | 3.3445 | 3.4256 | 3.4298 | 3.3531 | 3.3464 | 3.2653 | 3.2613 | 3.3382 | 3.3443 | 3.466 | 3.4719 | 3.3573 | 3.3473 | 3.2258 | 3.2197 | 3.335 | 3.344 | 3.5058 | 3.5137 | 3.3612 | 3.3482 | 3.1868 | 3.1788 | 3.3315 | 3.3436 | 3.545 | 3.5548 | 3.365 | 3.3487 | 3.1479 | 3.138 | 3.3317 | 3.3445
LFP_C_35_B_16_SOC_5-75_Part_1-1_ID_16号.xlsx | LFP | 16 | 16号 | 35 | 28.9218 | 0.8263371 | 0.07 | 75 | 0.75 | 3.345 | 3.3847 | 3.3868 | 3.3496 | 3.3468 | 3.3074 | 3.3055 | 3.3429 | 3.3459 | 3.4245 | 3.4284 | 3.3538 | 3.3478 | 3.269 | 3.2653 | 3.3413 | 3.3461 | 3.4642 | 3.4697 | 3.358 | 3.3489 | 3.2309 | 3.2253 | 3.3373 | 3.3455 | 3.5027 | 3.5099 | 3.3617 | 3.3496 | 3.1926 | 3.1854 | 3.3341 | 3.345 | 3.5411 | 3.5501 | 3.3649 | 3.3501 | 3.1547 | 3.1458 | 3.3308 | 3.3445
LFP_C_35_B_17_SOC_40.8667_Part_1-1_ID_17号.xlsx | LFP | 17 | 17号 | 35 | 28.6044 | 0.8172686 | 0.07 | 40.8667 | 0.4087057 | 3.3024 | 3.3394 | 3.3408 | 3.305 | 3.3034 | 3.2669 | 3.2655 | 3.3013 | 3.3031 | 3.3766 | 3.3794 | 3.309 | 3.3046 | 3.2309 | 3.2283 | 3.2997 | 3.3032 | 3.4135 | 3.4177 | 3.3104 | 3.3048 | 3.1946 | 3.1905 | 3.2974 | 3.3029 | 3.45 | 3.4554 | 3.3131 | 3.3052 | 3.1584 | 3.1533 | 3.2941 | 3.302 | 3.4858 | 3.4925 | 3.3175 | 3.3062 | 3.1229 | 3.1164 | 3.2939 | 3.3027
LFP_C_35_B_17_SOC_5-75_Part_1-1_ID_17号.xlsx | LFP | 17 | 17号 | 35 | 28.7911 | 0.8226029 | 0.07 | 5 | 0.05 | 3.1856 | 3.2232 | 3.2249 | 3.1896 | 3.1875 | 3.1505 | 3.1488 | 3.184 | 3.1867 | 3.2609 | 3.2641 | 3.1923 | 3.1881 | 3.1138 | 3.1105 | 3.1826 | 3.1867 | 3.2981 | 3.3027 | 3.197 | 3.1894 | 3.0782 | 3.0736 | 3.1789 | 3.1861 | 3.3348 | 3.341 | 3.2 | 3.1902 | 3.0418 | 3.0357 | 3.1763 | 3.1858 | 3.3715 | 3.3791 | 3.203 | 3.191 | 3.0057 | 2.9979 | 3.1763 | 3.1868
LFP_C_35_B_17_SOC_5-75_Part_1-1_ID_17号.xlsx | LFP | 17 | 17号 | 35 | 28.7911 | 0.8226029 | 0.07 | 10 | 0.1 | 3.2221 | 3.2622 | 3.2641 | 3.2263 | 3.2239 | 3.184 | 3.1823 | 3.2207 | 3.2232 | 3.3027 | 3.3062 | 3.2304 | 3.2249 | 3.1452 | 3.1417 | 3.2186 | 3.2234 | 3.3427 | 3.348 | 3.2342 | 3.2258 | 3.1065 | 3.1015 | 3.2149 | 3.2228 | 3.3817 | 3.3887 | 3.2376 | 3.2265 | 3.0678 | 3.0608 | 3.2118 | 3.2223 | 3.4207 | 3.4295 | 3.2407 | 3.227 | 3.0292 | 3.0206 | 3.2113 | 3.223
LFP_C_35_B_17_SOC_5-75_Part_1-1_ID_17号.xlsx | LFP | 17 | 17号 | 35 | 28.7911 | 0.8226029 | 0.07 | 15 | 0.15 | 3.2421 | 3.2832 | 3.2853 | 3.2465 | 3.2439 | 3.203 | 3.2012 | 3.24 | 3.2428 | 3.3245 | 3.3282 | 3.2506 | 3.2446 | 3.1631 | 3.1594 | 3.2369 | 3.2427 | 3.365 | 3.3705 | 3.2521 | 3.2446 | 3.1226 | 3.1171 | 3.2332 | 3.2418 | 3.4047 | 3.4119 | 3.2544 | 3.2446 | 3.0823 | 3.0752 | 3.2296 | 3.2409 | 3.4442 | 3.4532 | 3.2564 | 3.2444 | 3.0421 | 3.0332 | 3.2256 | 3.2399
LFP_C_35_B_17_SOC_5-75_Part_1-1_ID_17号.xlsx | LFP | 17 | 17号 | 35 | 28.7911 | 0.8226029 | 0.07 | 20 | 0.2 | 3.2722 | 3.3136 | 3.3155 | 3.2765 | 3.2738 | 3.2332 | 3.2311 | 3.2704 | 3.2732 | 3.3552 | 3.3589 | 3.2795 | 3.2746 | 3.1928 | 3.1891 | 3.2669 | 3.2727 | 3.3956 | 3.401 | 3.2841 | 3.2755 | 3.1528 | 3.1473 | 3.2658 | 3.2732 | 3.4367 | 3.444 | 3.2885 | 3.2767 | 3.1135 | 3.1064 | 3.2618 | 3.2725 | 3.4765 | 3.4856 | 3.2918 | 3.2772 | 3.0741 | 3.0652 | 3.2585 | 3.2722
LFP_C_35_B_17_SOC_5-75_Part_1-1_ID_17号.xlsx | LFP | 17 | 17号 | 35 | 28.7911 | 0.8226029 | 0.07 | 25 | 0.25 | 3.2943 | 3.3364 | 3.3385 | 3.2988 | 3.2964 | 3.2551 | 3.2532 | 3.2927 | 3.2957 | 3.3789 | 3.3828 | 3.3034 | 3.2976 | 3.2146 | 3.2109 | 3.2901 | 3.2957 | 3.4203 | 3.4258 | 3.3052 | 3.2978 | 3.1735 | 3.1679 | 3.2867 | 3.295 | 3.4607 | 3.4683 | 3.3108 | 3.2988 | 3.1335 | 3.1263 | 3.2836 | 3.2948 | 3.5014 | 3.5107 | 3.3143 | 3.2994 | 3.0938 | 3.0848 | 3.2832 | 3.2955
LFP_C_35_B_17_SOC_5-75_Part_1-1_ID_17号.xlsx | LFP | 17 | 17号 | 35 | 28.7911 | 0.8226029 | 0.07 | 30 | 0.3 | 3.3053 | 3.3469 | 3.3491 | 3.3097 | 3.3071 | 3.266 | 3.2639 | 3.3032 | 3.3062 | 3.3889 | 3.3926 | 3.3141 | 3.308 | 3.2256 | 3.2218 | 3.3017 | 3.3066 | 3.4302 | 3.436 | 3.3183 | 3.309 | 3.1854 | 3.18 | 3.2994 | 3.3066 | 3.4712 | 3.4788 | 3.322 | 3.3099 | 3.1456 | 3.1384 | 3.2976 | 3.3067 | 3.512 | 3.5215 | 3.3262 | 3.311 | 3.1064 | 3.0975 | 3.292 | 3.3057
LFP_C_35_B_17_SOC_5-75_Part_1-1_ID_17号.xlsx | LFP | 17 | 17号 | 35 | 28.7911 | 0.8226029 | 0.07 | 35 | 0.35 | 3.3124 | 3.3573 | 3.3598 | 3.318 | 3.3145 | 3.27 | 3.2676 | 3.3096 | 3.3134 | 3.4024 | 3.4072 | 3.3234 | 3.3155 | 3.2267 | 3.2219 | 3.3073 | 3.3136 | 3.4467 | 3.454 | 3.3287 | 3.3168 | 3.184 | 3.177 | 3.3024 | 3.3131 | 3.49 | 3.4995 | 3.3327 | 3.3171 | 3.141 | 3.1319 | 3.2981 | 3.3124 | 3.5325 | 3.5443 | 3.3378 | 3.3178 | 3.0989 | 3.0878 | 3.2945 | 3.3118
LFP_C_35_B_17_SOC_5-75_Part_1-1_ID_17号.xlsx | LFP | 17 | 17号 | 35 | 28.7911 | 0.8226029 | 0.07 | 40 | 0.4 | 3.3111 | 3.3524 | 3.3545 | 3.3157 | 3.3131 | 3.2722 | 3.2702 | 3.3096 | 3.3122 | 3.3942 | 3.398 | 3.319 | 3.3136 | 3.2317 | 3.2281 | 3.3057 | 3.3117 | 3.4344 | 3.4402 | 3.3241 | 3.3148 | 3.1923 | 3.1865 | 3.3029 | 3.3115 | 3.4749 | 3.4827 | 3.3285 | 3.3157 | 3.1528 | 3.1454 | 3.2995 | 3.311 | 3.5146 | 3.5243 | 3.3327 | 3.3164 | 3.1135 | 3.1044 | 3.2967 | 3.3106
LFP_C_35_B_17_SOC_5-75_Part_1-1_ID_17号.xlsx | LFP | 17 | 17号 | 35 | 28.7911 | 0.8226029 | 0.07 | 45 | 0.45 | 3.3127 | 3.3524 | 3.3543 | 3.3162 | 3.3139 | 3.2744 | 3.2727 | 3.3101 | 3.3129 | 3.3921 | 3.3956 | 3.3206 | 3.315 | 3.2357 | 3.2323 | 3.3073 | 3.3127 | 3.4312 | 3.4365 | 3.3245 | 3.3157 | 3.1972 | 3.1921 | 3.3046 | 3.3124 | 3.4702 | 3.4774 | 3.3282 | 3.3164 | 3.1587 | 3.1521 | 3.3039 | 3.3129 | 3.5097 | 3.5186 | 3.3289 | 3.3162 | 3.1199 | 3.1117 | 3.2983 | 3.3111
LFP_C_35_B_17_SOC_5-75_Part_1-1_ID_17号.xlsx | LFP | 17 | 17号 | 35 | 28.7911 | 0.8226029 | 0.07 | 50 | 0.5 | 3.3131 | 3.3531 | 3.355 | 3.3176 | 3.3152 | 3.2755 | 3.2737 | 3.3113 | 3.3141 | 3.3933 | 3.3968 | 3.322 | 3.3162 | 3.237 | 3.2335 | 3.3083 | 3.3138 | 3.4324 | 3.4379 | 3.3259 | 3.3171 | 3.1984 | 3.1932 | 3.3055 | 3.3134 | 3.4714 | 3.4786 | 3.3266 | 3.3166 | 3.1589 | 3.1521 | 3.3015 | 3.3122 | 3.5095 | 3.5183 | 3.3327 | 3.3178 | 3.1212 | 3.1128 | 3.2992 | 3.312
LFP_C_35_B_17_SOC_5-75_Part_1-1_ID_17号.xlsx | LFP | 17 | 17号 | 35 | 28.7911 | 0.8226029 | 0.07 | 55 | 0.55 | 3.3152 | 3.3554 | 3.3573 | 3.3199 | 3.3173 | 3.2778 | 3.2758 | 3.3136 | 3.3164 | 3.3956 | 3.3994 | 3.3245 | 3.3187 | 3.2393 | 3.2357 | 3.3104 | 3.3162 | 3.4349 | 3.4405 | 3.3285 | 3.3194 | 3.2007 | 3.1953 | 3.3076 | 3.3157 | 3.4741 | 3.4814 | 3.3292 | 3.319 | 3.1612 | 3.1542 | 3.3039 | 3.3145 | 3.512 | 3.5211 | 3.3354 | 3.3203 | 3.1236 | 3.115 | 3.3011 | 3.3143
LFP_C_35_B_17_SOC_5-75_Part_1-1_ID_17号.xlsx | LFP | 17 | 17号 | 35 | 28.7911 | 0.8226029 | 0.07 | 60 | 0.6 | 3.3262 | 3.3666 | 3.3687 | 3.331 | 3.3283 | 3.2883 | 3.2864 | 3.3241 | 3.3273 | 3.4072 | 3.411 | 3.3357 | 3.3294 | 3.2495 | 3.2456 | 3.321 | 3.3269 | 3.4467 | 3.4525 | 3.3375 | 3.3294 | 3.2097 | 3.204 | 3.3171 | 3.3259 | 3.4853 | 3.4928 | 3.3396 | 3.3292 | 3.17 | 3.1626 | 3.3131 | 3.3247 | 3.5236 | 3.5327 | 3.3459 | 3.3306 | 3.1319 | 3.1229 | 3.3106 | 3.3245
LFP_C_35_B_17_SOC_5-75_Part_1-1_ID_17号.xlsx | LFP | 17 | 17号 | 35 | 28.7911 | 0.8226029 | 0.07 | 65 | 0.65 | 3.3382 | 3.378 | 3.3798 | 3.3419 | 3.3397 | 3.3006 | 3.2987 | 3.3366 | 3.3392 | 3.4177 | 3.4212 | 3.3466 | 3.341 | 3.2623 | 3.259 | 3.3336 | 3.3389 | 3.4568 | 3.4618 | 3.3501 | 3.3419 | 3.2239 | 3.2188 | 3.3327 | 3.3392 | 3.4962 | 3.503 | 3.3545 | 3.3431 | 3.1863 | 3.1795 | 3.3308 | 3.3396 | 3.5353 | 3.5436 | 3.3548 | 3.3429 | 3.1473 | 3.1389 | 3.325 | 3.3376
LFP_C_35_B_17_SOC_5-75_Part_1-1_ID_17号.xlsx | LFP | 17 | 17号 | 35 | 28.7911 | 0.8226029 | 0.07 | 70 | 0.7 | 3.3429 | 3.3815 | 3.3831 | 3.3466 | 3.3445 | 3.3062 | 3.3048 | 3.3412 | 3.3436 | 3.4203 | 3.4233 | 3.3505 | 3.3455 | 3.269 | 3.2658 | 3.3387 | 3.3434 | 3.4583 | 3.4628 | 3.3536 | 3.3462 | 3.2315 | 3.2269 | 3.3362 | 3.3431 | 3.496 | 3.5021 | 3.3566 | 3.3469 | 3.1942 | 3.1881 | 3.3338 | 3.3427 | 3.5336 | 3.5413 | 3.3592 | 3.3473 | 3.1566 | 3.1493 | 3.331 | 3.3422
LFP_C_35_B_17_SOC_5-75_Part_1-1_ID_17号.xlsx | LFP | 17 | 17号 | 35 | 28.7911 | 0.8226029 | 0.07 | 75 | 0.75 | 3.3447 | 3.3824 | 3.3838 | 3.3482 | 3.3462 | 3.309 | 3.3076 | 3.3433 | 3.3454 | 3.42 | 3.423 | 3.3519 | 3.3473 | 3.2727 | 3.2697 | 3.3408 | 3.3452 | 3.4572 | 3.4614 | 3.3547 | 3.348 | 3.236 | 3.2317 | 3.3387 | 3.345 | 3.4941 | 3.4997 | 3.3554 | 3.3477 | 3.1986 | 3.1932 | 3.3378 | 3.345 | 3.5311 | 3.5381 | 3.3612 | 3.3496 | 3.1635 | 3.1565 | 3.334 | 3.3443
LFP_C_35_B_18_SOC_5-75_Part_1-1_ID_18号.xlsx | LFP | 18 | 18号 | 35 | 30.3272 | 0.8664914 | 0.07 | 5 | 0.05 | 3.1775 | 3.2136 | 3.2155 | 3.1807 | 3.1789 | 3.1431 | 3.1414 | 3.1761 | 3.1782 | 3.2504 | 3.2534 | 3.1851 | 3.1802 | 3.1082 | 3.105 | 3.1744 | 3.1786 | 3.2864 | 3.2911 | 3.1865 | 3.1803 | 3.0724 | 3.0678 | 3.1698 | 3.1772 | 3.3213 | 3.3276 | 3.1911 | 3.1814 | 3.0376 | 3.0313 | 3.1673 | 3.177 | 3.357 | 3.3647 | 3.1909 | 3.1807 | 3.0013 | 2.9934 | 3.1665 | 3.1772
LFP_C_35_B_18_SOC_5-75_Part_1-1_ID_18号.xlsx | LFP | 18 | 18号 | 35 | 30.3272 | 0.8664914 | 0.07 | 10 | 0.1 | 3.2216 | 3.2597 | 3.2616 | 3.2251 | 3.223 | 3.1854 | 3.1835 | 3.2195 | 3.2223 | 3.2978 | 3.3011 | 3.2279 | 3.2235 | 3.148 | 3.1445 | 3.2165 | 3.2218 | 3.335 | 3.3401 | 3.2304 | 3.2237 | 3.1105 | 3.1054 | 3.213 | 3.2211 | 3.3721 | 3.3789 | 3.233 | 3.2239 | 3.0734 | 3.0663 | 3.2098 | 3.2204 | 3.4091 | 3.4175 | 3.236 | 3.2242 | 3.0364 | 3.028 | 3.2093 | 3.2209
LFP_C_35_B_18_SOC_5-75_Part_1-1_ID_18号.xlsx | LFP | 18 | 18号 | 35 | 30.3272 | 0.8664914 | 0.07 | 15 | 0.15 | 3.2383 | 3.2771 | 3.279 | 3.2421 | 3.2399 | 3.2014 | 3.1997 | 3.2362 | 3.2392 | 3.3162 | 3.3199 | 3.2453 | 3.2406 | 3.1635 | 3.16 | 3.2332 | 3.2388 | 3.3543 | 3.3598 | 3.2498 | 3.2414 | 3.1261 | 3.1208 | 3.2304 | 3.2386 | 3.3926 | 3.3996 | 3.2511 | 3.2414 | 3.088 | 3.0808 | 3.2293 | 3.2388 | 3.4307 | 3.4395 | 3.2569 | 3.243 | 3.0515 | 3.0427 | 3.2263 | 3.2388
LFP_C_35_B_18_SOC_5-75_Part_1-1_ID_18号.xlsx | LFP | 18 | 18号 | 35 | 30.3272 | 0.8664914 | 0.07 | 20 | 0.2 | 3.2693 | 3.3085 | 3.3104 | 3.273 | 3.2709 | 3.2325 | 3.2307 | 3.2674 | 3.2704 | 3.3477 | 3.3513 | 3.2765 | 3.2716 | 3.1947 | 3.191 | 3.2648 | 3.27 | 3.3861 | 3.3914 | 3.2792 | 3.2719 | 3.1565 | 3.1511 | 3.263 | 3.27 | 3.4244 | 3.4314 | 3.2844 | 3.2734 | 3.1194 | 3.1124 | 3.2588 | 3.2695 | 3.4623 | 3.4709 | 3.2846 | 3.2727 | 3.081 | 3.0724 | 3.2583 | 3.2697
LFP_C_35_B_18_SOC_5-75_Part_1-1_ID_18号.xlsx | LFP | 18 | 18号 | 35 | 30.3272 | 0.8664914 | 0.07 | 25 | 0.25 | 3.2927 | 3.3322 | 3.3341 | 3.2962 | 3.2941 | 3.2551 | 3.2532 | 3.2904 | 3.2932 | 3.3717 | 3.3754 | 3.3006 | 3.295 | 3.2167 | 3.2132 | 3.2874 | 3.2931 | 3.4107 | 3.4161 | 3.3022 | 3.295 | 3.1779 | 3.1724 | 3.2843 | 3.2925 | 3.4491 | 3.4563 | 3.3074 | 3.296 | 3.1401 | 3.1328 | 3.2811 | 3.2922 | 3.4874 | 3.4965 | 3.3111 | 3.2967 | 3.1022 | 3.0934 | 3.2783 | 3.2918
LFP_C_35_B_18_SOC_5-75_Part_1-1_ID_18号.xlsx | LFP | 18 | 18号 | 35 | 30.3272 | 0.8664914 | 0.07 | 30 | 0.3 | 3.305 | 3.3443 | 3.3461 | 3.309 | 3.3066 | 3.2676 | 3.266 | 3.3029 | 3.3057 | 3.3836 | 3.3873 | 3.3131 | 3.3073 | 3.2296 | 3.226 | 3.2999 | 3.3055 | 3.4223 | 3.4277 | 3.3148 | 3.3073 | 3.191 | 3.1856 | 3.2985 | 3.3055 | 3.4611 | 3.4681 | 3.3199 | 3.3087 | 3.1535 | 3.1466 | 3.2967 | 3.3057 | 3.4997 | 3.5085 | 3.3208 | 3.3085 | 3.1154 | 3.1065 | 3.2904 | 3.3039
LFP_C_35_B_18_SOC_5-75_Part_1-1_ID_18号.xlsx | LFP | 18 | 18号 | 35 | 30.3272 | 0.8664914 | 0.07 | 35 | 0.35 | 3.3113 | 3.3529 | 3.3552 | 3.3164 | 3.3134 | 3.2723 | 3.2702 | 3.3094 | 3.3125 | 3.3945 | 3.3989 | 3.321 | 3.3143 | 3.2325 | 3.2281 | 3.3055 | 3.3122 | 3.4351 | 3.4416 | 3.3252 | 3.315 | 3.1925 | 3.1861 | 3.3022 | 3.3118 | 3.4755 | 3.4839 | 3.3296 | 3.3157 | 3.1528 | 3.1445 | 3.2987 | 3.3113 | 3.5153 | 3.5257 | 3.3334 | 3.3162 | 3.1135 | 3.1033 | 3.2952 | 3.3108
LFP_C_35_B_18_SOC_5-75_Part_1-1_ID_18号.xlsx | LFP | 18 | 18号 | 35 | 30.3272 | 0.8664914 | 0.07 | 40 | 0.4 | 3.3108 | 3.3496 | 3.3515 | 3.315 | 3.3124 | 3.2738 | 3.2722 | 3.3085 | 3.3115 | 3.3884 | 3.3919 | 3.3178 | 3.3127 | 3.236 | 3.2325 | 3.3064 | 3.3113 | 3.4267 | 3.4321 | 3.3227 | 3.3141 | 3.1989 | 3.1937 | 3.3029 | 3.3108 | 3.4646 | 3.4716 | 3.3262 | 3.3145 | 3.1616 | 3.1547 | 3.2999 | 3.3104 | 3.502 | 3.5109 | 3.3262 | 3.3139 | 3.1233 | 3.1147 | 3.296 | 3.3092
LFP_C_35_B_18_SOC_5-75_Part_1-1_ID_18号.xlsx | LFP | 18 | 18号 | 35 | 30.3272 | 0.8664914 | 0.07 | 45 | 0.45 | 3.3108 | 3.3485 | 3.3503 | 3.3148 | 3.3125 | 3.2753 | 3.2736 | 3.309 | 3.3118 | 3.3866 | 3.3898 | 3.3189 | 3.3136 | 3.2388 | 3.2355 | 3.3064 | 3.3115 | 3.4237 | 3.4288 | 3.3224 | 3.3143 | 3.2025 | 3.1977 | 3.3055 | 3.3118 | 3.4614 | 3.4679 | 3.3234 | 3.3143 | 3.1656 | 3.1591 | 3.3006 | 3.3104 | 3.4969 | 3.5053 | 3.3287 | 3.3153 | 3.1294 | 3.1215 | 3.298 | 3.3101
LFP_C_35_B_18_SOC_5-75_Part_1-1_ID_18号.xlsx | LFP | 18 | 18号 | 35 | 30.3272 | 0.8664914 | 0.07 | 50 | 0.5 | 3.3129 | 3.3508 | 3.3526 | 3.3171 | 3.3146 | 3.2772 | 3.2755 | 3.311 | 3.3136 | 3.3887 | 3.3921 | 3.3197 | 3.315 | 3.2404 | 3.2369 | 3.3078 | 3.3131 | 3.4256 | 3.4307 | 3.3222 | 3.3153 | 3.2032 | 3.1982 | 3.3046 | 3.3124 | 3.4623 | 3.469 | 3.3273 | 3.3164 | 3.1669 | 3.1605 | 3.3046 | 3.3131 | 3.5 | 3.5085 | 3.3324 | 3.3182 | 3.1317 | 3.1236 | 3.3001 | 3.3124
LFP_C_35_B_18_SOC_5-75_Part_1-1_ID_18号.xlsx | LFP | 18 | 18号 | 35 | 30.3272 | 0.8664914 | 0.07 | 55 | 0.55 | 3.315 | 3.3529 | 3.3547 | 3.3194 | 3.3169 | 3.2795 | 3.2776 | 3.3131 | 3.3159 | 3.3908 | 3.3943 | 3.3236 | 3.318 | 3.243 | 3.2397 | 3.3104 | 3.3155 | 3.4281 | 3.4333 | 3.3275 | 3.3189 | 3.2065 | 3.2016 | 3.3094 | 3.3162 | 3.4658 | 3.4727 | 3.3289 | 3.319 | 3.1696 | 3.1631 | 3.3046 | 3.3146 | 3.5016 | 3.5102 | 3.3341 | 3.3199 | 3.1335 | 3.1254 | 3.3018 | 3.3143
LFP_C_35_B_18_SOC_5-75_Part_1-1_ID_18号.xlsx | LFP | 18 | 18号 | 35 | 30.3272 | 0.8664914 | 0.07 | 60 | 0.6 | 3.3199 | 3.3584 | 3.3603 | 3.3248 | 3.3224 | 3.2848 | 3.2829 | 3.3192 | 3.3217 | 3.3975 | 3.4012 | 3.3299 | 3.3241 | 3.2485 | 3.2448 | 3.316 | 3.3215 | 3.4351 | 3.4407 | 3.3338 | 3.3248 | 3.2115 | 3.2063 | 3.3132 | 3.3213 | 3.4725 | 3.4797 | 3.3378 | 3.3259 | 3.1751 | 3.1679 | 3.3097 | 3.3206 | 3.5093 | 3.5181 | 3.3375 | 3.3248 | 3.137 | 3.1284 | 3.3057 | 3.3192
LFP_C_35_B_18_SOC_5-75_Part_1-1_ID_18号.xlsx | LFP | 18 | 18号 | 35 | 30.3272 | 0.8664914 | 0.07 | 65 | 0.65 | 3.338 | 3.3756 | 3.3775 | 3.3422 | 3.3397 | 3.3025 | 3.3008 | 3.3368 | 3.3392 | 3.4138 | 3.4172 | 3.3466 | 3.341 | 3.2664 | 3.263 | 3.3336 | 3.3387 | 3.4509 | 3.4558 | 3.3501 | 3.3417 | 3.2298 | 3.2248 | 3.331 | 3.3385 | 3.4877 | 3.4944 | 3.3512 | 3.3415 | 3.1926 | 3.186 | 3.3271 | 3.3373 | 3.5236 | 3.5318 | 3.3557 | 3.3424 | 3.1565 | 3.1482 | 3.325 | 3.3373
LFP_C_35_B_18_SOC_5-75_Part_1-1_ID_18号.xlsx | LFP | 18 | 18号 | 35 | 30.3272 | 0.8664914 | 0.07 | 70 | 0.7 | 3.3436 | 3.3803 | 3.3819 | 3.3468 | 3.345 | 3.3087 | 3.3073 | 3.342 | 3.3443 | 3.417 | 3.42 | 3.3508 | 3.3461 | 3.2734 | 3.2704 | 3.3406 | 3.3445 | 3.4537 | 3.4579 | 3.354 | 3.3469 | 3.2381 | 3.2336 | 3.3373 | 3.344 | 3.4893 | 3.4951 | 3.357 | 3.3475 | 3.2026 | 3.1967 | 3.3371 | 3.3445 | 3.5258 | 3.5329 | 3.3606 | 3.3487 | 3.1677 | 3.1605 | 3.3333 | 3.3438
LFP_C_35_B_18_SOC_5-75_Part_1-1_ID_18号.xlsx | LFP | 18 | 18号 | 35 | 30.3272 | 0.8664914 | 0.07 | 75 | 0.75 | 3.3443 | 3.38 | 3.3814 | 3.3471 | 3.3455 | 3.3101 | 3.3089 | 3.3426 | 3.3447 | 3.4156 | 3.4182 | 3.3506 | 3.3464 | 3.2757 | 3.273 | 3.3408 | 3.3447 | 3.4509 | 3.4549 | 3.3519 | 3.3464 | 3.2404 | 3.2367 | 3.338 | 3.3438 | 3.4855 | 3.4907 | 3.3559 | 3.3475 | 3.2061 | 3.2009 | 3.3359 | 3.3438 | 3.5206 | 3.5271 | 3.3585 | 3.348 | 3.1717 | 3.165 | 3.3338 | 3.3434
LFP_C_35_B_18_SOC_54.5628_Part_1-1_ID_18号.xlsx | LFP | 18 | 18号 | 35 | 30.2145 | 0.8632714 | 0.07 | 54.5628 | 0.5456543 | 3.305 | 3.3403 | 3.3417 | 3.3083 | 3.3064 | 3.2716 | 3.2702 | 3.3036 | 3.3057 | 3.3759 | 3.3785 | 3.3117 | 3.3074 | 3.2374 | 3.2348 | 3.3015 | 3.3055 | 3.4109 | 3.4149 | 3.3145 | 3.3081 | 3.203 | 3.1991 | 3.2994 | 3.3053 | 3.4456 | 3.4509 | 3.3173 | 3.3087 | 3.1688 | 3.1637 | 3.2971 | 3.305 | 3.4802 | 3.4867 | 3.3206 | 3.3096 | 3.1347 | 3.1284 | 3.2952 | 3.3048
LFP_C_35_B_19_SOC_43.6069_Part_1-1_ID_19号.xlsx | LFP | 19 | 19号 | 35 | 28.7878 | 0.8225086 | 0.07 | 43.6069 | 0.43608 | 3.3043 | 3.3447 | 3.3469 | 3.3083 | 3.3057 | 3.2657 | 3.2636 | 3.3022 | 3.3052 | 3.3856 | 3.3898 | 3.3127 | 3.3066 | 3.2265 | 3.2223 | 3.2995 | 3.3052 | 3.4256 | 3.4319 | 3.3164 | 3.3071 | 3.1871 | 3.1812 | 3.2948 | 3.3041 | 3.4642 | 3.4725 | 3.3187 | 3.3071 | 3.148 | 3.1403 | 3.2911 | 3.3032 | 3.5027 | 3.5129 | 3.3261 | 3.3085 | 3.1103 | 3.101 | 3.2885 | 3.3031
LFP_C_35_B_19_SOC_5-75_Part_1-1_ID_19号.xlsx | LFP | 19 | 19号 | 35 | 28.9453 | 0.8270086 | 0.07 | 5 | 0.04999714 | 3.1903 | 3.2314 | 3.2336 | 3.1947 | 3.1921 | 3.1517 | 3.1493 | 3.1877 | 3.1913 | 3.2725 | 3.2769 | 3.1989 | 3.193 | 3.1119 | 3.1075 | 3.184 | 3.1909 | 3.3127 | 3.319 | 3.2019 | 3.1932 | 3.072 | 3.0653 | 3.1798 | 3.19 | 3.352 | 3.3605 | 3.2046 | 3.1932 | 3.032 | 3.0234 | 3.1788 | 3.1902 | 3.3921 | 3.4024 | 3.2115 | 3.1953 | 2.9944 | 2.9839 | 3.173 | 3.1896
LFP_C_35_B_19_SOC_5-75_Part_1-1_ID_19号.xlsx | LFP | 19 | 19号 | 35 | 28.9453 | 0.8270086 | 0.07 | 10 | 0.09999429 | 3.2235 | 3.2681 | 3.2708 | 3.2283 | 3.2253 | 3.1812 | 3.1786 | 3.2204 | 3.2244 | 3.3127 | 3.3178 | 3.2327 | 3.2258 | 3.138 | 3.1328 | 3.2176 | 3.2244 | 3.3564 | 3.3638 | 3.239 | 3.2272 | 3.0959 | 3.0884 | 3.2128 | 3.2239 | 3.3993 | 3.4089 | 3.243 | 3.2277 | 3.0536 | 3.0439 | 3.2086 | 3.2235 | 3.4414 | 3.4533 | 3.2435 | 3.2272 | 3.0109 | 2.9993 | 3.2042 | 3.2225
LFP_C_35_B_19_SOC_5-75_Part_1-1_ID_19号.xlsx | LFP | 19 | 19号 | 35 | 28.9453 | 0.8270086 | 0.07 | 15 | 0.1499914 | 3.2458 | 3.2918 | 3.2948 | 3.2509 | 3.2474 | 3.2021 | 3.1993 | 3.2428 | 3.2469 | 3.3378 | 3.3433 | 3.2572 | 3.2486 | 3.1579 | 3.1526 | 3.2378 | 3.2464 | 3.3824 | 3.3905 | 3.2622 | 3.2493 | 3.114 | 3.1061 | 3.2357 | 3.2467 | 3.427 | 3.4375 | 3.2676 | 3.2504 | 3.0711 | 3.061 | 3.2298 | 3.2458 | 3.47 | 3.4828 | 3.2719 | 3.2509 | 3.0285 | 3.016 | 3.2296 | 3.2467
LFP_C_35_B_19_SOC_5-75_Part_1-1_ID_19号.xlsx | LFP | 19 | 19号 | 35 | 28.9453 | 0.8270086 | 0.07 | 20 | 0.1999886 | 3.2751 | 3.3215 | 3.3243 | 3.2811 | 3.2771 | 3.2315 | 3.2286 | 3.2719 | 3.2761 | 3.3677 | 3.3733 | 3.2852 | 3.2778 | 3.1865 | 3.1812 | 3.2674 | 3.2757 | 3.4126 | 3.4205 | 3.2892 | 3.2781 | 3.1421 | 3.1342 | 3.2651 | 3.2757 | 3.4572 | 3.4676 | 3.2934 | 3.2785 | 3.0985 | 3.0884 | 3.2616 | 3.2757 | 3.5009 | 3.5136 | 3.299 | 3.2795 | 3.0562 | 3.044 | 3.255 | 3.2743
LFP_C_35_B_19_SOC_5-75_Part_1-1_ID_19号.xlsx | LFP | 19 | 19号 | 35 | 28.9453 | 0.8270086 | 0.07 | 25 | 0.2499857 | 3.2978 | 3.345 | 3.348 | 3.3041 | 3.2999 | 3.2534 | 3.2504 | 3.2945 | 3.299 | 3.3921 | 3.3979 | 3.3083 | 3.3004 | 3.2077 | 3.2019 | 3.2911 | 3.2988 | 3.4381 | 3.4465 | 3.3127 | 3.301 | 3.1626 | 3.1545 | 3.2874 | 3.2987 | 3.4832 | 3.4939 | 3.3169 | 3.3015 | 3.1184 | 3.108 | 3.2809 | 3.2974 | 3.5265 | 3.5395 | 3.3238 | 3.3025 | 3.0757 | 3.0631 | 3.2804 | 3.2983
LFP_C_35_B_19_SOC_5-75_Part_1-1_ID_19号.xlsx | LFP | 19 | 19号 | 35 | 28.9453 | 0.8270086 | 0.07 | 30 | 0.2999829 | 3.3066 | 3.3534 | 3.3564 | 3.3129 | 3.3085 | 3.2623 | 3.2592 | 3.3029 | 3.3076 | 3.4003 | 3.4063 | 3.3171 | 3.309 | 3.2167 | 3.2109 | 3.2997 | 3.3076 | 3.4461 | 3.4547 | 3.322 | 3.3097 | 3.1721 | 3.1638 | 3.2957 | 3.3071 | 3.4909 | 3.502 | 3.3266 | 3.3103 | 3.1282 | 3.1177 | 3.2922 | 3.3069 | 3.5348 | 3.5481 | 3.331 | 3.3106 | 3.085 | 3.0724 | 3.2848 | 3.3053
LFP_C_35_B_19_SOC_5-75_Part_1-1_ID_19号.xlsx | LFP | 19 | 19号 | 35 | 28.9453 | 0.8270086 | 0.07 | 35 | 0.34998 | 3.3132 | 3.3643 | 3.3682 | 3.3215 | 3.3159 | 3.2657 | 3.2618 | 3.3085 | 3.3146 | 3.4152 | 3.4228 | 3.3296 | 3.3173 | 3.2174 | 3.21 | 3.3029 | 3.3143 | 3.4642 | 3.4749 | 3.3333 | 3.3173 | 3.1688 | 3.1584 | 3.2971 | 3.3134 | 3.5113 | 3.525 | 3.3382 | 3.3173 | 3.1217 | 3.1086 | 3.2948 | 3.3134 | 3.5581 | 3.5745 | 3.3499 | 3.3199 | 3.0778 | 3.0625 | 3.2885 | 3.3129
LFP_C_35_B_19_SOC_5-75_Part_1-1_ID_19号.xlsx | LFP | 19 | 19号 | 35 | 28.9453 | 0.8270086 | 0.07 | 40 | 0.3999771 | 3.3118 | 3.3582 | 3.3612 | 3.3187 | 3.3145 | 3.269 | 3.2657 | 3.3083 | 3.3134 | 3.4047 | 3.4109 | 3.3257 | 3.3159 | 3.2249 | 3.219 | 3.3041 | 3.3131 | 3.4497 | 3.4586 | 3.332 | 3.3169 | 3.1814 | 3.173 | 3.2999 | 3.3129 | 3.4937 | 3.5051 | 3.3382 | 3.318 | 3.1384 | 3.1277 | 3.2955 | 3.3124 | 3.5369 | 3.5506 | 3.3434 | 3.3187 | 3.0961 | 3.0834 | 3.2913 | 3.3118
LFP_C_35_B_19_SOC_5-75_Part_1-1_ID_19号.xlsx | LFP | 19 | 19号 | 35 | 28.9453 | 0.8270086 | 0.07 | 45 | 0.4499743 | 3.3131 | 3.3575 | 3.3603 | 3.3196 | 3.3155 | 3.2718 | 3.269 | 3.3099 | 3.3145 | 3.4021 | 3.4077 | 3.3241 | 3.3162 | 3.229 | 3.2235 | 3.3052 | 3.3138 | 3.4447 | 3.453 | 3.3313 | 3.3176 | 3.1871 | 3.1796 | 3.3015 | 3.3134 | 3.4874 | 3.4979 | 3.3371 | 3.3185 | 3.1458 | 3.1359 | 3.2971 | 3.3129 | 3.529 | 3.5416 | 3.3419 | 3.3192 | 3.1046 | 3.0929 | 3.2934 | 3.3124
LFP_C_35_B_19_SOC_5-75_Part_1-1_ID_19号.xlsx | LFP | 19 | 19号 | 35 | 28.9453 | 0.8270086 | 0.07 | 50 | 0.4999714 | 3.3169 | 3.3613 | 3.3643 | 3.3234 | 3.3192 | 3.2753 | 3.2723 | 3.3134 | 3.318 | 3.4059 | 3.4117 | 3.3303 | 3.3206 | 3.233 | 3.2274 | 3.3087 | 3.3176 | 3.4489 | 3.4572 | 3.3357 | 3.3213 | 3.1905 | 3.1826 | 3.3073 | 3.3182 | 3.4923 | 3.5032 | 3.3427 | 3.3231 | 3.1498 | 3.1396 | 3.3046 | 3.3185 | 3.5348 | 3.548 | 3.3484 | 3.3245 | 3.1094 | 3.0971 | 3.2971 | 3.3168
LFP_C_35_B_19_SOC_5-75_Part_1-1_ID_19号.xlsx | LFP | 19 | 19号 | 35 | 28.9453 | 0.8270086 | 0.07 | 55 | 0.5499686 | 3.3259 | 3.3701 | 3.3733 | 3.3327 | 3.3283 | 3.2846 | 3.2815 | 3.3222 | 3.3271 | 3.4145 | 3.4203 | 3.3375 | 3.3289 | 3.2416 | 3.2357 | 3.3173 | 3.3262 | 3.4572 | 3.4655 | 3.3415 | 3.3292 | 3.1986 | 3.1903 | 3.3115 | 3.325 | 3.4986 | 3.5092 | 3.3496 | 3.3308 | 3.1577 | 3.1469 | 3.3078 | 3.3248 | 3.5404 | 3.5532 | 3.3545 | 3.3318 | 3.1168 | 3.1041 | 3.3041 | 3.3243
LFP_C_35_B_19_SOC_5-75_Part_1-1_ID_19号.xlsx | LFP | 19 | 19号 | 35 | 28.9453 | 0.8270086 | 0.07 | 60 | 0.5999657 | 3.3366 | 3.381 | 3.3838 | 3.3431 | 3.3389 | 3.295 | 3.292 | 3.3333 | 3.3376 | 3.4252 | 3.4307 | 3.3491 | 3.3401 | 3.2523 | 3.2469 | 3.3289 | 3.3373 | 3.4683 | 3.476 | 3.3533 | 3.3406 | 3.2098 | 3.2018 | 3.3238 | 3.3366 | 3.5104 | 3.5202 | 3.3585 | 3.3415 | 3.1682 | 3.1577 | 3.3201 | 3.3362 | 3.552 | 3.5641 | 3.3592 | 3.3408 | 3.1257 | 3.1133 | 3.3152 | 3.335
LFP_C_35_B_19_SOC_5-75_Part_1-1_ID_19号.xlsx | LFP | 19 | 19号 | 35 | 28.9453 | 0.8270086 | 0.07 | 65 | 0.6499629 | 3.341 | 3.3847 | 3.3873 | 3.3468 | 3.3431 | 3.2999 | 3.2973 | 3.338 | 3.342 | 3.4284 | 3.4333 | 3.3522 | 3.3441 | 3.2578 | 3.2528 | 3.3341 | 3.3419 | 3.4709 | 3.4781 | 3.357 | 3.345 | 3.2163 | 3.2088 | 3.3303 | 3.3415 | 3.513 | 3.5223 | 3.3613 | 3.3457 | 3.1751 | 3.1654 | 3.3294 | 3.3422 | 3.555 | 3.5664 | 3.3668 | 3.3473 | 3.1354 | 3.1236 | 3.3229 | 3.341
LFP_C_35_B_19_SOC_5-75_Part_1-1_ID_19号.xlsx | LFP | 19 | 19号 | 35 | 28.9453 | 0.8270086 | 0.07 | 70 | 0.69996 | 3.344 | 3.3861 | 3.3884 | 3.3492 | 3.3459 | 3.3041 | 3.3018 | 3.3413 | 3.3447 | 3.4282 | 3.4326 | 3.354 | 3.3468 | 3.2636 | 3.2592 | 3.3376 | 3.3445 | 3.4693 | 3.4758 | 3.3557 | 3.3468 | 3.2225 | 3.216 | 3.3355 | 3.3443 | 3.51 | 3.5185 | 3.3624 | 3.3484 | 3.1835 | 3.1749 | 3.3308 | 3.3438 | 3.5501 | 3.5606 | 3.3664 | 3.3491 | 3.144 | 3.1336 | 3.3275 | 3.3434
LFP_C_35_B_19_SOC_5-75_Part_1-1_ID_19号.xlsx | LFP | 19 | 19号 | 35 | 28.9453 | 0.8270086 | 0.07 | 75 | 0.7499571 | 3.3454 | 3.3861 | 3.3882 | 3.3501 | 3.3473 | 3.3069 | 3.3048 | 3.3429 | 3.3462 | 3.427 | 3.431 | 3.3547 | 3.3482 | 3.2676 | 3.2636 | 3.3397 | 3.3459 | 3.467 | 3.473 | 3.3571 | 3.3484 | 3.2279 | 3.2219 | 3.3362 | 3.3452 | 3.5062 | 3.5139 | 3.3626 | 3.3496 | 3.1894 | 3.1817 | 3.3354 | 3.3461 | 3.5464 | 3.5559 | 3.3668 | 3.3508 | 3.1517 | 3.1421 | 3.3311 | 3.3454
LFP_C_35_B_1_SOC_41.4520_Part_1-1_ID_1号.xlsx | LFP | 1 | 1号 | 35 | 26.0098 | 0.7431371 | 0.07 | 41.452 | 0.4145029 | 3.3018 | 3.3385 | 3.3399 | 3.3045 | 3.3029 | 3.2667 | 3.2653 | 3.3006 | 3.3024 | 3.3754 | 3.378 | 3.3071 | 3.3036 | 3.2309 | 3.2283 | 3.299 | 3.3024 | 3.4119 | 3.4158 | 3.3097 | 3.3041 | 3.1951 | 3.1911 | 3.296 | 3.3018 | 3.4477 | 3.453 | 3.3134 | 3.305 | 3.1596 | 3.1545 | 3.2957 | 3.3022 | 3.4844 | 3.4911 | 3.3166 | 3.306 | 3.1243 | 3.118 | 3.2941 | 3.3025
LFP_C_35_B_1_SOC_5-65_Part_1-1_ID_1号.xlsx | LFP | 1 | 1号 | 35 | 26.0274 | 0.74364 | 0.07 | 5 | 0.04999429 | 3.1932 | 3.2307 | 3.2325 | 3.1974 | 3.1951 | 3.1584 | 3.1566 | 3.1916 | 3.1944 | 3.2683 | 3.2716 | 3.2016 | 3.1963 | 3.1224 | 3.1191 | 3.1891 | 3.1942 | 3.305 | 3.3099 | 3.2049 | 3.1972 | 3.0862 | 3.0813 | 3.1884 | 3.1947 | 3.3426 | 3.3489 | 3.2088 | 3.1986 | 3.0508 | 3.0442 | 3.184 | 3.194 | 3.3787 | 3.387 | 3.2118 | 3.1991 | 3.0148 | 3.0065 | 3.1837 | 3.1947
LFP_C_35_B_1_SOC_5-65_Part_1-1_ID_1号.xlsx | LFP | 1 | 1号 | 35 | 26.0274 | 0.74364 | 0.07 | 10 | 0.09999143 | 3.2211 | 3.2599 | 3.2618 | 3.2246 | 3.2227 | 3.1842 | 3.1823 | 3.2195 | 3.2221 | 3.2992 | 3.3027 | 3.2293 | 3.2239 | 3.1468 | 3.1433 | 3.2176 | 3.2223 | 3.3382 | 3.3434 | 3.2315 | 3.2244 | 3.1086 | 3.1034 | 3.2132 | 3.2214 | 3.3757 | 3.3828 | 3.2335 | 3.2242 | 3.0703 | 3.0634 | 3.21 | 3.2205 | 3.4135 | 3.4221 | 3.2355 | 3.2242 | 3.0322 | 3.0236 | 3.209 | 3.2207
LFP_C_35_B_1_SOC_5-65_Part_1-1_ID_1号.xlsx | LFP | 1 | 1号 | 35 | 26.0274 | 0.74364 | 0.07 | 15 | 0.1499857 | 3.2414 | 3.2809 | 3.2829 | 3.2458 | 3.2434 | 3.2044 | 3.2025 | 3.2395 | 3.2425 | 3.3206 | 3.3241 | 3.2496 | 3.2441 | 3.1661 | 3.1626 | 3.2369 | 3.2421 | 3.3596 | 3.3649 | 3.2513 | 3.2441 | 3.1271 | 3.1219 | 3.233 | 3.2414 | 3.3977 | 3.4049 | 3.2562 | 3.2451 | 3.0892 | 3.0822 | 3.2304 | 3.2411 | 3.4365 | 3.4453 | 3.2576 | 3.2451 | 3.0508 | 3.0419 | 3.2267 | 3.2402
LFP_C_35_B_1_SOC_5-65_Part_1-1_ID_1号.xlsx | LFP | 1 | 1号 | 35 | 26.0274 | 0.74364 | 0.07 | 20 | 0.19998 | 3.2722 | 3.3115 | 3.3134 | 3.2757 | 3.2736 | 3.2346 | 3.2328 | 3.27 | 3.2727 | 3.351 | 3.3545 | 3.2788 | 3.274 | 3.196 | 3.1926 | 3.2669 | 3.2723 | 3.3898 | 3.3949 | 3.2813 | 3.2744 | 3.1572 | 3.1521 | 3.2639 | 3.2718 | 3.4282 | 3.4353 | 3.2841 | 3.2746 | 3.1187 | 3.1119 | 3.263 | 3.2719 | 3.4674 | 3.476 | 3.2904 | 3.2765 | 3.0818 | 3.0734 | 3.259 | 3.2716
LFP_C_35_B_1_SOC_5-65_Part_1-1_ID_1号.xlsx | LFP | 1 | 1号 | 35 | 26.0274 | 0.74364 | 0.07 | 25 | 0.2499771 | 3.2939 | 3.3338 | 3.3357 | 3.2983 | 3.2957 | 3.2565 | 3.2546 | 3.2922 | 3.2948 | 3.3738 | 3.3773 | 3.3022 | 3.2967 | 3.2179 | 3.2144 | 3.2894 | 3.2946 | 3.4131 | 3.4184 | 3.3057 | 3.2973 | 3.1793 | 3.1742 | 3.2864 | 3.2943 | 3.4521 | 3.4591 | 3.3087 | 3.2978 | 3.1407 | 3.134 | 3.2834 | 3.2938 | 3.4907 | 3.4995 | 3.3117 | 3.2983 | 3.1022 | 3.0938 | 3.2808 | 3.2934
LFP_C_35_B_1_SOC_5-65_Part_1-1_ID_1号.xlsx | LFP | 1 | 1号 | 35 | 26.0274 | 0.74364 | 0.07 | 30 | 0.2999714 | 3.305 | 3.3443 | 3.3461 | 3.3083 | 3.3064 | 3.2676 | 3.266 | 3.3031 | 3.3057 | 3.3838 | 3.3873 | 3.3115 | 3.3071 | 3.2291 | 3.2258 | 3.3001 | 3.3052 | 3.4224 | 3.4275 | 3.3159 | 3.308 | 3.191 | 3.1861 | 3.2976 | 3.3052 | 3.4612 | 3.4681 | 3.3196 | 3.3087 | 3.1533 | 3.1466 | 3.295 | 3.3048 | 3.4999 | 3.5081 | 3.3197 | 3.3083 | 3.1143 | 3.1061 | 3.2939 | 3.3048
LFP_C_35_B_1_SOC_5-65_Part_1-1_ID_1号.xlsx | LFP | 1 | 1号 | 35 | 26.0274 | 0.74364 | 0.07 | 35 | 0.3499657 | 3.3078 | 3.3468 | 3.3485 | 3.3113 | 3.3096 | 3.2711 | 3.2695 | 3.3062 | 3.3089 | 3.3863 | 3.3896 | 3.3146 | 3.3104 | 3.2332 | 3.23 | 3.3034 | 3.3085 | 3.4244 | 3.4293 | 3.3192 | 3.3115 | 3.1958 | 3.1909 | 3.3029 | 3.3092 | 3.4635 | 3.4702 | 3.3229 | 3.3125 | 3.1584 | 3.1521 | 3.2987 | 3.3083 | 3.5013 | 3.5095 | 3.3262 | 3.3131 | 3.121 | 3.1131 | 3.2964 | 3.308
LFP_C_35_B_1_SOC_5-65_Part_1-1_ID_1号.xlsx | LFP | 1 | 1号 | 35 | 26.0274 | 0.74364 | 0.07 | 40 | 0.39996 | 3.312 | 3.3534 | 3.3556 | 3.3169 | 3.3139 | 3.2732 | 3.2711 | 3.3097 | 3.3129 | 3.3951 | 3.3991 | 3.3213 | 3.315 | 3.2332 | 3.2291 | 3.3066 | 3.3127 | 3.4358 | 3.4419 | 3.3257 | 3.3159 | 3.1932 | 3.1873 | 3.3034 | 3.3124 | 3.4763 | 3.4844 | 3.3299 | 3.3168 | 3.1537 | 3.1459 | 3.3002 | 3.312 | 3.5164 | 3.5264 | 3.3338 | 3.3173 | 3.114 | 3.1044 | 3.2971 | 3.3115
LFP_C_35_B_1_SOC_5-65_Part_1-1_ID_1号.xlsx | LFP | 1 | 1号 | 35 | 26.0274 | 0.74364 | 0.07 | 45 | 0.4499543 | 3.3111 | 3.3505 | 3.3524 | 3.3145 | 3.3125 | 3.2737 | 3.2719 | 3.309 | 3.3118 | 3.39 | 3.3935 | 3.3194 | 3.3138 | 3.2357 | 3.2323 | 3.3062 | 3.3115 | 3.4289 | 3.4342 | 3.3213 | 3.3139 | 3.197 | 3.1919 | 3.3029 | 3.3108 | 3.4672 | 3.4741 | 3.3257 | 3.3148 | 3.1591 | 3.1524 | 3.2999 | 3.3104 | 3.5055 | 3.5141 | 3.3294 | 3.3155 | 3.1214 | 3.1131 | 3.2981 | 3.3104
LFP_C_35_B_1_SOC_5-65_Part_1-1_ID_1号.xlsx | LFP | 1 | 1号 | 35 | 26.0274 | 0.74364 | 0.07 | 50 | 0.4999514 | 3.3118 | 3.3503 | 3.3522 | 3.3159 | 3.3136 | 3.2755 | 3.2738 | 3.3101 | 3.3125 | 3.3891 | 3.3926 | 3.3185 | 3.3141 | 3.2376 | 3.2346 | 3.3071 | 3.312 | 3.4268 | 3.4319 | 3.3231 | 3.3152 | 3.2007 | 3.196 | 3.305 | 3.312 | 3.4651 | 3.4716 | 3.3264 | 3.3162 | 3.1635 | 3.1572 | 3.3024 | 3.3117 | 3.5027 | 3.5109 | 3.3299 | 3.3168 | 3.1264 | 3.1187 | 3.2995 | 3.3113
LFP_C_35_B_1_SOC_5-65_Part_1-1_ID_1号.xlsx | LFP | 1 | 1号 | 35 | 26.0274 | 0.74364 | 0.07 | 55 | 0.5499486 | 3.3134 | 3.3522 | 3.3538 | 3.3176 | 3.3152 | 3.2771 | 3.2753 | 3.3115 | 3.3143 | 3.391 | 3.3945 | 3.3217 | 3.3164 | 3.2397 | 3.2365 | 3.3092 | 3.3141 | 3.4293 | 3.4344 | 3.3254 | 3.3173 | 3.2025 | 3.1974 | 3.3085 | 3.3146 | 3.4681 | 3.4748 | 3.3296 | 3.3187 | 3.1656 | 3.1593 | 3.3045 | 3.3139 | 3.5055 | 3.5139 | 3.3334 | 3.3196 | 3.1285 | 3.1205 | 3.3018 | 3.3136
LFP_C_35_B_1_SOC_5-65_Part_1-1_ID_1号.xlsx | LFP | 1 | 1号 | 35 | 26.0274 | 0.74364 | 0.07 | 60 | 0.5999429 | 3.3183 | 3.3566 | 3.3585 | 3.3217 | 3.3199 | 3.282 | 3.2802 | 3.3162 | 3.3189 | 3.3952 | 3.3984 | 3.3264 | 3.3211 | 3.2451 | 3.2418 | 3.315 | 3.3192 | 3.4335 | 3.4386 | 3.3306 | 3.3224 | 3.2084 | 3.2035 | 3.3134 | 3.3196 | 3.4718 | 3.4786 | 3.3347 | 3.3238 | 3.1717 | 3.1652 | 3.3092 | 3.3187 | 3.509 | 3.5171 | 3.3338 | 3.3225 | 3.1331 | 3.1252 | 3.308 | 3.3183
LFP_C_35_B_1_SOC_5-65_Part_1-1_ID_1号.xlsx | LFP | 1 | 1号 | 35 | 26.0274 | 0.74364 | 0.07 | 65 | 0.6499371 | 3.3341 | 3.3724 | 3.374 | 3.3383 | 3.3361 | 3.2983 | 3.2966 | 3.3324 | 3.335 | 3.4107 | 3.414 | 3.3424 | 3.3371 | 3.2616 | 3.2583 | 3.3301 | 3.3348 | 3.4484 | 3.4533 | 3.3459 | 3.338 | 3.2246 | 3.2197 | 3.3271 | 3.3345 | 3.4858 | 3.4923 | 3.3489 | 3.3387 | 3.1877 | 3.1812 | 3.3273 | 3.3352 | 3.5241 | 3.532 | 3.3543 | 3.3406 | 3.1521 | 3.144 | 3.3232 | 3.3347
LFP_C_35_B_20_SOC_20.5102_Part_1-1_ID_20号.xlsx | LFP | 20 | 20号 | 35 | 29.7344 | 0.8495543 | 0.07 | 20.5102 | 0.2051143 | 3.2657 | 3.3059 | 3.3078 | 3.2698 | 3.2671 | 3.2274 | 3.2256 | 3.2634 | 3.2664 | 3.3461 | 3.3499 | 3.2727 | 3.2676 | 3.1881 | 3.1844 | 3.2602 | 3.2658 | 3.3854 | 3.391 | 3.2753 | 3.2677 | 3.1487 | 3.1433 | 3.2567 | 3.2653 | 3.4244 | 3.4319 | 3.2806 | 3.2688 | 3.1105 | 3.1033 | 3.2562 | 3.266 | 3.464 | 3.4735 | 3.2853 | 3.2702 | 3.0731 | 3.0641 | 3.2517 | 3.2655
LFP_C_35_B_20_SOC_5-75_Part_1-1_ID_20号.xlsx | LFP | 20 | 20号 | 35 | 29.8948 | 0.8541371 | 0.07 | 5 | 0.05 | 3.1902 | 3.2298 | 3.232 | 3.1951 | 3.1921 | 3.153 | 3.1509 | 3.1879 | 3.191 | 3.2695 | 3.2734 | 3.1979 | 3.1926 | 3.1145 | 3.1105 | 3.1856 | 3.191 | 3.3085 | 3.3145 | 3.2032 | 3.194 | 3.0769 | 3.0708 | 3.1814 | 3.1905 | 3.3469 | 3.3547 | 3.207 | 3.1947 | 3.039 | 3.0311 | 3.1775 | 3.19 | 3.3852 | 3.3949 | 3.2111 | 3.1956 | 3.0014 | 2.9916 | 3.174 | 3.1896
LFP_C_35_B_20_SOC_5-75_Part_1-1_ID_20号.xlsx | LFP | 20 | 20号 | 35 | 29.8948 | 0.8541371 | 0.07 | 10 | 0.1 | 3.2225 | 3.2653 | 3.2677 | 3.2281 | 3.2246 | 3.1824 | 3.18 | 3.22 | 3.2237 | 3.3083 | 3.3131 | 3.233 | 3.2256 | 3.1412 | 3.1366 | 3.2165 | 3.2235 | 3.3503 | 3.3571 | 3.2374 | 3.2265 | 3.1003 | 3.0934 | 3.2132 | 3.2234 | 3.3919 | 3.401 | 3.2383 | 3.2262 | 3.0587 | 3.0499 | 3.2107 | 3.223 | 3.433 | 3.4442 | 3.2425 | 3.2267 | 3.0185 | 3.0076 | 3.2073 | 3.2228
LFP_C_35_B_20_SOC_5-75_Part_1-1_ID_20号.xlsx | LFP | 20 | 20号 | 35 | 29.8948 | 0.8541371 | 0.07 | 15 | 0.15 | 3.2423 | 3.2862 | 3.2888 | 3.2472 | 3.2441 | 3.2007 | 3.1981 | 3.24 | 3.2434 | 3.3304 | 3.3355 | 3.2532 | 3.2453 | 3.1586 | 3.1537 | 3.2372 | 3.2437 | 3.3738 | 3.3812 | 3.2585 | 3.2465 | 3.117 | 3.1098 | 3.2321 | 3.243 | 3.4161 | 3.4258 | 3.2627 | 3.2472 | 3.0752 | 3.0659 | 3.2304 | 3.2434 | 3.4586 | 3.4704 | 3.2677 | 3.2483 | 3.0348 | 3.0232 | 3.2242 | 3.2423
LFP_C_35_B_20_SOC_5-75_Part_1-1_ID_20号.xlsx | LFP | 20 | 20号 | 35 | 29.8948 | 0.8541371 | 0.07 | 20 | 0.2 | 3.2713 | 3.3155 | 3.3182 | 3.2769 | 3.2734 | 3.23 | 3.2274 | 3.2693 | 3.2727 | 3.3601 | 3.365 | 3.2825 | 3.2748 | 3.1877 | 3.1828 | 3.2648 | 3.2723 | 3.4031 | 3.4103 | 3.2874 | 3.2755 | 3.1454 | 3.1384 | 3.2611 | 3.2719 | 3.4458 | 3.4553 | 3.2881 | 3.275 | 3.1027 | 3.0934 | 3.2557 | 3.2706 | 3.4869 | 3.4986 | 3.295 | 3.2759 | 3.062 | 3.0506 | 3.2564 | 3.2719
LFP_C_35_B_20_SOC_5-75_Part_1-1_ID_20号.xlsx | LFP | 20 | 20号 | 35 | 29.8948 | 0.8541371 | 0.07 | 25 | 0.25 | 3.2943 | 3.3392 | 3.342 | 3.2999 | 3.2962 | 3.2517 | 3.2492 | 3.2913 | 3.2953 | 3.3842 | 3.3894 | 3.3039 | 3.2969 | 3.2081 | 3.203 | 3.2883 | 3.2953 | 3.4284 | 3.4361 | 3.3101 | 3.298 | 3.1656 | 3.1582 | 3.2853 | 3.2953 | 3.4723 | 3.4823 | 3.3152 | 3.2992 | 3.1236 | 3.114 | 3.2788 | 3.2943 | 3.5143 | 3.5265 | 3.3192 | 3.2994 | 3.0815 | 3.0699 | 3.275 | 3.2936
LFP_C_35_B_20_SOC_5-75_Part_1-1_ID_20号.xlsx | LFP | 20 | 20号 | 35 | 29.8948 | 0.8541371 | 0.07 | 30 | 0.3 | 3.3048 | 3.3494 | 3.3522 | 3.3097 | 3.3064 | 3.2623 | 3.2597 | 3.3015 | 3.3057 | 3.3942 | 3.3994 | 3.3143 | 3.3071 | 3.219 | 3.2136 | 3.2971 | 3.305 | 3.4377 | 3.4454 | 3.3208 | 3.3083 | 3.1765 | 3.1689 | 3.2934 | 3.3048 | 3.4809 | 3.4911 | 3.3257 | 3.309 | 3.1343 | 3.1246 | 3.292 | 3.3055 | 3.5243 | 3.5367 | 3.3311 | 3.3103 | 3.0934 | 3.0817 | 3.2864 | 3.3046
LFP_C_35_B_20_SOC_5-75_Part_1-1_ID_20号.xlsx | LFP | 20 | 20号 | 35 | 29.8948 | 0.8541371 | 0.07 | 35 | 0.35 | 3.3115 | 3.3594 | 3.3627 | 3.3187 | 3.3141 | 3.2669 | 3.2636 | 3.3076 | 3.3129 | 3.4073 | 3.414 | 3.3257 | 3.3153 | 3.2212 | 3.2149 | 3.3048 | 3.3132 | 3.4544 | 3.464 | 3.3326 | 3.3166 | 3.1763 | 3.1673 | 3.2985 | 3.3125 | 3.4997 | 3.512 | 3.338 | 3.3173 | 3.1317 | 3.1203 | 3.2934 | 3.3118 | 3.5439 | 3.5587 | 3.3441 | 3.318 | 3.0883 | 3.0747 | 3.2895 | 3.3113
LFP_C_35_B_20_SOC_5-75_Part_1-1_ID_20号.xlsx | LFP | 20 | 20号 | 35 | 29.8948 | 0.8541371 | 0.07 | 40 | 0.4 | 3.3108 | 3.3545 | 3.3573 | 3.3169 | 3.3131 | 3.2698 | 3.2671 | 3.3078 | 3.312 | 3.3986 | 3.404 | 3.321 | 3.3138 | 3.2274 | 3.2223 | 3.3032 | 3.3113 | 3.4412 | 3.4489 | 3.325 | 3.3139 | 3.1851 | 3.1777 | 3.2987 | 3.3106 | 3.4828 | 3.493 | 3.3287 | 3.3141 | 3.1433 | 3.1338 | 3.2946 | 3.3097 | 3.5241 | 3.5362 | 3.3368 | 3.3157 | 3.1033 | 3.092 | 3.2915 | 3.3096
LFP_C_35_B_20_SOC_5-75_Part_1-1_ID_20号.xlsx | LFP | 20 | 20号 | 35 | 29.8948 | 0.8541371 | 0.07 | 45 | 0.45 | 3.3115 | 3.3536 | 3.3561 | 3.3171 | 3.3136 | 3.2719 | 3.2695 | 3.3087 | 3.3125 | 3.3961 | 3.401 | 3.3227 | 3.3148 | 3.2314 | 3.2267 | 3.305 | 3.3122 | 3.4375 | 3.4447 | 3.3278 | 3.3157 | 3.191 | 3.1842 | 3.3015 | 3.312 | 3.4783 | 3.4876 | 3.3287 | 3.3152 | 3.15 | 3.1414 | 3.2997 | 3.3118 | 3.5188 | 3.5304 | 3.3375 | 3.3173 | 3.1117 | 3.1012 | 3.2946 | 3.3111
LFP_C_35_B_20_SOC_5-75_Part_1-1_ID_20号.xlsx | LFP | 20 | 20号 | 35 | 29.8948 | 0.8541371 | 0.07 | 50 | 0.5 | 3.3124 | 3.3547 | 3.3573 | 3.3183 | 3.3148 | 3.273 | 3.2704 | 3.3099 | 3.3138 | 3.3977 | 3.4026 | 3.3239 | 3.316 | 3.2323 | 3.2275 | 3.3062 | 3.3134 | 3.4393 | 3.4465 | 3.329 | 3.3171 | 3.1919 | 3.1849 | 3.3022 | 3.3131 | 3.4802 | 3.4897 | 3.3345 | 3.318 | 3.1519 | 3.1429 | 3.2988 | 3.3127 | 3.5208 | 3.5325 | 3.3348 | 3.3173 | 3.111 | 3.1003 | 3.2934 | 3.311
LFP_C_35_B_20_SOC_5-75_Part_1-1_ID_20号.xlsx | LFP | 20 | 20号 | 35 | 29.8948 | 0.8541371 | 0.07 | 55 | 0.55 | 3.3162 | 3.3585 | 3.3612 | 3.322 | 3.3185 | 3.2764 | 3.2738 | 3.3131 | 3.3173 | 3.4014 | 3.4065 | 3.3262 | 3.319 | 3.2351 | 3.2302 | 3.3089 | 3.3166 | 3.4426 | 3.4502 | 3.3324 | 3.3201 | 3.1946 | 3.1873 | 3.305 | 3.3162 | 3.4837 | 3.4935 | 3.3382 | 3.3213 | 3.1545 | 3.1452 | 3.302 | 3.3159 | 3.5244 | 3.5364 | 3.3382 | 3.3206 | 3.1136 | 3.1025 | 3.2967 | 3.3143
LFP_C_35_B_20_SOC_5-75_Part_1-1_ID_20号.xlsx | LFP | 20 | 20号 | 35 | 29.8948 | 0.8541371 | 0.07 | 60 | 0.6 | 3.3264 | 3.3692 | 3.3721 | 3.3326 | 3.3287 | 3.2862 | 3.2834 | 3.3231 | 3.3275 | 3.4126 | 3.4179 | 3.3385 | 3.3299 | 3.2449 | 3.2395 | 3.3189 | 3.3271 | 3.4544 | 3.4621 | 3.3436 | 3.3308 | 3.2037 | 3.196 | 3.3146 | 3.3264 | 3.4956 | 3.5055 | 3.3485 | 3.3317 | 3.1631 | 3.1533 | 3.3111 | 3.3262 | 3.5366 | 3.5485 | 3.3531 | 3.3327 | 3.1231 | 3.1112 | 3.3067 | 3.3254
LFP_C_35_B_20_SOC_5-75_Part_1-1_ID_20号.xlsx | LFP | 20 | 20号 | 35 | 29.8948 | 0.8541371 | 0.07 | 65 | 0.65 | 3.3359 | 3.378 | 3.3805 | 3.3406 | 3.3376 | 3.296 | 3.2934 | 3.3327 | 3.3366 | 3.4203 | 3.4251 | 3.3464 | 3.3389 | 3.2555 | 3.2506 | 3.3292 | 3.3366 | 3.4616 | 3.4684 | 3.3515 | 3.3399 | 3.2151 | 3.2081 | 3.3252 | 3.3361 | 3.5023 | 3.5113 | 3.3556 | 3.3408 | 3.1751 | 3.1658 | 3.3218 | 3.3357 | 3.5425 | 3.5536 | 3.3598 | 3.3415 | 3.1356 | 3.1245 | 3.3178 | 3.3352
LFP_C_35_B_20_SOC_5-75_Part_1-1_ID_20号.xlsx | LFP | 20 | 20号 | 35 | 29.8948 | 0.8541371 | 0.07 | 70 | 0.7 | 3.3415 | 3.3821 | 3.3842 | 3.3462 | 3.3431 | 3.3032 | 3.301 | 3.3389 | 3.3422 | 3.4228 | 3.427 | 3.3496 | 3.3438 | 3.2634 | 3.2592 | 3.3352 | 3.3417 | 3.4623 | 3.4684 | 3.3545 | 3.3447 | 3.2246 | 3.2184 | 3.334 | 3.3422 | 3.5025 | 3.5104 | 3.3592 | 3.3459 | 3.1863 | 3.1784 | 3.332 | 3.3424 | 3.5422 | 3.5522 | 3.3638 | 3.3473 | 3.1486 | 3.1387 | 3.3269 | 3.3417
LFP_C_35_B_20_SOC_5-75_Part_1-1_ID_20号.xlsx | LFP | 20 | 20号 | 35 | 29.8948 | 0.8541371 | 0.07 | 75 | 0.75 | 3.3434 | 3.3829 | 3.3849 | 3.3473 | 3.345 | 3.3062 | 3.3041 | 3.3419 | 3.3445 | 3.4228 | 3.4265 | 3.3524 | 3.3464 | 3.2683 | 3.2646 | 3.3385 | 3.3441 | 3.4616 | 3.467 | 3.3557 | 3.3471 | 3.2302 | 3.2246 | 3.3355 | 3.3438 | 3.5 | 3.5074 | 3.3596 | 3.3478 | 3.1926 | 3.1854 | 3.3327 | 3.3436 | 3.5381 | 3.5471 | 3.3635 | 3.3487 | 3.1551 | 3.1463 | 3.3299 | 3.3433
LFP_C_35_B_21_SOC_43.0580_Part_1-1_ID_21号.xlsx | LFP | 21 | 21号 | 35 | 28.9316 | 0.8266171 | 0.07 | 43.058 | 0.4305829 | 3.3034 | 3.3405 | 3.3422 | 3.3064 | 3.3045 | 3.2677 | 3.266 | 3.3011 | 3.3036 | 3.3775 | 3.3808 | 3.3094 | 3.305 | 3.2314 | 3.2281 | 3.298 | 3.3032 | 3.4138 | 3.4189 | 3.3141 | 3.3059 | 3.1958 | 3.1909 | 3.2978 | 3.3039 | 3.4512 | 3.4577 | 3.3176 | 3.3069 | 3.1603 | 3.154 | 3.2959 | 3.3039 | 3.4876 | 3.496 | 3.3218 | 3.3081 | 3.1252 | 3.1175 | 3.2941 | 3.3043
LFP_C_35_B_21_SOC_5-75_Part_1-1_ID_21号.xlsx | LFP | 21 | 21号 | 35 | 29.0784 | 0.8308114 | 0.07 | 5 | 0.04999714 | 3.1932 | 3.2313 | 3.2332 | 3.1979 | 3.1953 | 3.1579 | 3.1559 | 3.1911 | 3.1942 | 3.2692 | 3.273 | 3.2023 | 3.1963 | 3.1215 | 3.1175 | 3.1882 | 3.194 | 3.3064 | 3.3122 | 3.206 | 3.1972 | 3.0848 | 3.0792 | 3.1847 | 3.1934 | 3.3434 | 3.3508 | 3.2098 | 3.1979 | 3.0485 | 3.0411 | 3.1819 | 3.1932 | 3.3803 | 3.3896 | 3.2125 | 3.1984 | 3.0123 | 3.003 | 3.1819 | 3.1942
LFP_C_35_B_21_SOC_5-75_Part_1-1_ID_21号.xlsx | LFP | 21 | 21号 | 35 | 29.0784 | 0.8308114 | 0.07 | 10 | 0.09999714 | 3.223 | 3.263 | 3.2653 | 3.2277 | 3.2249 | 3.1852 | 3.183 | 3.2207 | 3.2239 | 3.3034 | 3.3078 | 3.2325 | 3.226 | 3.1466 | 3.1424 | 3.2176 | 3.2239 | 3.3429 | 3.3492 | 3.2365 | 3.2267 | 3.108 | 3.1017 | 3.2163 | 3.2242 | 3.3828 | 3.391 | 3.2409 | 3.2279 | 3.0701 | 3.0618 | 3.2109 | 3.2235 | 3.421 | 3.4312 | 3.2444 | 3.2283 | 3.032 | 3.0218 | 3.2072 | 3.2228
LFP_C_35_B_21_SOC_5-75_Part_1-1_ID_21号.xlsx | LFP | 21 | 21号 | 35 | 29.0784 | 0.8308114 | 0.07 | 15 | 0.1499971 | 3.2455 | 3.2862 | 3.2885 | 3.2502 | 3.2472 | 3.2068 | 3.2046 | 3.2428 | 3.2462 | 3.3271 | 3.3315 | 3.2548 | 3.2481 | 3.1673 | 3.1631 | 3.2395 | 3.246 | 3.3673 | 3.3738 | 3.2572 | 3.2481 | 3.1275 | 3.121 | 3.2355 | 3.2453 | 3.4065 | 3.4151 | 3.2625 | 3.2492 | 3.0886 | 3.0802 | 3.2348 | 3.246 | 3.4468 | 3.4574 | 3.2664 | 3.2502 | 3.0506 | 3.0404 | 3.2325 | 3.2462
LFP_C_35_B_21_SOC_5-75_Part_1-1_ID_21号.xlsx | LFP | 21 | 21号 | 35 | 29.0784 | 0.8308114 | 0.07 | 20 | 0.1999971 | 3.2761 | 3.3171 | 3.3194 | 3.2802 | 3.2776 | 3.2374 | 3.2351 | 3.274 | 3.2771 | 3.358 | 3.3624 | 3.2841 | 3.2783 | 3.1977 | 3.1934 | 3.2698 | 3.2764 | 3.3979 | 3.4042 | 3.2869 | 3.2785 | 3.1579 | 3.1515 | 3.2681 | 3.2764 | 3.4377 | 3.4461 | 3.2902 | 3.279 | 3.1187 | 3.1105 | 3.2623 | 3.275 | 3.4762 | 3.4865 | 3.2966 | 3.2801 | 3.0806 | 3.0703 | 3.2599 | 3.2751
LFP_C_35_B_21_SOC_5-75_Part_1-1_ID_21号.xlsx | LFP | 21 | 21号 | 35 | 29.0784 | 0.8308114 | 0.07 | 25 | 0.2499971 | 3.2985 | 3.3401 | 3.3424 | 3.3027 | 3.2999 | 3.259 | 3.2567 | 3.2964 | 3.2994 | 3.3817 | 3.3863 | 3.308 | 3.3011 | 3.2191 | 3.2146 | 3.2925 | 3.299 | 3.4223 | 3.4291 | 3.3122 | 3.3018 | 3.1791 | 3.1726 | 3.2909 | 3.2994 | 3.4633 | 3.4721 | 3.3166 | 3.3029 | 3.14 | 3.1315 | 3.2887 | 3.2997 | 3.5035 | 3.5143 | 3.3178 | 3.3027 | 3.1003 | 3.0901 | 3.2822 | 3.298
LFP_C_35_B_21_SOC_5-75_Part_1-1_ID_21号.xlsx | LFP | 21 | 21号 | 35 | 29.0784 | 0.8308114 | 0.07 | 30 | 0.2999971 | 3.3066 | 3.3477 | 3.3499 | 3.3106 | 3.308 | 3.2674 | 3.2651 | 3.3036 | 3.3071 | 3.3889 | 3.3933 | 3.3146 | 3.3087 | 3.2274 | 3.223 | 3.3002 | 3.3067 | 3.4291 | 3.4356 | 3.3199 | 3.3097 | 3.1881 | 3.1816 | 3.2983 | 3.3071 | 3.4695 | 3.4781 | 3.3213 | 3.3097 | 3.1482 | 3.14 | 3.2929 | 3.3057 | 3.5081 | 3.5188 | 3.3243 | 3.3094 | 3.1086 | 3.0987 | 3.2892 | 3.3048
LFP_C_35_B_21_SOC_5-75_Part_1-1_ID_21号.xlsx | LFP | 21 | 21号 | 35 | 29.0784 | 0.8308114 | 0.07 | 35 | 0.3499971 | 3.3125 | 3.3557 | 3.3585 | 3.3182 | 3.3145 | 3.2718 | 3.269 | 3.3094 | 3.3134 | 3.3993 | 3.4045 | 3.3222 | 3.315 | 3.2296 | 3.2246 | 3.3052 | 3.3129 | 3.4414 | 3.4491 | 3.3283 | 3.3162 | 3.1886 | 3.1812 | 3.3013 | 3.3125 | 3.483 | 3.493 | 3.3338 | 3.3171 | 3.148 | 3.1384 | 3.2976 | 3.3122 | 3.5241 | 3.5364 | 3.3385 | 3.3178 | 3.1077 | 3.0961 | 3.2939 | 3.3118
LFP_C_35_B_21_SOC_5-75_Part_1-1_ID_21号.xlsx | LFP | 21 | 21号 | 35 | 29.0784 | 0.8308114 | 0.07 | 40 | 0.3999943 | 3.3115 | 3.3517 | 3.354 | 3.3157 | 3.3131 | 3.2734 | 3.2713 | 3.3096 | 3.3125 | 3.3924 | 3.3966 | 3.3213 | 3.3145 | 3.2351 | 3.2309 | 3.3059 | 3.3122 | 3.4317 | 3.4381 | 3.3257 | 3.3155 | 3.1965 | 3.1902 | 3.3025 | 3.312 | 3.4709 | 3.4791 | 3.3299 | 3.3162 | 3.158 | 3.15 | 3.299 | 3.3113 | 3.5092 | 3.5195 | 3.3341 | 3.3168 | 3.1201 | 3.1105 | 3.296 | 3.311
LFP_C_35_B_21_SOC_5-75_Part_1-1_ID_21号.xlsx | LFP | 21 | 21号 | 35 | 29.0784 | 0.8308114 | 0.07 | 45 | 0.4499943 | 3.3124 | 3.3515 | 3.3534 | 3.3162 | 3.3138 | 3.2753 | 3.2732 | 3.3097 | 3.3129 | 3.3905 | 3.3945 | 3.3215 | 3.3152 | 3.2378 | 3.2339 | 3.3069 | 3.3129 | 3.4291 | 3.4351 | 3.3259 | 3.3162 | 3.2005 | 3.1947 | 3.3057 | 3.3134 | 3.4679 | 3.4758 | 3.3303 | 3.3173 | 3.1635 | 3.1559 | 3.301 | 3.3125 | 3.505 | 3.5146 | 3.3301 | 3.3164 | 3.125 | 3.1159 | 3.2967 | 3.311
LFP_C_35_B_21_SOC_5-75_Part_1-1_ID_21号.xlsx | LFP | 21 | 21号 | 35 | 29.0784 | 0.8308114 | 0.07 | 50 | 0.4999943 | 3.3143 | 3.354 | 3.3561 | 3.3194 | 3.3164 | 3.2774 | 3.2751 | 3.312 | 3.3152 | 3.3936 | 3.398 | 3.3241 | 3.3176 | 3.2395 | 3.2353 | 3.309 | 3.315 | 3.4324 | 3.4388 | 3.3282 | 3.3183 | 3.2014 | 3.1953 | 3.3055 | 3.3146 | 3.4707 | 3.4788 | 3.3322 | 3.319 | 3.1638 | 3.1559 | 3.3046 | 3.3152 | 3.5095 | 3.5195 | 3.3375 | 3.3204 | 3.1269 | 3.1175 | 3.3001 | 3.3143
LFP_C_35_B_21_SOC_5-75_Part_1-1_ID_21号.xlsx | LFP | 21 | 21号 | 35 | 29.0784 | 0.8308114 | 0.07 | 55 | 0.5499943 | 3.3169 | 3.3566 | 3.3589 | 3.3222 | 3.3194 | 3.2804 | 3.2783 | 3.3157 | 3.3187 | 3.397 | 3.4012 | 3.3276 | 3.321 | 3.243 | 3.2388 | 3.3136 | 3.3192 | 3.4363 | 3.4426 | 3.3326 | 3.3224 | 3.2056 | 3.1995 | 3.3094 | 3.3185 | 3.4744 | 3.4825 | 3.3371 | 3.3232 | 3.1681 | 3.1602 | 3.3059 | 3.318 | 3.512 | 3.5223 | 3.3412 | 3.3239 | 3.1307 | 3.121 | 3.3027 | 3.3175
LFP_C_35_B_21_SOC_5-75_Part_1-1_ID_21号.xlsx | LFP | 21 | 21号 | 35 | 29.0784 | 0.8308114 | 0.07 | 60 | 0.5999943 | 3.3327 | 3.3722 | 3.3745 | 3.3378 | 3.3348 | 3.2957 | 3.2934 | 3.3303 | 3.3336 | 3.4119 | 3.4161 | 3.3427 | 3.3359 | 3.2578 | 3.2535 | 3.3269 | 3.3334 | 3.4505 | 3.4568 | 3.3469 | 3.3368 | 3.2198 | 3.2134 | 3.3255 | 3.3338 | 3.4895 | 3.4976 | 3.3517 | 3.338 | 3.1826 | 3.1744 | 3.3204 | 3.3327 | 3.5269 | 3.5369 | 3.3513 | 3.3369 | 3.1435 | 3.1335 | 3.3168 | 3.3317
LFP_C_35_B_21_SOC_5-75_Part_1-1_ID_21号.xlsx | LFP | 21 | 21号 | 35 | 29.0784 | 0.8308114 | 0.07 | 65 | 0.6499943 | 3.342 | 3.3807 | 3.3826 | 3.3464 | 3.3436 | 3.3053 | 3.3034 | 3.3405 | 3.3431 | 3.4198 | 3.4237 | 3.351 | 3.3448 | 3.2681 | 3.2643 | 3.3368 | 3.3427 | 3.4577 | 3.4633 | 3.3524 | 3.3447 | 3.23 | 3.2244 | 3.3334 | 3.3417 | 3.4948 | 3.5023 | 3.3578 | 3.3459 | 3.1932 | 3.1858 | 3.3301 | 3.3413 | 3.5322 | 3.5413 | 3.3617 | 3.3466 | 3.1566 | 3.1475 | 3.3276 | 3.3412
LFP_C_35_B_21_SOC_5-75_Part_1-1_ID_21号.xlsx | LFP | 21 | 21号 | 35 | 29.0784 | 0.8308114 | 0.07 | 70 | 0.6999943 | 3.3445 | 3.3822 | 3.384 | 3.348 | 3.3459 | 3.3087 | 3.3071 | 3.3424 | 3.345 | 3.4198 | 3.4231 | 3.3524 | 3.3471 | 3.2725 | 3.2692 | 3.3399 | 3.345 | 3.4568 | 3.4619 | 3.3538 | 3.3471 | 3.2355 | 3.2307 | 3.3366 | 3.3441 | 3.493 | 3.4997 | 3.3587 | 3.348 | 3.1998 | 3.1932 | 3.3341 | 3.344 | 3.5295 | 3.5378 | 3.3622 | 3.3489 | 3.1642 | 3.1561 | 3.3318 | 3.3438
LFP_C_35_B_21_SOC_5-75_Part_1-1_ID_21号.xlsx | LFP | 21 | 21号 | 35 | 29.0784 | 0.8308114 | 0.07 | 75 | 0.7499943 | 3.3447 | 3.3815 | 3.3831 | 3.3485 | 3.3462 | 3.3099 | 3.3083 | 3.3429 | 3.3454 | 3.4186 | 3.4217 | 3.3524 | 3.3473 | 3.2744 | 3.2713 | 3.3406 | 3.3454 | 3.4549 | 3.4595 | 3.3536 | 3.3473 | 3.2383 | 3.2335 | 3.3392 | 3.3452 | 3.4909 | 3.4972 | 3.3585 | 3.3487 | 3.2035 | 3.1974 | 3.3357 | 3.3447 | 3.5265 | 3.5344 | 3.362 | 3.3496 | 3.1684 | 3.1609 | 3.3334 | 3.3443
LFP_C_35_B_22_SOC_5-75_Part_1-1_ID_22号.xlsx | LFP | 22 | 22号 | 35 | 29.3589 | 0.8388257 | 0.07 | 5 | 0.05 | 3.1913 | 3.2298 | 3.2317 | 3.1956 | 3.1932 | 3.1554 | 3.1535 | 3.19 | 3.1925 | 3.2686 | 3.2722 | 3.2 | 3.1944 | 3.1184 | 3.1149 | 3.1868 | 3.1921 | 3.3064 | 3.3115 | 3.203 | 3.1951 | 3.081 | 3.0757 | 3.1837 | 3.1916 | 3.344 | 3.3508 | 3.2063 | 3.1958 | 3.0439 | 3.0369 | 3.1805 | 3.1911 | 3.3814 | 3.39 | 3.21 | 3.1965 | 3.0071 | 2.9983 | 3.1814 | 3.1925
LFP_C_35_B_22_SOC_5-75_Part_1-1_ID_22号.xlsx | LFP | 22 | 22号 | 35 | 29.3589 | 0.8388257 | 0.07 | 10 | 0.1 | 3.2235 | 3.2646 | 3.2665 | 3.2274 | 3.2251 | 3.1847 | 3.1826 | 3.2212 | 3.2244 | 3.3055 | 3.3094 | 3.2317 | 3.226 | 3.145 | 3.1412 | 3.2191 | 3.2244 | 3.3461 | 3.3519 | 3.2362 | 3.227 | 3.1057 | 3.1001 | 3.2151 | 3.2239 | 3.3859 | 3.3935 | 3.24 | 3.2277 | 3.0663 | 3.0589 | 3.2119 | 3.2235 | 3.4256 | 3.4349 | 3.2428 | 3.2281 | 3.0271 | 3.0177 | 3.2115 | 3.2242
LFP_C_35_B_22_SOC_5-75_Part_1-1_ID_22号.xlsx | LFP | 22 | 22号 | 35 | 29.3589 | 0.8388257 | 0.07 | 15 | 0.15 | 3.2437 | 3.2853 | 3.2874 | 3.2483 | 3.2455 | 3.2042 | 3.2021 | 3.2414 | 3.2446 | 3.3273 | 3.3313 | 3.2513 | 3.246 | 3.1635 | 3.1596 | 3.2378 | 3.2441 | 3.368 | 3.374 | 3.2562 | 3.2469 | 3.1236 | 3.1175 | 3.2348 | 3.2439 | 3.4087 | 3.4165 | 3.2599 | 3.2476 | 3.0836 | 3.0757 | 3.2311 | 3.2432 | 3.4486 | 3.4584 | 3.2637 | 3.2481 | 3.0439 | 3.0343 | 3.2313 | 3.2441
LFP_C_35_B_22_SOC_5-75_Part_1-1_ID_22号.xlsx | LFP | 22 | 22号 | 35 | 29.3589 | 0.8388257 | 0.07 | 20 | 0.2 | 3.2743 | 3.3162 | 3.3183 | 3.2788 | 3.2759 | 3.2346 | 3.2325 | 3.2719 | 3.2751 | 3.3584 | 3.3624 | 3.282 | 3.2765 | 3.1934 | 3.1894 | 3.2698 | 3.2751 | 3.3998 | 3.4058 | 3.2869 | 3.2776 | 3.1535 | 3.1477 | 3.2676 | 3.2753 | 3.4409 | 3.4488 | 3.2915 | 3.2788 | 3.1138 | 3.1061 | 3.2627 | 3.2746 | 3.4811 | 3.4909 | 3.2955 | 3.2795 | 3.0741 | 3.0644 | 3.2597 | 3.2743
LFP_C_35_B_22_SOC_5-75_Part_1-1_ID_22号.xlsx | LFP | 22 | 22号 | 35 | 29.3589 | 0.8388257 | 0.07 | 25 | 0.25 | 3.2971 | 3.3396 | 3.3417 | 3.3011 | 3.2985 | 3.2567 | 3.2544 | 3.2946 | 3.2978 | 3.3819 | 3.3861 | 3.3059 | 3.2995 | 3.2155 | 3.2113 | 3.2913 | 3.2974 | 3.4237 | 3.4296 | 3.3097 | 3.3002 | 3.1747 | 3.1686 | 3.2883 | 3.2973 | 3.4649 | 3.4728 | 3.3138 | 3.301 | 3.1342 | 3.1263 | 3.285 | 3.2969 | 3.5058 | 3.5157 | 3.3175 | 3.3015 | 3.094 | 3.0841 | 3.2818 | 3.2964
LFP_C_35_B_22_SOC_5-75_Part_1-1_ID_22号.xlsx | LFP | 22 | 22号 | 35 | 29.3589 | 0.8388257 | 0.07 | 30 | 0.3 | 3.3062 | 3.3484 | 3.3505 | 3.3104 | 3.3078 | 3.2664 | 3.2643 | 3.3043 | 3.3073 | 3.3907 | 3.3947 | 3.3138 | 3.3085 | 3.2253 | 3.2214 | 3.3008 | 3.3067 | 3.4316 | 3.4377 | 3.3175 | 3.309 | 3.1846 | 3.1788 | 3.2973 | 3.3062 | 3.4725 | 3.4804 | 3.3197 | 3.309 | 3.1438 | 3.1361 | 3.2934 | 3.3052 | 3.5125 | 3.5223 | 3.3259 | 3.3103 | 3.1044 | 3.095 | 3.2915 | 3.3055
LFP_C_35_B_22_SOC_5-75_Part_1-1_ID_22号.xlsx | LFP | 22 | 22号 | 35 | 29.3589 | 0.8388257 | 0.07 | 35 | 0.35 | 3.3131 | 3.3578 | 3.3605 | 3.3185 | 3.315 | 3.2708 | 3.2683 | 3.311 | 3.3143 | 3.403 | 3.4079 | 3.3241 | 3.3162 | 3.2277 | 3.223 | 3.3066 | 3.3138 | 3.4465 | 3.4539 | 3.3285 | 3.3169 | 3.1849 | 3.1779 | 3.3027 | 3.3134 | 3.4897 | 3.4992 | 3.3301 | 3.3166 | 3.1415 | 3.1324 | 3.301 | 3.3134 | 3.5325 | 3.5443 | 3.3378 | 3.3185 | 3.1008 | 3.0896 | 3.2955 | 3.3125
LFP_C_35_B_22_SOC_5-75_Part_1-1_ID_22号.xlsx | LFP | 22 | 22号 | 35 | 29.3589 | 0.8388257 | 0.07 | 40 | 0.4 | 3.312 | 3.3533 | 3.3554 | 3.3159 | 3.3136 | 3.2727 | 3.2706 | 3.3096 | 3.3127 | 3.3949 | 3.3989 | 3.321 | 3.3146 | 3.2327 | 3.2288 | 3.3066 | 3.3125 | 3.4356 | 3.4414 | 3.325 | 3.3155 | 3.1928 | 3.187 | 3.3057 | 3.3129 | 3.4767 | 3.4844 | 3.3296 | 3.3166 | 3.1537 | 3.1461 | 3.301 | 3.3122 | 3.5162 | 3.5258 | 3.3331 | 3.3171 | 3.1143 | 3.105 | 3.2973 | 3.3115
LFP_C_35_B_22_SOC_5-75_Part_1-1_ID_22号.xlsx | LFP | 22 | 22号 | 35 | 29.3589 | 0.8388257 | 0.07 | 45 | 0.45 | 3.312 | 3.3522 | 3.3541 | 3.3162 | 3.3138 | 3.274 | 3.2722 | 3.3099 | 3.3129 | 3.3926 | 3.3963 | 3.3204 | 3.3148 | 3.2353 | 3.2315 | 3.3083 | 3.3131 | 3.4323 | 3.4379 | 3.3248 | 3.3159 | 3.1968 | 3.1913 | 3.3046 | 3.3125 | 3.4714 | 3.4788 | 3.3282 | 3.3166 | 3.1582 | 3.1511 | 3.3013 | 3.312 | 3.51 | 3.5192 | 3.332 | 3.3171 | 3.1199 | 3.1113 | 3.2983 | 3.3115
LFP_C_35_B_22_SOC_5-75_Part_1-1_ID_22号.xlsx | LFP | 22 | 22号 | 35 | 29.3589 | 0.8388257 | 0.07 | 50 | 0.5 | 3.3138 | 3.3541 | 3.3563 | 3.3183 | 3.3157 | 3.2757 | 3.2736 | 3.3118 | 3.3146 | 3.3949 | 3.3989 | 3.3213 | 3.3162 | 3.236 | 3.2323 | 3.3085 | 3.3141 | 3.4344 | 3.44 | 3.3262 | 3.3173 | 3.1972 | 3.1916 | 3.3057 | 3.3138 | 3.4739 | 3.4814 | 3.3278 | 3.3171 | 3.1577 | 3.1507 | 3.3022 | 3.3129 | 3.5125 | 3.5218 | 3.3299 | 3.3169 | 3.1185 | 3.1098 | 3.2983 | 3.3118
LFP_C_35_B_22_SOC_5-75_Part_1-1_ID_22号.xlsx | LFP | 22 | 22号 | 35 | 29.3589 | 0.8388257 | 0.07 | 55 | 0.55 | 3.3162 | 3.3566 | 3.3585 | 3.3208 | 3.3182 | 3.2781 | 3.2761 | 3.3141 | 3.3171 | 3.3973 | 3.4012 | 3.3252 | 3.3192 | 3.2393 | 3.2355 | 3.3113 | 3.3169 | 3.4368 | 3.4426 | 3.3271 | 3.3192 | 3.1995 | 3.194 | 3.3074 | 3.3159 | 3.4756 | 3.4832 | 3.3329 | 3.3204 | 3.1614 | 3.1542 | 3.3073 | 3.3169 | 3.5158 | 3.5253 | 3.338 | 3.3222 | 3.1238 | 3.1149 | 3.3025 | 3.3159
LFP_C_35_B_22_SOC_5-75_Part_1-1_ID_22号.xlsx | LFP | 22 | 22号 | 35 | 29.3589 | 0.8388257 | 0.07 | 60 | 0.6 | 3.3262 | 3.367 | 3.3691 | 3.3311 | 3.3282 | 3.2881 | 3.286 | 3.3239 | 3.3271 | 3.4077 | 3.4119 | 3.3359 | 3.3294 | 3.2488 | 3.2448 | 3.321 | 3.3269 | 3.4475 | 3.4535 | 3.3397 | 3.3301 | 3.2097 | 3.2037 | 3.3175 | 3.3262 | 3.4869 | 3.4946 | 3.3403 | 3.3296 | 3.1696 | 3.1619 | 3.3131 | 3.3248 | 3.5251 | 3.5346 | 3.3471 | 3.331 | 3.1315 | 3.1221 | 3.3139 | 3.3262
LFP_C_35_B_22_SOC_5-75_Part_1-1_ID_22号.xlsx | LFP | 22 | 22号 | 35 | 29.3589 | 0.8388257 | 0.07 | 65 | 0.65 | 3.3394 | 3.3794 | 3.3812 | 3.3431 | 3.3408 | 3.3013 | 3.2994 | 3.3371 | 3.3401 | 3.4195 | 3.423 | 3.3478 | 3.342 | 3.2627 | 3.259 | 3.3345 | 3.3397 | 3.4588 | 3.4642 | 3.3526 | 3.3434 | 3.2246 | 3.219 | 3.3341 | 3.3408 | 3.4988 | 3.506 | 3.3563 | 3.3445 | 3.1865 | 3.1795 | 3.3296 | 3.3399 | 3.5373 | 3.546 | 3.3557 | 3.3436 | 3.1469 | 3.1382 | 3.3252 | 3.3383
LFP_C_35_B_22_SOC_5-75_Part_1-1_ID_22号.xlsx | LFP | 22 | 22号 | 35 | 29.3589 | 0.8388257 | 0.07 | 70 | 0.7 | 3.344 | 3.3829 | 3.3845 | 3.3478 | 3.3455 | 3.3071 | 3.3053 | 3.3422 | 3.3447 | 3.4219 | 3.4252 | 3.3503 | 3.3461 | 3.269 | 3.2657 | 3.3394 | 3.3443 | 3.46 | 3.4647 | 3.3526 | 3.3462 | 3.2307 | 3.226 | 3.3362 | 3.3434 | 3.4976 | 3.5039 | 3.3575 | 3.3473 | 3.1934 | 3.1871 | 3.3364 | 3.3443 | 3.5366 | 3.5445 | 3.3619 | 3.3489 | 3.1573 | 3.1496 | 3.3322 | 3.3436
LFP_C_35_B_22_SOC_5-75_Part_1-1_ID_22号.xlsx | LFP | 22 | 22号 | 35 | 29.3589 | 0.8388257 | 0.07 | 75 | 0.75 | 3.3447 | 3.3828 | 3.3843 | 3.3484 | 3.3462 | 3.3085 | 3.3069 | 3.3429 | 3.3454 | 3.421 | 3.424 | 3.3517 | 3.3471 | 3.2716 | 3.2685 | 3.3406 | 3.345 | 3.4584 | 3.4628 | 3.3547 | 3.3478 | 3.2346 | 3.2302 | 3.338 | 3.3447 | 3.4956 | 3.5016 | 3.3578 | 3.3485 | 3.1977 | 3.1921 | 3.3359 | 3.3445 | 3.5329 | 3.5401 | 3.3582 | 3.348 | 3.1605 | 3.1533 | 3.3324 | 3.3431
LFP_C_35_B_22_SOC_52.0063_Part_1-1_ID_22号.xlsx | LFP | 22 | 22号 | 35 | 29.1527 | 0.8329343 | 0.07 | 52.0063 | 0.5200943 | 3.3046 | 3.342 | 3.3436 | 3.3076 | 3.306 | 3.269 | 3.2676 | 3.3031 | 3.3053 | 3.3796 | 3.3826 | 3.3117 | 3.3071 | 3.233 | 3.23 | 3.3008 | 3.3052 | 3.4166 | 3.421 | 3.3148 | 3.3078 | 3.1967 | 3.1925 | 3.2985 | 3.305 | 3.4532 | 3.4591 | 3.3176 | 3.3083 | 3.1605 | 3.1549 | 3.2983 | 3.3055 | 3.4907 | 3.4979 | 3.3187 | 3.3085 | 3.1242 | 3.1173 | 3.2936 | 3.3041
LFP_C_35_B_23_SOC_5-75_Part_1-1_ID_23号.xlsx | LFP | 23 | 23号 | 35 | 29.4409 | 0.8411686 | 0.07 | 5 | 0.05 | 3.1884 | 3.2239 | 3.2256 | 3.1916 | 3.1898 | 3.1547 | 3.153 | 3.1865 | 3.1891 | 3.2593 | 3.2625 | 3.1944 | 3.1905 | 3.1201 | 3.1171 | 3.1837 | 3.1886 | 3.2943 | 3.2987 | 3.1984 | 3.1913 | 3.0857 | 3.0811 | 3.1828 | 3.1889 | 3.3297 | 3.3357 | 3.2021 | 3.1926 | 3.0518 | 3.0457 | 3.1791 | 3.1884 | 3.3643 | 3.3717 | 3.2019 | 3.1919 | 3.0162 | 3.0085 | 3.1751 | 3.187
LFP_C_35_B_23_SOC_5-75_Part_1-1_ID_23号.xlsx | LFP | 23 | 23号 | 35 | 29.4409 | 0.8411686 | 0.07 | 10 | 0.1 | 3.2232 | 3.2604 | 3.2623 | 3.2272 | 3.2249 | 3.1879 | 3.1863 | 3.2214 | 3.2242 | 3.2981 | 3.3015 | 3.2309 | 3.2258 | 3.1517 | 3.1484 | 3.22 | 3.2244 | 3.3355 | 3.3403 | 3.2346 | 3.2267 | 3.1154 | 3.1105 | 3.2181 | 3.2244 | 3.3726 | 3.3791 | 3.2357 | 3.2269 | 3.0789 | 3.0724 | 3.2128 | 3.223 | 3.4082 | 3.4163 | 3.2376 | 3.2265 | 3.0418 | 3.0337 | 3.2125 | 3.2234
LFP_C_35_B_23_SOC_5-75_Part_1-1_ID_23号.xlsx | LFP | 23 | 23号 | 35 | 29.4409 | 0.8411686 | 0.07 | 15 | 0.15 | 3.2421 | 3.2801 | 3.2818 | 3.246 | 3.2437 | 3.2061 | 3.2044 | 3.2409 | 3.243 | 3.3185 | 3.3218 | 3.2488 | 3.2441 | 3.1689 | 3.1654 | 3.2372 | 3.2423 | 3.3557 | 3.3606 | 3.2528 | 3.2449 | 3.1319 | 3.1267 | 3.2342 | 3.2421 | 3.3929 | 3.3996 | 3.2562 | 3.2455 | 3.0952 | 3.0884 | 3.2332 | 3.2423 | 3.4307 | 3.4391 | 3.2602 | 3.2467 | 3.0589 | 3.0506 | 3.2323 | 3.243
LFP_C_35_B_23_SOC_5-75_Part_1-1_ID_23号.xlsx | LFP | 23 | 23号 | 35 | 29.4409 | 0.8411686 | 0.07 | 20 | 0.2 | 3.2725 | 3.3104 | 3.3122 | 3.2758 | 3.2738 | 3.2365 | 3.2348 | 3.2706 | 3.2732 | 3.3485 | 3.3517 | 3.2788 | 3.2744 | 3.1995 | 3.1961 | 3.2676 | 3.2727 | 3.3856 | 3.3905 | 3.2829 | 3.2753 | 3.1628 | 3.1579 | 3.2651 | 3.2725 | 3.423 | 3.4295 | 3.2841 | 3.2751 | 3.1254 | 3.1189 | 3.2618 | 3.2718 | 3.4595 | 3.4677 | 3.2892 | 3.2761 | 3.0892 | 3.0811 | 3.2623 | 3.2727
LFP_C_35_B_23_SOC_5-75_Part_1-1_ID_23号.xlsx | LFP | 23 | 23号 | 35 | 29.4409 | 0.8411686 | 0.07 | 25 | 0.25 | 3.2952 | 3.3336 | 3.3352 | 3.299 | 3.2967 | 3.2586 | 3.2569 | 3.2938 | 3.296 | 3.3722 | 3.3756 | 3.3029 | 3.2976 | 3.2214 | 3.2181 | 3.2904 | 3.2957 | 3.41 | 3.4151 | 3.3046 | 3.2976 | 3.1835 | 3.1786 | 3.2892 | 3.2957 | 3.4481 | 3.4547 | 3.3071 | 3.298 | 3.1461 | 3.1396 | 3.2843 | 3.2945 | 3.4848 | 3.4932 | 3.309 | 3.2976 | 3.1082 | 3.1001 | 3.2811 | 3.2936
LFP_C_35_B_23_SOC_5-75_Part_1-1_ID_23号.xlsx | LFP | 23 | 23号 | 35 | 29.4409 | 0.8411686 | 0.07 | 30 | 0.3 | 3.3064 | 3.3447 | 3.3466 | 3.3097 | 3.3076 | 3.2697 | 3.2677 | 3.3043 | 3.3069 | 3.3831 | 3.3866 | 3.3141 | 3.3087 | 3.2325 | 3.2293 | 3.3029 | 3.3071 | 3.4216 | 3.4265 | 3.3176 | 3.3096 | 3.1953 | 3.1905 | 3.2992 | 3.3067 | 3.4591 | 3.4658 | 3.321 | 3.3103 | 3.1584 | 3.1517 | 3.2967 | 3.3066 | 3.4967 | 3.505 | 3.3215 | 3.3097 | 3.1205 | 3.1124 | 3.2932 | 3.3055
LFP_C_35_B_23_SOC_5-75_Part_1-1_ID_23号.xlsx | LFP | 23 | 23号 | 35 | 29.4409 | 0.8411686 | 0.07 | 35 | 0.35 | 3.3129 | 3.354 | 3.3561 | 3.3178 | 3.3148 | 3.2743 | 3.2719 | 3.3104 | 3.3138 | 3.3952 | 3.3993 | 3.3224 | 3.3157 | 3.2346 | 3.2304 | 3.3073 | 3.3136 | 3.4354 | 3.4416 | 3.3264 | 3.3164 | 3.1951 | 3.1888 | 3.3039 | 3.3132 | 3.4753 | 3.4837 | 3.3276 | 3.316 | 3.1549 | 3.1468 | 3.2994 | 3.312 | 3.5139 | 3.5243 | 3.3341 | 3.3173 | 3.1161 | 3.1063 | 3.2969 | 3.312
LFP_C_35_B_23_SOC_5-75_Part_1-1_ID_23号.xlsx | LFP | 23 | 23号 | 35 | 29.4409 | 0.8411686 | 0.07 | 40 | 0.4 | 3.312 | 3.3503 | 3.3519 | 3.3155 | 3.3134 | 3.2757 | 3.2738 | 3.3104 | 3.3129 | 3.3886 | 3.3921 | 3.3203 | 3.3146 | 3.239 | 3.2355 | 3.3073 | 3.3125 | 3.4261 | 3.4312 | 3.3236 | 3.3152 | 3.2019 | 3.197 | 3.3045 | 3.3122 | 3.4635 | 3.4702 | 3.3271 | 3.3159 | 3.165 | 3.1586 | 3.3041 | 3.3129 | 3.5016 | 3.51 | 3.3313 | 3.3171 | 3.1288 | 3.1208 | 3.3018 | 3.3129
LFP_C_35_B_23_SOC_5-75_Part_1-1_ID_23号.xlsx | LFP | 23 | 23号 | 35 | 29.4409 | 0.8411686 | 0.07 | 45 | 0.45 | 3.312 | 3.3492 | 3.351 | 3.316 | 3.3138 | 3.2769 | 3.2753 | 3.3104 | 3.3129 | 3.3866 | 3.3898 | 3.3199 | 3.3148 | 3.2411 | 3.2381 | 3.3078 | 3.3127 | 3.4233 | 3.4281 | 3.3234 | 3.3155 | 3.2051 | 3.2005 | 3.305 | 3.3124 | 3.4597 | 3.466 | 3.3243 | 3.3152 | 3.1684 | 3.1623 | 3.3041 | 3.3124 | 3.4962 | 3.5041 | 3.3299 | 3.3169 | 3.1335 | 3.1259 | 3.3029 | 3.3129
LFP_C_35_B_23_SOC_5-75_Part_1-1_ID_23号.xlsx | LFP | 23 | 23号 | 35 | 29.4409 | 0.8411686 | 0.07 | 50 | 0.5 | 3.3138 | 3.3512 | 3.3529 | 3.318 | 3.3155 | 3.2785 | 3.2769 | 3.312 | 3.3145 | 3.3887 | 3.3921 | 3.322 | 3.3166 | 3.2425 | 3.2393 | 3.3094 | 3.3143 | 3.4256 | 3.4307 | 3.3255 | 3.3175 | 3.2063 | 3.2014 | 3.3087 | 3.3148 | 3.463 | 3.4697 | 3.3299 | 3.3187 | 3.1709 | 3.1644 | 3.3048 | 3.3143 | 3.4993 | 3.5076 | 3.3327 | 3.319 | 3.1345 | 3.1266 | 3.3018 | 3.3136
LFP_C_35_B_23_SOC_5-75_Part_1-1_ID_23号.xlsx | LFP | 23 | 23号 | 35 | 29.4409 | 0.8411686 | 0.07 | 55 | 0.55 | 3.3157 | 3.3529 | 3.3547 | 3.3192 | 3.3171 | 3.2802 | 3.2785 | 3.3141 | 3.3164 | 3.3905 | 3.394 | 3.3239 | 3.3185 | 3.2446 | 3.2413 | 3.3113 | 3.3162 | 3.4272 | 3.4323 | 3.3276 | 3.3194 | 3.2086 | 3.2037 | 3.3085 | 3.3159 | 3.4639 | 3.4705 | 3.331 | 3.3201 | 3.1724 | 3.1661 | 3.3055 | 3.3153 | 3.5 | 3.5083 | 3.3345 | 3.3206 | 3.1366 | 3.1286 | 3.3031 | 3.315
LFP_C_35_B_23_SOC_5-75_Part_1-1_ID_23号.xlsx | LFP | 23 | 23号 | 35 | 29.4409 | 0.8411686 | 0.07 | 60 | 0.6 | 3.3215 | 3.3591 | 3.361 | 3.3252 | 3.3231 | 3.286 | 3.2843 | 3.3201 | 3.3224 | 3.397 | 3.4005 | 3.3289 | 3.3239 | 3.2495 | 3.246 | 3.3164 | 3.3217 | 3.4335 | 3.4388 | 3.3336 | 3.325 | 3.2134 | 3.2084 | 3.3136 | 3.3215 | 3.4704 | 3.4772 | 3.3373 | 3.3259 | 3.1774 | 3.1705 | 3.311 | 3.321 | 3.5069 | 3.5153 | 3.341 | 3.3266 | 3.1412 | 3.1328 | 3.3106 | 3.3217
LFP_C_35_B_23_SOC_5-75_Part_1-1_ID_23号.xlsx | LFP | 23 | 23号 | 35 | 29.4409 | 0.8411686 | 0.07 | 65 | 0.65 | 3.338 | 3.3752 | 3.3768 | 3.342 | 3.3396 | 3.3029 | 3.3011 | 3.3361 | 3.3387 | 3.4126 | 3.4158 | 3.3461 | 3.3408 | 3.2669 | 3.2637 | 3.3334 | 3.3385 | 3.4491 | 3.4539 | 3.3494 | 3.3415 | 3.2309 | 3.226 | 3.3327 | 3.3389 | 3.4862 | 3.4925 | 3.3533 | 3.3427 | 3.1953 | 3.1888 | 3.3282 | 3.3382 | 3.5218 | 3.5297 | 3.354 | 3.3422 | 3.1586 | 3.1505 | 3.3247 | 3.3369
LFP_C_35_B_23_SOC_5-75_Part_1-1_ID_23号.xlsx | LFP | 23 | 23号 | 35 | 29.4409 | 0.8411686 | 0.07 | 70 | 0.7 | 3.3438 | 3.38 | 3.3815 | 3.3468 | 3.345 | 3.3092 | 3.3076 | 3.342 | 3.3443 | 3.4163 | 3.4193 | 3.3508 | 3.3461 | 3.274 | 3.2713 | 3.341 | 3.3447 | 3.4526 | 3.457 | 3.3541 | 3.3473 | 3.2393 | 3.2351 | 3.3392 | 3.3448 | 3.4886 | 3.4944 | 3.3577 | 3.3482 | 3.2046 | 3.1988 | 3.3355 | 3.3441 | 3.5236 | 3.5306 | 3.3605 | 3.3487 | 3.1695 | 3.1624 | 3.3359 | 3.345
LFP_C_35_B_23_SOC_5-75_Part_1-1_ID_23号.xlsx | LFP | 23 | 23号 | 35 | 29.4409 | 0.8411686 | 0.07 | 75 | 0.75 | 3.3452 | 3.3808 | 3.3822 | 3.3487 | 3.3466 | 3.3115 | 3.3101 | 3.3438 | 3.3459 | 3.4165 | 3.4193 | 3.3519 | 3.3477 | 3.2769 | 3.2743 | 3.3415 | 3.3457 | 3.4516 | 3.4556 | 3.3547 | 3.3482 | 3.2423 | 3.2386 | 3.3394 | 3.3454 | 3.4867 | 3.4921 | 3.3575 | 3.3489 | 3.2079 | 3.2026 | 3.3373 | 3.3452 | 3.5215 | 3.5281 | 3.3605 | 3.3496 | 3.1737 | 3.1669 | 3.3352 | 3.3448
LFP_C_35_B_23_SOC_51.9084_Part_1-1_ID_23号.xlsx | LFP | 23 | 23号 | 35 | 29.2853 | 0.8367229 | 0.07 | 51.9084 | 0.5191143 | 3.3055 | 3.3401 | 3.3413 | 3.3087 | 3.3069 | 3.2727 | 3.2715 | 3.3043 | 3.3062 | 3.3747 | 3.3773 | 3.3117 | 3.3078 | 3.2393 | 3.2369 | 3.3025 | 3.306 | 3.4089 | 3.4126 | 3.3127 | 3.3078 | 3.2051 | 3.2016 | 3.2997 | 3.3053 | 3.4426 | 3.4474 | 3.3145 | 3.3078 | 3.171 | 3.1663 | 3.2973 | 3.3046 | 3.476 | 3.4821 | 3.3185 | 3.3087 | 3.1379 | 3.1321 | 3.2955 | 3.3046
LFP_C_35_B_24_SOC_5-75_Part_1-1_ID_24号.xlsx | LFP | 24 | 24号 | 35 | 28.7822 | 0.8223486 | 0.07 | 5 | 0.05 | 3.1789 | 3.2207 | 3.2228 | 3.183 | 3.1805 | 3.1391 | 3.1372 | 3.1768 | 3.1798 | 3.2629 | 3.2667 | 3.1877 | 3.1819 | 3.0989 | 3.095 | 3.1751 | 3.1802 | 3.3046 | 3.3103 | 3.1919 | 3.183 | 3.0589 | 3.0531 | 3.173 | 3.1805 | 3.3461 | 3.3536 | 3.1953 | 3.184 | 3.0188 | 3.0111 | 3.1682 | 3.1796 | 3.3863 | 3.3958 | 3.1956 | 3.1833 | 2.9772 | 2.9679 | 3.1642 | 3.1784
LFP_C_35_B_24_SOC_5-75_Part_1-1_ID_24号.xlsx | LFP | 24 | 24号 | 35 | 28.7822 | 0.8223486 | 0.07 | 10 | 0.1 | 3.2225 | 3.2667 | 3.2688 | 3.2265 | 3.2241 | 3.1803 | 3.1782 | 3.2198 | 3.2232 | 3.3108 | 3.315 | 3.2314 | 3.2251 | 3.1375 | 3.1333 | 3.2181 | 3.2235 | 3.3547 | 3.361 | 3.2357 | 3.226 | 3.0954 | 3.0892 | 3.2136 | 3.223 | 3.3975 | 3.4058 | 3.2372 | 3.2258 | 3.0522 | 3.0439 | 3.2121 | 3.223 | 3.4405 | 3.4507 | 3.24 | 3.2262 | 3.0099 | 3 | 3.2058 | 3.2214
LFP_C_35_B_24_SOC_5-75_Part_1-1_ID_24号.xlsx | LFP | 24 | 24号 | 35 | 28.7822 | 0.8223486 | 0.07 | 15 | 0.15 | 3.2395 | 3.2846 | 3.2869 | 3.2444 | 3.2413 | 3.1967 | 3.1944 | 3.2376 | 3.2407 | 3.3301 | 3.3345 | 3.2483 | 3.2421 | 3.1528 | 3.1484 | 3.2336 | 3.2402 | 3.3742 | 3.3808 | 3.253 | 3.243 | 3.1094 | 3.1029 | 3.2321 | 3.2406 | 3.4186 | 3.4274 | 3.2571 | 3.2439 | 3.0666 | 3.0581 | 3.2272 | 3.2399 | 3.4618 | 3.4725 | 3.2611 | 3.2444 | 3.0238 | 3.0134 | 3.2239 | 3.2395
LFP_C_35_B_24_SOC_5-75_Part_1-1_ID_24号.xlsx | LFP | 24 | 24号 | 35 | 28.7822 | 0.8223486 | 0.07 | 20 | 0.2 | 3.2698 | 3.315 | 3.3173 | 3.2746 | 3.2716 | 3.2267 | 3.2244 | 3.2672 | 3.2706 | 3.3605 | 3.3649 | 3.279 | 3.2723 | 3.1828 | 3.1784 | 3.2651 | 3.2708 | 3.4052 | 3.4119 | 3.2815 | 3.2727 | 3.1387 | 3.1322 | 3.2618 | 3.2704 | 3.4493 | 3.4579 | 3.2846 | 3.2729 | 3.0952 | 3.0868 | 3.2569 | 3.2695 | 3.4921 | 3.5027 | 3.2906 | 3.2738 | 3.0529 | 3.0425 | 3.2562 | 3.2702
LFP_C_35_B_24_SOC_5-75_Part_1-1_ID_24号.xlsx | LFP | 24 | 24号 | 35 | 28.7822 | 0.8223486 | 0.07 | 25 | 0.25 | 3.2929 | 3.3387 | 3.3413 | 3.2969 | 3.2943 | 3.2488 | 3.2465 | 3.2906 | 3.2938 | 3.385 | 3.3896 | 3.3024 | 3.2955 | 3.2044 | 3.1998 | 3.2881 | 3.2939 | 3.4307 | 3.4375 | 3.3066 | 3.2962 | 3.1602 | 3.1535 | 3.2844 | 3.2936 | 3.4753 | 3.4842 | 3.3083 | 3.296 | 3.1157 | 3.1071 | 3.2792 | 3.2923 | 3.5185 | 3.5295 | 3.3118 | 3.2962 | 3.072 | 3.0613 | 3.2757 | 3.2918
LFP_C_35_B_24_SOC_5-75_Part_1-1_ID_24号.xlsx | LFP | 24 | 24号 | 35 | 28.7822 | 0.8223486 | 0.07 | 30 | 0.3 | 3.3052 | 3.351 | 3.3534 | 3.3094 | 3.3067 | 3.2614 | 3.259 | 3.3031 | 3.3062 | 3.3972 | 3.4019 | 3.3136 | 3.3074 | 3.2169 | 3.2123 | 3.2987 | 3.3057 | 3.4419 | 3.4488 | 3.3187 | 3.3083 | 3.1728 | 3.1661 | 3.2973 | 3.3059 | 3.4869 | 3.496 | 3.3238 | 3.3094 | 3.1294 | 3.1208 | 3.2943 | 3.306 | 3.5313 | 3.5423 | 3.328 | 3.3103 | 3.0865 | 3.0762 | 3.2894 | 3.3052
LFP_C_35_B_24_SOC_5-75_Part_1-1_ID_24号.xlsx | LFP | 24 | 24号 | 35 | 28.7822 | 0.8223486 | 0.07 | 35 | 0.3500029 | 3.3087 | 3.3541 | 3.3566 | 3.3131 | 3.3103 | 3.2655 | 3.2632 | 3.3066 | 3.3099 | 3.4 | 3.4047 | 3.3189 | 3.3118 | 3.2218 | 3.2174 | 3.3041 | 3.3101 | 3.4451 | 3.4521 | 3.3234 | 3.3127 | 3.1782 | 3.1717 | 3.2995 | 3.3094 | 3.4888 | 3.4979 | 3.3252 | 3.3125 | 3.1342 | 3.1256 | 3.2953 | 3.3083 | 3.5318 | 3.5429 | 3.331 | 3.3132 | 3.0917 | 3.0813 | 3.2923 | 3.3081
LFP_C_35_B_24_SOC_5-75_Part_1-1_ID_24号.xlsx | LFP | 24 | 24号 | 35 | 28.7822 | 0.8223486 | 0.07 | 40 | 0.4000029 | 3.3138 | 3.3626 | 3.3657 | 3.3201 | 3.3159 | 3.2676 | 3.2646 | 3.3101 | 3.3148 | 3.4117 | 3.4177 | 3.3248 | 3.3166 | 3.2202 | 3.2144 | 3.3053 | 3.3141 | 3.4591 | 3.4679 | 3.3315 | 3.3176 | 3.1738 | 3.1654 | 3.3036 | 3.3146 | 3.5067 | 3.5181 | 3.3382 | 3.3192 | 3.1286 | 3.1178 | 3.3006 | 3.3152 | 3.5536 | 3.5673 | 3.3438 | 3.3204 | 3.0841 | 3.0713 | 3.2941 | 3.3138
LFP_C_35_B_24_SOC_5-75_Part_1-1_ID_24号.xlsx | LFP | 24 | 24号 | 35 | 28.7822 | 0.8223486 | 0.07 | 45 | 0.4500029 | 3.3125 | 3.3578 | 3.3603 | 3.3171 | 3.3141 | 3.2697 | 3.2671 | 3.3097 | 3.3134 | 3.4031 | 3.4079 | 3.3227 | 3.3155 | 3.226 | 3.2214 | 3.3059 | 3.3129 | 3.4474 | 3.4544 | 3.3278 | 3.3164 | 3.1826 | 3.1758 | 3.3027 | 3.3127 | 3.4913 | 3.5006 | 3.3324 | 3.3171 | 3.1396 | 3.1309 | 3.299 | 3.3122 | 3.5344 | 3.5457 | 3.3368 | 3.3178 | 3.0971 | 3.0865 | 3.2987 | 3.3131
LFP_C_35_B_24_SOC_5-75_Part_1-1_ID_24号.xlsx | LFP | 24 | 24号 | 35 | 28.7822 | 0.8223486 | 0.07 | 50 | 0.5000057 | 3.3129 | 3.3568 | 3.3591 | 3.318 | 3.3148 | 3.2716 | 3.2693 | 3.3104 | 3.3138 | 3.4007 | 3.4052 | 3.3229 | 3.316 | 3.2293 | 3.2251 | 3.3073 | 3.3136 | 3.4439 | 3.4504 | 3.3273 | 3.3169 | 3.1871 | 3.181 | 3.3039 | 3.3132 | 3.4863 | 3.4948 | 3.3315 | 3.3176 | 3.1452 | 3.1373 | 3.3004 | 3.3127 | 3.5283 | 3.5388 | 3.332 | 3.3169 | 3.1025 | 3.0931 | 3.2964 | 3.3115
LFP_C_35_B_24_SOC_5-75_Part_1-1_ID_24号.xlsx | LFP | 24 | 24号 | 35 | 28.7822 | 0.8223486 | 0.07 | 55 | 0.5500057 | 3.3155 | 3.3596 | 3.3619 | 3.3206 | 3.3176 | 3.274 | 3.2718 | 3.3129 | 3.3164 | 3.404 | 3.4084 | 3.3257 | 3.3187 | 3.2315 | 3.2272 | 3.3094 | 3.316 | 3.447 | 3.4537 | 3.328 | 3.3187 | 3.1884 | 3.1821 | 3.3057 | 3.3153 | 3.4893 | 3.4981 | 3.3347 | 3.3201 | 3.1469 | 3.1387 | 3.3025 | 3.315 | 3.5318 | 3.5425 | 3.3389 | 3.3208 | 3.1054 | 3.0955 | 3.2992 | 3.3146
LFP_C_35_B_24_SOC_5-75_Part_1-1_ID_24号.xlsx | LFP | 24 | 24号 | 35 | 28.7822 | 0.8223486 | 0.07 | 60 | 0.6000057 | 3.3222 | 3.3661 | 3.3684 | 3.3276 | 3.3243 | 3.2811 | 3.2788 | 3.3197 | 3.3231 | 3.41 | 3.4145 | 3.3327 | 3.3255 | 3.2388 | 3.2344 | 3.3164 | 3.3229 | 3.453 | 3.4598 | 3.3375 | 3.3264 | 3.1968 | 3.1903 | 3.3136 | 3.3229 | 3.4956 | 3.5044 | 3.3392 | 3.3264 | 3.154 | 3.1458 | 3.3085 | 3.3213 | 3.5367 | 3.5473 | 3.342 | 3.3262 | 3.1119 | 3.1019 | 3.3041 | 3.3201
LFP_C_35_B_24_SOC_5-75_Part_1-1_ID_24号.xlsx | LFP | 24 | 24号 | 35 | 28.7822 | 0.8223486 | 0.07 | 65 | 0.6500057 | 3.3366 | 3.3801 | 3.3822 | 3.3415 | 3.3382 | 3.2952 | 3.2931 | 3.334 | 3.3371 | 3.4235 | 3.4277 | 3.3445 | 3.3387 | 3.2525 | 3.2485 | 3.3315 | 3.3371 | 3.4663 | 3.4725 | 3.3501 | 3.3401 | 3.2111 | 3.2049 | 3.3273 | 3.3366 | 3.5083 | 3.5164 | 3.3538 | 3.3408 | 3.1692 | 3.1614 | 3.3241 | 3.3361 | 3.5501 | 3.5599 | 3.354 | 3.3401 | 3.1267 | 3.117 | 3.3197 | 3.3348
LFP_C_35_B_24_SOC_5-75_Part_1-1_ID_24号.xlsx | LFP | 24 | 24号 | 35 | 28.7822 | 0.8223486 | 0.07 | 70 | 0.7000057 | 3.3422 | 3.3852 | 3.3872 | 3.3459 | 3.3436 | 3.3011 | 3.299 | 3.3396 | 3.3427 | 3.4279 | 3.4317 | 3.3506 | 3.3447 | 3.2597 | 3.2557 | 3.3368 | 3.3426 | 3.4702 | 3.4758 | 3.3526 | 3.3447 | 3.2176 | 3.2118 | 3.335 | 3.3426 | 3.512 | 3.5197 | 3.3554 | 3.3452 | 3.1761 | 3.1688 | 3.3301 | 3.3412 | 3.5527 | 3.5618 | 3.3573 | 3.3447 | 3.1345 | 3.1254 | 3.3264 | 3.3401
LFP_C_35_B_24_SOC_5-75_Part_1-1_ID_24号.xlsx | LFP | 24 | 24号 | 35 | 28.7822 | 0.8223486 | 0.07 | 75 | 0.7500057 | 3.3438 | 3.3856 | 3.3873 | 3.3478 | 3.3454 | 3.3039 | 3.302 | 3.3417 | 3.3445 | 3.4275 | 3.4312 | 3.3506 | 3.3459 | 3.263 | 3.2595 | 3.3387 | 3.344 | 3.4686 | 3.4737 | 3.3531 | 3.3461 | 3.2221 | 3.217 | 3.3355 | 3.3431 | 3.509 | 3.5157 | 3.3552 | 3.3461 | 3.1812 | 3.1744 | 3.3326 | 3.3426 | 3.549 | 3.5576 | 3.361 | 3.3475 | 3.1419 | 3.1336 | 3.3299 | 3.3422
LFP_C_35_B_24_SOC_52.8764_Part_1-1_ID_24号.xlsx | LFP | 24 | 24号 | 35 | 28.6393 | 0.8182657 | 0.07 | 52.8764 | 0.5288029 | 3.3052 | 3.3457 | 3.3475 | 3.3092 | 3.3069 | 3.2667 | 3.2651 | 3.3041 | 3.3062 | 3.3868 | 3.3901 | 3.3131 | 3.3078 | 3.2275 | 3.2242 | 3.3008 | 3.3059 | 3.4265 | 3.4316 | 3.3164 | 3.3085 | 3.1881 | 3.1833 | 3.2983 | 3.3055 | 3.4663 | 3.4728 | 3.3197 | 3.309 | 3.1488 | 3.1427 | 3.2981 | 3.3062 | 3.5065 | 3.5148 | 3.3247 | 3.3106 | 3.111 | 3.1033 | 3.2941 | 3.3055
LFP_C_35_B_25_SOC_33.5103_Part_1-1_ID_25号.xlsx | LFP | 25 | 25号 | 35 | 28.4912 | 0.8140343 | 0.07 | 33.5103 | 0.3351086 | 3.3004 | 3.3354 | 3.3368 | 3.3032 | 3.3015 | 3.2669 | 3.2655 | 3.2987 | 3.301 | 3.3705 | 3.3733 | 3.3059 | 3.3022 | 3.2327 | 3.2298 | 3.2962 | 3.3006 | 3.4051 | 3.4093 | 3.3097 | 3.3029 | 3.1986 | 3.1946 | 3.2955 | 3.301 | 3.4402 | 3.4458 | 3.3108 | 3.3032 | 3.1642 | 3.1589 | 3.2915 | 3.2999 | 3.4737 | 3.4809 | 3.3122 | 3.3029 | 3.1296 | 3.1229 | 3.2906 | 3.2997
LFP_C_35_B_25_SOC_5-75_Part_1-1_ID_25号.xlsx | LFP | 25 | 25号 | 35 | 28.466 | 0.8133143 | 0.07 | 5 | 0.04999714 | 3.2081 | 3.2437 | 3.2455 | 3.2123 | 3.21 | 3.1749 | 3.173 | 3.2072 | 3.2093 | 3.2799 | 3.2832 | 3.2151 | 3.2107 | 3.1401 | 3.137 | 3.2035 | 3.2086 | 3.3145 | 3.3194 | 3.2191 | 3.2115 | 3.1059 | 3.1012 | 3.2009 | 3.2084 | 3.3494 | 3.3559 | 3.2197 | 3.2112 | 3.0706 | 3.0641 | 3.1997 | 3.2084 | 3.3845 | 3.3924 | 3.223 | 3.2118 | 3.0364 | 3.0283 | 3.1979 | 3.2084
LFP_C_35_B_25_SOC_5-75_Part_1-1_ID_25号.xlsx | LFP | 25 | 25号 | 35 | 28.466 | 0.8133143 | 0.07 | 10 | 0.09999714 | 3.2246 | 3.2622 | 3.2641 | 3.229 | 3.2265 | 3.1892 | 3.1875 | 3.2225 | 3.2256 | 3.3001 | 3.3036 | 3.2332 | 3.2274 | 3.153 | 3.1494 | 3.2197 | 3.2253 | 3.3371 | 3.3424 | 3.2346 | 3.2274 | 3.1161 | 3.1107 | 3.2163 | 3.2246 | 3.3733 | 3.3805 | 3.2372 | 3.2274 | 3.0792 | 3.0722 | 3.2153 | 3.2248 | 3.4103 | 3.4193 | 3.2402 | 3.2281 | 3.0432 | 3.0343 | 3.2126 | 3.2246
LFP_C_35_B_25_SOC_5-75_Part_1-1_ID_25号.xlsx | LFP | 25 | 25号 | 35 | 28.466 | 0.8133143 | 0.07 | 15 | 0.1499971 | 3.2502 | 3.2885 | 3.2906 | 3.2548 | 3.2519 | 3.2142 | 3.2123 | 3.249 | 3.2514 | 3.3273 | 3.331 | 3.2592 | 3.2532 | 3.1775 | 3.1737 | 3.2453 | 3.2511 | 3.3647 | 3.3703 | 3.2607 | 3.253 | 3.1396 | 3.1342 | 3.2416 | 3.2502 | 3.4017 | 3.4091 | 3.2658 | 3.2541 | 3.1033 | 3.0959 | 3.2411 | 3.2509 | 3.4398 | 3.4491 | 3.2669 | 3.2541 | 3.066 | 3.0571 | 3.2351 | 3.2493
LFP_C_35_B_25_SOC_5-75_Part_1-1_ID_25号.xlsx | LFP | 25 | 25号 | 35 | 28.466 | 0.8133143 | 0.07 | 20 | 0.1999943 | 3.2799 | 3.3183 | 3.3203 | 3.2844 | 3.2818 | 3.2439 | 3.242 | 3.278 | 3.2809 | 3.3568 | 3.3605 | 3.2885 | 3.2827 | 3.2067 | 3.203 | 3.2748 | 3.2806 | 3.3945 | 3.4 | 3.2901 | 3.2825 | 3.1689 | 3.1635 | 3.2732 | 3.2806 | 3.4323 | 3.4396 | 3.296 | 3.2841 | 3.1328 | 3.1256 | 3.2688 | 3.2799 | 3.4693 | 3.4786 | 3.2992 | 3.2846 | 3.0959 | 3.0869 | 3.2653 | 3.2794
LFP_C_35_B_25_SOC_5-75_Part_1-1_ID_25号.xlsx | LFP | 25 | 25号 | 35 | 28.466 | 0.8133143 | 0.07 | 25 | 0.2499914 | 3.3004 | 3.3392 | 3.3413 | 3.3048 | 3.3022 | 3.2639 | 3.2618 | 3.2983 | 3.3013 | 3.3784 | 3.3824 | 3.3094 | 3.3032 | 3.2263 | 3.2225 | 3.2967 | 3.3017 | 3.4172 | 3.423 | 3.3129 | 3.3041 | 3.1886 | 3.183 | 3.2943 | 3.3017 | 3.4556 | 3.4632 | 3.3175 | 3.3052 | 3.1517 | 3.1442 | 3.2899 | 3.3011 | 3.493 | 3.5025 | 3.3176 | 3.3045 | 3.1135 | 3.1043 | 3.2885 | 3.301
LFP_C_35_B_25_SOC_5-75_Part_1-1_ID_25号.xlsx | LFP | 25 | 25号 | 35 | 28.466 | 0.8133143 | 0.07 | 30 | 0.2999886 | 3.3071 | 3.3457 | 3.3477 | 3.311 | 3.3087 | 3.2704 | 3.2685 | 3.3048 | 3.3078 | 3.3843 | 3.3882 | 3.3157 | 3.3097 | 3.2332 | 3.2293 | 3.3018 | 3.3076 | 3.4224 | 3.4282 | 3.3196 | 3.3104 | 3.1958 | 3.1902 | 3.3006 | 3.308 | 3.4609 | 3.4684 | 3.321 | 3.3106 | 3.1582 | 3.1508 | 3.2976 | 3.3076 | 3.4983 | 3.5076 | 3.3276 | 3.3122 | 3.1222 | 3.1131 | 3.296 | 3.308
LFP_C_35_B_25_SOC_5-75_Part_1-1_ID_25号.xlsx | LFP | 25 | 25号 | 35 | 28.466 | 0.8133143 | 0.07 | 35 | 0.3499886 | 3.3118 | 3.3529 | 3.3554 | 3.3173 | 3.3139 | 3.2732 | 3.2709 | 3.3092 | 3.3129 | 3.3945 | 3.3991 | 3.3211 | 3.3146 | 3.2332 | 3.2286 | 3.3052 | 3.3124 | 3.4346 | 3.4416 | 3.3271 | 3.3159 | 3.194 | 3.1871 | 3.3038 | 3.3129 | 3.4755 | 3.4848 | 3.3324 | 3.3171 | 3.1551 | 3.1463 | 3.2985 | 3.312 | 3.5146 | 3.5262 | 3.3341 | 3.3168 | 3.1154 | 3.1046 | 3.2946 | 3.3113
LFP_C_35_B_25_SOC_5-75_Part_1-1_ID_25号.xlsx | LFP | 25 | 25号 | 35 | 28.466 | 0.8133143 | 0.07 | 40 | 0.3999857 | 3.3113 | 3.3496 | 3.3517 | 3.3162 | 3.3132 | 3.2753 | 3.2734 | 3.309 | 3.3122 | 3.3884 | 3.3924 | 3.3192 | 3.3138 | 3.2376 | 3.2339 | 3.3071 | 3.3122 | 3.4263 | 3.4323 | 3.3248 | 3.3153 | 3.2012 | 3.1956 | 3.3029 | 3.3117 | 3.4637 | 3.4716 | 3.3287 | 3.3159 | 3.1644 | 3.1568 | 3.2997 | 3.3111 | 3.5009 | 3.5106 | 3.3324 | 3.3166 | 3.1277 | 3.1184 | 3.2967 | 3.3108
LFP_C_35_B_25_SOC_5-75_Part_1-1_ID_25号.xlsx | LFP | 25 | 25号 | 35 | 28.466 | 0.8133143 | 0.07 | 45 | 0.4499857 | 3.3124 | 3.3496 | 3.3515 | 3.3169 | 3.3143 | 3.2774 | 3.2755 | 3.3103 | 3.3131 | 3.387 | 3.3908 | 3.3197 | 3.3148 | 3.2409 | 3.2372 | 3.3069 | 3.3125 | 3.4235 | 3.4291 | 3.3248 | 3.3159 | 3.2049 | 3.1998 | 3.3041 | 3.3122 | 3.4602 | 3.4674 | 3.3254 | 3.3153 | 3.1681 | 3.1612 | 3.3004 | 3.3111 | 3.4956 | 3.5048 | 3.3315 | 3.3168 | 3.1328 | 3.1245 | 3.2978 | 3.311
LFP_C_35_B_25_SOC_5-75_Part_1-1_ID_25号.xlsx | LFP | 25 | 25号 | 35 | 28.466 | 0.8133143 | 0.07 | 50 | 0.4999829 | 3.3153 | 3.3529 | 3.3547 | 3.3201 | 3.3171 | 3.2801 | 3.2781 | 3.3138 | 3.3162 | 3.3907 | 3.3945 | 3.3231 | 3.3178 | 3.2434 | 3.2397 | 3.3097 | 3.3155 | 3.427 | 3.4328 | 3.3292 | 3.3192 | 3.2077 | 3.2023 | 3.3092 | 3.3162 | 3.4647 | 3.4723 | 3.3299 | 3.3192 | 3.171 | 3.1638 | 3.3031 | 3.3143 | 3.4997 | 3.5092 | 3.331 | 3.3185 | 3.1338 | 3.125 | 3.3025 | 3.3143
LFP_C_35_B_25_SOC_5-75_Part_1-1_ID_25号.xlsx | LFP | 25 | 25号 | 35 | 28.466 | 0.8133143 | 0.07 | 55 | 0.54998 | 3.3203 | 3.3577 | 3.3596 | 3.325 | 3.3224 | 3.2853 | 3.2834 | 3.3183 | 3.3213 | 3.3952 | 3.3991 | 3.328 | 3.3229 | 3.2488 | 3.2451 | 3.3146 | 3.3204 | 3.4314 | 3.4372 | 3.3334 | 3.3241 | 3.2132 | 3.2077 | 3.3117 | 3.3201 | 3.4679 | 3.4756 | 3.3376 | 3.3248 | 3.1775 | 3.1702 | 3.3085 | 3.3197 | 3.5041 | 3.5134 | 3.3417 | 3.3257 | 3.1419 | 3.1328 | 3.3059 | 3.3194
LFP_C_35_B_25_SOC_5-75_Part_1-1_ID_25号.xlsx | LFP | 25 | 25号 | 35 | 28.466 | 0.8133143 | 0.07 | 60 | 0.5999771 | 3.3361 | 3.3735 | 3.3754 | 3.3408 | 3.3382 | 3.3015 | 3.2995 | 3.3341 | 3.3371 | 3.411 | 3.4147 | 3.3454 | 3.3392 | 3.2657 | 3.262 | 3.331 | 3.3368 | 3.4474 | 3.453 | 3.3492 | 3.3401 | 3.2296 | 3.2242 | 3.328 | 3.3364 | 3.4837 | 3.4911 | 3.3501 | 3.3396 | 3.1928 | 3.1856 | 3.3241 | 3.3352 | 3.5192 | 3.5281 | 3.3563 | 3.3412 | 3.1579 | 3.1488 | 3.3215 | 3.3352
LFP_C_35_B_25_SOC_5-75_Part_1-1_ID_25号.xlsx | LFP | 25 | 25号 | 35 | 28.466 | 0.8133143 | 0.07 | 65 | 0.6499743 | 3.3429 | 3.3796 | 3.3814 | 3.3469 | 3.3445 | 3.3083 | 3.3066 | 3.3415 | 3.3438 | 3.4165 | 3.42 | 3.3512 | 3.3457 | 3.273 | 3.2695 | 3.3396 | 3.344 | 3.4532 | 3.4581 | 3.355 | 3.3466 | 3.2376 | 3.2327 | 3.3357 | 3.3434 | 3.4888 | 3.4955 | 3.3585 | 3.3473 | 3.2023 | 3.1956 | 3.3329 | 3.3429 | 3.5244 | 3.5327 | 3.3617 | 3.348 | 3.1669 | 3.1587 | 3.3331 | 3.3436
LFP_C_35_B_25_SOC_5-75_Part_1-1_ID_25号.xlsx | LFP | 25 | 25号 | 35 | 28.466 | 0.8133143 | 0.07 | 70 | 0.6999743 | 3.3438 | 3.3796 | 3.3812 | 3.3477 | 3.3454 | 3.3101 | 3.3085 | 3.3427 | 3.3448 | 3.4161 | 3.4191 | 3.3519 | 3.3468 | 3.2757 | 3.2727 | 3.3399 | 3.3447 | 3.4514 | 3.456 | 3.355 | 3.3475 | 3.2409 | 3.2363 | 3.3389 | 3.345 | 3.4872 | 3.4934 | 3.3589 | 3.3487 | 3.2068 | 3.2007 | 3.3376 | 3.3454 | 3.5229 | 3.5306 | 3.3594 | 3.3487 | 3.1717 | 3.1642 | 3.332 | 3.3434
LFP_C_35_B_25_SOC_5-75_Part_1-1_ID_25号.xlsx | LFP | 25 | 25号 | 35 | 28.466 | 0.8133143 | 0.07 | 75 | 0.7499714 | 3.345 | 3.3803 | 3.3819 | 3.3487 | 3.3468 | 3.312 | 3.3104 | 3.3436 | 3.3459 | 3.4158 | 3.4189 | 3.3524 | 3.3477 | 3.2778 | 3.275 | 3.3412 | 3.3455 | 3.4505 | 3.4551 | 3.3556 | 3.3485 | 3.2437 | 3.2393 | 3.3385 | 3.3452 | 3.4851 | 3.4911 | 3.3589 | 3.3492 | 3.2098 | 3.204 | 3.3364 | 3.345 | 3.5199 | 3.5271 | 3.3582 | 3.3485 | 3.1745 | 3.1675 | 3.3355 | 3.345
LFP_C_35_B_26_SOC_32.5404_Part_1-1_ID_26号.xlsx | LFP | 26 | 26号 | 35 | 28.7945 | 0.8227 | 0.07 | 32.5404 | 0.3253971 | 3.299 | 3.3389 | 3.3405 | 3.302 | 3.3001 | 3.2609 | 3.2593 | 3.2976 | 3.2999 | 3.3787 | 3.3819 | 3.305 | 3.3008 | 3.2221 | 3.219 | 3.2957 | 3.2997 | 3.4182 | 3.4228 | 3.3078 | 3.3015 | 3.1833 | 3.1789 | 3.2934 | 3.2995 | 3.4572 | 3.4633 | 3.3101 | 3.3017 | 3.1445 | 3.1387 | 3.2916 | 3.2994 | 3.4962 | 3.5039 | 3.3152 | 3.3031 | 3.1067 | 3.0996 | 3.2876 | 3.2987
LFP_C_35_B_26_SOC_5-75_Part_1-1_ID_26号.xlsx | LFP | 26 | 26号 | 35 | 28.8451 | 0.8241457 | 0.07 | 5 | 0.04999429 | 3.196 | 3.2365 | 3.2383 | 3.2004 | 3.1979 | 3.1582 | 3.1563 | 3.1949 | 3.1974 | 3.2772 | 3.2809 | 3.2049 | 3.1993 | 3.1194 | 3.1159 | 3.1919 | 3.1972 | 3.3171 | 3.3224 | 3.2083 | 3.2 | 3.0802 | 3.075 | 3.1886 | 3.1967 | 3.3564 | 3.3633 | 3.209 | 3.1997 | 3.0404 | 3.0334 | 3.1846 | 3.1956 | 3.3949 | 3.4037 | 3.214 | 3.2007 | 3.0019 | 2.9932 | 3.1854 | 3.1967
LFP_C_35_B_26_SOC_5-75_Part_1-1_ID_26号.xlsx | LFP | 26 | 26号 | 35 | 28.8451 | 0.8241457 | 0.07 | 10 | 0.09999143 | 3.2237 | 3.2664 | 3.2685 | 3.2275 | 3.2253 | 3.183 | 3.1809 | 3.2212 | 3.2244 | 3.3092 | 3.3132 | 3.2325 | 3.2265 | 3.1419 | 3.1379 | 3.2197 | 3.2249 | 3.3517 | 3.3577 | 3.2348 | 3.2267 | 3.1001 | 3.0943 | 3.2149 | 3.2237 | 3.3928 | 3.4007 | 3.2376 | 3.2267 | 3.0585 | 3.0508 | 3.2136 | 3.2239 | 3.4346 | 3.4444 | 3.2411 | 3.2274 | 3.0177 | 3.0081 | 3.2073 | 3.2225
LFP_C_35_B_26_SOC_5-75_Part_1-1_ID_26号.xlsx | LFP | 26 | 26号 | 35 | 28.8451 | 0.8241457 | 0.07 | 15 | 0.1499886 | 3.2444 | 3.288 | 3.2901 | 3.2492 | 3.2462 | 3.203 | 3.2009 | 3.2427 | 3.2455 | 3.332 | 3.3362 | 3.2538 | 3.2474 | 3.161 | 3.1566 | 3.2402 | 3.2456 | 3.3754 | 3.3815 | 3.2562 | 3.2476 | 3.1184 | 3.1122 | 3.2351 | 3.2446 | 3.4172 | 3.4254 | 3.2586 | 3.2474 | 3.0757 | 3.0676 | 3.2311 | 3.2437 | 3.4586 | 3.469 | 3.265 | 3.2486 | 3.0348 | 3.0248 | 3.2284 | 3.2437
LFP_C_35_B_26_SOC_5-75_Part_1-1_ID_26号.xlsx | LFP | 26 | 26号 | 35 | 28.8451 | 0.8241457 | 0.07 | 20 | 0.1999857 | 3.274 | 3.318 | 3.3201 | 3.2781 | 3.2755 | 3.2323 | 3.2302 | 3.2722 | 3.275 | 3.3619 | 3.3661 | 3.2834 | 3.2769 | 3.1902 | 3.1861 | 3.2697 | 3.2753 | 3.4052 | 3.4116 | 3.2878 | 3.2778 | 3.1482 | 3.1419 | 3.2655 | 3.2746 | 3.4477 | 3.456 | 3.2894 | 3.2776 | 3.1054 | 3.0973 | 3.2613 | 3.2736 | 3.4893 | 3.4995 | 3.2915 | 3.2774 | 3.0631 | 3.0532 | 3.2606 | 3.2738
LFP_C_35_B_26_SOC_5-75_Part_1-1_ID_26号.xlsx | LFP | 26 | 26号 | 35 | 28.8451 | 0.8241457 | 0.07 | 25 | 0.2499829 | 3.2964 | 3.3408 | 3.3433 | 3.3006 | 3.2978 | 3.2538 | 3.2516 | 3.2943 | 3.2973 | 3.3856 | 3.3901 | 3.3059 | 3.2992 | 3.2111 | 3.2067 | 3.2918 | 3.2976 | 3.4298 | 3.4363 | 3.3083 | 3.2994 | 3.1677 | 3.1612 | 3.2867 | 3.2964 | 3.4723 | 3.4811 | 3.3136 | 3.3001 | 3.1252 | 3.1168 | 3.286 | 3.2971 | 3.516 | 3.5267 | 3.319 | 3.3015 | 3.084 | 3.0736 | 3.2839 | 3.2976
LFP_C_35_B_26_SOC_5-75_Part_1-1_ID_26号.xlsx | LFP | 26 | 26号 | 35 | 28.8451 | 0.8241457 | 0.07 | 30 | 0.29998 | 3.3059 | 3.3503 | 3.3526 | 3.3104 | 3.3076 | 3.2637 | 3.2614 | 3.3039 | 3.3069 | 3.3947 | 3.3993 | 3.3141 | 3.3081 | 3.2205 | 3.2163 | 3.2997 | 3.3062 | 3.4379 | 3.4446 | 3.3194 | 3.309 | 3.1781 | 3.1717 | 3.2962 | 3.3059 | 3.4809 | 3.4897 | 3.3206 | 3.3087 | 3.1347 | 3.1264 | 3.2922 | 3.305 | 3.523 | 3.5336 | 3.3234 | 3.3087 | 3.0924 | 3.0822 | 3.2883 | 3.3041
LFP_C_35_B_26_SOC_5-75_Part_1-1_ID_26号.xlsx | LFP | 26 | 26号 | 35 | 28.8451 | 0.8241457 | 0.07 | 35 | 0.3499771 | 3.3124 | 3.3601 | 3.3631 | 3.3185 | 3.3145 | 3.2672 | 3.2644 | 3.3089 | 3.3134 | 3.4079 | 3.4137 | 3.3231 | 3.3152 | 3.2209 | 3.2153 | 3.3045 | 3.3129 | 3.4542 | 3.4628 | 3.3296 | 3.3162 | 3.1753 | 3.1675 | 3.3025 | 3.3134 | 3.5011 | 3.512 | 3.3355 | 3.3176 | 3.1309 | 3.1206 | 3.2964 | 3.3125 | 3.5455 | 3.559 | 3.3368 | 3.3169 | 3.0855 | 3.0731 | 3.2952 | 3.3125
LFP_C_35_B_26_SOC_5-75_Part_1-1_ID_26号.xlsx | LFP | 26 | 26号 | 35 | 28.8451 | 0.8241457 | 0.07 | 40 | 0.3999743 | 3.3115 | 3.3554 | 3.3578 | 3.3159 | 3.3131 | 3.2697 | 3.2674 | 3.3087 | 3.3124 | 3.3998 | 3.4044 | 3.3215 | 3.3145 | 3.2272 | 3.2228 | 3.3067 | 3.3127 | 3.4435 | 3.4504 | 3.3266 | 3.3157 | 3.1851 | 3.1786 | 3.3024 | 3.312 | 3.486 | 3.4951 | 3.328 | 3.3152 | 3.1421 | 3.1338 | 3.2983 | 3.3111 | 3.5278 | 3.5388 | 3.3347 | 3.3164 | 3.101 | 3.0905 | 3.295 | 3.3106
LFP_C_35_B_26_SOC_5-75_Part_1-1_ID_26号.xlsx | LFP | 26 | 26号 | 35 | 28.8451 | 0.8241457 | 0.07 | 45 | 0.4499714 | 3.3122 | 3.3548 | 3.3571 | 3.3171 | 3.3141 | 3.2719 | 3.2698 | 3.3099 | 3.3131 | 3.3977 | 3.4019 | 3.322 | 3.3152 | 3.2309 | 3.2269 | 3.3066 | 3.3129 | 3.4395 | 3.4458 | 3.3262 | 3.3162 | 3.1898 | 3.1839 | 3.3038 | 3.3127 | 3.4811 | 3.4893 | 3.3301 | 3.3168 | 3.1488 | 3.1412 | 3.301 | 3.3124 | 3.5223 | 3.5325 | 3.3348 | 3.3178 | 3.1086 | 3.0992 | 3.2974 | 3.3118
LFP_C_35_B_26_SOC_5-75_Part_1-1_ID_26号.xlsx | LFP | 26 | 26号 | 35 | 28.8451 | 0.8241457 | 0.07 | 50 | 0.4999686 | 3.3143 | 3.3573 | 3.3594 | 3.3194 | 3.3162 | 3.2738 | 3.2718 | 3.3118 | 3.3152 | 3.4001 | 3.4045 | 3.3225 | 3.3168 | 3.2321 | 3.2279 | 3.308 | 3.3145 | 3.4418 | 3.4482 | 3.3285 | 3.3182 | 3.1911 | 3.1851 | 3.3052 | 3.3143 | 3.4837 | 3.4921 | 3.3324 | 3.3187 | 3.1501 | 3.1421 | 3.3043 | 3.315 | 3.5257 | 3.5362 | 3.3378 | 3.3203 | 3.1103 | 3.1004 | 3.299 | 3.3138
LFP_C_35_B_26_SOC_5-75_Part_1-1_ID_26号.xlsx | LFP | 26 | 26号 | 35 | 28.8451 | 0.8241457 | 0.07 | 55 | 0.5499657 | 3.318 | 3.3603 | 3.3626 | 3.3229 | 3.3199 | 3.2778 | 3.2755 | 3.3153 | 3.3187 | 3.403 | 3.4073 | 3.3276 | 3.321 | 3.2367 | 3.2325 | 3.312 | 3.3183 | 3.4446 | 3.4509 | 3.3322 | 3.3217 | 3.1958 | 3.1896 | 3.3087 | 3.3178 | 3.4858 | 3.4942 | 3.3362 | 3.3224 | 3.1551 | 3.1469 | 3.308 | 3.3185 | 3.5278 | 3.5381 | 3.3415 | 3.3241 | 3.1154 | 3.1057 | 3.3022 | 3.3171
LFP_C_35_B_26_SOC_5-75_Part_1-1_ID_26号.xlsx | LFP | 26 | 26号 | 35 | 28.8451 | 0.8241457 | 0.07 | 60 | 0.5999629 | 3.3294 | 3.3719 | 3.3743 | 3.3345 | 3.3315 | 3.2895 | 3.2873 | 3.3269 | 3.3303 | 3.4145 | 3.4189 | 3.3394 | 3.3327 | 3.2485 | 3.2441 | 3.3236 | 3.3299 | 3.4561 | 3.4626 | 3.3415 | 3.3326 | 3.2067 | 3.2004 | 3.3194 | 3.3289 | 3.4967 | 3.5051 | 3.344 | 3.3324 | 3.165 | 3.1568 | 3.3153 | 3.3278 | 3.5369 | 3.5471 | 3.3508 | 3.334 | 3.1254 | 3.1154 | 3.3122 | 3.3275
LFP_C_35_B_26_SOC_5-75_Part_1-1_ID_26号.xlsx | LFP | 26 | 26号 | 35 | 28.8451 | 0.8241457 | 0.07 | 65 | 0.64996 | 3.3397 | 3.3817 | 3.3836 | 3.3445 | 3.3415 | 3.3001 | 3.2981 | 3.3373 | 3.3405 | 3.4235 | 3.4274 | 3.3473 | 3.342 | 3.2592 | 3.2553 | 3.3341 | 3.3399 | 3.4644 | 3.47 | 3.3503 | 3.3422 | 3.2183 | 3.2125 | 3.3324 | 3.3399 | 3.5055 | 3.513 | 3.3538 | 3.3429 | 3.1781 | 3.1705 | 3.3273 | 3.3387 | 3.545 | 3.5541 | 3.3594 | 3.3441 | 3.1387 | 3.1294 | 3.3276 | 3.3397
LFP_C_35_B_26_SOC_5-75_Part_1-1_ID_26号.xlsx | LFP | 26 | 26号 | 35 | 28.8451 | 0.8241457 | 0.07 | 70 | 0.6999571 | 3.3436 | 3.3845 | 3.3863 | 3.3478 | 3.3452 | 3.3048 | 3.3031 | 3.3415 | 3.3443 | 3.4254 | 3.4289 | 3.3517 | 3.3461 | 3.2651 | 3.2616 | 3.3389 | 3.344 | 3.4656 | 3.4707 | 3.3552 | 3.3469 | 3.2256 | 3.2205 | 3.3361 | 3.3438 | 3.5055 | 3.5123 | 3.3589 | 3.3477 | 3.1865 | 3.1798 | 3.3333 | 3.3433 | 3.545 | 3.5536 | 3.3619 | 3.3482 | 3.1473 | 3.1389 | 3.3334 | 3.3441
LFP_C_35_B_26_SOC_5-75_Part_1-1_ID_26号.xlsx | LFP | 26 | 26号 | 35 | 28.8451 | 0.8241457 | 0.07 | 75 | 0.7499543 | 3.344 | 3.3842 | 3.3859 | 3.348 | 3.3457 | 3.306 | 3.3045 | 3.3422 | 3.3448 | 3.4244 | 3.4277 | 3.3519 | 3.3468 | 3.2674 | 3.2641 | 3.3399 | 3.3447 | 3.464 | 3.469 | 3.3552 | 3.3475 | 3.2284 | 3.2237 | 3.3389 | 3.3452 | 3.5039 | 3.5104 | 3.3591 | 3.3487 | 3.1903 | 3.184 | 3.335 | 3.3443 | 3.5425 | 3.5506 | 3.3594 | 3.3482 | 3.1507 | 3.1431 | 3.3317 | 3.3433
LFP_C_35_B_27_SOC_43.5769_Part_1-1_ID_27号.xlsx | LFP | 27 | 27号 | 35 | 29.7309 | 0.8494543 | 0.07 | 43.5769 | 0.4357743 | 3.3036 | 3.3376 | 3.3389 | 3.3069 | 3.3052 | 3.2716 | 3.2704 | 3.3025 | 3.3045 | 3.3719 | 3.3743 | 3.309 | 3.3057 | 3.2383 | 3.236 | 3.3001 | 3.3041 | 3.4052 | 3.4089 | 3.3125 | 3.3064 | 3.2056 | 3.2019 | 3.2981 | 3.3038 | 3.4386 | 3.4437 | 3.315 | 3.3071 | 3.1726 | 3.1677 | 3.2962 | 3.3036 | 3.4721 | 3.4783 | 3.3159 | 3.3069 | 3.1389 | 3.1331 | 3.2938 | 3.3029
LFP_C_35_B_27_SOC_5-75_Part_1-1_ID_27号.xlsx | LFP | 27 | 27号 | 35 | 29.8757 | 0.8535914 | 0.07 | 5 | 0.04999714 | 3.2058 | 3.2404 | 3.242 | 3.2098 | 3.2077 | 3.1735 | 3.1721 | 3.2051 | 3.207 | 3.2755 | 3.2783 | 3.2136 | 3.209 | 3.1405 | 3.1375 | 3.2035 | 3.2073 | 3.3099 | 3.3143 | 3.2167 | 3.2098 | 3.1071 | 3.1027 | 3.2019 | 3.2075 | 3.3443 | 3.3501 | 3.2202 | 3.2109 | 3.0741 | 3.0682 | 3.2002 | 3.2077 | 3.3787 | 3.3859 | 3.2234 | 3.2119 | 3.0409 | 3.0337 | 3.1991 | 3.2081
LFP_C_35_B_27_SOC_5-75_Part_1-1_ID_27号.xlsx | LFP | 27 | 27号 | 35 | 29.8757 | 0.8535914 | 0.07 | 10 | 0.09999429 | 3.2251 | 3.2616 | 3.2632 | 3.2283 | 3.2265 | 3.1905 | 3.1888 | 3.2237 | 3.2258 | 3.298 | 3.3013 | 3.2327 | 3.2275 | 3.1554 | 3.1521 | 3.2218 | 3.226 | 3.3343 | 3.3392 | 3.2363 | 3.2286 | 3.1203 | 3.1154 | 3.22 | 3.2263 | 3.3705 | 3.3768 | 3.2393 | 3.2293 | 3.085 | 3.0787 | 3.2155 | 3.2253 | 3.4056 | 3.4135 | 3.2427 | 3.2296 | 3.0497 | 3.0418 | 3.2155 | 3.226
LFP_C_35_B_27_SOC_5-75_Part_1-1_ID_27号.xlsx | LFP | 27 | 27号 | 35 | 29.8757 | 0.8535914 | 0.07 | 15 | 0.1499943 | 3.2469 | 3.2841 | 3.286 | 3.2504 | 3.2486 | 3.2118 | 3.2102 | 3.2451 | 3.2479 | 3.3215 | 3.325 | 3.2551 | 3.2496 | 3.1761 | 3.1726 | 3.2425 | 3.2477 | 3.3582 | 3.3633 | 3.2585 | 3.2504 | 3.1401 | 3.1349 | 3.2397 | 3.2474 | 3.3947 | 3.4014 | 3.2618 | 3.2511 | 3.104 | 3.0975 | 3.2369 | 3.2472 | 3.431 | 3.4393 | 3.2618 | 3.2506 | 3.0671 | 3.059 | 3.2363 | 3.2472
LFP_C_35_B_27_SOC_5-75_Part_1-1_ID_27号.xlsx | LFP | 27 | 27号 | 35 | 29.8757 | 0.8535914 | 0.07 | 20 | 0.1999914 | 3.2776 | 3.315 | 3.3168 | 3.2811 | 3.279 | 3.2423 | 3.2406 | 3.2761 | 3.2785 | 3.3524 | 3.3559 | 3.2843 | 3.2797 | 3.2058 | 3.2026 | 3.2727 | 3.2778 | 3.3889 | 3.394 | 3.2869 | 3.2799 | 3.1692 | 3.1644 | 3.2695 | 3.2771 | 3.4251 | 3.4319 | 3.2915 | 3.2809 | 3.1335 | 3.1267 | 3.2667 | 3.2769 | 3.4616 | 3.4698 | 3.2948 | 3.2815 | 3.0975 | 3.0894 | 3.2667 | 3.2776
LFP_C_35_B_27_SOC_5-75_Part_1-1_ID_27号.xlsx | LFP | 27 | 27号 | 35 | 29.8757 | 0.8535914 | 0.07 | 25 | 0.2499886 | 3.2992 | 3.3371 | 3.339 | 3.3036 | 3.301 | 3.2636 | 3.2618 | 3.2973 | 3.3001 | 3.3752 | 3.3787 | 3.3064 | 3.3015 | 3.2265 | 3.223 | 3.2955 | 3.3001 | 3.4128 | 3.4181 | 3.3089 | 3.3018 | 3.1894 | 3.1842 | 3.2911 | 3.299 | 3.4493 | 3.4563 | 3.3111 | 3.3018 | 3.1521 | 3.1454 | 3.2874 | 3.298 | 3.4856 | 3.4942 | 3.3132 | 3.3015 | 3.115 | 3.1065 | 3.2873 | 3.2985
LFP_C_35_B_27_SOC_5-75_Part_1-1_ID_27号.xlsx | LFP | 27 | 27号 | 35 | 29.8757 | 0.8535914 | 0.07 | 30 | 0.2999857 | 3.3073 | 3.3452 | 3.3469 | 3.3115 | 3.309 | 3.2718 | 3.27 | 3.3055 | 3.3081 | 3.3831 | 3.3866 | 3.3143 | 3.3096 | 3.2348 | 3.2314 | 3.3036 | 3.3081 | 3.4205 | 3.4258 | 3.3189 | 3.3108 | 3.1986 | 3.1934 | 3.3015 | 3.3083 | 3.4579 | 3.4649 | 3.3232 | 3.3118 | 3.1626 | 3.1559 | 3.2976 | 3.3078 | 3.4946 | 3.5032 | 3.3261 | 3.3122 | 3.1261 | 3.1177 | 3.2973 | 3.3083
LFP_C_35_B_27_SOC_5-75_Part_1-1_ID_27号.xlsx | LFP | 27 | 27号 | 35 | 29.8757 | 0.8535914 | 0.07 | 35 | 0.3499857 | 3.3127 | 3.3531 | 3.3554 | 3.3178 | 3.3148 | 3.275 | 3.2729 | 3.3104 | 3.3138 | 3.3938 | 3.3982 | 3.3213 | 3.3155 | 3.2355 | 3.2314 | 3.3069 | 3.3134 | 3.4333 | 3.4398 | 3.3248 | 3.3159 | 3.1963 | 3.1902 | 3.3025 | 3.3125 | 3.4721 | 3.4807 | 3.3306 | 3.3169 | 3.1579 | 3.1498 | 3.2997 | 3.3124 | 3.5113 | 3.522 | 3.332 | 3.3166 | 3.1189 | 3.1086 | 3.2957 | 3.3113
LFP_C_35_B_27_SOC_5-75_Part_1-1_ID_27号.xlsx | LFP | 27 | 27号 | 35 | 29.8757 | 0.8535914 | 0.07 | 40 | 0.3999829 | 3.312 | 3.3498 | 3.3517 | 3.3157 | 3.3136 | 3.2764 | 3.2748 | 3.3099 | 3.3129 | 3.3875 | 3.3912 | 3.3204 | 3.3148 | 3.2402 | 3.2369 | 3.3071 | 3.3125 | 3.4245 | 3.4298 | 3.3241 | 3.3155 | 3.2039 | 3.1986 | 3.3045 | 3.3122 | 3.4614 | 3.4686 | 3.3252 | 3.3153 | 3.1668 | 3.16 | 3.301 | 3.3113 | 3.4976 | 3.5064 | 3.3308 | 3.3166 | 3.1309 | 3.1226 | 3.3015 | 3.3125
LFP_C_35_B_27_SOC_5-75_Part_1-1_ID_27号.xlsx | LFP | 27 | 27号 | 35 | 29.8757 | 0.8535914 | 0.07 | 45 | 0.44998 | 3.3127 | 3.3492 | 3.351 | 3.316 | 3.3141 | 3.278 | 3.2764 | 3.3113 | 3.3136 | 3.3861 | 3.3894 | 3.3208 | 3.3155 | 3.243 | 3.2399 | 3.3085 | 3.3132 | 3.4221 | 3.427 | 3.3241 | 3.3162 | 3.2077 | 3.2028 | 3.3057 | 3.3129 | 3.4579 | 3.4644 | 3.3273 | 3.3168 | 3.1721 | 3.1659 | 3.3029 | 3.3125 | 3.4934 | 3.5016 | 3.331 | 3.3176 | 3.137 | 3.1294 | 3.3002 | 3.312
LFP_C_35_B_27_SOC_5-75_Part_1-1_ID_27号.xlsx | LFP | 27 | 27号 | 35 | 29.8757 | 0.8535914 | 0.07 | 50 | 0.4999771 | 3.3145 | 3.3513 | 3.3529 | 3.318 | 3.316 | 3.2797 | 3.2781 | 3.3131 | 3.3155 | 3.3882 | 3.3917 | 3.3229 | 3.3175 | 3.2448 | 3.2414 | 3.3101 | 3.3152 | 3.4244 | 3.4296 | 3.3264 | 3.3183 | 3.2091 | 3.2042 | 3.3073 | 3.3146 | 3.4602 | 3.467 | 3.3299 | 3.319 | 3.1737 | 3.1671 | 3.3046 | 3.3143 | 3.4962 | 3.5044 | 3.3329 | 3.3194 | 3.1382 | 3.1303 | 3.3017 | 3.3138
LFP_C_35_B_27_SOC_5-75_Part_1-1_ID_27号.xlsx | LFP | 27 | 27号 | 35 | 29.8757 | 0.8535914 | 0.07 | 55 | 0.5499771 | 3.3178 | 3.3543 | 3.3561 | 3.322 | 3.3197 | 3.2834 | 3.2818 | 3.3159 | 3.3185 | 3.391 | 3.3943 | 3.3259 | 3.3206 | 3.2483 | 3.2448 | 3.3129 | 3.318 | 3.4268 | 3.4317 | 3.3296 | 3.3213 | 3.2128 | 3.2079 | 3.3103 | 3.3176 | 3.4625 | 3.4691 | 3.3299 | 3.3208 | 3.1765 | 3.1702 | 3.3066 | 3.3164 | 3.4972 | 3.5055 | 3.3359 | 3.3222 | 3.1419 | 3.134 | 3.3041 | 3.3162
LFP_C_35_B_27_SOC_5-75_Part_1-1_ID_27号.xlsx | LFP | 27 | 27号 | 35 | 29.8757 | 0.8535914 | 0.07 | 60 | 0.5999743 | 3.3287 | 3.3654 | 3.3671 | 3.3331 | 3.3306 | 3.2943 | 3.2925 | 3.3266 | 3.3294 | 3.4021 | 3.4056 | 3.3373 | 3.3317 | 3.2592 | 3.2557 | 3.3238 | 3.3292 | 3.4381 | 3.4433 | 3.341 | 3.3324 | 3.2237 | 3.2184 | 3.3208 | 3.3285 | 3.4737 | 3.4806 | 3.3443 | 3.3331 | 3.1881 | 3.1814 | 3.3206 | 3.3294 | 3.5102 | 3.5188 | 3.3496 | 3.3348 | 3.154 | 3.1456 | 3.3155 | 3.3282
LFP_C_35_B_27_SOC_5-75_Part_1-1_ID_27号.xlsx | LFP | 27 | 27号 | 35 | 29.8757 | 0.8535914 | 0.07 | 65 | 0.6499714 | 3.3415 | 3.3777 | 3.3794 | 3.3455 | 3.3433 | 3.3076 | 3.3059 | 3.3396 | 3.3424 | 3.414 | 3.4172 | 3.348 | 3.3438 | 3.2722 | 3.269 | 3.3366 | 3.3417 | 3.4491 | 3.4539 | 3.3505 | 3.344 | 3.2367 | 3.232 | 3.3357 | 3.3417 | 3.4849 | 3.4913 | 3.3557 | 3.3455 | 3.2026 | 3.1963 | 3.3341 | 3.3422 | 3.5209 | 3.5287 | 3.3598 | 3.3468 | 3.1684 | 3.1605 | 3.3296 | 3.3413
LFP_C_35_B_27_SOC_5-75_Part_1-1_ID_27号.xlsx | LFP | 27 | 27号 | 35 | 29.8757 | 0.8535914 | 0.07 | 70 | 0.6999714 | 3.3454 | 3.3808 | 3.3824 | 3.3491 | 3.3471 | 3.3122 | 3.3106 | 3.344 | 3.3462 | 3.4163 | 3.4193 | 3.3517 | 3.3477 | 3.2776 | 3.2748 | 3.3413 | 3.3459 | 3.4509 | 3.4553 | 3.3556 | 3.3487 | 3.2437 | 3.2395 | 3.3408 | 3.3464 | 3.4863 | 3.4921 | 3.3592 | 3.3499 | 3.21 | 3.2044 | 3.3375 | 3.3459 | 3.5208 | 3.5278 | 3.3619 | 3.3503 | 3.1758 | 3.1689 | 3.3348 | 3.3452
LFP_C_35_B_27_SOC_5-75_Part_1-1_ID_27号.xlsx | LFP | 27 | 27号 | 35 | 29.8757 | 0.8535914 | 0.07 | 75 | 0.7499686 | 3.3457 | 3.3805 | 3.3819 | 3.3492 | 3.3473 | 3.3129 | 3.3115 | 3.3443 | 3.3466 | 3.4154 | 3.4182 | 3.3515 | 3.3478 | 3.279 | 3.2761 | 3.3417 | 3.3459 | 3.4493 | 3.4535 | 3.3552 | 3.3487 | 3.2453 | 3.2414 | 3.3413 | 3.3464 | 3.4842 | 3.4897 | 3.3564 | 3.3489 | 3.2113 | 3.2061 | 3.3371 | 3.3452 | 3.5174 | 3.5241 | 3.3606 | 3.3499 | 3.1781 | 3.1716 | 3.335 | 3.3448
LFP_C_35_B_28_SOC_34.2433_Part_1-1_ID_28号.xlsx | LFP | 28 | 28号 | 35 | 28.7335 | 0.8209571 | 0.07 | 34.2433 | 0.34244 | 3.3001 | 3.335 | 3.3366 | 3.3036 | 3.3017 | 3.2671 | 3.2657 | 3.2992 | 3.3011 | 3.3703 | 3.3733 | 3.3062 | 3.3024 | 3.2332 | 3.2302 | 3.2976 | 3.3011 | 3.4051 | 3.4093 | 3.3101 | 3.3032 | 3.1997 | 3.1953 | 3.2959 | 3.3013 | 3.4398 | 3.4454 | 3.3136 | 3.3043 | 3.1663 | 3.1607 | 3.2927 | 3.3008 | 3.4735 | 3.4807 | 3.3159 | 3.3046 | 3.1324 | 3.1256 | 3.2925 | 3.3013
LFP_C_35_B_28_SOC_5-75_Part_1-1_ID_28号.xlsx | LFP | 28 | 28号 | 35 | 28.9269 | 0.8264829 | 0.07 | 5 | 0.04999714 | 3.1911 | 3.2262 | 3.2279 | 3.1953 | 3.193 | 3.1584 | 3.1568 | 3.1894 | 3.1921 | 3.2614 | 3.2648 | 3.1981 | 3.1934 | 3.1243 | 3.121 | 3.1863 | 3.1916 | 3.2957 | 3.3004 | 3.2023 | 3.1947 | 3.0905 | 3.0857 | 3.1858 | 3.1921 | 3.3308 | 3.3373 | 3.2058 | 3.1958 | 3.0571 | 3.0506 | 3.181 | 3.1913 | 3.3645 | 3.3726 | 3.206 | 3.1951 | 3.0223 | 3.0141 | 3.1805 | 3.1913
LFP_C_35_B_28_SOC_5-75_Part_1-1_ID_28号.xlsx | LFP | 28 | 28号 | 35 | 28.9269 | 0.8264829 | 0.07 | 10 | 0.09999429 | 3.2235 | 3.2606 | 3.2625 | 3.2279 | 3.2251 | 3.1886 | 3.1868 | 3.2214 | 3.2242 | 3.2978 | 3.3015 | 3.2317 | 3.226 | 3.1528 | 3.149 | 3.2197 | 3.2244 | 3.3348 | 3.3401 | 3.2355 | 3.2269 | 3.1171 | 3.1117 | 3.2158 | 3.2239 | 3.3708 | 3.3778 | 3.2388 | 3.2275 | 3.0813 | 3.0743 | 3.2123 | 3.2234 | 3.4066 | 3.4154 | 3.2423 | 3.2281 | 3.0459 | 3.0369 | 3.2128 | 3.2244
LFP_C_35_B_28_SOC_5-75_Part_1-1_ID_28号.xlsx | LFP | 28 | 28号 | 35 | 28.9269 | 0.8264829 | 0.07 | 15 | 0.1499914 | 3.2428 | 3.2806 | 3.2825 | 3.2472 | 3.2446 | 3.2072 | 3.2052 | 3.2407 | 3.2437 | 3.3185 | 3.3222 | 3.2513 | 3.2455 | 3.1707 | 3.1671 | 3.2392 | 3.2439 | 3.3561 | 3.3617 | 3.2553 | 3.2465 | 3.1347 | 3.1291 | 3.2351 | 3.2434 | 3.3928 | 3.4001 | 3.259 | 3.2471 | 3.0984 | 3.091 | 3.2317 | 3.243 | 3.4293 | 3.4384 | 3.2614 | 3.2472 | 3.062 | 3.0529 | 3.2309 | 3.2432
LFP_C_35_B_28_SOC_5-75_Part_1-1_ID_28号.xlsx | LFP | 28 | 28号 | 35 | 28.9269 | 0.8264829 | 0.07 | 20 | 0.1999886 | 3.2734 | 3.3113 | 3.3131 | 3.2776 | 3.275 | 3.2374 | 3.2355 | 3.2719 | 3.2743 | 3.3494 | 3.3531 | 3.2818 | 3.2759 | 3.2011 | 3.1974 | 3.2685 | 3.274 | 3.3866 | 3.3921 | 3.2834 | 3.2759 | 3.1638 | 3.1584 | 3.2662 | 3.2736 | 3.4235 | 3.4307 | 3.2888 | 3.2771 | 3.128 | 3.1208 | 3.2644 | 3.274 | 3.4607 | 3.4697 | 3.2929 | 3.2783 | 3.0924 | 3.0834 | 3.2599 | 3.2732
LFP_C_35_B_28_SOC_5-75_Part_1-1_ID_28号.xlsx | LFP | 28 | 28号 | 35 | 28.9269 | 0.8264829 | 0.07 | 25 | 0.2499857 | 3.2953 | 3.334 | 3.3359 | 3.2992 | 3.2969 | 3.2588 | 3.2567 | 3.2929 | 3.296 | 3.3726 | 3.3764 | 3.3027 | 3.2974 | 3.2211 | 3.2172 | 3.2901 | 3.2957 | 3.4105 | 3.4163 | 3.3073 | 3.2983 | 3.1842 | 3.1784 | 3.2869 | 3.2955 | 3.4481 | 3.4556 | 3.3113 | 3.2992 | 3.1472 | 3.1398 | 3.2839 | 3.2952 | 3.4853 | 3.4948 | 3.312 | 3.2987 | 3.1096 | 3.1006 | 3.2829 | 3.2953
LFP_C_35_B_28_SOC_5-75_Part_1-1_ID_28号.xlsx | LFP | 28 | 28号 | 35 | 28.9269 | 0.8264829 | 0.07 | 30 | 0.2999829 | 3.3064 | 3.3447 | 3.3468 | 3.3108 | 3.3081 | 3.2702 | 3.2681 | 3.3043 | 3.3073 | 3.3833 | 3.3873 | 3.3138 | 3.3085 | 3.2327 | 3.2288 | 3.3008 | 3.3067 | 3.4209 | 3.4265 | 3.3187 | 3.3096 | 3.1958 | 3.1903 | 3.2981 | 3.3066 | 3.4584 | 3.466 | 3.3224 | 3.3103 | 3.1591 | 3.1519 | 3.2955 | 3.3064 | 3.4955 | 3.5051 | 3.3264 | 3.3111 | 3.1229 | 3.1138 | 3.2922 | 3.306
LFP_C_35_B_28_SOC_5-75_Part_1-1_ID_28号.xlsx | LFP | 28 | 28号 | 35 | 28.9269 | 0.8264829 | 0.07 | 35 | 0.34998 | 3.3125 | 3.3529 | 3.3554 | 3.3176 | 3.3145 | 3.2744 | 3.2719 | 3.3097 | 3.3134 | 3.3935 | 3.3982 | 3.3213 | 3.315 | 3.2351 | 3.2306 | 3.3073 | 3.3134 | 3.4335 | 3.4403 | 3.325 | 3.3155 | 3.1963 | 3.1894 | 3.3041 | 3.3131 | 3.4725 | 3.4818 | 3.3315 | 3.3169 | 3.1584 | 3.1496 | 3.2987 | 3.3122 | 3.5109 | 3.522 | 3.3361 | 3.3176 | 3.1203 | 3.1096 | 3.2992 | 3.3134
LFP_C_35_B_28_SOC_5-75_Part_1-1_ID_28号.xlsx | LFP | 28 | 28号 | 35 | 28.9269 | 0.8264829 | 0.07 | 40 | 0.3999771 | 3.3118 | 3.3496 | 3.3517 | 3.3166 | 3.3138 | 3.2764 | 3.2744 | 3.3104 | 3.3131 | 3.3879 | 3.3919 | 3.3213 | 3.315 | 3.2402 | 3.2363 | 3.3069 | 3.3127 | 3.4249 | 3.4309 | 3.3252 | 3.3157 | 3.2039 | 3.1982 | 3.3039 | 3.3125 | 3.4616 | 3.4693 | 3.3296 | 3.3166 | 3.1679 | 3.1607 | 3.3034 | 3.3131 | 3.4992 | 3.5088 | 3.3341 | 3.3178 | 3.1326 | 3.1235 | 3.3013 | 3.3134
LFP_C_35_B_28_SOC_5-75_Part_1-1_ID_28号.xlsx | LFP | 28 | 28号 | 35 | 28.9269 | 0.8264829 | 0.07 | 45 | 0.4499743 | 3.3127 | 3.3494 | 3.3513 | 3.3171 | 3.3145 | 3.2781 | 3.2764 | 3.3106 | 3.3134 | 3.3861 | 3.3898 | 3.3213 | 3.3155 | 3.2427 | 3.2392 | 3.3076 | 3.3131 | 3.4223 | 3.4277 | 3.3248 | 3.3162 | 3.2073 | 3.2021 | 3.3048 | 3.3129 | 3.4579 | 3.4651 | 3.3287 | 3.3169 | 3.1723 | 3.1654 | 3.302 | 3.3125 | 3.4934 | 3.5025 | 3.3322 | 3.3175 | 3.1373 | 3.1288 | 3.302 | 3.3131
LFP_C_35_B_28_SOC_5-75_Part_1-1_ID_28号.xlsx | LFP | 28 | 28号 | 35 | 28.9269 | 0.8264829 | 0.07 | 50 | 0.4999714 | 3.3141 | 3.351 | 3.3531 | 3.3189 | 3.3162 | 3.2797 | 3.2776 | 3.312 | 3.3152 | 3.3882 | 3.3921 | 3.3232 | 3.3173 | 3.2441 | 3.2404 | 3.3094 | 3.315 | 3.4245 | 3.4302 | 3.3271 | 3.318 | 3.2086 | 3.2032 | 3.3062 | 3.3145 | 3.4604 | 3.4679 | 3.3306 | 3.3185 | 3.173 | 3.1661 | 3.3029 | 3.3138 | 3.496 | 3.5053 | 3.334 | 3.319 | 3.1377 | 3.1291 | 3.2999 | 3.3132
LFP_C_35_B_28_SOC_5-75_Part_1-1_ID_28号.xlsx | LFP | 28 | 28号 | 35 | 28.9269 | 0.8264829 | 0.07 | 55 | 0.5499686 | 3.3169 | 3.3538 | 3.3559 | 3.3217 | 3.3189 | 3.2825 | 3.2804 | 3.3148 | 3.3178 | 3.3907 | 3.3947 | 3.3248 | 3.3194 | 3.2465 | 3.2427 | 3.3113 | 3.3171 | 3.4267 | 3.4324 | 3.3297 | 3.3204 | 3.2111 | 3.2056 | 3.3104 | 3.3176 | 3.4632 | 3.4709 | 3.3345 | 3.3218 | 3.1765 | 3.1692 | 3.306 | 3.3169 | 3.4986 | 3.5081 | 3.3382 | 3.3224 | 3.1414 | 3.1324 | 3.3029 | 3.3164
LFP_C_35_B_28_SOC_5-75_Part_1-1_ID_28号.xlsx | LFP | 28 | 28号 | 35 | 28.9269 | 0.8264829 | 0.07 | 60 | 0.5999657 | 3.3259 | 3.3633 | 3.3654 | 3.3308 | 3.328 | 3.2911 | 3.289 | 3.3236 | 3.3268 | 3.4005 | 3.4047 | 3.334 | 3.3283 | 3.2548 | 3.2506 | 3.3199 | 3.3261 | 3.4367 | 3.4426 | 3.3396 | 3.3296 | 3.2191 | 3.2132 | 3.3166 | 3.3257 | 3.4728 | 3.4807 | 3.3436 | 3.3304 | 3.1837 | 3.1758 | 3.3132 | 3.3252 | 3.5085 | 3.5183 | 3.3477 | 3.3311 | 3.1482 | 3.1387 | 3.311 | 3.325
LFP_C_35_B_28_SOC_5-75_Part_1-1_ID_28号.xlsx | LFP | 28 | 28号 | 35 | 28.9269 | 0.8264829 | 0.07 | 65 | 0.6499629 | 3.3389 | 3.3756 | 3.3775 | 3.3434 | 3.3408 | 3.3046 | 3.3027 | 3.3368 | 3.3399 | 3.4123 | 3.4158 | 3.3475 | 3.3417 | 3.2693 | 3.2657 | 3.3355 | 3.3401 | 3.4486 | 3.4539 | 3.3519 | 3.3431 | 3.2346 | 3.2291 | 3.3315 | 3.3396 | 3.4839 | 3.4909 | 3.3556 | 3.3438 | 3.1995 | 3.1925 | 3.3311 | 3.3403 | 3.5204 | 3.529 | 3.3561 | 3.3436 | 3.164 | 3.1551 | 3.3252 | 3.3385
LFP_C_35_B_28_SOC_5-75_Part_1-1_ID_28号.xlsx | LFP | 28 | 28号 | 35 | 28.9269 | 0.8264829 | 0.07 | 70 | 0.69996 | 3.344 | 3.3794 | 3.381 | 3.348 | 3.3455 | 3.3106 | 3.309 | 3.3427 | 3.345 | 3.4151 | 3.4184 | 3.3519 | 3.3468 | 3.2765 | 3.2734 | 3.3399 | 3.3447 | 3.45 | 3.4546 | 3.3533 | 3.3468 | 3.2416 | 3.2369 | 3.3368 | 3.344 | 3.4841 | 3.4902 | 3.3554 | 3.3468 | 3.207 | 3.2007 | 3.3336 | 3.3431 | 3.5179 | 3.5257 | 3.3573 | 3.3466 | 3.1723 | 3.1647 | 3.3303 | 3.342
LFP_C_35_B_28_SOC_5-75_Part_1-1_ID_28号.xlsx | LFP | 28 | 28号 | 35 | 28.9269 | 0.8264829 | 0.07 | 75 | 0.7499571 | 3.3464 | 3.3812 | 3.3828 | 3.3501 | 3.348 | 3.3138 | 3.3122 | 3.3448 | 3.3471 | 3.4161 | 3.4191 | 3.3526 | 3.3485 | 3.2797 | 3.2767 | 3.3422 | 3.3468 | 3.45 | 3.4544 | 3.3566 | 3.3496 | 3.2464 | 3.242 | 3.3397 | 3.3466 | 3.4841 | 3.49 | 3.3601 | 3.3503 | 3.213 | 3.2072 | 3.3375 | 3.3464 | 3.5181 | 3.5253 | 3.3633 | 3.3512 | 3.18 | 3.1728 | 3.3378 | 3.3473
LFP_C_35_B_29_SOC_25.2860_Part_1-1_ID_29号.xlsx | LFP | 29 | 29号 | 35 | 28.9664 | 0.8276114 | 0.07 | 25.286 | 0.25286 | 3.2857 | 3.3234 | 3.325 | 3.289 | 3.2871 | 3.25 | 3.2485 | 3.2846 | 3.2867 | 3.3612 | 3.3643 | 3.2929 | 3.2883 | 3.2136 | 3.2107 | 3.283 | 3.2869 | 3.3986 | 3.4033 | 3.2946 | 3.2885 | 3.177 | 3.1726 | 3.2806 | 3.2867 | 3.4356 | 3.4416 | 3.2974 | 3.289 | 3.1407 | 3.1347 | 3.2788 | 3.2866 | 3.4725 | 3.48 | 3.2995 | 3.2894 | 3.1043 | 3.0969 | 3.2765 | 3.2862
LFP_C_35_B_29_SOC_5-75_Part_1-1_ID_29号.xlsx | LFP | 29 | 29号 | 35 | 29.1676 | 0.83336 | 0.07 | 5 | 0.04999714 | 3.193 | 3.2304 | 3.2321 | 3.1972 | 3.1947 | 3.1579 | 3.1561 | 3.191 | 3.1939 | 3.2679 | 3.2715 | 3.2012 | 3.1958 | 3.1217 | 3.1182 | 3.1894 | 3.1942 | 3.3052 | 3.3104 | 3.2028 | 3.1961 | 3.085 | 3.0799 | 3.1849 | 3.193 | 3.3412 | 3.348 | 3.2073 | 3.197 | 3.0492 | 3.0421 | 3.1844 | 3.1937 | 3.3784 | 3.387 | 3.2086 | 3.1972 | 3.0127 | 3.0041 | 3.1789 | 3.1921
LFP_C_35_B_29_SOC_5-75_Part_1-1_ID_29号.xlsx | LFP | 29 | 29号 | 35 | 29.1676 | 0.83336 | 0.07 | 10 | 0.09999714 | 3.223 | 3.2627 | 3.2648 | 3.2275 | 3.2248 | 3.1856 | 3.1835 | 3.2209 | 3.2239 | 3.3029 | 3.3067 | 3.2306 | 3.2253 | 3.1468 | 3.1427 | 3.2188 | 3.2239 | 3.3422 | 3.348 | 3.236 | 3.2267 | 3.1089 | 3.1031 | 3.2149 | 3.2237 | 3.381 | 3.3886 | 3.2393 | 3.2272 | 3.0706 | 3.0629 | 3.214 | 3.2242 | 3.4203 | 3.4298 | 3.2435 | 3.2286 | 3.0332 | 3.0238 | 3.2118 | 3.2244
LFP_C_35_B_29_SOC_5-75_Part_1-1_ID_29号.xlsx | LFP | 29 | 29号 | 35 | 29.1676 | 0.83336 | 0.07 | 15 | 0.1499971 | 3.2427 | 3.2832 | 3.2853 | 3.2472 | 3.2444 | 3.2044 | 3.2023 | 3.2409 | 3.2437 | 3.3239 | 3.328 | 3.2504 | 3.2449 | 3.1649 | 3.161 | 3.237 | 3.243 | 3.3633 | 3.3692 | 3.2553 | 3.246 | 3.1261 | 3.1201 | 3.2357 | 3.2435 | 3.4035 | 3.4114 | 3.2572 | 3.2462 | 3.0868 | 3.079 | 3.2302 | 3.2421 | 3.4418 | 3.4516 | 3.2593 | 3.2458 | 3.0476 | 3.0381 | 3.229 | 3.2423
LFP_C_35_B_29_SOC_5-75_Part_1-1_ID_29号.xlsx | LFP | 29 | 29号 | 35 | 29.1676 | 0.83336 | 0.07 | 20 | 0.1999943 | 3.2716 | 3.3124 | 3.3145 | 3.2757 | 3.2734 | 3.2332 | 3.2313 | 3.27 | 3.2729 | 3.3533 | 3.3571 | 3.2797 | 3.274 | 3.194 | 3.19 | 3.2672 | 3.2727 | 3.3931 | 3.3991 | 3.2827 | 3.2746 | 3.1545 | 3.1487 | 3.2627 | 3.2718 | 3.4321 | 3.44 | 3.2883 | 3.2757 | 3.1161 | 3.1084 | 3.2625 | 3.2727 | 3.4725 | 3.4823 | 3.2894 | 3.2758 | 3.0771 | 3.0676 | 3.2565 | 3.2711
LFP_C_35_B_29_SOC_5-75_Part_1-1_ID_29号.xlsx | LFP | 29 | 29号 | 35 | 29.1676 | 0.83336 | 0.07 | 25 | 0.2499914 | 3.2946 | 3.3361 | 3.3383 | 3.2994 | 3.2964 | 3.2553 | 3.253 | 3.2927 | 3.2957 | 3.378 | 3.3822 | 3.3029 | 3.2971 | 3.2149 | 3.2107 | 3.2899 | 3.2955 | 3.4189 | 3.4252 | 3.306 | 3.2974 | 3.1747 | 3.1686 | 3.2853 | 3.2946 | 3.4588 | 3.4672 | 3.3089 | 3.2976 | 3.1343 | 3.1263 | 3.2834 | 3.2946 | 3.4992 | 3.5092 | 3.3157 | 3.2992 | 3.0961 | 3.0861 | 3.2788 | 3.2939
LFP_C_35_B_29_SOC_5-75_Part_1-1_ID_29号.xlsx | LFP | 29 | 29号 | 35 | 29.1676 | 0.83336 | 0.07 | 30 | 0.2999914 | 3.3055 | 3.3468 | 3.3489 | 3.3103 | 3.3073 | 3.2665 | 3.2644 | 3.3039 | 3.3067 | 3.3882 | 3.3926 | 3.3136 | 3.308 | 3.2265 | 3.2223 | 3.3011 | 3.3066 | 3.4289 | 3.4351 | 3.3173 | 3.3085 | 3.1868 | 3.1807 | 3.2967 | 3.3057 | 3.4686 | 3.4767 | 3.3227 | 3.3096 | 3.1475 | 3.1396 | 3.296 | 3.3064 | 3.5092 | 3.5193 | 3.3271 | 3.3106 | 3.1089 | 3.0992 | 3.2906 | 3.3053
LFP_C_35_B_29_SOC_5-75_Part_1-1_ID_29号.xlsx | LFP | 29 | 29号 | 35 | 29.1676 | 0.83336 | 0.07 | 35 | 0.3499886 | 3.3125 | 3.3557 | 3.3582 | 3.318 | 3.3145 | 3.2718 | 3.2693 | 3.3097 | 3.3134 | 3.3987 | 3.4037 | 3.3232 | 3.3155 | 3.2304 | 3.2256 | 3.3059 | 3.3131 | 3.4409 | 3.4481 | 3.3276 | 3.3162 | 3.1889 | 3.1819 | 3.3022 | 3.3127 | 3.4825 | 3.4921 | 3.3322 | 3.3169 | 3.148 | 3.1391 | 3.2983 | 3.3122 | 3.5236 | 3.5352 | 3.3368 | 3.3176 | 3.1077 | 3.0966 | 3.295 | 3.3118
LFP_C_35_B_29_SOC_5-75_Part_1-1_ID_29号.xlsx | LFP | 29 | 29号 | 35 | 29.1676 | 0.83336 | 0.07 | 40 | 0.3999857 | 3.3111 | 3.3513 | 3.3533 | 3.3159 | 3.3131 | 3.2734 | 3.2715 | 3.309 | 3.3122 | 3.3915 | 3.3956 | 3.3206 | 3.3143 | 3.2349 | 3.2311 | 3.306 | 3.312 | 3.4309 | 3.437 | 3.3245 | 3.315 | 3.1965 | 3.1907 | 3.3031 | 3.3118 | 3.47 | 3.4779 | 3.3282 | 3.3157 | 3.1579 | 3.1505 | 3.3022 | 3.3122 | 3.5095 | 3.5193 | 3.3327 | 3.3169 | 3.1205 | 3.1113 | 3.2971 | 3.3113
LFP_C_35_B_29_SOC_5-75_Part_1-1_ID_29号.xlsx | LFP | 29 | 29号 | 35 | 29.1676 | 0.83336 | 0.07 | 45 | 0.4499829 | 3.3124 | 3.3513 | 3.3531 | 3.3169 | 3.3141 | 3.2757 | 3.2737 | 3.3103 | 3.3131 | 3.3903 | 3.394 | 3.321 | 3.3152 | 3.2381 | 3.2344 | 3.3085 | 3.3134 | 3.4289 | 3.4344 | 3.3252 | 3.3162 | 3.2009 | 3.1956 | 3.3046 | 3.3127 | 3.4665 | 3.4739 | 3.3257 | 3.3157 | 3.1624 | 3.1554 | 3.3008 | 3.3115 | 3.5035 | 3.5125 | 3.331 | 3.3166 | 3.1256 | 3.1171 | 3.2983 | 3.3113
LFP_C_35_B_29_SOC_5-75_Part_1-1_ID_29号.xlsx | LFP | 29 | 29号 | 35 | 29.1676 | 0.83336 | 0.07 | 50 | 0.49998 | 3.3138 | 3.3529 | 3.3548 | 3.3176 | 3.3155 | 3.2767 | 3.2748 | 3.3115 | 3.3145 | 3.3919 | 3.3959 | 3.3225 | 3.3166 | 3.2392 | 3.2355 | 3.3087 | 3.3143 | 3.4305 | 3.4363 | 3.3247 | 3.3168 | 3.2009 | 3.1956 | 3.305 | 3.3134 | 3.4681 | 3.4758 | 3.3297 | 3.3178 | 3.1638 | 3.1565 | 3.3046 | 3.3141 | 3.5069 | 3.5162 | 3.335 | 3.3194 | 3.1273 | 3.1185 | 3.3001 | 3.3134
LFP_C_35_B_29_SOC_5-75_Part_1-1_ID_29号.xlsx | LFP | 29 | 29号 | 35 | 29.1676 | 0.83336 | 0.07 | 55 | 0.5499771 | 3.3159 | 3.3552 | 3.3573 | 3.3208 | 3.318 | 3.279 | 3.2771 | 3.3138 | 3.3169 | 3.3947 | 3.3987 | 3.3238 | 3.3185 | 3.2407 | 3.2369 | 3.3104 | 3.3162 | 3.433 | 3.4389 | 3.3294 | 3.3199 | 3.2033 | 3.1977 | 3.3094 | 3.3169 | 3.4723 | 3.48 | 3.3343 | 3.3213 | 3.1663 | 3.1589 | 3.305 | 3.3162 | 3.5099 | 3.5193 | 3.3341 | 3.3203 | 3.1275 | 3.1187 | 3.3011 | 3.3148
LFP_C_35_B_29_SOC_5-75_Part_1-1_ID_29号.xlsx | LFP | 29 | 29号 | 35 | 29.1676 | 0.83336 | 0.07 | 60 | 0.5999771 | 3.3254 | 3.3654 | 3.3675 | 3.3301 | 3.3275 | 3.2878 | 3.2857 | 3.3229 | 3.3264 | 3.4054 | 3.4098 | 3.3352 | 3.3287 | 3.2495 | 3.2453 | 3.3196 | 3.3259 | 3.4446 | 3.4509 | 3.3396 | 3.3296 | 3.2109 | 3.2049 | 3.316 | 3.3254 | 3.4832 | 3.4914 | 3.3406 | 3.3289 | 3.1717 | 3.1638 | 3.3148 | 3.3255 | 3.522 | 3.532 | 3.3477 | 3.331 | 3.1349 | 3.1252 | 3.3097 | 3.3243
LFP_C_35_B_29_SOC_5-75_Part_1-1_ID_29号.xlsx | LFP | 29 | 29号 | 35 | 29.1676 | 0.83336 | 0.07 | 65 | 0.6499771 | 3.3373 | 3.3766 | 3.3785 | 3.342 | 3.3392 | 3.3002 | 3.2983 | 3.335 | 3.3382 | 3.4158 | 3.4198 | 3.345 | 3.3396 | 3.2618 | 3.2581 | 3.3317 | 3.3375 | 3.4542 | 3.4598 | 3.3498 | 3.3408 | 3.2242 | 3.2186 | 3.3285 | 3.3371 | 3.4925 | 3.4999 | 3.3531 | 3.3413 | 3.1865 | 3.1791 | 3.3257 | 3.3368 | 3.5304 | 3.5394 | 3.3575 | 3.3424 | 3.1494 | 3.1403 | 3.3229 | 3.3366
LFP_C_35_B_29_SOC_5-75_Part_1-1_ID_29号.xlsx | LFP | 29 | 29号 | 35 | 29.1676 | 0.83336 | 0.07 | 70 | 0.6999743 | 3.3422 | 3.3801 | 3.3817 | 3.3462 | 3.3438 | 3.3064 | 3.3046 | 3.3403 | 3.3429 | 3.4182 | 3.4216 | 3.3501 | 3.345 | 3.2697 | 3.2664 | 3.338 | 3.3429 | 3.4558 | 3.4607 | 3.3538 | 3.3459 | 3.2332 | 3.2283 | 3.3352 | 3.3426 | 3.493 | 3.4995 | 3.3571 | 3.3466 | 3.1967 | 3.1903 | 3.3326 | 3.3422 | 3.5297 | 3.5378 | 3.3603 | 3.3473 | 3.1605 | 3.1524 | 3.3303 | 3.342
LFP_C_35_B_29_SOC_5-75_Part_1-1_ID_29号.xlsx | LFP | 29 | 29号 | 35 | 29.1676 | 0.83336 | 0.07 | 75 | 0.7499743 | 3.3438 | 3.3805 | 3.3822 | 3.3475 | 3.3454 | 3.309 | 3.3076 | 3.3422 | 3.3447 | 3.4175 | 3.4205 | 3.3512 | 3.3466 | 3.2736 | 3.2706 | 3.3401 | 3.3445 | 3.4539 | 3.4584 | 3.3543 | 3.3473 | 3.2381 | 3.2336 | 3.3376 | 3.3441 | 3.49 | 3.4958 | 3.3571 | 3.3478 | 3.2026 | 3.1968 | 3.3352 | 3.3438 | 3.5257 | 3.533 | 3.3603 | 3.3487 | 3.1675 | 3.1603 | 3.3329 | 3.3436
LFP_C_35_B_2_SOC_43.7049_Part_1-1_ID_2号.xlsx | LFP | 2 | 2号 | 35 | 26.5658 | 0.7590229 | 0.07 | 43.7049 | 0.43706 | 3.3029 | 3.3397 | 3.3413 | 3.3059 | 3.3041 | 3.2676 | 3.266 | 3.3017 | 3.3036 | 3.377 | 3.38 | 3.3101 | 3.3053 | 3.232 | 3.229 | 3.3001 | 3.3038 | 3.4138 | 3.4182 | 3.3118 | 3.3057 | 3.1958 | 3.1913 | 3.298 | 3.3036 | 3.4502 | 3.4561 | 3.3166 | 3.3069 | 3.1603 | 3.1547 | 3.2948 | 3.3032 | 3.4863 | 3.4937 | 3.3194 | 3.3074 | 3.1245 | 3.1177 | 3.292 | 3.3025
LFP_C_35_B_2_SOC_5-70_Part_1-1_ID_2号.xlsx | LFP | 2 | 2号 | 35 | 26.7155 | 0.7633 | 0.07 | 5 | 0.05 | 3.1888 | 3.2267 | 3.2286 | 3.1926 | 3.1907 | 3.1533 | 3.1515 | 3.1875 | 3.19 | 3.2648 | 3.2683 | 3.1963 | 3.1916 | 3.1168 | 3.1133 | 3.1839 | 3.1892 | 3.3015 | 3.3067 | 3.1986 | 3.1918 | 3.0796 | 3.0745 | 3.1802 | 3.1884 | 3.338 | 3.3447 | 3.2007 | 3.1916 | 3.0425 | 3.0355 | 3.1795 | 3.1888 | 3.3752 | 3.3838 | 3.207 | 3.1937 | 3.0074 | 2.9988 | 3.1747 | 3.1881
LFP_C_35_B_2_SOC_5-70_Part_1-1_ID_2号.xlsx | LFP | 2 | 2号 | 35 | 26.7155 | 0.7633 | 0.07 | 10 | 0.1 | 3.2219 | 3.2613 | 3.2634 | 3.2263 | 3.2237 | 3.1847 | 3.1828 | 3.2198 | 3.2228 | 3.3011 | 3.3048 | 3.2304 | 3.2246 | 3.1463 | 3.1426 | 3.2181 | 3.223 | 3.3403 | 3.3457 | 3.2344 | 3.2256 | 3.1085 | 3.1029 | 3.2158 | 3.223 | 3.3794 | 3.3866 | 3.2357 | 3.2256 | 3.0697 | 3.0625 | 3.2104 | 3.2216 | 3.4168 | 3.426 | 3.2406 | 3.2263 | 3.0318 | 3.0227 | 3.2073 | 3.2214
LFP_C_35_B_2_SOC_5-70_Part_1-1_ID_2号.xlsx | LFP | 2 | 2号 | 35 | 26.7155 | 0.7633 | 0.07 | 15 | 0.15 | 3.2425 | 3.2827 | 3.2848 | 3.2471 | 3.2444 | 3.2046 | 3.2026 | 3.2404 | 3.2434 | 3.3231 | 3.3269 | 3.2513 | 3.2453 | 3.1658 | 3.1619 | 3.2388 | 3.2437 | 3.3631 | 3.3687 | 3.2534 | 3.2456 | 3.1264 | 3.1208 | 3.2336 | 3.2425 | 3.4017 | 3.4093 | 3.2585 | 3.2465 | 3.0878 | 3.0802 | 3.2309 | 3.2423 | 3.4409 | 3.4502 | 3.262 | 3.2471 | 3.0494 | 3.0399 | 3.2269 | 3.2416
LFP_C_35_B_2_SOC_5-70_Part_1-1_ID_2号.xlsx | LFP | 2 | 2号 | 35 | 26.7155 | 0.7633 | 0.07 | 20 | 0.2 | 3.273 | 3.3132 | 3.3152 | 3.2774 | 3.2748 | 3.2349 | 3.233 | 3.2709 | 3.2738 | 3.3538 | 3.3575 | 3.2816 | 3.2757 | 3.196 | 3.1923 | 3.2681 | 3.2737 | 3.3935 | 3.3991 | 3.2855 | 3.2765 | 3.157 | 3.1515 | 3.2671 | 3.2743 | 3.4335 | 3.441 | 3.2869 | 3.2767 | 3.1177 | 3.1105 | 3.2639 | 3.2737 | 3.4727 | 3.482 | 3.2932 | 3.2783 | 3.0799 | 3.0708 | 3.2588 | 3.2729
LFP_C_35_B_2_SOC_5-70_Part_1-1_ID_2号.xlsx | LFP | 2 | 2号 | 35 | 26.7155 | 0.7633 | 0.07 | 25 | 0.25 | 3.2955 | 3.3361 | 3.338 | 3.2999 | 3.2973 | 3.2572 | 3.2553 | 3.2941 | 3.2966 | 3.3768 | 3.3807 | 3.3043 | 3.2983 | 3.2179 | 3.2142 | 3.2918 | 3.2967 | 3.4172 | 3.4228 | 3.3083 | 3.2992 | 3.1789 | 3.1732 | 3.2892 | 3.2967 | 3.457 | 3.4646 | 3.3118 | 3.2999 | 3.14 | 3.1326 | 3.2844 | 3.2957 | 3.496 | 3.5053 | 3.3157 | 3.3004 | 3.101 | 3.0919 | 3.2843 | 3.2964
LFP_C_35_B_2_SOC_5-70_Part_1-1_ID_2号.xlsx | LFP | 2 | 2号 | 35 | 26.7155 | 0.7633 | 0.07 | 30 | 0.3 | 3.3057 | 3.3457 | 3.3478 | 3.3094 | 3.3071 | 3.2674 | 3.2655 | 3.3034 | 3.3064 | 3.3859 | 3.3896 | 3.3141 | 3.3083 | 3.2286 | 3.2249 | 3.3006 | 3.3062 | 3.4256 | 3.431 | 3.318 | 3.309 | 3.1898 | 3.1844 | 3.2976 | 3.3059 | 3.4649 | 3.4723 | 3.3215 | 3.3097 | 3.1509 | 3.1438 | 3.2946 | 3.3055 | 3.5039 | 3.513 | 3.3213 | 3.3089 | 3.1113 | 3.1025 | 3.2936 | 3.3055
LFP_C_35_B_2_SOC_5-70_Part_1-1_ID_2号.xlsx | LFP | 2 | 2号 | 35 | 26.7155 | 0.7633 | 0.07 | 35 | 0.35 | 3.3087 | 3.3484 | 3.3503 | 3.3131 | 3.3106 | 3.2713 | 3.2693 | 3.3067 | 3.3097 | 3.3884 | 3.3921 | 3.316 | 3.3111 | 3.2323 | 3.2288 | 3.3036 | 3.3092 | 3.4272 | 3.4326 | 3.3206 | 3.312 | 3.1942 | 3.1888 | 3.302 | 3.3094 | 3.4667 | 3.4739 | 3.3248 | 3.3131 | 3.1561 | 3.149 | 3.2983 | 3.3089 | 3.5051 | 3.5141 | 3.3282 | 3.3136 | 3.118 | 3.1092 | 3.2957 | 3.3085
LFP_C_35_B_2_SOC_5-70_Part_1-1_ID_2号.xlsx | LFP | 2 | 2号 | 35 | 26.7155 | 0.7633 | 0.07 | 40 | 0.4 | 3.3127 | 3.3552 | 3.3578 | 3.318 | 3.3148 | 3.2725 | 3.2702 | 3.3101 | 3.3136 | 3.3982 | 3.4028 | 3.3232 | 3.3159 | 3.2314 | 3.2269 | 3.3066 | 3.3134 | 3.4402 | 3.447 | 3.328 | 3.3169 | 3.1905 | 3.1839 | 3.3032 | 3.3131 | 3.4818 | 3.4909 | 3.3324 | 3.3178 | 3.1498 | 3.141 | 3.2992 | 3.3125 | 3.5227 | 3.5339 | 3.3326 | 3.3168 | 3.1078 | 3.0973 | 3.2943 | 3.3111
LFP_C_35_B_2_SOC_5-70_Part_1-1_ID_2号.xlsx | LFP | 2 | 2号 | 35 | 26.7155 | 0.7633 | 0.07 | 45 | 0.45 | 3.3122 | 3.3524 | 3.3545 | 3.3169 | 3.3141 | 3.274 | 3.2719 | 3.3099 | 3.3129 | 3.3931 | 3.3972 | 3.3199 | 3.3145 | 3.2346 | 3.2306 | 3.3062 | 3.3122 | 3.4324 | 3.4384 | 3.3252 | 3.3155 | 3.1958 | 3.1898 | 3.305 | 3.3127 | 3.4728 | 3.4807 | 3.3299 | 3.3169 | 3.1573 | 3.1498 | 3.3004 | 3.312 | 3.5116 | 3.5213 | 3.3301 | 3.3162 | 3.1175 | 3.1082 | 3.2966 | 3.3108
LFP_C_35_B_2_SOC_5-70_Part_1-1_ID_2号.xlsx | LFP | 2 | 2号 | 35 | 26.7155 | 0.7633 | 0.07 | 50 | 0.5 | 3.3127 | 3.3522 | 3.3541 | 3.3173 | 3.3148 | 3.2757 | 3.2738 | 3.3108 | 3.3138 | 3.3919 | 3.3956 | 3.322 | 3.3159 | 3.2378 | 3.2341 | 3.3081 | 3.3136 | 3.4309 | 3.4365 | 3.3261 | 3.3169 | 3.1998 | 3.1944 | 3.305 | 3.3132 | 3.4695 | 3.4769 | 3.3266 | 3.3164 | 3.1607 | 3.1535 | 3.3013 | 3.312 | 3.5072 | 3.5164 | 3.332 | 3.3176 | 3.1231 | 3.1143 | 3.3017 | 3.3131
LFP_C_35_B_2_SOC_5-70_Part_1-1_ID_2号.xlsx | LFP | 2 | 2号 | 35 | 26.7155 | 0.7633 | 0.07 | 55 | 0.55 | 3.3166 | 3.3561 | 3.358 | 3.3211 | 3.3185 | 3.2794 | 3.2774 | 3.3143 | 3.3173 | 3.3956 | 3.3996 | 3.3257 | 3.3196 | 3.2411 | 3.2374 | 3.3113 | 3.3169 | 3.4346 | 3.4402 | 3.3296 | 3.3203 | 3.2028 | 3.1972 | 3.3103 | 3.3175 | 3.4739 | 3.4816 | 3.3345 | 3.3218 | 3.1656 | 3.1582 | 3.3057 | 3.3166 | 3.512 | 3.5215 | 3.3341 | 3.3208 | 3.1261 | 3.1171 | 3.3013 | 3.315
LFP_C_35_B_2_SOC_5-70_Part_1-1_ID_2号.xlsx | LFP | 2 | 2号 | 35 | 26.7155 | 0.7633 | 0.07 | 60 | 0.6 | 3.3271 | 3.3663 | 3.3682 | 3.3317 | 3.3292 | 3.2904 | 3.2885 | 3.325 | 3.328 | 3.4054 | 3.4091 | 3.3362 | 3.3303 | 3.2527 | 3.249 | 3.3234 | 3.3283 | 3.4444 | 3.45 | 3.3406 | 3.3315 | 3.2153 | 3.2098 | 3.3217 | 3.3285 | 3.4832 | 3.4904 | 3.3452 | 3.3327 | 3.1782 | 3.1709 | 3.3166 | 3.3275 | 3.5206 | 3.5297 | 3.348 | 3.3331 | 3.1403 | 3.1312 | 3.3131 | 3.3266
LFP_C_35_B_2_SOC_5-70_Part_1-1_ID_2号.xlsx | LFP | 2 | 2号 | 35 | 26.7155 | 0.7633 | 0.07 | 65 | 0.65 | 3.3375 | 3.3761 | 3.378 | 3.3412 | 3.339 | 3.301 | 3.2992 | 3.3355 | 3.3382 | 3.4149 | 3.4182 | 3.3443 | 3.3397 | 3.2632 | 3.2599 | 3.3324 | 3.3378 | 3.4526 | 3.4577 | 3.3489 | 3.3408 | 3.226 | 3.2209 | 3.3299 | 3.3375 | 3.4906 | 3.4972 | 3.3526 | 3.3417 | 3.1889 | 3.1823 | 3.3276 | 3.3373 | 3.5283 | 3.5366 | 3.3559 | 3.3424 | 3.1519 | 3.1435 | 3.3276 | 3.3382
LFP_C_35_B_2_SOC_5-70_Part_1-1_ID_2号.xlsx | LFP | 2 | 2号 | 35 | 26.7155 | 0.7633 | 0.07 | 70 | 0.7 | 3.3429 | 3.381 | 3.3828 | 3.3471 | 3.3447 | 3.3071 | 3.3053 | 3.3412 | 3.3438 | 3.4196 | 3.4228 | 3.351 | 3.3459 | 3.2702 | 3.2669 | 3.3385 | 3.3434 | 3.457 | 3.4618 | 3.3543 | 3.3466 | 3.2332 | 3.2283 | 3.3361 | 3.3433 | 3.4946 | 3.5011 | 3.3547 | 3.3461 | 3.1953 | 3.1889 | 3.3324 | 3.342 | 3.5311 | 3.539 | 3.3568 | 3.3459 | 3.1577 | 3.1498 | 3.3317 | 3.3422
LFP_C_35_B_30_SOC_21.2352_Part_1-1_ID_30号.xlsx | LFP | 30 | 30号 | 35 | 29.7859 | 0.8510257 | 0.07 | 21.2352 | 0.21236 | 3.2692 | 3.3115 | 3.3136 | 3.2727 | 3.2706 | 3.2286 | 3.2267 | 3.2676 | 3.2702 | 3.3543 | 3.3582 | 3.2778 | 3.2719 | 3.1877 | 3.1842 | 3.2644 | 3.27 | 3.3963 | 3.4017 | 3.2813 | 3.2725 | 3.1466 | 3.1412 | 3.2632 | 3.2704 | 3.4382 | 3.4456 | 3.2827 | 3.2727 | 3.1052 | 3.0982 | 3.2602 | 3.2698 | 3.4793 | 3.4883 | 3.2855 | 3.273 | 3.0644 | 3.0557 | 3.2578 | 3.2697
LFP_C_35_B_30_SOC_5-75_Part_1-1_ID_30号.xlsx | LFP | 30 | 30号 | 35 | 29.957 | 0.8559143 | 0.07 | 5 | 0.04999714 | 3.1807 | 3.2227 | 3.2248 | 3.1849 | 3.1823 | 3.1408 | 3.1387 | 3.1782 | 3.1814 | 3.2648 | 3.2688 | 3.1898 | 3.1837 | 3.1003 | 3.0962 | 3.1765 | 3.1819 | 3.3066 | 3.3125 | 3.1942 | 3.1849 | 3.0601 | 3.0541 | 3.174 | 3.1821 | 3.348 | 3.3559 | 3.1984 | 3.186 | 3.02 | 3.012 | 3.1688 | 3.1812 | 3.3884 | 3.3982 | 3.2014 | 3.1863 | 2.9794 | 2.9697 | 3.165 | 3.1805
LFP_C_35_B_30_SOC_5-75_Part_1-1_ID_30号.xlsx | LFP | 30 | 30号 | 35 | 29.957 | 0.8559143 | 0.07 | 10 | 0.09999714 | 3.2227 | 3.2677 | 3.2702 | 3.2277 | 3.2244 | 3.18 | 3.1777 | 3.2198 | 3.2235 | 3.3129 | 3.3175 | 3.2327 | 3.2256 | 3.1364 | 3.1319 | 3.2165 | 3.2235 | 3.3571 | 3.364 | 3.2372 | 3.2263 | 3.0931 | 3.0863 | 3.2128 | 3.2232 | 3.4008 | 3.4098 | 3.2409 | 3.2269 | 3.0499 | 3.0411 | 3.2113 | 3.2235 | 3.4447 | 3.4556 | 3.2428 | 3.227 | 3.0069 | 2.9962 | 3.2051 | 3.2221
LFP_C_35_B_30_SOC_5-75_Part_1-1_ID_30号.xlsx | LFP | 30 | 30号 | 35 | 29.957 | 0.8559143 | 0.07 | 15 | 0.1499971 | 3.2414 | 3.2874 | 3.2899 | 3.2467 | 3.2432 | 3.1979 | 3.1953 | 3.2392 | 3.2425 | 3.3336 | 3.3385 | 3.2506 | 3.2439 | 3.153 | 3.1484 | 3.2346 | 3.242 | 3.3782 | 3.3854 | 3.2538 | 3.2441 | 3.1085 | 3.1013 | 3.2302 | 3.2413 | 3.4223 | 3.4316 | 3.2571 | 3.2442 | 3.0641 | 3.055 | 3.2256 | 3.2402 | 3.4656 | 3.4772 | 3.2641 | 3.2456 | 3.0216 | 3.0104 | 3.2227 | 3.2402
LFP_C_35_B_30_SOC_5-75_Part_1-1_ID_30号.xlsx | LFP | 30 | 30号 | 35 | 29.957 | 0.8559143 | 0.07 | 20 | 0.1999971 | 3.2715 | 3.3178 | 3.3206 | 3.2769 | 3.2734 | 3.2272 | 3.2248 | 3.2685 | 3.2723 | 3.3645 | 3.3694 | 3.2804 | 3.2737 | 3.1819 | 3.177 | 3.2657 | 3.2723 | 3.4103 | 3.4175 | 3.2846 | 3.2744 | 3.137 | 3.1298 | 3.2599 | 3.2713 | 3.4544 | 3.464 | 3.2876 | 3.2743 | 3.0922 | 3.0827 | 3.2583 | 3.2713 | 3.4993 | 3.5109 | 3.2953 | 3.2761 | 3.0497 | 3.0383 | 3.253 | 3.2708
LFP_C_35_B_30_SOC_5-75_Part_1-1_ID_30号.xlsx | LFP | 30 | 30号 | 35 | 29.957 | 0.8559143 | 0.07 | 25 | 0.2499971 | 3.2955 | 3.3427 | 3.3454 | 3.3011 | 3.2973 | 3.2506 | 3.2479 | 3.2923 | 3.2964 | 3.3901 | 3.3952 | 3.3064 | 3.2983 | 3.2049 | 3.1998 | 3.2897 | 3.2966 | 3.4367 | 3.4442 | 3.3113 | 3.2992 | 3.1598 | 3.1522 | 3.2846 | 3.296 | 3.482 | 3.4918 | 3.3155 | 3.2997 | 3.1147 | 3.1052 | 3.2802 | 3.2953 | 3.5265 | 3.5385 | 3.3169 | 3.2992 | 3.0697 | 3.0583 | 3.2792 | 3.2955
LFP_C_35_B_30_SOC_5-75_Part_1-1_ID_30号.xlsx | LFP | 30 | 30号 | 35 | 29.957 | 0.8559143 | 0.07 | 30 | 0.2999943 | 3.3055 | 3.3526 | 3.3554 | 3.3106 | 3.3073 | 3.2607 | 3.2581 | 3.3022 | 3.3064 | 3.4 | 3.4052 | 3.3168 | 3.3083 | 3.2153 | 3.2102 | 3.2999 | 3.3067 | 3.4463 | 3.4542 | 3.3199 | 3.3089 | 3.17 | 3.1624 | 3.2941 | 3.3057 | 3.4911 | 3.5013 | 3.3269 | 3.3099 | 3.1256 | 3.1161 | 3.2902 | 3.3055 | 3.5357 | 3.548 | 3.3285 | 3.3094 | 3.081 | 3.0694 | 3.2857 | 3.3046
LFP_C_35_B_30_SOC_5-75_Part_1-1_ID_30号.xlsx | LFP | 30 | 30号 | 35 | 29.957 | 0.8559143 | 0.07 | 35 | 0.3499914 | 3.3122 | 3.3622 | 3.3657 | 3.3194 | 3.3146 | 3.2655 | 3.2622 | 3.3085 | 3.3136 | 3.4123 | 3.4189 | 3.3245 | 3.3153 | 3.2172 | 3.2109 | 3.3032 | 3.3129 | 3.4602 | 3.4697 | 3.3294 | 3.3157 | 3.1695 | 3.1605 | 3.2978 | 3.312 | 3.5072 | 3.5192 | 3.3385 | 3.3171 | 3.1236 | 3.1122 | 3.2939 | 3.312 | 3.5538 | 3.5683 | 3.344 | 3.318 | 3.078 | 3.0644 | 3.2899 | 3.3115
LFP_C_35_B_30_SOC_5-75_Part_1-1_ID_30号.xlsx | LFP | 30 | 30号 | 35 | 29.957 | 0.8559143 | 0.07 | 40 | 0.3999886 | 3.3103 | 3.3564 | 3.3592 | 3.3166 | 3.3131 | 3.2677 | 3.2651 | 3.3078 | 3.3122 | 3.4033 | 3.4086 | 3.3229 | 3.3145 | 3.2237 | 3.2186 | 3.3057 | 3.3127 | 3.4488 | 3.4567 | 3.3289 | 3.3159 | 3.1802 | 3.1728 | 3.3006 | 3.312 | 3.4928 | 3.503 | 3.3338 | 3.3164 | 3.1366 | 3.1269 | 3.2966 | 3.3113 | 3.5364 | 3.5485 | 3.3348 | 3.3157 | 3.0926 | 3.0813 | 3.2916 | 3.3099
LFP_C_35_B_30_SOC_5-75_Part_1-1_ID_30号.xlsx | LFP | 30 | 30号 | 35 | 29.957 | 0.8559143 | 0.07 | 45 | 0.4499857 | 3.3125 | 3.357 | 3.3596 | 3.3182 | 3.3145 | 3.2706 | 3.2681 | 3.3103 | 3.3136 | 3.4019 | 3.4068 | 3.3239 | 3.3157 | 3.2279 | 3.2232 | 3.3057 | 3.3131 | 3.4451 | 3.4523 | 3.3287 | 3.3164 | 3.1851 | 3.1782 | 3.302 | 3.3127 | 3.4879 | 3.4974 | 3.3331 | 3.3171 | 3.1426 | 3.1338 | 3.3008 | 3.3131 | 3.5311 | 3.5427 | 3.3392 | 3.3185 | 3.1015 | 3.0908 | 3.2953 | 3.312
LFP_C_35_B_30_SOC_5-75_Part_1-1_ID_30号.xlsx | LFP | 30 | 30号 | 35 | 29.957 | 0.8559143 | 0.07 | 50 | 0.4999829 | 3.3141 | 3.3587 | 3.3613 | 3.3199 | 3.3162 | 3.2723 | 3.2697 | 3.312 | 3.3155 | 3.404 | 3.4091 | 3.3261 | 3.3178 | 3.2294 | 3.2246 | 3.3073 | 3.315 | 3.4474 | 3.4549 | 3.331 | 3.3185 | 3.1867 | 3.1796 | 3.3038 | 3.3145 | 3.4904 | 3.5002 | 3.3362 | 3.3194 | 3.1443 | 3.1354 | 3.3032 | 3.3155 | 3.5341 | 3.5459 | 3.3422 | 3.321 | 3.1033 | 3.0922 | 3.3006 | 3.3157
LFP_C_35_B_30_SOC_5-75_Part_1-1_ID_30号.xlsx | LFP | 30 | 30号 | 35 | 29.957 | 0.8559143 | 0.07 | 55 | 0.54998 | 3.3185 | 3.3633 | 3.3661 | 3.3247 | 3.3208 | 3.2765 | 3.2738 | 3.3155 | 3.3197 | 3.4084 | 3.4138 | 3.3306 | 3.322 | 3.2335 | 3.2283 | 3.3113 | 3.3192 | 3.4519 | 3.4598 | 3.3334 | 3.322 | 3.1896 | 3.1824 | 3.3066 | 3.3182 | 3.4946 | 3.5044 | 3.3371 | 3.322 | 3.1466 | 3.1373 | 3.3018 | 3.3169 | 3.5364 | 3.5481 | 3.3445 | 3.3234 | 3.105 | 3.0938 | 3.3025 | 3.3183
LFP_C_35_B_30_SOC_5-75_Part_1-1_ID_30号.xlsx | LFP | 30 | 30号 | 35 | 29.957 | 0.8559143 | 0.07 | 60 | 0.59998 | 3.3322 | 3.3775 | 3.3803 | 3.3383 | 3.3345 | 3.2897 | 3.2869 | 3.329 | 3.3334 | 3.4228 | 3.4281 | 3.3443 | 3.3357 | 3.2462 | 3.2407 | 3.3245 | 3.3329 | 3.4667 | 3.4742 | 3.3468 | 3.3355 | 3.2018 | 3.194 | 3.3196 | 3.3317 | 3.5095 | 3.5192 | 3.3503 | 3.3355 | 3.158 | 3.1482 | 3.315 | 3.3308 | 3.5518 | 3.5634 | 3.3575 | 3.3371 | 3.1164 | 3.1043 | 3.3115 | 3.3304
LFP_C_35_B_30_SOC_5-75_Part_1-1_ID_30号.xlsx | LFP | 30 | 30号 | 35 | 29.957 | 0.8559143 | 0.07 | 65 | 0.64998 | 3.3399 | 3.3845 | 3.3868 | 3.3445 | 3.3417 | 3.2978 | 3.2953 | 3.3368 | 3.3408 | 3.4286 | 3.4333 | 3.3487 | 3.3422 | 3.2544 | 3.2496 | 3.3327 | 3.3401 | 3.4716 | 3.4784 | 3.355 | 3.3434 | 3.2121 | 3.2051 | 3.3294 | 3.3399 | 3.5148 | 3.5234 | 3.3591 | 3.3443 | 3.1698 | 3.1609 | 3.3285 | 3.3406 | 3.558 | 3.5687 | 3.3645 | 3.3459 | 3.1288 | 3.1178 | 3.3234 | 3.3399
LFP_C_35_B_30_SOC_5-75_Part_1-1_ID_30号.xlsx | LFP | 30 | 30号 | 35 | 29.957 | 0.8559143 | 0.07 | 70 | 0.6999771 | 3.3433 | 3.3861 | 3.3884 | 3.3482 | 3.3452 | 3.3027 | 3.3006 | 3.341 | 3.3443 | 3.4291 | 3.4333 | 3.3529 | 3.3462 | 3.2613 | 3.2572 | 3.3378 | 3.344 | 3.4712 | 3.4774 | 3.3547 | 3.3461 | 3.2193 | 3.2132 | 3.334 | 3.3433 | 3.5125 | 3.5204 | 3.3573 | 3.3461 | 3.1777 | 3.1698 | 3.3327 | 3.3434 | 3.5541 | 3.5638 | 3.3645 | 3.3482 | 3.1384 | 3.1285 | 3.328 | 3.3427
LFP_C_35_B_30_SOC_5-75_Part_1-1_ID_30号.xlsx | LFP | 30 | 30号 | 35 | 29.957 | 0.8559143 | 0.07 | 75 | 0.7499771 | 3.3445 | 3.3859 | 3.3879 | 3.348 | 3.3459 | 3.3048 | 3.3029 | 3.342 | 3.345 | 3.4274 | 3.431 | 3.3515 | 3.3464 | 3.2643 | 3.2606 | 3.3394 | 3.3447 | 3.4681 | 3.4737 | 3.3566 | 3.3477 | 3.2246 | 3.219 | 3.3364 | 3.3445 | 3.5088 | 3.5158 | 3.3598 | 3.3482 | 3.1847 | 3.1775 | 3.3357 | 3.3452 | 3.5497 | 3.5585 | 3.3643 | 3.3496 | 3.1456 | 3.1368 | 3.3313 | 3.3443
LFP_C_35_B_31_SOC_22.1736_Part_1-1_ID_31号.xlsx | LFP | 31 | 31号 | 35 | 29.6187 | 0.8462486 | 0.07 | 22.1736 | 0.2217486 | 3.2723 | 3.309 | 3.3104 | 3.275 | 3.2736 | 3.2372 | 3.236 | 3.2713 | 3.2732 | 3.3459 | 3.3487 | 3.279 | 3.2746 | 3.2018 | 3.1991 | 3.2688 | 3.273 | 3.3822 | 3.3861 | 3.2799 | 3.2746 | 3.1654 | 3.1616 | 3.2676 | 3.273 | 3.4184 | 3.4237 | 3.2843 | 3.2758 | 3.1303 | 3.1252 | 3.2667 | 3.2732 | 3.4549 | 3.4616 | 3.2874 | 3.2769 | 3.0954 | 3.0889 | 3.2651 | 3.2736
LFP_C_35_B_31_SOC_5-75_Part_1-1_ID_31号.xlsx | LFP | 31 | 31号 | 35 | 29.749 | 0.8499714 | 0.07 | 5 | 0.04999714 | 3.1858 | 3.2225 | 3.2239 | 3.1889 | 3.1873 | 3.1511 | 3.1498 | 3.1847 | 3.1868 | 3.2592 | 3.2623 | 3.1921 | 3.1881 | 3.1159 | 3.1128 | 3.1812 | 3.1861 | 3.2948 | 3.2992 | 3.1942 | 3.1884 | 3.0799 | 3.0755 | 3.1784 | 3.1854 | 3.3303 | 3.3362 | 3.1963 | 3.1884 | 3.0439 | 3.0379 | 3.1751 | 3.1847 | 3.3656 | 3.3729 | 3.2009 | 3.1894 | 3.009 | 3.0014 | 3.1758 | 3.1858
LFP_C_35_B_31_SOC_5-75_Part_1-1_ID_31号.xlsx | LFP | 31 | 31号 | 35 | 29.749 | 0.8499714 | 0.07 | 10 | 0.09999714 | 3.2221 | 3.2609 | 3.2627 | 3.2254 | 3.2235 | 3.1852 | 3.1835 | 3.2207 | 3.223 | 3.2999 | 3.3032 | 3.2288 | 3.2244 | 3.1475 | 3.1442 | 3.2174 | 3.2225 | 3.3378 | 3.3427 | 3.2328 | 3.2251 | 3.1101 | 3.105 | 3.2163 | 3.223 | 3.3764 | 3.3831 | 3.2369 | 3.2263 | 3.0731 | 3.0663 | 3.2146 | 3.2232 | 3.4147 | 3.423 | 3.2409 | 3.2274 | 3.0362 | 3.028 | 3.2126 | 3.2235
LFP_C_35_B_31_SOC_5-75_Part_1-1_ID_31号.xlsx | LFP | 31 | 31号 | 35 | 29.749 | 0.8499714 | 0.07 | 15 | 0.1499943 | 3.2395 | 3.2792 | 3.2809 | 3.2437 | 3.2411 | 3.2021 | 3.2002 | 3.2381 | 3.2406 | 3.319 | 3.3224 | 3.2476 | 3.2423 | 3.1638 | 3.1603 | 3.2348 | 3.2402 | 3.358 | 3.3631 | 3.2511 | 3.2428 | 3.1254 | 3.1203 | 3.2339 | 3.2407 | 3.3973 | 3.4042 | 3.2548 | 3.2439 | 3.0875 | 3.0808 | 3.232 | 3.2409 | 3.4363 | 3.4449 | 3.2588 | 3.2449 | 3.0501 | 3.0415 | 3.2269 | 3.24
LFP_C_35_B_31_SOC_5-75_Part_1-1_ID_31号.xlsx | LFP | 31 | 31号 | 35 | 29.749 | 0.8499714 | 0.07 | 20 | 0.1999914 | 3.2702 | 3.3099 | 3.3117 | 3.2736 | 3.2716 | 3.2323 | 3.2304 | 3.2686 | 3.2711 | 3.3499 | 3.3533 | 3.2776 | 3.2725 | 3.1937 | 3.1902 | 3.2653 | 3.2708 | 3.3889 | 3.394 | 3.2815 | 3.2734 | 3.1554 | 3.1501 | 3.2625 | 3.2704 | 3.4279 | 3.4347 | 3.2846 | 3.2738 | 3.117 | 3.1101 | 3.262 | 3.2709 | 3.4672 | 3.4758 | 3.2892 | 3.2753 | 3.0796 | 3.0711 | 3.2576 | 3.2704
LFP_C_35_B_31_SOC_5-75_Part_1-1_ID_31号.xlsx | LFP | 31 | 31号 | 35 | 29.749 | 0.8499714 | 0.07 | 25 | 0.2499886 | 3.2927 | 3.3334 | 3.3352 | 3.2969 | 3.2943 | 3.2541 | 3.2523 | 3.2906 | 3.2934 | 3.374 | 3.3777 | 3.301 | 3.295 | 3.2147 | 3.2111 | 3.2876 | 3.2932 | 3.414 | 3.4195 | 3.3027 | 3.295 | 3.1747 | 3.1692 | 3.2839 | 3.2923 | 3.453 | 3.4604 | 3.3074 | 3.296 | 3.1359 | 3.1286 | 3.2829 | 3.2927 | 3.493 | 3.5021 | 3.3117 | 3.2971 | 3.0975 | 3.0886 | 3.2785 | 3.292
LFP_C_35_B_31_SOC_5-75_Part_1-1_ID_31号.xlsx | LFP | 31 | 31号 | 35 | 29.749 | 0.8499714 | 0.07 | 30 | 0.2999886 | 3.3048 | 3.3452 | 3.3471 | 3.309 | 3.3064 | 3.2665 | 3.2648 | 3.3032 | 3.3059 | 3.3861 | 3.3898 | 3.3131 | 3.3076 | 3.2275 | 3.2239 | 3.3002 | 3.3057 | 3.4258 | 3.4312 | 3.3169 | 3.3083 | 3.1884 | 3.1831 | 3.299 | 3.306 | 3.4658 | 3.473 | 3.3185 | 3.3083 | 3.149 | 3.1421 | 3.2941 | 3.3048 | 3.5041 | 3.5132 | 3.3238 | 3.3092 | 3.1107 | 3.1022 | 3.2938 | 3.3055
LFP_C_35_B_31_SOC_5-75_Part_1-1_ID_31号.xlsx | LFP | 31 | 31号 | 35 | 29.749 | 0.8499714 | 0.07 | 35 | 0.3499857 | 3.3118 | 3.355 | 3.3573 | 3.3162 | 3.3136 | 3.2711 | 3.2688 | 3.309 | 3.3127 | 3.398 | 3.4026 | 3.322 | 3.3148 | 3.2298 | 3.2253 | 3.3057 | 3.3125 | 3.4402 | 3.447 | 3.3264 | 3.3155 | 3.1884 | 3.1819 | 3.3041 | 3.3129 | 3.4827 | 3.4916 | 3.3311 | 3.3166 | 3.1477 | 3.1391 | 3.3015 | 3.3131 | 3.5243 | 3.5353 | 3.3366 | 3.318 | 3.1078 | 3.0973 | 3.296 | 3.3122
LFP_C_35_B_31_SOC_5-75_Part_1-1_ID_31号.xlsx | LFP | 31 | 31号 | 35 | 29.749 | 0.8499714 | 0.07 | 40 | 0.3999829 | 3.3111 | 3.3508 | 3.3527 | 3.3148 | 3.3125 | 3.2734 | 3.2716 | 3.3089 | 3.3118 | 3.3905 | 3.3942 | 3.3183 | 3.3132 | 3.2348 | 3.2311 | 3.3069 | 3.3118 | 3.4298 | 3.4354 | 3.3234 | 3.3145 | 3.1967 | 3.1913 | 3.3032 | 3.3113 | 3.4684 | 3.4756 | 3.3268 | 3.315 | 3.1584 | 3.1515 | 3.3024 | 3.3118 | 3.5076 | 3.5167 | 3.3278 | 3.315 | 3.1199 | 3.1115 | 3.2969 | 3.3101
LFP_C_35_B_31_SOC_5-75_Part_1-1_ID_31号.xlsx | LFP | 31 | 31号 | 35 | 29.749 | 0.8499714 | 0.07 | 45 | 0.44998 | 3.3113 | 3.3498 | 3.3515 | 3.3155 | 3.3131 | 3.275 | 3.2734 | 3.3094 | 3.3122 | 3.3884 | 3.3919 | 3.318 | 3.3134 | 3.2374 | 3.2341 | 3.3074 | 3.312 | 3.4263 | 3.4314 | 3.3208 | 3.3139 | 3.2 | 3.1951 | 3.3034 | 3.3111 | 3.4632 | 3.47 | 3.3259 | 3.315 | 3.1631 | 3.1568 | 3.3034 | 3.3118 | 3.5018 | 3.51 | 3.3306 | 3.3166 | 3.1269 | 3.1191 | 3.299 | 3.3111
LFP_C_35_B_31_SOC_5-75_Part_1-1_ID_31号.xlsx | LFP | 31 | 31号 | 35 | 29.749 | 0.8499714 | 0.07 | 50 | 0.4999771 | 3.3124 | 3.3508 | 3.3526 | 3.3166 | 3.3141 | 3.2761 | 3.2746 | 3.3106 | 3.3134 | 3.3896 | 3.3931 | 3.3206 | 3.3152 | 3.239 | 3.2357 | 3.308 | 3.3131 | 3.4275 | 3.4326 | 3.3241 | 3.316 | 3.2019 | 3.197 | 3.3053 | 3.3129 | 3.4651 | 3.4718 | 3.3278 | 3.3168 | 3.1649 | 3.1584 | 3.3048 | 3.3134 | 3.5034 | 3.5118 | 3.3322 | 3.3182 | 3.1285 | 3.1205 | 3.3004 | 3.3125
LFP_C_35_B_31_SOC_5-75_Part_1-1_ID_31号.xlsx | LFP | 31 | 31号 | 35 | 29.749 | 0.8499714 | 0.07 | 55 | 0.5499743 | 3.3145 | 3.3531 | 3.355 | 3.3189 | 3.3164 | 3.2783 | 3.2764 | 3.3127 | 3.3153 | 3.3919 | 3.3954 | 3.3231 | 3.3175 | 3.2411 | 3.2376 | 3.3099 | 3.3152 | 3.43 | 3.4353 | 3.3268 | 3.3183 | 3.2037 | 3.1986 | 3.3071 | 3.3148 | 3.4677 | 3.4746 | 3.3308 | 3.319 | 3.1665 | 3.16 | 3.3043 | 3.3145 | 3.5051 | 3.5137 | 3.334 | 3.3197 | 3.1294 | 3.1212 | 3.3045 | 3.3153
LFP_C_35_B_31_SOC_5-75_Part_1-1_ID_31号.xlsx | LFP | 31 | 31号 | 35 | 29.749 | 0.8499714 | 0.07 | 60 | 0.5999714 | 3.3199 | 3.3594 | 3.3613 | 3.3247 | 3.3218 | 3.2829 | 3.2809 | 3.3176 | 3.3208 | 3.3989 | 3.4028 | 3.3275 | 3.3222 | 3.2444 | 3.2406 | 3.3143 | 3.3201 | 3.4372 | 3.443 | 3.3329 | 3.3236 | 3.2065 | 3.2011 | 3.3134 | 3.3206 | 3.4765 | 3.4842 | 3.3375 | 3.325 | 3.1692 | 3.1619 | 3.3087 | 3.3199 | 3.5143 | 3.5236 | 3.3373 | 3.3239 | 3.1301 | 3.1212 | 3.3045 | 3.3183
LFP_C_35_B_31_SOC_5-75_Part_1-1_ID_31号.xlsx | LFP | 31 | 31号 | 35 | 29.749 | 0.8499714 | 0.07 | 65 | 0.6499714 | 3.3336 | 3.3726 | 3.3745 | 3.3382 | 3.3357 | 3.2971 | 3.2953 | 3.3317 | 3.3347 | 3.4117 | 3.4154 | 3.3426 | 3.3368 | 3.2597 | 3.2562 | 3.3303 | 3.335 | 3.4504 | 3.4558 | 3.3468 | 3.338 | 3.2225 | 3.2172 | 3.3264 | 3.3343 | 3.4881 | 3.4951 | 3.3505 | 3.3387 | 3.1851 | 3.1779 | 3.3231 | 3.3338 | 3.5255 | 3.5341 | 3.3536 | 3.3392 | 3.1477 | 3.1389 | 3.3201 | 3.3334
LFP_C_35_B_31_SOC_5-75_Part_1-1_ID_31号.xlsx | LFP | 31 | 31号 | 35 | 29.749 | 0.8499714 | 0.07 | 70 | 0.6999686 | 3.341 | 3.3787 | 3.3803 | 3.345 | 3.3431 | 3.306 | 3.3045 | 3.3405 | 3.3427 | 3.4172 | 3.4203 | 3.3496 | 3.3445 | 3.2702 | 3.2671 | 3.3376 | 3.3424 | 3.454 | 3.4586 | 3.3527 | 3.3452 | 3.2339 | 3.2293 | 3.3369 | 3.3429 | 3.4916 | 3.4976 | 3.3564 | 3.3466 | 3.1981 | 3.1919 | 3.3331 | 3.3424 | 3.5278 | 3.5353 | 3.3598 | 3.3471 | 3.1619 | 3.1545 | 3.3308 | 3.342
LFP_C_35_B_31_SOC_5-75_Part_1-1_ID_31号.xlsx | LFP | 31 | 31号 | 35 | 29.749 | 0.8499714 | 0.07 | 75 | 0.7499686 | 3.3452 | 3.3817 | 3.3831 | 3.3489 | 3.3468 | 3.3106 | 3.3092 | 3.3438 | 3.3459 | 3.4184 | 3.4212 | 3.3522 | 3.3478 | 3.2755 | 3.2727 | 3.3422 | 3.3461 | 3.4546 | 3.4588 | 3.3559 | 3.3489 | 3.2404 | 3.2362 | 3.341 | 3.3464 | 3.4909 | 3.4965 | 3.3596 | 3.3501 | 3.2056 | 3.2 | 3.3397 | 3.3468 | 3.5272 | 3.5343 | 3.3622 | 3.3508 | 3.1705 | 3.1637 | 3.335 | 3.3455
LFP_C_35_B_32_SOC_45.6607_Part_1-1_ID_32号.xlsx | LFP | 32 | 32号 | 35 | 29.4777 | 0.84222 | 0.07 | 45.6607 | 0.4566114 | 3.3039 | 3.3438 | 3.3457 | 3.3083 | 3.3059 | 3.2664 | 3.2646 | 3.3029 | 3.3052 | 3.3843 | 3.3879 | 3.3113 | 3.3064 | 3.2275 | 3.2242 | 3.3006 | 3.3052 | 3.4237 | 3.4289 | 3.3141 | 3.3069 | 3.1888 | 3.184 | 3.2964 | 3.3041 | 3.4621 | 3.469 | 3.3194 | 3.308 | 3.1508 | 3.1445 | 3.2964 | 3.305 | 3.502 | 3.5104 | 3.3203 | 3.3081 | 3.1122 | 3.1044 | 3.2911 | 3.3034
LFP_C_35_B_32_SOC_5-75_Part_1-1_ID_32号.xlsx | LFP | 32 | 32号 | 35 | 29.6897 | 0.8482771 | 0.07 | 5 | 0.04999714 | 3.1958 | 3.236 | 3.2378 | 3.1995 | 3.1974 | 3.1577 | 3.1559 | 3.1937 | 3.1965 | 3.2761 | 3.2799 | 3.2033 | 3.1982 | 3.1187 | 3.115 | 3.1916 | 3.1967 | 3.3159 | 3.3213 | 3.2061 | 3.1988 | 3.0796 | 3.0741 | 3.187 | 3.1956 | 3.3545 | 3.3617 | 3.2111 | 3.1998 | 3.0413 | 3.0341 | 3.1865 | 3.1963 | 3.3947 | 3.4035 | 3.2118 | 3.1998 | 3.0021 | 2.9932 | 3.184 | 3.196
LFP_C_35_B_32_SOC_5-75_Part_1-1_ID_32号.xlsx | LFP | 32 | 32号 | 35 | 29.6897 | 0.8482771 | 0.07 | 10 | 0.09999714 | 3.2242 | 3.2676 | 3.2697 | 3.2293 | 3.2262 | 3.1833 | 3.1812 | 3.2218 | 3.2253 | 3.311 | 3.3152 | 3.2323 | 3.2267 | 3.141 | 3.1368 | 3.2181 | 3.2246 | 3.3531 | 3.3594 | 3.2353 | 3.2269 | 3.0987 | 3.0926 | 3.2163 | 3.2246 | 3.3956 | 3.4038 | 3.2418 | 3.2286 | 3.0583 | 3.0501 | 3.2112 | 3.2241 | 3.4372 | 3.4474 | 3.2455 | 3.229 | 3.0172 | 3.0072 | 3.2073 | 3.2235
LFP_C_35_B_32_SOC_5-75_Part_1-1_ID_32号.xlsx | LFP | 32 | 32号 | 35 | 29.6897 | 0.8482771 | 0.07 | 15 | 0.1499971 | 3.2448 | 3.289 | 3.2913 | 3.2498 | 3.2467 | 3.203 | 3.2007 | 3.2421 | 3.2458 | 3.3334 | 3.3378 | 3.2546 | 3.2476 | 3.1602 | 3.1558 | 3.2386 | 3.2455 | 3.3768 | 3.3833 | 3.2567 | 3.2476 | 3.1168 | 3.1103 | 3.2344 | 3.2446 | 3.4193 | 3.4281 | 3.2625 | 3.2488 | 3.075 | 3.0663 | 3.2309 | 3.2444 | 3.4618 | 3.4725 | 3.2667 | 3.2495 | 3.0334 | 3.023 | 3.2274 | 3.2439
LFP_C_35_B_32_SOC_5-75_Part_1-1_ID_32号.xlsx | LFP | 32 | 32号 | 35 | 29.6897 | 0.8482771 | 0.07 | 20 | 0.1999971 | 3.274 | 3.319 | 3.3215 | 3.2785 | 3.2758 | 3.2314 | 3.229 | 3.2713 | 3.275 | 3.3642 | 3.3687 | 3.2827 | 3.2764 | 3.1875 | 3.183 | 3.2672 | 3.2744 | 3.408 | 3.4149 | 3.2864 | 3.2769 | 3.1438 | 3.1372 | 3.2637 | 3.2738 | 3.4514 | 3.4605 | 3.2923 | 3.2781 | 3.1015 | 3.0926 | 3.2597 | 3.2736 | 3.4946 | 3.5058 | 3.2932 | 3.2776 | 3.0583 | 3.0476 | 3.2551 | 3.2725
LFP_C_35_B_32_SOC_5-75_Part_1-1_ID_32号.xlsx | LFP | 32 | 32号 | 35 | 29.6897 | 0.8482771 | 0.07 | 25 | 0.2499971 | 3.2969 | 3.3427 | 3.3452 | 3.3022 | 3.299 | 3.2538 | 3.2516 | 3.2943 | 3.298 | 3.3886 | 3.3933 | 3.3059 | 3.2994 | 3.2094 | 3.2049 | 3.2904 | 3.2976 | 3.433 | 3.44 | 3.3115 | 3.3004 | 3.1658 | 3.1589 | 3.2869 | 3.2973 | 3.4772 | 3.4863 | 3.3129 | 3.3002 | 3.1217 | 3.1126 | 3.2823 | 3.2964 | 3.5202 | 3.5315 | 3.3197 | 3.3015 | 3.0796 | 3.0687 | 3.2823 | 3.2973
LFP_C_35_B_32_SOC_5-75_Part_1-1_ID_32号.xlsx | LFP | 32 | 32号 | 35 | 29.6897 | 0.8482771 | 0.07 | 30 | 0.2999943 | 3.3069 | 3.3524 | 3.355 | 3.3115 | 3.3085 | 3.2637 | 3.2613 | 3.3039 | 3.3078 | 3.398 | 3.4028 | 3.3173 | 3.3097 | 3.22 | 3.2151 | 3.3017 | 3.308 | 3.443 | 3.4502 | 3.3201 | 3.3101 | 3.1758 | 3.1689 | 3.2983 | 3.3076 | 3.4869 | 3.4964 | 3.3266 | 3.3115 | 3.1333 | 3.1243 | 3.2929 | 3.3069 | 3.5301 | 3.5413 | 3.3268 | 3.3106 | 3.0894 | 3.0785 | 3.2918 | 3.3069
LFP_C_35_B_32_SOC_5-75_Part_1-1_ID_32号.xlsx | LFP | 32 | 32号 | 35 | 29.6897 | 0.8482771 | 0.07 | 35 | 0.3499914 | 3.3129 | 3.3613 | 3.3645 | 3.3185 | 3.315 | 3.2674 | 3.2644 | 3.3101 | 3.3143 | 3.41 | 3.4161 | 3.3261 | 3.3166 | 3.2212 | 3.2155 | 3.3053 | 3.3141 | 3.4572 | 3.466 | 3.3294 | 3.3168 | 3.1747 | 3.1665 | 3.3025 | 3.3139 | 3.5039 | 3.5151 | 3.3338 | 3.3173 | 3.1291 | 3.1185 | 3.2957 | 3.3125 | 3.5483 | 3.5618 | 3.3413 | 3.3183 | 3.085 | 3.0722 | 3.2918 | 3.3122
LFP_C_35_B_32_SOC_5-75_Part_1-1_ID_32号.xlsx | LFP | 32 | 32号 | 35 | 29.6897 | 0.8482771 | 0.07 | 40 | 0.3999914 | 3.3129 | 3.3573 | 3.3598 | 3.3176 | 3.3145 | 3.2706 | 3.2681 | 3.3097 | 3.3136 | 3.4019 | 3.4066 | 3.3218 | 3.3152 | 3.2272 | 3.2225 | 3.3057 | 3.3129 | 3.4451 | 3.4523 | 3.3282 | 3.3164 | 3.1849 | 3.1781 | 3.302 | 3.3127 | 3.4883 | 3.4976 | 3.3322 | 3.3169 | 3.1424 | 3.1336 | 3.2985 | 3.3122 | 3.5306 | 3.542 | 3.3373 | 3.3178 | 3.1008 | 3.0901 | 3.295 | 3.3118
LFP_C_35_B_32_SOC_5-75_Part_1-1_ID_32号.xlsx | LFP | 32 | 32号 | 35 | 29.6897 | 0.8482771 | 0.07 | 45 | 0.4499914 | 3.3129 | 3.3559 | 3.3582 | 3.3175 | 3.3146 | 3.2723 | 3.27 | 3.3101 | 3.3138 | 3.3989 | 3.4035 | 3.3215 | 3.3153 | 3.2304 | 3.226 | 3.3064 | 3.3131 | 3.4409 | 3.4474 | 3.3276 | 3.3166 | 3.1894 | 3.1833 | 3.3034 | 3.3129 | 3.4828 | 3.4916 | 3.3318 | 3.3175 | 3.1484 | 3.1403 | 3.3027 | 3.3136 | 3.5251 | 3.5357 | 3.3331 | 3.3173 | 3.1073 | 3.0975 | 3.2967 | 3.312
LFP_C_35_B_32_SOC_5-75_Part_1-1_ID_32号.xlsx | LFP | 32 | 32号 | 35 | 29.6897 | 0.8482771 | 0.07 | 50 | 0.4999886 | 3.315 | 3.358 | 3.3605 | 3.3203 | 3.3169 | 3.2743 | 3.2719 | 3.3122 | 3.3157 | 3.4012 | 3.4058 | 3.3236 | 3.3173 | 3.2321 | 3.2277 | 3.3078 | 3.3148 | 3.4428 | 3.4497 | 3.3269 | 3.3176 | 3.19 | 3.1837 | 3.3041 | 3.3141 | 3.4844 | 3.4932 | 3.3334 | 3.3187 | 3.1493 | 3.1412 | 3.3008 | 3.3138 | 3.5257 | 3.5364 | 3.334 | 3.3182 | 3.1077 | 3.0977 | 3.2967 | 3.3125
LFP_C_35_B_32_SOC_5-75_Part_1-1_ID_32号.xlsx | LFP | 32 | 32号 | 35 | 29.6897 | 0.8482771 | 0.07 | 55 | 0.5499857 | 3.3176 | 3.3608 | 3.3633 | 3.3224 | 3.3196 | 3.2767 | 3.2744 | 3.3155 | 3.3187 | 3.4045 | 3.4091 | 3.3269 | 3.3204 | 3.2349 | 3.2304 | 3.3108 | 3.3178 | 3.4463 | 3.4532 | 3.3333 | 3.3217 | 3.1937 | 3.1871 | 3.3071 | 3.3175 | 3.4883 | 3.4972 | 3.3399 | 3.3234 | 3.1533 | 3.1447 | 3.3041 | 3.3175 | 3.5301 | 3.5409 | 3.3427 | 3.3236 | 3.1122 | 3.1019 | 3.3011 | 3.3169
LFP_C_35_B_32_SOC_5-75_Part_1-1_ID_32号.xlsx | LFP | 32 | 32号 | 35 | 29.6897 | 0.8482771 | 0.07 | 60 | 0.5999857 | 3.3294 | 3.3735 | 3.3759 | 3.3352 | 3.3317 | 3.2881 | 3.2857 | 3.3266 | 3.3304 | 3.4175 | 3.4223 | 3.3408 | 3.3329 | 3.246 | 3.2411 | 3.3227 | 3.3301 | 3.4605 | 3.4676 | 3.3454 | 3.3338 | 3.2037 | 3.1965 | 3.3187 | 3.3296 | 3.5028 | 3.512 | 3.3469 | 3.3334 | 3.1607 | 3.1517 | 3.3141 | 3.3283 | 3.5439 | 3.555 | 3.3538 | 3.3348 | 3.1201 | 3.1089 | 3.3103 | 3.3278
LFP_C_35_B_32_SOC_5-75_Part_1-1_ID_32号.xlsx | LFP | 32 | 32号 | 35 | 29.6897 | 0.8482771 | 0.07 | 65 | 0.6499857 | 3.3385 | 3.3817 | 3.384 | 3.3436 | 3.3405 | 3.2976 | 3.2955 | 3.3357 | 3.3394 | 3.4251 | 3.4295 | 3.3487 | 3.3417 | 3.2559 | 3.2516 | 3.3324 | 3.3392 | 3.4674 | 3.4739 | 3.3531 | 3.3424 | 3.2146 | 3.2081 | 3.329 | 3.3389 | 3.5093 | 3.5178 | 3.3575 | 3.3434 | 3.1735 | 3.1649 | 3.328 | 3.3394 | 3.5515 | 3.5618 | 3.3622 | 3.3447 | 3.1335 | 3.1229 | 3.3224 | 3.3383
LFP_C_35_B_32_SOC_5-75_Part_1-1_ID_32号.xlsx | LFP | 32 | 32号 | 35 | 29.6897 | 0.8482771 | 0.07 | 70 | 0.6999829 | 3.3433 | 3.385 | 3.387 | 3.348 | 3.3452 | 3.3039 | 3.3018 | 3.3412 | 3.3443 | 3.427 | 3.4309 | 3.3522 | 3.3461 | 3.2637 | 3.2597 | 3.3392 | 3.3443 | 3.4684 | 3.4741 | 3.3568 | 3.3475 | 3.2239 | 3.2181 | 3.3357 | 3.344 | 3.509 | 3.5164 | 3.3577 | 3.3471 | 3.183 | 3.1753 | 3.334 | 3.344 | 3.5492 | 3.5585 | 3.3612 | 3.3477 | 3.1433 | 3.1342 | 3.3287 | 3.3424
LFP_C_35_B_32_SOC_5-75_Part_1-1_ID_32号.xlsx | LFP | 32 | 32号 | 35 | 29.6897 | 0.8482771 | 0.07 | 75 | 0.7499829 | 3.3452 | 3.3857 | 3.3875 | 3.3496 | 3.3469 | 3.3069 | 3.3052 | 3.3433 | 3.3461 | 3.4263 | 3.4298 | 3.3536 | 3.348 | 3.2677 | 3.2644 | 3.3417 | 3.3464 | 3.4667 | 3.4718 | 3.3554 | 3.3482 | 3.2283 | 3.2232 | 3.3375 | 3.3452 | 3.5055 | 3.5123 | 3.3599 | 3.3492 | 3.1894 | 3.1828 | 3.3345 | 3.3447 | 3.5446 | 3.5531 | 3.3629 | 3.3496 | 3.1507 | 3.1424 | 3.3318 | 3.3443
LFP_C_35_B_33_SOC_25.5526_Part_1-1_ID_33号.xlsx | LFP | 33 | 33号 | 35 | 29.432 | 0.8409143 | 0.07 | 25.5526 | 0.2555257 | 3.2885 | 3.3234 | 3.3247 | 3.2918 | 3.2899 | 3.2555 | 3.2541 | 3.2876 | 3.2894 | 3.3585 | 3.361 | 3.295 | 3.2908 | 3.2218 | 3.2193 | 3.2862 | 3.2895 | 3.3931 | 3.397 | 3.2962 | 3.2911 | 3.1875 | 3.1837 | 3.2829 | 3.2887 | 3.4268 | 3.4319 | 3.298 | 3.2909 | 3.153 | 3.1482 | 3.282 | 3.2888 | 3.4612 | 3.4677 | 3.3004 | 3.2915 | 3.1194 | 3.1133 | 3.278 | 3.2876
LFP_C_35_B_33_SOC_5-75_Part_1-1_ID_33号.xlsx | LFP | 33 | 33号 | 35 | 29.5847 | 0.8452771 | 0.07 | 5 | 0.05 | 3.1871 | 3.2221 | 3.2235 | 3.1905 | 3.1888 | 3.1545 | 3.153 | 3.1861 | 3.1882 | 3.2571 | 3.2599 | 3.1949 | 3.1902 | 3.1215 | 3.1185 | 3.1833 | 3.1881 | 3.2911 | 3.2957 | 3.1961 | 3.1902 | 3.0873 | 3.0827 | 3.18 | 3.1871 | 3.3247 | 3.3306 | 3.1981 | 3.1902 | 3.0529 | 3.0469 | 3.1767 | 3.1863 | 3.358 | 3.3656 | 3.2004 | 3.1902 | 3.0188 | 3.0113 | 3.1738 | 3.1856
LFP_C_35_B_33_SOC_5-75_Part_1-1_ID_33号.xlsx | LFP | 33 | 33号 | 35 | 29.5847 | 0.8452771 | 0.07 | 10 | 0.09999714 | 3.2223 | 3.2586 | 3.2604 | 3.2258 | 3.2237 | 3.1879 | 3.1861 | 3.2204 | 3.223 | 3.295 | 3.2983 | 3.2286 | 3.2242 | 3.1524 | 3.149 | 3.2172 | 3.2225 | 3.3306 | 3.3354 | 3.2311 | 3.2244 | 3.1168 | 3.1119 | 3.216 | 3.2225 | 3.3664 | 3.3729 | 3.2339 | 3.2251 | 3.0815 | 3.075 | 3.2132 | 3.2221 | 3.4019 | 3.4098 | 3.2365 | 3.2254 | 3.0461 | 3.0383 | 3.2084 | 3.2209
LFP_C_35_B_33_SOC_5-75_Part_1-1_ID_33号.xlsx | LFP | 33 | 33号 | 35 | 29.5847 | 0.8452771 | 0.07 | 15 | 0.1499971 | 3.2414 | 3.2785 | 3.2802 | 3.2455 | 3.2432 | 3.2067 | 3.2051 | 3.2397 | 3.2425 | 3.3155 | 3.3189 | 3.2495 | 3.2441 | 3.1711 | 3.1677 | 3.2381 | 3.2427 | 3.3522 | 3.3573 | 3.2513 | 3.2444 | 3.1349 | 3.1301 | 3.2339 | 3.2416 | 3.388 | 3.3945 | 3.2557 | 3.2453 | 3.0996 | 3.0929 | 3.2311 | 3.2414 | 3.4238 | 3.4321 | 3.2592 | 3.246 | 3.0641 | 3.0559 | 3.2283 | 3.2409
LFP_C_35_B_33_SOC_5-75_Part_1-1_ID_33号.xlsx | LFP | 33 | 33号 | 35 | 29.5847 | 0.8452771 | 0.07 | 20 | 0.1999971 | 3.273 | 3.3103 | 3.312 | 3.2764 | 3.2743 | 3.2376 | 3.2357 | 3.2708 | 3.2736 | 3.3475 | 3.3508 | 3.2806 | 3.2753 | 3.2016 | 3.1981 | 3.2692 | 3.2737 | 3.3847 | 3.3896 | 3.2843 | 3.2761 | 3.1656 | 3.1605 | 3.2671 | 3.2738 | 3.4214 | 3.4282 | 3.2883 | 3.2772 | 3.1301 | 3.1233 | 3.2651 | 3.274 | 3.4584 | 3.4667 | 3.292 | 3.2783 | 3.0945 | 3.0861 | 3.2636 | 3.2743
LFP_C_35_B_33_SOC_5-75_Part_1-1_ID_33号.xlsx | LFP | 33 | 33号 | 35 | 29.5847 | 0.8452771 | 0.07 | 25 | 0.2499943 | 3.2964 | 3.3341 | 3.3357 | 3.3004 | 3.2978 | 3.2606 | 3.2588 | 3.2948 | 3.2971 | 3.3719 | 3.3752 | 3.3043 | 3.2987 | 3.2241 | 3.2207 | 3.2927 | 3.2971 | 3.4091 | 3.4142 | 3.306 | 3.2988 | 3.187 | 3.1819 | 3.2899 | 3.2967 | 3.446 | 3.4528 | 3.3087 | 3.2992 | 3.1503 | 3.1435 | 3.2873 | 3.2964 | 3.4828 | 3.4913 | 3.3115 | 3.2995 | 3.114 | 3.1057 | 3.2818 | 3.2948
LFP_C_35_B_33_SOC_5-75_Part_1-1_ID_33号.xlsx | LFP | 33 | 33号 | 35 | 29.5847 | 0.8452771 | 0.07 | 30 | 0.2999914 | 3.3064 | 3.344 | 3.3459 | 3.3106 | 3.3083 | 3.2711 | 3.2693 | 3.3046 | 3.3073 | 3.3819 | 3.3852 | 3.3131 | 3.3087 | 3.2342 | 3.2309 | 3.3017 | 3.3069 | 3.4184 | 3.4235 | 3.3173 | 3.3094 | 3.1979 | 3.193 | 3.3006 | 3.3073 | 3.456 | 3.4626 | 3.3213 | 3.3106 | 3.1621 | 3.1556 | 3.2966 | 3.3066 | 3.4923 | 3.5006 | 3.3245 | 3.311 | 3.1259 | 3.1178 | 3.2957 | 3.3071
LFP_C_35_B_33_SOC_5-75_Part_1-1_ID_33号.xlsx | LFP | 33 | 33号 | 35 | 29.5847 | 0.8452771 | 0.07 | 35 | 0.3499886 | 3.3122 | 3.3513 | 3.3534 | 3.3169 | 3.3141 | 3.2755 | 3.2734 | 3.3101 | 3.3132 | 3.3908 | 3.3947 | 3.3213 | 3.3152 | 3.2376 | 3.2339 | 3.3071 | 3.3131 | 3.4293 | 3.4351 | 3.3252 | 3.3159 | 3.2 | 3.1942 | 3.3039 | 3.3127 | 3.4674 | 3.4751 | 3.329 | 3.3166 | 3.1624 | 3.1547 | 3.3011 | 3.3125 | 3.5055 | 3.5151 | 3.3303 | 3.3164 | 3.1243 | 3.115 | 3.2967 | 3.3113
LFP_C_35_B_33_SOC_5-75_Part_1-1_ID_33号.xlsx | LFP | 33 | 33号 | 35 | 29.5847 | 0.8452771 | 0.07 | 40 | 0.3999886 | 3.3113 | 3.3482 | 3.3499 | 3.3153 | 3.3131 | 3.2767 | 3.275 | 3.3103 | 3.3125 | 3.3856 | 3.3889 | 3.3196 | 3.3143 | 3.2411 | 3.2378 | 3.3073 | 3.3122 | 3.4219 | 3.4268 | 3.3231 | 3.315 | 3.2054 | 3.2007 | 3.3043 | 3.3118 | 3.4579 | 3.4644 | 3.3234 | 3.3145 | 3.1689 | 3.1626 | 3.3006 | 3.3106 | 3.4932 | 3.5013 | 3.3289 | 3.3157 | 3.1338 | 3.1261 | 3.2983 | 3.3104
LFP_C_35_B_33_SOC_5-75_Part_1-1_ID_33号.xlsx | LFP | 33 | 33号 | 35 | 29.5847 | 0.8452771 | 0.07 | 45 | 0.4499857 | 3.3125 | 3.3485 | 3.3501 | 3.3164 | 3.3141 | 3.2785 | 3.2769 | 3.3108 | 3.3131 | 3.3845 | 3.3875 | 3.3199 | 3.315 | 3.2437 | 3.2406 | 3.3094 | 3.3134 | 3.4202 | 3.4247 | 3.3234 | 3.3159 | 3.209 | 3.2044 | 3.3057 | 3.3125 | 3.4551 | 3.4611 | 3.3262 | 3.3162 | 3.174 | 3.1681 | 3.305 | 3.3129 | 3.4909 | 3.4985 | 3.3304 | 3.3176 | 3.1398 | 3.1328 | 3.3013 | 3.3122
LFP_C_35_B_33_SOC_5-75_Part_1-1_ID_33号.xlsx | LFP | 33 | 33号 | 35 | 29.5847 | 0.8452771 | 0.07 | 50 | 0.4999829 | 3.3138 | 3.3499 | 3.3515 | 3.3176 | 3.3155 | 3.2797 | 3.2781 | 3.312 | 3.3145 | 3.3859 | 3.3891 | 3.3215 | 3.3164 | 3.2449 | 3.2418 | 3.3106 | 3.3146 | 3.4217 | 3.4265 | 3.325 | 3.3173 | 3.2102 | 3.2056 | 3.3071 | 3.3139 | 3.4568 | 3.463 | 3.3252 | 3.3168 | 3.1742 | 3.1682 | 3.3036 | 3.3127 | 3.4913 | 3.4988 | 3.3303 | 3.3178 | 3.1398 | 3.1326 | 3.3041 | 3.3138
LFP_C_35_B_33_SOC_5-75_Part_1-1_ID_33号.xlsx | LFP | 33 | 33号 | 35 | 29.5847 | 0.8452771 | 0.07 | 55 | 0.5499829 | 3.3153 | 3.3515 | 3.3531 | 3.3194 | 3.3173 | 3.2815 | 3.2799 | 3.3138 | 3.3164 | 3.388 | 3.391 | 3.322 | 3.3178 | 3.2462 | 3.243 | 3.3101 | 3.3153 | 3.4228 | 3.4275 | 3.3262 | 3.3187 | 3.2113 | 3.2067 | 3.3081 | 3.3152 | 3.4584 | 3.4646 | 3.3297 | 3.3194 | 3.1765 | 3.1705 | 3.3055 | 3.3148 | 3.4935 | 3.5013 | 3.3331 | 3.3201 | 3.1419 | 3.1345 | 3.3034 | 3.3146
LFP_C_35_B_33_SOC_5-75_Part_1-1_ID_33号.xlsx | LFP | 33 | 33号 | 35 | 29.5847 | 0.8452771 | 0.07 | 60 | 0.59998 | 3.322 | 3.3589 | 3.3606 | 3.3266 | 3.3241 | 3.2876 | 3.286 | 3.3203 | 3.3229 | 3.3958 | 3.3991 | 3.3308 | 3.3252 | 3.2523 | 3.249 | 3.3176 | 3.3227 | 3.4319 | 3.437 | 3.3343 | 3.3259 | 3.2169 | 3.2118 | 3.3146 | 3.3224 | 3.4677 | 3.4746 | 3.3382 | 3.3269 | 3.1816 | 3.1749 | 3.3118 | 3.3218 | 3.5034 | 3.5118 | 3.3417 | 3.3276 | 3.1463 | 3.138 | 3.3118 | 3.3227
LFP_C_35_B_33_SOC_5-75_Part_1-1_ID_33号.xlsx | LFP | 33 | 33号 | 35 | 29.5847 | 0.8452771 | 0.07 | 65 | 0.64998 | 3.3387 | 3.375 | 3.3768 | 3.3429 | 3.3406 | 3.3048 | 3.3031 | 3.3376 | 3.3399 | 3.4117 | 3.4149 | 3.3471 | 3.3419 | 3.2698 | 3.2667 | 3.3347 | 3.3396 | 3.4472 | 3.4521 | 3.3485 | 3.3419 | 3.2342 | 3.2293 | 3.3331 | 3.3394 | 3.483 | 3.4892 | 3.3538 | 3.3434 | 3.2 | 3.1934 | 3.329 | 3.3387 | 3.5179 | 3.5257 | 3.3566 | 3.3438 | 3.1647 | 3.1568 | 3.3266 | 3.3383
LFP_C_35_B_33_SOC_5-75_Part_1-1_ID_33号.xlsx | LFP | 33 | 33号 | 35 | 29.5847 | 0.8452771 | 0.07 | 70 | 0.6999771 | 3.3443 | 3.3796 | 3.3812 | 3.348 | 3.3459 | 3.3111 | 3.3097 | 3.3429 | 3.3452 | 3.4149 | 3.4177 | 3.3515 | 3.3469 | 3.2771 | 3.2743 | 3.3408 | 3.345 | 3.4498 | 3.4539 | 3.3543 | 3.3477 | 3.243 | 3.2388 | 3.3399 | 3.3454 | 3.4848 | 3.4904 | 3.358 | 3.3489 | 3.2093 | 3.2039 | 3.3366 | 3.3447 | 3.5192 | 3.526 | 3.3601 | 3.3492 | 3.1751 | 3.1682 | 3.3341 | 3.3443
LFP_C_35_B_33_SOC_5-75_Part_1-1_ID_33号.xlsx | LFP | 33 | 33号 | 35 | 29.5847 | 0.8452771 | 0.07 | 75 | 0.7499771 | 3.3452 | 3.3794 | 3.3808 | 3.3482 | 3.3466 | 3.3125 | 3.3113 | 3.3438 | 3.3457 | 3.414 | 3.4165 | 3.3515 | 3.3475 | 3.2792 | 3.2767 | 3.3417 | 3.3457 | 3.4479 | 3.4516 | 3.3527 | 3.3475 | 3.2453 | 3.2416 | 3.3392 | 3.3448 | 3.4813 | 3.4863 | 3.3566 | 3.3485 | 3.2123 | 3.2072 | 3.3371 | 3.3447 | 3.5151 | 3.5215 | 3.3596 | 3.3492 | 3.1791 | 3.173 | 3.335 | 3.3445
LFP_C_35_B_34_SOC_38.5265_Part_1-1_ID_34号.xlsx | LFP | 34 | 34号 | 35 | 28.5589 | 0.8159686 | 0.07 | 38.5265 | 0.3852771 | 3.302 | 3.3366 | 3.3378 | 3.3046 | 3.3032 | 3.269 | 3.2677 | 3.3006 | 3.3025 | 3.3712 | 3.3736 | 3.308 | 3.3043 | 3.2357 | 3.2335 | 3.299 | 3.3025 | 3.4056 | 3.4091 | 3.3106 | 3.3048 | 3.2019 | 3.1986 | 3.2971 | 3.3025 | 3.4396 | 3.4444 | 3.3129 | 3.3052 | 3.1684 | 3.1638 | 3.2967 | 3.3027 | 3.4742 | 3.4802 | 3.3138 | 3.3053 | 3.1342 | 3.1285 | 3.2925 | 3.3013
LFP_C_35_B_34_SOC_5-75_Part_1-1_ID_34号.xlsx | LFP | 34 | 34号 | 35 | 28.7359 | 0.8210257 | 0.07 | 5 | 0.05 | 3.1867 | 3.2216 | 3.2232 | 3.1907 | 3.1886 | 3.154 | 3.1526 | 3.1852 | 3.1877 | 3.2569 | 3.2599 | 3.193 | 3.1891 | 3.1201 | 3.1171 | 3.1837 | 3.1877 | 3.2913 | 3.2957 | 3.1974 | 3.1905 | 3.0868 | 3.0822 | 3.1821 | 3.1881 | 3.3262 | 3.332 | 3.1986 | 3.1905 | 3.0525 | 3.0466 | 3.1798 | 3.1877 | 3.3603 | 3.3675 | 3.2011 | 3.191 | 3.0185 | 3.0111 | 3.174 | 3.1858
LFP_C_35_B_34_SOC_5-75_Part_1-1_ID_34号.xlsx | LFP | 34 | 34号 | 35 | 28.7359 | 0.8210257 | 0.07 | 10 | 0.1 | 3.2228 | 3.2592 | 3.2609 | 3.2262 | 3.2242 | 3.1882 | 3.1865 | 3.2207 | 3.2235 | 3.2953 | 3.2985 | 3.2298 | 3.2251 | 3.153 | 3.1498 | 3.2181 | 3.2232 | 3.3313 | 3.3359 | 3.2314 | 3.2251 | 3.117 | 3.1124 | 3.2153 | 3.2225 | 3.3666 | 3.3729 | 3.2335 | 3.2251 | 3.081 | 3.0748 | 3.2139 | 3.2225 | 3.4026 | 3.4103 | 3.2365 | 3.2256 | 3.046 | 3.0381 | 3.2119 | 3.2223
LFP_C_35_B_34_SOC_5-75_Part_1-1_ID_34号.xlsx | LFP | 34 | 34号 | 35 | 28.7359 | 0.8210257 | 0.07 | 15 | 0.1499971 | 3.2397 | 3.2767 | 3.2783 | 3.2432 | 3.2411 | 3.2047 | 3.2032 | 3.2385 | 3.2407 | 3.3138 | 3.3169 | 3.2467 | 3.2421 | 3.169 | 3.1658 | 3.236 | 3.2407 | 3.3503 | 3.355 | 3.2507 | 3.2432 | 3.1335 | 3.1286 | 3.233 | 3.2404 | 3.3866 | 3.3929 | 3.2516 | 3.2428 | 3.0968 | 3.0905 | 3.2315 | 3.2402 | 3.4228 | 3.4307 | 3.2544 | 3.2434 | 3.0613 | 3.0534 | 3.2267 | 3.239
LFP_C_35_B_34_SOC_5-75_Part_1-1_ID_34号.xlsx | LFP | 34 | 34号 | 35 | 28.7359 | 0.8210257 | 0.07 | 20 | 0.1999943 | 3.2698 | 3.3071 | 3.3087 | 3.2734 | 3.2716 | 3.2348 | 3.2332 | 3.2681 | 3.2708 | 3.3445 | 3.3477 | 3.2765 | 3.2722 | 3.1988 | 3.1956 | 3.2665 | 3.2709 | 3.3812 | 3.3861 | 3.2811 | 3.2736 | 3.1633 | 3.1586 | 3.2637 | 3.2706 | 3.4179 | 3.4242 | 3.2844 | 3.2743 | 3.1275 | 3.1212 | 3.263 | 3.2713 | 3.4549 | 3.4628 | 3.2885 | 3.2753 | 3.092 | 3.0841 | 3.2585 | 3.2704
LFP_C_35_B_34_SOC_5-75_Part_1-1_ID_34号.xlsx | LFP | 34 | 34号 | 35 | 28.7359 | 0.8210257 | 0.07 | 25 | 0.2499943 | 3.2932 | 3.331 | 3.3327 | 3.2973 | 3.2948 | 3.2578 | 3.2562 | 3.2915 | 3.2941 | 3.3689 | 3.3722 | 3.3002 | 3.2955 | 3.2211 | 3.2179 | 3.2899 | 3.2941 | 3.4061 | 3.411 | 3.3046 | 3.2967 | 3.1851 | 3.1802 | 3.2883 | 3.2946 | 3.4437 | 3.45 | 3.3083 | 3.2976 | 3.1488 | 3.1424 | 3.2857 | 3.2946 | 3.4806 | 3.4888 | 3.3118 | 3.2987 | 3.1128 | 3.105 | 3.2843 | 3.2948
LFP_C_35_B_34_SOC_5-75_Part_1-1_ID_34号.xlsx | LFP | 34 | 34号 | 35 | 28.7359 | 0.8210257 | 0.07 | 30 | 0.2999943 | 3.3057 | 3.3434 | 3.345 | 3.3092 | 3.3073 | 3.2702 | 3.2686 | 3.3046 | 3.3069 | 3.381 | 3.3842 | 3.3134 | 3.3085 | 3.2342 | 3.2311 | 3.3017 | 3.3064 | 3.4179 | 3.4226 | 3.3146 | 3.3083 | 3.1972 | 3.1925 | 3.3002 | 3.3064 | 3.4549 | 3.4612 | 3.3201 | 3.3097 | 3.1616 | 3.1554 | 3.296 | 3.3057 | 3.4913 | 3.4992 | 3.3232 | 3.3101 | 3.1254 | 3.1177 | 3.296 | 3.3064
LFP_C_35_B_34_SOC_5-75_Part_1-1_ID_34号.xlsx | LFP | 34 | 34号 | 35 | 28.7359 | 0.8210257 | 0.07 | 35 | 0.3499943 | 3.3122 | 3.3513 | 3.3531 | 3.3166 | 3.3141 | 3.2755 | 3.2736 | 3.3103 | 3.3131 | 3.3905 | 3.3942 | 3.321 | 3.315 | 3.2378 | 3.2342 | 3.3073 | 3.3129 | 3.4288 | 3.4342 | 3.3245 | 3.3155 | 3.2 | 3.1947 | 3.3043 | 3.3127 | 3.467 | 3.4742 | 3.3282 | 3.3164 | 3.1626 | 3.1554 | 3.3013 | 3.3122 | 3.5048 | 3.5139 | 3.3324 | 3.3173 | 3.1254 | 3.1166 | 3.2983 | 3.3118
LFP_C_35_B_34_SOC_5-75_Part_1-1_ID_34号.xlsx | LFP | 34 | 34号 | 35 | 28.7359 | 0.8210257 | 0.07 | 40 | 0.3999943 | 3.3113 | 3.3482 | 3.3498 | 3.3152 | 3.3129 | 3.2764 | 3.2748 | 3.3096 | 3.312 | 3.3852 | 3.3884 | 3.3189 | 3.3138 | 3.2409 | 3.2378 | 3.3071 | 3.3118 | 3.4216 | 3.4261 | 3.3222 | 3.3146 | 3.2051 | 3.2005 | 3.3062 | 3.3122 | 3.4584 | 3.4646 | 3.3261 | 3.3157 | 3.17 | 3.1638 | 3.3025 | 3.3117 | 3.4941 | 3.5018 | 3.3287 | 3.3162 | 3.134 | 3.1267 | 3.2999 | 3.3111
LFP_C_35_B_34_SOC_5-75_Part_1-1_ID_34号.xlsx | LFP | 34 | 34号 | 35 | 28.7359 | 0.8210257 | 0.07 | 45 | 0.4499943 | 3.3115 | 3.3475 | 3.3491 | 3.3146 | 3.3129 | 3.2772 | 3.2758 | 3.3103 | 3.3122 | 3.3838 | 3.3868 | 3.3189 | 3.3143 | 3.243 | 3.24 | 3.3076 | 3.3122 | 3.4191 | 3.4237 | 3.3203 | 3.3141 | 3.2073 | 3.203 | 3.3046 | 3.3113 | 3.4539 | 3.4598 | 3.3243 | 3.315 | 3.1726 | 3.1669 | 3.3024 | 3.311 | 3.4893 | 3.4965 | 3.3273 | 3.3157 | 3.1379 | 3.1309 | 3.3002 | 3.3108
LFP_C_35_B_34_SOC_5-75_Part_1-1_ID_34号.xlsx | LFP | 34 | 34号 | 35 | 28.7359 | 0.8210257 | 0.07 | 50 | 0.4999914 | 3.3125 | 3.3487 | 3.3503 | 3.3164 | 3.3143 | 3.2787 | 3.2771 | 3.3111 | 3.3134 | 3.385 | 3.388 | 3.3203 | 3.3153 | 3.2439 | 3.2411 | 3.309 | 3.3134 | 3.4207 | 3.4252 | 3.3236 | 3.3164 | 3.2091 | 3.2046 | 3.3066 | 3.3132 | 3.4563 | 3.4623 | 3.3269 | 3.3171 | 3.1742 | 3.1686 | 3.3041 | 3.3129 | 3.4916 | 3.499 | 3.3296 | 3.3175 | 3.1393 | 3.1322 | 3.3015 | 3.3122
LFP_C_35_B_34_SOC_5-75_Part_1-1_ID_34号.xlsx | LFP | 34 | 34号 | 35 | 28.7359 | 0.8210257 | 0.07 | 55 | 0.5499886 | 3.3139 | 3.3503 | 3.3517 | 3.318 | 3.3159 | 3.2802 | 3.2787 | 3.3131 | 3.3153 | 3.3868 | 3.3898 | 3.3208 | 3.3166 | 3.2451 | 3.2421 | 3.3097 | 3.3143 | 3.4219 | 3.4265 | 3.3248 | 3.3176 | 3.2102 | 3.2058 | 3.3076 | 3.3143 | 3.4576 | 3.4635 | 3.3257 | 3.3175 | 3.1744 | 3.1686 | 3.3045 | 3.3134 | 3.4925 | 3.5 | 3.3308 | 3.3185 | 3.1401 | 3.1328 | 3.3048 | 3.3143
LFP_C_35_B_34_SOC_5-75_Part_1-1_ID_34号.xlsx | LFP | 34 | 34号 | 35 | 28.7359 | 0.8210257 | 0.07 | 60 | 0.5999857 | 3.318 | 3.3547 | 3.3564 | 3.3215 | 3.3194 | 3.2832 | 3.2815 | 3.3159 | 3.3185 | 3.3914 | 3.3947 | 3.3259 | 3.3206 | 3.2479 | 3.2448 | 3.3136 | 3.3183 | 3.4277 | 3.4326 | 3.3271 | 3.3206 | 3.2115 | 3.2068 | 3.312 | 3.318 | 3.4639 | 3.4702 | 3.3331 | 3.3224 | 3.177 | 3.1707 | 3.3104 | 3.3187 | 3.5004 | 3.5085 | 3.3375 | 3.3238 | 3.1422 | 3.1345 | 3.306 | 3.3176
LFP_C_35_B_34_SOC_5-75_Part_1-1_ID_34号.xlsx | LFP | 34 | 34号 | 35 | 28.7359 | 0.8210257 | 0.07 | 65 | 0.6499857 | 3.3315 | 3.3678 | 3.3694 | 3.3355 | 3.3333 | 3.2969 | 3.2953 | 3.3296 | 3.3322 | 3.4044 | 3.4077 | 3.338 | 3.3336 | 3.2613 | 3.2581 | 3.3266 | 3.3313 | 3.44 | 3.4447 | 3.3422 | 3.3347 | 3.2262 | 3.2214 | 3.3238 | 3.331 | 3.4756 | 3.482 | 3.3457 | 3.3355 | 3.1909 | 3.1847 | 3.3213 | 3.3308 | 3.5113 | 3.519 | 3.3491 | 3.3361 | 3.1556 | 3.1479 | 3.3217 | 3.3317
LFP_C_35_B_34_SOC_5-75_Part_1-1_ID_34号.xlsx | LFP | 34 | 34号 | 35 | 28.7359 | 0.8210257 | 0.07 | 70 | 0.6999829 | 3.3415 | 3.377 | 3.3784 | 3.3445 | 3.3429 | 3.3076 | 3.3062 | 3.3396 | 3.342 | 3.4124 | 3.4151 | 3.3471 | 3.3434 | 3.273 | 3.2702 | 3.3373 | 3.3417 | 3.4472 | 3.4512 | 3.351 | 3.3443 | 3.2388 | 3.2348 | 3.335 | 3.3413 | 3.4821 | 3.4874 | 3.354 | 3.345 | 3.2046 | 3.1993 | 3.3329 | 3.341 | 3.5167 | 3.5234 | 3.357 | 3.3459 | 3.1703 | 3.1637 | 3.331 | 3.341
LFP_C_35_B_34_SOC_5-75_Part_1-1_ID_34号.xlsx | LFP | 34 | 34号 | 35 | 28.7359 | 0.8210257 | 0.07 | 75 | 0.7499829 | 3.3447 | 3.3796 | 3.3808 | 3.3482 | 3.3462 | 3.312 | 3.3106 | 3.3434 | 3.3454 | 3.4142 | 3.4166 | 3.3513 | 3.3473 | 3.2785 | 3.2759 | 3.3413 | 3.3452 | 3.4484 | 3.4523 | 3.3524 | 3.3471 | 3.2441 | 3.2404 | 3.3389 | 3.3445 | 3.4821 | 3.4872 | 3.3575 | 3.3489 | 3.2112 | 3.2063 | 3.3371 | 3.3447 | 3.5164 | 3.5225 | 3.3589 | 3.3492 | 3.1775 | 3.1714 | 3.335 | 3.3443
LFP_C_35_B_35_SOC_38.8305_Part_1-1_ID_35号.xlsx | LFP | 35 | 35号 | 35 | 30.8865 | 0.8824714 | 0.07 | 38.8305 | 0.3883057 | 3.3043 | 3.3368 | 3.3378 | 3.3071 | 3.3053 | 3.2732 | 3.2719 | 3.3029 | 3.3046 | 3.3691 | 3.3714 | 3.3096 | 3.3059 | 3.2414 | 3.2393 | 3.3018 | 3.3048 | 3.4014 | 3.4047 | 3.312 | 3.3066 | 3.21 | 3.2067 | 3.3006 | 3.3048 | 3.4337 | 3.4381 | 3.3131 | 3.3069 | 3.1781 | 3.1738 | 3.2971 | 3.3036 | 3.4649 | 3.4704 | 3.3157 | 3.3071 | 3.1463 | 3.141 | 3.295 | 3.3032
LFP_C_35_B_35_SOC_5-80_Part_1-1_ID_35号.xlsx | LFP | 35 | 35号 | 35 | 31.1451 | 0.88986 | 0.07 | 5 | 0.05 | 3.2133 | 3.2462 | 3.2476 | 3.2169 | 3.2151 | 3.1824 | 3.181 | 3.2121 | 3.2142 | 3.2795 | 3.282 | 3.2202 | 3.216 | 3.1507 | 3.148 | 3.2111 | 3.2146 | 3.3124 | 3.3162 | 3.223 | 3.2167 | 3.1189 | 3.115 | 3.2075 | 3.2139 | 3.3443 | 3.3496 | 3.2258 | 3.2174 | 3.0868 | 3.0815 | 3.2072 | 3.2144 | 3.3773 | 3.3838 | 3.2283 | 3.2181 | 3.0553 | 3.0487 | 3.203 | 3.2134
LFP_C_35_B_35_SOC_5-80_Part_1-1_ID_35号.xlsx | LFP | 35 | 35号 | 35 | 31.1451 | 0.88986 | 0.07 | 10 | 0.1 | 3.2248 | 3.2595 | 3.2611 | 3.2286 | 3.2267 | 3.1925 | 3.191 | 3.2242 | 3.2263 | 3.295 | 3.298 | 3.2327 | 3.2279 | 3.1593 | 3.1563 | 3.2216 | 3.2262 | 3.3292 | 3.3336 | 3.2342 | 3.2281 | 3.1252 | 3.1208 | 3.2186 | 3.2256 | 3.3629 | 3.3687 | 3.2383 | 3.229 | 3.0919 | 3.0861 | 3.2183 | 3.2262 | 3.3977 | 3.4049 | 3.2418 | 3.2302 | 3.059 | 3.0518 | 3.214 | 3.2253
LFP_C_35_B_35_SOC_5-80_Part_1-1_ID_35号.xlsx | LFP | 35 | 35号 | 35 | 31.1451 | 0.88986 | 0.07 | 15 | 0.15 | 3.2481 | 3.2836 | 3.2852 | 3.2519 | 3.25 | 3.2153 | 3.2139 | 3.2469 | 3.2493 | 3.3192 | 3.3222 | 3.2557 | 3.2511 | 3.1814 | 3.1784 | 3.2456 | 3.2496 | 3.3543 | 3.3589 | 3.2595 | 3.2521 | 3.1477 | 3.1431 | 3.2425 | 3.2493 | 3.3889 | 3.3949 | 3.262 | 3.2525 | 3.1135 | 3.1075 | 3.2395 | 3.2488 | 3.423 | 3.4305 | 3.2644 | 3.2528 | 3.0792 | 3.0717 | 3.2374 | 3.2485
LFP_C_35_B_35_SOC_5-80_Part_1-1_ID_35号.xlsx | LFP | 35 | 35号 | 35 | 31.1451 | 0.88986 | 0.07 | 20 | 0.1999971 | 3.2774 | 3.3136 | 3.3152 | 3.2815 | 3.2795 | 3.2439 | 3.2423 | 3.2769 | 3.279 | 3.3501 | 3.3533 | 3.2846 | 3.2802 | 3.2091 | 3.206 | 3.2746 | 3.279 | 3.3856 | 3.3905 | 3.2888 | 3.2815 | 3.1749 | 3.1702 | 3.273 | 3.2792 | 3.4214 | 3.4275 | 3.2925 | 3.2825 | 3.1405 | 3.1343 | 3.2692 | 3.2785 | 3.456 | 3.4639 | 3.2929 | 3.2818 | 3.105 | 3.0973 | 3.2683 | 3.2785
LFP_C_35_B_35_SOC_5-80_Part_1-1_ID_35号.xlsx | LFP | 35 | 35号 | 35 | 31.1451 | 0.88986 | 0.07 | 25 | 0.2499943 | 3.2985 | 3.3345 | 3.3361 | 3.3018 | 3.2999 | 3.2646 | 3.263 | 3.2973 | 3.2995 | 3.3705 | 3.3736 | 3.3059 | 3.3011 | 3.2302 | 3.227 | 3.2945 | 3.2992 | 3.4058 | 3.4105 | 3.3074 | 3.3011 | 3.1947 | 3.1902 | 3.2915 | 3.2985 | 3.4405 | 3.4467 | 3.312 | 3.302 | 3.1605 | 3.1545 | 3.289 | 3.2983 | 3.4756 | 3.4832 | 3.3145 | 3.3025 | 3.1259 | 3.1184 | 3.2892 | 3.299
LFP_C_35_B_35_SOC_5-80_Part_1-1_ID_35号.xlsx | LFP | 35 | 35号 | 35 | 31.1451 | 0.88986 | 0.07 | 30 | 0.2999943 | 3.3076 | 3.3433 | 3.3448 | 3.3113 | 3.3092 | 3.2738 | 3.2723 | 3.3064 | 3.3085 | 3.3791 | 3.3822 | 3.315 | 3.3101 | 3.2395 | 3.2365 | 3.3039 | 3.3083 | 3.4142 | 3.4189 | 3.3164 | 3.3101 | 3.2044 | 3.2 | 3.3008 | 3.3076 | 3.4488 | 3.4549 | 3.3182 | 3.3101 | 3.1695 | 3.1635 | 3.2976 | 3.3066 | 3.483 | 3.4904 | 3.3224 | 3.3108 | 3.1352 | 3.128 | 3.2953 | 3.3064
LFP_C_35_B_35_SOC_5-80_Part_1-1_ID_35号.xlsx | LFP | 35 | 35号 | 35 | 31.1451 | 0.88986 | 0.07 | 35 | 0.3499914 | 3.3129 | 3.3503 | 3.3522 | 3.3173 | 3.3148 | 3.2781 | 3.2761 | 3.3113 | 3.3141 | 3.3879 | 3.3914 | 3.3213 | 3.3159 | 3.2421 | 3.2386 | 3.3085 | 3.3138 | 3.4244 | 3.4296 | 3.3248 | 3.3166 | 3.2063 | 3.2011 | 3.3055 | 3.3134 | 3.4607 | 3.4677 | 3.3283 | 3.3171 | 3.1705 | 3.1635 | 3.3027 | 3.3131 | 3.4969 | 3.5055 | 3.3326 | 3.318 | 3.1352 | 3.1266 | 3.3029 | 3.3141
LFP_C_35_B_35_SOC_5-80_Part_1-1_ID_35号.xlsx | LFP | 35 | 35号 | 35 | 31.1451 | 0.88986 | 0.07 | 40 | 0.3999914 | 3.312 | 3.3471 | 3.3487 | 3.3152 | 3.3134 | 3.2788 | 3.2772 | 3.3104 | 3.3127 | 3.3822 | 3.3852 | 3.3192 | 3.3145 | 3.2451 | 3.2421 | 3.309 | 3.3129 | 3.4172 | 3.4216 | 3.3224 | 3.3153 | 3.2113 | 3.207 | 3.3076 | 3.3131 | 3.4519 | 3.4579 | 3.3262 | 3.3166 | 3.1779 | 3.1721 | 3.3039 | 3.3125 | 3.4858 | 3.4932 | 3.3287 | 3.3168 | 3.1438 | 3.1368 | 3.3036 | 3.3131
LFP_C_35_B_35_SOC_5-80_Part_1-1_ID_35号.xlsx | LFP | 35 | 35号 | 35 | 31.1451 | 0.88986 | 0.07 | 45 | 0.4499886 | 3.3131 | 3.3471 | 3.3485 | 3.3164 | 3.3143 | 3.2806 | 3.2792 | 3.3113 | 3.3134 | 3.3812 | 3.384 | 3.3183 | 3.3145 | 3.2469 | 3.2441 | 3.3087 | 3.3129 | 3.4144 | 3.4186 | 3.3203 | 3.3148 | 3.2133 | 3.2093 | 3.3057 | 3.312 | 3.4474 | 3.453 | 3.3222 | 3.3148 | 3.1796 | 3.1744 | 3.3031 | 3.3113 | 3.4804 | 3.4872 | 3.3269 | 3.3159 | 3.1469 | 3.1405 | 3.3015 | 3.3113
LFP_C_35_B_35_SOC_5-80_Part_1-1_ID_35号.xlsx | LFP | 35 | 35号 | 35 | 31.1451 | 0.88986 | 0.07 | 50 | 0.4999886 | 3.3134 | 3.3478 | 3.3492 | 3.3169 | 3.315 | 3.2811 | 3.2797 | 3.312 | 3.3141 | 3.3822 | 3.385 | 3.3201 | 3.3159 | 3.2479 | 3.2451 | 3.3097 | 3.3138 | 3.4158 | 3.42 | 3.3231 | 3.3166 | 3.2147 | 3.2107 | 3.3073 | 3.3136 | 3.4493 | 3.4549 | 3.3262 | 3.3171 | 3.1816 | 3.1761 | 3.305 | 3.3131 | 3.4828 | 3.4897 | 3.3294 | 3.318 | 3.1486 | 3.1419 | 3.3032 | 3.3131
LFP_C_35_B_35_SOC_5-80_Part_1-1_ID_35号.xlsx | LFP | 35 | 35号 | 35 | 31.1451 | 0.88986 | 0.07 | 55 | 0.5499857 | 3.3146 | 3.3489 | 3.3505 | 3.3183 | 3.3164 | 3.2823 | 3.2809 | 3.3131 | 3.3155 | 3.3835 | 3.3863 | 3.3218 | 3.3175 | 3.2493 | 3.2465 | 3.3122 | 3.3157 | 3.4179 | 3.4221 | 3.3236 | 3.3176 | 3.2158 | 3.2115 | 3.3103 | 3.3155 | 3.4514 | 3.4572 | 3.3261 | 3.3182 | 3.1824 | 3.177 | 3.3064 | 3.3145 | 3.4842 | 3.4914 | 3.3276 | 3.318 | 3.1486 | 3.1419 | 3.3029 | 3.3132
LFP_C_35_B_35_SOC_5-80_Part_1-1_ID_35号.xlsx | LFP | 35 | 35号 | 35 | 31.1451 | 0.88986 | 0.07 | 60 | 0.5999829 | 3.3187 | 3.3536 | 3.3552 | 3.3227 | 3.3204 | 3.286 | 3.2844 | 3.3171 | 3.3196 | 3.3886 | 3.3917 | 3.3261 | 3.3213 | 3.2523 | 3.2493 | 3.3148 | 3.3192 | 3.4228 | 3.4274 | 3.3296 | 3.3222 | 3.2188 | 3.2144 | 3.3122 | 3.3189 | 3.4568 | 3.463 | 3.3303 | 3.322 | 3.1842 | 3.1784 | 3.309 | 3.3178 | 3.4902 | 3.4976 | 3.3357 | 3.3232 | 3.1514 | 3.144 | 3.3071 | 3.3178
LFP_C_35_B_35_SOC_5-80_Part_1-1_ID_35号.xlsx | LFP | 35 | 35号 | 35 | 31.1451 | 0.88986 | 0.07 | 65 | 0.6499829 | 3.334 | 3.3685 | 3.3701 | 3.3378 | 3.3357 | 3.3015 | 3.2999 | 3.3324 | 3.3348 | 3.4033 | 3.4063 | 3.3415 | 3.3368 | 3.2681 | 3.2651 | 3.3299 | 3.3345 | 3.437 | 3.4416 | 3.345 | 3.3375 | 3.2348 | 3.2304 | 3.3273 | 3.3341 | 3.4709 | 3.4769 | 3.3482 | 3.3383 | 3.2016 | 3.1953 | 3.3245 | 3.3336 | 3.5044 | 3.5118 | 3.3515 | 3.3389 | 3.1682 | 3.1607 | 3.3224 | 3.3334
LFP_C_35_B_35_SOC_5-80_Part_1-1_ID_35号.xlsx | LFP | 35 | 35号 | 35 | 31.1451 | 0.88986 | 0.07 | 70 | 0.6999829 | 3.3443 | 3.378 | 3.3794 | 3.3478 | 3.3459 | 3.3127 | 3.3113 | 3.3429 | 3.3452 | 3.4117 | 3.4144 | 3.3501 | 3.3464 | 3.2799 | 3.2772 | 3.3406 | 3.3445 | 3.4444 | 3.4482 | 3.3519 | 3.3466 | 3.2469 | 3.243 | 3.338 | 3.344 | 3.4769 | 3.4821 | 3.3561 | 3.3477 | 3.2147 | 3.2097 | 3.338 | 3.3447 | 3.5107 | 3.5172 | 3.3571 | 3.3478 | 3.1821 | 3.1756 | 3.3334 | 3.3433
LFP_C_35_B_35_SOC_5-80_Part_1-1_ID_35号.xlsx | LFP | 35 | 35号 | 35 | 31.1451 | 0.88986 | 0.07 | 75 | 0.74998 | 3.3471 | 3.3798 | 3.3812 | 3.3501 | 3.3485 | 3.3159 | 3.3146 | 3.3457 | 3.3475 | 3.4128 | 3.4152 | 3.3522 | 3.3489 | 3.2836 | 3.2813 | 3.3434 | 3.3471 | 3.4449 | 3.4486 | 3.354 | 3.3492 | 3.2513 | 3.2477 | 3.3408 | 3.3464 | 3.4767 | 3.4816 | 3.358 | 3.3501 | 3.22 | 3.2151 | 3.3389 | 3.3462 | 3.509 | 3.5151 | 3.3577 | 3.3494 | 3.187 | 3.181 | 3.3359 | 3.345
LFP_C_35_B_35_SOC_5-80_Part_1-1_ID_35号.xlsx | LFP | 35 | 35号 | 35 | 31.1451 | 0.88986 | 0.07 | 80 | 0.79998 | 3.3489 | 3.3817 | 3.3829 | 3.352 | 3.3503 | 3.3178 | 3.3166 | 3.348 | 3.3496 | 3.4149 | 3.4173 | 3.3552 | 3.3513 | 3.2862 | 3.2836 | 3.3455 | 3.3494 | 3.447 | 3.4507 | 3.358 | 3.352 | 3.2543 | 3.2506 | 3.3436 | 3.3491 | 3.4793 | 3.4842 | 3.3584 | 3.3517 | 3.2216 | 3.2169 | 3.3405 | 3.348 | 3.5107 | 3.5169 | 3.3624 | 3.3526 | 3.19 | 3.184 | 3.3389 | 3.3478
LFP_C_35_B_36_SOC_32.1026_Part_1-1_ID_36号.xlsx | LFP | 36 | 36号 | 35 | 31.1402 | 0.88972 | 0.07 | 32.1026 | 0.3210257 | 3.3001 | 3.3359 | 3.3373 | 3.3034 | 3.3013 | 3.2657 | 3.2644 | 3.2988 | 3.3008 | 3.3719 | 3.3747 | 3.3064 | 3.3022 | 3.2309 | 3.2283 | 3.2973 | 3.3008 | 3.4075 | 3.4117 | 3.308 | 3.3024 | 3.1958 | 3.1918 | 3.2952 | 3.3006 | 3.4428 | 3.4482 | 3.3118 | 3.3032 | 3.1614 | 3.1559 | 3.2918 | 3.2999 | 3.4774 | 3.4844 | 3.312 | 3.3027 | 3.1259 | 3.1192 | 3.2911 | 3.2999
LFP_C_35_B_36_SOC_5-80_Part_1-1_ID_36号.xlsx | LFP | 36 | 36号 | 35 | 31.2968 | 0.8941943 | 0.07 | 5 | 0.04999714 | 3.1865 | 3.2225 | 3.2242 | 3.1898 | 3.1877 | 3.1521 | 3.1505 | 3.1849 | 3.1871 | 3.2583 | 3.2616 | 3.1928 | 3.1884 | 3.1171 | 3.1136 | 3.1823 | 3.1868 | 3.2938 | 3.2987 | 3.1974 | 3.1896 | 3.0827 | 3.0778 | 3.1809 | 3.1871 | 3.3296 | 3.3361 | 3.2007 | 3.1905 | 3.0482 | 3.0416 | 3.176 | 3.1861 | 3.3643 | 3.3724 | 3.2005 | 3.1898 | 3.0123 | 3.0041 | 3.1723 | 3.1849
LFP_C_35_B_36_SOC_5-80_Part_1-1_ID_36号.xlsx | LFP | 36 | 36号 | 35 | 31.2968 | 0.8941943 | 0.07 | 10 | 0.09999429 | 3.2232 | 3.2613 | 3.2634 | 3.2269 | 3.2248 | 3.1868 | 3.1849 | 3.2209 | 3.2239 | 3.2997 | 3.3034 | 3.2304 | 3.2253 | 3.1496 | 3.1459 | 3.2179 | 3.2235 | 3.3373 | 3.3429 | 3.2344 | 3.2263 | 3.1126 | 3.1071 | 3.2146 | 3.2232 | 3.3747 | 3.3819 | 3.2357 | 3.226 | 3.075 | 3.0678 | 3.2134 | 3.2232 | 3.4121 | 3.421 | 3.2418 | 3.2275 | 3.0394 | 3.0306 | 3.209 | 3.2228
LFP_C_35_B_36_SOC_5-80_Part_1-1_ID_36号.xlsx | LFP | 36 | 36号 | 35 | 31.2968 | 0.8941943 | 0.07 | 15 | 0.1499914 | 3.2407 | 3.2799 | 3.282 | 3.2446 | 3.2425 | 3.2042 | 3.2023 | 3.2393 | 3.2421 | 3.3194 | 3.3232 | 3.2496 | 3.2439 | 3.1668 | 3.1628 | 3.2372 | 3.2423 | 3.3582 | 3.3638 | 3.2536 | 3.2448 | 3.1293 | 3.1236 | 3.2332 | 3.2418 | 3.3961 | 3.4035 | 3.2544 | 3.2444 | 3.091 | 3.0834 | 3.2293 | 3.2407 | 3.433 | 3.4423 | 3.2567 | 3.2442 | 3.0532 | 3.044 | 3.2256 | 3.2399
LFP_C_35_B_36_SOC_5-80_Part_1-1_ID_36号.xlsx | LFP | 36 | 36号 | 35 | 31.2968 | 0.8941943 | 0.07 | 20 | 0.1999886 | 3.2719 | 3.3113 | 3.3134 | 3.2757 | 3.2734 | 3.2344 | 3.2325 | 3.27 | 3.2727 | 3.351 | 3.3547 | 3.2794 | 3.274 | 3.1963 | 3.1923 | 3.2662 | 3.2722 | 3.3894 | 3.3951 | 3.2839 | 3.275 | 3.1584 | 3.1526 | 3.2653 | 3.2727 | 3.4284 | 3.436 | 3.2881 | 3.2759 | 3.121 | 3.1135 | 3.2602 | 3.2718 | 3.466 | 3.4755 | 3.2915 | 3.2764 | 3.0834 | 3.0741 | 3.2576 | 3.2716
LFP_C_35_B_36_SOC_5-80_Part_1-1_ID_36号.xlsx | LFP | 36 | 36号 | 35 | 31.2968 | 0.8941943 | 0.07 | 25 | 0.2499886 | 3.2957 | 3.3357 | 3.3376 | 3.2997 | 3.2971 | 3.2574 | 3.2555 | 3.2936 | 3.2964 | 3.3756 | 3.3798 | 3.3029 | 3.2976 | 3.2186 | 3.2146 | 3.2897 | 3.2957 | 3.4144 | 3.4205 | 3.3059 | 3.2978 | 3.1796 | 3.1737 | 3.2874 | 3.2955 | 3.4535 | 3.4614 | 3.3118 | 3.2992 | 3.1419 | 3.1342 | 3.2857 | 3.296 | 3.4927 | 3.5025 | 3.3127 | 3.299 | 3.1034 | 3.094 | 3.2827 | 3.2955
LFP_C_35_B_36_SOC_5-80_Part_1-1_ID_36号.xlsx | LFP | 36 | 36号 | 35 | 31.2968 | 0.8941943 | 0.07 | 30 | 0.2999886 | 3.3064 | 3.3461 | 3.3482 | 3.3108 | 3.308 | 3.2686 | 3.2667 | 3.3046 | 3.3073 | 3.3861 | 3.3901 | 3.3138 | 3.3085 | 3.23 | 3.2262 | 3.3018 | 3.3071 | 3.4249 | 3.4307 | 3.3189 | 3.3096 | 3.1921 | 3.1863 | 3.2997 | 3.3073 | 3.4642 | 3.4718 | 3.3229 | 3.3106 | 3.1544 | 3.1468 | 3.295 | 3.3064 | 3.502 | 3.5116 | 3.3266 | 3.3111 | 3.1166 | 3.1073 | 3.295 | 3.3073
LFP_C_35_B_36_SOC_5-80_Part_1-1_ID_36号.xlsx | LFP | 36 | 36号 | 35 | 31.2968 | 0.8941943 | 0.07 | 35 | 0.3499857 | 3.3122 | 3.354 | 3.3564 | 3.3175 | 3.3141 | 3.2729 | 3.2704 | 3.3097 | 3.3132 | 3.3959 | 3.4007 | 3.3224 | 3.3152 | 3.2327 | 3.2281 | 3.3059 | 3.3129 | 3.4368 | 3.4437 | 3.3269 | 3.3159 | 3.1926 | 3.1858 | 3.302 | 3.3125 | 3.477 | 3.4862 | 3.3311 | 3.3166 | 3.153 | 3.1442 | 3.2985 | 3.3122 | 3.5169 | 3.5281 | 3.3341 | 3.3166 | 3.1133 | 3.1025 | 3.2945 | 3.3113
LFP_C_35_B_36_SOC_5-80_Part_1-1_ID_36号.xlsx | LFP | 36 | 36号 | 35 | 31.2968 | 0.8941943 | 0.07 | 40 | 0.3999829 | 3.3115 | 3.3505 | 3.3524 | 3.316 | 3.3134 | 3.2748 | 3.2729 | 3.3094 | 3.3125 | 3.3896 | 3.3935 | 3.3204 | 3.3143 | 3.2374 | 3.2335 | 3.3064 | 3.3122 | 3.4277 | 3.4335 | 3.3224 | 3.3143 | 3.1993 | 3.1937 | 3.3029 | 3.3115 | 3.4653 | 3.473 | 3.3248 | 3.3143 | 3.1614 | 3.1542 | 3.2994 | 3.3106 | 3.5025 | 3.5118 | 3.331 | 3.3157 | 3.125 | 3.1161 | 3.2967 | 3.3106
LFP_C_35_B_36_SOC_5-80_Part_1-1_ID_36号.xlsx | LFP | 36 | 36号 | 35 | 31.2968 | 0.8941943 | 0.07 | 45 | 0.44998 | 3.3127 | 3.3505 | 3.3524 | 3.3162 | 3.3141 | 3.2767 | 3.275 | 3.311 | 3.3134 | 3.3884 | 3.3919 | 3.3197 | 3.3148 | 3.24 | 3.2365 | 3.3074 | 3.3129 | 3.4251 | 3.4305 | 3.3241 | 3.3157 | 3.2037 | 3.1986 | 3.3048 | 3.3125 | 3.4621 | 3.4691 | 3.328 | 3.3164 | 3.1677 | 3.1609 | 3.302 | 3.3122 | 3.4986 | 3.5074 | 3.3311 | 3.3171 | 3.1315 | 3.1231 | 3.2987 | 3.3115
LFP_C_35_B_36_SOC_5-80_Part_1-1_ID_36号.xlsx | LFP | 36 | 36号 | 35 | 31.2968 | 0.8941943 | 0.07 | 50 | 0.4999771 | 3.3138 | 3.3519 | 3.3538 | 3.3183 | 3.3157 | 3.2781 | 3.2761 | 3.3118 | 3.3146 | 3.3898 | 3.3936 | 3.3225 | 3.3166 | 3.2416 | 3.2378 | 3.309 | 3.3145 | 3.4272 | 3.4326 | 3.3264 | 3.3175 | 3.2051 | 3.1998 | 3.306 | 3.3141 | 3.4642 | 3.4714 | 3.3299 | 3.318 | 3.1686 | 3.1617 | 3.3057 | 3.3148 | 3.5018 | 3.5109 | 3.335 | 3.3197 | 3.1333 | 3.1248 | 3.301 | 3.3139
LFP_C_35_B_36_SOC_5-80_Part_1-1_ID_36号.xlsx | LFP | 36 | 36号 | 35 | 31.2968 | 0.8941943 | 0.07 | 55 | 0.5499743 | 3.316 | 3.354 | 3.3561 | 3.3199 | 3.3178 | 3.2802 | 3.2783 | 3.3138 | 3.3168 | 3.3921 | 3.3959 | 3.3248 | 3.3189 | 3.2437 | 3.24 | 3.3117 | 3.3169 | 3.4298 | 3.4354 | 3.3268 | 3.319 | 3.2065 | 3.2012 | 3.3076 | 3.3159 | 3.4662 | 3.4735 | 3.3299 | 3.3192 | 3.1696 | 3.1626 | 3.3041 | 3.315 | 3.5023 | 3.5114 | 3.3322 | 3.3192 | 3.1328 | 3.1243 | 3.3036 | 3.3153
LFP_C_35_B_36_SOC_5-80_Part_1-1_ID_36号.xlsx | LFP | 36 | 36号 | 35 | 31.2968 | 0.8941943 | 0.07 | 60 | 0.5999714 | 3.3243 | 3.3629 | 3.365 | 3.3292 | 3.3262 | 3.2881 | 3.286 | 3.322 | 3.325 | 3.4015 | 3.4056 | 3.3324 | 3.3268 | 3.2504 | 3.2462 | 3.3197 | 3.325 | 3.4395 | 3.4456 | 3.338 | 3.3282 | 3.2136 | 3.2079 | 3.3157 | 3.3245 | 3.4769 | 3.4849 | 3.3422 | 3.329 | 3.177 | 3.169 | 3.3122 | 3.3238 | 3.5141 | 3.5236 | 3.3457 | 3.3296 | 3.1401 | 3.1307 | 3.3092 | 3.3234
LFP_C_35_B_36_SOC_5-80_Part_1-1_ID_36号.xlsx | LFP | 36 | 36号 | 35 | 31.2968 | 0.8941943 | 0.07 | 65 | 0.6499714 | 3.3401 | 3.378 | 3.38 | 3.3438 | 3.3415 | 3.3039 | 3.302 | 3.3378 | 3.3408 | 3.4158 | 3.4196 | 3.3485 | 3.3427 | 3.2674 | 3.2637 | 3.3348 | 3.3405 | 3.4532 | 3.4586 | 3.3522 | 3.3434 | 3.2309 | 3.2253 | 3.3318 | 3.3401 | 3.49 | 3.4972 | 3.3557 | 3.344 | 3.1944 | 3.1871 | 3.3289 | 3.3396 | 3.5267 | 3.5355 | 3.3566 | 3.3436 | 3.1572 | 3.1484 | 3.3252 | 3.3385
LFP_C_35_B_36_SOC_5-80_Part_1-1_ID_36号.xlsx | LFP | 36 | 36号 | 35 | 31.2968 | 0.8941943 | 0.07 | 70 | 0.6999714 | 3.345 | 3.3817 | 3.3833 | 3.3489 | 3.3466 | 3.3103 | 3.3087 | 3.3433 | 3.3457 | 3.4186 | 3.4217 | 3.3526 | 3.3475 | 3.2748 | 3.2716 | 3.3408 | 3.3457 | 3.4549 | 3.4595 | 3.3559 | 3.3482 | 3.2393 | 3.2346 | 3.3401 | 3.3461 | 3.4914 | 3.4976 | 3.3598 | 3.3496 | 3.2046 | 3.1982 | 3.3359 | 3.3454 | 3.5267 | 3.5344 | 3.3627 | 3.3501 | 3.1692 | 3.1616 | 3.3334 | 3.345
LFP_C_35_B_36_SOC_5-80_Part_1-1_ID_36号.xlsx | LFP | 36 | 36号 | 35 | 31.2968 | 0.8941943 | 0.07 | 75 | 0.7499686 | 3.3461 | 3.3819 | 3.3835 | 3.3496 | 3.3477 | 3.3122 | 3.3108 | 3.345 | 3.3471 | 3.4179 | 3.4209 | 3.3522 | 3.3482 | 3.2774 | 3.2744 | 3.3429 | 3.3468 | 3.4532 | 3.4574 | 3.3563 | 3.3494 | 3.243 | 3.2388 | 3.3399 | 3.3464 | 3.4881 | 3.4939 | 3.357 | 3.3489 | 3.2077 | 3.2021 | 3.3368 | 3.3454 | 3.5225 | 3.5295 | 3.361 | 3.3499 | 3.1735 | 3.1665 | 3.3369 | 3.3461
LFP_C_35_B_36_SOC_5-80_Part_1-1_ID_36号.xlsx | LFP | 36 | 36号 | 35 | 31.2968 | 0.8941943 | 0.07 | 80 | 0.7999657 | 3.3459 | 3.3817 | 3.3831 | 3.3494 | 3.3473 | 3.312 | 3.3104 | 3.3443 | 3.3466 | 3.4173 | 3.4202 | 3.3517 | 3.3478 | 3.2769 | 3.274 | 3.3415 | 3.3459 | 3.4521 | 3.4565 | 3.3552 | 3.3485 | 3.2423 | 3.2381 | 3.3392 | 3.3457 | 3.4872 | 3.4928 | 3.358 | 3.3492 | 3.2079 | 3.2025 | 3.3369 | 3.3454 | 3.522 | 3.5292 | 3.3585 | 3.3487 | 3.1728 | 3.1659 | 3.3368 | 3.3455
LFP_C_35_B_37_SOC_33.7731_Part_1-1_ID_37号.xlsx | LFP | 37 | 37号 | 35 | 30.9302 | 0.88372 | 0.07 | 33.7731 | 0.3377457 | 3.3004 | 3.3357 | 3.3371 | 3.3032 | 3.3017 | 3.2669 | 3.2655 | 3.2994 | 3.3013 | 3.371 | 3.3736 | 3.3059 | 3.3024 | 3.2327 | 3.23 | 3.2969 | 3.3008 | 3.4054 | 3.4093 | 3.3094 | 3.3032 | 3.1986 | 3.1947 | 3.2962 | 3.3013 | 3.4405 | 3.4458 | 3.3127 | 3.3041 | 3.1647 | 3.1596 | 3.2927 | 3.3006 | 3.4746 | 3.4811 | 3.3125 | 3.3034 | 3.1296 | 3.1233 | 3.2899 | 3.2997
LFP_C_35_B_37_SOC_5-80_Part_1-1_ID_37号.xlsx | LFP | 37 | 37号 | 35 | 31.0761 | 0.8878886 | 0.07 | 5 | 0.04999714 | 3.1921 | 3.2274 | 3.229 | 3.196 | 3.194 | 3.1591 | 3.1577 | 3.191 | 3.1932 | 3.263 | 3.266 | 3.1989 | 3.1947 | 3.125 | 3.1219 | 3.1891 | 3.1932 | 3.2976 | 3.3022 | 3.2039 | 3.1963 | 3.0917 | 3.0869 | 3.1856 | 3.1928 | 3.332 | 3.3382 | 3.204 | 3.1958 | 3.0564 | 3.0501 | 3.1846 | 3.193 | 3.3666 | 3.3743 | 3.2094 | 3.1974 | 3.0232 | 3.0155 | 3.1805 | 3.1923
LFP_C_35_B_37_SOC_5-80_Part_1-1_ID_37号.xlsx | LFP | 37 | 37号 | 35 | 31.0761 | 0.8878886 | 0.07 | 10 | 0.09999429 | 3.2228 | 3.2597 | 3.2616 | 3.2269 | 3.2246 | 3.1879 | 3.1863 | 3.2216 | 3.2239 | 3.2971 | 3.3004 | 3.2311 | 3.2256 | 3.1524 | 3.1488 | 3.2184 | 3.2237 | 3.3334 | 3.3383 | 3.2342 | 3.2263 | 3.1164 | 3.1112 | 3.2153 | 3.2232 | 3.3694 | 3.3761 | 3.2374 | 3.2269 | 3.0804 | 3.0738 | 3.2123 | 3.2228 | 3.4054 | 3.4135 | 3.2404 | 3.2274 | 3.0448 | 3.0362 | 3.2125 | 3.2237
LFP_C_35_B_37_SOC_5-80_Part_1-1_ID_37号.xlsx | LFP | 37 | 37号 | 35 | 31.0761 | 0.8878886 | 0.07 | 15 | 0.1499914 | 3.2421 | 3.2797 | 3.2815 | 3.2462 | 3.2437 | 3.2067 | 3.2049 | 3.2402 | 3.243 | 3.3173 | 3.3208 | 3.2502 | 3.2446 | 3.1703 | 3.1668 | 3.2374 | 3.2427 | 3.3543 | 3.3594 | 3.2535 | 3.2453 | 3.1338 | 3.1286 | 3.2344 | 3.2423 | 3.3908 | 3.3977 | 3.2541 | 3.2449 | 3.0966 | 3.0897 | 3.2304 | 3.2411 | 3.4267 | 3.4351 | 3.2595 | 3.246 | 3.0606 | 3.052 | 3.2279 | 3.2409
LFP_C_35_B_37_SOC_5-80_Part_1-1_ID_37号.xlsx | LFP | 37 | 37号 | 35 | 31.0761 | 0.8878886 | 0.07 | 20 | 0.1999914 | 3.2746 | 3.3127 | 3.3145 | 3.2781 | 3.2761 | 3.2386 | 3.2367 | 3.2732 | 3.2757 | 3.351 | 3.3545 | 3.283 | 3.2774 | 3.2021 | 3.1986 | 3.2711 | 3.2758 | 3.3887 | 3.394 | 3.2869 | 3.2783 | 3.1656 | 3.1603 | 3.2671 | 3.2753 | 3.4256 | 3.4324 | 3.2897 | 3.2787 | 3.1285 | 3.1215 | 3.2639 | 3.2746 | 3.4623 | 3.4709 | 3.2929 | 3.2792 | 3.0919 | 3.0831 | 3.2613 | 3.2743
LFP_C_35_B_37_SOC_5-80_Part_1-1_ID_37号.xlsx | LFP | 37 | 37号 | 35 | 31.0761 | 0.8878886 | 0.07 | 25 | 0.2499886 | 3.2969 | 3.3354 | 3.3371 | 3.3011 | 3.2985 | 3.2604 | 3.2585 | 3.295 | 3.2976 | 3.374 | 3.3775 | 3.3052 | 3.2994 | 3.2232 | 3.2197 | 3.292 | 3.2973 | 3.4117 | 3.417 | 3.3067 | 3.2994 | 3.1852 | 3.1798 | 3.2883 | 3.2966 | 3.4488 | 3.4558 | 3.3115 | 3.3002 | 3.1482 | 3.1412 | 3.2878 | 3.2973 | 3.4869 | 3.4958 | 3.3127 | 3.3002 | 3.1107 | 3.102 | 3.285 | 3.2967
LFP_C_35_B_37_SOC_5-80_Part_1-1_ID_37号.xlsx | LFP | 37 | 37号 | 35 | 31.0761 | 0.8878886 | 0.07 | 30 | 0.2999857 | 3.3062 | 3.3445 | 3.3464 | 3.3097 | 3.3076 | 3.2697 | 3.2677 | 3.3041 | 3.3069 | 3.3831 | 3.3866 | 3.3145 | 3.3087 | 3.2328 | 3.2293 | 3.3013 | 3.3067 | 3.4207 | 3.4261 | 3.3178 | 3.3094 | 3.1956 | 3.1902 | 3.2985 | 3.3064 | 3.4584 | 3.4653 | 3.319 | 3.3092 | 3.1577 | 3.1507 | 3.295 | 3.3057 | 3.4951 | 3.5039 | 3.3245 | 3.3104 | 3.1212 | 3.1126 | 3.2923 | 3.3055
LFP_C_35_B_37_SOC_5-80_Part_1-1_ID_37号.xlsx | LFP | 37 | 37号 | 35 | 31.0761 | 0.8878886 | 0.07 | 35 | 0.3499829 | 3.3104 | 3.3505 | 3.3526 | 3.3157 | 3.3129 | 3.2738 | 3.2718 | 3.309 | 3.3122 | 3.391 | 3.3949 | 3.3192 | 3.3138 | 3.2355 | 3.2314 | 3.3057 | 3.3118 | 3.4298 | 3.4356 | 3.3225 | 3.3143 | 3.1968 | 3.1909 | 3.302 | 3.3113 | 3.4681 | 3.476 | 3.3285 | 3.3155 | 3.1591 | 3.1514 | 3.2994 | 3.3113 | 3.5067 | 3.5164 | 3.3322 | 3.3162 | 3.1214 | 3.1117 | 3.2959 | 3.3106
LFP_C_35_B_37_SOC_5-80_Part_1-1_ID_37号.xlsx | LFP | 37 | 37号 | 35 | 31.0761 | 0.8878886 | 0.07 | 40 | 0.39998 | 3.3111 | 3.3485 | 3.3503 | 3.3152 | 3.3129 | 3.2758 | 3.274 | 3.3092 | 3.312 | 3.3861 | 3.3894 | 3.3182 | 3.3134 | 3.2393 | 3.236 | 3.3064 | 3.3115 | 3.4226 | 3.4277 | 3.3227 | 3.3145 | 3.2035 | 3.1986 | 3.3057 | 3.312 | 3.4598 | 3.4665 | 3.3262 | 3.3155 | 3.1677 | 3.1612 | 3.3011 | 3.3111 | 3.4956 | 3.5039 | 3.3262 | 3.3146 | 3.1305 | 3.1224 | 3.2976 | 3.3099
LFP_C_35_B_37_SOC_5-80_Part_1-1_ID_37号.xlsx | LFP | 37 | 37号 | 35 | 31.0761 | 0.8878886 | 0.07 | 45 | 0.4499771 | 3.3117 | 3.348 | 3.3498 | 3.3157 | 3.3134 | 3.2774 | 3.2757 | 3.3104 | 3.3127 | 3.3849 | 3.388 | 3.3183 | 3.3141 | 3.2418 | 3.2386 | 3.3069 | 3.312 | 3.4202 | 3.4249 | 3.3222 | 3.3148 | 3.2067 | 3.2021 | 3.3043 | 3.3115 | 3.4558 | 3.4619 | 3.3262 | 3.3157 | 3.1717 | 3.1656 | 3.3022 | 3.3113 | 3.4913 | 3.499 | 3.3257 | 3.315 | 3.1354 | 3.1278 | 3.2985 | 3.3103
LFP_C_35_B_37_SOC_5-80_Part_1-1_ID_37号.xlsx | LFP | 37 | 37号 | 35 | 31.0761 | 0.8878886 | 0.07 | 50 | 0.4999771 | 3.3134 | 3.3499 | 3.3515 | 3.3175 | 3.3152 | 3.279 | 3.2774 | 3.3122 | 3.3145 | 3.3868 | 3.39 | 3.3215 | 3.3162 | 3.2439 | 3.2407 | 3.3092 | 3.3141 | 3.4224 | 3.4274 | 3.325 | 3.3169 | 3.2086 | 3.2039 | 3.3064 | 3.3136 | 3.4581 | 3.4646 | 3.3282 | 3.3176 | 3.1732 | 3.1669 | 3.3036 | 3.3131 | 3.4934 | 3.5013 | 3.3315 | 3.3183 | 3.138 | 3.1303 | 3.3015 | 3.3129
LFP_C_35_B_37_SOC_5-80_Part_1-1_ID_37号.xlsx | LFP | 37 | 37号 | 35 | 31.0761 | 0.8878886 | 0.07 | 55 | 0.5499743 | 3.3153 | 3.3522 | 3.3538 | 3.3196 | 3.3173 | 3.2809 | 3.2792 | 3.3136 | 3.3164 | 3.3891 | 3.3926 | 3.3224 | 3.3178 | 3.2451 | 3.2418 | 3.3118 | 3.3162 | 3.4254 | 3.4303 | 3.3269 | 3.319 | 3.21 | 3.2051 | 3.3083 | 3.3157 | 3.4611 | 3.4677 | 3.3308 | 3.3199 | 3.1747 | 3.1682 | 3.3057 | 3.3155 | 3.4969 | 3.5051 | 3.3343 | 3.3206 | 3.1394 | 3.1314 | 3.3027 | 3.3148
LFP_C_35_B_37_SOC_5-80_Part_1-1_ID_37号.xlsx | LFP | 37 | 37号 | 35 | 31.0761 | 0.8878886 | 0.07 | 60 | 0.5999714 | 3.3245 | 3.3619 | 3.3638 | 3.3282 | 3.3259 | 3.289 | 3.2871 | 3.322 | 3.325 | 3.3993 | 3.403 | 3.3334 | 3.3273 | 3.253 | 3.2493 | 3.3192 | 3.3248 | 3.4361 | 3.4416 | 3.3373 | 3.3282 | 3.2169 | 3.2113 | 3.3183 | 3.3252 | 3.4735 | 3.4806 | 3.3413 | 3.3294 | 3.181 | 3.174 | 3.3162 | 3.3255 | 3.5102 | 3.519 | 3.3462 | 3.331 | 3.1458 | 3.137 | 3.3113 | 3.3243
LFP_C_35_B_37_SOC_5-80_Part_1-1_ID_37号.xlsx | LFP | 37 | 37号 | 35 | 31.0761 | 0.8878886 | 0.07 | 65 | 0.6499686 | 3.3394 | 3.3764 | 3.3782 | 3.3429 | 3.341 | 3.3043 | 3.3027 | 3.3373 | 3.3401 | 3.4135 | 3.4168 | 3.3475 | 3.3422 | 3.2688 | 3.2655 | 3.3348 | 3.3401 | 3.4498 | 3.4547 | 3.351 | 3.3429 | 3.2332 | 3.2281 | 3.332 | 3.3396 | 3.4858 | 3.4923 | 3.3543 | 3.3436 | 3.1974 | 3.1907 | 3.3289 | 3.339 | 3.5216 | 3.5295 | 3.3573 | 3.344 | 3.1616 | 3.1533 | 3.3264 | 3.3387
LFP_C_35_B_37_SOC_5-80_Part_1-1_ID_37号.xlsx | LFP | 37 | 37号 | 35 | 31.0761 | 0.8878886 | 0.07 | 70 | 0.6999657 | 3.3443 | 3.3801 | 3.3815 | 3.348 | 3.3459 | 3.3106 | 3.309 | 3.3429 | 3.3452 | 3.4161 | 3.4189 | 3.3517 | 3.3469 | 3.2759 | 3.2732 | 3.3406 | 3.345 | 3.4512 | 3.4556 | 3.3547 | 3.3477 | 3.2413 | 3.2369 | 3.3382 | 3.3447 | 3.4862 | 3.492 | 3.3575 | 3.3482 | 3.2067 | 3.2009 | 3.3359 | 3.3443 | 3.5211 | 3.5281 | 3.3603 | 3.3487 | 3.1719 | 3.1649 | 3.3334 | 3.3438
LFP_C_35_B_37_SOC_5-80_Part_1-1_ID_37号.xlsx | LFP | 37 | 37号 | 35 | 31.0761 | 0.8878886 | 0.07 | 75 | 0.7499657 | 3.3448 | 3.3796 | 3.381 | 3.3482 | 3.3464 | 3.3118 | 3.3106 | 3.3434 | 3.3455 | 3.4147 | 3.4173 | 3.3515 | 3.3473 | 3.2781 | 3.2755 | 3.3415 | 3.3454 | 3.4491 | 3.453 | 3.3529 | 3.3473 | 3.2437 | 3.2399 | 3.3387 | 3.3447 | 3.4828 | 3.4879 | 3.3568 | 3.3484 | 3.2102 | 3.2051 | 3.3387 | 3.3454 | 3.5178 | 3.5243 | 3.3605 | 3.3496 | 3.1772 | 3.1707 | 3.3352 | 3.3448
LFP_C_35_B_37_SOC_5-80_Part_1-1_ID_37号.xlsx | LFP | 37 | 37号 | 35 | 31.0761 | 0.8878886 | 0.07 | 80 | 0.7999629 | 3.3447 | 3.3796 | 3.3808 | 3.3475 | 3.3461 | 3.3115 | 3.3103 | 3.3431 | 3.3452 | 3.4142 | 3.417 | 3.3513 | 3.3471 | 3.2781 | 3.2755 | 3.3413 | 3.3452 | 3.4486 | 3.4526 | 3.3526 | 3.3473 | 3.2437 | 3.24 | 3.3385 | 3.3445 | 3.4823 | 3.4874 | 3.3564 | 3.3482 | 3.2104 | 3.2052 | 3.3385 | 3.3452 | 3.5172 | 3.5236 | 3.3573 | 3.3484 | 3.1763 | 3.17 | 3.3368 | 3.345
LFP_C_35_B_38_SOC_14.4618_Part_1-1_ID_38号.xlsx | LFP | 38 | 38号 | 35 | 30.4937 | 0.8712486 | 0.07 | 14.4618 | 0.1446343 | 3.2265 | 3.263 | 3.2646 | 3.23 | 3.2281 | 3.1921 | 3.1907 | 3.2256 | 3.2275 | 3.2999 | 3.3027 | 3.2335 | 3.229 | 3.1568 | 3.154 | 3.2242 | 3.2277 | 3.3362 | 3.3405 | 3.2353 | 3.2293 | 3.121 | 3.117 | 3.2204 | 3.2269 | 3.3717 | 3.3771 | 3.237 | 3.2294 | 3.085 | 3.0796 | 3.2176 | 3.2263 | 3.407 | 3.414 | 3.2386 | 3.2294 | 3.0492 | 3.0421 | 3.217 | 3.2263
LFP_C_35_B_38_SOC_5-80_Part_1-1_ID_38号.xlsx | LFP | 38 | 38号 | 35 | 30.6065 | 0.8744714 | 0.07 | 5 | 0.04999714 | 3.1717 | 3.2077 | 3.2093 | 3.1751 | 3.1732 | 3.1377 | 3.1361 | 3.17 | 3.1724 | 3.2439 | 3.2471 | 3.1782 | 3.174 | 3.1025 | 3.0994 | 3.1684 | 3.1726 | 3.2797 | 3.2843 | 3.1826 | 3.1753 | 3.068 | 3.0634 | 3.1668 | 3.1728 | 3.3157 | 3.3218 | 3.1861 | 3.1767 | 3.0336 | 3.0274 | 3.1629 | 3.1723 | 3.351 | 3.3585 | 3.1868 | 3.1763 | 2.9979 | 2.9902 | 3.1624 | 3.1724
LFP_C_35_B_38_SOC_5-80_Part_1-1_ID_38号.xlsx | LFP | 38 | 38号 | 35 | 30.6065 | 0.8744714 | 0.07 | 10 | 0.09999429 | 3.2204 | 3.2578 | 3.2597 | 3.2239 | 3.2219 | 3.1849 | 3.1833 | 3.2191 | 3.2214 | 3.2959 | 3.299 | 3.2283 | 3.2232 | 3.149 | 3.1458 | 3.2162 | 3.2212 | 3.3329 | 3.3375 | 3.2296 | 3.2232 | 3.112 | 3.1071 | 3.2146 | 3.2212 | 3.3698 | 3.3761 | 3.2348 | 3.2246 | 3.0762 | 3.0699 | 3.2105 | 3.2205 | 3.4063 | 3.4142 | 3.2348 | 3.2239 | 3.039 | 3.0311 | 3.207 | 3.2195
LFP_C_35_B_38_SOC_5-80_Part_1-1_ID_38号.xlsx | LFP | 38 | 38号 | 35 | 30.6065 | 0.8744714 | 0.07 | 15 | 0.1499943 | 3.2357 | 3.2738 | 3.2755 | 3.2397 | 3.2374 | 3.1997 | 3.1979 | 3.2344 | 3.2367 | 3.3122 | 3.3155 | 3.2437 | 3.2383 | 3.1629 | 3.1596 | 3.2325 | 3.2369 | 3.3499 | 3.355 | 3.2472 | 3.2393 | 3.1263 | 3.1212 | 3.229 | 3.2363 | 3.3873 | 3.3938 | 3.2479 | 3.2388 | 3.0883 | 3.0818 | 3.2248 | 3.2351 | 3.4237 | 3.4319 | 3.2525 | 3.2395 | 3.0518 | 3.0436 | 3.2256 | 3.236
LFP_C_35_B_38_SOC_5-80_Part_1-1_ID_38号.xlsx | LFP | 38 | 38号 | 35 | 30.6065 | 0.8744714 | 0.07 | 20 | 0.1999914 | 3.2657 | 3.3039 | 3.3057 | 3.269 | 3.2671 | 3.2293 | 3.2274 | 3.2641 | 3.2665 | 3.3424 | 3.3457 | 3.2722 | 3.2676 | 3.1919 | 3.1886 | 3.2618 | 3.2664 | 3.3801 | 3.3852 | 3.2765 | 3.2688 | 3.1551 | 3.1503 | 3.2599 | 3.2664 | 3.4182 | 3.4247 | 3.2806 | 3.2698 | 3.1184 | 3.1119 | 3.2557 | 3.2657 | 3.4551 | 3.4632 | 3.2829 | 3.2698 | 3.0813 | 3.0731 | 3.2532 | 3.2653
LFP_C_35_B_38_SOC_5-80_Part_1-1_ID_38号.xlsx | LFP | 38 | 38号 | 35 | 30.6065 | 0.8744714 | 0.07 | 25 | 0.2499886 | 3.289 | 3.328 | 3.3297 | 3.2931 | 3.2906 | 3.2519 | 3.2502 | 3.2871 | 3.2897 | 3.3671 | 3.3706 | 3.2955 | 3.2909 | 3.2136 | 3.2104 | 3.2837 | 3.2892 | 3.4052 | 3.4105 | 3.2999 | 3.2918 | 3.1761 | 3.171 | 3.2827 | 3.2897 | 3.444 | 3.4509 | 3.3036 | 3.2927 | 3.1387 | 3.1319 | 3.2806 | 3.2897 | 3.4825 | 3.4911 | 3.3078 | 3.2939 | 3.1017 | 3.0933 | 3.2757 | 3.2888
LFP_C_35_B_38_SOC_5-80_Part_1-1_ID_38号.xlsx | LFP | 38 | 38号 | 35 | 30.6065 | 0.8744714 | 0.07 | 30 | 0.2999857 | 3.3038 | 3.3429 | 3.3447 | 3.3073 | 3.3052 | 3.2665 | 3.2648 | 3.3017 | 3.3045 | 3.3819 | 3.3854 | 3.3115 | 3.3062 | 3.2288 | 3.2253 | 3.2987 | 3.3041 | 3.4203 | 3.4254 | 3.3131 | 3.306 | 3.1902 | 3.1851 | 3.2955 | 3.3034 | 3.4581 | 3.4649 | 3.3155 | 3.306 | 3.1519 | 3.1454 | 3.2927 | 3.3029 | 3.496 | 3.5044 | 3.3175 | 3.306 | 3.114 | 3.1057 | 3.2892 | 3.302
LFP_C_35_B_38_SOC_5-80_Part_1-1_ID_38号.xlsx | LFP | 38 | 38号 | 35 | 30.6065 | 0.8744714 | 0.07 | 35 | 0.3499857 | 3.311 | 3.3513 | 3.3533 | 3.3155 | 3.3127 | 3.2727 | 3.2708 | 3.3094 | 3.312 | 3.3919 | 3.3959 | 3.3199 | 3.3138 | 3.2339 | 3.23 | 3.3059 | 3.3117 | 3.4316 | 3.4375 | 3.3236 | 3.3143 | 3.1947 | 3.1889 | 3.3039 | 3.3118 | 3.4712 | 3.479 | 3.3278 | 3.3152 | 3.1561 | 3.1486 | 3.3022 | 3.312 | 3.5111 | 3.5206 | 3.3287 | 3.3152 | 3.1171 | 3.1078 | 3.296 | 3.3103
LFP_C_35_B_38_SOC_5-80_Part_1-1_ID_38号.xlsx | LFP | 38 | 38号 | 35 | 30.6065 | 0.8744714 | 0.07 | 40 | 0.3999829 | 3.3101 | 3.3482 | 3.3499 | 3.3141 | 3.3118 | 3.2743 | 3.2725 | 3.309 | 3.3113 | 3.3868 | 3.39 | 3.318 | 3.3129 | 3.2374 | 3.2342 | 3.3059 | 3.3108 | 3.4242 | 3.4291 | 3.3197 | 3.3129 | 3.2 | 3.1951 | 3.3029 | 3.3101 | 3.4611 | 3.4676 | 3.3243 | 3.3138 | 3.1635 | 3.1572 | 3.3002 | 3.3099 | 3.4983 | 3.5064 | 3.3275 | 3.3145 | 3.1267 | 3.1189 | 3.3004 | 3.3106
LFP_C_35_B_38_SOC_5-80_Part_1-1_ID_38号.xlsx | LFP | 38 | 38号 | 35 | 30.6065 | 0.8744714 | 0.07 | 45 | 0.44998 | 3.3103 | 3.3473 | 3.3489 | 3.3141 | 3.312 | 3.2753 | 3.2737 | 3.3087 | 3.3111 | 3.3847 | 3.3877 | 3.3178 | 3.3129 | 3.2395 | 3.2365 | 3.3064 | 3.311 | 3.4214 | 3.4258 | 3.321 | 3.3136 | 3.2035 | 3.1991 | 3.3038 | 3.3106 | 3.4576 | 3.4635 | 3.3239 | 3.3143 | 3.1675 | 3.1617 | 3.3013 | 3.3103 | 3.4937 | 3.5011 | 3.3241 | 3.3138 | 3.1307 | 3.1236 | 3.2976 | 3.309
LFP_C_35_B_38_SOC_5-80_Part_1-1_ID_38号.xlsx | LFP | 38 | 38号 | 35 | 30.6065 | 0.8744714 | 0.07 | 50 | 0.4999771 | 3.3122 | 3.3492 | 3.3508 | 3.316 | 3.3138 | 3.2771 | 3.2755 | 3.3104 | 3.3129 | 3.3864 | 3.3896 | 3.3196 | 3.3146 | 3.2411 | 3.2381 | 3.3078 | 3.3125 | 3.423 | 3.4275 | 3.3229 | 3.3153 | 3.2051 | 3.2007 | 3.3052 | 3.3122 | 3.4593 | 3.4653 | 3.3234 | 3.315 | 3.1684 | 3.1624 | 3.302 | 3.3113 | 3.4949 | 3.5025 | 3.3287 | 3.3162 | 3.1331 | 3.1257 | 3.2999 | 3.311
LFP_C_35_B_38_SOC_5-80_Part_1-1_ID_38号.xlsx | LFP | 38 | 38号 | 35 | 30.6065 | 0.8744714 | 0.07 | 55 | 0.5499771 | 3.3132 | 3.3506 | 3.3522 | 3.3173 | 3.315 | 3.2781 | 3.2765 | 3.3118 | 3.3141 | 3.3882 | 3.3914 | 3.3213 | 3.3162 | 3.2421 | 3.239 | 3.3104 | 3.3145 | 3.4254 | 3.4302 | 3.3245 | 3.3171 | 3.2061 | 3.2016 | 3.3066 | 3.3138 | 3.4616 | 3.4679 | 3.328 | 3.3178 | 3.1702 | 3.164 | 3.3039 | 3.3132 | 3.4979 | 3.5057 | 3.331 | 3.3182 | 3.134 | 3.1266 | 3.3008 | 3.3125
LFP_C_35_B_38_SOC_5-80_Part_1-1_ID_38号.xlsx | LFP | 38 | 38号 | 35 | 30.6065 | 0.8744714 | 0.07 | 60 | 0.5999743 | 3.3168 | 3.3548 | 3.3566 | 3.321 | 3.3185 | 3.2809 | 3.2792 | 3.3148 | 3.3175 | 3.3929 | 3.3965 | 3.3252 | 3.3197 | 3.2442 | 3.2409 | 3.3134 | 3.3178 | 3.4309 | 3.4361 | 3.3292 | 3.3208 | 3.2077 | 3.2026 | 3.3117 | 3.318 | 3.4686 | 3.4755 | 3.3334 | 3.322 | 3.1716 | 3.1649 | 3.3073 | 3.3171 | 3.5053 | 3.5137 | 3.3366 | 3.3224 | 3.1347 | 3.1266 | 3.3041 | 3.3164
LFP_C_35_B_38_SOC_5-80_Part_1-1_ID_38号.xlsx | LFP | 38 | 38号 | 35 | 30.6065 | 0.8744714 | 0.07 | 65 | 0.6499743 | 3.325 | 3.3631 | 3.365 | 3.3296 | 3.3273 | 3.2899 | 3.2881 | 3.3236 | 3.3264 | 3.4017 | 3.4052 | 3.3345 | 3.3287 | 3.2535 | 3.2502 | 3.321 | 3.3264 | 3.4391 | 3.4444 | 3.338 | 3.3296 | 3.217 | 3.2118 | 3.3182 | 3.3259 | 3.476 | 3.483 | 3.3392 | 3.3294 | 3.1796 | 3.1728 | 3.3171 | 3.3261 | 3.5134 | 3.5218 | 3.3422 | 3.3299 | 3.1429 | 3.1347 | 3.3111 | 3.3241
LFP_C_35_B_38_SOC_5-80_Part_1-1_ID_38号.xlsx | LFP | 38 | 38号 | 35 | 30.6065 | 0.8744714 | 0.07 | 70 | 0.6999743 | 3.3397 | 3.3764 | 3.378 | 3.3436 | 3.3415 | 3.3052 | 3.3036 | 3.3382 | 3.3406 | 3.4133 | 3.4163 | 3.3471 | 3.3424 | 3.2697 | 3.2667 | 3.3361 | 3.3405 | 3.4495 | 3.4539 | 3.3503 | 3.3431 | 3.2342 | 3.2296 | 3.3333 | 3.3401 | 3.4853 | 3.4909 | 3.3506 | 3.3427 | 3.1974 | 3.1919 | 3.3324 | 3.3401 | 3.5215 | 3.5285 | 3.3561 | 3.3443 | 3.1631 | 3.1559 | 3.3289 | 3.3396
LFP_C_35_B_38_SOC_5-80_Part_1-1_ID_38号.xlsx | LFP | 38 | 38号 | 35 | 30.6065 | 0.8744714 | 0.07 | 75 | 0.7499714 | 3.3436 | 3.3793 | 3.3805 | 3.3468 | 3.345 | 3.3097 | 3.3085 | 3.3422 | 3.3443 | 3.4151 | 3.4177 | 3.3501 | 3.3461 | 3.2753 | 3.2727 | 3.3403 | 3.3443 | 3.4502 | 3.454 | 3.3531 | 3.3468 | 3.2407 | 3.2369 | 3.3382 | 3.344 | 3.4853 | 3.4904 | 3.3557 | 3.3475 | 3.206 | 3.2011 | 3.3361 | 3.3438 | 3.5204 | 3.5265 | 3.3584 | 3.348 | 3.1717 | 3.1654 | 3.3368 | 3.3445
LFP_C_35_B_38_SOC_5-80_Part_1-1_ID_38号.xlsx | LFP | 38 | 38号 | 35 | 30.6065 | 0.8744714 | 0.07 | 80 | 0.7999686 | 3.3441 | 3.3796 | 3.3808 | 3.3473 | 3.3455 | 3.3104 | 3.3092 | 3.3427 | 3.3447 | 3.4151 | 3.4175 | 3.3492 | 3.3459 | 3.2757 | 3.2732 | 3.3406 | 3.3443 | 3.4498 | 3.4535 | 3.3529 | 3.3468 | 3.2414 | 3.2376 | 3.3401 | 3.3448 | 3.4853 | 3.4902 | 3.3561 | 3.348 | 3.2073 | 3.2026 | 3.3368 | 3.3441 | 3.5199 | 3.526 | 3.3554 | 3.3473 | 3.1719 | 3.1659 | 3.334 | 3.3431
LFP_C_35_B_39_SOC_5-80_Part_1-1_ID_39号.xlsx | LFP | 39 | 39号 | 35 | 31.6234 | 0.9035257 | 0.07 | 5 | 0.04999714 | 3.1877 | 3.2283 | 3.2306 | 3.1923 | 3.1894 | 3.1493 | 3.1469 | 3.1854 | 3.1886 | 3.2692 | 3.2734 | 3.197 | 3.1905 | 3.1101 | 3.1057 | 3.1833 | 3.1888 | 3.3097 | 3.3157 | 3.2009 | 3.1913 | 3.071 | 3.0646 | 3.1809 | 3.1889 | 3.3498 | 3.3578 | 3.2054 | 3.1926 | 3.0323 | 3.024 | 3.1758 | 3.1882 | 3.3887 | 3.3986 | 3.2058 | 3.1919 | 2.9923 | 2.9823 | 3.1711 | 3.1868
LFP_C_35_B_39_SOC_5-80_Part_1-1_ID_39号.xlsx | LFP | 39 | 39号 | 35 | 31.6234 | 0.9035257 | 0.07 | 10 | 0.09999714 | 3.2242 | 3.2677 | 3.2704 | 3.2293 | 3.2258 | 3.1824 | 3.18 | 3.2218 | 3.2251 | 3.312 | 3.3169 | 3.233 | 3.2263 | 3.1398 | 3.1349 | 3.2172 | 3.2244 | 3.3545 | 3.3615 | 3.2386 | 3.2272 | 3.098 | 3.0908 | 3.2133 | 3.2242 | 3.3968 | 3.4061 | 3.2428 | 3.2279 | 3.0562 | 3.0471 | 3.2121 | 3.2248 | 3.4395 | 3.4507 | 3.2479 | 3.2291 | 3.0157 | 3.0044 | 3.2063 | 3.2237
LFP_C_35_B_39_SOC_5-80_Part_1-1_ID_39号.xlsx | LFP | 39 | 39号 | 35 | 31.6234 | 0.9035257 | 0.07 | 15 | 0.1499943 | 3.2428 | 3.2878 | 3.2904 | 3.2483 | 3.2448 | 3.2004 | 3.1977 | 3.2397 | 3.2439 | 3.3327 | 3.3378 | 3.2538 | 3.2458 | 3.1572 | 3.1519 | 3.2357 | 3.2435 | 3.3766 | 3.3842 | 3.2585 | 3.2465 | 3.1142 | 3.1065 | 3.2336 | 3.2439 | 3.4203 | 3.4302 | 3.2634 | 3.2474 | 3.072 | 3.0623 | 3.2281 | 3.243 | 3.4626 | 3.4746 | 3.2674 | 3.2479 | 3.0301 | 3.0183 | 3.2237 | 3.2423
LFP_C_35_B_39_SOC_5-80_Part_1-1_ID_39号.xlsx | LFP | 39 | 39号 | 35 | 31.6234 | 0.9035257 | 0.07 | 20 | 0.1999914 | 3.2736 | 3.3196 | 3.3224 | 3.2794 | 3.2755 | 3.23 | 3.227 | 3.2709 | 3.2748 | 3.3659 | 3.3714 | 3.2852 | 3.2765 | 3.1858 | 3.1803 | 3.2676 | 3.2748 | 3.411 | 3.4191 | 3.2902 | 3.2774 | 3.1419 | 3.1342 | 3.2618 | 3.2738 | 3.4549 | 3.4651 | 3.2918 | 3.2769 | 3.0977 | 3.0875 | 3.2572 | 3.273 | 3.4978 | 3.5102 | 3.2952 | 3.2769 | 3.0545 | 3.0421 | 3.2525 | 3.2719
LFP_C_35_B_39_SOC_5-80_Part_1-1_ID_39号.xlsx | LFP | 39 | 39号 | 35 | 31.6234 | 0.9035257 | 0.07 | 25 | 0.2499886 | 3.2948 | 3.3417 | 3.3447 | 3.3011 | 3.2973 | 3.2513 | 3.2483 | 3.2927 | 3.2967 | 3.3893 | 3.3949 | 3.3074 | 3.2987 | 3.2067 | 3.2012 | 3.2881 | 3.2966 | 3.4347 | 3.4428 | 3.3124 | 3.2994 | 3.1623 | 3.1542 | 3.2839 | 3.2962 | 3.4795 | 3.49 | 3.3171 | 3.3002 | 3.1185 | 3.1082 | 3.2829 | 3.2969 | 3.5243 | 3.5369 | 3.3224 | 3.3015 | 3.0762 | 3.0638 | 3.2792 | 3.2969
LFP_C_35_B_39_SOC_5-80_Part_1-1_ID_39号.xlsx | LFP | 39 | 39号 | 35 | 31.6234 | 0.9035257 | 0.07 | 30 | 0.2999886 | 3.3069 | 3.3536 | 3.3566 | 3.3129 | 3.3089 | 3.2627 | 3.2599 | 3.3036 | 3.308 | 3.4003 | 3.4059 | 3.3169 | 3.3092 | 3.2174 | 3.2118 | 3.2987 | 3.3073 | 3.4454 | 3.4535 | 3.3208 | 3.3094 | 3.1724 | 3.1644 | 3.2941 | 3.3066 | 3.4897 | 3.5002 | 3.3275 | 3.3106 | 3.1291 | 3.1189 | 3.2901 | 3.3062 | 3.5336 | 3.5462 | 3.3322 | 3.3113 | 3.0862 | 3.0741 | 3.2867 | 3.306
LFP_C_35_B_39_SOC_5-80_Part_1-1_ID_39号.xlsx | LFP | 39 | 39号 | 35 | 31.6234 | 0.9035257 | 0.07 | 35 | 0.3499857 | 3.312 | 3.3615 | 3.365 | 3.3194 | 3.3146 | 3.266 | 3.2625 | 3.3085 | 3.3138 | 3.4112 | 3.4179 | 3.3262 | 3.3159 | 3.219 | 3.2125 | 3.3053 | 3.3141 | 3.4595 | 3.469 | 3.3329 | 3.3173 | 3.173 | 3.1638 | 3.2992 | 3.3134 | 3.5058 | 3.5178 | 3.3343 | 3.3168 | 3.1264 | 3.1147 | 3.2967 | 3.3134 | 3.5515 | 3.5659 | 3.344 | 3.3187 | 3.0833 | 3.0694 | 3.2899 | 3.3125
LFP_C_35_B_39_SOC_5-80_Part_1-1_ID_39号.xlsx | LFP | 39 | 39号 | 35 | 31.6234 | 0.9035257 | 0.07 | 40 | 0.3999829 | 3.3122 | 3.3571 | 3.3599 | 3.3171 | 3.3138 | 3.2693 | 3.2665 | 3.3087 | 3.3129 | 3.4021 | 3.4075 | 3.3234 | 3.3152 | 3.2263 | 3.2211 | 3.3048 | 3.3127 | 3.4461 | 3.4539 | 3.3282 | 3.3159 | 3.1833 | 3.1758 | 3.3011 | 3.3125 | 3.4895 | 3.4993 | 3.3297 | 3.3155 | 3.1401 | 3.1305 | 3.2962 | 3.3113 | 3.5313 | 3.5431 | 3.3371 | 3.3169 | 3.0989 | 3.0875 | 3.2931 | 3.3111
LFP_C_35_B_39_SOC_5-80_Part_1-1_ID_39号.xlsx | LFP | 39 | 39号 | 35 | 31.6234 | 0.9035257 | 0.07 | 45 | 0.44998 | 3.3124 | 3.3557 | 3.3582 | 3.3178 | 3.3145 | 3.2718 | 3.2692 | 3.3103 | 3.3136 | 3.3993 | 3.404 | 3.3234 | 3.3157 | 3.2304 | 3.2256 | 3.3062 | 3.3134 | 3.4414 | 3.4484 | 3.3255 | 3.3157 | 3.1881 | 3.1814 | 3.302 | 3.3125 | 3.4827 | 3.4916 | 3.3318 | 3.3168 | 3.1477 | 3.1391 | 3.2987 | 3.3122 | 3.5239 | 3.5348 | 3.3362 | 3.3175 | 3.1073 | 3.0971 | 3.2952 | 3.3115
LFP_C_35_B_39_SOC_5-80_Part_1-1_ID_39号.xlsx | LFP | 39 | 39号 | 35 | 31.6234 | 0.9035257 | 0.07 | 50 | 0.4999771 | 3.3143 | 3.3575 | 3.3601 | 3.319 | 3.316 | 3.2734 | 3.2709 | 3.3113 | 3.3152 | 3.4008 | 3.4056 | 3.325 | 3.3173 | 3.2321 | 3.2274 | 3.3078 | 3.315 | 3.4432 | 3.4502 | 3.3276 | 3.3175 | 3.19 | 3.1833 | 3.3034 | 3.3141 | 3.4842 | 3.4932 | 3.3343 | 3.3187 | 3.1496 | 3.141 | 3.2999 | 3.3138 | 3.5255 | 3.5364 | 3.3385 | 3.3194 | 3.1094 | 3.0989 | 3.2973 | 3.3136
LFP_C_35_B_39_SOC_5-80_Part_1-1_ID_39号.xlsx | LFP | 39 | 39号 | 35 | 31.6234 | 0.9035257 | 0.07 | 55 | 0.5499771 | 3.318 | 3.3615 | 3.3642 | 3.3239 | 3.3201 | 3.2771 | 3.2746 | 3.3159 | 3.3194 | 3.4054 | 3.4107 | 3.3296 | 3.3215 | 3.2355 | 3.2306 | 3.3113 | 3.3189 | 3.4479 | 3.4551 | 3.3348 | 3.3224 | 3.194 | 3.1868 | 3.3078 | 3.3185 | 3.4897 | 3.4992 | 3.3396 | 3.3232 | 3.1528 | 3.1438 | 3.3069 | 3.3192 | 3.532 | 3.5434 | 3.3452 | 3.3248 | 3.1131 | 3.102 | 3.3048 | 3.3196
LFP_C_35_B_39_SOC_5-80_Part_1-1_ID_39号.xlsx | LFP | 39 | 39号 | 35 | 31.6234 | 0.9035257 | 0.07 | 60 | 0.5999771 | 3.3313 | 3.3759 | 3.3787 | 3.3375 | 3.3336 | 3.2894 | 3.2866 | 3.3287 | 3.3327 | 3.4207 | 3.4261 | 3.3438 | 3.3348 | 3.2469 | 3.2414 | 3.3254 | 3.3327 | 3.4644 | 3.4721 | 3.3494 | 3.3361 | 3.2046 | 3.1968 | 3.3222 | 3.3327 | 3.5076 | 3.5174 | 3.3547 | 3.3375 | 3.1633 | 3.153 | 3.3162 | 3.3315 | 3.5488 | 3.5606 | 3.3547 | 3.3364 | 3.1203 | 3.1082 | 3.311 | 3.3299
LFP_C_35_B_39_SOC_5-80_Part_1-1_ID_39号.xlsx | LFP | 39 | 39号 | 35 | 31.6234 | 0.9035257 | 0.07 | 65 | 0.6499743 | 3.341 | 3.3849 | 3.3873 | 3.3466 | 3.3429 | 3.2994 | 3.2967 | 3.3378 | 3.3419 | 3.4288 | 3.4337 | 3.3517 | 3.3438 | 3.2571 | 3.2519 | 3.3341 | 3.3417 | 3.4716 | 3.4788 | 3.3564 | 3.3448 | 3.2151 | 3.2079 | 3.3303 | 3.3412 | 3.5137 | 3.5229 | 3.3605 | 3.3455 | 3.1737 | 3.1644 | 3.3264 | 3.3408 | 3.5553 | 3.5662 | 3.361 | 3.3447 | 3.1315 | 3.1203 | 3.3255 | 3.3408
LFP_C_35_B_39_SOC_5-80_Part_1-1_ID_39号.xlsx | LFP | 39 | 39号 | 35 | 31.6234 | 0.9035257 | 0.07 | 70 | 0.6999743 | 3.345 | 3.3872 | 3.3894 | 3.3499 | 3.3466 | 3.305 | 3.3029 | 3.3424 | 3.3457 | 3.4293 | 3.4335 | 3.3543 | 3.3477 | 3.2644 | 3.2599 | 3.339 | 3.3455 | 3.4704 | 3.4765 | 3.3585 | 3.3485 | 3.2241 | 3.2176 | 3.3378 | 3.3459 | 3.5118 | 3.5199 | 3.3627 | 3.3496 | 3.1846 | 3.1765 | 3.3357 | 3.3462 | 3.5527 | 3.5625 | 3.3668 | 3.3508 | 3.1456 | 3.1356 | 3.3336 | 3.3466
LFP_C_35_B_39_SOC_5-80_Part_1-1_ID_39号.xlsx | LFP | 39 | 39号 | 35 | 31.6234 | 0.9035257 | 0.07 | 75 | 0.7499743 | 3.3454 | 3.3859 | 3.3879 | 3.3496 | 3.3469 | 3.3067 | 3.3048 | 3.3431 | 3.3461 | 3.4265 | 3.4303 | 3.3538 | 3.348 | 3.2676 | 3.2639 | 3.3403 | 3.3459 | 3.4665 | 3.4719 | 3.3573 | 3.3487 | 3.2286 | 3.2232 | 3.3373 | 3.3457 | 3.506 | 3.513 | 3.361 | 3.3494 | 3.19 | 3.1828 | 3.335 | 3.3455 | 3.5453 | 3.5539 | 3.3645 | 3.3501 | 3.1517 | 3.1429 | 3.3318 | 3.345
LFP_C_35_B_39_SOC_5-80_Part_1-1_ID_39号.xlsx | LFP | 39 | 39号 | 35 | 31.6234 | 0.9035257 | 0.07 | 80 | 0.7999743 | 3.3455 | 3.3859 | 3.3879 | 3.3499 | 3.3471 | 3.3073 | 3.3053 | 3.3433 | 3.3462 | 3.4263 | 3.43 | 3.354 | 3.3482 | 3.2681 | 3.2646 | 3.3406 | 3.3461 | 3.4662 | 3.4714 | 3.3557 | 3.3484 | 3.2288 | 3.2234 | 3.3392 | 3.3461 | 3.5058 | 3.5129 | 3.361 | 3.3496 | 3.1909 | 3.1839 | 3.3348 | 3.3454 | 3.5445 | 3.5531 | 3.3642 | 3.3503 | 3.1526 | 3.144 | 3.3324 | 3.3452
LFP_C_35_B_39_SOC_51.4436_Part_1-1_ID_39号.xlsx | LFP | 39 | 39号 | 35 | 31.4008 | 0.8971657 | 0.07 | 51.4436 | 0.5144429 | 3.3057 | 3.3454 | 3.3473 | 3.3101 | 3.3074 | 3.2681 | 3.2662 | 3.3036 | 3.3066 | 3.3854 | 3.3891 | 3.3143 | 3.3085 | 3.2296 | 3.2262 | 3.302 | 3.3067 | 3.4249 | 3.4303 | 3.3176 | 3.3092 | 3.1913 | 3.1861 | 3.298 | 3.306 | 3.4632 | 3.4704 | 3.319 | 3.309 | 3.1526 | 3.1459 | 3.2945 | 3.3052 | 3.5009 | 3.5097 | 3.3248 | 3.3099 | 3.1152 | 3.1071 | 3.2948 | 3.3062
LFP_C_35_B_3_SOC_5-70_Part_1-1_ID_3号.xlsx | LFP | 3 | 3号 | 35 | 26.8988 | 0.7685371 | 0.07 | 5 | 0.04999714 | 3.1888 | 3.2265 | 3.2281 | 3.1926 | 3.1909 | 3.1542 | 3.1524 | 3.1875 | 3.1902 | 3.2643 | 3.2676 | 3.1961 | 3.1918 | 3.118 | 3.1147 | 3.1844 | 3.1898 | 3.3008 | 3.3059 | 3.2007 | 3.193 | 3.0822 | 3.0771 | 3.1817 | 3.1894 | 3.3375 | 3.3441 | 3.2042 | 3.1937 | 3.0461 | 3.0395 | 3.1816 | 3.1905 | 3.375 | 3.3833 | 3.2051 | 3.194 | 3.0099 | 3.0014 | 3.1756 | 3.1886
LFP_C_35_B_3_SOC_5-70_Part_1-1_ID_3号.xlsx | LFP | 3 | 3号 | 35 | 26.8988 | 0.7685371 | 0.07 | 10 | 0.09999429 | 3.2211 | 3.2609 | 3.263 | 3.2249 | 3.2228 | 3.1835 | 3.1816 | 3.219 | 3.2221 | 3.3011 | 3.3048 | 3.2298 | 3.2241 | 3.1454 | 3.1417 | 3.2176 | 3.2225 | 3.3408 | 3.3464 | 3.2339 | 3.2251 | 3.1071 | 3.1015 | 3.2136 | 3.2221 | 3.3796 | 3.387 | 3.2369 | 3.2256 | 3.0687 | 3.0613 | 3.2104 | 3.2216 | 3.4182 | 3.4274 | 3.2378 | 3.2251 | 3.0297 | 3.0206 | 3.2091 | 3.2216
LFP_C_35_B_3_SOC_5-70_Part_1-1_ID_3号.xlsx | LFP | 3 | 3号 | 35 | 26.8988 | 0.7685371 | 0.07 | 15 | 0.1499914 | 3.2421 | 3.2827 | 3.2848 | 3.2465 | 3.2439 | 3.2039 | 3.2019 | 3.24 | 3.243 | 3.3234 | 3.3273 | 3.2511 | 3.2451 | 3.1649 | 3.161 | 3.237 | 3.243 | 3.3633 | 3.3691 | 3.2544 | 3.2455 | 3.1256 | 3.1199 | 3.2336 | 3.2425 | 3.4028 | 3.4105 | 3.2557 | 3.2453 | 3.0859 | 3.0782 | 3.2296 | 3.2414 | 3.4414 | 3.4511 | 3.2578 | 3.2451 | 3.0464 | 3.0371 | 3.229 | 3.2418
LFP_C_35_B_3_SOC_5-70_Part_1-1_ID_3号.xlsx | LFP | 3 | 3号 | 35 | 26.8988 | 0.7685371 | 0.07 | 20 | 0.1999886 | 3.273 | 3.3136 | 3.3157 | 3.2771 | 3.2744 | 3.2344 | 3.2325 | 3.2708 | 3.2736 | 3.3543 | 3.358 | 3.2802 | 3.275 | 3.1947 | 3.1909 | 3.2676 | 3.2732 | 3.394 | 3.3998 | 3.285 | 3.2761 | 3.1559 | 3.1503 | 3.2644 | 3.273 | 3.4337 | 3.4412 | 3.2859 | 3.2757 | 3.1159 | 3.1085 | 3.263 | 3.273 | 3.4734 | 3.4827 | 3.2925 | 3.2774 | 3.0782 | 3.0689 | 3.2586 | 3.2725
LFP_C_35_B_3_SOC_5-70_Part_1-1_ID_3号.xlsx | LFP | 3 | 3号 | 35 | 26.8988 | 0.7685371 | 0.07 | 25 | 0.2499857 | 3.295 | 3.3359 | 3.3378 | 3.2994 | 3.2967 | 3.2564 | 3.2544 | 3.2936 | 3.2962 | 3.3771 | 3.381 | 3.3038 | 3.2978 | 3.217 | 3.2132 | 3.2913 | 3.2962 | 3.4177 | 3.4233 | 3.3076 | 3.2987 | 3.1775 | 3.1719 | 3.2871 | 3.2955 | 3.4572 | 3.4647 | 3.3085 | 3.2981 | 3.1375 | 3.1301 | 3.283 | 3.2945 | 3.496 | 3.5055 | 3.3104 | 3.2978 | 3.0975 | 3.0884 | 3.282 | 3.2945
LFP_C_35_B_3_SOC_5-70_Part_1-1_ID_3号.xlsx | LFP | 3 | 3号 | 35 | 26.8988 | 0.7685371 | 0.07 | 30 | 0.2999829 | 3.305 | 3.3454 | 3.3473 | 3.3092 | 3.3067 | 3.2669 | 3.2651 | 3.3031 | 3.3059 | 3.3859 | 3.3896 | 3.3124 | 3.3073 | 3.2275 | 3.2239 | 3.3011 | 3.306 | 3.4258 | 3.4314 | 3.3171 | 3.3085 | 3.1888 | 3.1835 | 3.299 | 3.3062 | 3.4658 | 3.4732 | 3.3213 | 3.3094 | 3.1505 | 3.1435 | 3.2943 | 3.3053 | 3.5044 | 3.5136 | 3.3247 | 3.3099 | 3.1119 | 3.1031 | 3.2946 | 3.3062
LFP_C_35_B_3_SOC_5-70_Part_1-1_ID_3号.xlsx | LFP | 3 | 3号 | 35 | 26.8988 | 0.7685371 | 0.07 | 35 | 0.34998 | 3.3108 | 3.3545 | 3.3571 | 3.3164 | 3.3131 | 3.2702 | 3.2677 | 3.3083 | 3.3122 | 3.3984 | 3.4033 | 3.3217 | 3.3143 | 3.2283 | 3.2235 | 3.3048 | 3.312 | 3.4412 | 3.4482 | 3.3266 | 3.3152 | 3.1865 | 3.1796 | 3.3013 | 3.3117 | 3.4834 | 3.4927 | 3.3315 | 3.316 | 3.1454 | 3.1363 | 3.2974 | 3.3113 | 3.525 | 3.5366 | 3.3361 | 3.3168 | 3.1043 | 3.0934 | 3.2939 | 3.3108
LFP_C_35_B_3_SOC_5-70_Part_1-1_ID_3号.xlsx | LFP | 3 | 3号 | 35 | 26.8988 | 0.7685371 | 0.07 | 40 | 0.3999771 | 3.3101 | 3.351 | 3.3531 | 3.315 | 3.312 | 3.2716 | 3.2695 | 3.3078 | 3.3111 | 3.3921 | 3.3963 | 3.318 | 3.3125 | 3.2315 | 3.2275 | 3.3055 | 3.311 | 3.4326 | 3.4386 | 3.3234 | 3.3138 | 3.1926 | 3.1868 | 3.3011 | 3.3104 | 3.4721 | 3.4802 | 3.3245 | 3.3134 | 3.1526 | 3.1448 | 3.2976 | 3.3094 | 3.5111 | 3.5211 | 3.331 | 3.3148 | 3.1142 | 3.1046 | 3.2943 | 3.309
LFP_C_35_B_3_SOC_5-70_Part_1-1_ID_3号.xlsx | LFP | 3 | 3号 | 35 | 26.8988 | 0.7685371 | 0.07 | 45 | 0.4499743 | 3.3108 | 3.3506 | 3.3526 | 3.3146 | 3.3125 | 3.2732 | 3.2713 | 3.309 | 3.3118 | 3.3907 | 3.3945 | 3.3201 | 3.3138 | 3.2351 | 3.2313 | 3.3059 | 3.3115 | 3.4298 | 3.4356 | 3.3238 | 3.3146 | 3.1967 | 3.191 | 3.3048 | 3.312 | 3.4693 | 3.477 | 3.3289 | 3.316 | 3.1591 | 3.1519 | 3.3004 | 3.3113 | 3.5076 | 3.5171 | 3.3322 | 3.3166 | 3.121 | 3.112 | 3.3004 | 3.3122
LFP_C_35_B_3_SOC_5-70_Part_1-1_ID_3号.xlsx | LFP | 3 | 3号 | 35 | 26.8988 | 0.7685371 | 0.07 | 50 | 0.4999714 | 3.3127 | 3.3526 | 3.3547 | 3.3176 | 3.3148 | 3.2753 | 3.2732 | 3.3106 | 3.3136 | 3.3926 | 3.3966 | 3.322 | 3.3157 | 3.2367 | 3.233 | 3.3073 | 3.3132 | 3.4317 | 3.4377 | 3.3259 | 3.3164 | 3.1982 | 3.1926 | 3.3064 | 3.3136 | 3.4714 | 3.4791 | 3.331 | 3.3178 | 3.1607 | 3.1533 | 3.3018 | 3.3129 | 3.5095 | 3.5192 | 3.3343 | 3.3183 | 3.1226 | 3.1133 | 3.2983 | 3.3122
LFP_C_35_B_3_SOC_5-70_Part_1-1_ID_3号.xlsx | LFP | 3 | 3号 | 35 | 26.8988 | 0.7685371 | 0.07 | 55 | 0.5499686 | 3.3157 | 3.3552 | 3.3573 | 3.3203 | 3.3176 | 3.2785 | 3.2764 | 3.3141 | 3.3166 | 3.3952 | 3.3991 | 3.3252 | 3.3189 | 3.2404 | 3.2367 | 3.3117 | 3.3169 | 3.4344 | 3.4402 | 3.3273 | 3.319 | 3.2018 | 3.196 | 3.3089 | 3.3164 | 3.473 | 3.4806 | 3.334 | 3.3208 | 3.1647 | 3.1572 | 3.3055 | 3.316 | 3.5113 | 3.5209 | 3.3338 | 3.3201 | 3.1256 | 3.1166 | 3.3004 | 3.3143
LFP_C_35_B_3_SOC_5-70_Part_1-1_ID_3号.xlsx | LFP | 3 | 3号 | 35 | 26.8988 | 0.7685371 | 0.07 | 60 | 0.5999657 | 3.3257 | 3.3652 | 3.3673 | 3.3306 | 3.3278 | 3.2887 | 3.2867 | 3.3243 | 3.3269 | 3.4052 | 3.4091 | 3.334 | 3.3285 | 3.2502 | 3.2464 | 3.3201 | 3.3261 | 3.4433 | 3.4491 | 3.3389 | 3.3294 | 3.2123 | 3.2065 | 3.3192 | 3.3266 | 3.4825 | 3.4902 | 3.3436 | 3.3308 | 3.1749 | 3.1673 | 3.3143 | 3.3257 | 3.5204 | 3.5297 | 3.3471 | 3.3315 | 3.1373 | 3.1278 | 3.3108 | 3.325
LFP_C_35_B_3_SOC_5-70_Part_1-1_ID_3号.xlsx | LFP | 3 | 3号 | 35 | 26.8988 | 0.7685371 | 0.07 | 65 | 0.6499629 | 3.3361 | 3.3749 | 3.3768 | 3.3405 | 3.338 | 3.2995 | 3.2978 | 3.3348 | 3.3373 | 3.4142 | 3.4177 | 3.3448 | 3.3392 | 3.2623 | 3.2588 | 3.3313 | 3.3368 | 3.4523 | 3.4576 | 3.3491 | 3.3403 | 3.2249 | 3.2197 | 3.3287 | 3.3366 | 3.4902 | 3.4971 | 3.3496 | 3.3397 | 3.1865 | 3.1796 | 3.3248 | 3.3355 | 3.5271 | 3.5357 | 3.3545 | 3.3408 | 3.1496 | 3.1412 | 3.3227 | 3.3354
LFP_C_35_B_3_SOC_5-70_Part_1-1_ID_3号.xlsx | LFP | 3 | 3号 | 35 | 26.8988 | 0.7685371 | 0.07 | 70 | 0.69996 | 3.3426 | 3.3808 | 3.3824 | 3.3461 | 3.3441 | 3.3066 | 3.3048 | 3.3406 | 3.3433 | 3.4188 | 3.4221 | 3.3506 | 3.3452 | 3.2697 | 3.2664 | 3.338 | 3.3431 | 3.4563 | 3.4614 | 3.3522 | 3.3454 | 3.2323 | 3.2274 | 3.3368 | 3.3431 | 3.4939 | 3.5004 | 3.3577 | 3.3469 | 3.1963 | 3.1898 | 3.3331 | 3.3427 | 3.5309 | 3.539 | 3.3578 | 3.3464 | 3.1589 | 3.1508 | 3.3322 | 3.3427
LFP_C_35_B_3_SOC_65.0000_Part_1-1_ID_3号.xlsx | LFP | 3 | 3号 | 35 | 26.6363 | 0.7610371 | 0.07 | 65 | 0.6499943 | 3.3245 | 3.3603 | 3.3617 | 3.328 | 3.3262 | 3.2908 | 3.2894 | 3.3231 | 3.3254 | 3.3963 | 3.3989 | 3.3303 | 3.3266 | 3.2557 | 3.2532 | 3.3208 | 3.325 | 3.4312 | 3.4354 | 3.3343 | 3.3276 | 3.2216 | 3.2174 | 3.3187 | 3.3248 | 3.4665 | 3.4718 | 3.3348 | 3.3275 | 3.1861 | 3.1807 | 3.3155 | 3.3239 | 3.5007 | 3.5074 | 3.3392 | 3.3285 | 3.1519 | 3.1454 | 3.3136 | 3.3238
LFP_C_35_B_40_SOC_25.9409_Part_1-1_ID_40号.xlsx | LFP | 40 | 40号 | 35 | 31.5456 | 0.9013029 | 0.07 | 25.9409 | 0.2594143 | 3.2881 | 3.3289 | 3.3308 | 3.2922 | 3.2895 | 3.2493 | 3.2474 | 3.2866 | 3.289 | 3.3701 | 3.3738 | 3.2952 | 3.2901 | 3.2094 | 3.2058 | 3.2836 | 3.2888 | 3.41 | 3.4156 | 3.298 | 3.2904 | 3.1698 | 3.1644 | 3.2799 | 3.2881 | 3.4495 | 3.4567 | 3.3002 | 3.2904 | 3.1303 | 3.1233 | 3.2785 | 3.2881 | 3.489 | 3.4979 | 3.3029 | 3.2908 | 3.0915 | 3.0831 | 3.2757 | 3.2876
LFP_C_35_B_40_SOC_5-80_Part_1-1_ID_40号.xlsx | LFP | 40 | 40号 | 35 | 31.7138 | 0.9061086 | 0.07 | 5 | 0.04999714 | 3.1851 | 3.2253 | 3.2274 | 3.1898 | 3.187 | 3.1475 | 3.1454 | 3.1837 | 3.1863 | 3.2657 | 3.2697 | 3.193 | 3.1877 | 3.1085 | 3.1044 | 3.1796 | 3.1856 | 3.3046 | 3.3104 | 3.1953 | 3.1879 | 3.0692 | 3.0634 | 3.1775 | 3.1856 | 3.3438 | 3.3515 | 3.1991 | 3.1884 | 3.0309 | 3.023 | 3.1723 | 3.1844 | 3.3817 | 3.3912 | 3.2009 | 3.1882 | 2.9921 | 2.9823 | 3.171 | 3.1844
LFP_C_35_B_40_SOC_5-80_Part_1-1_ID_40号.xlsx | LFP | 40 | 40号 | 35 | 31.7138 | 0.9061086 | 0.07 | 10 | 0.09999429 | 3.223 | 3.2662 | 3.2686 | 3.2274 | 3.2246 | 3.1819 | 3.1795 | 3.2209 | 3.2242 | 3.3099 | 3.3146 | 3.2332 | 3.226 | 3.1403 | 3.1357 | 3.217 | 3.2239 | 3.3524 | 3.3592 | 3.2374 | 3.2267 | 3.0989 | 3.092 | 3.2132 | 3.2237 | 3.3943 | 3.4033 | 3.2386 | 3.2263 | 3.0569 | 3.048 | 3.209 | 3.2227 | 3.4351 | 3.446 | 3.2446 | 3.2274 | 3.0169 | 3.0059 | 3.2086 | 3.2235
LFP_C_35_B_40_SOC_5-80_Part_1-1_ID_40号.xlsx | LFP | 40 | 40号 | 35 | 31.7138 | 0.9061086 | 0.07 | 15 | 0.1499914 | 3.2418 | 3.2862 | 3.2888 | 3.2472 | 3.2437 | 3.1997 | 3.197 | 3.2388 | 3.2427 | 3.3308 | 3.3357 | 3.2523 | 3.2446 | 3.1568 | 3.1519 | 3.2353 | 3.2425 | 3.3743 | 3.3815 | 3.2544 | 3.2446 | 3.1136 | 3.1064 | 3.2307 | 3.2418 | 3.4166 | 3.4261 | 3.2599 | 3.2455 | 3.0718 | 3.0625 | 3.2296 | 3.2423 | 3.4595 | 3.4711 | 3.265 | 3.2465 | 3.0313 | 3.0198 | 3.2232 | 3.2411
LFP_C_35_B_40_SOC_5-80_Part_1-1_ID_40号.xlsx | LFP | 40 | 40号 | 35 | 31.7138 | 0.9061086 | 0.07 | 20 | 0.1999886 | 3.2711 | 3.3164 | 3.3192 | 3.2764 | 3.2729 | 3.2281 | 3.2256 | 3.2679 | 3.2719 | 3.3619 | 3.3671 | 3.2818 | 3.2738 | 3.1847 | 3.1795 | 3.2641 | 3.2718 | 3.4061 | 3.4138 | 3.2866 | 3.2746 | 3.1414 | 3.134 | 3.2623 | 3.2722 | 3.4502 | 3.4602 | 3.2888 | 3.2748 | 3.0985 | 3.0889 | 3.2557 | 3.2708 | 3.4921 | 3.5039 | 3.2908 | 3.2743 | 3.0557 | 3.0442 | 3.2516 | 3.2697
LFP_C_35_B_40_SOC_5-80_Part_1-1_ID_40号.xlsx | LFP | 40 | 40号 | 35 | 31.7138 | 0.9061086 | 0.07 | 25 | 0.2499886 | 3.2952 | 3.3415 | 3.3445 | 3.3001 | 3.2967 | 3.2509 | 3.2481 | 3.2916 | 3.2959 | 3.3879 | 3.3933 | 3.3059 | 3.2976 | 3.2063 | 3.2007 | 3.2885 | 3.2959 | 3.4333 | 3.4414 | 3.3087 | 3.2978 | 3.1616 | 3.1538 | 3.2825 | 3.2946 | 3.4769 | 3.4872 | 3.315 | 3.2987 | 3.1184 | 3.1085 | 3.2788 | 3.2945 | 3.5204 | 3.5329 | 3.3159 | 3.298 | 3.075 | 3.0631 | 3.2774 | 3.2946
LFP_C_35_B_40_SOC_5-80_Part_1-1_ID_40号.xlsx | LFP | 40 | 40号 | 35 | 31.7138 | 0.9061086 | 0.07 | 30 | 0.2999886 | 3.3064 | 3.3527 | 3.3557 | 3.3122 | 3.308 | 3.2623 | 3.2593 | 3.3029 | 3.3071 | 3.3993 | 3.4047 | 3.3162 | 3.3085 | 3.217 | 3.2115 | 3.2997 | 3.3071 | 3.4446 | 3.4526 | 3.3224 | 3.3097 | 3.1732 | 3.1654 | 3.2948 | 3.3064 | 3.4888 | 3.4992 | 3.3248 | 3.3096 | 3.1294 | 3.1194 | 3.2897 | 3.3055 | 3.5315 | 3.5441 | 3.3273 | 3.3092 | 3.0861 | 3.0741 | 3.2885 | 3.3057
LFP_C_35_B_40_SOC_5-80_Part_1-1_ID_40号.xlsx | LFP | 40 | 40号 | 35 | 31.7138 | 0.9061086 | 0.07 | 35 | 0.3499886 | 3.3115 | 3.3608 | 3.3643 | 3.3185 | 3.3141 | 3.2657 | 3.2623 | 3.3087 | 3.3134 | 3.4105 | 3.417 | 3.3257 | 3.3155 | 3.2193 | 3.2128 | 3.3052 | 3.3138 | 3.4584 | 3.4679 | 3.332 | 3.3169 | 3.1735 | 3.1644 | 3.299 | 3.3129 | 3.5043 | 3.5162 | 3.3378 | 3.3176 | 3.1285 | 3.1171 | 3.2945 | 3.3125 | 3.5492 | 3.5634 | 3.3424 | 3.318 | 3.0844 | 3.071 | 3.2943 | 3.3136
LFP_C_35_B_40_SOC_5-80_Part_1-1_ID_40号.xlsx | LFP | 40 | 40号 | 35 | 31.7138 | 0.9061086 | 0.07 | 40 | 0.3999857 | 3.3118 | 3.3564 | 3.3592 | 3.3166 | 3.3134 | 3.2693 | 3.2667 | 3.3085 | 3.3127 | 3.4012 | 3.4063 | 3.3225 | 3.3146 | 3.2265 | 3.2216 | 3.306 | 3.3129 | 3.4453 | 3.4528 | 3.3278 | 3.3157 | 3.1844 | 3.177 | 3.3015 | 3.3124 | 3.4879 | 3.4976 | 3.3299 | 3.3155 | 3.1417 | 3.1326 | 3.2969 | 3.3113 | 3.5295 | 3.5411 | 3.3364 | 3.3166 | 3.101 | 3.0899 | 3.2964 | 3.3122
LFP_C_35_B_40_SOC_5-80_Part_1-1_ID_40号.xlsx | LFP | 40 | 40号 | 35 | 31.7138 | 0.9061086 | 0.07 | 45 | 0.4499829 | 3.3124 | 3.3552 | 3.3577 | 3.3175 | 3.3141 | 3.2718 | 3.2695 | 3.3097 | 3.3132 | 3.3982 | 3.4028 | 3.3225 | 3.3153 | 3.2309 | 3.2263 | 3.3062 | 3.3131 | 3.4402 | 3.447 | 3.3248 | 3.3153 | 3.1891 | 3.1826 | 3.3022 | 3.3122 | 3.4809 | 3.4897 | 3.3313 | 3.3166 | 3.1493 | 3.141 | 3.3018 | 3.3131 | 3.5227 | 3.5334 | 3.3361 | 3.3178 | 3.1101 | 3.0999 | 3.2995 | 3.3134
LFP_C_35_B_40_SOC_5-80_Part_1-1_ID_40号.xlsx | LFP | 40 | 40号 | 35 | 31.7138 | 0.9061086 | 0.07 | 50 | 0.49998 | 3.3141 | 3.3568 | 3.3594 | 3.3194 | 3.3159 | 3.2736 | 3.2713 | 3.3113 | 3.315 | 3.3998 | 3.4047 | 3.3232 | 3.3166 | 3.2323 | 3.2275 | 3.3073 | 3.3145 | 3.4414 | 3.4484 | 3.3287 | 3.3176 | 3.1913 | 3.1849 | 3.306 | 3.3148 | 3.4835 | 3.4925 | 3.3341 | 3.319 | 3.1517 | 3.1431 | 3.3011 | 3.3141 | 3.5237 | 3.5346 | 3.3383 | 3.3197 | 3.1119 | 3.1017 | 3.2981 | 3.3138
LFP_C_35_B_40_SOC_5-80_Part_1-1_ID_40号.xlsx | LFP | 40 | 40号 | 35 | 31.7138 | 0.9061086 | 0.07 | 55 | 0.54998 | 3.3169 | 3.3601 | 3.3627 | 3.3224 | 3.319 | 3.2764 | 3.2737 | 3.3141 | 3.318 | 3.4035 | 3.4084 | 3.3261 | 3.3196 | 3.2344 | 3.2294 | 3.3099 | 3.3173 | 3.4453 | 3.4525 | 3.3327 | 3.3208 | 3.1937 | 3.1868 | 3.3089 | 3.318 | 3.4879 | 3.4972 | 3.3382 | 3.3224 | 3.1537 | 3.1448 | 3.3036 | 3.3171 | 3.5283 | 3.5394 | 3.3422 | 3.3229 | 3.1136 | 3.1029 | 3.3001 | 3.3166
LFP_C_35_B_40_SOC_5-80_Part_1-1_ID_40号.xlsx | LFP | 40 | 40号 | 35 | 31.7138 | 0.9061086 | 0.07 | 60 | 0.59998 | 3.328 | 3.3724 | 3.3754 | 3.3343 | 3.3306 | 3.2869 | 3.2841 | 3.3262 | 3.3299 | 3.4177 | 3.423 | 3.3392 | 3.3315 | 3.2441 | 3.2388 | 3.321 | 3.329 | 3.4604 | 3.4681 | 3.3452 | 3.3327 | 3.2021 | 3.1944 | 3.3194 | 3.3296 | 3.5035 | 3.5134 | 3.3473 | 3.3327 | 3.16 | 3.1501 | 3.3159 | 3.3292 | 3.5453 | 3.5571 | 3.3559 | 3.3352 | 3.1206 | 3.1086 | 3.3101 | 3.3282
LFP_C_35_B_40_SOC_5-80_Part_1-1_ID_40号.xlsx | LFP | 40 | 40号 | 35 | 31.7138 | 0.9061086 | 0.07 | 65 | 0.6499771 | 3.3392 | 3.3831 | 3.3856 | 3.345 | 3.3413 | 3.2981 | 3.2955 | 3.3373 | 3.3406 | 3.4272 | 3.4321 | 3.3492 | 3.3422 | 3.2559 | 3.2509 | 3.3324 | 3.3399 | 3.4693 | 3.4765 | 3.3522 | 3.3424 | 3.2136 | 3.2065 | 3.3303 | 3.3399 | 3.5116 | 3.5206 | 3.3589 | 3.344 | 3.1735 | 3.1642 | 3.328 | 3.3403 | 3.5534 | 3.5643 | 3.3642 | 3.3455 | 3.134 | 3.1227 | 3.3224 | 3.3394
LFP_C_35_B_40_SOC_5-80_Part_1-1_ID_40号.xlsx | LFP | 40 | 40号 | 35 | 31.7138 | 0.9061086 | 0.07 | 70 | 0.6999771 | 3.3436 | 3.3854 | 3.3875 | 3.3484 | 3.3454 | 3.3041 | 3.3018 | 3.3412 | 3.3445 | 3.4275 | 3.4316 | 3.3531 | 3.3464 | 3.2639 | 3.2597 | 3.3382 | 3.3445 | 3.4684 | 3.4746 | 3.3552 | 3.3466 | 3.2234 | 3.2172 | 3.3345 | 3.3438 | 3.5085 | 3.5164 | 3.3605 | 3.3478 | 3.1842 | 3.1763 | 3.3343 | 3.3447 | 3.5494 | 3.5592 | 3.3652 | 3.3492 | 3.1459 | 3.1363 | 3.3292 | 3.3438
LFP_C_35_B_40_SOC_5-80_Part_1-1_ID_40号.xlsx | LFP | 40 | 40号 | 35 | 31.7138 | 0.9061086 | 0.07 | 75 | 0.7499743 | 3.3457 | 3.3859 | 3.3877 | 3.3492 | 3.3471 | 3.3073 | 3.3055 | 3.3434 | 3.3462 | 3.4258 | 3.4296 | 3.3536 | 3.348 | 3.2685 | 3.265 | 3.3406 | 3.3461 | 3.4653 | 3.4707 | 3.357 | 3.3487 | 3.23 | 3.2246 | 3.3373 | 3.3454 | 3.5041 | 3.5111 | 3.3606 | 3.3494 | 3.1918 | 3.1849 | 3.3348 | 3.3452 | 3.5427 | 3.5513 | 3.3636 | 3.3499 | 3.154 | 3.1454 | 3.3317 | 3.3447
LFP_C_35_B_40_SOC_5-80_Part_1-1_ID_40号.xlsx | LFP | 40 | 40号 | 35 | 31.7138 | 0.9061086 | 0.07 | 80 | 0.7999714 | 3.3457 | 3.3856 | 3.3875 | 3.3499 | 3.3473 | 3.3078 | 3.3059 | 3.3436 | 3.3464 | 3.4256 | 3.4291 | 3.3536 | 3.3482 | 3.2692 | 3.2655 | 3.3408 | 3.3461 | 3.4647 | 3.47 | 3.3571 | 3.3489 | 3.2309 | 3.2256 | 3.338 | 3.3457 | 3.5035 | 3.5106 | 3.3603 | 3.3494 | 3.1926 | 3.186 | 3.3354 | 3.3454 | 3.542 | 3.5504 | 3.3636 | 3.3501 | 3.1551 | 3.1468 | 3.3326 | 3.345
LFP_C_35_B_41_SOC_38.9023_Part_1-1_ID_41号.xlsx | LFP | 41 | 41号 | 35 | 31.8101 | 0.90886 | 0.07 | 38.9023 | 0.3890257 | 3.3032 | 3.3361 | 3.3371 | 3.3055 | 3.3043 | 3.2718 | 3.2706 | 3.3018 | 3.3036 | 3.3689 | 3.371 | 3.3076 | 3.3046 | 3.2397 | 3.2376 | 3.2999 | 3.3032 | 3.401 | 3.4042 | 3.3092 | 3.3048 | 3.2073 | 3.2042 | 3.2978 | 3.3027 | 3.433 | 3.4375 | 3.3127 | 3.3057 | 3.1756 | 3.1714 | 3.2978 | 3.3034 | 3.466 | 3.4716 | 3.3157 | 3.3067 | 3.1442 | 3.1389 | 3.2969 | 3.3036
LFP_C_35_B_41_SOC_5-80_Part_1-1_ID_41号.xlsx | LFP | 41 | 41号 | 35 | 31.882 | 0.9109143 | 0.07 | 5 | 0.04999714 | 3.1789 | 3.2123 | 3.2139 | 3.1824 | 3.1802 | 3.1469 | 3.1456 | 3.1775 | 3.1795 | 3.246 | 3.2488 | 3.1858 | 3.1812 | 3.1145 | 3.1117 | 3.1758 | 3.1795 | 3.2792 | 3.2834 | 3.1889 | 3.1821 | 3.0822 | 3.0778 | 3.1744 | 3.1798 | 3.3127 | 3.3183 | 3.1923 | 3.1831 | 3.0499 | 3.044 | 3.17 | 3.1789 | 3.3452 | 3.3522 | 3.1946 | 3.1835 | 3.0171 | 3.0099 | 3.1692 | 3.1793
LFP_C_35_B_41_SOC_5-80_Part_1-1_ID_41号.xlsx | LFP | 41 | 41号 | 35 | 31.882 | 0.9109143 | 0.07 | 10 | 0.09999714 | 3.2223 | 3.2576 | 3.2592 | 3.226 | 3.2239 | 3.1889 | 3.1873 | 3.2211 | 3.2232 | 3.2932 | 3.2962 | 3.2286 | 3.2244 | 3.1545 | 3.1514 | 3.2176 | 3.2227 | 3.3275 | 3.3322 | 3.2325 | 3.2251 | 3.1203 | 3.1157 | 3.217 | 3.2232 | 3.3627 | 3.3689 | 3.2362 | 3.2263 | 3.0865 | 3.0802 | 3.2125 | 3.2223 | 3.3968 | 3.4045 | 3.2392 | 3.2267 | 3.0524 | 3.0446 | 3.2098 | 3.2219
LFP_C_35_B_41_SOC_5-80_Part_1-1_ID_41号.xlsx | LFP | 41 | 41号 | 35 | 31.882 | 0.9109143 | 0.07 | 15 | 0.1499971 | 3.2381 | 3.274 | 3.2757 | 3.2416 | 3.2395 | 3.2042 | 3.2025 | 3.2367 | 3.239 | 3.3103 | 3.3134 | 3.2458 | 3.2407 | 3.1696 | 3.1663 | 3.2344 | 3.2392 | 3.3459 | 3.3506 | 3.2493 | 3.2416 | 3.1349 | 3.13 | 3.2314 | 3.2386 | 3.381 | 3.3873 | 3.2504 | 3.2414 | 3.0994 | 3.0929 | 3.23 | 3.2386 | 3.4161 | 3.4242 | 3.2527 | 3.2416 | 3.0644 | 3.0566 | 3.2246 | 3.2372
LFP_C_35_B_41_SOC_5-80_Part_1-1_ID_41号.xlsx | LFP | 41 | 41号 | 35 | 31.882 | 0.9109143 | 0.07 | 20 | 0.1999943 | 3.2679 | 3.3045 | 3.3062 | 3.2723 | 3.2698 | 3.2339 | 3.2323 | 3.2664 | 3.269 | 3.3413 | 3.3447 | 3.2761 | 3.2709 | 3.1988 | 3.1953 | 3.2637 | 3.2688 | 3.3773 | 3.3822 | 3.2795 | 3.2716 | 3.1635 | 3.1586 | 3.2611 | 3.2685 | 3.413 | 3.4196 | 3.2827 | 3.2722 | 3.1282 | 3.1217 | 3.2581 | 3.2681 | 3.4484 | 3.4565 | 3.2832 | 3.2716 | 3.0922 | 3.0841 | 3.255 | 3.2674
LFP_C_35_B_41_SOC_5-80_Part_1-1_ID_41号.xlsx | LFP | 41 | 41号 | 35 | 31.882 | 0.9109143 | 0.07 | 25 | 0.2499943 | 3.292 | 3.3292 | 3.331 | 3.2955 | 3.2936 | 3.2569 | 3.2551 | 3.2899 | 3.2927 | 3.3663 | 3.3698 | 3.2987 | 3.2941 | 3.2207 | 3.2172 | 3.2869 | 3.2922 | 3.4026 | 3.4077 | 3.3031 | 3.2948 | 3.1849 | 3.1798 | 3.2843 | 3.292 | 3.4389 | 3.4458 | 3.3043 | 3.2948 | 3.1484 | 3.1417 | 3.2813 | 3.2915 | 3.4748 | 3.4832 | 3.3096 | 3.296 | 3.1133 | 3.105 | 3.2785 | 3.2913
LFP_C_35_B_41_SOC_5-80_Part_1-1_ID_41号.xlsx | LFP | 41 | 41号 | 35 | 31.882 | 0.9109143 | 0.07 | 30 | 0.2999943 | 3.305 | 3.3422 | 3.344 | 3.309 | 3.3066 | 3.2698 | 3.2683 | 3.3032 | 3.3059 | 3.3794 | 3.3829 | 3.3131 | 3.3076 | 3.2342 | 3.2307 | 3.3006 | 3.3057 | 3.4161 | 3.4212 | 3.3148 | 3.3076 | 3.1977 | 3.1926 | 3.2992 | 3.3057 | 3.4526 | 3.4595 | 3.3199 | 3.309 | 3.1626 | 3.1558 | 3.2948 | 3.305 | 3.4883 | 3.4969 | 3.3201 | 3.3083 | 3.1259 | 3.1175 | 3.2915 | 3.3041
LFP_C_35_B_41_SOC_5-80_Part_1-1_ID_41号.xlsx | LFP | 41 | 41号 | 35 | 31.882 | 0.9109143 | 0.07 | 35 | 0.3499914 | 3.312 | 3.3506 | 3.3527 | 3.3159 | 3.3136 | 3.2755 | 3.2734 | 3.3096 | 3.3127 | 3.3893 | 3.3933 | 3.321 | 3.3146 | 3.2383 | 3.2344 | 3.3078 | 3.3131 | 3.4277 | 3.4337 | 3.325 | 3.3157 | 3.2014 | 3.1953 | 3.3036 | 3.3125 | 3.4651 | 3.4728 | 3.3292 | 3.3164 | 3.1642 | 3.1565 | 3.3029 | 3.3131 | 3.5032 | 3.5127 | 3.3294 | 3.316 | 3.1267 | 3.1173 | 3.2969 | 3.3113
LFP_C_35_B_41_SOC_5-80_Part_1-1_ID_41号.xlsx | LFP | 41 | 41号 | 35 | 31.882 | 0.9109143 | 0.07 | 40 | 0.3999914 | 3.311 | 3.3471 | 3.3487 | 3.3148 | 3.3127 | 3.2769 | 3.2753 | 3.3092 | 3.3118 | 3.3833 | 3.3866 | 3.3187 | 3.3136 | 3.2423 | 3.239 | 3.3067 | 3.3117 | 3.4189 | 3.4237 | 3.322 | 3.3143 | 3.2072 | 3.2026 | 3.306 | 3.3122 | 3.4549 | 3.4614 | 3.3259 | 3.3155 | 3.173 | 3.1668 | 3.302 | 3.3113 | 3.4897 | 3.4976 | 3.3289 | 3.3159 | 3.138 | 3.1305 | 3.2994 | 3.311
LFP_C_35_B_41_SOC_5-80_Part_1-1_ID_41号.xlsx | LFP | 41 | 41号 | 35 | 31.882 | 0.9109143 | 0.07 | 45 | 0.4499886 | 3.3113 | 3.3462 | 3.3478 | 3.315 | 3.3129 | 3.2783 | 3.2769 | 3.3097 | 3.3122 | 3.3815 | 3.3845 | 3.3187 | 3.3139 | 3.2446 | 3.2418 | 3.3074 | 3.312 | 3.4161 | 3.4205 | 3.3217 | 3.3146 | 3.2107 | 3.2065 | 3.305 | 3.3117 | 3.4504 | 3.4561 | 3.3224 | 3.3143 | 3.1761 | 3.1705 | 3.302 | 3.3108 | 3.4841 | 3.4913 | 3.3275 | 3.3155 | 3.1427 | 3.1359 | 3.2999 | 3.3106
LFP_C_35_B_41_SOC_5-80_Part_1-1_ID_41号.xlsx | LFP | 41 | 41号 | 35 | 31.882 | 0.9109143 | 0.07 | 50 | 0.4999857 | 3.3127 | 3.3478 | 3.3492 | 3.3159 | 3.3143 | 3.2797 | 3.2781 | 3.3115 | 3.3136 | 3.3829 | 3.3859 | 3.319 | 3.315 | 3.246 | 3.243 | 3.3097 | 3.3136 | 3.4175 | 3.4219 | 3.3217 | 3.3155 | 3.2119 | 3.2077 | 3.306 | 3.3127 | 3.4512 | 3.457 | 3.3261 | 3.3166 | 3.1784 | 3.1728 | 3.3039 | 3.3125 | 3.4855 | 3.4927 | 3.3289 | 3.3171 | 3.1447 | 3.1377 | 3.3015 | 3.3122
LFP_C_35_B_41_SOC_5-80_Part_1-1_ID_41号.xlsx | LFP | 41 | 41号 | 35 | 31.882 | 0.9109143 | 0.07 | 55 | 0.5499829 | 3.3146 | 3.3498 | 3.3513 | 3.3178 | 3.3159 | 3.2811 | 3.2797 | 3.3127 | 3.3152 | 3.3849 | 3.388 | 3.321 | 3.3166 | 3.2471 | 3.2439 | 3.3099 | 3.3146 | 3.4193 | 3.424 | 3.3248 | 3.3176 | 3.213 | 3.2086 | 3.3076 | 3.3145 | 3.4539 | 3.46 | 3.3283 | 3.3183 | 3.1791 | 3.1732 | 3.3055 | 3.3143 | 3.4883 | 3.496 | 3.3283 | 3.3178 | 3.1442 | 3.137 | 3.3022 | 3.3131
LFP_C_35_B_41_SOC_5-80_Part_1-1_ID_41号.xlsx | LFP | 41 | 41号 | 35 | 31.882 | 0.9109143 | 0.07 | 60 | 0.5999829 | 3.319 | 3.3548 | 3.3566 | 3.3231 | 3.3208 | 3.2852 | 3.2834 | 3.3176 | 3.3199 | 3.3912 | 3.3947 | 3.3271 | 3.3217 | 3.2506 | 3.2472 | 3.3159 | 3.3201 | 3.427 | 3.4319 | 3.3311 | 3.3229 | 3.216 | 3.2111 | 3.3122 | 3.3194 | 3.4619 | 3.4686 | 3.3347 | 3.3236 | 3.1814 | 3.1749 | 3.3092 | 3.319 | 3.4967 | 3.505 | 3.3378 | 3.3241 | 3.1466 | 3.1387 | 3.3062 | 3.3183
LFP_C_35_B_41_SOC_5-80_Part_1-1_ID_41号.xlsx | LFP | 41 | 41号 | 35 | 31.882 | 0.9109143 | 0.07 | 65 | 0.6499829 | 3.3313 | 3.3671 | 3.3687 | 3.3357 | 3.3333 | 3.298 | 3.2962 | 3.3301 | 3.3324 | 3.4031 | 3.4065 | 3.3401 | 3.3345 | 3.2639 | 3.2606 | 3.3271 | 3.3322 | 3.4381 | 3.443 | 3.3434 | 3.3352 | 3.2293 | 3.2244 | 3.3259 | 3.3324 | 3.4735 | 3.48 | 3.3473 | 3.3364 | 3.1953 | 3.1886 | 3.3215 | 3.3315 | 3.5076 | 3.5157 | 3.3471 | 3.3355 | 3.1596 | 3.1515 | 3.321 | 3.3315
LFP_C_35_B_41_SOC_5-80_Part_1-1_ID_41号.xlsx | LFP | 41 | 41号 | 35 | 31.882 | 0.9109143 | 0.07 | 70 | 0.69998 | 3.3429 | 3.3773 | 3.3787 | 3.3464 | 3.3445 | 3.3104 | 3.309 | 3.3413 | 3.3436 | 3.4119 | 3.4147 | 3.3487 | 3.3448 | 3.2767 | 3.2738 | 3.3387 | 3.3431 | 3.4453 | 3.4495 | 3.3526 | 3.3457 | 3.2435 | 3.2393 | 3.338 | 3.3434 | 3.4797 | 3.4853 | 3.3559 | 3.3468 | 3.2105 | 3.2051 | 3.3348 | 3.3429 | 3.5132 | 3.5199 | 3.3585 | 3.3473 | 3.1772 | 3.1705 | 3.3322 | 3.3424
LFP_C_35_B_41_SOC_5-80_Part_1-1_ID_41号.xlsx | LFP | 41 | 41号 | 35 | 31.882 | 0.9109143 | 0.07 | 75 | 0.74998 | 3.3452 | 3.3787 | 3.38 | 3.3485 | 3.3466 | 3.3136 | 3.3124 | 3.344 | 3.3459 | 3.4121 | 3.4147 | 3.3515 | 3.3475 | 3.2813 | 3.2788 | 3.342 | 3.3457 | 3.4453 | 3.4488 | 3.3543 | 3.3484 | 3.249 | 3.2453 | 3.3401 | 3.3455 | 3.4781 | 3.483 | 3.3547 | 3.348 | 3.2158 | 3.2109 | 3.3392 | 3.3455 | 3.5109 | 3.5171 | 3.3568 | 3.3485 | 3.1831 | 3.1772 | 3.3352 | 3.3443
LFP_C_35_B_41_SOC_5-80_Part_1-1_ID_41号.xlsx | LFP | 41 | 41号 | 35 | 31.882 | 0.9109143 | 0.07 | 80 | 0.7999771 | 3.345 | 3.378 | 3.3794 | 3.348 | 3.3464 | 3.3136 | 3.3124 | 3.3436 | 3.3455 | 3.4114 | 3.4138 | 3.3501 | 3.3468 | 3.2811 | 3.2788 | 3.3415 | 3.3452 | 3.444 | 3.4474 | 3.3517 | 3.3469 | 3.2485 | 3.2451 | 3.339 | 3.3445 | 3.476 | 3.4807 | 3.3533 | 3.3469 | 3.2158 | 3.2111 | 3.3385 | 3.3447 | 3.5088 | 3.5148 | 3.3582 | 3.3487 | 3.1847 | 3.1789 | 3.3355 | 3.3443
LFP_C_35_B_42_SOC_5-80_Part_1-1_ID_42号.xlsx | LFP | 42 | 42号 | 35 | 30.0251 | 0.85786 | 0.07 | 5 | 0.05 | 3.1658 | 3.2011 | 3.2026 | 3.1698 | 3.1677 | 3.1328 | 3.1312 | 3.1649 | 3.1669 | 3.2367 | 3.2397 | 3.1738 | 3.1689 | 3.0992 | 3.0959 | 3.1631 | 3.1671 | 3.2718 | 3.2764 | 3.1774 | 3.17 | 3.0653 | 3.0606 | 3.1614 | 3.1675 | 3.3069 | 3.3129 | 3.181 | 3.1711 | 3.0316 | 3.0255 | 3.157 | 3.1666 | 3.341 | 3.3485 | 3.1839 | 3.1717 | 2.9974 | 2.9895 | 3.1572 | 3.1675
LFP_C_35_B_42_SOC_5-80_Part_1-1_ID_42号.xlsx | LFP | 42 | 42号 | 35 | 30.0251 | 0.85786 | 0.07 | 10 | 0.09999714 | 3.2214 | 3.2578 | 3.2597 | 3.2249 | 3.223 | 3.1868 | 3.1852 | 3.2202 | 3.2225 | 3.295 | 3.2981 | 3.2294 | 3.2242 | 3.1517 | 3.1484 | 3.2186 | 3.2228 | 3.3313 | 3.3361 | 3.2332 | 3.2253 | 3.1166 | 3.1117 | 3.2165 | 3.2228 | 3.3677 | 3.374 | 3.2365 | 3.2262 | 3.0813 | 3.0748 | 3.2121 | 3.2221 | 3.4031 | 3.411 | 3.2395 | 3.2267 | 3.0457 | 3.0378 | 3.2091 | 3.2216
LFP_C_35_B_42_SOC_5-80_Part_1-1_ID_42号.xlsx | LFP | 42 | 42号 | 35 | 30.0251 | 0.85786 | 0.07 | 15 | 0.1499943 | 3.2342 | 3.2713 | 3.273 | 3.2383 | 3.236 | 3.1995 | 3.1977 | 3.2325 | 3.2351 | 3.3085 | 3.3118 | 3.2423 | 3.2369 | 3.1637 | 3.1603 | 3.23 | 3.2349 | 3.3452 | 3.3501 | 3.2455 | 3.2376 | 3.1277 | 3.1227 | 3.2288 | 3.2353 | 3.3821 | 3.3886 | 3.2493 | 3.2386 | 3.092 | 3.0855 | 3.2244 | 3.2346 | 3.4179 | 3.426 | 3.2523 | 3.2392 | 3.0562 | 3.048 | 3.2216 | 3.2342
LFP_C_35_B_42_SOC_5-80_Part_1-1_ID_42号.xlsx | LFP | 42 | 42号 | 35 | 30.0251 | 0.85786 | 0.07 | 20 | 0.1999914 | 3.2662 | 3.3036 | 3.3055 | 3.2704 | 3.2677 | 3.2309 | 3.2293 | 3.265 | 3.2672 | 3.3415 | 3.3448 | 3.2743 | 3.269 | 3.1947 | 3.1913 | 3.2618 | 3.2669 | 3.3782 | 3.3833 | 3.2778 | 3.2697 | 3.1584 | 3.1533 | 3.2588 | 3.2665 | 3.4149 | 3.4217 | 3.2811 | 3.2702 | 3.1221 | 3.1154 | 3.2565 | 3.2664 | 3.4518 | 3.46 | 3.2844 | 3.2709 | 3.0861 | 3.0778 | 3.2534 | 3.266
LFP_C_35_B_42_SOC_5-80_Part_1-1_ID_42号.xlsx | LFP | 42 | 42号 | 35 | 30.0251 | 0.85786 | 0.07 | 25 | 0.2499886 | 3.2897 | 3.3278 | 3.3296 | 3.2939 | 3.2915 | 3.2536 | 3.2519 | 3.2878 | 3.2906 | 3.3657 | 3.3692 | 3.2964 | 3.2918 | 3.2167 | 3.2132 | 3.2844 | 3.2899 | 3.4028 | 3.408 | 3.2987 | 3.2918 | 3.1791 | 3.174 | 3.2813 | 3.2892 | 3.4398 | 3.4467 | 3.3039 | 3.2929 | 3.1427 | 3.1359 | 3.2783 | 3.2888 | 3.4769 | 3.4853 | 3.3045 | 3.2925 | 3.1052 | 3.0968 | 3.2776 | 3.289
LFP_C_35_B_42_SOC_5-80_Part_1-1_ID_42号.xlsx | LFP | 42 | 42号 | 35 | 30.0251 | 0.85786 | 0.07 | 30 | 0.2999886 | 3.305 | 3.3429 | 3.3447 | 3.3083 | 3.3064 | 3.2688 | 3.2671 | 3.3034 | 3.3059 | 3.3812 | 3.3845 | 3.3127 | 3.3074 | 3.2323 | 3.229 | 3.3008 | 3.3057 | 3.4186 | 3.4237 | 3.3162 | 3.3083 | 3.1956 | 3.1905 | 3.2976 | 3.3052 | 3.4556 | 3.4623 | 3.3169 | 3.3078 | 3.1579 | 3.1511 | 3.2941 | 3.3043 | 3.4921 | 3.5006 | 3.3224 | 3.309 | 3.1217 | 3.1133 | 3.2915 | 3.3041
LFP_C_35_B_42_SOC_5-80_Part_1-1_ID_42号.xlsx | LFP | 42 | 42号 | 35 | 30.0251 | 0.85786 | 0.07 | 35 | 0.3499886 | 3.3122 | 3.351 | 3.3529 | 3.3166 | 3.3141 | 3.2757 | 3.2738 | 3.3103 | 3.3131 | 3.3901 | 3.3938 | 3.3208 | 3.315 | 3.2383 | 3.2344 | 3.3089 | 3.3136 | 3.4289 | 3.4344 | 3.3252 | 3.3162 | 3.2011 | 3.1956 | 3.3066 | 3.3136 | 3.4672 | 3.4746 | 3.3289 | 3.3171 | 3.1638 | 3.1566 | 3.3017 | 3.3127 | 3.5044 | 3.5134 | 3.3317 | 3.3173 | 3.1261 | 3.1173 | 3.2983 | 3.312
LFP_C_35_B_42_SOC_5-80_Part_1-1_ID_42号.xlsx | LFP | 42 | 42号 | 35 | 30.0251 | 0.85786 | 0.07 | 40 | 0.3999857 | 3.3118 | 3.3485 | 3.3501 | 3.3155 | 3.3134 | 3.2771 | 3.2755 | 3.3101 | 3.3125 | 3.3854 | 3.3884 | 3.3192 | 3.3143 | 3.2414 | 3.2385 | 3.3076 | 3.3122 | 3.4216 | 3.4261 | 3.3224 | 3.315 | 3.206 | 3.2014 | 3.3052 | 3.312 | 3.4577 | 3.4637 | 3.3255 | 3.3157 | 3.1703 | 3.1644 | 3.3024 | 3.3115 | 3.4934 | 3.5009 | 3.3285 | 3.3162 | 3.1347 | 3.1273 | 3.3001 | 3.3113
LFP_C_35_B_42_SOC_5-80_Part_1-1_ID_42号.xlsx | LFP | 42 | 42号 | 35 | 30.0251 | 0.85786 | 0.07 | 45 | 0.4499829 | 3.3125 | 3.3482 | 3.3496 | 3.3159 | 3.3139 | 3.2785 | 3.2771 | 3.3113 | 3.3132 | 3.3842 | 3.387 | 3.3194 | 3.315 | 3.2439 | 3.2411 | 3.3087 | 3.3129 | 3.4193 | 3.4237 | 3.3224 | 3.3155 | 3.2091 | 3.2049 | 3.3062 | 3.3125 | 3.4544 | 3.46 | 3.3248 | 3.3159 | 3.1742 | 3.1686 | 3.3039 | 3.312 | 3.4895 | 3.4964 | 3.328 | 3.3166 | 3.1396 | 3.1328 | 3.3015 | 3.3118
LFP_C_35_B_42_SOC_5-80_Part_1-1_ID_42号.xlsx | LFP | 42 | 42号 | 35 | 30.0251 | 0.85786 | 0.07 | 50 | 0.49998 | 3.3127 | 3.3485 | 3.3501 | 3.3164 | 3.3145 | 3.279 | 3.2776 | 3.3113 | 3.3136 | 3.3847 | 3.3875 | 3.3199 | 3.3155 | 3.2444 | 3.2416 | 3.309 | 3.3134 | 3.42 | 3.4242 | 3.3229 | 3.3162 | 3.2097 | 3.2056 | 3.3069 | 3.3131 | 3.4551 | 3.4607 | 3.3232 | 3.3157 | 3.174 | 3.1686 | 3.3039 | 3.3122 | 3.4897 | 3.4967 | 3.3252 | 3.3157 | 3.1387 | 3.1321 | 3.3011 | 3.3113
LFP_C_35_B_42_SOC_5-80_Part_1-1_ID_42号.xlsx | LFP | 42 | 42号 | 35 | 30.0251 | 0.85786 | 0.07 | 55 | 0.54998 | 3.3146 | 3.3506 | 3.3522 | 3.3176 | 3.316 | 3.2804 | 3.2788 | 3.3129 | 3.3152 | 3.3866 | 3.3896 | 3.3217 | 3.3171 | 3.2456 | 3.2427 | 3.3106 | 3.315 | 3.4223 | 3.4267 | 3.3248 | 3.3178 | 3.2107 | 3.2065 | 3.308 | 3.3145 | 3.4576 | 3.4633 | 3.3252 | 3.3175 | 3.1749 | 3.169 | 3.3052 | 3.3136 | 3.4923 | 3.4995 | 3.3276 | 3.3175 | 3.1394 | 3.1324 | 3.302 | 3.3127
LFP_C_35_B_42_SOC_5-80_Part_1-1_ID_42号.xlsx | LFP | 42 | 42号 | 35 | 30.0251 | 0.85786 | 0.07 | 60 | 0.5999771 | 3.3164 | 3.3533 | 3.3548 | 3.3204 | 3.3183 | 3.282 | 3.2804 | 3.3148 | 3.3173 | 3.3901 | 3.3933 | 3.3245 | 3.3194 | 3.2465 | 3.2434 | 3.3125 | 3.3171 | 3.4263 | 3.4312 | 3.3276 | 3.3201 | 3.2111 | 3.2063 | 3.3115 | 3.3176 | 3.463 | 3.4693 | 3.329 | 3.3203 | 3.1751 | 3.1689 | 3.3067 | 3.316 | 3.4979 | 3.5058 | 3.3341 | 3.3213 | 3.1398 | 3.1322 | 3.3048 | 3.3159
LFP_C_35_B_42_SOC_5-80_Part_1-1_ID_42号.xlsx | LFP | 42 | 42号 | 35 | 30.0251 | 0.85786 | 0.07 | 65 | 0.6499743 | 3.3222 | 3.3589 | 3.3605 | 3.3257 | 3.3238 | 3.2876 | 3.286 | 3.3204 | 3.3229 | 3.3956 | 3.3987 | 3.3287 | 3.3245 | 3.2519 | 3.2488 | 3.3176 | 3.3224 | 3.4312 | 3.4361 | 3.3329 | 3.3255 | 3.2167 | 3.2119 | 3.3169 | 3.3229 | 3.4679 | 3.4742 | 3.3375 | 3.3271 | 3.1821 | 3.1758 | 3.3131 | 3.3222 | 3.5034 | 3.5113 | 3.3406 | 3.3276 | 3.1466 | 3.1389 | 3.3104 | 3.3217
LFP_C_35_B_42_SOC_5-80_Part_1-1_ID_42号.xlsx | LFP | 42 | 42号 | 35 | 30.0251 | 0.85786 | 0.07 | 70 | 0.6999714 | 3.3385 | 3.374 | 3.3756 | 3.3422 | 3.3403 | 3.305 | 3.3036 | 3.3371 | 3.3394 | 3.41 | 3.4128 | 3.3457 | 3.3413 | 3.2708 | 3.2677 | 3.3348 | 3.3392 | 3.4449 | 3.4491 | 3.3487 | 3.342 | 3.236 | 3.232 | 3.3341 | 3.3396 | 3.4804 | 3.486 | 3.352 | 3.3431 | 3.2021 | 3.1965 | 3.3324 | 3.3396 | 3.5157 | 3.5225 | 3.3529 | 3.3431 | 3.1669 | 3.1602 | 3.3304 | 3.3392
LFP_C_35_B_42_SOC_5-80_Part_1-1_ID_42号.xlsx | LFP | 42 | 42号 | 35 | 30.0251 | 0.85786 | 0.07 | 75 | 0.7499714 | 3.3447 | 3.3791 | 3.3805 | 3.3478 | 3.3461 | 3.3118 | 3.3106 | 3.3434 | 3.3454 | 3.4138 | 3.4161 | 3.3508 | 3.3469 | 3.2785 | 3.2759 | 3.3424 | 3.3455 | 3.4482 | 3.4518 | 3.3536 | 3.3478 | 3.2451 | 3.2416 | 3.3397 | 3.345 | 3.482 | 3.4867 | 3.354 | 3.3475 | 3.2107 | 3.206 | 3.3368 | 3.344 | 3.5151 | 3.5211 | 3.3554 | 3.3473 | 3.1765 | 3.1705 | 3.3343 | 3.3433
LFP_C_35_B_42_SOC_5-80_Part_1-1_ID_42号.xlsx | LFP | 42 | 42号 | 35 | 30.0251 | 0.85786 | 0.07 | 80 | 0.7999686 | 3.3464 | 3.3807 | 3.3819 | 3.3496 | 3.348 | 3.3139 | 3.3127 | 3.3459 | 3.3473 | 3.4152 | 3.4177 | 3.3517 | 3.3485 | 3.2806 | 3.2783 | 3.3433 | 3.3468 | 3.4486 | 3.4521 | 3.3534 | 3.3487 | 3.2469 | 3.2434 | 3.3408 | 3.3461 | 3.482 | 3.4865 | 3.3548 | 3.3487 | 3.213 | 3.2084 | 3.3399 | 3.3461 | 3.5157 | 3.5216 | 3.3571 | 3.3492 | 3.1796 | 3.174 | 3.3361 | 3.3448
LFP_C_35_B_42_SOC_5.0000_Part_1-1_ID_42号.xlsx | LFP | 42 | 42号 | 35 | 29.9337 | 0.8552486 | 0.07 | 5 | 0.04999714 | 3.1668 | 3.203 | 3.2049 | 3.1714 | 3.1689 | 3.1333 | 3.1315 | 3.1658 | 3.1682 | 3.2397 | 3.2432 | 3.1747 | 3.1698 | 3.0984 | 3.0947 | 3.1635 | 3.1682 | 3.2753 | 3.2806 | 3.1793 | 3.1711 | 3.0639 | 3.0587 | 3.1614 | 3.1684 | 3.3113 | 3.3182 | 3.1835 | 3.1726 | 3.0295 | 3.0225 | 3.1598 | 3.1688 | 3.3473 | 3.3557 | 3.1842 | 3.1726 | 2.9941 | 2.9853 | 3.1556 | 3.1679
LFP_C_35_B_43_SOC_20.4306_Part_1-1_ID_43号.xlsx | LFP | 43 | 43号 | 35 | 30.7688 | 0.8791086 | 0.07 | 20.4306 | 0.2043314 | 3.2688 | 3.3066 | 3.3083 | 3.2718 | 3.27 | 3.2325 | 3.2311 | 3.2676 | 3.2697 | 3.3448 | 3.3478 | 3.2748 | 3.2709 | 3.1956 | 3.1926 | 3.2657 | 3.2695 | 3.3824 | 3.3868 | 3.279 | 3.2719 | 3.1593 | 3.1549 | 3.2641 | 3.2698 | 3.42 | 3.426 | 3.2822 | 3.2729 | 3.1229 | 3.1171 | 3.2625 | 3.27 | 3.4574 | 3.4647 | 3.2857 | 3.2738 | 3.0868 | 3.0794 | 3.2581 | 3.2692
LFP_C_35_B_43_SOC_5-80_Part_1-1_ID_43号.xlsx | LFP | 43 | 43号 | 35 | 30.906 | 0.8830286 | 0.07 | 5 | 0.04999714 | 3.1884 | 3.2258 | 3.2274 | 3.1926 | 3.1903 | 3.1537 | 3.1519 | 3.1875 | 3.1898 | 3.2634 | 3.2667 | 3.1956 | 3.1911 | 3.1175 | 3.1142 | 3.1854 | 3.1896 | 3.3002 | 3.305 | 3.1981 | 3.1916 | 3.0811 | 3.0762 | 3.183 | 3.1892 | 3.3368 | 3.3431 | 3.2007 | 3.1921 | 3.045 | 3.0385 | 3.1807 | 3.1892 | 3.3733 | 3.381 | 3.2035 | 3.1928 | 3.009 | 3.0009 | 3.1751 | 3.1877
LFP_C_35_B_43_SOC_5-80_Part_1-1_ID_43号.xlsx | LFP | 43 | 43号 | 35 | 30.906 | 0.8830286 | 0.07 | 10 | 0.09999714 | 3.2235 | 3.2629 | 3.2646 | 3.2269 | 3.2249 | 3.186 | 3.1842 | 3.2219 | 3.2244 | 3.3024 | 3.3059 | 3.2315 | 3.2262 | 3.1482 | 3.1447 | 3.2186 | 3.2241 | 3.341 | 3.3462 | 3.2353 | 3.2269 | 3.1101 | 3.1046 | 3.2174 | 3.2244 | 3.3801 | 3.387 | 3.2388 | 3.2277 | 3.0724 | 3.0653 | 3.2132 | 3.2237 | 3.4179 | 3.4265 | 3.2395 | 3.2272 | 3.0336 | 3.025 | 3.2118 | 3.2237
LFP_C_35_B_43_SOC_5-80_Part_1-1_ID_43号.xlsx | LFP | 43 | 43号 | 35 | 30.906 | 0.8830286 | 0.07 | 15 | 0.1499971 | 3.2434 | 3.2834 | 3.2855 | 3.2477 | 3.2451 | 3.2052 | 3.2035 | 3.2413 | 3.2441 | 3.3236 | 3.3273 | 3.2504 | 3.2453 | 3.1661 | 3.1624 | 3.2378 | 3.2435 | 3.3626 | 3.3682 | 3.2532 | 3.2458 | 3.1269 | 3.1215 | 3.2342 | 3.2427 | 3.4014 | 3.4086 | 3.2557 | 3.2458 | 3.0878 | 3.0806 | 3.2306 | 3.242 | 3.4398 | 3.4486 | 3.2611 | 3.2469 | 3.0499 | 3.0409 | 3.2281 | 3.242
LFP_C_35_B_43_SOC_5-80_Part_1-1_ID_43号.xlsx | LFP | 43 | 43号 | 35 | 30.906 | 0.8830286 | 0.07 | 20 | 0.1999943 | 3.2736 | 3.3143 | 3.3162 | 3.2774 | 3.2753 | 3.2351 | 3.2332 | 3.2719 | 3.2746 | 3.355 | 3.3587 | 3.2822 | 3.2764 | 3.196 | 3.1923 | 3.2686 | 3.2743 | 3.3947 | 3.4003 | 3.2839 | 3.2761 | 3.1563 | 3.1507 | 3.2651 | 3.2736 | 3.4339 | 3.4412 | 3.2888 | 3.2772 | 3.1175 | 3.1101 | 3.2622 | 3.2732 | 3.473 | 3.4821 | 3.2895 | 3.2769 | 3.078 | 3.0689 | 3.2578 | 3.2722
LFP_C_35_B_43_SOC_5-80_Part_1-1_ID_43号.xlsx | LFP | 43 | 43号 | 35 | 30.906 | 0.8830286 | 0.07 | 25 | 0.2499943 | 3.2969 | 3.3382 | 3.3403 | 3.3008 | 3.2983 | 3.2572 | 3.2553 | 3.2945 | 3.2976 | 3.3798 | 3.3838 | 3.3043 | 3.2988 | 3.2169 | 3.2128 | 3.2925 | 3.2976 | 3.4207 | 3.4265 | 3.3094 | 3.3001 | 3.1774 | 3.1716 | 3.2899 | 3.2978 | 3.4614 | 3.4691 | 3.3134 | 3.3011 | 3.1379 | 3.1301 | 3.288 | 3.298 | 3.502 | 3.5116 | 3.3145 | 3.301 | 3.0978 | 3.0883 | 3.2846 | 3.2973
LFP_C_35_B_43_SOC_5-80_Part_1-1_ID_43号.xlsx | LFP | 43 | 43号 | 35 | 30.906 | 0.8830286 | 0.07 | 30 | 0.2999943 | 3.3059 | 3.3475 | 3.3496 | 3.3101 | 3.3078 | 3.2669 | 3.2648 | 3.3046 | 3.3074 | 3.3896 | 3.3936 | 3.3143 | 3.3089 | 3.2267 | 3.2228 | 3.3022 | 3.3076 | 3.4305 | 3.4365 | 3.3187 | 3.3097 | 3.187 | 3.181 | 3.2995 | 3.3074 | 3.4711 | 3.479 | 3.3208 | 3.3101 | 3.1468 | 3.1393 | 3.2939 | 3.306 | 3.5102 | 3.5197 | 3.3231 | 3.3097 | 3.1065 | 3.0973 | 3.2939 | 3.3064
LFP_C_35_B_43_SOC_5-80_Part_1-1_ID_43号.xlsx | LFP | 43 | 43号 | 35 | 30.906 | 0.8830286 | 0.07 | 35 | 0.3499943 | 3.3117 | 3.3547 | 3.3571 | 3.3171 | 3.3141 | 3.2718 | 3.2695 | 3.3104 | 3.3136 | 3.3984 | 3.403 | 3.321 | 3.315 | 3.2304 | 3.226 | 3.3062 | 3.3131 | 3.44 | 3.4467 | 3.3266 | 3.3162 | 3.1894 | 3.183 | 3.3031 | 3.3129 | 3.4818 | 3.4904 | 3.3308 | 3.3169 | 3.1487 | 3.1403 | 3.2994 | 3.3125 | 3.5225 | 3.5332 | 3.3352 | 3.3176 | 3.1085 | 3.0982 | 3.2994 | 3.3134
LFP_C_35_B_43_SOC_5-80_Part_1-1_ID_43号.xlsx | LFP | 43 | 43号 | 35 | 30.906 | 0.8830286 | 0.07 | 40 | 0.3999914 | 3.3118 | 3.3519 | 3.3538 | 3.3164 | 3.3138 | 3.274 | 3.2723 | 3.3106 | 3.3131 | 3.3924 | 3.3961 | 3.3196 | 3.3145 | 3.2353 | 3.2317 | 3.3069 | 3.3125 | 3.4312 | 3.4368 | 3.3222 | 3.3146 | 3.1963 | 3.1909 | 3.3036 | 3.3118 | 3.4697 | 3.4769 | 3.3271 | 3.3157 | 3.1582 | 3.1511 | 3.3011 | 3.3117 | 3.5085 | 3.5174 | 3.3313 | 3.3166 | 3.1203 | 3.1117 | 3.2985 | 3.3115
LFP_C_35_B_43_SOC_5-80_Part_1-1_ID_43号.xlsx | LFP | 43 | 43号 | 35 | 30.906 | 0.8830286 | 0.07 | 45 | 0.4499886 | 3.3131 | 3.3517 | 3.3536 | 3.3171 | 3.3148 | 3.2764 | 3.2748 | 3.3113 | 3.3138 | 3.3905 | 3.394 | 3.3199 | 3.3152 | 3.2386 | 3.2351 | 3.308 | 3.3132 | 3.4282 | 3.4333 | 3.3243 | 3.3162 | 3.2012 | 3.1963 | 3.3057 | 3.3131 | 3.4662 | 3.4728 | 3.3276 | 3.3169 | 3.1642 | 3.1575 | 3.3029 | 3.3125 | 3.5034 | 3.5118 | 3.3278 | 3.3162 | 3.1259 | 3.118 | 3.299 | 3.3115
LFP_C_35_B_43_SOC_5-80_Part_1-1_ID_43号.xlsx | LFP | 43 | 43号 | 35 | 30.906 | 0.8830286 | 0.07 | 50 | 0.4999857 | 3.3145 | 3.3531 | 3.355 | 3.3178 | 3.3159 | 3.2776 | 3.2758 | 3.3122 | 3.315 | 3.3919 | 3.3952 | 3.3224 | 3.3171 | 3.2402 | 3.2369 | 3.311 | 3.3153 | 3.4305 | 3.4356 | 3.3268 | 3.3183 | 3.2032 | 3.1981 | 3.3073 | 3.3148 | 3.4679 | 3.4748 | 3.3299 | 3.3187 | 3.1658 | 3.1593 | 3.3071 | 3.3155 | 3.5065 | 3.5148 | 3.3343 | 3.3203 | 3.1294 | 3.1214 | 3.3022 | 3.3143
LFP_C_35_B_43_SOC_5-80_Part_1-1_ID_43号.xlsx | LFP | 43 | 43号 | 35 | 30.906 | 0.8830286 | 0.07 | 55 | 0.5499829 | 3.3166 | 3.3557 | 3.3575 | 3.3211 | 3.3185 | 3.2799 | 3.2781 | 3.3155 | 3.3178 | 3.3954 | 3.3989 | 3.3255 | 3.3199 | 3.2423 | 3.2388 | 3.3136 | 3.318 | 3.4342 | 3.4395 | 3.3276 | 3.3201 | 3.2042 | 3.1989 | 3.3089 | 3.3168 | 3.4714 | 3.4784 | 3.3327 | 3.3211 | 3.1668 | 3.16 | 3.3059 | 3.3164 | 3.5092 | 3.5178 | 3.3322 | 3.3203 | 3.128 | 3.1196 | 3.3025 | 3.3152
LFP_C_35_B_43_SOC_5-80_Part_1-1_ID_43号.xlsx | LFP | 43 | 43号 | 35 | 30.906 | 0.8830286 | 0.07 | 60 | 0.5999829 | 3.3266 | 3.3664 | 3.3685 | 3.3306 | 3.3282 | 3.2885 | 3.2866 | 3.3248 | 3.3273 | 3.4066 | 3.4107 | 3.3343 | 3.3289 | 3.2496 | 3.2458 | 3.3206 | 3.3266 | 3.4453 | 3.4511 | 3.3371 | 3.329 | 3.2105 | 3.2046 | 3.3166 | 3.3255 | 3.4835 | 3.4911 | 3.3429 | 3.3303 | 3.1724 | 3.1649 | 3.3141 | 3.3254 | 3.5223 | 3.5316 | 3.3471 | 3.3313 | 3.1347 | 3.1254 | 3.3108 | 3.3248
LFP_C_35_B_43_SOC_5-80_Part_1-1_ID_43号.xlsx | LFP | 43 | 43号 | 35 | 30.906 | 0.8830286 | 0.07 | 65 | 0.6499829 | 3.3415 | 3.3808 | 3.3826 | 3.345 | 3.3429 | 3.3041 | 3.3022 | 3.3392 | 3.3422 | 3.4202 | 3.4237 | 3.3499 | 3.344 | 3.2662 | 3.2625 | 3.3364 | 3.342 | 3.4588 | 3.464 | 3.3536 | 3.345 | 3.2281 | 3.2228 | 3.3338 | 3.3417 | 3.4972 | 3.5041 | 3.3543 | 3.3447 | 3.1892 | 3.1823 | 3.3299 | 3.3406 | 3.5346 | 3.5429 | 3.3599 | 3.3459 | 3.1522 | 3.1436 | 3.3303 | 3.3417
LFP_C_35_B_43_SOC_5-80_Part_1-1_ID_43号.xlsx | LFP | 43 | 43号 | 35 | 30.906 | 0.8830286 | 0.07 | 70 | 0.6999829 | 3.3459 | 3.3838 | 3.3854 | 3.3498 | 3.3475 | 3.3099 | 3.3083 | 3.3443 | 3.3466 | 3.4219 | 3.4249 | 3.3534 | 3.3485 | 3.2732 | 3.2702 | 3.3419 | 3.3466 | 3.4591 | 3.4637 | 3.3548 | 3.3485 | 3.2357 | 3.2314 | 3.3403 | 3.3464 | 3.4964 | 3.5023 | 3.3596 | 3.3498 | 3.1998 | 3.1939 | 3.3366 | 3.3457 | 3.5329 | 3.5404 | 3.3626 | 3.3503 | 3.1635 | 3.1561 | 3.3368 | 3.3466
LFP_C_35_B_43_SOC_5-80_Part_1-1_ID_43号.xlsx | LFP | 43 | 43号 | 35 | 30.906 | 0.8830286 | 0.07 | 75 | 0.74998 | 3.3459 | 3.3824 | 3.3838 | 3.3492 | 3.3473 | 3.3111 | 3.3097 | 3.3443 | 3.3466 | 3.4193 | 3.4219 | 3.3526 | 3.3482 | 3.2755 | 3.2729 | 3.3424 | 3.3464 | 3.4553 | 3.4593 | 3.3557 | 3.3491 | 3.24 | 3.236 | 3.3401 | 3.3461 | 3.4913 | 3.4967 | 3.3561 | 3.3487 | 3.2037 | 3.1984 | 3.3371 | 3.3452 | 3.5264 | 3.533 | 3.3577 | 3.3485 | 3.1677 | 3.1612 | 3.334 | 3.344
LFP_C_35_B_43_SOC_5-80_Part_1-1_ID_43号.xlsx | LFP | 43 | 43号 | 35 | 30.906 | 0.8830286 | 0.07 | 80 | 0.79998 | 3.3457 | 3.3822 | 3.3835 | 3.3491 | 3.3471 | 3.3111 | 3.3097 | 3.3447 | 3.3466 | 3.4189 | 3.4216 | 3.3522 | 3.3482 | 3.2757 | 3.273 | 3.3422 | 3.3462 | 3.4546 | 3.4586 | 3.355 | 3.3487 | 3.2404 | 3.2365 | 3.3401 | 3.3459 | 3.4904 | 3.4956 | 3.3557 | 3.3485 | 3.2042 | 3.1991 | 3.3392 | 3.3459 | 3.5262 | 3.5327 | 3.358 | 3.3489 | 3.169 | 3.1626 | 3.335 | 3.3447
LFP_C_35_B_44_SOC_38.7543_Part_1-1_ID_44号.xlsx | LFP | 44 | 44号 | 35 | 31.637 | 0.9039143 | 0.07 | 38.7543 | 0.3875543 | 3.3025 | 3.334 | 3.335 | 3.3048 | 3.3036 | 3.2725 | 3.2715 | 3.3018 | 3.3032 | 3.3656 | 3.3677 | 3.3069 | 3.3041 | 3.2418 | 3.2399 | 3.2997 | 3.3027 | 3.3963 | 3.3994 | 3.3087 | 3.3045 | 3.2111 | 3.2079 | 3.2976 | 3.3024 | 3.4272 | 3.4312 | 3.3118 | 3.3052 | 3.1805 | 3.1765 | 3.2959 | 3.3022 | 3.4581 | 3.4632 | 3.3141 | 3.3057 | 3.15 | 3.145 | 3.2964 | 3.3029
LFP_C_35_B_44_SOC_5-80_Part_1-1_ID_44号.xlsx | LFP | 44 | 44号 | 35 | 31.745 | 0.907 | 0.07 | 5 | 0.04999714 | 3.1679 | 3.1998 | 3.2012 | 3.1709 | 3.1692 | 3.1377 | 3.1364 | 3.1668 | 3.1688 | 3.232 | 3.2348 | 3.1751 | 3.1707 | 3.1073 | 3.1046 | 3.1642 | 3.1686 | 3.2634 | 3.2676 | 3.1779 | 3.1714 | 3.0764 | 3.0724 | 3.1619 | 3.1684 | 3.2948 | 3.3001 | 3.1809 | 3.1723 | 3.0457 | 3.0402 | 3.1596 | 3.1682 | 3.3262 | 3.3329 | 3.1803 | 3.1716 | 3.0137 | 3.0067 | 3.1561 | 3.1669
LFP_C_35_B_44_SOC_5-80_Part_1-1_ID_44号.xlsx | LFP | 44 | 44号 | 35 | 31.745 | 0.907 | 0.07 | 10 | 0.09999429 | 3.2223 | 3.2553 | 3.2569 | 3.2253 | 3.2235 | 3.1909 | 3.1894 | 3.2209 | 3.223 | 3.2885 | 3.2913 | 3.2283 | 3.2242 | 3.1586 | 3.1559 | 3.2191 | 3.223 | 3.3213 | 3.3255 | 3.2307 | 3.2248 | 3.1263 | 3.1221 | 3.2153 | 3.2221 | 3.3533 | 3.3589 | 3.2342 | 3.2253 | 3.0941 | 3.0884 | 3.2128 | 3.2218 | 3.3856 | 3.3928 | 3.2346 | 3.2249 | 3.0613 | 3.0541 | 3.2121 | 3.2218
LFP_C_35_B_44_SOC_5-80_Part_1-1_ID_44号.xlsx | LFP | 44 | 44号 | 35 | 31.745 | 0.907 | 0.07 | 15 | 0.1499943 | 3.2339 | 3.2677 | 3.2692 | 3.2378 | 3.236 | 3.203 | 3.2014 | 3.2335 | 3.2355 | 3.302 | 3.3048 | 3.2418 | 3.2372 | 3.1709 | 3.1679 | 3.2309 | 3.2355 | 3.335 | 3.3394 | 3.2432 | 3.2374 | 3.1377 | 3.1335 | 3.2281 | 3.2348 | 3.3675 | 3.3733 | 3.2453 | 3.2374 | 3.1048 | 3.0991 | 3.2272 | 3.2349 | 3.4007 | 3.4079 | 3.2506 | 3.239 | 3.0732 | 3.066 | 3.2258 | 3.2355
LFP_C_35_B_44_SOC_5-80_Part_1-1_ID_44号.xlsx | LFP | 44 | 44号 | 35 | 31.745 | 0.907 | 0.07 | 20 | 0.1999914 | 3.2644 | 3.2981 | 3.2997 | 3.2676 | 3.266 | 3.2327 | 3.2313 | 3.263 | 3.2653 | 3.332 | 3.335 | 3.2716 | 3.2671 | 3.2002 | 3.1972 | 3.2606 | 3.2653 | 3.3654 | 3.3698 | 3.2727 | 3.2671 | 3.1668 | 3.1626 | 3.2592 | 3.2651 | 3.3986 | 3.4045 | 3.278 | 3.2685 | 3.1349 | 3.1291 | 3.2557 | 3.2646 | 3.4316 | 3.4388 | 3.2806 | 3.269 | 3.1022 | 3.095 | 3.2559 | 3.2655
LFP_C_35_B_44_SOC_5-80_Part_1-1_ID_44号.xlsx | LFP | 44 | 44号 | 35 | 31.745 | 0.907 | 0.07 | 25 | 0.2499914 | 3.2885 | 3.3229 | 3.3245 | 3.2918 | 3.2899 | 3.2562 | 3.2546 | 3.2869 | 3.2892 | 3.3573 | 3.3603 | 3.2957 | 3.2909 | 3.2232 | 3.2202 | 3.2846 | 3.2892 | 3.391 | 3.3956 | 3.2973 | 3.2911 | 3.1894 | 3.1849 | 3.2832 | 3.2892 | 3.4249 | 3.4309 | 3.2997 | 3.2915 | 3.1561 | 3.15 | 3.2809 | 3.2888 | 3.4583 | 3.4658 | 3.3053 | 3.2929 | 3.1238 | 3.1163 | 3.2771 | 3.2883
LFP_C_35_B_44_SOC_5-80_Part_1-1_ID_44号.xlsx | LFP | 44 | 44号 | 35 | 31.745 | 0.907 | 0.07 | 30 | 0.2999914 | 3.3046 | 3.3387 | 3.3403 | 3.308 | 3.3059 | 3.2719 | 3.2704 | 3.3027 | 3.3052 | 3.3731 | 3.3761 | 3.3115 | 3.3067 | 3.2388 | 3.2357 | 3.3004 | 3.3048 | 3.4068 | 3.4112 | 3.3146 | 3.3073 | 3.2056 | 3.2012 | 3.2978 | 3.3046 | 3.4405 | 3.4463 | 3.315 | 3.3069 | 3.1714 | 3.1656 | 3.2943 | 3.3036 | 3.4732 | 3.4807 | 3.3199 | 3.308 | 3.1387 | 3.1312 | 3.2918 | 3.3032
LFP_C_35_B_44_SOC_5-80_Part_1-1_ID_44号.xlsx | LFP | 44 | 44号 | 35 | 31.745 | 0.907 | 0.07 | 35 | 0.3499914 | 3.3104 | 3.3454 | 3.3469 | 3.3145 | 3.3125 | 3.2783 | 3.2767 | 3.3092 | 3.3118 | 3.3808 | 3.384 | 3.3178 | 3.3134 | 3.2446 | 3.2416 | 3.3067 | 3.3117 | 3.4149 | 3.4198 | 3.3217 | 3.3143 | 3.2111 | 3.2065 | 3.3045 | 3.3115 | 3.4493 | 3.4556 | 3.3252 | 3.315 | 3.1777 | 3.1714 | 3.3018 | 3.3113 | 3.483 | 3.4909 | 3.3283 | 3.3157 | 3.144 | 3.1364 | 3.299 | 3.3108
LFP_C_35_B_44_SOC_5-80_Part_1-1_ID_44号.xlsx | LFP | 44 | 44号 | 35 | 31.745 | 0.907 | 0.07 | 40 | 0.3999914 | 3.3115 | 3.3445 | 3.3459 | 3.3148 | 3.3131 | 3.2802 | 3.279 | 3.3101 | 3.3122 | 3.3777 | 3.3803 | 3.318 | 3.3138 | 3.2483 | 3.2458 | 3.308 | 3.312 | 3.4103 | 3.4142 | 3.3208 | 3.3145 | 3.2163 | 3.2123 | 3.3071 | 3.3124 | 3.4433 | 3.4486 | 3.3241 | 3.3155 | 3.1846 | 3.1793 | 3.3053 | 3.3124 | 3.4758 | 3.4825 | 3.3273 | 3.3162 | 3.1528 | 3.1463 | 3.3018 | 3.3117
LFP_C_35_B_44_SOC_5-80_Part_1-1_ID_44号.xlsx | LFP | 44 | 44号 | 35 | 31.745 | 0.907 | 0.07 | 45 | 0.4499886 | 3.3127 | 3.345 | 3.3462 | 3.3152 | 3.3136 | 3.2816 | 3.2804 | 3.3108 | 3.3129 | 3.377 | 3.3796 | 3.3187 | 3.3145 | 3.2504 | 3.2479 | 3.3087 | 3.3125 | 3.4089 | 3.4126 | 3.3213 | 3.3152 | 3.2188 | 3.2153 | 3.3069 | 3.3125 | 3.4409 | 3.4458 | 3.3218 | 3.315 | 3.1867 | 3.1819 | 3.3039 | 3.3115 | 3.4719 | 3.4781 | 3.3259 | 3.3157 | 3.1554 | 3.1496 | 3.3043 | 3.3122
LFP_C_35_B_44_SOC_5-80_Part_1-1_ID_44号.xlsx | LFP | 44 | 44号 | 35 | 31.745 | 0.907 | 0.07 | 50 | 0.4999857 | 3.3125 | 3.345 | 3.3464 | 3.3153 | 3.3139 | 3.2818 | 3.2804 | 3.3117 | 3.3134 | 3.378 | 3.3805 | 3.3192 | 3.3152 | 3.2506 | 3.2481 | 3.3094 | 3.3132 | 3.41 | 3.4138 | 3.3206 | 3.3152 | 3.2186 | 3.2149 | 3.3069 | 3.3127 | 3.4418 | 3.4468 | 3.3243 | 3.3162 | 3.1871 | 3.1823 | 3.3052 | 3.3125 | 3.4737 | 3.48 | 3.3276 | 3.3171 | 3.1559 | 3.1498 | 3.3031 | 3.3124
LFP_C_35_B_44_SOC_5-80_Part_1-1_ID_44号.xlsx | LFP | 44 | 44号 | 35 | 31.745 | 0.907 | 0.07 | 55 | 0.5499857 | 3.3141 | 3.3468 | 3.3482 | 3.3176 | 3.3157 | 3.2834 | 3.282 | 3.3127 | 3.3148 | 3.3798 | 3.3824 | 3.3208 | 3.3166 | 3.2517 | 3.2493 | 3.3106 | 3.3145 | 3.4119 | 3.4158 | 3.3234 | 3.3173 | 3.22 | 3.216 | 3.3085 | 3.3143 | 3.4442 | 3.4493 | 3.3264 | 3.318 | 3.1882 | 3.1831 | 3.306 | 3.3138 | 3.476 | 3.4825 | 3.329 | 3.3185 | 3.1565 | 3.1501 | 3.3041 | 3.3136
LFP_C_35_B_44_SOC_5-80_Part_1-1_ID_44号.xlsx | LFP | 44 | 44号 | 35 | 31.745 | 0.907 | 0.07 | 60 | 0.5999829 | 3.3164 | 3.3498 | 3.3512 | 3.3196 | 3.3178 | 3.285 | 3.2836 | 3.3148 | 3.3169 | 3.3831 | 3.3859 | 3.3222 | 3.3185 | 3.2527 | 3.2498 | 3.3122 | 3.3164 | 3.4154 | 3.4196 | 3.3261 | 3.3194 | 3.2205 | 3.2165 | 3.3099 | 3.3162 | 3.4481 | 3.4537 | 3.3296 | 3.3203 | 3.1886 | 3.1831 | 3.3076 | 3.3159 | 3.4806 | 3.4876 | 3.3318 | 3.3206 | 3.1563 | 3.1494 | 3.3078 | 3.3166
LFP_C_35_B_44_SOC_5-80_Part_1-1_ID_44号.xlsx | LFP | 44 | 44号 | 35 | 31.745 | 0.907 | 0.07 | 65 | 0.6499829 | 3.3203 | 3.3538 | 3.3552 | 3.3243 | 3.3224 | 3.2897 | 3.2881 | 3.3199 | 3.322 | 3.3879 | 3.3907 | 3.3282 | 3.3238 | 3.2581 | 3.2551 | 3.3176 | 3.3217 | 3.4207 | 3.4249 | 3.3315 | 3.3248 | 3.226 | 3.2218 | 3.3152 | 3.3213 | 3.4532 | 3.4588 | 3.335 | 3.3257 | 3.194 | 3.1884 | 3.3148 | 3.322 | 3.4865 | 3.4934 | 3.3354 | 3.3255 | 3.1612 | 3.1544 | 3.3101 | 3.3203
LFP_C_35_B_44_SOC_5-80_Part_1-1_ID_44号.xlsx | LFP | 44 | 44号 | 35 | 31.745 | 0.907 | 0.07 | 70 | 0.6999829 | 3.3378 | 3.3701 | 3.3714 | 3.3412 | 3.3394 | 3.3073 | 3.3059 | 3.3369 | 3.3387 | 3.4028 | 3.4054 | 3.3447 | 3.3405 | 3.2761 | 3.2736 | 3.3345 | 3.3383 | 3.4346 | 3.4384 | 3.3454 | 3.3403 | 3.2441 | 3.2404 | 3.3317 | 3.3375 | 3.4658 | 3.4709 | 3.3473 | 3.3403 | 3.2123 | 3.2072 | 3.3289 | 3.3366 | 3.4967 | 3.503 | 3.3515 | 3.3413 | 3.1812 | 3.1749 | 3.3297 | 3.3376
LFP_C_35_B_44_SOC_5-80_Part_1-1_ID_44号.xlsx | LFP | 44 | 44号 | 35 | 31.745 | 0.907 | 0.07 | 75 | 0.74998 | 3.3452 | 3.3768 | 3.378 | 3.3482 | 3.3466 | 3.3153 | 3.3143 | 3.3441 | 3.3459 | 3.4084 | 3.4107 | 3.351 | 3.3475 | 3.2848 | 3.2827 | 3.3424 | 3.3457 | 3.4395 | 3.4428 | 3.3533 | 3.348 | 3.2543 | 3.2509 | 3.3401 | 3.3452 | 3.4704 | 3.4746 | 3.3557 | 3.3485 | 3.2235 | 3.219 | 3.3401 | 3.3459 | 3.502 | 3.5076 | 3.3564 | 3.3487 | 3.1925 | 3.187 | 3.3385 | 3.3457
LFP_C_35_B_44_SOC_5-80_Part_1-1_ID_44号.xlsx | LFP | 44 | 44号 | 35 | 31.745 | 0.907 | 0.07 | 80 | 0.79998 | 3.3457 | 3.377 | 3.3782 | 3.3485 | 3.3471 | 3.3159 | 3.3148 | 3.3445 | 3.3462 | 3.4086 | 3.4109 | 3.3503 | 3.3475 | 3.285 | 3.2829 | 3.3424 | 3.3457 | 3.4393 | 3.4426 | 3.3533 | 3.348 | 3.2546 | 3.2513 | 3.3408 | 3.3455 | 3.4704 | 3.4746 | 3.3557 | 3.3487 | 3.2241 | 3.2197 | 3.3387 | 3.3452 | 3.5011 | 3.5065 | 3.3575 | 3.3491 | 3.1932 | 3.1879 | 3.3368 | 3.3447
LFP_C_35_B_45_SOC_24.6214_Part_1-1_ID_45号.xlsx | LFP | 45 | 45号 | 35 | 30.7776 | 0.87936 | 0.07 | 24.6214 | 0.2462171 | 3.2871 | 3.3217 | 3.3231 | 3.2902 | 3.2885 | 3.2541 | 3.2528 | 3.2857 | 3.2878 | 3.3566 | 3.3591 | 3.2922 | 3.2888 | 3.2202 | 3.2176 | 3.2834 | 3.2873 | 3.3905 | 3.3942 | 3.2943 | 3.289 | 3.1861 | 3.1823 | 3.2811 | 3.2869 | 3.4244 | 3.4295 | 3.2962 | 3.2892 | 3.1521 | 3.1469 | 3.2804 | 3.2871 | 3.4588 | 3.4651 | 3.2983 | 3.2897 | 3.1184 | 3.1122 | 3.2785 | 3.2869
LFP_C_35_B_45_SOC_5-80_Part_1-1_ID_45号.xlsx | LFP | 45 | 45号 | 35 | 30.9244 | 0.8835543 | 0.07 | 5 | 0.04999714 | 3.207 | 3.2413 | 3.2428 | 3.2105 | 3.2086 | 3.1747 | 3.173 | 3.2052 | 3.2077 | 3.2757 | 3.2785 | 3.213 | 3.2091 | 3.141 | 3.1382 | 3.2026 | 3.2072 | 3.3092 | 3.3136 | 3.2169 | 3.21 | 3.108 | 3.1036 | 3.2002 | 3.207 | 3.3431 | 3.3487 | 3.2197 | 3.2107 | 3.0748 | 3.069 | 3.2 | 3.2077 | 3.3775 | 3.3845 | 3.2235 | 3.2119 | 3.0423 | 3.0352 | 3.1953 | 3.2067
LFP_C_35_B_45_SOC_5-80_Part_1-1_ID_45号.xlsx | LFP | 45 | 45号 | 35 | 30.9244 | 0.8835543 | 0.07 | 10 | 0.09999714 | 3.223 | 3.2593 | 3.2611 | 3.2272 | 3.2251 | 3.1892 | 3.1877 | 3.2218 | 3.2246 | 3.2964 | 3.2995 | 3.2306 | 3.226 | 3.1542 | 3.1509 | 3.2204 | 3.2248 | 3.3324 | 3.3373 | 3.2348 | 3.2272 | 3.1196 | 3.1149 | 3.2188 | 3.2251 | 3.3684 | 3.3749 | 3.2385 | 3.2283 | 3.085 | 3.0787 | 3.2149 | 3.2244 | 3.4037 | 3.4116 | 3.2393 | 3.2279 | 3.0494 | 3.0415 | 3.2107 | 3.2232
LFP_C_35_B_45_SOC_5-80_Part_1-1_ID_45号.xlsx | LFP | 45 | 45号 | 35 | 30.9244 | 0.8835543 | 0.07 | 15 | 0.1499971 | 3.2456 | 3.2825 | 3.2843 | 3.2496 | 3.2472 | 3.2107 | 3.2091 | 3.2439 | 3.2465 | 3.3194 | 3.3229 | 3.2523 | 3.2477 | 3.1747 | 3.1714 | 3.2407 | 3.246 | 3.3556 | 3.3605 | 3.2565 | 3.2486 | 3.1393 | 3.1342 | 3.2393 | 3.2462 | 3.3921 | 3.3987 | 3.2602 | 3.2495 | 3.1038 | 3.0973 | 3.2353 | 3.2455 | 3.4277 | 3.436 | 3.263 | 3.2498 | 3.0682 | 3.0601 | 3.2353 | 3.2462
LFP_C_35_B_45_SOC_5-80_Part_1-1_ID_45号.xlsx | LFP | 45 | 45号 | 35 | 30.9244 | 0.8835543 | 0.07 | 20 | 0.1999971 | 3.2753 | 3.3127 | 3.3145 | 3.2792 | 3.2769 | 3.24 | 3.2383 | 3.2734 | 3.2761 | 3.3503 | 3.3538 | 3.283 | 3.2778 | 3.2039 | 3.2005 | 3.2719 | 3.2764 | 3.3875 | 3.3926 | 3.2871 | 3.2788 | 3.1679 | 3.1628 | 3.2685 | 3.2759 | 3.424 | 3.4309 | 3.2878 | 3.2785 | 3.1309 | 3.1243 | 3.2646 | 3.275 | 3.4598 | 3.4683 | 3.2929 | 3.2795 | 3.0955 | 3.0871 | 3.262 | 3.2748
LFP_C_35_B_45_SOC_5-80_Part_1-1_ID_45号.xlsx | LFP | 45 | 45号 | 35 | 30.9244 | 0.8835543 | 0.07 | 25 | 0.2499971 | 3.2973 | 3.3352 | 3.3371 | 3.3008 | 3.2987 | 3.2611 | 3.2593 | 3.2952 | 3.298 | 3.3731 | 3.3768 | 3.3053 | 3.2997 | 3.2246 | 3.2211 | 3.2936 | 3.2983 | 3.411 | 3.4163 | 3.3092 | 3.3008 | 3.1881 | 3.183 | 3.2916 | 3.2985 | 3.4486 | 3.4556 | 3.3129 | 3.3017 | 3.1519 | 3.145 | 3.2874 | 3.2978 | 3.4851 | 3.4939 | 3.3129 | 3.301 | 3.1145 | 3.1059 | 3.2832 | 3.2964
LFP_C_35_B_45_SOC_5-80_Part_1-1_ID_45号.xlsx | LFP | 45 | 45号 | 35 | 30.9244 | 0.8835543 | 0.07 | 30 | 0.2999971 | 3.3071 | 3.345 | 3.3468 | 3.3113 | 3.3089 | 3.2713 | 3.2695 | 3.3052 | 3.308 | 3.3831 | 3.3866 | 3.315 | 3.3097 | 3.2346 | 3.2311 | 3.3022 | 3.3076 | 3.4203 | 3.4256 | 3.3169 | 3.3097 | 3.1974 | 3.1921 | 3.299 | 3.3069 | 3.457 | 3.464 | 3.3192 | 3.3097 | 3.1603 | 3.1535 | 3.2957 | 3.3062 | 3.4934 | 3.5021 | 3.3247 | 3.3108 | 3.1245 | 3.1161 | 3.296 | 3.3073
LFP_C_35_B_45_SOC_5-80_Part_1-1_ID_45号.xlsx | LFP | 45 | 45号 | 35 | 30.9244 | 0.8835543 | 0.07 | 35 | 0.3499943 | 3.3127 | 3.3513 | 3.3533 | 3.3166 | 3.3143 | 3.2761 | 3.2743 | 3.3111 | 3.3138 | 3.3903 | 3.394 | 3.3215 | 3.3157 | 3.2393 | 3.2355 | 3.3078 | 3.3136 | 3.4282 | 3.4337 | 3.3254 | 3.3164 | 3.2021 | 3.1965 | 3.3048 | 3.3132 | 3.4658 | 3.4732 | 3.3289 | 3.3169 | 3.1649 | 3.1577 | 3.3018 | 3.3129 | 3.503 | 3.5123 | 3.3294 | 3.3164 | 3.1271 | 3.1182 | 3.298 | 3.3118
LFP_C_35_B_45_SOC_5-80_Part_1-1_ID_45号.xlsx | LFP | 45 | 45号 | 35 | 30.9244 | 0.8835543 | 0.07 | 40 | 0.3999943 | 3.312 | 3.3484 | 3.3499 | 3.3153 | 3.3134 | 3.2776 | 3.2759 | 3.3101 | 3.3127 | 3.3847 | 3.3879 | 3.3194 | 3.3145 | 3.2425 | 3.2395 | 3.3078 | 3.3125 | 3.4205 | 3.4251 | 3.3229 | 3.3152 | 3.2075 | 3.2028 | 3.305 | 3.3122 | 3.4558 | 3.4621 | 3.3259 | 3.3159 | 3.1724 | 3.1663 | 3.3027 | 3.3118 | 3.4913 | 3.499 | 3.3257 | 3.3152 | 3.1364 | 3.1291 | 3.3018 | 3.3118
LFP_C_35_B_45_SOC_5-80_Part_1-1_ID_45号.xlsx | LFP | 45 | 45号 | 35 | 30.9244 | 0.8835543 | 0.07 | 45 | 0.4499943 | 3.3108 | 3.3464 | 3.348 | 3.3141 | 3.3127 | 3.2778 | 3.2764 | 3.3097 | 3.3122 | 3.3822 | 3.3852 | 3.3187 | 3.3141 | 3.2441 | 3.2411 | 3.3078 | 3.3122 | 3.4173 | 3.4217 | 3.3218 | 3.315 | 3.2098 | 3.2056 | 3.3055 | 3.312 | 3.4521 | 3.4579 | 3.325 | 3.3157 | 3.1758 | 3.1702 | 3.3032 | 3.3118 | 3.4867 | 3.4939 | 3.3276 | 3.3162 | 3.1417 | 3.1347 | 3.3008 | 3.3113
LFP_C_35_B_45_SOC_5-80_Part_1-1_ID_45号.xlsx | LFP | 45 | 45号 | 35 | 30.9244 | 0.8835543 | 0.07 | 50 | 0.4999914 | 3.3139 | 3.3494 | 3.351 | 3.3178 | 3.3155 | 3.2804 | 3.2788 | 3.3127 | 3.3148 | 3.3852 | 3.3882 | 3.3213 | 3.3166 | 3.2462 | 3.2432 | 3.3099 | 3.3143 | 3.42 | 3.4245 | 3.3227 | 3.3166 | 3.2111 | 3.2067 | 3.3069 | 3.3136 | 3.4544 | 3.4605 | 3.3273 | 3.3176 | 3.177 | 3.1711 | 3.3066 | 3.3143 | 3.49 | 3.4974 | 3.331 | 3.3187 | 3.1433 | 3.1361 | 3.3027 | 3.3134
LFP_C_35_B_45_SOC_5-80_Part_1-1_ID_45号.xlsx | LFP | 45 | 45号 | 35 | 30.9244 | 0.8835543 | 0.07 | 55 | 0.5499914 | 3.3152 | 3.351 | 3.3526 | 3.3192 | 3.3169 | 3.2815 | 3.2799 | 3.3136 | 3.316 | 3.387 | 3.3901 | 3.3229 | 3.318 | 3.2471 | 3.2439 | 3.3113 | 3.3159 | 3.4223 | 3.4268 | 3.3262 | 3.3187 | 3.2125 | 3.2079 | 3.3085 | 3.3155 | 3.4572 | 3.4633 | 3.3294 | 3.3194 | 3.1779 | 3.1719 | 3.3062 | 3.315 | 3.4921 | 3.4999 | 3.3326 | 3.3201 | 3.1435 | 3.1361 | 3.3036 | 3.3146
LFP_C_35_B_45_SOC_5-80_Part_1-1_ID_45号.xlsx | LFP | 45 | 45号 | 35 | 30.9244 | 0.8835543 | 0.07 | 60 | 0.5999914 | 3.3204 | 3.357 | 3.3587 | 3.3247 | 3.3222 | 3.2862 | 3.2844 | 3.3185 | 3.3213 | 3.3935 | 3.397 | 3.3287 | 3.3234 | 3.2509 | 3.2476 | 3.3159 | 3.3208 | 3.4295 | 3.4346 | 3.3327 | 3.3243 | 3.2158 | 3.2109 | 3.3131 | 3.3206 | 3.4653 | 3.4719 | 3.3361 | 3.325 | 3.1807 | 3.174 | 3.3104 | 3.3201 | 3.5006 | 3.509 | 3.3397 | 3.3257 | 3.1458 | 3.1377 | 3.3106 | 3.3211
LFP_C_35_B_45_SOC_5-80_Part_1-1_ID_45号.xlsx | LFP | 45 | 45号 | 35 | 30.9244 | 0.8835543 | 0.07 | 65 | 0.6499914 | 3.3373 | 3.3736 | 3.3754 | 3.3415 | 3.3392 | 3.3034 | 3.3017 | 3.3355 | 3.3382 | 3.41 | 3.4133 | 3.3455 | 3.3403 | 3.2685 | 3.2651 | 3.3329 | 3.338 | 3.4456 | 3.4505 | 3.3471 | 3.3403 | 3.2328 | 3.2279 | 3.3294 | 3.3371 | 3.4802 | 3.4867 | 3.3492 | 3.3403 | 3.197 | 3.1907 | 3.3262 | 3.3361 | 3.515 | 3.5229 | 3.3545 | 3.3415 | 3.1628 | 3.1549 | 3.3243 | 3.3361
LFP_C_35_B_45_SOC_5-80_Part_1-1_ID_45号.xlsx | LFP | 45 | 45号 | 35 | 30.9244 | 0.8835543 | 0.07 | 70 | 0.6999914 | 3.3454 | 3.3801 | 3.3817 | 3.3489 | 3.3468 | 3.3122 | 3.3108 | 3.3438 | 3.3459 | 3.4149 | 3.4179 | 3.3519 | 3.3475 | 3.2783 | 3.2755 | 3.3415 | 3.3455 | 3.4493 | 3.4533 | 3.3552 | 3.3484 | 3.2448 | 3.2406 | 3.3392 | 3.3454 | 3.4835 | 3.489 | 3.3577 | 3.3487 | 3.2107 | 3.2052 | 3.3385 | 3.3457 | 3.5181 | 3.5248 | 3.3612 | 3.3499 | 3.1777 | 3.1709 | 3.3375 | 3.3461
LFP_C_35_B_45_SOC_5-80_Part_1-1_ID_45号.xlsx | LFP | 45 | 45号 | 35 | 30.9244 | 0.8835543 | 0.07 | 75 | 0.7499914 | 3.3464 | 3.3805 | 3.3817 | 3.3498 | 3.348 | 3.3143 | 3.3131 | 3.3452 | 3.3471 | 3.4144 | 3.417 | 3.3529 | 3.3489 | 3.2815 | 3.279 | 3.3431 | 3.3469 | 3.4479 | 3.4518 | 3.3557 | 3.3496 | 3.2486 | 3.2448 | 3.3408 | 3.3466 | 3.4813 | 3.4862 | 3.3582 | 3.3501 | 3.2155 | 3.2107 | 3.3408 | 3.3471 | 3.5153 | 3.5215 | 3.3617 | 3.3513 | 3.1835 | 3.1772 | 3.3373 | 3.3464
LFP_C_35_B_45_SOC_5-80_Part_1-1_ID_45号.xlsx | LFP | 45 | 45号 | 35 | 30.9244 | 0.8835543 | 0.07 | 80 | 0.7999914 | 3.3484 | 3.3822 | 3.3835 | 3.351 | 3.3496 | 3.3159 | 3.3146 | 3.3468 | 3.3487 | 3.4161 | 3.4186 | 3.3534 | 3.3501 | 3.2829 | 3.2804 | 3.3441 | 3.3482 | 3.4491 | 3.4528 | 3.3568 | 3.3508 | 3.25 | 3.2462 | 3.3424 | 3.348 | 3.4825 | 3.4876 | 3.3585 | 3.351 | 3.2167 | 3.2118 | 3.3399 | 3.3473 | 3.5155 | 3.5216 | 3.3619 | 3.3519 | 3.1842 | 3.1781 | 3.338 | 3.3471
LFP_C_35_B_46_SOC_34.6394_Part_1-1_ID_46号.xlsx | LFP | 46 | 46号 | 35 | 31.1344 | 0.8895543 | 0.07 | 34.6394 | 0.3464143 | 3.2997 | 3.3385 | 3.3401 | 3.3038 | 3.3013 | 3.2632 | 3.2614 | 3.2985 | 3.3008 | 3.3773 | 3.3808 | 3.3078 | 3.3024 | 3.226 | 3.2225 | 3.2967 | 3.3011 | 3.4158 | 3.421 | 3.3115 | 3.3032 | 3.1889 | 3.184 | 3.2948 | 3.3013 | 3.4539 | 3.4607 | 3.3152 | 3.3043 | 3.1521 | 3.1458 | 3.2925 | 3.3013 | 3.4918 | 3.5 | 3.3185 | 3.305 | 3.1157 | 3.1078 | 3.2881 | 3.3004
LFP_C_35_B_46_SOC_5-80_Part_1-1_ID_46号.xlsx | LFP | 46 | 46号 | 35 | 31.3007 | 0.8943057 | 0.07 | 5 | 0.05 | 3.183 | 3.2214 | 3.2234 | 3.1867 | 3.1846 | 3.1466 | 3.1447 | 3.1814 | 3.184 | 3.2599 | 3.2637 | 3.1902 | 3.1854 | 3.1094 | 3.1057 | 3.1789 | 3.1839 | 3.298 | 3.3034 | 3.1953 | 3.1867 | 3.0729 | 3.0673 | 3.1768 | 3.184 | 3.3361 | 3.3434 | 3.1993 | 3.1879 | 3.0364 | 3.0292 | 3.1721 | 3.1833 | 3.3729 | 3.3819 | 3.1988 | 3.187 | 2.9985 | 2.9895 | 3.1677 | 3.1819
LFP_C_35_B_46_SOC_5-80_Part_1-1_ID_46号.xlsx | LFP | 46 | 46号 | 35 | 31.3007 | 0.8943057 | 0.07 | 10 | 0.1 | 3.223 | 3.2644 | 3.2667 | 3.2272 | 3.2244 | 3.1835 | 3.1812 | 3.2209 | 3.2239 | 3.3062 | 3.3106 | 3.2309 | 3.2251 | 3.1431 | 3.1389 | 3.2181 | 3.2237 | 3.3471 | 3.3534 | 3.2342 | 3.2256 | 3.1031 | 3.0968 | 3.213 | 3.2228 | 3.3868 | 3.3952 | 3.2369 | 3.2256 | 3.0629 | 3.0546 | 3.2088 | 3.2219 | 3.4261 | 3.4365 | 3.2434 | 3.2269 | 3.0244 | 3.0143 | 3.2088 | 3.2228
LFP_C_35_B_46_SOC_5-80_Part_1-1_ID_46号.xlsx | LFP | 46 | 46号 | 35 | 31.3007 | 0.8943057 | 0.07 | 15 | 0.15 | 3.2404 | 3.283 | 3.2855 | 3.2449 | 3.2421 | 3.2 | 3.1977 | 3.2376 | 3.2413 | 3.3259 | 3.3306 | 3.249 | 3.2427 | 3.1586 | 3.154 | 3.2339 | 3.2409 | 3.3675 | 3.3743 | 3.2546 | 3.2439 | 3.1182 | 3.1115 | 3.2325 | 3.2416 | 3.4096 | 3.4184 | 3.2567 | 3.2441 | 3.0775 | 3.0687 | 3.2265 | 3.2402 | 3.4495 | 3.4605 | 3.259 | 3.2439 | 3.0367 | 3.0259 | 3.2256 | 3.2404
LFP_C_35_B_46_SOC_5-80_Part_1-1_ID_46号.xlsx | LFP | 46 | 46号 | 35 | 31.3007 | 0.8943057 | 0.07 | 20 | 0.1999971 | 3.2711 | 3.3145 | 3.3171 | 3.2761 | 3.273 | 3.2302 | 3.2277 | 3.2683 | 3.2719 | 3.3578 | 3.3626 | 3.2811 | 3.2738 | 3.1884 | 3.1837 | 3.2648 | 3.2718 | 3.4001 | 3.4072 | 3.2834 | 3.2738 | 3.1463 | 3.1394 | 3.2625 | 3.2718 | 3.4423 | 3.4514 | 3.2869 | 3.2743 | 3.1054 | 3.0964 | 3.2565 | 3.2704 | 3.4827 | 3.4939 | 3.2934 | 3.2753 | 3.0653 | 3.0546 | 3.2562 | 3.2715
LFP_C_35_B_46_SOC_5-80_Part_1-1_ID_46号.xlsx | LFP | 46 | 46号 | 35 | 31.3007 | 0.8943057 | 0.07 | 25 | 0.2499971 | 3.2943 | 3.3389 | 3.3415 | 3.2997 | 3.2962 | 3.2523 | 3.2496 | 3.292 | 3.2955 | 3.3835 | 3.3887 | 3.3048 | 3.2971 | 3.2094 | 3.2044 | 3.289 | 3.2955 | 3.4272 | 3.4347 | 3.3097 | 3.298 | 3.1671 | 3.16 | 3.2855 | 3.2955 | 3.4702 | 3.48 | 3.3145 | 3.299 | 3.1257 | 3.1164 | 3.2802 | 3.2946 | 3.512 | 3.5239 | 3.3185 | 3.2994 | 3.0844 | 3.0731 | 3.2795 | 3.2953
LFP_C_35_B_46_SOC_5-80_Part_1-1_ID_46号.xlsx | LFP | 46 | 46号 | 35 | 31.3007 | 0.8943057 | 0.07 | 30 | 0.2999943 | 3.3064 | 3.351 | 3.3536 | 3.3118 | 3.308 | 3.2641 | 3.2613 | 3.3039 | 3.3073 | 3.3954 | 3.4007 | 3.3157 | 3.3087 | 3.2207 | 3.2158 | 3.299 | 3.3066 | 3.4384 | 3.4461 | 3.3213 | 3.3094 | 3.1784 | 3.171 | 3.2948 | 3.3062 | 3.4811 | 3.4911 | 3.3232 | 3.309 | 3.1357 | 3.1263 | 3.2934 | 3.3062 | 3.5237 | 3.5359 | 3.331 | 3.311 | 3.0957 | 3.0843 | 3.2902 | 3.3066
LFP_C_35_B_46_SOC_5-80_Part_1-1_ID_46号.xlsx | LFP | 46 | 46号 | 35 | 31.3007 | 0.8943057 | 0.07 | 35 | 0.3499943 | 3.312 | 3.3585 | 3.3617 | 3.3185 | 3.3141 | 3.2683 | 3.2653 | 3.3085 | 3.3131 | 3.4049 | 3.411 | 3.3248 | 3.3152 | 3.2239 | 3.2181 | 3.3041 | 3.3129 | 3.4502 | 3.459 | 3.3303 | 3.3162 | 3.1798 | 3.1716 | 3.2994 | 3.3124 | 3.4944 | 3.5055 | 3.3354 | 3.3169 | 3.1368 | 3.1261 | 3.2955 | 3.312 | 3.5376 | 3.5513 | 3.3406 | 3.3176 | 3.0945 | 3.0818 | 3.2911 | 3.3115
LFP_C_35_B_46_SOC_5-80_Part_1-1_ID_46号.xlsx | LFP | 46 | 46号 | 35 | 31.3007 | 0.8943057 | 0.07 | 40 | 0.3999914 | 3.3113 | 3.3538 | 3.3564 | 3.3168 | 3.3134 | 3.2716 | 3.269 | 3.3085 | 3.3124 | 3.3963 | 3.4012 | 3.3206 | 3.3139 | 3.2302 | 3.2256 | 3.3048 | 3.3118 | 3.4377 | 3.4447 | 3.3266 | 3.315 | 3.19 | 3.1833 | 3.3011 | 3.3115 | 3.4786 | 3.4879 | 3.331 | 3.3157 | 3.15 | 3.1412 | 3.2997 | 3.312 | 3.5197 | 3.5311 | 3.3364 | 3.3171 | 3.111 | 3.1006 | 3.2978 | 3.3125
LFP_C_35_B_46_SOC_5-80_Part_1-1_ID_46号.xlsx | LFP | 46 | 46号 | 35 | 31.3007 | 0.8943057 | 0.07 | 45 | 0.4499886 | 3.312 | 3.3529 | 3.3552 | 3.3162 | 3.3136 | 3.2734 | 3.2711 | 3.3101 | 3.3131 | 3.394 | 3.3982 | 3.3203 | 3.3145 | 3.2339 | 3.2294 | 3.3057 | 3.3124 | 3.4335 | 3.44 | 3.3261 | 3.3155 | 3.1949 | 3.1888 | 3.3025 | 3.3122 | 3.4732 | 3.4818 | 3.3271 | 3.3152 | 3.1551 | 3.1473 | 3.2983 | 3.3111 | 3.5116 | 3.522 | 3.3303 | 3.3152 | 3.1164 | 3.1067 | 3.295 | 3.3103
LFP_C_35_B_46_SOC_5-80_Part_1-1_ID_46号.xlsx | LFP | 46 | 46号 | 35 | 31.3007 | 0.8943057 | 0.07 | 50 | 0.4999886 | 3.3136 | 3.3547 | 3.3571 | 3.318 | 3.3153 | 3.2748 | 3.2725 | 3.3117 | 3.3148 | 3.3959 | 3.4005 | 3.3222 | 3.3162 | 3.2353 | 3.2309 | 3.3074 | 3.3141 | 3.4358 | 3.4426 | 3.328 | 3.3173 | 3.1961 | 3.1898 | 3.3036 | 3.3136 | 3.4755 | 3.4842 | 3.3324 | 3.318 | 3.1572 | 3.149 | 3.3006 | 3.3134 | 3.5148 | 3.5255 | 3.3368 | 3.3187 | 3.1191 | 3.1091 | 3.2969 | 3.3127
LFP_C_35_B_46_SOC_5-80_Part_1-1_ID_46号.xlsx | LFP | 46 | 46号 | 35 | 31.3007 | 0.8943057 | 0.07 | 55 | 0.5499857 | 3.3168 | 3.3582 | 3.3606 | 3.3215 | 3.3185 | 3.2778 | 3.2753 | 3.3145 | 3.3178 | 3.3998 | 3.4045 | 3.3276 | 3.3201 | 3.2383 | 3.2336 | 3.3108 | 3.3176 | 3.4403 | 3.4472 | 3.3322 | 3.321 | 3.1988 | 3.1921 | 3.3092 | 3.318 | 3.4811 | 3.4902 | 3.3376 | 3.3224 | 3.1602 | 3.1515 | 3.3064 | 3.3182 | 3.5211 | 3.5322 | 3.342 | 3.3234 | 3.1219 | 3.1115 | 3.3008 | 3.3169
LFP_C_35_B_46_SOC_5-80_Part_1-1_ID_46号.xlsx | LFP | 46 | 46号 | 35 | 31.3007 | 0.8943057 | 0.07 | 60 | 0.5999829 | 3.3289 | 3.3712 | 3.374 | 3.335 | 3.3313 | 3.2894 | 3.2867 | 3.3261 | 3.3301 | 3.4138 | 3.4189 | 3.3406 | 3.3324 | 3.2488 | 3.2437 | 3.322 | 3.3296 | 3.4549 | 3.4623 | 3.3455 | 3.3333 | 3.2084 | 3.2009 | 3.318 | 3.3292 | 3.4956 | 3.5051 | 3.3506 | 3.3343 | 3.1686 | 3.1591 | 3.3141 | 3.3287 | 3.5357 | 3.5471 | 3.3545 | 3.335 | 3.1293 | 3.1177 | 3.3138 | 3.3296
LFP_C_35_B_46_SOC_5-80_Part_1-1_ID_46号.xlsx | LFP | 46 | 46号 | 35 | 31.3007 | 0.8943057 | 0.07 | 65 | 0.6499829 | 3.3394 | 3.381 | 3.3833 | 3.3447 | 3.3413 | 3.3001 | 3.2976 | 3.3366 | 3.3403 | 3.4228 | 3.4274 | 3.3498 | 3.3424 | 3.2599 | 3.2553 | 3.3347 | 3.3406 | 3.4642 | 3.4709 | 3.3545 | 3.3436 | 3.2204 | 3.2134 | 3.3299 | 3.3401 | 3.5041 | 3.5129 | 3.3556 | 3.3431 | 3.1798 | 3.171 | 3.3252 | 3.3389 | 3.5431 | 3.5536 | 3.3577 | 3.3427 | 3.1398 | 3.1294 | 3.321 | 3.3376
LFP_C_35_B_46_SOC_5-80_Part_1-1_ID_46号.xlsx | LFP | 46 | 46号 | 35 | 31.3007 | 0.8943057 | 0.07 | 70 | 0.6999829 | 3.3436 | 3.3833 | 3.3854 | 3.3473 | 3.345 | 3.3055 | 3.3036 | 3.3412 | 3.3443 | 3.4233 | 3.4272 | 3.3522 | 3.3461 | 3.2672 | 3.2634 | 3.3383 | 3.3441 | 3.4625 | 3.4684 | 3.3561 | 3.3469 | 3.229 | 3.2232 | 3.3354 | 3.3438 | 3.5013 | 3.509 | 3.3601 | 3.3478 | 3.191 | 3.1835 | 3.3322 | 3.3436 | 3.5397 | 3.549 | 3.3605 | 3.3471 | 3.1524 | 3.1433 | 3.3282 | 3.3424
LFP_C_35_B_46_SOC_5-80_Part_1-1_ID_46号.xlsx | LFP | 46 | 46号 | 35 | 31.3007 | 0.8943057 | 0.07 | 75 | 0.74998 | 3.3445 | 3.3831 | 3.3849 | 3.3487 | 3.3462 | 3.3081 | 3.3064 | 3.3427 | 3.3454 | 3.4217 | 3.4252 | 3.3527 | 3.3471 | 3.2711 | 3.2676 | 3.3401 | 3.3452 | 3.4597 | 3.4647 | 3.3559 | 3.3478 | 3.2339 | 3.2288 | 3.3371 | 3.3448 | 3.4972 | 3.5039 | 3.3594 | 3.3485 | 3.197 | 3.1905 | 3.3369 | 3.3455 | 3.5353 | 3.5438 | 3.3636 | 3.3499 | 3.1612 | 3.153 | 3.3324 | 3.3447
LFP_C_35_B_46_SOC_5-80_Part_1-1_ID_46号.xlsx | LFP | 46 | 46号 | 35 | 31.3007 | 0.8943057 | 0.07 | 80 | 0.7999771 | 3.344 | 3.3824 | 3.3842 | 3.3482 | 3.3457 | 3.3078 | 3.306 | 3.3424 | 3.345 | 3.4212 | 3.4245 | 3.3522 | 3.3468 | 3.2708 | 3.2674 | 3.3399 | 3.3448 | 3.4591 | 3.4642 | 3.3559 | 3.3477 | 3.2339 | 3.229 | 3.3389 | 3.3454 | 3.4974 | 3.5041 | 3.3596 | 3.3489 | 3.1977 | 3.1911 | 3.3375 | 3.3459 | 3.5353 | 3.5436 | 3.3603 | 3.3487 | 3.1605 | 3.1526 | 3.3322 | 3.3441
LFP_C_35_B_47_SOC_33.0215_Part_1-1_ID_47号.xlsx | LFP | 47 | 47号 | 35 | 31.0557 | 0.8873057 | 0.07 | 33.0215 | 0.33022 | 3.3006 | 3.3383 | 3.3399 | 3.3039 | 3.3018 | 3.2644 | 3.2629 | 3.2988 | 3.3011 | 3.3763 | 3.3793 | 3.3059 | 3.3022 | 3.227 | 3.2242 | 3.2962 | 3.3006 | 3.4135 | 3.4177 | 3.3099 | 3.3032 | 3.1903 | 3.1861 | 3.2941 | 3.3006 | 3.4509 | 3.4565 | 3.3125 | 3.3036 | 3.1535 | 3.1482 | 3.2916 | 3.3001 | 3.4876 | 3.4948 | 3.3125 | 3.3029 | 3.1161 | 3.1094 | 3.2909 | 3.3001
LFP_C_35_B_47_SOC_5-80_Part_1-1_ID_47号.xlsx | LFP | 47 | 47号 | 35 | 31.2287 | 0.8922486 | 0.07 | 5 | 0.04999714 | 3.1882 | 3.2258 | 3.2274 | 3.1913 | 3.1898 | 3.1528 | 3.1511 | 3.1865 | 3.1891 | 3.2632 | 3.2662 | 3.1947 | 3.1905 | 3.1164 | 3.1133 | 3.1849 | 3.1891 | 3.3001 | 3.3048 | 3.1993 | 3.1919 | 3.081 | 3.0762 | 3.1833 | 3.1894 | 3.3375 | 3.3436 | 3.2028 | 3.193 | 3.0453 | 3.039 | 3.1817 | 3.1898 | 3.3745 | 3.3822 | 3.2035 | 3.193 | 3.0085 | 3.0009 | 3.1758 | 3.1879
LFP_C_35_B_47_SOC_5-80_Part_1-1_ID_47号.xlsx | LFP | 47 | 47号 | 35 | 31.2287 | 0.8922486 | 0.07 | 10 | 0.09999429 | 3.2234 | 3.2639 | 3.2658 | 3.2277 | 3.2251 | 3.1851 | 3.1831 | 3.2214 | 3.2244 | 3.3046 | 3.3083 | 3.2307 | 3.2258 | 3.1456 | 3.1419 | 3.2195 | 3.2244 | 3.3447 | 3.3501 | 3.2336 | 3.2263 | 3.1061 | 3.1006 | 3.2169 | 3.2242 | 3.3843 | 3.3915 | 3.2369 | 3.2269 | 3.0671 | 3.0599 | 3.2118 | 3.223 | 3.4228 | 3.4317 | 3.2418 | 3.2277 | 3.0288 | 3.0198 | 3.2121 | 3.2241
LFP_C_35_B_47_SOC_5-80_Part_1-1_ID_47号.xlsx | LFP | 47 | 47号 | 35 | 31.2287 | 0.8922486 | 0.07 | 15 | 0.1499943 | 3.2425 | 3.2841 | 3.2862 | 3.2471 | 3.2444 | 3.2032 | 3.2012 | 3.2411 | 3.2437 | 3.3262 | 3.3301 | 3.2517 | 3.2455 | 3.1631 | 3.1593 | 3.2376 | 3.2434 | 3.3668 | 3.3728 | 3.2553 | 3.2462 | 3.1229 | 3.1171 | 3.2339 | 3.243 | 3.4072 | 3.4149 | 3.2564 | 3.2458 | 3.0822 | 3.0745 | 3.2302 | 3.2421 | 3.4467 | 3.4563 | 3.2585 | 3.2455 | 3.0419 | 3.0325 | 3.229 | 3.2421
LFP_C_35_B_47_SOC_5-80_Part_1-1_ID_47号.xlsx | LFP | 47 | 47号 | 35 | 31.2287 | 0.8922486 | 0.07 | 20 | 0.1999943 | 3.273 | 3.3152 | 3.3173 | 3.2771 | 3.2746 | 3.233 | 3.2309 | 3.2706 | 3.2738 | 3.3573 | 3.3613 | 3.2816 | 3.2755 | 3.1921 | 3.1881 | 3.2686 | 3.274 | 3.3991 | 3.4051 | 3.286 | 3.2767 | 3.1517 | 3.1459 | 3.2646 | 3.2736 | 3.44 | 3.4479 | 3.2869 | 3.2761 | 3.1105 | 3.1029 | 3.263 | 3.2734 | 3.4807 | 3.4904 | 3.2939 | 3.2781 | 3.0717 | 3.0621 | 3.2613 | 3.2738
LFP_C_35_B_47_SOC_5-80_Part_1-1_ID_47号.xlsx | LFP | 47 | 47号 | 35 | 31.2287 | 0.8922486 | 0.07 | 25 | 0.2499914 | 3.2953 | 3.3385 | 3.3408 | 3.3001 | 3.2971 | 3.2546 | 3.2523 | 3.2936 | 3.2966 | 3.3822 | 3.3864 | 3.305 | 3.2983 | 3.213 | 3.2088 | 3.2913 | 3.2967 | 3.4249 | 3.4312 | 3.3094 | 3.2994 | 3.1716 | 3.1654 | 3.2867 | 3.2962 | 3.4665 | 3.4749 | 3.3132 | 3.2999 | 3.1303 | 3.1222 | 3.2857 | 3.2967 | 3.5085 | 3.5188 | 3.3143 | 3.2999 | 3.089 | 3.0792 | 3.2825 | 3.2962
LFP_C_35_B_47_SOC_5-80_Part_1-1_ID_47号.xlsx | LFP | 47 | 47号 | 35 | 31.2287 | 0.8922486 | 0.07 | 30 | 0.2999886 | 3.3057 | 3.3489 | 3.3512 | 3.3106 | 3.3074 | 3.2648 | 3.2627 | 3.3034 | 3.3067 | 3.3924 | 3.3968 | 3.315 | 3.3085 | 3.2232 | 3.2188 | 3.3015 | 3.3071 | 3.4353 | 3.4416 | 3.3182 | 3.309 | 3.1814 | 3.1751 | 3.2983 | 3.3067 | 3.4772 | 3.4855 | 3.3215 | 3.3096 | 3.14 | 3.1317 | 3.2927 | 3.3055 | 3.5176 | 3.528 | 3.3234 | 3.309 | 3.0984 | 3.0884 | 3.2888 | 3.3045
LFP_C_35_B_47_SOC_5-80_Part_1-1_ID_47号.xlsx | LFP | 47 | 47号 | 35 | 31.2287 | 0.8922486 | 0.07 | 35 | 0.3499886 | 3.3131 | 3.3584 | 3.361 | 3.3185 | 3.315 | 3.2702 | 3.2676 | 3.3101 | 3.3141 | 3.4038 | 3.4089 | 3.3241 | 3.3162 | 3.2267 | 3.2216 | 3.3062 | 3.3138 | 3.4479 | 3.4554 | 3.3289 | 3.3169 | 3.1833 | 3.176 | 3.3022 | 3.3132 | 3.4914 | 3.5011 | 3.3336 | 3.3176 | 3.1403 | 3.1309 | 3.2987 | 3.3129 | 3.5343 | 3.5462 | 3.3385 | 3.3183 | 3.0985 | 3.0871 | 3.2985 | 3.3139
LFP_C_35_B_47_SOC_5-80_Part_1-1_ID_47号.xlsx | LFP | 47 | 47号 | 35 | 31.2287 | 0.8922486 | 0.07 | 40 | 0.3999886 | 3.3115 | 3.3529 | 3.355 | 3.3162 | 3.3136 | 3.2725 | 3.2706 | 3.3094 | 3.3125 | 3.3947 | 3.3986 | 3.3208 | 3.3145 | 3.2327 | 3.2288 | 3.3064 | 3.3125 | 3.4353 | 3.4412 | 3.3227 | 3.3145 | 3.1921 | 3.1863 | 3.3027 | 3.3115 | 3.4751 | 3.4828 | 3.3252 | 3.3145 | 3.1519 | 3.1445 | 3.2987 | 3.3104 | 3.5141 | 3.5236 | 3.3313 | 3.3157 | 3.1131 | 3.104 | 3.2964 | 3.3104
LFP_C_35_B_47_SOC_5-80_Part_1-1_ID_47号.xlsx | LFP | 47 | 47号 | 35 | 31.2287 | 0.8922486 | 0.07 | 45 | 0.4499886 | 3.3117 | 3.3517 | 3.3536 | 3.3153 | 3.3134 | 3.2737 | 3.2719 | 3.3096 | 3.3125 | 3.3919 | 3.3954 | 3.3201 | 3.3145 | 3.2353 | 3.2317 | 3.308 | 3.3127 | 3.4316 | 3.437 | 3.3243 | 3.3157 | 3.197 | 3.1918 | 3.3043 | 3.3122 | 3.4704 | 3.4774 | 3.3273 | 3.3159 | 3.1582 | 3.1515 | 3.3013 | 3.3117 | 3.5088 | 3.5176 | 3.3313 | 3.3168 | 3.1203 | 3.112 | 3.2983 | 3.3111
LFP_C_35_B_47_SOC_5-80_Part_1-1_ID_47号.xlsx | LFP | 47 | 47号 | 35 | 31.2287 | 0.8922486 | 0.07 | 50 | 0.4999857 | 3.3134 | 3.3534 | 3.3554 | 3.318 | 3.3152 | 3.2757 | 3.2737 | 3.3115 | 3.3143 | 3.394 | 3.3977 | 3.3208 | 3.3159 | 3.2365 | 3.2328 | 3.3096 | 3.3143 | 3.4335 | 3.4391 | 3.3245 | 3.3166 | 3.1977 | 3.1923 | 3.3055 | 3.3136 | 3.4721 | 3.4795 | 3.3294 | 3.3176 | 3.1593 | 3.1526 | 3.3048 | 3.3141 | 3.5118 | 3.5209 | 3.3308 | 3.3178 | 3.1208 | 3.1124 | 3.2997 | 3.3127
LFP_C_35_B_47_SOC_5-80_Part_1-1_ID_47号.xlsx | LFP | 47 | 47号 | 35 | 31.2287 | 0.8922486 | 0.07 | 55 | 0.5499857 | 3.3159 | 3.3564 | 3.3585 | 3.3206 | 3.318 | 3.2778 | 3.2758 | 3.3138 | 3.3169 | 3.3973 | 3.4012 | 3.3252 | 3.319 | 3.2388 | 3.2351 | 3.3108 | 3.3166 | 3.437 | 3.4428 | 3.3292 | 3.3199 | 3.1998 | 3.194 | 3.3078 | 3.3162 | 3.4763 | 3.4839 | 3.3331 | 3.3206 | 3.1609 | 3.1537 | 3.3052 | 3.3159 | 3.5153 | 3.5248 | 3.3373 | 3.3215 | 3.1226 | 3.1138 | 3.302 | 3.3155
LFP_C_35_B_47_SOC_5-80_Part_1-1_ID_47号.xlsx | LFP | 47 | 47号 | 35 | 31.2287 | 0.8922486 | 0.07 | 60 | 0.5999829 | 3.3255 | 3.367 | 3.3691 | 3.3306 | 3.3275 | 3.2864 | 3.2843 | 3.3231 | 3.3264 | 3.4084 | 3.4128 | 3.3355 | 3.3285 | 3.2465 | 3.2421 | 3.3196 | 3.3259 | 3.4488 | 3.4551 | 3.3396 | 3.3292 | 3.2065 | 3.2002 | 3.3159 | 3.3252 | 3.4888 | 3.4969 | 3.3441 | 3.3301 | 3.1669 | 3.1587 | 3.3129 | 3.325 | 3.5285 | 3.5385 | 3.3482 | 3.331 | 3.1278 | 3.118 | 3.3097 | 3.3245
LFP_C_35_B_47_SOC_5-80_Part_1-1_ID_47号.xlsx | LFP | 47 | 47号 | 35 | 31.2287 | 0.8922486 | 0.07 | 65 | 0.64998 | 3.3375 | 3.3784 | 3.3805 | 3.3422 | 3.3394 | 3.299 | 3.2969 | 3.3352 | 3.3385 | 3.4196 | 3.4235 | 3.3469 | 3.3406 | 3.2595 | 3.2555 | 3.3324 | 3.3382 | 3.4598 | 3.4656 | 3.3505 | 3.3412 | 3.2198 | 3.2139 | 3.3287 | 3.3375 | 3.4993 | 3.5067 | 3.3547 | 3.342 | 3.1807 | 3.173 | 3.3257 | 3.3373 | 3.5385 | 3.5478 | 3.3545 | 3.3413 | 3.1405 | 3.1312 | 3.3247 | 3.3373
LFP_C_35_B_47_SOC_5-80_Part_1-1_ID_47号.xlsx | LFP | 47 | 47号 | 35 | 31.2287 | 0.8922486 | 0.07 | 70 | 0.6999771 | 3.3441 | 3.3835 | 3.3852 | 3.3482 | 3.3459 | 3.3069 | 3.305 | 3.3422 | 3.3448 | 3.4228 | 3.4261 | 3.352 | 3.3466 | 3.2688 | 3.2653 | 3.3396 | 3.3447 | 3.4614 | 3.4665 | 3.3534 | 3.3466 | 3.23 | 3.2251 | 3.3361 | 3.3438 | 3.4993 | 3.5058 | 3.3582 | 3.3477 | 3.1925 | 3.186 | 3.3333 | 3.3434 | 3.5373 | 3.5453 | 3.3612 | 3.348 | 3.1547 | 3.1466 | 3.3308 | 3.3431
LFP_C_35_B_47_SOC_5-80_Part_1-1_ID_47号.xlsx | LFP | 47 | 47号 | 35 | 31.2287 | 0.8922486 | 0.07 | 75 | 0.7499771 | 3.3452 | 3.3833 | 3.3849 | 3.3489 | 3.3468 | 3.309 | 3.3073 | 3.3436 | 3.3459 | 3.4217 | 3.4247 | 3.3526 | 3.3478 | 3.2719 | 3.269 | 3.3413 | 3.3459 | 3.4593 | 3.4639 | 3.3556 | 3.3484 | 3.2351 | 3.2307 | 3.3389 | 3.3455 | 3.4967 | 3.5027 | 3.3587 | 3.3492 | 3.1982 | 3.1923 | 3.3364 | 3.345 | 3.5337 | 3.5411 | 3.3615 | 3.3496 | 3.1614 | 3.1542 | 3.3368 | 3.3461
LFP_C_35_B_47_SOC_5-80_Part_1-1_ID_47号.xlsx | LFP | 47 | 47号 | 35 | 31.2287 | 0.8922486 | 0.07 | 80 | 0.7999743 | 3.3452 | 3.3833 | 3.3849 | 3.3489 | 3.3468 | 3.3092 | 3.3076 | 3.3436 | 3.3461 | 3.4216 | 3.4245 | 3.3526 | 3.3478 | 3.2723 | 3.2693 | 3.3413 | 3.3457 | 3.4591 | 3.4635 | 3.3557 | 3.3485 | 3.2355 | 3.2311 | 3.3385 | 3.3452 | 3.4962 | 3.502 | 3.3557 | 3.3478 | 3.1974 | 3.1916 | 3.3354 | 3.3443 | 3.5325 | 3.5399 | 3.361 | 3.3492 | 3.1616 | 3.1545 | 3.3341 | 3.3445
LFP_C_35_B_48_SOC_42.5325_Part_1-1_ID_48号.xlsx | LFP | 48 | 48号 | 35 | 30.6862 | 0.8767486 | 0.07 | 42.5325 | 0.4253314 | 3.3031 | 3.3345 | 3.3357 | 3.3052 | 3.3041 | 3.273 | 3.2719 | 3.3025 | 3.3039 | 3.3664 | 3.3684 | 3.3085 | 3.3052 | 3.2427 | 3.2407 | 3.3015 | 3.3041 | 3.3979 | 3.401 | 3.311 | 3.306 | 3.2121 | 3.2091 | 3.3004 | 3.3043 | 3.4293 | 3.4335 | 3.3125 | 3.3064 | 3.1812 | 3.1774 | 3.2973 | 3.3034 | 3.46 | 3.4651 | 3.3155 | 3.3071 | 3.1507 | 3.1458 | 3.2953 | 3.3032
LFP_C_35_B_48_SOC_5-80_Part_1-1_ID_48号.xlsx | LFP | 48 | 48号 | 35 | 30.7941 | 0.8798314 | 0.07 | 5 | 0.04999714 | 3.1721 | 3.2046 | 3.206 | 3.1751 | 3.1735 | 3.1414 | 3.1401 | 3.1705 | 3.1728 | 3.2372 | 3.2399 | 3.1789 | 3.1745 | 3.1103 | 3.1075 | 3.1692 | 3.173 | 3.2695 | 3.2736 | 3.1821 | 3.1756 | 3.0792 | 3.075 | 3.1659 | 3.1726 | 3.3013 | 3.3067 | 3.1849 | 3.1763 | 3.0478 | 3.0421 | 3.1658 | 3.173 | 3.3338 | 3.3406 | 3.1881 | 3.1775 | 3.0167 | 3.0099 | 3.1638 | 3.1732
LFP_C_35_B_48_SOC_5-80_Part_1-1_ID_48号.xlsx | LFP | 48 | 48号 | 35 | 30.7941 | 0.8798314 | 0.07 | 10 | 0.09999429 | 3.2221 | 3.2562 | 3.2576 | 3.2258 | 3.2237 | 3.1902 | 3.1886 | 3.2209 | 3.2232 | 3.2906 | 3.2936 | 3.2294 | 3.2248 | 3.1572 | 3.1542 | 3.2183 | 3.2228 | 3.3241 | 3.3285 | 3.2307 | 3.2246 | 3.1236 | 3.1191 | 3.2149 | 3.2221 | 3.357 | 3.3629 | 3.2351 | 3.2256 | 3.0908 | 3.0848 | 3.2149 | 3.2228 | 3.3912 | 3.3986 | 3.2388 | 3.2267 | 3.0585 | 3.0511 | 3.2111 | 3.2223
LFP_C_35_B_48_SOC_5-80_Part_1-1_ID_48号.xlsx | LFP | 48 | 48号 | 35 | 30.7941 | 0.8798314 | 0.07 | 15 | 0.1499914 | 3.2367 | 3.2713 | 3.273 | 3.2399 | 3.2378 | 3.2039 | 3.2023 | 3.2353 | 3.2376 | 3.306 | 3.3092 | 3.243 | 3.2386 | 3.1702 | 3.1669 | 3.2321 | 3.2369 | 3.3399 | 3.3443 | 3.2464 | 3.2393 | 3.1366 | 3.1319 | 3.2311 | 3.2372 | 3.3743 | 3.3803 | 3.2502 | 3.2404 | 3.1034 | 3.0973 | 3.2272 | 3.2367 | 3.4079 | 3.4156 | 3.2502 | 3.2399 | 3.069 | 3.0615 | 3.2235 | 3.2355
LFP_C_35_B_48_SOC_5-80_Part_1-1_ID_48号.xlsx | LFP | 48 | 48号 | 35 | 30.7941 | 0.8798314 | 0.07 | 20 | 0.1999886 | 3.2667 | 3.3015 | 3.3032 | 3.2698 | 3.2681 | 3.2336 | 3.2321 | 3.2655 | 3.2676 | 3.3366 | 3.3397 | 3.274 | 3.2692 | 3.2002 | 3.1972 | 3.2627 | 3.2674 | 3.371 | 3.3756 | 3.2757 | 3.2693 | 3.1659 | 3.1614 | 3.2595 | 3.2667 | 3.4047 | 3.4109 | 3.2799 | 3.2702 | 3.1324 | 3.1263 | 3.2595 | 3.2674 | 3.4398 | 3.4474 | 3.2839 | 3.2715 | 3.0994 | 3.0919 | 3.2576 | 3.2677
LFP_C_35_B_48_SOC_5-80_Part_1-1_ID_48号.xlsx | LFP | 48 | 48号 | 35 | 30.7941 | 0.8798314 | 0.07 | 25 | 0.2499886 | 3.2902 | 3.3257 | 3.3273 | 3.2941 | 3.2918 | 3.2569 | 3.2551 | 3.2885 | 3.2911 | 3.3612 | 3.3645 | 3.2978 | 3.2927 | 3.2225 | 3.2193 | 3.286 | 3.2909 | 3.3961 | 3.401 | 3.2995 | 3.2929 | 3.1877 | 3.183 | 3.2846 | 3.2908 | 3.4312 | 3.4375 | 3.302 | 3.2932 | 3.153 | 3.1468 | 3.2801 | 3.2897 | 3.4651 | 3.473 | 3.3067 | 3.2941 | 3.1194 | 3.1115 | 3.2804 | 3.2906
LFP_C_35_B_48_SOC_5-80_Part_1-1_ID_48号.xlsx | LFP | 48 | 48号 | 35 | 30.7941 | 0.8798314 | 0.07 | 30 | 0.2999886 | 3.3048 | 3.3403 | 3.342 | 3.308 | 3.3062 | 3.2711 | 3.2695 | 3.3036 | 3.3057 | 3.3759 | 3.3791 | 3.3125 | 3.3073 | 3.237 | 3.2339 | 3.302 | 3.306 | 3.4114 | 3.4161 | 3.3162 | 3.3085 | 3.203 | 3.1982 | 3.2983 | 3.3055 | 3.446 | 3.4523 | 3.319 | 3.3089 | 3.1684 | 3.1623 | 3.2953 | 3.305 | 3.4804 | 3.4883 | 3.322 | 3.3094 | 3.1342 | 3.1264 | 3.2925 | 3.3045
LFP_C_35_B_48_SOC_5-80_Part_1-1_ID_48号.xlsx | LFP | 48 | 48号 | 35 | 30.7941 | 0.8798314 | 0.07 | 35 | 0.3499886 | 3.3118 | 3.3482 | 3.3501 | 3.3162 | 3.3136 | 3.2776 | 3.2757 | 3.3099 | 3.3129 | 3.385 | 3.3887 | 3.3201 | 3.3146 | 3.2423 | 3.2388 | 3.3071 | 3.3125 | 3.421 | 3.4263 | 3.3236 | 3.3152 | 3.207 | 3.2018 | 3.3041 | 3.3122 | 3.4567 | 3.4637 | 3.3269 | 3.3157 | 3.1717 | 3.1649 | 3.3011 | 3.3118 | 3.492 | 3.5007 | 3.3304 | 3.3164 | 3.1366 | 3.1282 | 3.2985 | 3.3115
LFP_C_35_B_48_SOC_5-80_Part_1-1_ID_48号.xlsx | LFP | 48 | 48号 | 35 | 30.7941 | 0.8798314 | 0.07 | 40 | 0.3999857 | 3.3115 | 3.3457 | 3.3471 | 3.315 | 3.3129 | 3.279 | 3.2776 | 3.3104 | 3.3124 | 3.3801 | 3.3831 | 3.3185 | 3.3139 | 3.246 | 3.2432 | 3.3087 | 3.3125 | 3.4142 | 3.4186 | 3.322 | 3.315 | 3.213 | 3.2088 | 3.3062 | 3.3122 | 3.4479 | 3.4537 | 3.3229 | 3.3148 | 3.1791 | 3.1735 | 3.3025 | 3.3111 | 3.4807 | 3.4879 | 3.3269 | 3.3153 | 3.1461 | 3.1391 | 3.2997 | 3.3106
LFP_C_35_B_48_SOC_5-80_Part_1-1_ID_48号.xlsx | LFP | 48 | 48号 | 35 | 30.7941 | 0.8798314 | 0.07 | 45 | 0.4499829 | 3.312 | 3.3454 | 3.3468 | 3.3155 | 3.3134 | 3.2804 | 3.279 | 3.3111 | 3.3129 | 3.3789 | 3.3817 | 3.3189 | 3.3145 | 3.2481 | 3.2455 | 3.3085 | 3.3125 | 3.4117 | 3.4158 | 3.3201 | 3.3145 | 3.2151 | 3.2112 | 3.3055 | 3.3117 | 3.444 | 3.4495 | 3.3217 | 3.3143 | 3.1821 | 3.177 | 3.3025 | 3.3108 | 3.476 | 3.4828 | 3.3259 | 3.3152 | 3.15 | 3.1436 | 3.3011 | 3.3108
LFP_C_35_B_48_SOC_5-80_Part_1-1_ID_48号.xlsx | LFP | 48 | 48号 | 35 | 30.7941 | 0.8798314 | 0.07 | 50 | 0.4999829 | 3.3129 | 3.3462 | 3.3478 | 3.3164 | 3.3145 | 3.2813 | 3.2801 | 3.3115 | 3.3136 | 3.3801 | 3.3828 | 3.3199 | 3.3155 | 3.249 | 3.2464 | 3.3104 | 3.3139 | 3.4135 | 3.4177 | 3.3217 | 3.3159 | 3.2163 | 3.2123 | 3.3069 | 3.3129 | 3.4458 | 3.4512 | 3.3257 | 3.3166 | 3.184 | 3.1788 | 3.3069 | 3.3136 | 3.4795 | 3.4865 | 3.3292 | 3.318 | 3.1521 | 3.1456 | 3.3029 | 3.3127
LFP_C_35_B_48_SOC_5-80_Part_1-1_ID_48号.xlsx | LFP | 48 | 48号 | 35 | 30.7941 | 0.8798314 | 0.07 | 55 | 0.54998 | 3.3138 | 3.3475 | 3.3489 | 3.3176 | 3.3157 | 3.2822 | 3.2809 | 3.3125 | 3.3146 | 3.3815 | 3.3842 | 3.3213 | 3.3166 | 3.2498 | 3.2471 | 3.3103 | 3.3145 | 3.4147 | 3.4189 | 3.3243 | 3.3173 | 3.2172 | 3.2132 | 3.3097 | 3.315 | 3.4484 | 3.454 | 3.328 | 3.3185 | 3.1851 | 3.1796 | 3.306 | 3.3143 | 3.4811 | 3.4881 | 3.3308 | 3.3192 | 3.1526 | 3.1459 | 3.3036 | 3.3138
LFP_C_35_B_48_SOC_5-80_Part_1-1_ID_48号.xlsx | LFP | 48 | 48号 | 35 | 30.7941 | 0.8798314 | 0.07 | 60 | 0.5999771 | 3.3171 | 3.3513 | 3.3529 | 3.3203 | 3.3185 | 3.2846 | 3.283 | 3.3153 | 3.3178 | 3.3859 | 3.3889 | 3.3245 | 3.3197 | 3.2516 | 3.2486 | 3.3131 | 3.3176 | 3.4196 | 3.4242 | 3.328 | 3.3206 | 3.2184 | 3.214 | 3.3106 | 3.3173 | 3.4532 | 3.4593 | 3.3315 | 3.3215 | 3.1854 | 3.1796 | 3.3081 | 3.3169 | 3.4869 | 3.4944 | 3.3317 | 3.321 | 3.1514 | 3.144 | 3.3045 | 3.3157
LFP_C_35_B_48_SOC_5-80_Part_1-1_ID_48号.xlsx | LFP | 48 | 48号 | 35 | 30.7941 | 0.8798314 | 0.07 | 65 | 0.6499743 | 3.3262 | 3.3605 | 3.3622 | 3.3301 | 3.328 | 3.2941 | 3.2925 | 3.3252 | 3.3273 | 3.3952 | 3.3982 | 3.3331 | 3.3287 | 3.2607 | 3.2576 | 3.3217 | 3.3266 | 3.4284 | 3.433 | 3.3369 | 3.3296 | 3.2275 | 3.223 | 3.3192 | 3.3262 | 3.4618 | 3.4679 | 3.3403 | 3.3303 | 3.1946 | 3.1884 | 3.3164 | 3.3255 | 3.4949 | 3.5027 | 3.3438 | 3.331 | 3.1617 | 3.1542 | 3.3141 | 3.3254
LFP_C_35_B_48_SOC_5-80_Part_1-1_ID_48号.xlsx | LFP | 48 | 48号 | 35 | 30.7941 | 0.8798314 | 0.07 | 70 | 0.6999714 | 3.3417 | 3.3747 | 3.3761 | 3.345 | 3.3431 | 3.3104 | 3.3092 | 3.3401 | 3.3424 | 3.4077 | 3.4105 | 3.3482 | 3.344 | 3.2785 | 3.2758 | 3.3382 | 3.3422 | 3.4405 | 3.4444 | 3.351 | 3.3447 | 3.2464 | 3.2425 | 3.3359 | 3.3417 | 3.4728 | 3.4779 | 3.3536 | 3.3452 | 3.2142 | 3.2091 | 3.3334 | 3.3413 | 3.5051 | 3.5114 | 3.3536 | 3.3447 | 3.1812 | 3.1749 | 3.3308 | 3.3405
LFP_C_35_B_48_SOC_5-80_Part_1-1_ID_48号.xlsx | LFP | 48 | 48号 | 35 | 30.7941 | 0.8798314 | 0.07 | 75 | 0.7499714 | 3.3452 | 3.3773 | 3.3785 | 3.3477 | 3.3464 | 3.3145 | 3.3134 | 3.3441 | 3.3457 | 3.4098 | 3.4121 | 3.351 | 3.3473 | 3.2836 | 3.2813 | 3.3422 | 3.3457 | 3.4414 | 3.4449 | 3.3519 | 3.3473 | 3.2516 | 3.2481 | 3.3397 | 3.3448 | 3.4728 | 3.4774 | 3.3556 | 3.3482 | 3.2204 | 3.216 | 3.3399 | 3.3455 | 3.5053 | 3.5109 | 3.3563 | 3.3482 | 3.1888 | 3.1833 | 3.3357 | 3.3441
LFP_C_35_B_48_SOC_5-80_Part_1-1_ID_48号.xlsx | LFP | 48 | 48号 | 35 | 30.7941 | 0.8798314 | 0.07 | 80 | 0.7999714 | 3.3452 | 3.3775 | 3.3785 | 3.3478 | 3.3464 | 3.3148 | 3.3136 | 3.344 | 3.3457 | 3.4094 | 3.4117 | 3.3501 | 3.3469 | 3.2834 | 3.2811 | 3.3419 | 3.3452 | 3.4409 | 3.4442 | 3.3529 | 3.3477 | 3.2521 | 3.2488 | 3.3415 | 3.3457 | 3.473 | 3.4774 | 3.3561 | 3.3487 | 3.2216 | 3.2172 | 3.3387 | 3.3452 | 3.5044 | 3.5099 | 3.3585 | 3.3494 | 3.1903 | 3.1849 | 3.3366 | 3.3447
LFP_C_35_B_49_SOC_48.11922_Part_1-1_ID_49号.xlsx | LFP | 49 | 49号 | 35 | 30.9361 | 0.8838886 | 0.07 | 48.11922 | 0.4811943 | 3.3048 | 3.338 | 3.3392 | 3.3076 | 3.306 | 3.2729 | 3.2718 | 3.3041 | 3.3055 | 3.3719 | 3.374 | 3.3106 | 3.3069 | 3.2404 | 3.2383 | 3.302 | 3.3052 | 3.4049 | 3.4082 | 3.3127 | 3.3074 | 3.2077 | 3.2046 | 3.3001 | 3.3048 | 3.4379 | 3.4421 | 3.3131 | 3.3071 | 3.1744 | 3.1702 | 3.2976 | 3.3041 | 3.4702 | 3.4758 | 3.3166 | 3.308 | 3.1421 | 3.1368 | 3.2957 | 3.3039
LFP_C_35_B_49_SOC_5-80_Part_1-1_ID_49号.xlsx | LFP | 49 | 49号 | 35 | 31.0586 | 0.8873886 | 0.07 | 5 | 0.04999714 | 3.1892 | 3.2235 | 3.2249 | 3.1923 | 3.1907 | 3.1568 | 3.1556 | 3.1882 | 3.1902 | 3.2578 | 3.2606 | 3.1951 | 3.1916 | 3.1238 | 3.121 | 3.1865 | 3.19 | 3.292 | 3.2959 | 3.1974 | 3.1919 | 3.0903 | 3.0862 | 3.1847 | 3.19 | 3.3257 | 3.3308 | 3.2 | 3.1926 | 3.0571 | 3.0518 | 3.1828 | 3.1898 | 3.3592 | 3.3659 | 3.2046 | 3.1942 | 3.0246 | 3.0179 | 3.1786 | 3.1891
LFP_C_35_B_49_SOC_5-80_Part_1-1_ID_49号.xlsx | LFP | 49 | 49号 | 35 | 31.0586 | 0.8873886 | 0.07 | 10 | 0.09999429 | 3.223 | 3.259 | 3.2606 | 3.2262 | 3.2244 | 3.1888 | 3.1873 | 3.2212 | 3.2237 | 3.295 | 3.298 | 3.2302 | 3.2254 | 3.1542 | 3.1511 | 3.2202 | 3.2241 | 3.3308 | 3.3352 | 3.232 | 3.2258 | 3.1189 | 3.1145 | 3.2165 | 3.2232 | 3.3657 | 3.3717 | 3.2336 | 3.2258 | 3.0834 | 3.0776 | 3.2153 | 3.2232 | 3.4012 | 3.4086 | 3.2388 | 3.2272 | 3.0494 | 3.0421 | 3.2146 | 3.2239
LFP_C_35_B_49_SOC_5-80_Part_1-1_ID_49号.xlsx | LFP | 49 | 49号 | 35 | 31.0586 | 0.8873886 | 0.07 | 15 | 0.1499943 | 3.243 | 3.2795 | 3.2811 | 3.2467 | 3.2446 | 3.2084 | 3.2067 | 3.2411 | 3.2437 | 3.3162 | 3.3192 | 3.2502 | 3.2453 | 3.1728 | 3.1696 | 3.24 | 3.2439 | 3.3526 | 3.3571 | 3.2538 | 3.2464 | 3.1377 | 3.1331 | 3.2378 | 3.2441 | 3.3889 | 3.3949 | 3.2565 | 3.2469 | 3.1022 | 3.0961 | 3.2336 | 3.2432 | 3.4242 | 3.4319 | 3.2567 | 3.2462 | 3.0657 | 3.0581 | 3.23 | 3.2418
LFP_C_35_B_49_SOC_5-80_Part_1-1_ID_49号.xlsx | LFP | 49 | 49号 | 35 | 31.0586 | 0.8873886 | 0.07 | 20 | 0.1999914 | 3.2743 | 3.3111 | 3.3127 | 3.2774 | 3.2755 | 3.2392 | 3.2376 | 3.273 | 3.2751 | 3.3482 | 3.3512 | 3.2818 | 3.2769 | 3.2037 | 3.2005 | 3.2702 | 3.275 | 3.3845 | 3.3891 | 3.283 | 3.2767 | 3.1671 | 3.1626 | 3.2671 | 3.274 | 3.4203 | 3.4263 | 3.2871 | 3.2776 | 3.1317 | 3.1256 | 3.2643 | 3.2738 | 3.4563 | 3.4639 | 3.288 | 3.2772 | 3.0954 | 3.0878 | 3.2639 | 3.274
LFP_C_35_B_49_SOC_5-80_Part_1-1_ID_49号.xlsx | LFP | 49 | 49号 | 35 | 31.0586 | 0.8873886 | 0.07 | 25 | 0.2499914 | 3.2964 | 3.3338 | 3.3355 | 3.3002 | 3.298 | 3.2609 | 3.2593 | 3.2953 | 3.2976 | 3.3719 | 3.375 | 3.3029 | 3.2987 | 3.2244 | 3.2212 | 3.2932 | 3.2974 | 3.4089 | 3.4137 | 3.3057 | 3.2992 | 3.1877 | 3.183 | 3.2892 | 3.2967 | 3.4451 | 3.4516 | 3.3083 | 3.2994 | 3.1511 | 3.1448 | 3.2883 | 3.2967 | 3.4823 | 3.4902 | 3.3134 | 3.3008 | 3.1159 | 3.108 | 3.2871 | 3.2973
LFP_C_35_B_49_SOC_5-80_Part_1-1_ID_49号.xlsx | LFP | 49 | 49号 | 35 | 31.0586 | 0.8873886 | 0.07 | 30 | 0.2999886 | 3.3066 | 3.3441 | 3.3457 | 3.3106 | 3.3083 | 3.2711 | 3.2693 | 3.3048 | 3.3074 | 3.3819 | 3.3852 | 3.3129 | 3.3087 | 3.2342 | 3.2309 | 3.3032 | 3.3074 | 3.4191 | 3.424 | 3.316 | 3.3092 | 3.1977 | 3.1928 | 3.3008 | 3.3071 | 3.4561 | 3.4625 | 3.3206 | 3.3104 | 3.1617 | 3.1554 | 3.2994 | 3.3076 | 3.4934 | 3.5013 | 3.3248 | 3.3117 | 3.1261 | 3.1184 | 3.2953 | 3.3069
LFP_C_35_B_49_SOC_5-80_Part_1-1_ID_49号.xlsx | LFP | 49 | 49号 | 35 | 31.0586 | 0.8873886 | 0.07 | 35 | 0.3499857 | 3.3122 | 3.3513 | 3.3531 | 3.3168 | 3.3141 | 3.2757 | 3.2737 | 3.3103 | 3.3132 | 3.3905 | 3.3942 | 3.321 | 3.3152 | 3.2378 | 3.2342 | 3.3074 | 3.3131 | 3.4289 | 3.4344 | 3.3243 | 3.3157 | 3.2002 | 3.1947 | 3.3045 | 3.3127 | 3.467 | 3.4744 | 3.3283 | 3.3166 | 3.1626 | 3.1556 | 3.3011 | 3.3122 | 3.5048 | 3.5137 | 3.3317 | 3.3171 | 3.1252 | 3.1164 | 3.2985 | 3.312
LFP_C_35_B_49_SOC_5-80_Part_1-1_ID_49号.xlsx | LFP | 49 | 49号 | 35 | 31.0586 | 0.8873886 | 0.07 | 40 | 0.3999829 | 3.3113 | 3.3475 | 3.3491 | 3.315 | 3.3129 | 3.2771 | 3.2755 | 3.3104 | 3.3124 | 3.3842 | 3.3873 | 3.3189 | 3.3141 | 3.242 | 3.239 | 3.3076 | 3.312 | 3.42 | 3.4244 | 3.3203 | 3.3141 | 3.2061 | 3.2018 | 3.3043 | 3.3111 | 3.4551 | 3.4611 | 3.3243 | 3.3148 | 3.171 | 3.1654 | 3.302 | 3.3108 | 3.4907 | 3.4981 | 3.3243 | 3.3143 | 3.1349 | 3.128 | 3.2988 | 3.3099
LFP_C_35_B_49_SOC_5-80_Part_1-1_ID_49号.xlsx | LFP | 49 | 49号 | 35 | 31.0586 | 0.8873886 | 0.07 | 45 | 0.44998 | 3.3117 | 3.3468 | 3.3484 | 3.3145 | 3.3129 | 3.278 | 3.2767 | 3.3099 | 3.3122 | 3.3822 | 3.385 | 3.3185 | 3.3141 | 3.2439 | 3.2411 | 3.308 | 3.3122 | 3.4173 | 3.4214 | 3.3199 | 3.3141 | 3.2091 | 3.2051 | 3.3052 | 3.3115 | 3.4516 | 3.4572 | 3.3239 | 3.315 | 3.1749 | 3.1698 | 3.305 | 3.312 | 3.4872 | 3.4941 | 3.3275 | 3.3162 | 3.1414 | 3.1349 | 3.3015 | 3.3115
LFP_C_35_B_49_SOC_5-80_Part_1-1_ID_49号.xlsx | LFP | 49 | 49号 | 35 | 31.0586 | 0.8873886 | 0.07 | 50 | 0.49998 | 3.3134 | 3.3487 | 3.3503 | 3.3164 | 3.3148 | 3.2795 | 3.2781 | 3.3122 | 3.3141 | 3.3847 | 3.3875 | 3.3206 | 3.316 | 3.2455 | 3.2427 | 3.3097 | 3.3138 | 3.4196 | 3.4238 | 3.3234 | 3.3166 | 3.2109 | 3.2067 | 3.3073 | 3.3136 | 3.4544 | 3.4602 | 3.3239 | 3.3162 | 3.1753 | 3.17 | 3.3039 | 3.3125 | 3.4886 | 3.4955 | 3.3287 | 3.3173 | 3.1415 | 3.1349 | 3.3046 | 3.3134
LFP_C_35_B_49_SOC_5-80_Part_1-1_ID_49号.xlsx | LFP | 49 | 49号 | 35 | 31.0586 | 0.8873886 | 0.07 | 55 | 0.54998 | 3.3157 | 3.3515 | 3.3529 | 3.3194 | 3.3173 | 3.2818 | 3.2804 | 3.3141 | 3.3164 | 3.3873 | 3.3903 | 3.3231 | 3.3183 | 3.2472 | 3.2442 | 3.3118 | 3.3162 | 3.4228 | 3.4272 | 3.3261 | 3.319 | 3.2123 | 3.2081 | 3.3092 | 3.3157 | 3.4579 | 3.4637 | 3.3289 | 3.3196 | 3.1775 | 3.1719 | 3.3089 | 3.3162 | 3.4937 | 3.5011 | 3.3331 | 3.321 | 3.1436 | 3.1366 | 3.3053 | 3.3157
LFP_C_35_B_49_SOC_5-80_Part_1-1_ID_49号.xlsx | LFP | 49 | 49号 | 35 | 31.0586 | 0.8873886 | 0.07 | 60 | 0.59998 | 3.3227 | 3.3592 | 3.3608 | 3.3269 | 3.3247 | 3.2885 | 3.2869 | 3.3217 | 3.3239 | 3.3963 | 3.3996 | 3.331 | 3.3259 | 3.2534 | 3.2502 | 3.3185 | 3.3234 | 3.4319 | 3.4368 | 3.3343 | 3.3266 | 3.2179 | 3.2132 | 3.3159 | 3.3231 | 3.4677 | 3.4742 | 3.338 | 3.3275 | 3.1828 | 3.1765 | 3.3159 | 3.3238 | 3.5044 | 3.5123 | 3.3424 | 3.3289 | 3.1484 | 3.1407 | 3.3111 | 3.3227
LFP_C_35_B_49_SOC_5-80_Part_1-1_ID_49号.xlsx | LFP | 49 | 49号 | 35 | 31.0586 | 0.8873886 | 0.07 | 65 | 0.64998 | 3.3408 | 3.3768 | 3.3785 | 3.344 | 3.3422 | 3.3066 | 3.305 | 3.3389 | 3.3415 | 3.4131 | 3.4161 | 3.3482 | 3.3434 | 3.2718 | 3.2686 | 3.3368 | 3.3413 | 3.4489 | 3.4533 | 3.3517 | 3.3443 | 3.2367 | 3.2323 | 3.3341 | 3.341 | 3.4844 | 3.4902 | 3.3547 | 3.3448 | 3.2016 | 3.1958 | 3.3317 | 3.3406 | 3.5195 | 3.5269 | 3.3577 | 3.3455 | 3.1668 | 3.1594 | 3.3292 | 3.3403
LFP_C_35_B_49_SOC_5-80_Part_1-1_ID_49号.xlsx | LFP | 49 | 49号 | 35 | 31.0586 | 0.8873886 | 0.07 | 70 | 0.6999771 | 3.345 | 3.38 | 3.3814 | 3.3482 | 3.3464 | 3.312 | 3.3106 | 3.3441 | 3.3459 | 3.4154 | 3.4179 | 3.3506 | 3.3471 | 3.2778 | 3.2753 | 3.3413 | 3.3454 | 3.4495 | 3.4535 | 3.354 | 3.348 | 3.2439 | 3.24 | 3.3394 | 3.3452 | 3.4841 | 3.4892 | 3.3568 | 3.3487 | 3.21 | 3.2049 | 3.3394 | 3.3459 | 3.519 | 3.5255 | 3.3603 | 3.3499 | 3.1768 | 3.1703 | 3.3355 | 3.345
LFP_C_35_B_49_SOC_5-80_Part_1-1_ID_49号.xlsx | LFP | 49 | 49号 | 35 | 31.0586 | 0.8873886 | 0.07 | 75 | 0.7499743 | 3.3452 | 3.3794 | 3.3807 | 3.3484 | 3.3466 | 3.3129 | 3.3117 | 3.344 | 3.3459 | 3.4138 | 3.4161 | 3.3501 | 3.3471 | 3.2792 | 3.2769 | 3.3417 | 3.3454 | 3.4472 | 3.4507 | 3.3517 | 3.3471 | 3.2455 | 3.2421 | 3.3394 | 3.3447 | 3.4806 | 3.4853 | 3.3554 | 3.348 | 3.2125 | 3.2079 | 3.3375 | 3.3445 | 3.5139 | 3.5199 | 3.355 | 3.3475 | 3.1782 | 3.1726 | 3.3345 | 3.3434
LFP_C_35_B_49_SOC_5-80_Part_1-1_ID_49号.xlsx | LFP | 49 | 49号 | 35 | 31.0586 | 0.8873886 | 0.07 | 80 | 0.7999714 | 3.3452 | 3.3794 | 3.3808 | 3.3485 | 3.3466 | 3.3129 | 3.3118 | 3.344 | 3.3459 | 3.4138 | 3.4163 | 3.3513 | 3.3475 | 3.2797 | 3.2774 | 3.3431 | 3.3461 | 3.4481 | 3.4516 | 3.3543 | 3.3485 | 3.2467 | 3.2432 | 3.3406 | 3.3459 | 3.4818 | 3.4863 | 3.3543 | 3.3482 | 3.2125 | 3.2079 | 3.3378 | 3.3447 | 3.5144 | 3.5202 | 3.3585 | 3.3492 | 3.1796 | 3.174 | 3.3385 | 3.3457
LFP_C_35_B_4_SOC_18.8014_Part_1-1_ID_4号.xlsx | LFP | 4 | 4号 | 35 | 27.0122 | 0.7717771 | 0.07 | 18.8014 | 0.1880286 | 3.2527 | 3.2911 | 3.2927 | 3.2557 | 3.2538 | 3.2158 | 3.2144 | 3.2514 | 3.2534 | 3.3297 | 3.3327 | 3.2597 | 3.2551 | 3.1789 | 3.1758 | 3.2498 | 3.2536 | 3.3678 | 3.3724 | 3.2613 | 3.2553 | 3.1412 | 3.1368 | 3.246 | 3.2527 | 3.4051 | 3.411 | 3.2653 | 3.2559 | 3.104 | 3.0982 | 3.2456 | 3.2532 | 3.4433 | 3.4507 | 3.2688 | 3.2572 | 3.0676 | 3.0602 | 3.2416 | 3.2525
LFP_C_35_B_4_SOC_5-70_Part_1-1_ID_4号.xlsx | LFP | 4 | 4号 | 35 | 27.0871 | 0.7739171 | 0.07 | 5 | 0.05 | 3.1816 | 3.2193 | 3.2211 | 3.1858 | 3.1835 | 3.1463 | 3.1445 | 3.18 | 3.1826 | 3.2574 | 3.2606 | 3.1886 | 3.1842 | 3.1096 | 3.1063 | 3.1782 | 3.1826 | 3.2946 | 3.2994 | 3.1913 | 3.1847 | 3.0729 | 3.068 | 3.1758 | 3.1823 | 3.3317 | 3.338 | 3.194 | 3.1852 | 3.0362 | 3.0297 | 3.1707 | 3.181 | 3.3675 | 3.3756 | 3.1986 | 3.1863 | 3.0002 | 2.9921 | 3.1679 | 3.1807
LFP_C_35_B_4_SOC_5-70_Part_1-1_ID_4号.xlsx | LFP | 4 | 4号 | 35 | 27.0871 | 0.7739171 | 0.07 | 10 | 0.1 | 3.2211 | 3.2606 | 3.2625 | 3.2249 | 3.2227 | 3.1835 | 3.1816 | 3.2191 | 3.2218 | 3.3006 | 3.3041 | 3.2291 | 3.2237 | 3.1452 | 3.1417 | 3.2163 | 3.2218 | 3.3394 | 3.3447 | 3.233 | 3.2246 | 3.107 | 3.1017 | 3.2133 | 3.2214 | 3.3782 | 3.3852 | 3.2335 | 3.2242 | 3.0678 | 3.0608 | 3.2094 | 3.2204 | 3.4161 | 3.4249 | 3.2355 | 3.2241 | 3.029 | 3.0204 | 3.206 | 3.2195
LFP_C_35_B_4_SOC_5-70_Part_1-1_ID_4号.xlsx | LFP | 4 | 4号 | 35 | 27.0871 | 0.7739171 | 0.07 | 15 | 0.15 | 3.2378 | 3.2781 | 3.2802 | 3.242 | 3.2393 | 3.1995 | 3.1974 | 3.2355 | 3.2385 | 3.3185 | 3.3222 | 3.2448 | 3.2397 | 3.1598 | 3.1561 | 3.2323 | 3.2378 | 3.3578 | 3.3633 | 3.2486 | 3.2404 | 3.1206 | 3.1152 | 3.2309 | 3.2381 | 3.3979 | 3.4052 | 3.2511 | 3.2409 | 3.0815 | 3.0743 | 3.226 | 3.237 | 3.4365 | 3.4456 | 3.2534 | 3.2407 | 3.0421 | 3.0332 | 3.2221 | 3.236
LFP_C_35_B_4_SOC_5-70_Part_1-1_ID_4号.xlsx | LFP | 4 | 4号 | 35 | 27.0871 | 0.7739171 | 0.07 | 20 | 0.2 | 3.2669 | 3.3074 | 3.3094 | 3.2704 | 3.2685 | 3.2283 | 3.2265 | 3.2655 | 3.2679 | 3.3482 | 3.3519 | 3.274 | 3.2692 | 3.1889 | 3.1852 | 3.2616 | 3.2674 | 3.3879 | 3.3933 | 3.2785 | 3.27 | 3.1498 | 3.1445 | 3.2588 | 3.2671 | 3.4275 | 3.4347 | 3.2802 | 3.27 | 3.1103 | 3.1031 | 3.2578 | 3.2672 | 3.4674 | 3.4763 | 3.286 | 3.2718 | 3.0724 | 3.0634 | 3.2527 | 3.2664
LFP_C_35_B_4_SOC_5-70_Part_1-1_ID_4号.xlsx | LFP | 4 | 4号 | 35 | 27.0871 | 0.7739171 | 0.07 | 25 | 0.25 | 3.2908 | 3.3318 | 3.3338 | 3.2945 | 3.2922 | 3.2516 | 3.2496 | 3.2892 | 3.2915 | 3.3728 | 3.3764 | 3.2987 | 3.2932 | 3.2119 | 3.2083 | 3.2869 | 3.2915 | 3.4133 | 3.4189 | 3.3031 | 3.2941 | 3.1726 | 3.1671 | 3.2832 | 3.2911 | 3.4532 | 3.4607 | 3.3064 | 3.2948 | 3.1331 | 3.1259 | 3.2813 | 3.2913 | 3.4934 | 3.5025 | 3.3069 | 3.2943 | 3.0931 | 3.0843 | 3.2788 | 3.2908
LFP_C_35_B_4_SOC_5-70_Part_1-1_ID_4号.xlsx | LFP | 4 | 4号 | 35 | 27.0871 | 0.7739171 | 0.07 | 30 | 0.3 | 3.3048 | 3.3454 | 3.3473 | 3.3089 | 3.3064 | 3.2662 | 3.2644 | 3.3034 | 3.3057 | 3.3861 | 3.3896 | 3.3129 | 3.3073 | 3.2269 | 3.2234 | 3.3013 | 3.3059 | 3.4263 | 3.4317 | 3.3168 | 3.3083 | 3.1877 | 3.1824 | 3.2992 | 3.3059 | 3.4665 | 3.4735 | 3.3204 | 3.309 | 3.1488 | 3.1419 | 3.2971 | 3.3059 | 3.5062 | 3.5151 | 3.3243 | 3.3101 | 3.1105 | 3.1019 | 3.2943 | 3.3057
LFP_C_35_B_4_SOC_5-70_Part_1-1_ID_4号.xlsx | LFP | 4 | 4号 | 35 | 27.0871 | 0.7739171 | 0.07 | 35 | 0.35 | 3.3092 | 3.3492 | 3.3512 | 3.3134 | 3.3108 | 3.2711 | 3.2692 | 3.3078 | 3.3101 | 3.3896 | 3.3931 | 3.3173 | 3.3118 | 3.2321 | 3.2286 | 3.3043 | 3.3096 | 3.4291 | 3.4342 | 3.3206 | 3.3124 | 3.1932 | 3.1879 | 3.3015 | 3.3092 | 3.4683 | 3.4751 | 3.3218 | 3.3122 | 3.1537 | 3.1469 | 3.2981 | 3.3083 | 3.5067 | 3.5153 | 3.3243 | 3.312 | 3.1147 | 3.1064 | 3.2952 | 3.3076
LFP_C_35_B_4_SOC_5-70_Part_1-1_ID_4号.xlsx | LFP | 4 | 4号 | 35 | 27.0871 | 0.7739171 | 0.07 | 40 | 0.4 | 3.3129 | 3.3561 | 3.3585 | 3.318 | 3.3148 | 3.2722 | 3.2697 | 3.3104 | 3.3138 | 3.3996 | 3.4042 | 3.3229 | 3.3159 | 3.2304 | 3.226 | 3.3071 | 3.3136 | 3.4421 | 3.4488 | 3.3275 | 3.3169 | 3.1889 | 3.1823 | 3.3036 | 3.3134 | 3.4841 | 3.493 | 3.332 | 3.3178 | 3.1477 | 3.1393 | 3.3004 | 3.3131 | 3.5257 | 3.5367 | 3.3364 | 3.3185 | 3.107 | 3.0966 | 3.2967 | 3.3125
LFP_C_35_B_4_SOC_5-70_Part_1-1_ID_4号.xlsx | LFP | 4 | 4号 | 35 | 27.0871 | 0.7739171 | 0.07 | 45 | 0.45 | 3.3117 | 3.3524 | 3.3543 | 3.3162 | 3.3136 | 3.2734 | 3.2713 | 3.3097 | 3.3127 | 3.3933 | 3.3973 | 3.3206 | 3.3146 | 3.2339 | 3.2302 | 3.3069 | 3.3125 | 3.4335 | 3.4391 | 3.3245 | 3.3155 | 3.1947 | 3.1891 | 3.3041 | 3.3122 | 3.4734 | 3.4807 | 3.328 | 3.3162 | 3.1554 | 3.1484 | 3.3008 | 3.3115 | 3.5127 | 3.5218 | 3.331 | 3.3166 | 3.1163 | 3.1075 | 3.2981 | 3.3111
LFP_C_35_B_4_SOC_5-70_Part_1-1_ID_4号.xlsx | LFP | 4 | 4号 | 35 | 27.0871 | 0.7739171 | 0.07 | 50 | 0.5 | 3.3122 | 3.3517 | 3.3536 | 3.3164 | 3.3141 | 3.2748 | 3.273 | 3.3104 | 3.3131 | 3.3919 | 3.3952 | 3.3204 | 3.3152 | 3.2365 | 3.233 | 3.3092 | 3.3134 | 3.4314 | 3.4365 | 3.3245 | 3.3162 | 3.1984 | 3.1934 | 3.3055 | 3.3129 | 3.47 | 3.4769 | 3.3278 | 3.3169 | 3.1602 | 3.1535 | 3.305 | 3.3134 | 3.5095 | 3.5179 | 3.3322 | 3.3182 | 3.1227 | 3.1147 | 3.3004 | 3.3125
LFP_C_35_B_4_SOC_5-70_Part_1-1_ID_4号.xlsx | LFP | 4 | 4号 | 35 | 27.0871 | 0.7739171 | 0.07 | 55 | 0.55 | 3.3134 | 3.3531 | 3.355 | 3.3176 | 3.3152 | 3.2759 | 3.274 | 3.3117 | 3.3143 | 3.3931 | 3.3966 | 3.322 | 3.3166 | 3.2378 | 3.2344 | 3.3092 | 3.3143 | 3.4323 | 3.4375 | 3.3257 | 3.3173 | 3.1995 | 3.1944 | 3.3064 | 3.3138 | 3.4709 | 3.4779 | 3.329 | 3.318 | 3.1612 | 3.1545 | 3.3036 | 3.3134 | 3.5095 | 3.5181 | 3.3289 | 3.3173 | 3.1219 | 3.1138 | 3.2999 | 3.312
LFP_C_35_B_4_SOC_5-70_Part_1-1_ID_4号.xlsx | LFP | 4 | 4号 | 35 | 27.0871 | 0.7739171 | 0.07 | 60 | 0.6 | 3.3157 | 3.355 | 3.3568 | 3.3201 | 3.3176 | 3.2785 | 3.2769 | 3.3145 | 3.3169 | 3.3949 | 3.3984 | 3.3243 | 3.319 | 3.2407 | 3.2374 | 3.3117 | 3.3166 | 3.4337 | 3.4389 | 3.3278 | 3.3197 | 3.2026 | 3.1977 | 3.3087 | 3.316 | 3.4721 | 3.479 | 3.3313 | 3.3203 | 3.1645 | 3.1579 | 3.3085 | 3.3169 | 3.5114 | 3.5199 | 3.3352 | 3.3217 | 3.1273 | 3.1191 | 3.3066 | 3.3171
LFP_C_35_B_4_SOC_5-70_Part_1-1_ID_4号.xlsx | LFP | 4 | 4号 | 35 | 27.0871 | 0.7739171 | 0.07 | 65 | 0.65 | 3.3239 | 3.3633 | 3.3652 | 3.3285 | 3.3261 | 3.2869 | 3.2848 | 3.3222 | 3.3248 | 3.4028 | 3.4065 | 3.3327 | 3.3271 | 3.249 | 3.2453 | 3.3192 | 3.3245 | 3.4416 | 3.4468 | 3.3361 | 3.3278 | 3.2109 | 3.2056 | 3.3162 | 3.3239 | 3.4798 | 3.4867 | 3.3397 | 3.3285 | 3.1728 | 3.1659 | 3.3136 | 3.3236 | 3.5181 | 3.5267 | 3.3396 | 3.3278 | 3.1338 | 3.1254 | 3.3099 | 3.3222
LFP_C_35_B_4_SOC_5-70_Part_1-1_ID_4号.xlsx | LFP | 4 | 4号 | 35 | 27.0871 | 0.7739171 | 0.07 | 70 | 0.7 | 3.3387 | 3.3773 | 3.3791 | 3.3427 | 3.3405 | 3.302 | 3.3004 | 3.3368 | 3.3394 | 3.4163 | 3.4196 | 3.3468 | 3.3415 | 3.2646 | 3.2613 | 3.3343 | 3.3392 | 3.4544 | 3.4593 | 3.348 | 3.3413 | 3.2263 | 3.2214 | 3.3313 | 3.3383 | 3.4918 | 3.4983 | 3.3503 | 3.3415 | 3.1884 | 3.1819 | 3.3301 | 3.3385 | 3.5299 | 3.5378 | 3.3564 | 3.3436 | 3.1524 | 3.1443 | 3.3255 | 3.3375
LFP_C_35_B_50_SOC_48.3113_Part_1-1_ID_50号.xlsx | LFP | 50 | 50号 | 35 | 30.2934 | 0.8655257 | 0.07 | 48.3113 | 0.4831371 | 3.3039 | 3.3371 | 3.3383 | 3.3066 | 3.3052 | 3.2723 | 3.2709 | 3.3024 | 3.3045 | 3.3705 | 3.3729 | 3.3101 | 3.306 | 3.2402 | 3.2376 | 3.3015 | 3.3048 | 3.4037 | 3.4073 | 3.3118 | 3.3064 | 3.2077 | 3.2039 | 3.2997 | 3.3045 | 3.4363 | 3.4414 | 3.3141 | 3.3069 | 3.1753 | 3.1705 | 3.296 | 3.3036 | 3.4684 | 3.4746 | 3.3183 | 3.308 | 3.1435 | 3.1375 | 3.2962 | 3.3043
LFP_C_35_B_50_SOC_5-80_Part_1-1_ID_50号.xlsx | LFP | 50 | 50号 | 35 | 30.4188 | 0.8691086 | 0.07 | 5 | 0.04999714 | 3.1847 | 3.2184 | 3.22 | 3.1886 | 3.1865 | 3.153 | 3.1514 | 3.183 | 3.1856 | 3.2525 | 3.2555 | 3.1909 | 3.187 | 3.1199 | 3.1168 | 3.1812 | 3.1854 | 3.286 | 3.2904 | 3.1949 | 3.1881 | 3.0875 | 3.0829 | 3.1796 | 3.1856 | 3.3197 | 3.3257 | 3.1965 | 3.1884 | 3.0543 | 3.0482 | 3.1742 | 3.184 | 3.3517 | 3.3592 | 3.1988 | 3.1882 | 3.0209 | 3.0134 | 3.171 | 3.1831
LFP_C_35_B_50_SOC_5-80_Part_1-1_ID_50号.xlsx | LFP | 50 | 50号 | 35 | 30.4188 | 0.8691086 | 0.07 | 10 | 0.09999429 | 3.2227 | 3.2578 | 3.2597 | 3.2265 | 3.2242 | 3.1892 | 3.1877 | 3.2214 | 3.2235 | 3.2936 | 3.2969 | 3.2304 | 3.2253 | 3.1551 | 3.1519 | 3.2181 | 3.2232 | 3.3283 | 3.3333 | 3.2341 | 3.226 | 3.121 | 3.1161 | 3.2153 | 3.223 | 3.3631 | 3.3696 | 3.2341 | 3.2254 | 3.0857 | 3.0792 | 3.2113 | 3.2218 | 3.3968 | 3.4047 | 3.2362 | 3.2253 | 3.051 | 3.0429 | 3.2111 | 3.2221
LFP_C_35_B_50_SOC_5-80_Part_1-1_ID_50号.xlsx | LFP | 50 | 50号 | 35 | 30.4188 | 0.8691086 | 0.07 | 15 | 0.1499943 | 3.2406 | 3.2765 | 3.2783 | 3.2441 | 3.2421 | 3.2065 | 3.2047 | 3.2385 | 3.2413 | 3.3125 | 3.3157 | 3.2483 | 3.243 | 3.1719 | 3.1686 | 3.237 | 3.2416 | 3.3482 | 3.3533 | 3.2517 | 3.2439 | 3.1373 | 3.1322 | 3.2334 | 3.2409 | 3.3833 | 3.39 | 3.2551 | 3.2444 | 3.1025 | 3.0959 | 3.233 | 3.2416 | 3.4191 | 3.4272 | 3.259 | 3.2456 | 3.0684 | 3.0602 | 3.2281 | 3.2407
LFP_C_35_B_50_SOC_5-80_Part_1-1_ID_50号.xlsx | LFP | 50 | 50号 | 35 | 30.4188 | 0.8691086 | 0.07 | 20 | 0.1999914 | 3.2713 | 3.3074 | 3.3092 | 3.2753 | 3.273 | 3.2372 | 3.2355 | 3.2695 | 3.2723 | 3.3438 | 3.3471 | 3.2781 | 3.2736 | 3.2021 | 3.1988 | 3.2667 | 3.2718 | 3.3794 | 3.3843 | 3.2808 | 3.2738 | 3.1668 | 3.1619 | 3.2651 | 3.2718 | 3.4149 | 3.4214 | 3.286 | 3.2753 | 3.1326 | 3.1259 | 3.2614 | 3.2715 | 3.4502 | 3.4584 | 3.2892 | 3.2759 | 3.0978 | 3.0897 | 3.2607 | 3.2719
LFP_C_35_B_50_SOC_5-80_Part_1-1_ID_50号.xlsx | LFP | 50 | 50号 | 35 | 30.4188 | 0.8691086 | 0.07 | 25 | 0.2499914 | 3.2946 | 3.3315 | 3.3333 | 3.2987 | 3.2962 | 3.2597 | 3.2578 | 3.2932 | 3.2955 | 3.3687 | 3.3722 | 3.3015 | 3.2969 | 3.2239 | 3.2202 | 3.2908 | 3.2955 | 3.4049 | 3.4102 | 3.306 | 3.2978 | 3.1884 | 3.1833 | 3.2887 | 3.2955 | 3.4414 | 3.4482 | 3.3078 | 3.298 | 3.1524 | 3.1456 | 3.2836 | 3.2943 | 3.4763 | 3.4851 | 3.3131 | 3.299 | 3.1175 | 3.1091 | 3.2839 | 3.2952
LFP_C_35_B_50_SOC_5-80_Part_1-1_ID_50号.xlsx | LFP | 50 | 50号 | 35 | 30.4188 | 0.8691086 | 0.07 | 30 | 0.2999914 | 3.306 | 3.3431 | 3.3448 | 3.3097 | 3.3076 | 3.2711 | 3.2692 | 3.3046 | 3.3071 | 3.3803 | 3.3838 | 3.3145 | 3.3087 | 3.2355 | 3.2321 | 3.3027 | 3.3073 | 3.417 | 3.4221 | 3.3162 | 3.309 | 3.1993 | 3.1942 | 3.2999 | 3.3069 | 3.453 | 3.46 | 3.3211 | 3.3101 | 3.1642 | 3.1573 | 3.2981 | 3.3071 | 3.4895 | 3.4981 | 3.3224 | 3.3101 | 3.1284 | 3.1198 | 3.2929 | 3.3057
LFP_C_35_B_50_SOC_5-80_Part_1-1_ID_50号.xlsx | LFP | 50 | 50号 | 35 | 30.4188 | 0.8691086 | 0.07 | 35 | 0.3499886 | 3.312 | 3.3498 | 3.3517 | 3.3166 | 3.3138 | 3.2765 | 3.2746 | 3.3099 | 3.3129 | 3.3877 | 3.3917 | 3.3197 | 3.3143 | 3.2397 | 3.2357 | 3.3076 | 3.3129 | 3.4249 | 3.4307 | 3.3247 | 3.3155 | 3.2035 | 3.1979 | 3.3055 | 3.3131 | 3.4623 | 3.47 | 3.3294 | 3.3168 | 3.1679 | 3.1605 | 3.3013 | 3.3125 | 3.4988 | 3.5081 | 3.3327 | 3.3171 | 3.1315 | 3.1224 | 3.298 | 3.312
LFP_C_35_B_50_SOC_5-80_Part_1-1_ID_50号.xlsx | LFP | 50 | 50号 | 35 | 30.4188 | 0.8691086 | 0.07 | 40 | 0.3999886 | 3.311 | 3.3466 | 3.3482 | 3.3143 | 3.3125 | 3.2774 | 3.2757 | 3.3092 | 3.3118 | 3.3822 | 3.3856 | 3.3187 | 3.3136 | 3.2432 | 3.24 | 3.3067 | 3.3117 | 3.4172 | 3.4221 | 3.3222 | 3.3145 | 3.2088 | 3.2042 | 3.3057 | 3.312 | 3.4526 | 3.4591 | 3.3262 | 3.3155 | 3.1751 | 3.1689 | 3.3022 | 3.3115 | 3.4872 | 3.4953 | 3.3264 | 3.315 | 3.1398 | 3.1322 | 3.3015 | 3.3115
LFP_C_35_B_50_SOC_5-80_Part_1-1_ID_50号.xlsx | LFP | 50 | 50号 | 35 | 30.4188 | 0.8691086 | 0.07 | 45 | 0.4499886 | 3.3118 | 3.3466 | 3.348 | 3.3152 | 3.3132 | 3.279 | 3.2776 | 3.3101 | 3.3125 | 3.3812 | 3.3842 | 3.319 | 3.3143 | 3.2455 | 3.2425 | 3.3076 | 3.3122 | 3.4152 | 3.4198 | 3.3224 | 3.315 | 3.2121 | 3.2077 | 3.3055 | 3.312 | 3.4493 | 3.4553 | 3.3231 | 3.3148 | 3.1779 | 3.1721 | 3.3041 | 3.312 | 3.4834 | 3.4909 | 3.3257 | 3.3152 | 3.1442 | 3.1372 | 3.3025 | 3.3118
LFP_C_35_B_50_SOC_5-80_Part_1-1_ID_50号.xlsx | LFP | 50 | 50号 | 35 | 30.4188 | 0.8691086 | 0.07 | 50 | 0.4999886 | 3.3129 | 3.3478 | 3.3494 | 3.3162 | 3.3145 | 3.2802 | 3.2785 | 3.3111 | 3.3138 | 3.3828 | 3.3859 | 3.3194 | 3.3152 | 3.2462 | 3.2432 | 3.3083 | 3.3132 | 3.4168 | 3.4214 | 3.3236 | 3.3162 | 3.2128 | 3.2083 | 3.3062 | 3.3131 | 3.4511 | 3.4572 | 3.3271 | 3.3171 | 3.1793 | 3.1735 | 3.3034 | 3.3127 | 3.4849 | 3.4925 | 3.3299 | 3.3176 | 3.1456 | 3.1384 | 3.3011 | 3.3122
LFP_C_35_B_50_SOC_5-80_Part_1-1_ID_50号.xlsx | LFP | 50 | 50号 | 35 | 30.4188 | 0.8691086 | 0.07 | 55 | 0.5499857 | 3.3152 | 3.3503 | 3.3519 | 3.3192 | 3.3169 | 3.2823 | 3.2808 | 3.3141 | 3.3164 | 3.3859 | 3.3891 | 3.3236 | 3.3183 | 3.2488 | 3.2456 | 3.3127 | 3.3166 | 3.4207 | 3.4256 | 3.3252 | 3.3185 | 3.2144 | 3.2098 | 3.3101 | 3.3162 | 3.4551 | 3.4614 | 3.3308 | 3.3201 | 3.1814 | 3.1753 | 3.3062 | 3.3155 | 3.489 | 3.4969 | 3.3306 | 3.3194 | 3.1466 | 3.1389 | 3.3027 | 3.3143
LFP_C_35_B_50_SOC_5-80_Part_1-1_ID_50号.xlsx | LFP | 50 | 50号 | 35 | 30.4188 | 0.8691086 | 0.07 | 60 | 0.5999857 | 3.3218 | 3.3577 | 3.3594 | 3.3262 | 3.3238 | 3.2883 | 3.2866 | 3.3199 | 3.3227 | 3.3936 | 3.3973 | 3.3306 | 3.325 | 3.2538 | 3.2506 | 3.3171 | 3.3224 | 3.4288 | 3.434 | 3.3341 | 3.3257 | 3.2193 | 3.2142 | 3.3143 | 3.322 | 3.4637 | 3.4705 | 3.3378 | 3.3264 | 3.1849 | 3.1782 | 3.3111 | 3.3213 | 3.4983 | 3.5069 | 3.3375 | 3.3255 | 3.1493 | 3.141 | 3.3073 | 3.3199
LFP_C_35_B_50_SOC_5-80_Part_1-1_ID_50号.xlsx | LFP | 50 | 50号 | 35 | 30.4188 | 0.8691086 | 0.07 | 65 | 0.6499857 | 3.3392 | 3.3745 | 3.3763 | 3.3431 | 3.3408 | 3.3059 | 3.3043 | 3.3373 | 3.3399 | 3.41 | 3.4133 | 3.3473 | 3.342 | 3.2718 | 3.2685 | 3.3347 | 3.3397 | 3.4449 | 3.4497 | 3.3508 | 3.3427 | 3.2376 | 3.2327 | 3.3341 | 3.3403 | 3.4804 | 3.4867 | 3.3547 | 3.344 | 3.2039 | 3.1974 | 3.3299 | 3.3396 | 3.5144 | 3.5223 | 3.3578 | 3.3445 | 3.1698 | 3.1619 | 3.3271 | 3.3389
LFP_C_35_B_50_SOC_5-80_Part_1-1_ID_50号.xlsx | LFP | 50 | 50号 | 35 | 30.4188 | 0.8691086 | 0.07 | 70 | 0.6999829 | 3.3443 | 3.3784 | 3.3798 | 3.3473 | 3.3455 | 3.3118 | 3.3104 | 3.3431 | 3.345 | 3.4126 | 3.4154 | 3.3513 | 3.3468 | 3.279 | 3.2764 | 3.3406 | 3.3448 | 3.4463 | 3.4505 | 3.3543 | 3.3475 | 3.246 | 3.2418 | 3.3385 | 3.3447 | 3.48 | 3.4853 | 3.3552 | 3.3475 | 3.2123 | 3.2068 | 3.3376 | 3.3447 | 3.5137 | 3.5204 | 3.3577 | 3.3478 | 3.1793 | 3.1726 | 3.3331 | 3.3434
LFP_C_35_B_50_SOC_5-80_Part_1-1_ID_50号.xlsx | LFP | 50 | 50号 | 35 | 30.4188 | 0.8691086 | 0.07 | 75 | 0.74998 | 3.3448 | 3.3782 | 3.3794 | 3.3475 | 3.3461 | 3.3131 | 3.3118 | 3.3434 | 3.3454 | 3.4112 | 3.4138 | 3.351 | 3.3471 | 3.2811 | 3.2785 | 3.3415 | 3.3454 | 3.4442 | 3.4481 | 3.3541 | 3.348 | 3.249 | 3.2453 | 3.3396 | 3.3452 | 3.4772 | 3.4821 | 3.3568 | 3.3485 | 3.2167 | 3.2118 | 3.3375 | 3.3448 | 3.5097 | 3.5158 | 3.3566 | 3.348 | 3.1835 | 3.1775 | 3.3368 | 3.3448
LFP_C_35_B_50_SOC_5-80_Part_1-1_ID_50号.xlsx | LFP | 50 | 50号 | 35 | 30.4188 | 0.8691086 | 0.07 | 80 | 0.79998 | 3.3452 | 3.3784 | 3.3798 | 3.3484 | 3.3466 | 3.3138 | 3.3125 | 3.344 | 3.3459 | 3.4117 | 3.4142 | 3.3506 | 3.3471 | 3.2813 | 3.2788 | 3.3417 | 3.3454 | 3.4442 | 3.4479 | 3.354 | 3.348 | 3.2493 | 3.2455 | 3.3412 | 3.3459 | 3.4776 | 3.4827 | 3.355 | 3.3482 | 3.2167 | 3.2118 | 3.3371 | 3.3445 | 3.5093 | 3.5155 | 3.3592 | 3.3492 | 3.1847 | 3.1788 | 3.3355 | 3.3445
LFP_C_35_B_51_SOC_24.6362_Part_1-1_ID_51号.xlsx | LFP | 51 | 51号 | 35 | 30.3284 | 0.8665257 | 0.07 | 24.6362 | 0.2463857 | 3.283 | 3.3199 | 3.3215 | 3.2864 | 3.2843 | 3.2479 | 3.2464 | 3.2818 | 3.2839 | 3.3568 | 3.3598 | 3.289 | 3.2848 | 3.2118 | 3.2088 | 3.2797 | 3.2836 | 3.3933 | 3.3977 | 3.2913 | 3.2853 | 3.1758 | 3.1714 | 3.2771 | 3.2834 | 3.4295 | 3.4354 | 3.2959 | 3.2864 | 3.1405 | 3.1347 | 3.2759 | 3.2836 | 3.466 | 3.4735 | 3.2987 | 3.2871 | 3.1052 | 3.098 | 3.2719 | 3.2829
LFP_C_35_B_51_SOC_5-80_Part_1-1_ID_51号.xlsx | LFP | 51 | 51号 | 35 | 30.481 | 0.8708857 | 0.07 | 5 | 0.05 | 3.1814 | 3.2179 | 3.2197 | 3.1851 | 3.1833 | 3.1473 | 3.1456 | 3.18 | 3.1826 | 3.2548 | 3.2583 | 3.1886 | 3.184 | 3.1119 | 3.1085 | 3.1768 | 3.1821 | 3.2904 | 3.2955 | 3.1913 | 3.1844 | 3.0762 | 3.0711 | 3.1753 | 3.1821 | 3.3266 | 3.3333 | 3.1965 | 3.1861 | 3.0418 | 3.035 | 3.1714 | 3.1816 | 3.362 | 3.3703 | 3.1967 | 3.1854 | 3.0057 | 2.9972 | 3.1702 | 3.1816
LFP_C_35_B_51_SOC_5-80_Part_1-1_ID_51号.xlsx | LFP | 51 | 51号 | 35 | 30.481 | 0.8708857 | 0.07 | 10 | 0.1 | 3.2218 | 3.2604 | 3.2623 | 3.2263 | 3.2239 | 3.1861 | 3.1842 | 3.2202 | 3.2232 | 3.2992 | 3.3029 | 3.2307 | 3.2249 | 3.1493 | 3.1456 | 3.2188 | 3.2235 | 3.3373 | 3.3427 | 3.2349 | 3.2262 | 3.1126 | 3.1071 | 3.2146 | 3.223 | 3.3745 | 3.3817 | 3.2355 | 3.2258 | 3.0748 | 3.0673 | 3.2105 | 3.2219 | 3.411 | 3.42 | 3.2376 | 3.2256 | 3.0371 | 3.028 | 3.2073 | 3.2212
LFP_C_35_B_51_SOC_5-80_Part_1-1_ID_51号.xlsx | LFP | 51 | 51号 | 35 | 30.481 | 0.8708857 | 0.07 | 15 | 0.15 | 3.2397 | 3.2785 | 3.2806 | 3.2441 | 3.2414 | 3.2028 | 3.2009 | 3.2374 | 3.2404 | 3.3176 | 3.3213 | 3.2469 | 3.2418 | 3.1649 | 3.1612 | 3.2341 | 3.2399 | 3.3554 | 3.361 | 3.2496 | 3.2421 | 3.1267 | 3.1212 | 3.2323 | 3.24 | 3.3938 | 3.4012 | 3.2551 | 3.2434 | 3.0901 | 3.0825 | 3.2275 | 3.2392 | 3.431 | 3.4403 | 3.2551 | 3.2427 | 3.0515 | 3.0423 | 3.2272 | 3.2393
LFP_C_35_B_51_SOC_5-80_Part_1-1_ID_51号.xlsx | LFP | 51 | 51号 | 35 | 30.481 | 0.8708857 | 0.07 | 20 | 0.1999971 | 3.2698 | 3.3092 | 3.3113 | 3.2744 | 3.2718 | 3.2328 | 3.2309 | 3.2683 | 3.2711 | 3.3491 | 3.3529 | 3.2776 | 3.2723 | 3.1946 | 3.1907 | 3.266 | 3.2709 | 3.3877 | 3.3935 | 3.2825 | 3.2736 | 3.157 | 3.1511 | 3.2634 | 3.2711 | 3.4265 | 3.4342 | 3.2869 | 3.2746 | 3.1194 | 3.1119 | 3.259 | 3.2704 | 3.4644 | 3.4739 | 3.2901 | 3.275 | 3.0817 | 3.0724 | 3.2555 | 3.2697
LFP_C_35_B_51_SOC_5-80_Part_1-1_ID_51号.xlsx | LFP | 51 | 51号 | 35 | 30.481 | 0.8708857 | 0.07 | 25 | 0.2499971 | 3.2932 | 3.3333 | 3.3355 | 3.2973 | 3.2946 | 3.2551 | 3.253 | 3.2913 | 3.2941 | 3.3735 | 3.3775 | 3.3022 | 3.2959 | 3.2165 | 3.2125 | 3.2888 | 3.2943 | 3.4131 | 3.4191 | 3.3043 | 3.296 | 3.1775 | 3.1716 | 3.286 | 3.2939 | 3.4523 | 3.4602 | 3.3099 | 3.2973 | 3.1394 | 3.1317 | 3.2836 | 3.2941 | 3.4914 | 3.5013 | 3.3113 | 3.2973 | 3.1008 | 3.0912 | 3.2774 | 3.2923
LFP_C_35_B_51_SOC_5-80_Part_1-1_ID_51号.xlsx | LFP | 51 | 51号 | 35 | 30.481 | 0.8708857 | 0.07 | 30 | 0.2999971 | 3.306 | 3.3461 | 3.3482 | 3.3099 | 3.3076 | 3.2679 | 3.2658 | 3.3043 | 3.3069 | 3.3863 | 3.3903 | 3.315 | 3.3087 | 3.2293 | 3.2253 | 3.3008 | 3.3067 | 3.4258 | 3.4317 | 3.3187 | 3.3092 | 3.1905 | 3.1847 | 3.2992 | 3.3069 | 3.4653 | 3.4732 | 3.3231 | 3.3104 | 3.1524 | 3.1447 | 3.295 | 3.3064 | 3.5039 | 3.5137 | 3.3232 | 3.3097 | 3.1133 | 3.1038 | 3.2902 | 3.305
LFP_C_35_B_51_SOC_5-80_Part_1-1_ID_51号.xlsx | LFP | 51 | 51号 | 35 | 30.481 | 0.8708857 | 0.07 | 35 | 0.3499971 | 3.3118 | 3.3526 | 3.3547 | 3.3162 | 3.3134 | 3.2732 | 3.2711 | 3.3092 | 3.3127 | 3.3933 | 3.3977 | 3.3215 | 3.3146 | 3.2342 | 3.2296 | 3.306 | 3.3125 | 3.4333 | 3.4398 | 3.3255 | 3.3153 | 3.1947 | 3.1884 | 3.3025 | 3.3122 | 3.473 | 3.4814 | 3.3271 | 3.3152 | 3.1551 | 3.1469 | 3.2983 | 3.3111 | 3.5116 | 3.522 | 3.3327 | 3.316 | 3.1166 | 3.1065 | 3.2953 | 3.3108
LFP_C_35_B_51_SOC_5-80_Part_1-1_ID_51号.xlsx | LFP | 51 | 51号 | 35 | 30.481 | 0.8708857 | 0.07 | 40 | 0.3999971 | 3.3115 | 3.3499 | 3.3517 | 3.3159 | 3.3134 | 3.2755 | 3.2736 | 3.3096 | 3.3124 | 3.388 | 3.3917 | 3.3201 | 3.3143 | 3.2386 | 3.2351 | 3.308 | 3.3127 | 3.4261 | 3.4316 | 3.3243 | 3.3153 | 3.2019 | 3.1967 | 3.3041 | 3.3122 | 3.4633 | 3.4704 | 3.3276 | 3.3159 | 3.165 | 3.1582 | 3.3034 | 3.3125 | 3.5011 | 3.5099 | 3.332 | 3.3171 | 3.1291 | 3.1205 | 3.3017 | 3.3129
LFP_C_35_B_51_SOC_5-80_Part_1-1_ID_51号.xlsx | LFP | 51 | 51号 | 35 | 30.481 | 0.8708857 | 0.07 | 45 | 0.4499971 | 3.3122 | 3.3494 | 3.3512 | 3.3155 | 3.3136 | 3.2767 | 3.275 | 3.3099 | 3.3127 | 3.3864 | 3.3898 | 3.3187 | 3.3141 | 3.2404 | 3.237 | 3.3069 | 3.3122 | 3.4228 | 3.4279 | 3.3232 | 3.3152 | 3.2046 | 3.1998 | 3.3062 | 3.3127 | 3.46 | 3.4667 | 3.3276 | 3.3164 | 3.1692 | 3.1628 | 3.3022 | 3.3122 | 3.496 | 3.5044 | 3.3304 | 3.3169 | 3.1333 | 3.1254 | 3.2999 | 3.3118
LFP_C_35_B_51_SOC_5-80_Part_1-1_ID_51号.xlsx | LFP | 51 | 51号 | 35 | 30.481 | 0.8708857 | 0.07 | 50 | 0.4999943 | 3.3132 | 3.3508 | 3.3526 | 3.3176 | 3.315 | 3.2781 | 3.2761 | 3.3113 | 3.3141 | 3.3884 | 3.3919 | 3.3217 | 3.3162 | 3.2418 | 3.2385 | 3.3085 | 3.3139 | 3.4252 | 3.4305 | 3.3254 | 3.3169 | 3.2056 | 3.2007 | 3.3059 | 3.3136 | 3.4619 | 3.4688 | 3.329 | 3.3176 | 3.1698 | 3.1631 | 3.3031 | 3.3132 | 3.4983 | 3.5069 | 3.3322 | 3.3183 | 3.1336 | 3.1254 | 3.3006 | 3.3129
LFP_C_35_B_51_SOC_5-80_Part_1-1_ID_51号.xlsx | LFP | 51 | 51号 | 35 | 30.481 | 0.8708857 | 0.07 | 55 | 0.5499914 | 3.3155 | 3.3533 | 3.355 | 3.3199 | 3.3173 | 3.2801 | 3.2781 | 3.3134 | 3.3164 | 3.3912 | 3.3949 | 3.3243 | 3.3185 | 3.2437 | 3.24 | 3.3104 | 3.316 | 3.4284 | 3.4337 | 3.328 | 3.3192 | 3.207 | 3.2018 | 3.3078 | 3.3157 | 3.4653 | 3.4725 | 3.3318 | 3.3201 | 3.1707 | 3.1638 | 3.305 | 3.3153 | 3.502 | 3.5109 | 3.3345 | 3.3203 | 3.1342 | 3.1257 | 3.3018 | 3.3148
LFP_C_35_B_51_SOC_5-80_Part_1-1_ID_51号.xlsx | LFP | 51 | 51号 | 35 | 30.481 | 0.8708857 | 0.07 | 60 | 0.5999914 | 3.322 | 3.3605 | 3.3626 | 3.3269 | 3.3241 | 3.2857 | 3.2837 | 3.3206 | 3.3231 | 3.3996 | 3.4038 | 3.3317 | 3.3254 | 3.2488 | 3.2448 | 3.3169 | 3.3227 | 3.4374 | 3.4435 | 3.3359 | 3.3262 | 3.2113 | 3.2056 | 3.3131 | 3.3222 | 3.4749 | 3.4827 | 3.3401 | 3.3269 | 3.1744 | 3.1668 | 3.3104 | 3.3218 | 3.5123 | 3.5218 | 3.3436 | 3.3276 | 3.1375 | 3.1282 | 3.3069 | 3.3211
LFP_C_35_B_51_SOC_5-80_Part_1-1_ID_51号.xlsx | LFP | 51 | 51号 | 35 | 30.481 | 0.8708857 | 0.07 | 65 | 0.6499914 | 3.3368 | 3.375 | 3.377 | 3.3415 | 3.3387 | 3.3011 | 3.299 | 3.3348 | 3.3378 | 3.4133 | 3.417 | 3.3461 | 3.3399 | 3.2643 | 3.2604 | 3.3331 | 3.338 | 3.4512 | 3.4567 | 3.3506 | 3.341 | 3.2277 | 3.2221 | 3.3289 | 3.3373 | 3.4881 | 3.4955 | 3.3538 | 3.3417 | 3.1909 | 3.1835 | 3.3255 | 3.3368 | 3.525 | 3.5337 | 3.3571 | 3.3422 | 3.1542 | 3.1452 | 3.3224 | 3.3362
LFP_C_35_B_51_SOC_5-80_Part_1-1_ID_51号.xlsx | LFP | 51 | 51号 | 35 | 30.481 | 0.8708857 | 0.07 | 70 | 0.6999914 | 3.3436 | 3.3801 | 3.3817 | 3.3475 | 3.345 | 3.3089 | 3.3073 | 3.3417 | 3.3441 | 3.4168 | 3.42 | 3.3499 | 3.3454 | 3.2729 | 3.2697 | 3.3387 | 3.3436 | 3.4525 | 3.4572 | 3.3538 | 3.3464 | 3.2374 | 3.2328 | 3.3361 | 3.3434 | 3.4885 | 3.4946 | 3.3547 | 3.3461 | 3.2012 | 3.1949 | 3.3329 | 3.3424 | 3.5236 | 3.5311 | 3.3566 | 3.3459 | 3.1654 | 3.1577 | 3.3324 | 3.3426
LFP_C_35_B_51_SOC_5-80_Part_1-1_ID_51号.xlsx | LFP | 51 | 51号 | 35 | 30.481 | 0.8708857 | 0.07 | 75 | 0.7499914 | 3.3447 | 3.3803 | 3.3817 | 3.3482 | 3.3461 | 3.3108 | 3.3094 | 3.3431 | 3.3454 | 3.4161 | 3.4189 | 3.3505 | 3.3466 | 3.2759 | 3.2732 | 3.3406 | 3.345 | 3.4511 | 3.4553 | 3.3545 | 3.3478 | 3.2416 | 3.2374 | 3.3401 | 3.3455 | 3.4869 | 3.4925 | 3.358 | 3.3489 | 3.2077 | 3.2021 | 3.3368 | 3.345 | 3.5216 | 3.5285 | 3.3606 | 3.3494 | 3.173 | 3.1663 | 3.3343 | 3.3445
LFP_C_35_B_51_SOC_5-80_Part_1-1_ID_51号.xlsx | LFP | 51 | 51号 | 35 | 30.481 | 0.8708857 | 0.07 | 80 | 0.7999914 | 3.3457 | 3.3812 | 3.3826 | 3.3492 | 3.3471 | 3.3118 | 3.3104 | 3.344 | 3.3462 | 3.4168 | 3.4196 | 3.3526 | 3.348 | 3.2774 | 3.2746 | 3.3417 | 3.3461 | 3.4519 | 3.4561 | 3.3552 | 3.3487 | 3.2427 | 3.2386 | 3.3394 | 3.3457 | 3.4869 | 3.4923 | 3.358 | 3.3492 | 3.2083 | 3.2028 | 3.3371 | 3.3454 | 3.5216 | 3.5285 | 3.3613 | 3.3501 | 3.1742 | 3.1673 | 3.335 | 3.345
LFP_C_35_B_52_SOC_35.9283_Part_1-1_ID_52号.xlsx | LFP | 52 | 52号 | 35 | 31.8539 | 0.9101114 | 0.07 | 35.9283 | 0.3593029 | 3.3022 | 3.3348 | 3.3361 | 3.3046 | 3.3034 | 3.2711 | 3.27 | 3.3011 | 3.3029 | 3.3677 | 3.3699 | 3.3078 | 3.3043 | 3.2395 | 3.2374 | 3.3001 | 3.3031 | 3.4003 | 3.4037 | 3.3104 | 3.305 | 3.2079 | 3.2046 | 3.2992 | 3.3032 | 3.433 | 3.4374 | 3.3131 | 3.3059 | 3.1763 | 3.1719 | 3.296 | 3.3027 | 3.4646 | 3.4702 | 3.3157 | 3.3064 | 3.1445 | 3.1391 | 3.2939 | 3.3022
LFP_C_35_B_52_SOC_5-80_Part_1-1_ID_52号.xlsx | LFP | 52 | 52号 | 35 | 32.0162 | 0.9147486 | 0.07 | 5 | 0.04999714 | 3.1812 | 3.214 | 3.2155 | 3.1849 | 3.183 | 3.1503 | 3.1488 | 3.1802 | 3.1823 | 3.2472 | 3.2502 | 3.1884 | 3.184 | 3.1187 | 3.1159 | 3.1788 | 3.1824 | 3.2801 | 3.2843 | 3.1902 | 3.1844 | 3.0868 | 3.0823 | 3.1744 | 3.1814 | 3.3115 | 3.3173 | 3.1919 | 3.1842 | 3.0541 | 3.0482 | 3.1737 | 3.1814 | 3.344 | 3.3512 | 3.1974 | 3.1863 | 3.0234 | 3.0162 | 3.17 | 3.181
LFP_C_35_B_52_SOC_5-80_Part_1-1_ID_52号.xlsx | LFP | 52 | 52号 | 35 | 32.0162 | 0.9147486 | 0.07 | 10 | 0.09999429 | 3.2232 | 3.2576 | 3.2592 | 3.2263 | 3.2246 | 3.1907 | 3.1891 | 3.2214 | 3.2239 | 3.2918 | 3.295 | 3.2293 | 3.2251 | 3.157 | 3.154 | 3.2184 | 3.2234 | 3.3255 | 3.3301 | 3.2334 | 3.226 | 3.124 | 3.1192 | 3.2176 | 3.2239 | 3.3598 | 3.3659 | 3.237 | 3.2272 | 3.0912 | 3.085 | 3.2134 | 3.2232 | 3.3931 | 3.4007 | 3.2397 | 3.2275 | 3.0576 | 3.0501 | 3.2139 | 3.2239
LFP_C_35_B_52_SOC_5-80_Part_1-1_ID_52号.xlsx | LFP | 52 | 52号 | 35 | 32.0162 | 0.9147486 | 0.07 | 15 | 0.1499914 | 3.2397 | 3.2744 | 3.2759 | 3.2437 | 3.2414 | 3.207 | 3.2054 | 3.2386 | 3.2409 | 3.3096 | 3.3127 | 3.2474 | 3.2425 | 3.1735 | 3.1703 | 3.2355 | 3.2404 | 3.3436 | 3.3482 | 3.2488 | 3.2423 | 3.1391 | 3.1345 | 3.2339 | 3.2402 | 3.3778 | 3.384 | 3.2536 | 3.2437 | 3.1061 | 3.0999 | 3.2325 | 3.2407 | 3.4126 | 3.4202 | 3.2555 | 3.2441 | 3.0724 | 3.0646 | 3.227 | 3.2392
LFP_C_35_B_52_SOC_5-80_Part_1-1_ID_52号.xlsx | LFP | 52 | 52号 | 35 | 32.0162 | 0.9147486 | 0.07 | 20 | 0.1999914 | 3.2713 | 3.3064 | 3.308 | 3.2751 | 3.273 | 3.2381 | 3.2365 | 3.2695 | 3.2719 | 3.3417 | 3.3448 | 3.2788 | 3.2737 | 3.204 | 3.2009 | 3.2671 | 3.2719 | 3.3763 | 3.3812 | 3.2818 | 3.2744 | 3.1698 | 3.165 | 3.2641 | 3.2715 | 3.4109 | 3.417 | 3.285 | 3.2748 | 3.1356 | 3.1294 | 3.2611 | 3.2709 | 3.4449 | 3.4528 | 3.2852 | 3.2743 | 3.1006 | 3.0929 | 3.2574 | 3.2697
LFP_C_35_B_52_SOC_5-80_Part_1-1_ID_52号.xlsx | LFP | 52 | 52号 | 35 | 32.0162 | 0.9147486 | 0.07 | 25 | 0.2499914 | 3.2938 | 3.3292 | 3.331 | 3.2976 | 3.2955 | 3.2604 | 3.2588 | 3.292 | 3.2946 | 3.365 | 3.3682 | 3.3011 | 3.2962 | 3.226 | 3.2227 | 3.2894 | 3.2943 | 3.4 | 3.4049 | 3.3046 | 3.2969 | 3.1916 | 3.1867 | 3.2867 | 3.2941 | 3.4349 | 3.4412 | 3.3066 | 3.2971 | 3.1566 | 3.1503 | 3.2852 | 3.2941 | 3.4697 | 3.4776 | 3.3108 | 3.2981 | 3.1227 | 3.115 | 3.2815 | 3.2934
LFP_C_35_B_52_SOC_5-80_Part_1-1_ID_52号.xlsx | LFP | 52 | 52号 | 35 | 32.0162 | 0.9147486 | 0.07 | 30 | 0.2999886 | 3.3067 | 3.3422 | 3.3438 | 3.3106 | 3.3083 | 3.2732 | 3.2716 | 3.3055 | 3.3078 | 3.378 | 3.3812 | 3.3143 | 3.3092 | 3.239 | 3.2357 | 3.3025 | 3.3073 | 3.4128 | 3.4175 | 3.3176 | 3.3099 | 3.2046 | 3.1998 | 3.2997 | 3.3069 | 3.4477 | 3.4539 | 3.318 | 3.3094 | 3.1692 | 3.1631 | 3.2962 | 3.3059 | 3.4814 | 3.4893 | 3.321 | 3.3097 | 3.1345 | 3.1269 | 3.2936 | 3.3055
LFP_C_35_B_52_SOC_5-80_Part_1-1_ID_52号.xlsx | LFP | 52 | 52号 | 35 | 32.0162 | 0.9147486 | 0.07 | 35 | 0.3499857 | 3.3131 | 3.3491 | 3.3508 | 3.3166 | 3.3145 | 3.279 | 3.2772 | 3.3111 | 3.3136 | 3.3849 | 3.3884 | 3.3208 | 3.3155 | 3.2442 | 3.2409 | 3.3083 | 3.3134 | 3.4203 | 3.4252 | 3.3241 | 3.316 | 3.2093 | 3.2044 | 3.3055 | 3.3131 | 3.4553 | 3.4619 | 3.3269 | 3.3164 | 3.1744 | 3.1679 | 3.305 | 3.3136 | 3.4911 | 3.4993 | 3.3315 | 3.3178 | 3.1405 | 3.1324 | 3.3006 | 3.3127
LFP_C_35_B_52_SOC_5-80_Part_1-1_ID_52号.xlsx | LFP | 52 | 52号 | 35 | 32.0162 | 0.9147486 | 0.07 | 40 | 0.3999857 | 3.3118 | 3.3457 | 3.3473 | 3.3148 | 3.3131 | 3.2795 | 3.2781 | 3.3101 | 3.3125 | 3.38 | 3.3826 | 3.3185 | 3.3141 | 3.2467 | 3.2439 | 3.309 | 3.3127 | 3.4138 | 3.4179 | 3.322 | 3.3152 | 3.214 | 3.21 | 3.3059 | 3.3122 | 3.447 | 3.4526 | 3.3243 | 3.3155 | 3.1809 | 3.1753 | 3.3055 | 3.3127 | 3.4809 | 3.4877 | 3.328 | 3.3166 | 3.1484 | 3.1417 | 3.3036 | 3.3127
LFP_C_35_B_52_SOC_5-80_Part_1-1_ID_52号.xlsx | LFP | 52 | 52号 | 35 | 32.0162 | 0.9147486 | 0.07 | 45 | 0.4499857 | 3.3118 | 3.3452 | 3.3466 | 3.3152 | 3.3134 | 3.2804 | 3.279 | 3.3111 | 3.3129 | 3.3789 | 3.3815 | 3.3187 | 3.3145 | 3.2485 | 3.2458 | 3.3087 | 3.3125 | 3.4119 | 3.4158 | 3.3197 | 3.3145 | 3.2155 | 3.2115 | 3.3059 | 3.3118 | 3.4442 | 3.4495 | 3.3236 | 3.3152 | 3.1833 | 3.1782 | 3.3041 | 3.3118 | 3.4769 | 3.4834 | 3.3266 | 3.3159 | 3.1509 | 3.1447 | 3.3015 | 3.3113
LFP_C_35_B_52_SOC_5-80_Part_1-1_ID_52号.xlsx | LFP | 52 | 52号 | 35 | 32.0162 | 0.9147486 | 0.07 | 50 | 0.4999829 | 3.3136 | 3.3473 | 3.3487 | 3.3166 | 3.315 | 3.2815 | 3.2802 | 3.312 | 3.3141 | 3.381 | 3.3836 | 3.3203 | 3.3159 | 3.2493 | 3.2465 | 3.3099 | 3.3141 | 3.4142 | 3.4182 | 3.3234 | 3.3168 | 3.2167 | 3.2126 | 3.3078 | 3.3138 | 3.4474 | 3.4528 | 3.3264 | 3.3175 | 3.1842 | 3.1789 | 3.308 | 3.3145 | 3.4811 | 3.4879 | 3.3301 | 3.3187 | 3.1521 | 3.1456 | 3.3066 | 3.315
LFP_C_35_B_52_SOC_5-80_Part_1-1_ID_52号.xlsx | LFP | 52 | 52号 | 35 | 32.0162 | 0.9147486 | 0.07 | 55 | 0.5499829 | 3.3152 | 3.3492 | 3.3506 | 3.3189 | 3.3169 | 3.2834 | 3.2818 | 3.3143 | 3.3162 | 3.3833 | 3.3863 | 3.3213 | 3.3176 | 3.2504 | 3.2476 | 3.3113 | 3.3155 | 3.4163 | 3.4205 | 3.3234 | 3.3176 | 3.217 | 3.213 | 3.3099 | 3.3155 | 3.4498 | 3.4554 | 3.3285 | 3.3192 | 3.1849 | 3.1796 | 3.3064 | 3.3148 | 3.4825 | 3.4895 | 3.328 | 3.3183 | 3.1509 | 3.1442 | 3.306 | 3.3148
LFP_C_35_B_52_SOC_5-80_Part_1-1_ID_52号.xlsx | LFP | 52 | 52号 | 35 | 32.0162 | 0.9147486 | 0.07 | 60 | 0.5999829 | 3.3196 | 3.354 | 3.3557 | 3.3234 | 3.3213 | 3.2871 | 3.2855 | 3.3178 | 3.3201 | 3.3886 | 3.3917 | 3.3271 | 3.3222 | 3.2538 | 3.2507 | 3.3152 | 3.3199 | 3.4224 | 3.427 | 3.3304 | 3.3229 | 3.2204 | 3.216 | 3.3127 | 3.3196 | 3.4563 | 3.4623 | 3.3338 | 3.3238 | 3.1871 | 3.1812 | 3.3101 | 3.319 | 3.4897 | 3.4972 | 3.3368 | 3.3243 | 3.1538 | 3.1465 | 3.3111 | 3.3201
LFP_C_35_B_52_SOC_5-80_Part_1-1_ID_52号.xlsx | LFP | 52 | 52号 | 35 | 32.0162 | 0.9147486 | 0.07 | 65 | 0.64998 | 3.3331 | 3.3675 | 3.3691 | 3.3371 | 3.335 | 3.3011 | 3.2994 | 3.3315 | 3.334 | 3.4021 | 3.4052 | 3.341 | 3.3361 | 3.2681 | 3.265 | 3.3304 | 3.3343 | 3.4363 | 3.4409 | 3.3447 | 3.3373 | 3.2351 | 3.2306 | 3.3269 | 3.3336 | 3.4695 | 3.4756 | 3.3478 | 3.3378 | 3.2019 | 3.1958 | 3.3241 | 3.3331 | 3.5028 | 3.5104 | 3.3513 | 3.3385 | 3.1688 | 3.1612 | 3.3217 | 3.3329
LFP_C_35_B_52_SOC_5-80_Part_1-1_ID_52号.xlsx | LFP | 52 | 52号 | 35 | 32.0162 | 0.9147486 | 0.07 | 70 | 0.6999771 | 3.345 | 3.378 | 3.3794 | 3.3482 | 3.3462 | 3.3134 | 3.3122 | 3.344 | 3.3457 | 3.4114 | 3.414 | 3.3515 | 3.3473 | 3.2815 | 3.279 | 3.3415 | 3.3454 | 3.444 | 3.4477 | 3.3524 | 3.3473 | 3.2488 | 3.2451 | 3.3387 | 3.3445 | 3.4758 | 3.4809 | 3.3566 | 3.3482 | 3.217 | 3.2119 | 3.3368 | 3.3445 | 3.5083 | 3.5146 | 3.3568 | 3.3478 | 3.184 | 3.1777 | 3.3343 | 3.3436
LFP_C_35_B_52_SOC_5-80_Part_1-1_ID_52号.xlsx | LFP | 52 | 52号 | 35 | 32.0162 | 0.9147486 | 0.07 | 75 | 0.7499743 | 3.3466 | 3.3791 | 3.3803 | 3.3496 | 3.348 | 3.3157 | 3.3145 | 3.3459 | 3.3475 | 3.4119 | 3.4142 | 3.3519 | 3.3485 | 3.2841 | 3.2816 | 3.3433 | 3.3468 | 3.4437 | 3.4472 | 3.3533 | 3.3485 | 3.2519 | 3.2485 | 3.3408 | 3.3461 | 3.4751 | 3.4798 | 3.3571 | 3.3496 | 3.2207 | 3.216 | 3.339 | 3.3461 | 3.5072 | 3.513 | 3.3575 | 3.3492 | 3.1882 | 3.1826 | 3.3364 | 3.3452
LFP_C_35_B_52_SOC_5-80_Part_1-1_ID_52号.xlsx | LFP | 52 | 52号 | 35 | 32.0162 | 0.9147486 | 0.07 | 80 | 0.7999714 | 3.3459 | 3.3785 | 3.3798 | 3.3491 | 3.3473 | 3.315 | 3.3138 | 3.3447 | 3.3466 | 3.4114 | 3.4137 | 3.3519 | 3.3482 | 3.2834 | 3.2811 | 3.3429 | 3.3464 | 3.4435 | 3.447 | 3.3545 | 3.3489 | 3.2517 | 3.2483 | 3.3408 | 3.3461 | 3.4755 | 3.48 | 3.357 | 3.3494 | 3.22 | 3.2155 | 3.3406 | 3.3466 | 3.5081 | 3.5139 | 3.3605 | 3.3508 | 3.1891 | 3.1833 | 3.3375 | 3.3461
LFP_C_35_B_53_SOC_5-85_Part_1-1_ID_53号.xlsx | LFP | 53 | 53号 | 35 | 32.2981 | 0.9228029 | 0.07 | 5 | 0.05 | 3.1937 | 3.2317 | 3.2336 | 3.1972 | 3.1953 | 3.1575 | 3.1559 | 3.1916 | 3.1944 | 3.2698 | 3.2734 | 3.2004 | 3.1958 | 3.1205 | 3.1171 | 3.1898 | 3.1944 | 3.3076 | 3.3129 | 3.2035 | 3.1965 | 3.0838 | 3.0785 | 3.1858 | 3.1937 | 3.3443 | 3.3513 | 3.2081 | 3.1974 | 3.0474 | 3.0404 | 3.1831 | 3.1934 | 3.3815 | 3.3901 | 3.2115 | 3.1984 | 3.0111 | 3.0025 | 3.1796 | 3.193
LFP_C_35_B_53_SOC_5-85_Part_1-1_ID_53号.xlsx | LFP | 53 | 53号 | 35 | 32.2981 | 0.9228029 | 0.07 | 10 | 0.09999714 | 3.2242 | 3.2651 | 3.2674 | 3.2288 | 3.226 | 3.1854 | 3.1833 | 3.2218 | 3.2251 | 3.3062 | 3.3104 | 3.2315 | 3.2265 | 3.1454 | 3.1414 | 3.2197 | 3.2251 | 3.3466 | 3.3526 | 3.2369 | 3.2275 | 3.1065 | 3.1006 | 3.2155 | 3.2246 | 3.3863 | 3.3942 | 3.2409 | 3.2283 | 3.0676 | 3.0597 | 3.2149 | 3.2253 | 3.4267 | 3.4363 | 3.2418 | 3.2283 | 3.0283 | 3.0186 | 3.2083 | 3.2235
LFP_C_35_B_53_SOC_5-85_Part_1-1_ID_53号.xlsx | LFP | 53 | 53号 | 35 | 32.2981 | 0.9228029 | 0.07 | 15 | 0.1499971 | 3.2442 | 3.2862 | 3.2885 | 3.2486 | 3.2458 | 3.2044 | 3.2021 | 3.2423 | 3.2453 | 3.3285 | 3.3329 | 3.2536 | 3.2471 | 3.164 | 3.1596 | 3.24 | 3.2455 | 3.3699 | 3.3764 | 3.2578 | 3.2479 | 3.1238 | 3.1175 | 3.2374 | 3.2455 | 3.4112 | 3.4195 | 3.262 | 3.2488 | 3.0843 | 3.0759 | 3.2321 | 3.2446 | 3.4509 | 3.4611 | 3.2623 | 3.2481 | 3.0436 | 3.0334 | 3.2304 | 3.2444
LFP_C_35_B_53_SOC_5-85_Part_1-1_ID_53号.xlsx | LFP | 53 | 53号 | 35 | 32.2981 | 0.9228029 | 0.07 | 20 | 0.1999943 | 3.2755 | 3.3183 | 3.3206 | 3.2804 | 3.2771 | 3.2346 | 3.2323 | 3.2734 | 3.2764 | 3.3612 | 3.3657 | 3.2848 | 3.278 | 3.1932 | 3.1888 | 3.2704 | 3.2761 | 3.4033 | 3.41 | 3.2894 | 3.279 | 3.1524 | 3.1459 | 3.266 | 3.2757 | 3.4446 | 3.4532 | 3.2904 | 3.2785 | 3.111 | 3.1024 | 3.2616 | 3.2746 | 3.4848 | 3.4955 | 3.2967 | 3.2795 | 3.0713 | 3.061 | 3.2586 | 3.2746
LFP_C_35_B_53_SOC_5-85_Part_1-1_ID_53号.xlsx | LFP | 53 | 53号 | 35 | 32.2981 | 0.9228029 | 0.07 | 25 | 0.2499914 | 3.2973 | 3.341 | 3.3434 | 3.3024 | 3.299 | 3.2559 | 3.2534 | 3.2953 | 3.2983 | 3.3847 | 3.3894 | 3.3074 | 3.3001 | 3.214 | 3.2093 | 3.2913 | 3.298 | 3.4272 | 3.4342 | 3.3118 | 3.3008 | 3.1723 | 3.1656 | 3.2874 | 3.2978 | 3.4693 | 3.4783 | 3.3131 | 3.3004 | 3.1303 | 3.1215 | 3.2827 | 3.2966 | 3.5099 | 3.5211 | 3.3192 | 3.3015 | 3.0901 | 3.0794 | 3.2795 | 3.2964
LFP_C_35_B_53_SOC_5-85_Part_1-1_ID_53号.xlsx | LFP | 53 | 53号 | 35 | 32.2981 | 0.9228029 | 0.07 | 30 | 0.2999886 | 3.3074 | 3.351 | 3.3534 | 3.3125 | 3.3092 | 3.266 | 3.2636 | 3.3052 | 3.3085 | 3.3947 | 3.3994 | 3.3162 | 3.3097 | 3.2237 | 3.219 | 3.3008 | 3.3078 | 3.437 | 3.444 | 3.3215 | 3.3106 | 3.1821 | 3.1751 | 3.2992 | 3.3081 | 3.4797 | 3.4888 | 3.3262 | 3.3117 | 3.1414 | 3.1324 | 3.2936 | 3.3073 | 3.5204 | 3.5315 | 3.3299 | 3.312 | 3.1006 | 3.0901 | 3.2901 | 3.3069
LFP_C_35_B_53_SOC_5-85_Part_1-1_ID_53号.xlsx | LFP | 53 | 53号 | 35 | 32.2981 | 0.9228029 | 0.07 | 35 | 0.3499886 | 3.3131 | 3.3587 | 3.3615 | 3.319 | 3.315 | 3.2702 | 3.2674 | 3.3106 | 3.3143 | 3.4044 | 3.41 | 3.3248 | 3.3162 | 3.2267 | 3.2211 | 3.3059 | 3.3139 | 3.4486 | 3.4567 | 3.3275 | 3.3162 | 3.1826 | 3.1747 | 3.3011 | 3.3131 | 3.4916 | 3.502 | 3.3338 | 3.3171 | 3.1403 | 3.1303 | 3.2973 | 3.3127 | 3.5343 | 3.5469 | 3.3387 | 3.318 | 3.0987 | 3.0865 | 3.2939 | 3.3125
LFP_C_35_B_53_SOC_5-85_Part_1-1_ID_53号.xlsx | LFP | 53 | 53号 | 35 | 32.2981 | 0.9228029 | 0.07 | 40 | 0.3999886 | 3.3125 | 3.3543 | 3.3566 | 3.3176 | 3.3143 | 3.2729 | 3.2706 | 3.3106 | 3.3136 | 3.3966 | 3.401 | 3.3224 | 3.3155 | 3.2327 | 3.2283 | 3.3083 | 3.3138 | 3.4381 | 3.4447 | 3.3271 | 3.3166 | 3.1928 | 3.1863 | 3.3038 | 3.3131 | 3.4783 | 3.4869 | 3.328 | 3.316 | 3.1519 | 3.1438 | 3.2994 | 3.312 | 3.5176 | 3.5281 | 3.334 | 3.3169 | 3.1131 | 3.1031 | 3.2994 | 3.3129
LFP_C_35_B_53_SOC_5-85_Part_1-1_ID_53号.xlsx | LFP | 53 | 53号 | 35 | 32.2981 | 0.9228029 | 0.07 | 45 | 0.4499857 | 3.3125 | 3.3529 | 3.355 | 3.3173 | 3.3143 | 3.2743 | 3.2723 | 3.3103 | 3.3134 | 3.3935 | 3.3975 | 3.3217 | 3.3153 | 3.2355 | 3.2315 | 3.3073 | 3.3132 | 3.4331 | 3.4391 | 3.3257 | 3.3162 | 3.1967 | 3.1909 | 3.3043 | 3.3129 | 3.4725 | 3.4802 | 3.3296 | 3.3169 | 3.1582 | 3.1507 | 3.3031 | 3.3134 | 3.512 | 3.5216 | 3.3303 | 3.3168 | 3.1196 | 3.1105 | 3.2974 | 3.3117
LFP_C_35_B_53_SOC_5-85_Part_1-1_ID_53号.xlsx | LFP | 53 | 53号 | 35 | 32.2981 | 0.9228029 | 0.07 | 50 | 0.4999857 | 3.3145 | 3.355 | 3.3573 | 3.3185 | 3.316 | 3.2759 | 3.2738 | 3.312 | 3.3152 | 3.3958 | 3.4 | 3.3238 | 3.3173 | 3.2369 | 3.2328 | 3.309 | 3.315 | 3.4356 | 3.4419 | 3.3282 | 3.3183 | 3.1981 | 3.1921 | 3.3057 | 3.3148 | 3.4751 | 3.4832 | 3.3294 | 3.318 | 3.1586 | 3.1508 | 3.3046 | 3.3148 | 3.5144 | 3.5243 | 3.3368 | 3.3201 | 3.1217 | 3.1122 | 3.2997 | 3.3141
LFP_C_35_B_53_SOC_5-85_Part_1-1_ID_53号.xlsx | LFP | 53 | 53号 | 35 | 32.2981 | 0.9228029 | 0.07 | 55 | 0.5499857 | 3.3178 | 3.3585 | 3.3608 | 3.322 | 3.3194 | 3.2792 | 3.2769 | 3.3152 | 3.3185 | 3.3994 | 3.4038 | 3.3262 | 3.3203 | 3.2395 | 3.2353 | 3.3117 | 3.318 | 3.4393 | 3.4456 | 3.3317 | 3.3215 | 3.2007 | 3.1947 | 3.3085 | 3.3178 | 3.4788 | 3.4872 | 3.3361 | 3.3224 | 3.1621 | 3.1542 | 3.3053 | 3.3175 | 3.5181 | 3.5281 | 3.3396 | 3.3229 | 3.1236 | 3.114 | 3.3055 | 3.3185
LFP_C_35_B_53_SOC_5-85_Part_1-1_ID_53号.xlsx | LFP | 53 | 53号 | 35 | 32.2981 | 0.9228029 | 0.07 | 60 | 0.5999857 | 3.3308 | 3.3722 | 3.3747 | 3.3361 | 3.3329 | 3.2918 | 3.2894 | 3.328 | 3.3317 | 3.414 | 3.4186 | 3.3397 | 3.3334 | 3.2511 | 3.2465 | 3.3243 | 3.3311 | 3.4544 | 3.4611 | 3.3455 | 3.3347 | 3.2115 | 3.2049 | 3.3208 | 3.3308 | 3.4946 | 3.5034 | 3.3468 | 3.3343 | 3.1711 | 3.1626 | 3.3162 | 3.3296 | 3.5334 | 3.5439 | 3.3531 | 3.3357 | 3.1328 | 3.1222 | 3.3131 | 3.3294
LFP_C_35_B_53_SOC_5-85_Part_1-1_ID_53号.xlsx | LFP | 53 | 53号 | 35 | 32.2981 | 0.9228029 | 0.07 | 65 | 0.6499857 | 3.3415 | 3.3826 | 3.3849 | 3.3464 | 3.3436 | 3.3029 | 3.3006 | 3.3392 | 3.3427 | 3.424 | 3.4282 | 3.3512 | 3.3445 | 3.2634 | 3.259 | 3.3361 | 3.3424 | 3.4642 | 3.4704 | 3.3552 | 3.3454 | 3.2239 | 3.2176 | 3.3329 | 3.3422 | 3.5039 | 3.512 | 3.3563 | 3.345 | 3.1839 | 3.1758 | 3.3289 | 3.3412 | 3.5427 | 3.5524 | 3.3624 | 3.3464 | 3.1459 | 3.1361 | 3.3292 | 3.3422
LFP_C_35_B_53_SOC_5-85_Part_1-1_ID_53号.xlsx | LFP | 53 | 53号 | 35 | 32.2981 | 0.9228029 | 0.07 | 70 | 0.6999829 | 3.3455 | 3.3852 | 3.387 | 3.3499 | 3.3473 | 3.3083 | 3.3064 | 3.3436 | 3.3464 | 3.4247 | 3.4284 | 3.354 | 3.3482 | 3.2702 | 3.2665 | 3.3408 | 3.3462 | 3.4635 | 3.469 | 3.3573 | 3.3489 | 3.2321 | 3.2267 | 3.338 | 3.3459 | 3.502 | 3.509 | 3.3608 | 3.3496 | 3.1942 | 3.1873 | 3.3371 | 3.3462 | 3.5406 | 3.5494 | 3.3649 | 3.3508 | 3.1575 | 3.1488 | 3.3357 | 3.3468
LFP_C_35_B_53_SOC_5-85_Part_1-1_ID_53号.xlsx | LFP | 53 | 53号 | 35 | 32.2981 | 0.9228029 | 0.07 | 75 | 0.74998 | 3.3461 | 3.3845 | 3.3863 | 3.3499 | 3.3477 | 3.3097 | 3.308 | 3.3443 | 3.3468 | 3.4231 | 3.4265 | 3.3538 | 3.3487 | 3.2725 | 3.2693 | 3.3429 | 3.3471 | 3.4614 | 3.4663 | 3.3573 | 3.3496 | 3.2357 | 3.2309 | 3.341 | 3.3473 | 3.4993 | 3.5058 | 3.3587 | 3.3496 | 3.1984 | 3.1921 | 3.3366 | 3.3459 | 3.5357 | 3.5436 | 3.3636 | 3.3506 | 3.1623 | 3.1545 | 3.3369 | 3.3469
LFP_C_35_B_53_SOC_5-85_Part_1-1_ID_53号.xlsx | LFP | 53 | 53号 | 35 | 32.2981 | 0.9228029 | 0.07 | 80 | 0.79998 | 3.3461 | 3.3845 | 3.3863 | 3.3499 | 3.3475 | 3.3097 | 3.308 | 3.3448 | 3.3469 | 3.4235 | 3.4268 | 3.354 | 3.3487 | 3.2725 | 3.2693 | 3.3429 | 3.3471 | 3.4616 | 3.4665 | 3.3577 | 3.3498 | 3.2357 | 3.2309 | 3.3396 | 3.3466 | 3.499 | 3.5055 | 3.358 | 3.3492 | 3.1979 | 3.1916 | 3.3361 | 3.3455 | 3.5357 | 3.5436 | 3.3627 | 3.3501 | 3.1614 | 3.1538 | 3.3361 | 3.3464
LFP_C_35_B_53_SOC_5-85_Part_1-1_ID_53号.xlsx | LFP | 53 | 53号 | 35 | 32.2981 | 0.9228029 | 0.07 | 85 | 0.8499771 | 3.3468 | 3.3845 | 3.3861 | 3.3499 | 3.3482 | 3.3111 | 3.3096 | 3.345 | 3.3475 | 3.4221 | 3.4251 | 3.354 | 3.3492 | 3.275 | 3.2718 | 3.3429 | 3.3473 | 3.4591 | 3.4637 | 3.3552 | 3.3492 | 3.2378 | 3.2335 | 3.3399 | 3.3464 | 3.4955 | 3.5016 | 3.3592 | 3.3501 | 3.2019 | 3.196 | 3.3375 | 3.3461 | 3.532 | 3.5394 | 3.3603 | 3.3498 | 3.1654 | 3.1582 | 3.3345 | 3.3452
LFP_C_35_B_53_SOC_53.3916_Part_1-1_ID_53号.xlsx | LFP | 53 | 53号 | 35 | 32.1183 | 0.9176657 | 0.07 | 53.3916 | 0.5339143 | 3.3062 | 3.3436 | 3.3452 | 3.3094 | 3.3076 | 3.2708 | 3.2692 | 3.305 | 3.3071 | 3.3812 | 3.3843 | 3.3138 | 3.3089 | 3.2349 | 3.2317 | 3.3034 | 3.3073 | 3.4184 | 3.423 | 3.3157 | 3.3092 | 3.1986 | 3.194 | 3.2994 | 3.3064 | 3.4542 | 3.4605 | 3.3201 | 3.3101 | 3.1628 | 3.157 | 3.2971 | 3.3062 | 3.4906 | 3.4981 | 3.3204 | 3.3096 | 3.1263 | 3.1191 | 3.2938 | 3.3052
LFP_C_35_B_54_SOC_25.7640_Part_1-1_ID_54号.xlsx | LFP | 54 | 54号 | 35 | 33.5406 | 0.9583029 | 0.07 | 25.764 | 0.2576657 | 3.292 | 3.3269 | 3.3282 | 3.2946 | 3.2932 | 3.2586 | 3.2574 | 3.2911 | 3.2927 | 3.3619 | 3.3643 | 3.2978 | 3.2941 | 3.2249 | 3.2225 | 3.2888 | 3.2925 | 3.3963 | 3.4 | 3.2992 | 3.2941 | 3.1905 | 3.187 | 3.2878 | 3.2925 | 3.4309 | 3.4358 | 3.3032 | 3.2955 | 3.1572 | 3.1524 | 3.2869 | 3.2931 | 3.4656 | 3.4716 | 3.3038 | 3.2955 | 3.1231 | 3.1171 | 3.2848 | 3.2927
LFP_C_35_B_54_SOC_5-85_Part_1-1_ID_54号.xlsx | LFP | 54 | 54号 | 35 | 33.6816 | 0.9623314 | 0.07 | 5 | 0.05 | 3.1998 | 3.2344 | 3.2357 | 3.2033 | 3.2014 | 3.1671 | 3.1658 | 3.1981 | 3.2005 | 3.269 | 3.2718 | 3.2068 | 3.2023 | 3.1338 | 3.1309 | 3.1958 | 3.2004 | 3.3031 | 3.3073 | 3.2083 | 3.2025 | 3.0999 | 3.0955 | 3.1928 | 3.1995 | 3.3366 | 3.3422 | 3.2102 | 3.2025 | 3.0657 | 3.0601 | 3.1894 | 3.1988 | 3.3698 | 3.3768 | 3.2142 | 3.2035 | 3.0325 | 3.0253 | 3.1875 | 3.1986
LFP_C_35_B_54_SOC_5-85_Part_1-1_ID_54号.xlsx | LFP | 54 | 54号 | 35 | 33.6816 | 0.9623314 | 0.07 | 10 | 0.09999714 | 3.2242 | 3.2607 | 3.2625 | 3.2275 | 3.2256 | 3.1896 | 3.1879 | 3.2225 | 3.2251 | 3.2974 | 3.3006 | 3.2315 | 3.2267 | 3.1544 | 3.1511 | 3.2211 | 3.2254 | 3.3338 | 3.3385 | 3.2353 | 3.2279 | 3.1194 | 3.1147 | 3.2193 | 3.2256 | 3.3701 | 3.3763 | 3.2385 | 3.2286 | 3.0843 | 3.078 | 3.2151 | 3.2248 | 3.4054 | 3.4131 | 3.2414 | 3.2291 | 3.049 | 3.0411 | 3.2128 | 3.2246
LFP_C_35_B_54_SOC_5-85_Part_1-1_ID_54号.xlsx | LFP | 54 | 54号 | 35 | 33.6816 | 0.9623314 | 0.07 | 15 | 0.1499943 | 3.2453 | 3.2825 | 3.2843 | 3.2486 | 3.2467 | 3.2098 | 3.2081 | 3.2437 | 3.2462 | 3.3199 | 3.3231 | 3.2532 | 3.2479 | 3.174 | 3.1707 | 3.2421 | 3.2465 | 3.357 | 3.3619 | 3.2564 | 3.2486 | 3.1382 | 3.1333 | 3.2402 | 3.2465 | 3.3938 | 3.4003 | 3.2602 | 3.2496 | 3.1025 | 3.0961 | 3.2355 | 3.2455 | 3.4296 | 3.4377 | 3.2599 | 3.2488 | 3.0655 | 3.0574 | 3.2317 | 3.2444
LFP_C_35_B_54_SOC_5-85_Part_1-1_ID_54号.xlsx | LFP | 54 | 54号 | 35 | 33.6816 | 0.9623314 | 0.07 | 20 | 0.1999914 | 3.2759 | 3.3136 | 3.3155 | 3.2799 | 3.2776 | 3.2402 | 3.2385 | 3.274 | 3.2767 | 3.3517 | 3.355 | 3.2827 | 3.2781 | 3.2032 | 3.1998 | 3.2723 | 3.2767 | 3.3891 | 3.3942 | 3.2873 | 3.2792 | 3.1671 | 3.1621 | 3.2685 | 3.2761 | 3.4258 | 3.4326 | 3.2904 | 3.2797 | 3.1305 | 3.1238 | 3.2658 | 3.2759 | 3.4626 | 3.4709 | 3.2936 | 3.2804 | 3.0943 | 3.0861 | 3.2657 | 3.2767
LFP_C_35_B_54_SOC_5-85_Part_1-1_ID_54号.xlsx | LFP | 54 | 54号 | 35 | 33.6816 | 0.9623314 | 0.07 | 25 | 0.2499886 | 3.298 | 3.3362 | 3.3382 | 3.3022 | 3.2997 | 3.2618 | 3.2599 | 3.296 | 3.2988 | 3.3749 | 3.3784 | 3.3059 | 3.3006 | 3.2249 | 3.2212 | 3.2934 | 3.2987 | 3.4126 | 3.4177 | 3.308 | 3.3008 | 3.1871 | 3.1821 | 3.2902 | 3.298 | 3.4497 | 3.4565 | 3.3101 | 3.3008 | 3.1498 | 3.1429 | 3.2867 | 3.2971 | 3.4862 | 3.4948 | 3.3129 | 3.3008 | 3.1126 | 3.1043 | 3.2834 | 3.2964
LFP_C_35_B_54_SOC_5-85_Part_1-1_ID_54号.xlsx | LFP | 54 | 54号 | 35 | 33.6816 | 0.9623314 | 0.07 | 30 | 0.2999886 | 3.3076 | 3.3459 | 3.3478 | 3.3111 | 3.309 | 3.2713 | 3.2695 | 3.3055 | 3.3083 | 3.3842 | 3.3879 | 3.3155 | 3.3101 | 3.2342 | 3.2307 | 3.3027 | 3.308 | 3.4221 | 3.4272 | 3.3189 | 3.3106 | 3.197 | 3.1919 | 3.3013 | 3.3083 | 3.46 | 3.4669 | 3.3224 | 3.3115 | 3.1603 | 3.1535 | 3.2997 | 3.3085 | 3.4976 | 3.506 | 3.3236 | 3.3115 | 3.1231 | 3.1149 | 3.2969 | 3.308
LFP_C_35_B_54_SOC_5-85_Part_1-1_ID_54号.xlsx | LFP | 54 | 54号 | 35 | 33.6816 | 0.9623314 | 0.07 | 35 | 0.3499857 | 3.3136 | 3.3534 | 3.3556 | 3.3182 | 3.3153 | 3.2759 | 3.2738 | 3.312 | 3.3146 | 3.3935 | 3.3975 | 3.3213 | 3.3159 | 3.2372 | 3.2332 | 3.308 | 3.3139 | 3.4323 | 3.4381 | 3.3241 | 3.316 | 3.1982 | 3.1925 | 3.3062 | 3.3139 | 3.4711 | 3.479 | 3.3301 | 3.3176 | 3.161 | 3.1533 | 3.3041 | 3.3143 | 3.5102 | 3.5197 | 3.334 | 3.3185 | 3.1235 | 3.114 | 3.2992 | 3.3134
LFP_C_35_B_54_SOC_5-85_Part_1-1_ID_54号.xlsx | LFP | 54 | 54号 | 35 | 33.6816 | 0.9623314 | 0.07 | 40 | 0.3999857 | 3.3125 | 3.3498 | 3.3513 | 3.3164 | 3.3141 | 3.2772 | 3.2757 | 3.3106 | 3.3131 | 3.387 | 3.3903 | 3.3199 | 3.315 | 3.2413 | 3.2378 | 3.3081 | 3.3129 | 3.4237 | 3.4286 | 3.3232 | 3.3157 | 3.2051 | 3.2004 | 3.3071 | 3.3134 | 3.4607 | 3.4672 | 3.3269 | 3.3166 | 3.1696 | 3.1633 | 3.3055 | 3.3134 | 3.4974 | 3.5053 | 3.3306 | 3.3176 | 3.1342 | 3.1264 | 3.301 | 3.3125
LFP_C_35_B_54_SOC_5-85_Part_1-1_ID_54号.xlsx | LFP | 54 | 54号 | 35 | 33.6816 | 0.9623314 | 0.07 | 45 | 0.4499857 | 3.3122 | 3.3485 | 3.3499 | 3.3159 | 3.3139 | 3.2783 | 3.2767 | 3.3108 | 3.3131 | 3.3847 | 3.3877 | 3.3194 | 3.3148 | 3.2434 | 3.2404 | 3.3096 | 3.3132 | 3.4207 | 3.4251 | 3.3231 | 3.3159 | 3.2086 | 3.2042 | 3.3062 | 3.3127 | 3.456 | 3.4618 | 3.3259 | 3.3164 | 3.1735 | 3.1679 | 3.3057 | 3.3132 | 3.4918 | 3.499 | 3.3292 | 3.3175 | 3.1391 | 3.1322 | 3.3018 | 3.3124
LFP_C_35_B_54_SOC_5-85_Part_1-1_ID_54号.xlsx | LFP | 54 | 54号 | 35 | 33.6816 | 0.9623314 | 0.07 | 50 | 0.4999829 | 3.3141 | 3.3503 | 3.3519 | 3.3178 | 3.3157 | 3.2799 | 3.2783 | 3.3124 | 3.3146 | 3.3866 | 3.3896 | 3.3213 | 3.3166 | 3.2448 | 3.2418 | 3.3099 | 3.3143 | 3.4221 | 3.4267 | 3.3243 | 3.3173 | 3.2094 | 3.2052 | 3.3076 | 3.3141 | 3.4577 | 3.4637 | 3.3273 | 3.3178 | 3.1747 | 3.1689 | 3.3052 | 3.3138 | 3.493 | 3.5004 | 3.3303 | 3.3185 | 3.1398 | 3.1326 | 3.3057 | 3.3146
LFP_C_35_B_54_SOC_5-85_Part_1-1_ID_54号.xlsx | LFP | 54 | 54号 | 35 | 33.6816 | 0.9623314 | 0.07 | 55 | 0.54998 | 3.3162 | 3.3526 | 3.3541 | 3.3201 | 3.3178 | 3.282 | 3.2804 | 3.3145 | 3.3169 | 3.3889 | 3.3921 | 3.3224 | 3.3183 | 3.2464 | 3.2434 | 3.3118 | 3.3164 | 3.4244 | 3.4291 | 3.3245 | 3.3185 | 3.2107 | 3.2061 | 3.3089 | 3.3155 | 3.4597 | 3.4658 | 3.3292 | 3.3196 | 3.176 | 3.17 | 3.3064 | 3.3153 | 3.4951 | 3.5025 | 3.3329 | 3.3206 | 3.1412 | 3.134 | 3.3045 | 3.3152
LFP_C_35_B_54_SOC_5-85_Part_1-1_ID_54号.xlsx | LFP | 54 | 54号 | 35 | 33.6816 | 0.9623314 | 0.07 | 60 | 0.59998 | 3.3224 | 3.3596 | 3.3612 | 3.3261 | 3.3241 | 3.2876 | 3.2859 | 3.3206 | 3.3231 | 3.3965 | 3.3998 | 3.3306 | 3.3254 | 3.2519 | 3.2488 | 3.3192 | 3.3234 | 3.4335 | 3.4384 | 3.3343 | 3.3264 | 3.2165 | 3.2118 | 3.3155 | 3.3229 | 3.4693 | 3.4758 | 3.3359 | 3.3264 | 3.1802 | 3.1738 | 3.3148 | 3.3231 | 3.5057 | 3.5137 | 3.3415 | 3.328 | 3.1458 | 3.1377 | 3.3104 | 3.322
LFP_C_35_B_54_SOC_5-85_Part_1-1_ID_54号.xlsx | LFP | 54 | 54号 | 35 | 33.6816 | 0.9623314 | 0.07 | 65 | 0.6499771 | 3.3415 | 3.3782 | 3.38 | 3.3454 | 3.3433 | 3.3069 | 3.3052 | 3.3403 | 3.3426 | 3.4152 | 3.4184 | 3.3496 | 3.3443 | 3.2716 | 3.2685 | 3.3373 | 3.3422 | 3.4512 | 3.456 | 3.3527 | 3.345 | 3.236 | 3.2314 | 3.3345 | 3.3417 | 3.4869 | 3.493 | 3.3561 | 3.3457 | 3.2007 | 3.1944 | 3.332 | 3.3413 | 3.5225 | 3.5301 | 3.3554 | 3.3448 | 3.164 | 3.1563 | 3.3313 | 3.3413
LFP_C_35_B_54_SOC_5-85_Part_1-1_ID_54号.xlsx | LFP | 54 | 54号 | 35 | 33.6816 | 0.9623314 | 0.07 | 70 | 0.6999771 | 3.3471 | 3.3826 | 3.384 | 3.3506 | 3.3485 | 3.3134 | 3.3118 | 3.3455 | 3.3478 | 3.4184 | 3.421 | 3.3529 | 3.3491 | 3.2787 | 3.2758 | 3.3431 | 3.3473 | 3.4532 | 3.4572 | 3.3564 | 3.3499 | 3.2442 | 3.2402 | 3.3408 | 3.3471 | 3.4879 | 3.4934 | 3.3596 | 3.3508 | 3.21 | 3.2046 | 3.3387 | 3.3468 | 3.5227 | 3.5295 | 3.3592 | 3.3501 | 3.1745 | 3.1679 | 3.3354 | 3.3455
LFP_C_35_B_54_SOC_5-85_Part_1-1_ID_54号.xlsx | LFP | 54 | 54号 | 35 | 33.6816 | 0.9623314 | 0.07 | 75 | 0.7499743 | 3.3473 | 3.3822 | 3.3835 | 3.3506 | 3.3489 | 3.3145 | 3.3131 | 3.3461 | 3.348 | 3.4172 | 3.4196 | 3.3534 | 3.3496 | 3.2806 | 3.2783 | 3.344 | 3.3478 | 3.4514 | 3.4551 | 3.3561 | 3.3503 | 3.2469 | 3.2432 | 3.342 | 3.3475 | 3.4853 | 3.4904 | 3.3568 | 3.3499 | 3.2125 | 3.2073 | 3.339 | 3.3466 | 3.5188 | 3.525 | 3.3582 | 3.3498 | 3.1782 | 3.1721 | 3.3366 | 3.3457
LFP_C_35_B_54_SOC_5-85_Part_1-1_ID_54号.xlsx | LFP | 54 | 54号 | 35 | 33.6816 | 0.9623314 | 0.07 | 80 | 0.7999743 | 3.3473 | 3.3819 | 3.3833 | 3.3503 | 3.3485 | 3.3141 | 3.3129 | 3.3459 | 3.3478 | 3.4168 | 3.4193 | 3.3524 | 3.3491 | 3.2802 | 3.2776 | 3.3436 | 3.3473 | 3.4509 | 3.4546 | 3.3556 | 3.3498 | 3.2464 | 3.2427 | 3.3415 | 3.3471 | 3.4851 | 3.49 | 3.3585 | 3.3505 | 3.2128 | 3.2079 | 3.3392 | 3.3466 | 3.519 | 3.5251 | 3.361 | 3.351 | 3.1791 | 3.173 | 3.3373 | 3.3464
LFP_C_35_B_54_SOC_5-85_Part_1-1_ID_54号.xlsx | LFP | 54 | 54号 | 35 | 33.6816 | 0.9623314 | 0.07 | 85 | 0.8499743 | 3.3462 | 3.3805 | 3.3817 | 3.3487 | 3.3473 | 3.3134 | 3.3124 | 3.3447 | 3.3468 | 3.4147 | 3.417 | 3.351 | 3.348 | 3.2802 | 3.2778 | 3.3436 | 3.3466 | 3.4486 | 3.4521 | 3.3533 | 3.3485 | 3.2469 | 3.2434 | 3.341 | 3.3461 | 3.4818 | 3.4865 | 3.3548 | 3.3485 | 3.213 | 3.2086 | 3.3382 | 3.3452 | 3.5148 | 3.5206 | 3.3584 | 3.3494 | 3.1802 | 3.1744 | 3.3387 | 3.3461
LFP_C_35_B_55_SOC_39.4565_Part_1-1_ID_55号.xlsx | LFP | 55 | 55号 | 35 | 32.092 | 0.9169143 | 0.07 | 39.4565 | 0.39458 | 3.3025 | 3.3371 | 3.3385 | 3.3052 | 3.3039 | 3.2695 | 3.2683 | 3.3011 | 3.3032 | 3.3719 | 3.3745 | 3.3078 | 3.3045 | 3.2357 | 3.2332 | 3.299 | 3.3029 | 3.4059 | 3.4096 | 3.3099 | 3.3048 | 3.2019 | 3.1981 | 3.298 | 3.3029 | 3.4402 | 3.4453 | 3.3138 | 3.3059 | 3.1688 | 3.1638 | 3.2952 | 3.3025 | 3.4741 | 3.4804 | 3.3159 | 3.3062 | 3.1349 | 3.1291 | 3.2953 | 3.3032
LFP_C_35_B_55_SOC_5-85_Part_1-1_ID_55号.xlsx | LFP | 55 | 55号 | 35 | 32.2282 | 0.9208057 | 0.07 | 5 | 0.04999714 | 3.1875 | 3.2225 | 3.2242 | 3.1907 | 3.1889 | 3.1545 | 3.1528 | 3.1858 | 3.1881 | 3.2574 | 3.2606 | 3.1937 | 3.1894 | 3.1203 | 3.1173 | 3.1828 | 3.1877 | 3.2916 | 3.2962 | 3.1974 | 3.1905 | 3.0865 | 3.082 | 3.1821 | 3.1881 | 3.3266 | 3.3326 | 3.1989 | 3.1907 | 3.0525 | 3.0461 | 3.1774 | 3.1868 | 3.3599 | 3.3675 | 3.2007 | 3.1907 | 3.0179 | 3.0102 | 3.1763 | 3.1868
LFP_C_35_B_55_SOC_5-85_Part_1-1_ID_55号.xlsx | LFP | 55 | 55号 | 35 | 32.2282 | 0.9208057 | 0.07 | 10 | 0.09999429 | 3.223 | 3.2599 | 3.2618 | 3.2265 | 3.2244 | 3.1879 | 3.1863 | 3.2211 | 3.2237 | 3.2969 | 3.3004 | 3.2296 | 3.2251 | 3.1521 | 3.1486 | 3.2179 | 3.2232 | 3.3331 | 3.338 | 3.2323 | 3.2254 | 3.1159 | 3.1107 | 3.2165 | 3.2234 | 3.3694 | 3.3761 | 3.2351 | 3.2258 | 3.0801 | 3.0734 | 3.2121 | 3.2225 | 3.4049 | 3.4133 | 3.2369 | 3.2258 | 3.0439 | 3.0355 | 3.2081 | 3.2212
LFP_C_35_B_55_SOC_5-85_Part_1-1_ID_55号.xlsx | LFP | 55 | 55号 | 35 | 32.2282 | 0.9208057 | 0.07 | 15 | 0.1499914 | 3.2411 | 3.2788 | 3.2806 | 3.2453 | 3.2427 | 3.2056 | 3.2037 | 3.2393 | 3.242 | 3.3164 | 3.3201 | 3.2492 | 3.2437 | 3.169 | 3.1656 | 3.2363 | 3.2416 | 3.3536 | 3.3587 | 3.2528 | 3.2444 | 3.1328 | 3.1275 | 3.2355 | 3.2423 | 3.391 | 3.398 | 3.2567 | 3.2455 | 3.0968 | 3.0899 | 3.2309 | 3.2414 | 3.4272 | 3.4358 | 3.2562 | 3.2446 | 3.0594 | 3.0508 | 3.2267 | 3.24
LFP_C_35_B_55_SOC_5-85_Part_1-1_ID_55号.xlsx | LFP | 55 | 55号 | 35 | 32.2282 | 0.9208057 | 0.07 | 20 | 0.1999886 | 3.2719 | 3.3099 | 3.3118 | 3.2761 | 3.2736 | 3.2362 | 3.2344 | 3.2702 | 3.2729 | 3.3482 | 3.3517 | 3.2792 | 3.2743 | 3.1991 | 3.1953 | 3.2671 | 3.2725 | 3.3854 | 3.3907 | 3.2816 | 3.2744 | 3.1619 | 3.1566 | 3.2634 | 3.2718 | 3.4221 | 3.4291 | 3.2866 | 3.2755 | 3.1256 | 3.1185 | 3.2606 | 3.2715 | 3.459 | 3.4677 | 3.2894 | 3.2758 | 3.089 | 3.0802 | 3.2578 | 3.2711
LFP_C_35_B_55_SOC_5-85_Part_1-1_ID_55号.xlsx | LFP | 55 | 55号 | 35 | 32.2282 | 0.9208057 | 0.07 | 25 | 0.2499857 | 3.2948 | 3.3334 | 3.3354 | 3.2992 | 3.2964 | 3.2583 | 3.2565 | 3.2934 | 3.296 | 3.3724 | 3.3761 | 3.3022 | 3.2971 | 3.2207 | 3.217 | 3.2909 | 3.2957 | 3.4105 | 3.4161 | 3.3069 | 3.2983 | 3.1837 | 3.1782 | 3.2869 | 3.2953 | 3.4481 | 3.4553 | 3.3106 | 3.299 | 3.1466 | 3.1393 | 3.2862 | 3.2957 | 3.4862 | 3.4953 | 3.3115 | 3.2988 | 3.1091 | 3.1001 | 3.2804 | 3.2941
LFP_C_35_B_55_SOC_5-85_Part_1-1_ID_55号.xlsx | LFP | 55 | 55号 | 35 | 32.2282 | 0.9208057 | 0.07 | 30 | 0.2999857 | 3.3059 | 3.3445 | 3.3466 | 3.3094 | 3.3074 | 3.2692 | 3.2672 | 3.3043 | 3.3069 | 3.3835 | 3.3873 | 3.3143 | 3.3087 | 3.2321 | 3.2283 | 3.3024 | 3.3071 | 3.4219 | 3.4275 | 3.3169 | 3.309 | 3.1946 | 3.1891 | 3.2999 | 3.3069 | 3.4598 | 3.4672 | 3.3192 | 3.3092 | 3.157 | 3.1498 | 3.2948 | 3.3057 | 3.4965 | 3.5055 | 3.3245 | 3.3101 | 3.1203 | 3.1115 | 3.295 | 3.3066
LFP_C_35_B_55_SOC_5-85_Part_1-1_ID_55号.xlsx | LFP | 55 | 55号 | 35 | 32.2282 | 0.9208057 | 0.07 | 35 | 0.3499829 | 3.3127 | 3.3529 | 3.3552 | 3.3168 | 3.3141 | 3.2743 | 3.2722 | 3.3101 | 3.3134 | 3.3933 | 3.3975 | 3.322 | 3.3152 | 3.2355 | 3.2314 | 3.3069 | 3.3131 | 3.433 | 3.4393 | 3.3266 | 3.3162 | 3.197 | 3.1907 | 3.3036 | 3.3129 | 3.4723 | 3.4806 | 3.3275 | 3.3159 | 3.1575 | 3.1493 | 3.3022 | 3.3129 | 3.5113 | 3.5216 | 3.3313 | 3.3164 | 3.1192 | 3.1092 | 3.2994 | 3.3127
LFP_C_35_B_55_SOC_5-85_Part_1-1_ID_55号.xlsx | LFP | 55 | 55号 | 35 | 32.2282 | 0.9208057 | 0.07 | 40 | 0.3999829 | 3.3118 | 3.3496 | 3.3513 | 3.316 | 3.3136 | 3.2764 | 3.2746 | 3.3099 | 3.3127 | 3.3873 | 3.3908 | 3.3199 | 3.3145 | 3.24 | 3.2365 | 3.3073 | 3.3124 | 3.4244 | 3.4296 | 3.3232 | 3.315 | 3.2035 | 3.1984 | 3.3045 | 3.312 | 3.4611 | 3.4679 | 3.3266 | 3.3157 | 3.1669 | 3.1605 | 3.3015 | 3.3115 | 3.4976 | 3.506 | 3.3268 | 3.315 | 3.13 | 3.1217 | 3.298 | 3.3104
LFP_C_35_B_55_SOC_5-85_Part_1-1_ID_55号.xlsx | LFP | 55 | 55号 | 35 | 32.2282 | 0.9208057 | 0.07 | 45 | 0.4499829 | 3.312 | 3.3485 | 3.3503 | 3.3159 | 3.3138 | 3.2778 | 3.2761 | 3.3106 | 3.3129 | 3.3854 | 3.3886 | 3.3197 | 3.3148 | 3.2425 | 3.2393 | 3.308 | 3.3127 | 3.4212 | 3.4261 | 3.3215 | 3.3148 | 3.2067 | 3.2021 | 3.305 | 3.312 | 3.4567 | 3.463 | 3.3259 | 3.3159 | 3.1717 | 3.1656 | 3.3025 | 3.3118 | 3.4923 | 3.5 | 3.329 | 3.3164 | 3.1366 | 3.1291 | 3.2999 | 3.3113
LFP_C_35_B_55_SOC_5-85_Part_1-1_ID_55号.xlsx | LFP | 55 | 55号 | 35 | 32.2282 | 0.9208057 | 0.07 | 50 | 0.4999829 | 3.3129 | 3.3496 | 3.3513 | 3.3164 | 3.3145 | 3.2785 | 3.2769 | 3.3118 | 3.3141 | 3.3866 | 3.39 | 3.321 | 3.3159 | 3.2434 | 3.2402 | 3.309 | 3.3138 | 3.4226 | 3.4275 | 3.3243 | 3.3166 | 3.2081 | 3.2033 | 3.3064 | 3.3134 | 3.4584 | 3.4649 | 3.3278 | 3.3175 | 3.1728 | 3.1665 | 3.3039 | 3.3131 | 3.4941 | 3.5021 | 3.3285 | 3.3169 | 3.1368 | 3.1291 | 3.3006 | 3.3122
LFP_C_35_B_55_SOC_5-85_Part_1-1_ID_55号.xlsx | LFP | 55 | 55号 | 35 | 32.2282 | 0.9208057 | 0.07 | 55 | 0.5499829 | 3.3157 | 3.3524 | 3.3541 | 3.3197 | 3.3175 | 3.2813 | 3.2795 | 3.3139 | 3.3164 | 3.3893 | 3.3926 | 3.3236 | 3.3185 | 3.2458 | 3.2425 | 3.3113 | 3.3162 | 3.4254 | 3.4302 | 3.3252 | 3.3185 | 3.2097 | 3.2049 | 3.308 | 3.3152 | 3.4607 | 3.4672 | 3.3301 | 3.3196 | 3.1747 | 3.1684 | 3.308 | 3.3162 | 3.4974 | 3.5055 | 3.3341 | 3.3208 | 3.1401 | 3.1322 | 3.3039 | 3.3152
LFP_C_35_B_55_SOC_5-85_Part_1-1_ID_55号.xlsx | LFP | 55 | 55号 | 35 | 32.2282 | 0.9208057 | 0.07 | 60 | 0.59998 | 3.3211 | 3.3585 | 3.3603 | 3.3255 | 3.3229 | 3.2862 | 3.2843 | 3.3192 | 3.322 | 3.3959 | 3.3996 | 3.3299 | 3.3241 | 3.2502 | 3.2467 | 3.318 | 3.3224 | 3.4333 | 3.4386 | 3.3341 | 3.3255 | 3.2146 | 3.2094 | 3.3162 | 3.3227 | 3.4704 | 3.4774 | 3.3385 | 3.3268 | 3.1793 | 3.1724 | 3.3117 | 3.3217 | 3.506 | 3.5146 | 3.3415 | 3.3271 | 3.1433 | 3.1349 | 3.3083 | 3.3208
LFP_C_35_B_55_SOC_5-85_Part_1-1_ID_55号.xlsx | LFP | 55 | 55号 | 35 | 32.2282 | 0.9208057 | 0.07 | 65 | 0.64998 | 3.3387 | 3.3756 | 3.3775 | 3.3429 | 3.3405 | 3.3039 | 3.3022 | 3.3368 | 3.3396 | 3.413 | 3.4163 | 3.3471 | 3.3415 | 3.2683 | 3.2648 | 3.3341 | 3.3394 | 3.4493 | 3.4544 | 3.3484 | 3.3415 | 3.2315 | 3.2265 | 3.3304 | 3.3383 | 3.4848 | 3.4914 | 3.3534 | 3.3426 | 3.1963 | 3.1894 | 3.3282 | 3.3382 | 3.5209 | 3.5292 | 3.3573 | 3.3434 | 3.1612 | 3.1528 | 3.3287 | 3.3392
LFP_C_35_B_55_SOC_5-85_Part_1-1_ID_55号.xlsx | LFP | 55 | 55号 | 35 | 32.2282 | 0.9208057 | 0.07 | 70 | 0.69998 | 3.3457 | 3.3815 | 3.3831 | 3.3494 | 3.3471 | 3.3117 | 3.3101 | 3.3445 | 3.3466 | 3.4177 | 3.4207 | 3.3529 | 3.3482 | 3.2771 | 3.274 | 3.3417 | 3.3461 | 3.4528 | 3.4572 | 3.3559 | 3.3487 | 3.2423 | 3.2378 | 3.3392 | 3.3459 | 3.4879 | 3.4937 | 3.3587 | 3.3494 | 3.2077 | 3.2018 | 3.3389 | 3.3464 | 3.5236 | 3.5308 | 3.3598 | 3.3496 | 3.1728 | 3.1656 | 3.334 | 3.3448
LFP_C_35_B_55_SOC_5-85_Part_1-1_ID_55号.xlsx | LFP | 55 | 55号 | 35 | 32.2282 | 0.9208057 | 0.07 | 75 | 0.7499771 | 3.3464 | 3.3814 | 3.3828 | 3.3498 | 3.3478 | 3.3131 | 3.3118 | 3.345 | 3.3471 | 3.4165 | 3.4191 | 3.3531 | 3.3487 | 3.2795 | 3.2769 | 3.344 | 3.3473 | 3.4514 | 3.4554 | 3.3563 | 3.3498 | 3.2458 | 3.2418 | 3.3408 | 3.3468 | 3.4855 | 3.4909 | 3.3589 | 3.3503 | 3.2118 | 3.2067 | 3.3389 | 3.3466 | 3.5197 | 3.5264 | 3.3617 | 3.3508 | 3.1782 | 3.1717 | 3.3392 | 3.3475
LFP_C_35_B_55_SOC_5-85_Part_1-1_ID_55号.xlsx | LFP | 55 | 55号 | 35 | 32.2282 | 0.9208057 | 0.07 | 80 | 0.7999771 | 3.3464 | 3.3812 | 3.3826 | 3.3496 | 3.3478 | 3.3131 | 3.3118 | 3.3448 | 3.3468 | 3.4163 | 3.4189 | 3.3527 | 3.3485 | 3.2794 | 3.2767 | 3.3427 | 3.3466 | 3.4507 | 3.4546 | 3.3554 | 3.3492 | 3.2455 | 3.2416 | 3.3405 | 3.3464 | 3.4849 | 3.4902 | 3.3582 | 3.3499 | 3.2115 | 3.2065 | 3.3401 | 3.3468 | 3.5199 | 3.5264 | 3.3619 | 3.351 | 3.1786 | 3.1721 | 3.3369 | 3.3462
LFP_C_35_B_55_SOC_5-85_Part_1-1_ID_55号.xlsx | LFP | 55 | 55号 | 35 | 32.2282 | 0.9208057 | 0.07 | 85 | 0.8499743 | 3.3466 | 3.381 | 3.3822 | 3.3492 | 3.3478 | 3.3138 | 3.3125 | 3.3452 | 3.3471 | 3.4152 | 3.4177 | 3.3526 | 3.3487 | 3.2808 | 3.2783 | 3.3431 | 3.3469 | 3.4491 | 3.4528 | 3.3554 | 3.3496 | 3.2474 | 3.2437 | 3.3424 | 3.3473 | 3.4834 | 3.4885 | 3.3564 | 3.3496 | 3.2136 | 3.209 | 3.3389 | 3.3461 | 3.5162 | 3.5225 | 3.3603 | 3.3505 | 3.1809 | 3.1749 | 3.3371 | 3.3459
LFP_C_35_B_56_SOC_32.2930_Part_1-1_ID_56号.xlsx | LFP | 56 | 56号 | 35 | 33.3715 | 0.9534714 | 0.07 | 32.293 | 0.3229429 | 3.3013 | 3.3348 | 3.3361 | 3.3038 | 3.3025 | 3.2692 | 3.2681 | 3.3006 | 3.3022 | 3.3685 | 3.3708 | 3.3069 | 3.3034 | 3.2369 | 3.2348 | 3.2985 | 3.302 | 3.4015 | 3.4049 | 3.308 | 3.3034 | 3.2039 | 3.2007 | 3.2962 | 3.3013 | 3.434 | 3.4386 | 3.3096 | 3.3034 | 3.1709 | 3.1665 | 3.2941 | 3.3008 | 3.4667 | 3.4723 | 3.3111 | 3.3036 | 3.138 | 3.1326 | 3.2918 | 3.3002
LFP_C_35_B_56_SOC_5-90_Part_1-2_ID_56号.xlsx | LFP | 56 | 56号 | 35 | 33.526 | 0.9578857 | 0.07 | 5 | 0.04999714 | 3.1993 | 3.233 | 3.2346 | 3.2023 | 3.2007 | 3.1671 | 3.1658 | 3.1982 | 3.2002 | 3.2671 | 3.2698 | 3.2063 | 3.2019 | 3.1349 | 3.1321 | 3.1965 | 3.2002 | 3.3008 | 3.305 | 3.2094 | 3.2028 | 3.1022 | 3.098 | 3.1951 | 3.2005 | 3.3345 | 3.3399 | 3.2128 | 3.2039 | 3.0699 | 3.0642 | 3.193 | 3.2007 | 3.368 | 3.3749 | 3.2132 | 3.2037 | 3.0366 | 3.0295 | 3.1881 | 3.1991
LFP_C_35_B_56_SOC_5-90_Part_1-2_ID_56号.xlsx | LFP | 56 | 56号 | 35 | 33.526 | 0.9578857 | 0.07 | 10 | 0.09999714 | 3.2232 | 3.2588 | 3.2604 | 3.2267 | 3.2251 | 3.19 | 3.1884 | 3.2219 | 3.2246 | 3.2948 | 3.298 | 3.2298 | 3.2258 | 3.1556 | 3.1524 | 3.2193 | 3.2242 | 3.3296 | 3.3343 | 3.2323 | 3.2263 | 3.1208 | 3.1163 | 3.2184 | 3.2244 | 3.365 | 3.371 | 3.2369 | 3.2275 | 3.0871 | 3.081 | 3.2167 | 3.2249 | 3.4001 | 3.4077 | 3.2378 | 3.2275 | 3.0525 | 3.0448 | 3.2113 | 3.2232
LFP_C_35_B_56_SOC_5-90_Part_1-2_ID_56号.xlsx | LFP | 56 | 56号 | 35 | 33.526 | 0.9578857 | 0.07 | 15 | 0.1499943 | 3.2441 | 3.2801 | 3.2818 | 3.2474 | 3.2455 | 3.21 | 3.2084 | 3.2423 | 3.2448 | 3.3162 | 3.3194 | 3.2502 | 3.246 | 3.1749 | 3.1717 | 3.2407 | 3.2448 | 3.3519 | 3.3566 | 3.253 | 3.2465 | 3.1398 | 3.1352 | 3.2367 | 3.2441 | 3.3866 | 3.3929 | 3.2574 | 3.2474 | 3.1052 | 3.0989 | 3.236 | 3.2446 | 3.4224 | 3.4302 | 3.2611 | 3.2486 | 3.071 | 3.0632 | 3.2344 | 3.2448
LFP_C_35_B_56_SOC_5-90_Part_1-2_ID_56号.xlsx | LFP | 56 | 56号 | 35 | 33.526 | 0.9578857 | 0.07 | 20 | 0.1999943 | 3.2751 | 3.3113 | 3.3129 | 3.2788 | 3.2767 | 3.2409 | 3.2392 | 3.2734 | 3.2757 | 3.3475 | 3.3508 | 3.2811 | 3.2771 | 3.2052 | 3.2023 | 3.2704 | 3.2753 | 3.3829 | 3.3877 | 3.2832 | 3.2771 | 3.1698 | 3.165 | 3.269 | 3.2753 | 3.4186 | 3.4247 | 3.2885 | 3.2785 | 3.1356 | 3.1294 | 3.2653 | 3.2748 | 3.4537 | 3.4614 | 3.2913 | 3.279 | 3.1006 | 3.0929 | 3.2653 | 3.2755
LFP_C_35_B_56_SOC_5-90_Part_1-2_ID_56号.xlsx | LFP | 56 | 56号 | 35 | 33.526 | 0.9578857 | 0.07 | 25 | 0.2499943 | 3.2973 | 3.3341 | 3.3357 | 3.3006 | 3.2987 | 3.2623 | 3.2607 | 3.296 | 3.2981 | 3.371 | 3.3743 | 3.3048 | 3.2997 | 3.2272 | 3.2239 | 3.2929 | 3.2978 | 3.407 | 3.4119 | 3.306 | 3.2995 | 3.1907 | 3.186 | 3.2913 | 3.2978 | 3.443 | 3.4495 | 3.3113 | 3.301 | 3.1559 | 3.1496 | 3.2897 | 3.298 | 3.4793 | 3.4874 | 3.3122 | 3.301 | 3.1203 | 3.1124 | 3.2848 | 3.2967
LFP_C_35_B_56_SOC_5-90_Part_1-2_ID_56号.xlsx | LFP | 56 | 56号 | 35 | 33.526 | 0.9578857 | 0.07 | 30 | 0.2999943 | 3.3069 | 3.3436 | 3.3452 | 3.3106 | 3.3083 | 3.2722 | 3.2704 | 3.3055 | 3.3078 | 3.3805 | 3.3838 | 3.3132 | 3.3089 | 3.2362 | 3.233 | 3.3022 | 3.3073 | 3.4161 | 3.421 | 3.3169 | 3.3096 | 3.2007 | 3.196 | 3.3011 | 3.3074 | 3.4526 | 3.4588 | 3.3208 | 3.3106 | 3.1658 | 3.1596 | 3.2974 | 3.3069 | 3.4881 | 3.496 | 3.3238 | 3.3111 | 3.1305 | 3.1226 | 3.2948 | 3.3066
LFP_C_35_B_56_SOC_5-90_Part_1-2_ID_56号.xlsx | LFP | 56 | 56号 | 35 | 33.526 | 0.9578857 | 0.07 | 35 | 0.3499943 | 3.3125 | 3.3503 | 3.3522 | 3.3168 | 3.3143 | 3.2767 | 3.275 | 3.3106 | 3.3134 | 3.3884 | 3.3921 | 3.3197 | 3.3148 | 3.2399 | 3.2362 | 3.3074 | 3.3129 | 3.4254 | 3.4307 | 3.3243 | 3.3157 | 3.2035 | 3.1982 | 3.3048 | 3.3129 | 3.4625 | 3.4697 | 3.3278 | 3.3164 | 3.1671 | 3.1602 | 3.3018 | 3.3124 | 3.499 | 3.5079 | 3.3313 | 3.3171 | 3.1309 | 3.1224 | 3.302 | 3.3134
LFP_C_35_B_56_SOC_5-90_Part_1-2_ID_56号.xlsx | LFP | 56 | 56号 | 35 | 33.526 | 0.9578857 | 0.07 | 40 | 0.3999914 | 3.3118 | 3.3473 | 3.3489 | 3.3146 | 3.3131 | 3.2778 | 3.2761 | 3.3099 | 3.3122 | 3.3829 | 3.3861 | 3.3187 | 3.3141 | 3.2434 | 3.2404 | 3.3076 | 3.312 | 3.4182 | 3.4226 | 3.3218 | 3.3148 | 3.209 | 3.2046 | 3.3067 | 3.3125 | 3.4535 | 3.4595 | 3.3232 | 3.315 | 3.1742 | 3.1684 | 3.3048 | 3.3122 | 3.4885 | 3.4958 | 3.3259 | 3.3153 | 3.1396 | 3.1324 | 3.3004 | 3.3111
LFP_C_35_B_56_SOC_5-90_Part_1-2_ID_56号.xlsx | LFP | 56 | 56号 | 35 | 33.526 | 0.9578857 | 0.07 | 45 | 0.4499886 | 3.312 | 3.3466 | 3.3482 | 3.3155 | 3.3136 | 3.279 | 3.2776 | 3.311 | 3.3129 | 3.3819 | 3.3847 | 3.319 | 3.3145 | 3.2455 | 3.2427 | 3.3085 | 3.3125 | 3.4161 | 3.4203 | 3.3217 | 3.3152 | 3.2118 | 3.2077 | 3.306 | 3.3122 | 3.45 | 3.4556 | 3.3243 | 3.3155 | 3.1779 | 3.1726 | 3.3036 | 3.3118 | 3.4839 | 3.4907 | 3.3271 | 3.316 | 3.1443 | 3.1377 | 3.3041 | 3.3125
LFP_C_35_B_56_SOC_5-90_Part_1-2_ID_56号.xlsx | LFP | 56 | 56号 | 35 | 33.526 | 0.9578857 | 0.07 | 50 | 0.4999857 | 3.3131 | 3.3482 | 3.3496 | 3.316 | 3.3145 | 3.2799 | 3.2785 | 3.312 | 3.3139 | 3.3833 | 3.3863 | 3.3203 | 3.3157 | 3.2464 | 3.2435 | 3.3096 | 3.3138 | 3.4179 | 3.4221 | 3.3215 | 3.3157 | 3.2118 | 3.2077 | 3.3066 | 3.3131 | 3.4516 | 3.4574 | 3.3257 | 3.3168 | 3.1784 | 3.1728 | 3.3064 | 3.3136 | 3.4867 | 3.4937 | 3.3266 | 3.3169 | 3.1442 | 3.1375 | 3.3045 | 3.3134
LFP_C_35_B_56_SOC_5-90_Part_1-2_ID_56号.xlsx | LFP | 56 | 56号 | 35 | 33.526 | 0.9578857 | 0.07 | 55 | 0.5499857 | 3.3155 | 3.3506 | 3.3522 | 3.3192 | 3.3171 | 3.2825 | 3.2811 | 3.3139 | 3.3162 | 3.3857 | 3.3887 | 3.3227 | 3.3182 | 3.2486 | 3.2458 | 3.3118 | 3.3162 | 3.4203 | 3.4247 | 3.3259 | 3.319 | 3.2149 | 3.2105 | 3.3092 | 3.3157 | 3.4546 | 3.4602 | 3.3287 | 3.3194 | 3.1809 | 3.1751 | 3.3069 | 3.3153 | 3.4886 | 3.4958 | 3.329 | 3.319 | 3.1461 | 3.1391 | 3.3036 | 3.3141
LFP_C_35_B_56_SOC_5-90_Part_1-2_ID_56号.xlsx | LFP | 56 | 56号 | 35 | 33.526 | 0.9578857 | 0.07 | 60 | 0.5999829 | 3.3213 | 3.3568 | 3.3585 | 3.3245 | 3.3227 | 3.2876 | 3.286 | 3.3194 | 3.322 | 3.3924 | 3.3956 | 3.3287 | 3.3239 | 3.2534 | 3.2504 | 3.3171 | 3.3217 | 3.4272 | 3.4319 | 3.3303 | 3.3239 | 3.2184 | 3.2139 | 3.3139 | 3.3208 | 3.4616 | 3.4677 | 3.335 | 3.325 | 3.1846 | 3.1786 | 3.3139 | 3.3217 | 3.4972 | 3.505 | 3.3396 | 3.3266 | 3.1511 | 3.1438 | 3.3104 | 3.3211
LFP_C_35_B_56_SOC_5-90_Part_1-2_ID_56号.xlsx | LFP | 56 | 56号 | 35 | 33.526 | 0.9578857 | 0.07 | 65 | 0.6499829 | 3.3399 | 3.3752 | 3.3768 | 3.3438 | 3.3415 | 3.3067 | 3.3052 | 3.3382 | 3.3408 | 3.4107 | 3.4137 | 3.3461 | 3.342 | 3.2723 | 3.2692 | 3.3355 | 3.3401 | 3.4449 | 3.4493 | 3.3503 | 3.3431 | 3.2383 | 3.2336 | 3.3331 | 3.3399 | 3.4795 | 3.4853 | 3.351 | 3.3427 | 3.2033 | 3.1974 | 3.3299 | 3.3389 | 3.5132 | 3.5204 | 3.3557 | 3.3438 | 3.1698 | 3.1624 | 3.3301 | 3.3399
LFP_C_35_B_56_SOC_5-90_Part_1-2_ID_56号.xlsx | LFP | 56 | 56号 | 35 | 33.526 | 0.9578857 | 0.07 | 70 | 0.69998 | 3.3466 | 3.3808 | 3.3822 | 3.3501 | 3.3482 | 3.3143 | 3.3129 | 3.3452 | 3.3473 | 3.4151 | 3.4177 | 3.3529 | 3.3489 | 3.2811 | 3.2785 | 3.3431 | 3.3471 | 3.4486 | 3.4526 | 3.3559 | 3.3496 | 3.2479 | 3.2441 | 3.341 | 3.3468 | 3.4823 | 3.4874 | 3.3585 | 3.3501 | 3.2149 | 3.2097 | 3.3408 | 3.3473 | 3.5164 | 3.5229 | 3.3619 | 3.3513 | 3.1823 | 3.176 | 3.3371 | 3.3466
LFP_C_35_B_56_SOC_5-90_Part_1-2_ID_56号.xlsx | LFP | 56 | 56号 | 35 | 33.526 | 0.9578857 | 0.07 | 75 | 0.74998 | 3.3475 | 3.381 | 3.3822 | 3.3506 | 3.3489 | 3.3157 | 3.3145 | 3.3462 | 3.348 | 3.4145 | 3.417 | 3.3536 | 3.3496 | 3.2832 | 3.2808 | 3.3443 | 3.3478 | 3.4474 | 3.4512 | 3.3563 | 3.3503 | 3.2507 | 3.2472 | 3.3438 | 3.3484 | 3.4811 | 3.4858 | 3.3589 | 3.3513 | 3.2186 | 3.2139 | 3.3406 | 3.3477 | 3.5136 | 3.5195 | 3.3585 | 3.3505 | 3.1849 | 3.1791 | 3.3399 | 3.3475
LFP_C_35_B_56_SOC_5-90_Part_1-2_ID_56号.xlsx | LFP | 56 | 56号 | 35 | 33.526 | 0.9578857 | 0.07 | 80 | 0.79998 | 3.3471 | 3.3807 | 3.3819 | 3.3501 | 3.3485 | 3.3153 | 3.3141 | 3.3464 | 3.348 | 3.4144 | 3.4168 | 3.3522 | 3.3491 | 3.2827 | 3.2802 | 3.3438 | 3.3475 | 3.447 | 3.4507 | 3.3554 | 3.3499 | 3.2502 | 3.2467 | 3.342 | 3.3471 | 3.48 | 3.4848 | 3.3559 | 3.3496 | 3.217 | 3.2123 | 3.3394 | 3.3464 | 3.5123 | 3.5183 | 3.3601 | 3.3506 | 3.1849 | 3.1791 | 3.3375 | 3.3461
LFP_C_35_B_56_SOC_5-90_Part_1-2_ID_56号.xlsx | LFP | 56 | 56号 | 35 | 33.526 | 0.9578857 | 0.07 | 85 | 0.8499771 | 3.3471 | 3.3801 | 3.3814 | 3.3501 | 3.3485 | 3.3159 | 3.3148 | 3.3459 | 3.3478 | 3.4131 | 3.4154 | 3.3529 | 3.3492 | 3.2839 | 3.2816 | 3.3452 | 3.348 | 3.446 | 3.4493 | 3.3557 | 3.3503 | 3.2521 | 3.2488 | 3.3429 | 3.3477 | 3.4784 | 3.4828 | 3.3578 | 3.3508 | 3.2202 | 3.2158 | 3.3424 | 3.348 | 3.5113 | 3.5169 | 3.3608 | 3.3519 | 3.1886 | 3.1833 | 3.3392 | 3.3473
LFP_C_35_B_56_SOC_5-90_Part_1-2_ID_56号.xlsx | LFP | 56 | 56号 | 35 | 33.526 | 0.9578857 | 0.07 | 90 | 0.8999771 | 3.3499 | 3.3828 | 3.384 | 3.3522 | 3.351 | 3.3183 | 3.3173 | 3.3489 | 3.3506 | 3.4159 | 3.4182 | 3.3547 | 3.3517 | 3.2862 | 3.2841 | 3.3466 | 3.3501 | 3.4481 | 3.4516 | 3.3566 | 3.3519 | 3.2538 | 3.2506 | 3.3445 | 3.3494 | 3.4802 | 3.4848 | 3.3578 | 3.3519 | 3.2214 | 3.217 | 3.3438 | 3.3494 | 3.5129 | 3.5185 | 3.3601 | 3.3526 | 3.1894 | 3.184 | 3.3403 | 3.3485
LFP_C_35_B_5_SOC_5-70_Part_1-1_ID_5号.xlsx | LFP | 5 | 5号 | 35 | 27.9931 | 0.7998029 | 0.07 | 5 | 0.05 | 3.1851 | 3.2235 | 3.2254 | 3.1889 | 3.1868 | 3.1488 | 3.1469 | 3.183 | 3.1858 | 3.262 | 3.2657 | 3.1932 | 3.1879 | 3.1119 | 3.1082 | 3.1814 | 3.1861 | 3.3002 | 3.3057 | 3.1977 | 3.1891 | 3.0752 | 3.0697 | 3.177 | 3.1856 | 3.3375 | 3.3448 | 3.1981 | 3.1886 | 3.0371 | 3.0299 | 3.1756 | 3.1854 | 3.375 | 3.384 | 3.2047 | 3.1907 | 3.0016 | 2.9925 | 3.1714 | 3.1851
LFP_C_35_B_5_SOC_5-70_Part_1-1_ID_5号.xlsx | LFP | 5 | 5号 | 35 | 27.9931 | 0.7998029 | 0.07 | 10 | 0.1 | 3.2227 | 3.2637 | 3.266 | 3.2274 | 3.2244 | 3.1837 | 3.1816 | 3.2202 | 3.2235 | 3.305 | 3.309 | 3.2317 | 3.2253 | 3.144 | 3.1398 | 3.2169 | 3.223 | 3.3452 | 3.3515 | 3.2335 | 3.2251 | 3.1036 | 3.0975 | 3.2144 | 3.2228 | 3.3854 | 3.3935 | 3.2365 | 3.2256 | 3.0639 | 3.0559 | 3.2091 | 3.2216 | 3.4244 | 3.4344 | 3.2414 | 3.2263 | 3.0248 | 3.0148 | 3.2056 | 3.2211
LFP_C_35_B_5_SOC_5-70_Part_1-1_ID_5号.xlsx | LFP | 5 | 5号 | 35 | 27.9931 | 0.7998029 | 0.07 | 15 | 0.15 | 3.2425 | 3.2848 | 3.2871 | 3.2474 | 3.2444 | 3.2028 | 3.2005 | 3.2407 | 3.2437 | 3.3273 | 3.3315 | 3.2523 | 3.2455 | 3.1623 | 3.1579 | 3.2369 | 3.2434 | 3.3685 | 3.375 | 3.2562 | 3.2462 | 3.1217 | 3.1154 | 3.2334 | 3.243 | 3.4094 | 3.4179 | 3.2602 | 3.2469 | 3.0815 | 3.0731 | 3.2302 | 3.2427 | 3.4502 | 3.4607 | 3.2644 | 3.2477 | 3.0418 | 3.0313 | 3.2263 | 3.2423
LFP_C_35_B_5_SOC_5-70_Part_1-1_ID_5号.xlsx | LFP | 5 | 5号 | 35 | 27.9931 | 0.7998029 | 0.07 | 20 | 0.2 | 3.2737 | 3.3159 | 3.3183 | 3.2785 | 3.2755 | 3.2336 | 3.2314 | 3.2713 | 3.2746 | 3.3584 | 3.3627 | 3.2818 | 3.2759 | 3.1923 | 3.1881 | 3.2674 | 3.2738 | 3.3996 | 3.4061 | 3.2867 | 3.2769 | 3.1519 | 3.1456 | 3.2643 | 3.2737 | 3.4409 | 3.4493 | 3.2906 | 3.2774 | 3.1115 | 3.1031 | 3.2629 | 3.274 | 3.4823 | 3.4927 | 3.2918 | 3.2774 | 3.071 | 3.0608 | 3.2602 | 3.2737
LFP_C_35_B_5_SOC_5-70_Part_1-1_ID_5号.xlsx | LFP | 5 | 5号 | 35 | 27.9931 | 0.7998029 | 0.07 | 25 | 0.25 | 3.2946 | 3.3376 | 3.3399 | 3.2997 | 3.2969 | 3.2548 | 3.2525 | 3.2929 | 3.2964 | 3.3814 | 3.3859 | 3.3052 | 3.2983 | 3.2136 | 3.2093 | 3.2899 | 3.2964 | 3.4237 | 3.4302 | 3.3071 | 3.2985 | 3.1719 | 3.1654 | 3.2862 | 3.2957 | 3.4651 | 3.4737 | 3.3104 | 3.2987 | 3.1307 | 3.1222 | 3.282 | 3.2948 | 3.5057 | 3.5164 | 3.3141 | 3.299 | 3.0899 | 3.0796 | 3.2781 | 3.2941
LFP_C_35_B_5_SOC_5-70_Part_1-1_ID_5号.xlsx | LFP | 5 | 5号 | 35 | 27.9931 | 0.7998029 | 0.07 | 30 | 0.3 | 3.3055 | 3.348 | 3.3501 | 3.3104 | 3.3073 | 3.2657 | 3.2634 | 3.3032 | 3.3066 | 3.3905 | 3.3949 | 3.3138 | 3.308 | 3.2244 | 3.22 | 3.2995 | 3.306 | 3.4317 | 3.4381 | 3.319 | 3.309 | 3.1839 | 3.1777 | 3.2962 | 3.3057 | 3.473 | 3.4814 | 3.3229 | 3.3096 | 3.1435 | 3.1352 | 3.2952 | 3.3062 | 3.5144 | 3.5248 | 3.328 | 3.3108 | 3.1043 | 3.0941 | 3.2934 | 3.3067
LFP_C_35_B_5_SOC_5-70_Part_1-1_ID_5号.xlsx | LFP | 5 | 5号 | 35 | 27.9931 | 0.7998029 | 0.07 | 35 | 0.35 | 3.312 | 3.3582 | 3.3612 | 3.3182 | 3.3143 | 3.2688 | 3.2658 | 3.309 | 3.3132 | 3.4047 | 3.4103 | 3.3241 | 3.3155 | 3.2244 | 3.219 | 3.3048 | 3.3131 | 3.4498 | 3.4581 | 3.3292 | 3.3162 | 3.1805 | 3.1726 | 3.3029 | 3.3134 | 3.4948 | 3.5055 | 3.3352 | 3.3176 | 3.1375 | 3.1273 | 3.2969 | 3.3125 | 3.5381 | 3.5511 | 3.3362 | 3.3169 | 3.0938 | 3.0813 | 3.292 | 3.3113
LFP_C_35_B_5_SOC_5-70_Part_1-1_ID_5号.xlsx | LFP | 5 | 5号 | 35 | 27.9931 | 0.7998029 | 0.07 | 40 | 0.4 | 3.3113 | 3.3543 | 3.3566 | 3.3168 | 3.3134 | 3.2711 | 3.2685 | 3.3097 | 3.3129 | 3.3979 | 3.4026 | 3.322 | 3.3148 | 3.23 | 3.2254 | 3.3073 | 3.3131 | 3.4403 | 3.4474 | 3.3271 | 3.3159 | 3.1892 | 3.1826 | 3.3048 | 3.3132 | 3.4825 | 3.4916 | 3.3292 | 3.3162 | 3.148 | 3.1394 | 3.2983 | 3.3115 | 3.5223 | 3.5334 | 3.335 | 3.3169 | 3.1078 | 3.0971 | 3.2945 | 3.3108
LFP_C_35_B_5_SOC_5-70_Part_1-1_ID_5号.xlsx | LFP | 5 | 5号 | 35 | 27.9931 | 0.7998029 | 0.07 | 45 | 0.45 | 3.312 | 3.3534 | 3.3557 | 3.3169 | 3.3139 | 3.273 | 3.2708 | 3.3104 | 3.3132 | 3.3956 | 3.3998 | 3.3206 | 3.3148 | 3.2328 | 3.2286 | 3.3064 | 3.3125 | 3.436 | 3.4423 | 3.3259 | 3.3159 | 3.193 | 3.1868 | 3.3032 | 3.3124 | 3.4763 | 3.4848 | 3.3301 | 3.3166 | 3.1535 | 3.1454 | 3.3025 | 3.3131 | 3.5172 | 3.5276 | 3.3352 | 3.318 | 3.115 | 3.1052 | 3.3001 | 3.3132
LFP_C_35_B_5_SOC_5-70_Part_1-1_ID_5号.xlsx | LFP | 5 | 5号 | 35 | 27.9931 | 0.7998029 | 0.07 | 50 | 0.5 | 3.3143 | 3.3559 | 3.3582 | 3.3185 | 3.3159 | 3.275 | 3.2727 | 3.3115 | 3.315 | 3.3975 | 3.4017 | 3.3241 | 3.3173 | 3.2351 | 3.2307 | 3.3099 | 3.3153 | 3.4388 | 3.4453 | 3.3266 | 3.3176 | 3.1947 | 3.1884 | 3.305 | 3.3143 | 3.4786 | 3.487 | 3.3327 | 3.3189 | 3.1554 | 3.1473 | 3.3017 | 3.3138 | 3.5185 | 3.5288 | 3.3373 | 3.3197 | 3.1164 | 3.1065 | 3.298 | 3.3132
LFP_C_35_B_5_SOC_5-70_Part_1-1_ID_5号.xlsx | LFP | 5 | 5号 | 35 | 27.9931 | 0.7998029 | 0.07 | 55 | 0.55 | 3.318 | 3.3592 | 3.3615 | 3.3231 | 3.3201 | 3.2792 | 3.2771 | 3.3155 | 3.3189 | 3.4007 | 3.4051 | 3.328 | 3.3211 | 3.2395 | 3.2353 | 3.3125 | 3.3185 | 3.4412 | 3.4475 | 3.3313 | 3.3217 | 3.1995 | 3.1932 | 3.3085 | 3.3178 | 3.4809 | 3.4893 | 3.3364 | 3.3227 | 3.1603 | 3.1524 | 3.3055 | 3.3175 | 3.5204 | 3.5308 | 3.3373 | 3.3222 | 3.1203 | 3.1105 | 3.3015 | 3.3164
LFP_C_35_B_5_SOC_5-70_Part_1-1_ID_5号.xlsx | LFP | 5 | 5号 | 35 | 27.9931 | 0.7998029 | 0.07 | 60 | 0.6 | 3.3304 | 3.3715 | 3.3738 | 3.3355 | 3.3324 | 3.2918 | 3.2897 | 3.328 | 3.3313 | 3.4126 | 3.417 | 3.3401 | 3.3334 | 3.2521 | 3.2479 | 3.3245 | 3.3308 | 3.4528 | 3.4591 | 3.3445 | 3.3343 | 3.2126 | 3.2065 | 3.3215 | 3.3306 | 3.4927 | 3.5007 | 3.3457 | 3.334 | 3.1724 | 3.1644 | 3.3171 | 3.3292 | 3.5313 | 3.5413 | 3.3513 | 3.335 | 3.1338 | 3.124 | 3.3141 | 3.3289
LFP_C_35_B_5_SOC_5-70_Part_1-1_ID_5号.xlsx | LFP | 5 | 5号 | 35 | 27.9931 | 0.7998029 | 0.07 | 65 | 0.65 | 3.3396 | 3.3798 | 3.3819 | 3.3441 | 3.3413 | 3.3015 | 3.2995 | 3.3375 | 3.3405 | 3.4203 | 3.4242 | 3.3485 | 3.3426 | 3.2627 | 3.2588 | 3.3347 | 3.3403 | 3.46 | 3.4656 | 3.3522 | 3.3433 | 3.2237 | 3.2181 | 3.3334 | 3.3406 | 3.4999 | 3.5072 | 3.3536 | 3.3434 | 3.1846 | 3.1772 | 3.3282 | 3.3392 | 3.5378 | 3.5469 | 3.3557 | 3.3431 | 3.1454 | 3.1363 | 3.3245 | 3.338
LFP_C_35_B_5_SOC_5-70_Part_1-1_ID_5号.xlsx | LFP | 5 | 5号 | 35 | 27.9931 | 0.7998029 | 0.07 | 70 | 0.7 | 3.3431 | 3.3826 | 3.3845 | 3.3466 | 3.3445 | 3.3057 | 3.3039 | 3.341 | 3.3438 | 3.4221 | 3.4256 | 3.3513 | 3.3457 | 3.2676 | 3.2643 | 3.3383 | 3.3436 | 3.4609 | 3.466 | 3.3547 | 3.3466 | 3.2296 | 3.2244 | 3.3375 | 3.344 | 3.5 | 3.5069 | 3.3589 | 3.3478 | 3.1923 | 3.1856 | 3.3361 | 3.3445 | 3.5392 | 3.5476 | 3.3631 | 3.3492 | 3.1554 | 3.1472 | 3.3313 | 3.3436
LFP_C_35_B_5_SOC_65.0000_Part_1-1_ID_5号.xlsx | LFP | 5 | 5号 | 35 | 27.8209 | 0.7948829 | 0.07 | 65 | 0.6500114 | 3.3269 | 3.3633 | 3.3649 | 3.3299 | 3.3283 | 3.2923 | 3.2908 | 3.3259 | 3.328 | 3.4003 | 3.403 | 3.3341 | 3.3296 | 3.2574 | 3.2546 | 3.3236 | 3.3278 | 3.4361 | 3.4403 | 3.3352 | 3.3296 | 3.2214 | 3.2172 | 3.3222 | 3.3276 | 3.4721 | 3.4776 | 3.3401 | 3.3311 | 3.187 | 3.1814 | 3.319 | 3.3273 | 3.5074 | 3.5143 | 3.3427 | 3.3317 | 3.1519 | 3.145 | 3.3171 | 3.3269
LFP_C_35_B_6_SOC_5-70_Part_1-1_ID_6号.xlsx | LFP | 6 | 6号 | 35 | 28.3147 | 0.8089914 | 0.07 | 5 | 0.05 | 3.1854 | 3.2251 | 3.2274 | 3.1896 | 3.1871 | 3.148 | 3.1458 | 3.183 | 3.1863 | 3.2653 | 3.2693 | 3.1949 | 3.1886 | 3.1098 | 3.1056 | 3.1798 | 3.1863 | 3.3045 | 3.3106 | 3.1968 | 3.1886 | 3.0708 | 3.0644 | 3.1758 | 3.1854 | 3.3427 | 3.3508 | 3.2023 | 3.19 | 3.033 | 3.025 | 3.1726 | 3.1851 | 3.3814 | 3.3914 | 3.2052 | 3.1903 | 2.9951 | 2.9849 | 3.1684 | 3.1842
LFP_C_35_B_6_SOC_5-70_Part_1-1_ID_6号.xlsx | LFP | 6 | 6号 | 35 | 28.3147 | 0.8089914 | 0.07 | 10 | 0.1 | 3.2223 | 3.2655 | 3.2681 | 3.2275 | 3.2244 | 3.1819 | 3.1793 | 3.2198 | 3.2235 | 3.309 | 3.3138 | 3.2325 | 3.2253 | 3.1401 | 3.1354 | 3.2158 | 3.2232 | 3.3513 | 3.3584 | 3.2348 | 3.2253 | 3.0982 | 3.091 | 3.2115 | 3.2225 | 3.3926 | 3.4019 | 3.2409 | 3.2265 | 3.0574 | 3.0482 | 3.2107 | 3.2232 | 3.4347 | 3.4461 | 3.2455 | 3.2275 | 3.0176 | 3.0065 | 3.2079 | 3.2234
LFP_C_35_B_6_SOC_5-70_Part_1-1_ID_6号.xlsx | LFP | 6 | 6号 | 35 | 28.3147 | 0.8089914 | 0.07 | 15 | 0.15 | 3.243 | 3.2871 | 3.2899 | 3.2476 | 3.2444 | 3.2009 | 3.1982 | 3.2395 | 3.2434 | 3.331 | 3.3361 | 3.2532 | 3.2453 | 3.1582 | 3.153 | 3.2372 | 3.2437 | 3.3747 | 3.3821 | 3.2581 | 3.2464 | 3.1161 | 3.1086 | 3.232 | 3.243 | 3.417 | 3.4268 | 3.2595 | 3.246 | 3.0734 | 3.0639 | 3.2269 | 3.2418 | 3.4583 | 3.4702 | 3.265 | 3.2467 | 3.0323 | 3.0208 | 3.2232 | 3.2414
LFP_C_35_B_6_SOC_5-70_Part_1-1_ID_6号.xlsx | LFP | 6 | 6号 | 35 | 28.3147 | 0.8089914 | 0.07 | 20 | 0.2 | 3.2711 | 3.3155 | 3.3183 | 3.2765 | 3.2732 | 3.2293 | 3.2267 | 3.2683 | 3.2723 | 3.3601 | 3.3652 | 3.2818 | 3.2743 | 3.1868 | 3.1819 | 3.2646 | 3.2719 | 3.4037 | 3.411 | 3.2867 | 3.275 | 3.1445 | 3.1373 | 3.2632 | 3.2727 | 3.4472 | 3.4567 | 3.289 | 3.2753 | 3.1024 | 3.0929 | 3.2565 | 3.2713 | 3.4881 | 3.5002 | 3.2955 | 3.2764 | 3.0615 | 3.0501 | 3.2532 | 3.2711
LFP_C_35_B_6_SOC_5-70_Part_1-1_ID_6号.xlsx | LFP | 6 | 6号 | 35 | 28.3147 | 0.8089914 | 0.07 | 25 | 0.25 | 3.2948 | 3.3396 | 3.3424 | 3.3004 | 3.2969 | 3.2525 | 3.2498 | 3.292 | 3.296 | 3.3847 | 3.39 | 3.3057 | 3.2978 | 3.2093 | 3.2042 | 3.2881 | 3.2957 | 3.4286 | 3.4361 | 3.3085 | 3.298 | 3.1661 | 3.1587 | 3.2839 | 3.295 | 3.4714 | 3.4813 | 3.3148 | 3.299 | 3.1243 | 3.1147 | 3.2802 | 3.2948 | 3.5139 | 3.526 | 3.319 | 3.2997 | 3.0827 | 3.0711 | 3.2759 | 3.2943
LFP_C_35_B_6_SOC_5-70_Part_1-1_ID_6号.xlsx | LFP | 6 | 6号 | 35 | 28.3147 | 0.8089914 | 0.07 | 30 | 0.3 | 3.3057 | 3.3499 | 3.3527 | 3.3113 | 3.3078 | 3.2641 | 3.2613 | 3.3027 | 3.3067 | 3.3945 | 3.3996 | 3.3152 | 3.3083 | 3.2209 | 3.216 | 3.2999 | 3.3067 | 3.4379 | 3.4453 | 3.3211 | 3.3094 | 3.1791 | 3.1719 | 3.2962 | 3.3066 | 3.4806 | 3.4904 | 3.3262 | 3.3103 | 3.1377 | 3.1284 | 3.2913 | 3.3059 | 3.522 | 3.5341 | 3.3306 | 3.3106 | 3.0966 | 3.0852 | 3.2873 | 3.3052
LFP_C_35_B_6_SOC_5-70_Part_1-1_ID_6号.xlsx | LFP | 6 | 6号 | 35 | 28.3147 | 0.8089914 | 0.07 | 35 | 0.35 | 3.3124 | 3.361 | 3.3647 | 3.3197 | 3.315 | 3.2671 | 3.2636 | 3.3085 | 3.3138 | 3.4098 | 3.4168 | 3.3271 | 3.3162 | 3.2207 | 3.2142 | 3.3036 | 3.3136 | 3.4568 | 3.467 | 3.3334 | 3.3171 | 3.1751 | 3.1656 | 3.2983 | 3.3131 | 3.5027 | 3.5155 | 3.3355 | 3.3168 | 3.1294 | 3.1173 | 3.2931 | 3.312 | 3.5467 | 3.562 | 3.3397 | 3.3166 | 3.085 | 3.0708 | 3.2876 | 3.3106
LFP_C_35_B_6_SOC_5-70_Part_1-1_ID_6号.xlsx | LFP | 6 | 6号 | 35 | 28.3147 | 0.8089914 | 0.07 | 40 | 0.4 | 3.3118 | 3.3568 | 3.3599 | 3.3183 | 3.3143 | 3.2698 | 3.2669 | 3.3085 | 3.3131 | 3.4022 | 3.4082 | 3.325 | 3.3157 | 3.2269 | 3.2212 | 3.3045 | 3.3131 | 3.4461 | 3.4547 | 3.3304 | 3.3166 | 3.1842 | 3.1763 | 3.3002 | 3.3125 | 3.4893 | 3.5002 | 3.3322 | 3.3162 | 3.1412 | 3.1309 | 3.2983 | 3.3125 | 3.5318 | 3.545 | 3.3415 | 3.3183 | 3.101 | 3.0886 | 3.2918 | 3.3115
LFP_C_35_B_6_SOC_5-70_Part_1-1_ID_6号.xlsx | LFP | 6 | 6号 | 35 | 28.3147 | 0.8089914 | 0.07 | 45 | 0.45 | 3.3131 | 3.3566 | 3.3594 | 3.3192 | 3.3152 | 3.2723 | 3.2697 | 3.3108 | 3.3145 | 3.4005 | 3.4059 | 3.3254 | 3.3166 | 3.2309 | 3.2258 | 3.3062 | 3.3141 | 3.4428 | 3.4507 | 3.3308 | 3.3176 | 3.1896 | 3.1821 | 3.302 | 3.3136 | 3.4844 | 3.4948 | 3.3355 | 3.3183 | 3.1486 | 3.1391 | 3.2983 | 3.3131 | 3.5255 | 3.538 | 3.3415 | 3.3194 | 3.1086 | 3.0971 | 3.295 | 3.3127
LFP_C_35_B_6_SOC_5-70_Part_1-1_ID_6号.xlsx | LFP | 6 | 6号 | 35 | 28.3147 | 0.8089914 | 0.07 | 50 | 0.5 | 3.315 | 3.3587 | 3.3615 | 3.3206 | 3.3171 | 3.2743 | 3.2715 | 3.3118 | 3.316 | 3.4022 | 3.4079 | 3.3254 | 3.318 | 3.2321 | 3.2267 | 3.3073 | 3.3155 | 3.4444 | 3.4525 | 3.3326 | 3.3194 | 3.1911 | 3.1835 | 3.3062 | 3.3162 | 3.4874 | 3.4979 | 3.3397 | 3.3213 | 3.1511 | 3.1414 | 3.3006 | 3.3155 | 3.5283 | 3.5409 | 3.3397 | 3.3203 | 3.1094 | 3.0978 | 3.2948 | 3.3136
LFP_C_35_B_6_SOC_5-70_Part_1-1_ID_6号.xlsx | LFP | 6 | 6号 | 35 | 28.3147 | 0.8089914 | 0.07 | 55 | 0.55 | 3.3203 | 3.3635 | 3.3664 | 3.3266 | 3.3225 | 3.2799 | 3.2771 | 3.3169 | 3.3213 | 3.4066 | 3.4121 | 3.3308 | 3.3231 | 3.2378 | 3.2325 | 3.3122 | 3.3204 | 3.4481 | 3.4561 | 3.3383 | 3.3245 | 3.1974 | 3.1896 | 3.3087 | 3.3203 | 3.4899 | 3.5002 | 3.3436 | 3.3257 | 3.157 | 3.1469 | 3.3046 | 3.3197 | 3.5304 | 3.5429 | 3.3482 | 3.3264 | 3.1171 | 3.1052 | 3.3004 | 3.319
LFP_C_35_B_6_SOC_5-70_Part_1-1_ID_6号.xlsx | LFP | 6 | 6号 | 35 | 28.3147 | 0.8089914 | 0.07 | 60 | 0.6 | 3.3313 | 3.374 | 3.3768 | 3.3373 | 3.3334 | 3.2911 | 3.2883 | 3.328 | 3.3322 | 3.4168 | 3.4221 | 3.3431 | 3.3345 | 3.25 | 3.2446 | 3.3236 | 3.3317 | 3.4584 | 3.466 | 3.348 | 3.3355 | 3.2091 | 3.2014 | 3.3201 | 3.3315 | 3.4995 | 3.5092 | 3.3526 | 3.3364 | 3.1689 | 3.1589 | 3.3159 | 3.331 | 3.5399 | 3.5515 | 3.3573 | 3.3373 | 3.1291 | 3.1171 | 3.3152 | 3.3317
LFP_C_35_B_6_SOC_5-70_Part_1-1_ID_6号.xlsx | LFP | 6 | 6号 | 35 | 28.3147 | 0.8089914 | 0.07 | 65 | 0.65 | 3.3382 | 3.3803 | 3.3826 | 3.3436 | 3.3403 | 3.2988 | 3.2964 | 3.3355 | 3.3392 | 3.4221 | 3.4268 | 3.3487 | 3.3413 | 3.2585 | 3.2538 | 3.3336 | 3.3396 | 3.4635 | 3.4702 | 3.3538 | 3.3426 | 3.2188 | 3.2119 | 3.3287 | 3.3389 | 3.5037 | 3.5125 | 3.358 | 3.3434 | 3.1791 | 3.1703 | 3.325 | 3.3385 | 3.5434 | 3.5543 | 3.3622 | 3.344 | 3.1401 | 3.1293 | 3.3248 | 3.3392
LFP_C_35_B_6_SOC_5-70_Part_1-1_ID_6号.xlsx | LFP | 6 | 6号 | 35 | 28.3147 | 0.8089914 | 0.07 | 70 | 0.7 | 3.3422 | 3.3829 | 3.3852 | 3.3464 | 3.3438 | 3.3036 | 3.3013 | 3.3396 | 3.3429 | 3.4237 | 3.4279 | 3.3517 | 3.345 | 3.2644 | 3.2602 | 3.3366 | 3.3429 | 3.4639 | 3.47 | 3.3559 | 3.3459 | 3.2253 | 3.2191 | 3.3334 | 3.3426 | 3.5034 | 3.5114 | 3.3598 | 3.3466 | 3.1868 | 3.1786 | 3.3327 | 3.3433 | 3.5434 | 3.5534 | 3.3645 | 3.348 | 3.149 | 3.1393 | 3.3271 | 3.342
LFP_C_35_B_6_SOC_65.0000_Part_1-1_ID_6号.xlsx | LFP | 6 | 6号 | 35 | 28.1154 | 0.8032971 | 0.07 | 65 | 0.6500114 | 3.3271 | 3.3647 | 3.3666 | 3.3313 | 3.3285 | 3.2911 | 3.2894 | 3.3255 | 3.3278 | 3.4026 | 3.4061 | 3.3354 | 3.3296 | 3.2548 | 3.2513 | 3.3222 | 3.3276 | 3.4396 | 3.4449 | 3.3387 | 3.3303 | 3.2183 | 3.213 | 3.319 | 3.3271 | 3.4763 | 3.483 | 3.3394 | 3.3297 | 3.1809 | 3.1742 | 3.3153 | 3.3259 | 3.512 | 3.5204 | 3.3447 | 3.331 | 3.1454 | 3.137 | 3.3129 | 3.3257
LFP_C_35_B_7_SOC_39.1115_Part_1-1_ID_7号.xlsx | LFP | 7 | 7号 | 35 | 27.8652 | 0.7961486 | 0.07 | 39.1115 | 0.3911314 | 3.302 | 3.3392 | 3.3408 | 3.305 | 3.3032 | 3.2664 | 3.2648 | 3.3001 | 3.3025 | 3.3763 | 3.3794 | 3.3078 | 3.3039 | 3.23 | 3.227 | 3.2974 | 3.3022 | 3.4128 | 3.4175 | 3.312 | 3.3046 | 3.1942 | 3.1896 | 3.2952 | 3.3018 | 3.4495 | 3.4556 | 3.3152 | 3.3053 | 3.1582 | 3.1524 | 3.295 | 3.3025 | 3.4867 | 3.4942 | 3.3187 | 3.3064 | 3.1229 | 3.1157 | 3.2932 | 3.3027
LFP_C_35_B_7_SOC_5-70_Part_1-1_ID_7号.xlsx | LFP | 7 | 7号 | 35 | 28.014 | 0.8004 | 0.07 | 5 | 0.04999714 | 3.1847 | 3.2218 | 3.2237 | 3.1888 | 3.1863 | 3.1496 | 3.1477 | 3.1826 | 3.1854 | 3.2592 | 3.2629 | 3.193 | 3.1875 | 3.1136 | 3.1101 | 3.1812 | 3.1858 | 3.2964 | 3.3018 | 3.1968 | 3.1886 | 3.078 | 3.0727 | 3.1788 | 3.1858 | 3.3334 | 3.3403 | 3.1977 | 3.1886 | 3.0413 | 3.0343 | 3.173 | 3.1842 | 3.3684 | 3.3771 | 3.1993 | 3.1881 | 3.0044 | 2.9956 | 3.1689 | 3.1828
LFP_C_35_B_7_SOC_5-70_Part_1-1_ID_7号.xlsx | LFP | 7 | 7号 | 35 | 28.014 | 0.8004 | 0.07 | 10 | 0.09999429 | 3.2223 | 3.262 | 3.2641 | 3.2267 | 3.2241 | 3.1849 | 3.1828 | 3.2207 | 3.2234 | 3.3018 | 3.3059 | 3.2311 | 3.2251 | 3.1466 | 3.1427 | 3.2183 | 3.2234 | 3.341 | 3.3469 | 3.2353 | 3.226 | 3.1086 | 3.1027 | 3.2142 | 3.223 | 3.3796 | 3.3873 | 3.2393 | 3.2269 | 3.0708 | 3.0629 | 3.2105 | 3.2225 | 3.4179 | 3.4275 | 3.2423 | 3.2272 | 3.0327 | 3.023 | 3.2105 | 3.2232
LFP_C_35_B_7_SOC_5-70_Part_1-1_ID_7号.xlsx | LFP | 7 | 7号 | 35 | 28.014 | 0.8004 | 0.07 | 15 | 0.1499914 | 3.2404 | 3.2809 | 3.2829 | 3.2453 | 3.2425 | 3.2026 | 3.2005 | 3.2383 | 3.2416 | 3.3215 | 3.3255 | 3.2498 | 3.2434 | 3.1638 | 3.1596 | 3.2367 | 3.242 | 3.3615 | 3.3675 | 3.2541 | 3.2446 | 3.1252 | 3.1191 | 3.2339 | 3.242 | 3.4012 | 3.4091 | 3.2583 | 3.2455 | 3.0868 | 3.0789 | 3.2315 | 3.2421 | 3.4407 | 3.4505 | 3.2592 | 3.2453 | 3.0478 | 3.0379 | 3.2253 | 3.2404
LFP_C_35_B_7_SOC_5-70_Part_1-1_ID_7号.xlsx | LFP | 7 | 7号 | 35 | 28.014 | 0.8004 | 0.07 | 20 | 0.1999886 | 3.2718 | 3.312 | 3.3141 | 3.2764 | 3.2734 | 3.2335 | 3.2315 | 3.2695 | 3.2725 | 3.3524 | 3.3564 | 3.2804 | 3.2743 | 3.1946 | 3.1905 | 3.2662 | 3.2723 | 3.3919 | 3.3979 | 3.2843 | 3.275 | 3.1556 | 3.1498 | 3.2629 | 3.2718 | 3.4312 | 3.4389 | 3.2853 | 3.2746 | 3.1161 | 3.1082 | 3.2588 | 3.2708 | 3.4695 | 3.4793 | 3.2913 | 3.2757 | 3.0782 | 3.0684 | 3.2559 | 3.2706
LFP_C_35_B_7_SOC_5-70_Part_1-1_ID_7号.xlsx | LFP | 7 | 7号 | 35 | 28.014 | 0.8004 | 0.07 | 25 | 0.2499857 | 3.2938 | 3.3345 | 3.3366 | 3.2983 | 3.2955 | 3.2553 | 3.2532 | 3.2915 | 3.2948 | 3.3754 | 3.3794 | 3.3015 | 3.296 | 3.2155 | 3.2115 | 3.2894 | 3.2948 | 3.4156 | 3.4217 | 3.3066 | 3.2973 | 3.1768 | 3.1707 | 3.285 | 3.2941 | 3.4551 | 3.4632 | 3.3078 | 3.2969 | 3.1368 | 3.1291 | 3.2811 | 3.2932 | 3.4939 | 3.5039 | 3.3101 | 3.2967 | 3.0975 | 3.0878 | 3.2772 | 3.2922
LFP_C_35_B_7_SOC_5-70_Part_1-1_ID_7号.xlsx | LFP | 7 | 7号 | 35 | 28.014 | 0.8004 | 0.07 | 30 | 0.2999829 | 3.3064 | 3.3464 | 3.3485 | 3.3108 | 3.3078 | 3.2681 | 3.266 | 3.3046 | 3.3071 | 3.3866 | 3.3907 | 3.3136 | 3.3083 | 3.2288 | 3.2249 | 3.3006 | 3.3064 | 3.4258 | 3.4317 | 3.3183 | 3.3092 | 3.19 | 3.1842 | 3.2971 | 3.3059 | 3.4649 | 3.4727 | 3.3203 | 3.309 | 3.1508 | 3.1433 | 3.2966 | 3.3062 | 3.5044 | 3.5141 | 3.3264 | 3.3106 | 3.1135 | 3.1041 | 3.2922 | 3.3057
LFP_C_35_B_7_SOC_5-70_Part_1-1_ID_7号.xlsx | LFP | 7 | 7号 | 35 | 28.014 | 0.8004 | 0.07 | 35 | 0.34998 | 3.312 | 3.3552 | 3.3578 | 3.3176 | 3.3143 | 3.2716 | 3.2692 | 3.3094 | 3.3132 | 3.3986 | 3.4035 | 3.3229 | 3.3153 | 3.2304 | 3.2254 | 3.3057 | 3.3131 | 3.4407 | 3.4481 | 3.3278 | 3.3162 | 3.1891 | 3.1819 | 3.302 | 3.3127 | 3.4823 | 3.492 | 3.3296 | 3.3159 | 3.1473 | 3.1382 | 3.2974 | 3.3117 | 3.523 | 3.5348 | 3.3366 | 3.3171 | 3.1075 | 3.0961 | 3.2976 | 3.3129
LFP_C_35_B_7_SOC_5-70_Part_1-1_ID_7号.xlsx | LFP | 7 | 7号 | 35 | 28.014 | 0.8004 | 0.07 | 40 | 0.3999771 | 3.3125 | 3.3529 | 3.355 | 3.3171 | 3.3141 | 3.274 | 3.2719 | 3.3099 | 3.3131 | 3.3933 | 3.3973 | 3.3217 | 3.3152 | 3.2351 | 3.2309 | 3.3067 | 3.3129 | 3.433 | 3.4391 | 3.3259 | 3.3159 | 3.196 | 3.1902 | 3.3032 | 3.3124 | 3.4721 | 3.4804 | 3.3299 | 3.3166 | 3.1575 | 3.1496 | 3.3027 | 3.3131 | 3.5122 | 3.5223 | 3.3348 | 3.318 | 3.1198 | 3.1101 | 3.2974 | 3.312
LFP_C_35_B_7_SOC_5-70_Part_1-1_ID_7号.xlsx | LFP | 7 | 7号 | 35 | 28.014 | 0.8004 | 0.07 | 45 | 0.4499743 | 3.3124 | 3.3515 | 3.3536 | 3.3169 | 3.3143 | 3.2753 | 3.2734 | 3.3101 | 3.3132 | 3.391 | 3.3949 | 3.3197 | 3.3146 | 3.2367 | 3.2332 | 3.3069 | 3.3127 | 3.4295 | 3.4353 | 3.3247 | 3.3157 | 3.1991 | 3.1937 | 3.3039 | 3.3124 | 3.4679 | 3.4755 | 3.3289 | 3.3166 | 3.1614 | 3.1542 | 3.301 | 3.312 | 3.5058 | 3.5153 | 3.329 | 3.3159 | 3.1229 | 3.114 | 3.3004 | 3.3122
LFP_C_35_B_7_SOC_5-70_Part_1-1_ID_7号.xlsx | LFP | 7 | 7号 | 35 | 28.014 | 0.8004 | 0.07 | 50 | 0.4999714 | 3.3138 | 3.3531 | 3.3552 | 3.3176 | 3.3153 | 3.2764 | 3.2744 | 3.3113 | 3.3145 | 3.3926 | 3.3965 | 3.3213 | 3.316 | 3.2381 | 3.2342 | 3.3092 | 3.3145 | 3.4314 | 3.4372 | 3.3271 | 3.3176 | 3.2007 | 3.1951 | 3.3057 | 3.3141 | 3.4698 | 3.4776 | 3.328 | 3.3173 | 3.1619 | 3.1547 | 3.3018 | 3.3129 | 3.5072 | 3.5169 | 3.3301 | 3.3169 | 3.1236 | 3.1147 | 3.2976 | 3.3115
LFP_C_35_B_7_SOC_5-70_Part_1-1_ID_7号.xlsx | LFP | 7 | 7号 | 35 | 28.014 | 0.8004 | 0.07 | 55 | 0.5499686 | 3.3157 | 3.355 | 3.357 | 3.3196 | 3.3175 | 3.2785 | 3.2765 | 3.3134 | 3.3164 | 3.3942 | 3.3982 | 3.3234 | 3.318 | 3.2404 | 3.2367 | 3.3101 | 3.3159 | 3.4324 | 3.4382 | 3.3273 | 3.3189 | 3.2025 | 3.1968 | 3.3067 | 3.3153 | 3.4705 | 3.4783 | 3.3326 | 3.3201 | 3.1652 | 3.1579 | 3.3041 | 3.3152 | 3.5086 | 3.5181 | 3.3364 | 3.3208 | 3.128 | 3.1189 | 3.3013 | 3.3148
LFP_C_35_B_7_SOC_5-70_Part_1-1_ID_7号.xlsx | LFP | 7 | 7号 | 35 | 28.014 | 0.8004 | 0.07 | 60 | 0.5999657 | 3.3231 | 3.3626 | 3.3647 | 3.328 | 3.3252 | 3.2862 | 3.2841 | 3.3208 | 3.3241 | 3.4021 | 3.4061 | 3.3327 | 3.3262 | 3.2483 | 3.2441 | 3.319 | 3.3243 | 3.4412 | 3.4472 | 3.3373 | 3.3276 | 3.2107 | 3.2046 | 3.3169 | 3.3245 | 3.48 | 3.4879 | 3.3422 | 3.3289 | 3.1735 | 3.1656 | 3.312 | 3.3236 | 3.5176 | 3.5274 | 3.3452 | 3.3292 | 3.1356 | 3.1261 | 3.309 | 3.3229
LFP_C_35_B_7_SOC_5-70_Part_1-1_ID_7号.xlsx | LFP | 7 | 7号 | 35 | 28.014 | 0.8004 | 0.07 | 65 | 0.6499629 | 3.3355 | 3.3743 | 3.3763 | 3.3401 | 3.3375 | 3.2992 | 3.2973 | 3.3336 | 3.3366 | 3.4133 | 3.417 | 3.3434 | 3.3382 | 3.2616 | 3.2578 | 3.3304 | 3.3361 | 3.4511 | 3.4565 | 3.3459 | 3.3385 | 3.2237 | 3.2181 | 3.3269 | 3.3352 | 3.4883 | 3.4955 | 3.3482 | 3.3383 | 3.1858 | 3.1786 | 3.3232 | 3.3341 | 3.5251 | 3.5339 | 3.3541 | 3.3399 | 3.1494 | 3.1405 | 3.3208 | 3.3341
LFP_C_35_B_7_SOC_5-70_Part_1-1_ID_7号.xlsx | LFP | 7 | 7号 | 35 | 28.014 | 0.8004 | 0.07 | 70 | 0.69996 | 3.3424 | 3.3798 | 3.3817 | 3.3459 | 3.3438 | 3.3066 | 3.305 | 3.3403 | 3.3429 | 3.4177 | 3.421 | 3.3501 | 3.345 | 3.2704 | 3.2671 | 3.3392 | 3.3434 | 3.4553 | 3.4602 | 3.354 | 3.3461 | 3.2344 | 3.2294 | 3.3378 | 3.3438 | 3.4927 | 3.4993 | 3.358 | 3.3475 | 3.1986 | 3.1923 | 3.3362 | 3.3441 | 3.5301 | 3.5381 | 3.3619 | 3.3487 | 3.1631 | 3.1551 | 3.3315 | 3.3431
LFP_C_35_B_8_SOC_29.7969_Part_1-1_ID_8号.xlsx | LFP | 8 | 8号 | 35 | 27.3376 | 0.7810743 | 0.07 | 29.7969 | 0.2979829 | 3.2976 | 3.3369 | 3.3385 | 3.3006 | 3.2988 | 3.2597 | 3.2581 | 3.2957 | 3.2981 | 3.3764 | 3.3796 | 3.3046 | 3.2997 | 3.2214 | 3.2184 | 3.2943 | 3.2983 | 3.4158 | 3.4203 | 3.3064 | 3.3001 | 3.1828 | 3.1782 | 3.292 | 3.298 | 3.4546 | 3.4607 | 3.3113 | 3.3013 | 3.1452 | 3.1391 | 3.2902 | 3.2983 | 3.4937 | 3.5013 | 3.3143 | 3.302 | 3.1073 | 3.0998 | 3.2862 | 3.2974
LFP_C_35_B_8_SOC_5-70_Part_1-1_ID_8号.xlsx | LFP | 8 | 8号 | 35 | 27.4689 | 0.7848257 | 0.07 | 5 | 0.05 | 3.196 | 3.2355 | 3.2374 | 3.2002 | 3.1977 | 3.1586 | 3.1565 | 3.1937 | 3.1967 | 3.275 | 3.2788 | 3.2044 | 3.1986 | 3.1201 | 3.1164 | 3.1907 | 3.1963 | 3.3141 | 3.3196 | 3.206 | 3.1986 | 3.081 | 3.0755 | 3.1891 | 3.1963 | 3.3531 | 3.3603 | 3.2086 | 3.1991 | 3.0425 | 3.0352 | 3.1861 | 3.1958 | 3.3917 | 3.4007 | 3.2119 | 3.1997 | 3.0044 | 2.9951 | 3.1835 | 3.1956
LFP_C_35_B_8_SOC_5-70_Part_1-1_ID_8号.xlsx | LFP | 8 | 8号 | 35 | 27.4689 | 0.7848257 | 0.07 | 10 | 0.1 | 3.2223 | 3.2637 | 3.2658 | 3.227 | 3.2242 | 3.1833 | 3.1812 | 3.2209 | 3.2235 | 3.3057 | 3.3097 | 3.2309 | 3.2251 | 3.1431 | 3.1393 | 3.217 | 3.223 | 3.3461 | 3.352 | 3.2353 | 3.226 | 3.1031 | 3.0973 | 3.2134 | 3.2227 | 3.3866 | 3.3945 | 3.2386 | 3.2265 | 3.0631 | 3.0552 | 3.2104 | 3.2223 | 3.427 | 3.4367 | 3.2427 | 3.2274 | 3.0236 | 3.0139 | 3.2107 | 3.2232
LFP_C_35_B_8_SOC_5-70_Part_1-1_ID_8号.xlsx | LFP | 8 | 8号 | 35 | 27.4689 | 0.7848257 | 0.07 | 15 | 0.15 | 3.2425 | 3.2843 | 3.2864 | 3.2472 | 3.2446 | 3.2032 | 3.2012 | 3.2402 | 3.2435 | 3.3262 | 3.3303 | 3.2502 | 3.2449 | 3.1624 | 3.1586 | 3.2369 | 3.243 | 3.3671 | 3.3731 | 3.2532 | 3.2453 | 3.1217 | 3.1159 | 3.2332 | 3.2425 | 3.4075 | 3.4154 | 3.2588 | 3.2464 | 3.0818 | 3.0741 | 3.23 | 3.2421 | 3.4482 | 3.4581 | 3.2627 | 3.2472 | 3.0419 | 3.0323 | 3.2272 | 3.242
LFP_C_35_B_8_SOC_5-70_Part_1-1_ID_8号.xlsx | LFP | 8 | 8号 | 35 | 27.4689 | 0.7848257 | 0.07 | 20 | 0.2 | 3.2723 | 3.3141 | 3.3162 | 3.2772 | 3.2748 | 3.2336 | 3.2315 | 3.2709 | 3.274 | 3.3566 | 3.3605 | 3.2822 | 3.2759 | 3.1937 | 3.1898 | 3.2695 | 3.2746 | 3.3982 | 3.404 | 3.2859 | 3.2769 | 3.1535 | 3.1479 | 3.2651 | 3.2738 | 3.4386 | 3.4463 | 3.2871 | 3.2767 | 3.1126 | 3.105 | 3.2637 | 3.2738 | 3.4795 | 3.489 | 3.2906 | 3.2772 | 3.0727 | 3.0634 | 3.2583 | 3.2725
LFP_C_35_B_8_SOC_5-70_Part_1-1_ID_8号.xlsx | LFP | 8 | 8号 | 35 | 27.4689 | 0.7848257 | 0.07 | 25 | 0.25 | 3.2957 | 3.3378 | 3.3399 | 3.3004 | 3.2976 | 3.2559 | 3.2538 | 3.2936 | 3.2967 | 3.3801 | 3.3842 | 3.3045 | 3.2985 | 3.2151 | 3.2112 | 3.2904 | 3.2964 | 3.4216 | 3.4274 | 3.3087 | 3.2992 | 3.1745 | 3.1688 | 3.2888 | 3.2967 | 3.4632 | 3.4711 | 3.3129 | 3.3002 | 3.1343 | 3.1266 | 3.2871 | 3.2971 | 3.5048 | 3.5144 | 3.3173 | 3.3015 | 3.0947 | 3.085 | 3.2811 | 3.2959
LFP_C_35_B_8_SOC_5-70_Part_1-1_ID_8号.xlsx | LFP | 8 | 8号 | 35 | 27.4689 | 0.7848257 | 0.07 | 30 | 0.3 | 3.3059 | 3.3475 | 3.3494 | 3.3104 | 3.3076 | 3.2664 | 3.2646 | 3.3036 | 3.3066 | 3.3891 | 3.3929 | 3.3145 | 3.3085 | 3.2262 | 3.2223 | 3.3008 | 3.3066 | 3.4302 | 3.4358 | 3.3166 | 3.3085 | 3.1854 | 3.1798 | 3.2971 | 3.3057 | 3.4704 | 3.4781 | 3.3217 | 3.3096 | 3.1454 | 3.1382 | 3.2967 | 3.3064 | 3.5118 | 3.5211 | 3.3261 | 3.3108 | 3.1063 | 3.0971 | 3.2916 | 3.3055
LFP_C_35_B_8_SOC_5-70_Part_1-1_ID_8号.xlsx | LFP | 8 | 8号 | 35 | 27.4689 | 0.7848257 | 0.07 | 35 | 0.35 | 3.3118 | 3.3561 | 3.3585 | 3.3173 | 3.3141 | 3.2704 | 3.2679 | 3.3092 | 3.3131 | 3.4005 | 3.4052 | 3.3224 | 3.315 | 3.2275 | 3.2232 | 3.3069 | 3.3132 | 3.4442 | 3.4512 | 3.3275 | 3.3162 | 3.1856 | 3.1788 | 3.3022 | 3.3125 | 3.4869 | 3.4962 | 3.3285 | 3.3157 | 3.1424 | 3.1335 | 3.3004 | 3.3125 | 3.5295 | 3.5409 | 3.3327 | 3.3162 | 3.1004 | 3.0896 | 3.2936 | 3.3108
LFP_C_35_B_8_SOC_5-70_Part_1-1_ID_8号.xlsx | LFP | 8 | 8号 | 35 | 27.4689 | 0.7848257 | 0.07 | 40 | 0.4 | 3.311 | 3.3529 | 3.355 | 3.3157 | 3.3129 | 3.2716 | 3.2695 | 3.3089 | 3.312 | 3.3949 | 3.3991 | 3.3206 | 3.3141 | 3.2314 | 3.2274 | 3.3055 | 3.3118 | 3.4361 | 3.4423 | 3.3247 | 3.315 | 3.1909 | 3.1851 | 3.3024 | 3.3115 | 3.4769 | 3.4851 | 3.3285 | 3.3155 | 3.1507 | 3.1429 | 3.2983 | 3.3106 | 3.5171 | 3.5269 | 3.3283 | 3.3145 | 3.1094 | 3.0999 | 3.2948 | 3.3096
LFP_C_35_B_8_SOC_5-70_Part_1-1_ID_8号.xlsx | LFP | 8 | 8号 | 35 | 27.4689 | 0.7848257 | 0.07 | 45 | 0.45 | 3.3122 | 3.3531 | 3.3552 | 3.3169 | 3.3141 | 3.2736 | 3.2716 | 3.3099 | 3.3131 | 3.3942 | 3.398 | 3.3213 | 3.315 | 3.2341 | 3.2302 | 3.3069 | 3.3127 | 3.4344 | 3.4402 | 3.3254 | 3.3159 | 3.1946 | 3.1889 | 3.3039 | 3.3124 | 3.4744 | 3.4821 | 3.3292 | 3.3166 | 3.1551 | 3.1479 | 3.3006 | 3.312 | 3.5141 | 3.5234 | 3.3329 | 3.3173 | 3.1159 | 3.107 | 3.2978 | 3.3115
LFP_C_35_B_8_SOC_5-70_Part_1-1_ID_8号.xlsx | LFP | 8 | 8号 | 35 | 27.4689 | 0.7848257 | 0.07 | 50 | 0.5 | 3.3136 | 3.3547 | 3.3566 | 3.3183 | 3.3155 | 3.275 | 3.2729 | 3.3113 | 3.3145 | 3.3959 | 3.4 | 3.3231 | 3.3168 | 3.2353 | 3.2314 | 3.3085 | 3.3143 | 3.4365 | 3.4425 | 3.3271 | 3.3176 | 3.1956 | 3.19 | 3.3073 | 3.3146 | 3.4772 | 3.4853 | 3.3322 | 3.319 | 3.1568 | 3.1493 | 3.3022 | 3.3138 | 3.5167 | 3.5264 | 3.3359 | 3.3196 | 3.1173 | 3.1082 | 3.2994 | 3.3134
LFP_C_35_B_8_SOC_5-70_Part_1-1_ID_8号.xlsx | LFP | 8 | 8号 | 35 | 27.4689 | 0.7848257 | 0.07 | 55 | 0.55 | 3.3141 | 3.3552 | 3.3571 | 3.3192 | 3.3168 | 3.2764 | 3.2744 | 3.3134 | 3.3162 | 3.397 | 3.401 | 3.3247 | 3.3185 | 3.2376 | 3.2336 | 3.3101 | 3.316 | 3.4374 | 3.4433 | 3.3268 | 3.3185 | 3.1974 | 3.1919 | 3.3066 | 3.3152 | 3.4767 | 3.4846 | 3.3329 | 3.3201 | 3.1589 | 3.1515 | 3.3067 | 3.3164 | 3.5178 | 3.5274 | 3.3383 | 3.3218 | 3.121 | 3.1119 | 3.3053 | 3.3171
LFP_C_35_B_8_SOC_5-70_Part_1-1_ID_8号.xlsx | LFP | 8 | 8号 | 35 | 27.4689 | 0.7848257 | 0.07 | 60 | 0.6 | 3.3257 | 3.3666 | 3.3687 | 3.3308 | 3.328 | 3.2876 | 3.2855 | 3.3234 | 3.3268 | 3.4075 | 3.4116 | 3.3355 | 3.329 | 3.2483 | 3.2441 | 3.3201 | 3.3262 | 3.4474 | 3.4533 | 3.3397 | 3.3299 | 3.2088 | 3.203 | 3.3171 | 3.3259 | 3.4872 | 3.4951 | 3.3438 | 3.3306 | 3.1696 | 3.1619 | 3.3134 | 3.3252 | 3.5264 | 3.536 | 3.3478 | 3.3315 | 3.1305 | 3.121 | 3.3104 | 3.3248
LFP_C_35_B_8_SOC_5-70_Part_1-1_ID_8号.xlsx | LFP | 8 | 8号 | 35 | 27.4689 | 0.7848257 | 0.07 | 65 | 0.65 | 3.3397 | 3.3798 | 3.3817 | 3.3441 | 3.3415 | 3.3018 | 3.2999 | 3.3375 | 3.3403 | 3.4198 | 3.4233 | 3.3482 | 3.3424 | 3.2629 | 3.2592 | 3.3359 | 3.3406 | 3.4595 | 3.4649 | 3.3522 | 3.3434 | 3.2244 | 3.219 | 3.3338 | 3.3406 | 3.4992 | 3.5062 | 3.3563 | 3.3445 | 3.1861 | 3.1791 | 3.3318 | 3.3408 | 3.5385 | 3.5471 | 3.3568 | 3.3443 | 3.1468 | 3.1382 | 3.3257 | 3.3389
LFP_C_35_B_8_SOC_5-70_Part_1-1_ID_8号.xlsx | LFP | 8 | 8号 | 35 | 27.4689 | 0.7848257 | 0.07 | 70 | 0.7 | 3.3438 | 3.3833 | 3.3849 | 3.3471 | 3.3452 | 3.3062 | 3.3045 | 3.3424 | 3.3447 | 3.4228 | 3.4263 | 3.3519 | 3.3466 | 3.2683 | 3.2651 | 3.3406 | 3.3448 | 3.4621 | 3.4672 | 3.3557 | 3.3477 | 3.2304 | 3.2254 | 3.3369 | 3.3443 | 3.5006 | 3.5072 | 3.3592 | 3.3484 | 3.1923 | 3.1858 | 3.3368 | 3.345 | 3.5401 | 3.5481 | 3.3633 | 3.3499 | 3.1551 | 3.1469 | 3.332 | 3.344
LFP_C_35_B_9_SOC_19.3077_Part_1-1_ID_9号.xlsx | LFP | 9 | 9号 | 35 | 27.203 | 0.7772286 | 0.07 | 19.3077 | 0.1930829 | 3.2606 | 3.2985 | 3.3002 | 3.2644 | 3.2623 | 3.2246 | 3.2232 | 3.259 | 3.2614 | 3.3368 | 3.3399 | 3.2677 | 3.263 | 3.1879 | 3.1849 | 3.2578 | 3.2618 | 3.3747 | 3.3794 | 3.2702 | 3.2636 | 3.1509 | 3.1463 | 3.2557 | 3.2616 | 3.4121 | 3.4184 | 3.275 | 3.2648 | 3.1149 | 3.1086 | 3.2517 | 3.2611 | 3.4491 | 3.4568 | 3.2776 | 3.2653 | 3.0782 | 3.0703 | 3.2488 | 3.2606
LFP_C_35_B_9_SOC_5-70_Part_1-1_ID_9号.xlsx | LFP | 9 | 9号 | 35 | 27.2322 | 0.7780629 | 0.07 | 5 | 0.04999714 | 3.1965 | 3.2341 | 3.2357 | 3.2007 | 3.1982 | 3.161 | 3.1591 | 3.1951 | 3.1974 | 3.2719 | 3.2755 | 3.2047 | 3.1993 | 3.1246 | 3.1212 | 3.1928 | 3.1974 | 3.3094 | 3.3146 | 3.2067 | 3.1997 | 3.0878 | 3.0825 | 3.1882 | 3.1965 | 3.3457 | 3.3526 | 3.2088 | 3.1995 | 3.0506 | 3.0436 | 3.187 | 3.1965 | 3.3828 | 3.3914 | 3.2118 | 3.2 | 3.0143 | 3.0055 | 3.1844 | 3.1961
LFP_C_35_B_9_SOC_5-70_Part_1-1_ID_9号.xlsx | LFP | 9 | 9号 | 35 | 27.2322 | 0.7780629 | 0.07 | 10 | 0.09999714 | 3.2227 | 3.2622 | 3.2641 | 3.227 | 3.2244 | 3.1854 | 3.1835 | 3.2205 | 3.2235 | 3.302 | 3.3059 | 3.23 | 3.2249 | 3.1466 | 3.1427 | 3.217 | 3.223 | 3.3406 | 3.3464 | 3.2328 | 3.2251 | 3.108 | 3.1022 | 3.2134 | 3.2223 | 3.3791 | 3.3866 | 3.2353 | 3.2251 | 3.0692 | 3.0617 | 3.2112 | 3.2221 | 3.4177 | 3.427 | 3.2383 | 3.2256 | 3.0311 | 3.0218 | 3.2063 | 3.2209
LFP_C_35_B_9_SOC_5-70_Part_1-1_ID_9号.xlsx | LFP | 9 | 9号 | 35 | 27.2322 | 0.7780629 | 0.07 | 15 | 0.1499971 | 3.2423 | 3.2823 | 3.2844 | 3.2467 | 3.2441 | 3.2046 | 3.2026 | 3.2402 | 3.2434 | 3.3227 | 3.3266 | 3.2513 | 3.2453 | 3.1659 | 3.1621 | 3.2374 | 3.2432 | 3.3624 | 3.3682 | 3.253 | 3.2453 | 3.1266 | 3.1208 | 3.2332 | 3.2423 | 3.401 | 3.4086 | 3.2585 | 3.2462 | 3.0883 | 3.0806 | 3.2323 | 3.2428 | 3.4407 | 3.4502 | 3.2627 | 3.2474 | 3.0503 | 3.0409 | 3.2277 | 3.2421
LFP_C_35_B_9_SOC_5-70_Part_1-1_ID_9号.xlsx | LFP | 9 | 9号 | 35 | 27.2322 | 0.7780629 | 0.07 | 20 | 0.1999971 | 3.2716 | 3.3118 | 3.3138 | 3.2755 | 3.2736 | 3.2341 | 3.2321 | 3.2698 | 3.273 | 3.3526 | 3.3564 | 3.2808 | 3.2748 | 3.1956 | 3.1919 | 3.2671 | 3.2729 | 3.3921 | 3.3977 | 3.2822 | 3.2748 | 3.1563 | 3.1507 | 3.2634 | 3.2719 | 3.4309 | 3.4384 | 3.2855 | 3.275 | 3.1173 | 3.1098 | 3.2599 | 3.2715 | 3.4695 | 3.4788 | 3.2913 | 3.2764 | 3.0794 | 3.0703 | 3.2572 | 3.2713
LFP_C_35_B_9_SOC_5-70_Part_1-1_ID_9号.xlsx | LFP | 9 | 9号 | 35 | 27.2322 | 0.7780629 | 0.07 | 25 | 0.2499943 | 3.2946 | 3.3348 | 3.3368 | 3.2983 | 3.296 | 3.2562 | 3.2541 | 3.2927 | 3.2953 | 3.3754 | 3.3794 | 3.3032 | 3.2971 | 3.2174 | 3.2134 | 3.2894 | 3.2952 | 3.4152 | 3.421 | 3.305 | 3.2971 | 3.1777 | 3.1721 | 3.2878 | 3.2952 | 3.4549 | 3.4625 | 3.3108 | 3.2985 | 3.1394 | 3.1321 | 3.2855 | 3.2953 | 3.4946 | 3.5041 | 3.3148 | 3.2997 | 3.1013 | 3.092 | 3.2806 | 3.2945
LFP_C_35_B_9_SOC_5-70_Part_1-1_ID_9号.xlsx | LFP | 9 | 9号 | 35 | 27.2322 | 0.7780629 | 0.07 | 30 | 0.2999914 | 3.3052 | 3.3454 | 3.3475 | 3.3097 | 3.3071 | 3.2674 | 3.2655 | 3.3034 | 3.3064 | 3.3859 | 3.3898 | 3.3138 | 3.308 | 3.2286 | 3.2249 | 3.3004 | 3.306 | 3.4256 | 3.4312 | 3.3176 | 3.3087 | 3.1898 | 3.1842 | 3.2973 | 3.3057 | 3.4647 | 3.4721 | 3.321 | 3.3092 | 3.1509 | 3.1438 | 3.2943 | 3.3053 | 3.5037 | 3.513 | 3.3215 | 3.3089 | 3.1117 | 3.1027 | 3.2902 | 3.3043
LFP_C_35_B_9_SOC_5-70_Part_1-1_ID_9号.xlsx | LFP | 9 | 9号 | 35 | 27.2322 | 0.7780629 | 0.07 | 35 | 0.3499914 | 3.3094 | 3.3492 | 3.351 | 3.3131 | 3.3108 | 3.2716 | 3.2697 | 3.3076 | 3.3103 | 3.3889 | 3.3928 | 3.3178 | 3.312 | 3.2334 | 3.2296 | 3.3043 | 3.3099 | 3.4279 | 3.4335 | 3.3215 | 3.3127 | 3.1951 | 3.1894 | 3.3032 | 3.3103 | 3.4674 | 3.4749 | 3.3259 | 3.3138 | 3.1572 | 3.15 | 3.3008 | 3.3104 | 3.5064 | 3.5157 | 3.3294 | 3.3145 | 3.1194 | 3.1105 | 3.2987 | 3.3104
LFP_C_35_B_9_SOC_5-70_Part_1-1_ID_9号.xlsx | LFP | 9 | 9号 | 35 | 27.2322 | 0.7780629 | 0.07 | 40 | 0.3999914 | 3.3131 | 3.3559 | 3.3585 | 3.3187 | 3.3152 | 3.2727 | 3.2704 | 3.3104 | 3.3141 | 3.3991 | 3.404 | 3.3241 | 3.3164 | 3.2315 | 3.2267 | 3.3066 | 3.3138 | 3.4412 | 3.4484 | 3.3287 | 3.3171 | 3.1903 | 3.1833 | 3.3029 | 3.3134 | 3.4828 | 3.4923 | 3.3338 | 3.318 | 3.1496 | 3.1405 | 3.302 | 3.3141 | 3.5251 | 3.5369 | 3.3392 | 3.3196 | 3.1098 | 3.0985 | 3.2994 | 3.3143
LFP_C_35_B_9_SOC_5-70_Part_1-1_ID_9号.xlsx | LFP | 9 | 9号 | 35 | 27.2322 | 0.7780629 | 0.07 | 45 | 0.4499914 | 3.312 | 3.3524 | 3.3545 | 3.3169 | 3.3139 | 3.274 | 3.2719 | 3.3096 | 3.3129 | 3.3929 | 3.397 | 3.3217 | 3.3152 | 3.2351 | 3.2311 | 3.3066 | 3.3127 | 3.4328 | 3.4388 | 3.3236 | 3.3152 | 3.1956 | 3.1898 | 3.3025 | 3.3118 | 3.4716 | 3.4797 | 3.3296 | 3.3164 | 3.1572 | 3.1496 | 3.3008 | 3.312 | 3.5113 | 3.5213 | 3.3343 | 3.3176 | 3.1191 | 3.1098 | 3.2966 | 3.3113
LFP_C_35_B_9_SOC_5-70_Part_1-1_ID_9号.xlsx | LFP | 9 | 9号 | 35 | 27.2322 | 0.7780629 | 0.07 | 50 | 0.4999914 | 3.3131 | 3.3524 | 3.3545 | 3.3178 | 3.315 | 3.2761 | 3.2743 | 3.311 | 3.3141 | 3.3921 | 3.3959 | 3.3208 | 3.3157 | 3.2376 | 3.2341 | 3.309 | 3.3141 | 3.4309 | 3.4368 | 3.3262 | 3.3171 | 3.2004 | 3.1949 | 3.305 | 3.3134 | 3.4693 | 3.4769 | 3.3303 | 3.3178 | 3.1626 | 3.1554 | 3.3018 | 3.3129 | 3.5074 | 3.5169 | 3.3343 | 3.3185 | 3.125 | 3.1161 | 3.2988 | 3.3125
LFP_C_35_B_9_SOC_5-70_Part_1-1_ID_9号.xlsx | LFP | 9 | 9号 | 35 | 27.2322 | 0.7780629 | 0.07 | 55 | 0.5499914 | 3.3155 | 3.355 | 3.3571 | 3.3203 | 3.3175 | 3.2785 | 3.2765 | 3.3141 | 3.3166 | 3.3949 | 3.3989 | 3.3254 | 3.319 | 3.2407 | 3.2369 | 3.3104 | 3.3162 | 3.4335 | 3.4395 | 3.3296 | 3.3199 | 3.203 | 3.1972 | 3.3074 | 3.3159 | 3.4721 | 3.4798 | 3.3334 | 3.3206 | 3.165 | 3.1575 | 3.3069 | 3.3166 | 3.5113 | 3.5209 | 3.3341 | 3.3204 | 3.1266 | 3.1175 | 3.3008 | 3.3146
LFP_C_35_B_9_SOC_5-70_Part_1-1_ID_9号.xlsx | LFP | 9 | 9号 | 35 | 27.2322 | 0.7780629 | 0.07 | 60 | 0.5999914 | 3.3227 | 3.3619 | 3.364 | 3.3276 | 3.3248 | 3.286 | 3.2839 | 3.3203 | 3.3234 | 3.4012 | 3.4052 | 3.3306 | 3.3252 | 3.2476 | 3.2437 | 3.3169 | 3.3229 | 3.4393 | 3.4451 | 3.3359 | 3.3264 | 3.2102 | 3.2046 | 3.3138 | 3.3224 | 3.4774 | 3.4851 | 3.3392 | 3.3269 | 3.1724 | 3.1649 | 3.3104 | 3.3217 | 3.5151 | 3.5244 | 3.3438 | 3.328 | 3.1352 | 3.1261 | 3.3076 | 3.3215
LFP_C_35_B_9_SOC_5-70_Part_1-1_ID_9号.xlsx | LFP | 9 | 9号 | 35 | 27.2322 | 0.7780629 | 0.07 | 65 | 0.6499914 | 3.3359 | 3.3747 | 3.3766 | 3.3403 | 3.3378 | 3.2994 | 3.2976 | 3.3345 | 3.3371 | 3.4138 | 3.4175 | 3.3448 | 3.339 | 3.2623 | 3.2585 | 3.3311 | 3.3366 | 3.4519 | 3.4572 | 3.3482 | 3.3397 | 3.2246 | 3.2193 | 3.3282 | 3.3364 | 3.4897 | 3.4967 | 3.3517 | 3.3403 | 3.1873 | 3.1802 | 3.3278 | 3.3368 | 3.5281 | 3.5369 | 3.3531 | 3.3406 | 3.1498 | 3.141 | 3.325 | 3.3366
LFP_C_35_B_9_SOC_5-70_Part_1-1_ID_9号.xlsx | LFP | 9 | 9号 | 35 | 27.2322 | 0.7780629 | 0.07 | 70 | 0.6999914 | 3.3427 | 3.381 | 3.3828 | 3.3468 | 3.3445 | 3.3064 | 3.3048 | 3.3408 | 3.3434 | 3.4195 | 3.4228 | 3.3494 | 3.3448 | 3.269 | 3.2655 | 3.3376 | 3.3429 | 3.4568 | 3.4619 | 3.3543 | 3.3461 | 3.2323 | 3.227 | 3.3371 | 3.3436 | 3.4951 | 3.502 | 3.3587 | 3.3475 | 3.196 | 3.1892 | 3.3327 | 3.3427 | 3.5322 | 3.5406 | 3.3619 | 3.348 | 3.1593 | 3.1508 | 3.3299 | 3.3424

## SOC TEST RANDOM
File_Name | Mat | No. | ID | Qn | Q | SOH | Pt | SOC | SOCR | U1 | U2 | U3 | U4 | U5 | U6 | U7 | U8 | U9 | U10 | U11 | U12 | U13 | U14 | U15 | U16 | U17 | U18 | U19 | U20 | U21 | U22 | U23 | U24 | U25 | U26 | U27 | U28 | U29 | U30 | U31 | U32 | U33 | U34 | U35 | U36 | U37 | U38 | U39 | U40 | U41
LFP_C_35_B_10_SOC_38.8252_Part_1-1_ID_10号.xlsx | LFP | 10 | 10号 | 35 | 28.1485 | 0.8042429 | 0.07 | 38.8252 | 0.3882829 | 3.3018 | 3.344 | 3.3459 | 3.3059 | 3.3034 | 3.2616 | 3.2597 | 3.3004 | 3.3029 | 3.3868 | 3.3905 | 3.3103 | 3.3045 | 3.2207 | 3.217 | 3.2981 | 3.3029 | 3.4289 | 3.4342 | 3.3139 | 3.3053 | 3.1798 | 3.1747 | 3.2946 | 3.3024 | 3.47 | 3.4772 | 3.3169 | 3.3057 | 3.1389 | 3.1322 | 3.2941 | 3.3029 | 3.5116 | 3.5206 | 3.3217 | 3.3069 | 3.0992 | 3.091 | 3.2894 | 3.3018
LFP_C_35_B_11_SOC_45.3461_Part_1-1_ID_11号.xlsx | LFP | 11 | 11号 | 35 | 28.2998 | 0.8085657 | 0.07 | 45.3461 | 0.4534686 | 3.3032 | 3.342 | 3.3438 | 3.3073 | 3.3052 | 3.2669 | 3.2653 | 3.3025 | 3.3048 | 3.3815 | 3.3849 | 3.3118 | 3.3066 | 3.23 | 3.2267 | 3.2997 | 3.3046 | 3.4196 | 3.4247 | 3.3134 | 3.3066 | 3.1919 | 3.1871 | 3.298 | 3.3046 | 3.4577 | 3.4642 | 3.3185 | 3.308 | 3.1556 | 3.1493 | 3.2948 | 3.3041 | 3.4951 | 3.5034 | 3.3213 | 3.3083 | 3.1182 | 3.1107 | 3.292 | 3.3036
LFP_C_35_B_12_SOC_7.8938_Part_1-1_ID_12号.xlsx | LFP | 12 | 12号 | 35 | 28.0004 | 0.8000114 | 0.07 | 7.8938 | 0.07894286 | 3.2153 | 3.2511 | 3.2528 | 3.2186 | 3.2165 | 3.1814 | 3.1796 | 3.213 | 3.2158 | 3.2869 | 3.2901 | 3.2216 | 3.2172 | 3.1463 | 3.1429 | 3.2111 | 3.2155 | 3.3222 | 3.3271 | 3.2242 | 3.2176 | 3.1113 | 3.1064 | 3.209 | 3.2155 | 3.3575 | 3.364 | 3.2275 | 3.2184 | 3.0768 | 3.0701 | 3.2044 | 3.2144 | 3.3919 | 3.4 | 3.2294 | 3.2183 | 3.0415 | 3.0332 | 3.2002 | 3.2133
LFP_C_35_B_13_SOC_57.0066_Part_1-1_ID_13号.xlsx | LFP | 13 | 13号 | 35 | 27.4464 | 0.7841829 | 0.07 | 57.0066 | 0.5701057 | 3.3055 | 3.3399 | 3.3413 | 3.3081 | 3.3067 | 3.2727 | 3.2713 | 3.3045 | 3.3062 | 3.3745 | 3.377 | 3.3118 | 3.3078 | 3.2395 | 3.237 | 3.3022 | 3.3059 | 3.4084 | 3.4123 | 3.3129 | 3.3078 | 3.2056 | 3.2018 | 3.2999 | 3.3053 | 3.4419 | 3.447 | 3.3169 | 3.309 | 3.1726 | 3.1677 | 3.298 | 3.3052 | 3.4758 | 3.4821 | 3.3176 | 3.3087 | 3.1386 | 3.1324 | 3.2952 | 3.3043
LFP_C_35_B_14_SOC_31.3587_Part_1-1_ID_14号.xlsx | LFP | 14 | 14号 | 35 | 28.5474 | 0.81564 | 0.07 | 31.3587 | 0.3136143 | 3.2973 | 3.3347 | 3.3362 | 3.3004 | 3.2985 | 3.2616 | 3.2599 | 3.2955 | 3.298 | 3.3724 | 3.3754 | 3.3032 | 3.2992 | 3.2249 | 3.2218 | 3.2931 | 3.2978 | 3.4093 | 3.4138 | 3.3057 | 3.2994 | 3.1881 | 3.1837 | 3.2901 | 3.2971 | 3.4458 | 3.4519 | 3.3078 | 3.2997 | 3.1514 | 3.1456 | 3.2892 | 3.2973 | 3.4828 | 3.4904 | 3.3108 | 3.3002 | 3.1154 | 3.1082 | 3.2876 | 3.2973
LFP_C_35_B_15_SOC_43.7226_Part_1-1_ID_15号.xlsx | LFP | 15 | 15号 | 35 | 28.7151 | 0.8204314 | 0.07 | 43.7226 | 0.43724 | 3.3032 | 3.3457 | 3.3477 | 3.3078 | 3.3052 | 3.2632 | 3.2613 | 3.3011 | 3.3041 | 3.388 | 3.3919 | 3.3108 | 3.3057 | 3.2218 | 3.2181 | 3.2994 | 3.3043 | 3.4298 | 3.4356 | 3.3141 | 3.3062 | 3.1809 | 3.1753 | 3.2948 | 3.3032 | 3.4704 | 3.4779 | 3.3169 | 3.3064 | 3.14 | 3.1328 | 3.2915 | 3.3025 | 3.5106 | 3.5197 | 3.3199 | 3.3064 | 3.0994 | 3.0908 | 3.2885 | 3.3018
LFP_C_35_B_16_SOC_47.4163_Part_1-1_ID_16号.xlsx | LFP | 16 | 16号 | 35 | 28.706 | 0.8201714 | 0.07 | 47.4163 | 0.4741686 | 3.3053 | 3.3448 | 3.3469 | 3.3094 | 3.3069 | 3.2679 | 3.2658 | 3.3027 | 3.306 | 3.3843 | 3.3884 | 3.3145 | 3.308 | 3.2296 | 3.226 | 3.2999 | 3.3057 | 3.423 | 3.4289 | 3.3164 | 3.308 | 3.191 | 3.1856 | 3.298 | 3.3057 | 3.4618 | 3.4695 | 3.3192 | 3.3083 | 3.1528 | 3.1458 | 3.2929 | 3.3043 | 3.499 | 3.5085 | 3.3261 | 3.3097 | 3.1157 | 3.1071 | 3.2936 | 3.3055
LFP_C_35_B_17_SOC_40.8667_Part_1-1_ID_17号.xlsx | LFP | 17 | 17号 | 35 | 28.6044 | 0.8172686 | 0.07 | 40.8667 | 0.4087057 | 3.3024 | 3.3394 | 3.3408 | 3.305 | 3.3034 | 3.2669 | 3.2655 | 3.3013 | 3.3031 | 3.3766 | 3.3794 | 3.309 | 3.3046 | 3.2309 | 3.2283 | 3.2997 | 3.3032 | 3.4135 | 3.4177 | 3.3104 | 3.3048 | 3.1946 | 3.1905 | 3.2974 | 3.3029 | 3.45 | 3.4554 | 3.3131 | 3.3052 | 3.1584 | 3.1533 | 3.2941 | 3.302 | 3.4858 | 3.4925 | 3.3175 | 3.3062 | 3.1229 | 3.1164 | 3.2939 | 3.3027
LFP_C_35_B_18_SOC_54.5628_Part_1-1_ID_18号.xlsx | LFP | 18 | 18号 | 35 | 30.2145 | 0.8632714 | 0.07 | 54.5628 | 0.5456543 | 3.305 | 3.3403 | 3.3417 | 3.3083 | 3.3064 | 3.2716 | 3.2702 | 3.3036 | 3.3057 | 3.3759 | 3.3785 | 3.3117 | 3.3074 | 3.2374 | 3.2348 | 3.3015 | 3.3055 | 3.4109 | 3.4149 | 3.3145 | 3.3081 | 3.203 | 3.1991 | 3.2994 | 3.3053 | 3.4456 | 3.4509 | 3.3173 | 3.3087 | 3.1688 | 3.1637 | 3.2971 | 3.305 | 3.4802 | 3.4867 | 3.3206 | 3.3096 | 3.1347 | 3.1284 | 3.2952 | 3.3048
LFP_C_35_B_19_SOC_43.6069_Part_1-1_ID_19号.xlsx | LFP | 19 | 19号 | 35 | 28.7878 | 0.8225086 | 0.07 | 43.6069 | 0.43608 | 3.3043 | 3.3447 | 3.3469 | 3.3083 | 3.3057 | 3.2657 | 3.2636 | 3.3022 | 3.3052 | 3.3856 | 3.3898 | 3.3127 | 3.3066 | 3.2265 | 3.2223 | 3.2995 | 3.3052 | 3.4256 | 3.4319 | 3.3164 | 3.3071 | 3.1871 | 3.1812 | 3.2948 | 3.3041 | 3.4642 | 3.4725 | 3.3187 | 3.3071 | 3.148 | 3.1403 | 3.2911 | 3.3032 | 3.5027 | 3.5129 | 3.3261 | 3.3085 | 3.1103 | 3.101 | 3.2885 | 3.3031
LFP_C_35_B_1_SOC_41.4520_Part_1-1_ID_1号.xlsx | LFP | 1 | 1号 | 35 | 26.0098 | 0.7431371 | 0.07 | 41.452 | 0.4145029 | 3.3018 | 3.3385 | 3.3399 | 3.3045 | 3.3029 | 3.2667 | 3.2653 | 3.3006 | 3.3024 | 3.3754 | 3.378 | 3.3071 | 3.3036 | 3.2309 | 3.2283 | 3.299 | 3.3024 | 3.4119 | 3.4158 | 3.3097 | 3.3041 | 3.1951 | 3.1911 | 3.296 | 3.3018 | 3.4477 | 3.453 | 3.3134 | 3.305 | 3.1596 | 3.1545 | 3.2957 | 3.3022 | 3.4844 | 3.4911 | 3.3166 | 3.306 | 3.1243 | 3.118 | 3.2941 | 3.3025
LFP_C_35_B_20_SOC_20.5102_Part_1-1_ID_20号.xlsx | LFP | 20 | 20号 | 35 | 29.7344 | 0.8495543 | 0.07 | 20.5102 | 0.2051143 | 3.2657 | 3.3059 | 3.3078 | 3.2698 | 3.2671 | 3.2274 | 3.2256 | 3.2634 | 3.2664 | 3.3461 | 3.3499 | 3.2727 | 3.2676 | 3.1881 | 3.1844 | 3.2602 | 3.2658 | 3.3854 | 3.391 | 3.2753 | 3.2677 | 3.1487 | 3.1433 | 3.2567 | 3.2653 | 3.4244 | 3.4319 | 3.2806 | 3.2688 | 3.1105 | 3.1033 | 3.2562 | 3.266 | 3.464 | 3.4735 | 3.2853 | 3.2702 | 3.0731 | 3.0641 | 3.2517 | 3.2655
LFP_C_35_B_21_SOC_43.0580_Part_1-1_ID_21号.xlsx | LFP | 21 | 21号 | 35 | 28.9316 | 0.8266171 | 0.07 | 43.058 | 0.4305829 | 3.3034 | 3.3405 | 3.3422 | 3.3064 | 3.3045 | 3.2677 | 3.266 | 3.3011 | 3.3036 | 3.3775 | 3.3808 | 3.3094 | 3.305 | 3.2314 | 3.2281 | 3.298 | 3.3032 | 3.4138 | 3.4189 | 3.3141 | 3.3059 | 3.1958 | 3.1909 | 3.2978 | 3.3039 | 3.4512 | 3.4577 | 3.3176 | 3.3069 | 3.1603 | 3.154 | 3.2959 | 3.3039 | 3.4876 | 3.496 | 3.3218 | 3.3081 | 3.1252 | 3.1175 | 3.2941 | 3.3043
LFP_C_35_B_22_SOC_52.0063_Part_1-1_ID_22号.xlsx | LFP | 22 | 22号 | 35 | 29.1527 | 0.8329343 | 0.07 | 52.0063 | 0.5200943 | 3.3046 | 3.342 | 3.3436 | 3.3076 | 3.306 | 3.269 | 3.2676 | 3.3031 | 3.3053 | 3.3796 | 3.3826 | 3.3117 | 3.3071 | 3.233 | 3.23 | 3.3008 | 3.3052 | 3.4166 | 3.421 | 3.3148 | 3.3078 | 3.1967 | 3.1925 | 3.2985 | 3.305 | 3.4532 | 3.4591 | 3.3176 | 3.3083 | 3.1605 | 3.1549 | 3.2983 | 3.3055 | 3.4907 | 3.4979 | 3.3187 | 3.3085 | 3.1242 | 3.1173 | 3.2936 | 3.3041
LFP_C_35_B_23_SOC_51.9084_Part_1-1_ID_23号.xlsx | LFP | 23 | 23号 | 35 | 29.2853 | 0.8367229 | 0.07 | 51.9084 | 0.5191143 | 3.3055 | 3.3401 | 3.3413 | 3.3087 | 3.3069 | 3.2727 | 3.2715 | 3.3043 | 3.3062 | 3.3747 | 3.3773 | 3.3117 | 3.3078 | 3.2393 | 3.2369 | 3.3025 | 3.306 | 3.4089 | 3.4126 | 3.3127 | 3.3078 | 3.2051 | 3.2016 | 3.2997 | 3.3053 | 3.4426 | 3.4474 | 3.3145 | 3.3078 | 3.171 | 3.1663 | 3.2973 | 3.3046 | 3.476 | 3.4821 | 3.3185 | 3.3087 | 3.1379 | 3.1321 | 3.2955 | 3.3046
LFP_C_35_B_24_SOC_52.8764_Part_1-1_ID_24号.xlsx | LFP | 24 | 24号 | 35 | 28.6393 | 0.8182657 | 0.07 | 52.8764 | 0.5288029 | 3.3052 | 3.3457 | 3.3475 | 3.3092 | 3.3069 | 3.2667 | 3.2651 | 3.3041 | 3.3062 | 3.3868 | 3.3901 | 3.3131 | 3.3078 | 3.2275 | 3.2242 | 3.3008 | 3.3059 | 3.4265 | 3.4316 | 3.3164 | 3.3085 | 3.1881 | 3.1833 | 3.2983 | 3.3055 | 3.4663 | 3.4728 | 3.3197 | 3.309 | 3.1488 | 3.1427 | 3.2981 | 3.3062 | 3.5065 | 3.5148 | 3.3247 | 3.3106 | 3.111 | 3.1033 | 3.2941 | 3.3055
LFP_C_35_B_25_SOC_33.5103_Part_1-1_ID_25号.xlsx | LFP | 25 | 25号 | 35 | 28.4912 | 0.8140343 | 0.07 | 33.5103 | 0.3351086 | 3.3004 | 3.3354 | 3.3368 | 3.3032 | 3.3015 | 3.2669 | 3.2655 | 3.2987 | 3.301 | 3.3705 | 3.3733 | 3.3059 | 3.3022 | 3.2327 | 3.2298 | 3.2962 | 3.3006 | 3.4051 | 3.4093 | 3.3097 | 3.3029 | 3.1986 | 3.1946 | 3.2955 | 3.301 | 3.4402 | 3.4458 | 3.3108 | 3.3032 | 3.1642 | 3.1589 | 3.2915 | 3.2999 | 3.4737 | 3.4809 | 3.3122 | 3.3029 | 3.1296 | 3.1229 | 3.2906 | 3.2997
LFP_C_35_B_26_SOC_32.5404_Part_1-1_ID_26号.xlsx | LFP | 26 | 26号 | 35 | 28.7945 | 0.8227 | 0.07 | 32.5404 | 0.3253971 | 3.299 | 3.3389 | 3.3405 | 3.302 | 3.3001 | 3.2609 | 3.2593 | 3.2976 | 3.2999 | 3.3787 | 3.3819 | 3.305 | 3.3008 | 3.2221 | 3.219 | 3.2957 | 3.2997 | 3.4182 | 3.4228 | 3.3078 | 3.3015 | 3.1833 | 3.1789 | 3.2934 | 3.2995 | 3.4572 | 3.4633 | 3.3101 | 3.3017 | 3.1445 | 3.1387 | 3.2916 | 3.2994 | 3.4962 | 3.5039 | 3.3152 | 3.3031 | 3.1067 | 3.0996 | 3.2876 | 3.2987
LFP_C_35_B_27_SOC_43.5769_Part_1-1_ID_27号.xlsx | LFP | 27 | 27号 | 35 | 29.7309 | 0.8494543 | 0.07 | 43.5769 | 0.4357743 | 3.3036 | 3.3376 | 3.3389 | 3.3069 | 3.3052 | 3.2716 | 3.2704 | 3.3025 | 3.3045 | 3.3719 | 3.3743 | 3.309 | 3.3057 | 3.2383 | 3.236 | 3.3001 | 3.3041 | 3.4052 | 3.4089 | 3.3125 | 3.3064 | 3.2056 | 3.2019 | 3.2981 | 3.3038 | 3.4386 | 3.4437 | 3.315 | 3.3071 | 3.1726 | 3.1677 | 3.2962 | 3.3036 | 3.4721 | 3.4783 | 3.3159 | 3.3069 | 3.1389 | 3.1331 | 3.2938 | 3.3029
LFP_C_35_B_28_SOC_34.2433_Part_1-1_ID_28号.xlsx | LFP | 28 | 28号 | 35 | 28.7335 | 0.8209571 | 0.07 | 34.2433 | 0.34244 | 3.3001 | 3.335 | 3.3366 | 3.3036 | 3.3017 | 3.2671 | 3.2657 | 3.2992 | 3.3011 | 3.3703 | 3.3733 | 3.3062 | 3.3024 | 3.2332 | 3.2302 | 3.2976 | 3.3011 | 3.4051 | 3.4093 | 3.3101 | 3.3032 | 3.1997 | 3.1953 | 3.2959 | 3.3013 | 3.4398 | 3.4454 | 3.3136 | 3.3043 | 3.1663 | 3.1607 | 3.2927 | 3.3008 | 3.4735 | 3.4807 | 3.3159 | 3.3046 | 3.1324 | 3.1256 | 3.2925 | 3.3013
LFP_C_35_B_29_SOC_25.2860_Part_1-1_ID_29号.xlsx | LFP | 29 | 29号 | 35 | 28.9664 | 0.8276114 | 0.07 | 25.286 | 0.25286 | 3.2857 | 3.3234 | 3.325 | 3.289 | 3.2871 | 3.25 | 3.2485 | 3.2846 | 3.2867 | 3.3612 | 3.3643 | 3.2929 | 3.2883 | 3.2136 | 3.2107 | 3.283 | 3.2869 | 3.3986 | 3.4033 | 3.2946 | 3.2885 | 3.177 | 3.1726 | 3.2806 | 3.2867 | 3.4356 | 3.4416 | 3.2974 | 3.289 | 3.1407 | 3.1347 | 3.2788 | 3.2866 | 3.4725 | 3.48 | 3.2995 | 3.2894 | 3.1043 | 3.0969 | 3.2765 | 3.2862
LFP_C_35_B_2_SOC_43.7049_Part_1-1_ID_2号.xlsx | LFP | 2 | 2号 | 35 | 26.5658 | 0.7590229 | 0.07 | 43.7049 | 0.43706 | 3.3029 | 3.3397 | 3.3413 | 3.3059 | 3.3041 | 3.2676 | 3.266 | 3.3017 | 3.3036 | 3.377 | 3.38 | 3.3101 | 3.3053 | 3.232 | 3.229 | 3.3001 | 3.3038 | 3.4138 | 3.4182 | 3.3118 | 3.3057 | 3.1958 | 3.1913 | 3.298 | 3.3036 | 3.4502 | 3.4561 | 3.3166 | 3.3069 | 3.1603 | 3.1547 | 3.2948 | 3.3032 | 3.4863 | 3.4937 | 3.3194 | 3.3074 | 3.1245 | 3.1177 | 3.292 | 3.3025
LFP_C_35_B_30_SOC_21.2352_Part_1-1_ID_30号.xlsx | LFP | 30 | 30号 | 35 | 29.7859 | 0.8510257 | 0.07 | 21.2352 | 0.21236 | 3.2692 | 3.3115 | 3.3136 | 3.2727 | 3.2706 | 3.2286 | 3.2267 | 3.2676 | 3.2702 | 3.3543 | 3.3582 | 3.2778 | 3.2719 | 3.1877 | 3.1842 | 3.2644 | 3.27 | 3.3963 | 3.4017 | 3.2813 | 3.2725 | 3.1466 | 3.1412 | 3.2632 | 3.2704 | 3.4382 | 3.4456 | 3.2827 | 3.2727 | 3.1052 | 3.0982 | 3.2602 | 3.2698 | 3.4793 | 3.4883 | 3.2855 | 3.273 | 3.0644 | 3.0557 | 3.2578 | 3.2697
LFP_C_35_B_31_SOC_22.1736_Part_1-1_ID_31号.xlsx | LFP | 31 | 31号 | 35 | 29.6187 | 0.8462486 | 0.07 | 22.1736 | 0.2217486 | 3.2723 | 3.309 | 3.3104 | 3.275 | 3.2736 | 3.2372 | 3.236 | 3.2713 | 3.2732 | 3.3459 | 3.3487 | 3.279 | 3.2746 | 3.2018 | 3.1991 | 3.2688 | 3.273 | 3.3822 | 3.3861 | 3.2799 | 3.2746 | 3.1654 | 3.1616 | 3.2676 | 3.273 | 3.4184 | 3.4237 | 3.2843 | 3.2758 | 3.1303 | 3.1252 | 3.2667 | 3.2732 | 3.4549 | 3.4616 | 3.2874 | 3.2769 | 3.0954 | 3.0889 | 3.2651 | 3.2736
LFP_C_35_B_32_SOC_45.6607_Part_1-1_ID_32号.xlsx | LFP | 32 | 32号 | 35 | 29.4777 | 0.84222 | 0.07 | 45.6607 | 0.4566114 | 3.3039 | 3.3438 | 3.3457 | 3.3083 | 3.3059 | 3.2664 | 3.2646 | 3.3029 | 3.3052 | 3.3843 | 3.3879 | 3.3113 | 3.3064 | 3.2275 | 3.2242 | 3.3006 | 3.3052 | 3.4237 | 3.4289 | 3.3141 | 3.3069 | 3.1888 | 3.184 | 3.2964 | 3.3041 | 3.4621 | 3.469 | 3.3194 | 3.308 | 3.1508 | 3.1445 | 3.2964 | 3.305 | 3.502 | 3.5104 | 3.3203 | 3.3081 | 3.1122 | 3.1044 | 3.2911 | 3.3034
LFP_C_35_B_33_SOC_25.5526_Part_1-1_ID_33号.xlsx | LFP | 33 | 33号 | 35 | 29.432 | 0.8409143 | 0.07 | 25.5526 | 0.2555257 | 3.2885 | 3.3234 | 3.3247 | 3.2918 | 3.2899 | 3.2555 | 3.2541 | 3.2876 | 3.2894 | 3.3585 | 3.361 | 3.295 | 3.2908 | 3.2218 | 3.2193 | 3.2862 | 3.2895 | 3.3931 | 3.397 | 3.2962 | 3.2911 | 3.1875 | 3.1837 | 3.2829 | 3.2887 | 3.4268 | 3.4319 | 3.298 | 3.2909 | 3.153 | 3.1482 | 3.282 | 3.2888 | 3.4612 | 3.4677 | 3.3004 | 3.2915 | 3.1194 | 3.1133 | 3.278 | 3.2876
LFP_C_35_B_34_SOC_38.5265_Part_1-1_ID_34号.xlsx | LFP | 34 | 34号 | 35 | 28.5589 | 0.8159686 | 0.07 | 38.5265 | 0.3852771 | 3.302 | 3.3366 | 3.3378 | 3.3046 | 3.3032 | 3.269 | 3.2677 | 3.3006 | 3.3025 | 3.3712 | 3.3736 | 3.308 | 3.3043 | 3.2357 | 3.2335 | 3.299 | 3.3025 | 3.4056 | 3.4091 | 3.3106 | 3.3048 | 3.2019 | 3.1986 | 3.2971 | 3.3025 | 3.4396 | 3.4444 | 3.3129 | 3.3052 | 3.1684 | 3.1638 | 3.2967 | 3.3027 | 3.4742 | 3.4802 | 3.3138 | 3.3053 | 3.1342 | 3.1285 | 3.2925 | 3.3013
LFP_C_35_B_35_SOC_38.8305_Part_1-1_ID_35号.xlsx | LFP | 35 | 35号 | 35 | 30.8865 | 0.8824714 | 0.07 | 38.8305 | 0.3883057 | 3.3043 | 3.3368 | 3.3378 | 3.3071 | 3.3053 | 3.2732 | 3.2719 | 3.3029 | 3.3046 | 3.3691 | 3.3714 | 3.3096 | 3.3059 | 3.2414 | 3.2393 | 3.3018 | 3.3048 | 3.4014 | 3.4047 | 3.312 | 3.3066 | 3.21 | 3.2067 | 3.3006 | 3.3048 | 3.4337 | 3.4381 | 3.3131 | 3.3069 | 3.1781 | 3.1738 | 3.2971 | 3.3036 | 3.4649 | 3.4704 | 3.3157 | 3.3071 | 3.1463 | 3.141 | 3.295 | 3.3032
LFP_C_35_B_36_SOC_32.1026_Part_1-1_ID_36号.xlsx | LFP | 36 | 36号 | 35 | 31.1402 | 0.88972 | 0.07 | 32.1026 | 0.3210257 | 3.3001 | 3.3359 | 3.3373 | 3.3034 | 3.3013 | 3.2657 | 3.2644 | 3.2988 | 3.3008 | 3.3719 | 3.3747 | 3.3064 | 3.3022 | 3.2309 | 3.2283 | 3.2973 | 3.3008 | 3.4075 | 3.4117 | 3.308 | 3.3024 | 3.1958 | 3.1918 | 3.2952 | 3.3006 | 3.4428 | 3.4482 | 3.3118 | 3.3032 | 3.1614 | 3.1559 | 3.2918 | 3.2999 | 3.4774 | 3.4844 | 3.312 | 3.3027 | 3.1259 | 3.1192 | 3.2911 | 3.2999
LFP_C_35_B_37_SOC_33.7731_Part_1-1_ID_37号.xlsx | LFP | 37 | 37号 | 35 | 30.9302 | 0.88372 | 0.07 | 33.7731 | 0.3377457 | 3.3004 | 3.3357 | 3.3371 | 3.3032 | 3.3017 | 3.2669 | 3.2655 | 3.2994 | 3.3013 | 3.371 | 3.3736 | 3.3059 | 3.3024 | 3.2327 | 3.23 | 3.2969 | 3.3008 | 3.4054 | 3.4093 | 3.3094 | 3.3032 | 3.1986 | 3.1947 | 3.2962 | 3.3013 | 3.4405 | 3.4458 | 3.3127 | 3.3041 | 3.1647 | 3.1596 | 3.2927 | 3.3006 | 3.4746 | 3.4811 | 3.3125 | 3.3034 | 3.1296 | 3.1233 | 3.2899 | 3.2997
LFP_C_35_B_38_SOC_14.4618_Part_1-1_ID_38号.xlsx | LFP | 38 | 38号 | 35 | 30.4937 | 0.8712486 | 0.07 | 14.4618 | 0.1446343 | 3.2265 | 3.263 | 3.2646 | 3.23 | 3.2281 | 3.1921 | 3.1907 | 3.2256 | 3.2275 | 3.2999 | 3.3027 | 3.2335 | 3.229 | 3.1568 | 3.154 | 3.2242 | 3.2277 | 3.3362 | 3.3405 | 3.2353 | 3.2293 | 3.121 | 3.117 | 3.2204 | 3.2269 | 3.3717 | 3.3771 | 3.237 | 3.2294 | 3.085 | 3.0796 | 3.2176 | 3.2263 | 3.407 | 3.414 | 3.2386 | 3.2294 | 3.0492 | 3.0421 | 3.217 | 3.2263
LFP_C_35_B_39_SOC_51.4436_Part_1-1_ID_39号.xlsx | LFP | 39 | 39号 | 35 | 31.4008 | 0.8971657 | 0.07 | 51.4436 | 0.5144429 | 3.3057 | 3.3454 | 3.3473 | 3.3101 | 3.3074 | 3.2681 | 3.2662 | 3.3036 | 3.3066 | 3.3854 | 3.3891 | 3.3143 | 3.3085 | 3.2296 | 3.2262 | 3.302 | 3.3067 | 3.4249 | 3.4303 | 3.3176 | 3.3092 | 3.1913 | 3.1861 | 3.298 | 3.306 | 3.4632 | 3.4704 | 3.319 | 3.309 | 3.1526 | 3.1459 | 3.2945 | 3.3052 | 3.5009 | 3.5097 | 3.3248 | 3.3099 | 3.1152 | 3.1071 | 3.2948 | 3.3062
LFP_C_35_B_3_SOC_65.0000_Part_1-1_ID_3号.xlsx | LFP | 3 | 3号 | 35 | 26.6363 | 0.7610371 | 0.07 | 65 | 0.6499943 | 3.3245 | 3.3603 | 3.3617 | 3.328 | 3.3262 | 3.2908 | 3.2894 | 3.3231 | 3.3254 | 3.3963 | 3.3989 | 3.3303 | 3.3266 | 3.2557 | 3.2532 | 3.3208 | 3.325 | 3.4312 | 3.4354 | 3.3343 | 3.3276 | 3.2216 | 3.2174 | 3.3187 | 3.3248 | 3.4665 | 3.4718 | 3.3348 | 3.3275 | 3.1861 | 3.1807 | 3.3155 | 3.3239 | 3.5007 | 3.5074 | 3.3392 | 3.3285 | 3.1519 | 3.1454 | 3.3136 | 3.3238
LFP_C_35_B_40_SOC_25.9409_Part_1-1_ID_40号.xlsx | LFP | 40 | 40号 | 35 | 31.5456 | 0.9013029 | 0.07 | 25.9409 | 0.2594143 | 3.2881 | 3.3289 | 3.3308 | 3.2922 | 3.2895 | 3.2493 | 3.2474 | 3.2866 | 3.289 | 3.3701 | 3.3738 | 3.2952 | 3.2901 | 3.2094 | 3.2058 | 3.2836 | 3.2888 | 3.41 | 3.4156 | 3.298 | 3.2904 | 3.1698 | 3.1644 | 3.2799 | 3.2881 | 3.4495 | 3.4567 | 3.3002 | 3.2904 | 3.1303 | 3.1233 | 3.2785 | 3.2881 | 3.489 | 3.4979 | 3.3029 | 3.2908 | 3.0915 | 3.0831 | 3.2757 | 3.2876
LFP_C_35_B_41_SOC_38.9023_Part_1-1_ID_41号.xlsx | LFP | 41 | 41号 | 35 | 31.8101 | 0.90886 | 0.07 | 38.9023 | 0.3890257 | 3.3032 | 3.3361 | 3.3371 | 3.3055 | 3.3043 | 3.2718 | 3.2706 | 3.3018 | 3.3036 | 3.3689 | 3.371 | 3.3076 | 3.3046 | 3.2397 | 3.2376 | 3.2999 | 3.3032 | 3.401 | 3.4042 | 3.3092 | 3.3048 | 3.2073 | 3.2042 | 3.2978 | 3.3027 | 3.433 | 3.4375 | 3.3127 | 3.3057 | 3.1756 | 3.1714 | 3.2978 | 3.3034 | 3.466 | 3.4716 | 3.3157 | 3.3067 | 3.1442 | 3.1389 | 3.2969 | 3.3036
LFP_C_35_B_42_SOC_5.0000_Part_1-1_ID_42号.xlsx | LFP | 42 | 42号 | 35 | 29.9337 | 0.8552486 | 0.07 | 5 | 0.04999714 | 3.1668 | 3.203 | 3.2049 | 3.1714 | 3.1689 | 3.1333 | 3.1315 | 3.1658 | 3.1682 | 3.2397 | 3.2432 | 3.1747 | 3.1698 | 3.0984 | 3.0947 | 3.1635 | 3.1682 | 3.2753 | 3.2806 | 3.1793 | 3.1711 | 3.0639 | 3.0587 | 3.1614 | 3.1684 | 3.3113 | 3.3182 | 3.1835 | 3.1726 | 3.0295 | 3.0225 | 3.1598 | 3.1688 | 3.3473 | 3.3557 | 3.1842 | 3.1726 | 2.9941 | 2.9853 | 3.1556 | 3.1679
LFP_C_35_B_43_SOC_20.4306_Part_1-1_ID_43号.xlsx | LFP | 43 | 43号 | 35 | 30.7688 | 0.8791086 | 0.07 | 20.4306 | 0.2043314 | 3.2688 | 3.3066 | 3.3083 | 3.2718 | 3.27 | 3.2325 | 3.2311 | 3.2676 | 3.2697 | 3.3448 | 3.3478 | 3.2748 | 3.2709 | 3.1956 | 3.1926 | 3.2657 | 3.2695 | 3.3824 | 3.3868 | 3.279 | 3.2719 | 3.1593 | 3.1549 | 3.2641 | 3.2698 | 3.42 | 3.426 | 3.2822 | 3.2729 | 3.1229 | 3.1171 | 3.2625 | 3.27 | 3.4574 | 3.4647 | 3.2857 | 3.2738 | 3.0868 | 3.0794 | 3.2581 | 3.2692
LFP_C_35_B_44_SOC_38.7543_Part_1-1_ID_44号.xlsx | LFP | 44 | 44号 | 35 | 31.637 | 0.9039143 | 0.07 | 38.7543 | 0.3875543 | 3.3025 | 3.334 | 3.335 | 3.3048 | 3.3036 | 3.2725 | 3.2715 | 3.3018 | 3.3032 | 3.3656 | 3.3677 | 3.3069 | 3.3041 | 3.2418 | 3.2399 | 3.2997 | 3.3027 | 3.3963 | 3.3994 | 3.3087 | 3.3045 | 3.2111 | 3.2079 | 3.2976 | 3.3024 | 3.4272 | 3.4312 | 3.3118 | 3.3052 | 3.1805 | 3.1765 | 3.2959 | 3.3022 | 3.4581 | 3.4632 | 3.3141 | 3.3057 | 3.15 | 3.145 | 3.2964 | 3.3029
LFP_C_35_B_45_SOC_24.6214_Part_1-1_ID_45号.xlsx | LFP | 45 | 45号 | 35 | 30.7776 | 0.87936 | 0.07 | 24.6214 | 0.2462171 | 3.2871 | 3.3217 | 3.3231 | 3.2902 | 3.2885 | 3.2541 | 3.2528 | 3.2857 | 3.2878 | 3.3566 | 3.3591 | 3.2922 | 3.2888 | 3.2202 | 3.2176 | 3.2834 | 3.2873 | 3.3905 | 3.3942 | 3.2943 | 3.289 | 3.1861 | 3.1823 | 3.2811 | 3.2869 | 3.4244 | 3.4295 | 3.2962 | 3.2892 | 3.1521 | 3.1469 | 3.2804 | 3.2871 | 3.4588 | 3.4651 | 3.2983 | 3.2897 | 3.1184 | 3.1122 | 3.2785 | 3.2869
LFP_C_35_B_46_SOC_34.6394_Part_1-1_ID_46号.xlsx | LFP | 46 | 46号 | 35 | 31.1344 | 0.8895543 | 0.07 | 34.6394 | 0.3464143 | 3.2997 | 3.3385 | 3.3401 | 3.3038 | 3.3013 | 3.2632 | 3.2614 | 3.2985 | 3.3008 | 3.3773 | 3.3808 | 3.3078 | 3.3024 | 3.226 | 3.2225 | 3.2967 | 3.3011 | 3.4158 | 3.421 | 3.3115 | 3.3032 | 3.1889 | 3.184 | 3.2948 | 3.3013 | 3.4539 | 3.4607 | 3.3152 | 3.3043 | 3.1521 | 3.1458 | 3.2925 | 3.3013 | 3.4918 | 3.5 | 3.3185 | 3.305 | 3.1157 | 3.1078 | 3.2881 | 3.3004
LFP_C_35_B_47_SOC_33.0215_Part_1-1_ID_47号.xlsx | LFP | 47 | 47号 | 35 | 31.0557 | 0.8873057 | 0.07 | 33.0215 | 0.33022 | 3.3006 | 3.3383 | 3.3399 | 3.3039 | 3.3018 | 3.2644 | 3.2629 | 3.2988 | 3.3011 | 3.3763 | 3.3793 | 3.3059 | 3.3022 | 3.227 | 3.2242 | 3.2962 | 3.3006 | 3.4135 | 3.4177 | 3.3099 | 3.3032 | 3.1903 | 3.1861 | 3.2941 | 3.3006 | 3.4509 | 3.4565 | 3.3125 | 3.3036 | 3.1535 | 3.1482 | 3.2916 | 3.3001 | 3.4876 | 3.4948 | 3.3125 | 3.3029 | 3.1161 | 3.1094 | 3.2909 | 3.3001
LFP_C_35_B_48_SOC_42.5325_Part_1-1_ID_48号.xlsx | LFP | 48 | 48号 | 35 | 30.6862 | 0.8767486 | 0.07 | 42.5325 | 0.4253314 | 3.3031 | 3.3345 | 3.3357 | 3.3052 | 3.3041 | 3.273 | 3.2719 | 3.3025 | 3.3039 | 3.3664 | 3.3684 | 3.3085 | 3.3052 | 3.2427 | 3.2407 | 3.3015 | 3.3041 | 3.3979 | 3.401 | 3.311 | 3.306 | 3.2121 | 3.2091 | 3.3004 | 3.3043 | 3.4293 | 3.4335 | 3.3125 | 3.3064 | 3.1812 | 3.1774 | 3.2973 | 3.3034 | 3.46 | 3.4651 | 3.3155 | 3.3071 | 3.1507 | 3.1458 | 3.2953 | 3.3032
LFP_C_35_B_49_SOC_48.11922_Part_1-1_ID_49号.xlsx | LFP | 49 | 49号 | 35 | 30.9361 | 0.8838886 | 0.07 | 48.11922 | 0.4811943 | 3.3048 | 3.338 | 3.3392 | 3.3076 | 3.306 | 3.2729 | 3.2718 | 3.3041 | 3.3055 | 3.3719 | 3.374 | 3.3106 | 3.3069 | 3.2404 | 3.2383 | 3.302 | 3.3052 | 3.4049 | 3.4082 | 3.3127 | 3.3074 | 3.2077 | 3.2046 | 3.3001 | 3.3048 | 3.4379 | 3.4421 | 3.3131 | 3.3071 | 3.1744 | 3.1702 | 3.2976 | 3.3041 | 3.4702 | 3.4758 | 3.3166 | 3.308 | 3.1421 | 3.1368 | 3.2957 | 3.3039
LFP_C_35_B_4_SOC_18.8014_Part_1-1_ID_4号.xlsx | LFP | 4 | 4号 | 35 | 27.0122 | 0.7717771 | 0.07 | 18.8014 | 0.1880286 | 3.2527 | 3.2911 | 3.2927 | 3.2557 | 3.2538 | 3.2158 | 3.2144 | 3.2514 | 3.2534 | 3.3297 | 3.3327 | 3.2597 | 3.2551 | 3.1789 | 3.1758 | 3.2498 | 3.2536 | 3.3678 | 3.3724 | 3.2613 | 3.2553 | 3.1412 | 3.1368 | 3.246 | 3.2527 | 3.4051 | 3.411 | 3.2653 | 3.2559 | 3.104 | 3.0982 | 3.2456 | 3.2532 | 3.4433 | 3.4507 | 3.2688 | 3.2572 | 3.0676 | 3.0602 | 3.2416 | 3.2525
LFP_C_35_B_50_SOC_48.3113_Part_1-1_ID_50号.xlsx | LFP | 50 | 50号 | 35 | 30.2934 | 0.8655257 | 0.07 | 48.3113 | 0.4831371 | 3.3039 | 3.3371 | 3.3383 | 3.3066 | 3.3052 | 3.2723 | 3.2709 | 3.3024 | 3.3045 | 3.3705 | 3.3729 | 3.3101 | 3.306 | 3.2402 | 3.2376 | 3.3015 | 3.3048 | 3.4037 | 3.4073 | 3.3118 | 3.3064 | 3.2077 | 3.2039 | 3.2997 | 3.3045 | 3.4363 | 3.4414 | 3.3141 | 3.3069 | 3.1753 | 3.1705 | 3.296 | 3.3036 | 3.4684 | 3.4746 | 3.3183 | 3.308 | 3.1435 | 3.1375 | 3.2962 | 3.3043
LFP_C_35_B_51_SOC_24.6362_Part_1-1_ID_51号.xlsx | LFP | 51 | 51号 | 35 | 30.3284 | 0.8665257 | 0.07 | 24.6362 | 0.2463857 | 3.283 | 3.3199 | 3.3215 | 3.2864 | 3.2843 | 3.2479 | 3.2464 | 3.2818 | 3.2839 | 3.3568 | 3.3598 | 3.289 | 3.2848 | 3.2118 | 3.2088 | 3.2797 | 3.2836 | 3.3933 | 3.3977 | 3.2913 | 3.2853 | 3.1758 | 3.1714 | 3.2771 | 3.2834 | 3.4295 | 3.4354 | 3.2959 | 3.2864 | 3.1405 | 3.1347 | 3.2759 | 3.2836 | 3.466 | 3.4735 | 3.2987 | 3.2871 | 3.1052 | 3.098 | 3.2719 | 3.2829
LFP_C_35_B_52_SOC_35.9283_Part_1-1_ID_52号.xlsx | LFP | 52 | 52号 | 35 | 31.8539 | 0.9101114 | 0.07 | 35.9283 | 0.3593029 | 3.3022 | 3.3348 | 3.3361 | 3.3046 | 3.3034 | 3.2711 | 3.27 | 3.3011 | 3.3029 | 3.3677 | 3.3699 | 3.3078 | 3.3043 | 3.2395 | 3.2374 | 3.3001 | 3.3031 | 3.4003 | 3.4037 | 3.3104 | 3.305 | 3.2079 | 3.2046 | 3.2992 | 3.3032 | 3.433 | 3.4374 | 3.3131 | 3.3059 | 3.1763 | 3.1719 | 3.296 | 3.3027 | 3.4646 | 3.4702 | 3.3157 | 3.3064 | 3.1445 | 3.1391 | 3.2939 | 3.3022
LFP_C_35_B_53_SOC_53.3916_Part_1-1_ID_53号.xlsx | LFP | 53 | 53号 | 35 | 32.1183 | 0.9176657 | 0.07 | 53.3916 | 0.5339143 | 3.3062 | 3.3436 | 3.3452 | 3.3094 | 3.3076 | 3.2708 | 3.2692 | 3.305 | 3.3071 | 3.3812 | 3.3843 | 3.3138 | 3.3089 | 3.2349 | 3.2317 | 3.3034 | 3.3073 | 3.4184 | 3.423 | 3.3157 | 3.3092 | 3.1986 | 3.194 | 3.2994 | 3.3064 | 3.4542 | 3.4605 | 3.3201 | 3.3101 | 3.1628 | 3.157 | 3.2971 | 3.3062 | 3.4906 | 3.4981 | 3.3204 | 3.3096 | 3.1263 | 3.1191 | 3.2938 | 3.3052
LFP_C_35_B_54_SOC_25.7640_Part_1-1_ID_54号.xlsx | LFP | 54 | 54号 | 35 | 33.5406 | 0.9583029 | 0.07 | 25.764 | 0.2576657 | 3.292 | 3.3269 | 3.3282 | 3.2946 | 3.2932 | 3.2586 | 3.2574 | 3.2911 | 3.2927 | 3.3619 | 3.3643 | 3.2978 | 3.2941 | 3.2249 | 3.2225 | 3.2888 | 3.2925 | 3.3963 | 3.4 | 3.2992 | 3.2941 | 3.1905 | 3.187 | 3.2878 | 3.2925 | 3.4309 | 3.4358 | 3.3032 | 3.2955 | 3.1572 | 3.1524 | 3.2869 | 3.2931 | 3.4656 | 3.4716 | 3.3038 | 3.2955 | 3.1231 | 3.1171 | 3.2848 | 3.2927
LFP_C_35_B_55_SOC_39.4565_Part_1-1_ID_55号.xlsx | LFP | 55 | 55号 | 35 | 32.092 | 0.9169143 | 0.07 | 39.4565 | 0.39458 | 3.3025 | 3.3371 | 3.3385 | 3.3052 | 3.3039 | 3.2695 | 3.2683 | 3.3011 | 3.3032 | 3.3719 | 3.3745 | 3.3078 | 3.3045 | 3.2357 | 3.2332 | 3.299 | 3.3029 | 3.4059 | 3.4096 | 3.3099 | 3.3048 | 3.2019 | 3.1981 | 3.298 | 3.3029 | 3.4402 | 3.4453 | 3.3138 | 3.3059 | 3.1688 | 3.1638 | 3.2952 | 3.3025 | 3.4741 | 3.4804 | 3.3159 | 3.3062 | 3.1349 | 3.1291 | 3.2953 | 3.3032
LFP_C_35_B_56_SOC_32.2930_Part_1-1_ID_56号.xlsx | LFP | 56 | 56号 | 35 | 33.3715 | 0.9534714 | 0.07 | 32.293 | 0.3229429 | 3.3013 | 3.3348 | 3.3361 | 3.3038 | 3.3025 | 3.2692 | 3.2681 | 3.3006 | 3.3022 | 3.3685 | 3.3708 | 3.3069 | 3.3034 | 3.2369 | 3.2348 | 3.2985 | 3.302 | 3.4015 | 3.4049 | 3.308 | 3.3034 | 3.2039 | 3.2007 | 3.2962 | 3.3013 | 3.434 | 3.4386 | 3.3096 | 3.3034 | 3.1709 | 3.1665 | 3.2941 | 3.3008 | 3.4667 | 3.4723 | 3.3111 | 3.3036 | 3.138 | 3.1326 | 3.2918 | 3.3002
LFP_C_35_B_5_SOC_65.0000_Part_1-1_ID_5号.xlsx | LFP | 5 | 5号 | 35 | 27.8209 | 0.7948829 | 0.07 | 65 | 0.6500114 | 3.3269 | 3.3633 | 3.3649 | 3.3299 | 3.3283 | 3.2923 | 3.2908 | 3.3259 | 3.328 | 3.4003 | 3.403 | 3.3341 | 3.3296 | 3.2574 | 3.2546 | 3.3236 | 3.3278 | 3.4361 | 3.4403 | 3.3352 | 3.3296 | 3.2214 | 3.2172 | 3.3222 | 3.3276 | 3.4721 | 3.4776 | 3.3401 | 3.3311 | 3.187 | 3.1814 | 3.319 | 3.3273 | 3.5074 | 3.5143 | 3.3427 | 3.3317 | 3.1519 | 3.145 | 3.3171 | 3.3269
LFP_C_35_B_6_SOC_65.0000_Part_1-1_ID_6号.xlsx | LFP | 6 | 6号 | 35 | 28.1154 | 0.8032971 | 0.07 | 65 | 0.6500114 | 3.3271 | 3.3647 | 3.3666 | 3.3313 | 3.3285 | 3.2911 | 3.2894 | 3.3255 | 3.3278 | 3.4026 | 3.4061 | 3.3354 | 3.3296 | 3.2548 | 3.2513 | 3.3222 | 3.3276 | 3.4396 | 3.4449 | 3.3387 | 3.3303 | 3.2183 | 3.213 | 3.319 | 3.3271 | 3.4763 | 3.483 | 3.3394 | 3.3297 | 3.1809 | 3.1742 | 3.3153 | 3.3259 | 3.512 | 3.5204 | 3.3447 | 3.331 | 3.1454 | 3.137 | 3.3129 | 3.3257
LFP_C_35_B_7_SOC_39.1115_Part_1-1_ID_7号.xlsx | LFP | 7 | 7号 | 35 | 27.8652 | 0.7961486 | 0.07 | 39.1115 | 0.3911314 | 3.302 | 3.3392 | 3.3408 | 3.305 | 3.3032 | 3.2664 | 3.2648 | 3.3001 | 3.3025 | 3.3763 | 3.3794 | 3.3078 | 3.3039 | 3.23 | 3.227 | 3.2974 | 3.3022 | 3.4128 | 3.4175 | 3.312 | 3.3046 | 3.1942 | 3.1896 | 3.2952 | 3.3018 | 3.4495 | 3.4556 | 3.3152 | 3.3053 | 3.1582 | 3.1524 | 3.295 | 3.3025 | 3.4867 | 3.4942 | 3.3187 | 3.3064 | 3.1229 | 3.1157 | 3.2932 | 3.3027
LFP_C_35_B_8_SOC_29.7969_Part_1-1_ID_8号.xlsx | LFP | 8 | 8号 | 35 | 27.3376 | 0.7810743 | 0.07 | 29.7969 | 0.2979829 | 3.2976 | 3.3369 | 3.3385 | 3.3006 | 3.2988 | 3.2597 | 3.2581 | 3.2957 | 3.2981 | 3.3764 | 3.3796 | 3.3046 | 3.2997 | 3.2214 | 3.2184 | 3.2943 | 3.2983 | 3.4158 | 3.4203 | 3.3064 | 3.3001 | 3.1828 | 3.1782 | 3.292 | 3.298 | 3.4546 | 3.4607 | 3.3113 | 3.3013 | 3.1452 | 3.1391 | 3.2902 | 3.2983 | 3.4937 | 3.5013 | 3.3143 | 3.302 | 3.1073 | 3.0998 | 3.2862 | 3.2974
LFP_C_35_B_9_SOC_19.3077_Part_1-1_ID_9号.xlsx | LFP | 9 | 9号 | 35 | 27.203 | 0.7772286 | 0.07 | 19.3077 | 0.1930829 | 3.2606 | 3.2985 | 3.3002 | 3.2644 | 3.2623 | 3.2246 | 3.2232 | 3.259 | 3.2614 | 3.3368 | 3.3399 | 3.2677 | 3.263 | 3.1879 | 3.1849 | 3.2578 | 3.2618 | 3.3747 | 3.3794 | 3.2702 | 3.2636 | 3.1509 | 3.1463 | 3.2557 | 3.2616 | 3.4121 | 3.4184 | 3.275 | 3.2648 | 3.1149 | 3.1086 | 3.2517 | 3.2611 | 3.4491 | 3.4568 | 3.2776 | 3.2653 | 3.0782 | 3.0703 | 3.2488 | 3.2606

## SOC5
File_Name | Mat | No. | ID | Qn | Q | SOH | Pt | SOC | SOCR | U1 | U2 | U3 | U4 | U5 | U6 | U7 | U8 | U9 | U10 | U11 | U12 | U13 | U14 | U15 | U16 | U17 | U18 | U19 | U20 | U21 | U22 | U23 | U24 | U25 | U26 | U27 | U28 | U29 | U30 | U31 | U32 | U33 | U34 | U35 | U36 | U37 | U38 | U39 | U40 | U41
LFP_C_35_B_10_SOC_5-70_Part_1-1_ID_10号.xlsx | LFP | 10 | 10号 | 35 | 28.1738 | 0.8049657 | 0.07 | 5 | 0.05 | 3.1814 | 3.2242 | 3.2263 | 3.1854 | 3.183 | 3.1407 | 3.1387 | 3.1796 | 3.1823 | 3.2672 | 3.2713 | 3.1905 | 3.1844 | 3.0996 | 3.0955 | 3.1775 | 3.1826 | 3.3097 | 3.3155 | 3.1926 | 3.1847 | 3.058 | 3.052 | 3.1744 | 3.1821 | 3.3515 | 3.3592 | 3.1953 | 3.1851 | 3.0164 | 3.0086 | 3.1717 | 3.1819 | 3.3929 | 3.4024 | 3.1984 | 3.1856 | 2.9756 | 2.9658 | 3.1656 | 3.1805
LFP_C_35_B_11_SOC_5-70_Part_1-1_ID_11号.xlsx | LFP | 11 | 11号 | 35 | 28.4728 | 0.8135086 | 0.07 | 5 | 0.04999714 | 3.1847 | 3.2239 | 3.2258 | 3.1886 | 3.1863 | 3.1477 | 3.1458 | 3.1831 | 3.1858 | 3.2632 | 3.2671 | 3.1925 | 3.1871 | 3.1098 | 3.1059 | 3.1791 | 3.1851 | 3.3013 | 3.3071 | 3.1953 | 3.1875 | 3.0717 | 3.0659 | 3.1753 | 3.1842 | 3.3392 | 3.3466 | 3.2002 | 3.1886 | 3.0343 | 3.0267 | 3.1726 | 3.1842 | 3.3775 | 3.3868 | 3.2042 | 3.1896 | 2.9972 | 2.9878 | 3.1695 | 3.1839
LFP_C_35_B_12_SOC_5-70_Part_1-1_ID_12号.xlsx | LFP | 12 | 12号 | 35 | 28.0237 | 0.8006771 | 0.07 | 5 | 0.04999714 | 3.1884 | 3.2234 | 3.2249 | 3.1925 | 3.1902 | 3.1559 | 3.1542 | 3.1875 | 3.1896 | 3.2588 | 3.2618 | 3.1963 | 3.1916 | 3.1222 | 3.1191 | 3.1858 | 3.1898 | 3.2936 | 3.2981 | 3.1979 | 3.1918 | 3.088 | 3.0833 | 3.1833 | 3.1894 | 3.3278 | 3.3338 | 3.203 | 3.1932 | 3.0548 | 3.0487 | 3.1819 | 3.19 | 3.3626 | 3.3703 | 3.2039 | 3.1932 | 3.0208 | 3.013 | 3.1758 | 3.1881
LFP_C_35_B_13_SOC_5-70_Part_1-1_ID_13号.xlsx | LFP | 13 | 13号 | 35 | 27.5689 | 0.7876829 | 0.07 | 5 | 0.05 | 3.1774 | 3.213 | 3.2147 | 3.1814 | 3.1791 | 3.144 | 3.1422 | 3.1761 | 3.1786 | 3.249 | 3.2523 | 3.1846 | 3.18 | 3.1096 | 3.1061 | 3.1728 | 3.1779 | 3.2837 | 3.2888 | 3.1888 | 3.1809 | 3.0754 | 3.0703 | 3.1719 | 3.1784 | 3.3194 | 3.3261 | 3.1903 | 3.1812 | 3.0406 | 3.0339 | 3.169 | 3.1781 | 3.3541 | 3.3624 | 3.1926 | 3.1816 | 3.0059 | 2.9976 | 3.1666 | 3.1777
LFP_C_35_B_14_SOC_5-75_Part_1-1_ID_14号.xlsx | LFP | 14 | 14号 | 35 | 28.7243 | 0.8206943 | 0.07 | 5 | 0.05 | 3.1828 | 3.2205 | 3.2225 | 3.1871 | 3.1846 | 3.1473 | 3.1454 | 3.1807 | 3.1837 | 3.2585 | 3.2622 | 3.1913 | 3.1858 | 3.1107 | 3.1071 | 3.1777 | 3.1833 | 3.2957 | 3.3011 | 3.1951 | 3.1865 | 3.0745 | 3.069 | 3.1768 | 3.184 | 3.3334 | 3.3406 | 3.1984 | 3.1875 | 3.0383 | 3.0309 | 3.1717 | 3.1828 | 3.3698 | 3.3787 | 3.1986 | 3.1868 | 3.0006 | 2.9916 | 3.1677 | 3.1816
LFP_C_35_B_15_SOC_5-75_Part_1-1_ID_15号.xlsx | LFP | 15 | 15号 | 35 | 28.8823 | 0.8252086 | 0.07 | 5 | 0.04999714 | 3.1981 | 3.2407 | 3.243 | 3.2028 | 3.2 | 3.1579 | 3.1558 | 3.1967 | 3.1993 | 3.2839 | 3.288 | 3.206 | 3.2007 | 3.1164 | 3.1122 | 3.1923 | 3.1986 | 3.3254 | 3.3313 | 3.2109 | 3.2016 | 3.0752 | 3.0692 | 3.1911 | 3.1991 | 3.3677 | 3.3754 | 3.2158 | 3.2032 | 3.035 | 3.0269 | 3.1891 | 3.1995 | 3.4094 | 3.4191 | 3.2163 | 3.203 | 2.9937 | 2.9836 | 3.1858 | 3.1991
LFP_C_35_B_16_SOC_5-75_Part_1-1_ID_16号.xlsx | LFP | 16 | 16号 | 35 | 28.9218 | 0.8263371 | 0.07 | 5 | 0.05 | 3.1867 | 3.2267 | 3.2288 | 3.1913 | 3.1886 | 3.1488 | 3.1468 | 3.1851 | 3.1879 | 3.2674 | 3.2713 | 3.1947 | 3.1892 | 3.1098 | 3.1059 | 3.1807 | 3.187 | 3.3064 | 3.3122 | 3.1974 | 3.1894 | 3.0703 | 3.0644 | 3.1765 | 3.1861 | 3.345 | 3.3527 | 3.2002 | 3.1894 | 3.0311 | 3.0232 | 3.1726 | 3.1851 | 3.3833 | 3.3931 | 3.2067 | 3.1911 | 2.9937 | 2.9839 | 3.1698 | 3.1852
LFP_C_35_B_17_SOC_5-75_Part_1-1_ID_17号.xlsx | LFP | 17 | 17号 | 35 | 28.7911 | 0.8226029 | 0.07 | 5 | 0.05 | 3.1856 | 3.2232 | 3.2249 | 3.1896 | 3.1875 | 3.1505 | 3.1488 | 3.184 | 3.1867 | 3.2609 | 3.2641 | 3.1923 | 3.1881 | 3.1138 | 3.1105 | 3.1826 | 3.1867 | 3.2981 | 3.3027 | 3.197 | 3.1894 | 3.0782 | 3.0736 | 3.1789 | 3.1861 | 3.3348 | 3.341 | 3.2 | 3.1902 | 3.0418 | 3.0357 | 3.1763 | 3.1858 | 3.3715 | 3.3791 | 3.203 | 3.191 | 3.0057 | 2.9979 | 3.1763 | 3.1868
LFP_C_35_B_18_SOC_5-75_Part_1-1_ID_18号.xlsx | LFP | 18 | 18号 | 35 | 30.3272 | 0.8664914 | 0.07 | 5 | 0.05 | 3.1775 | 3.2136 | 3.2155 | 3.1807 | 3.1789 | 3.1431 | 3.1414 | 3.1761 | 3.1782 | 3.2504 | 3.2534 | 3.1851 | 3.1802 | 3.1082 | 3.105 | 3.1744 | 3.1786 | 3.2864 | 3.2911 | 3.1865 | 3.1803 | 3.0724 | 3.0678 | 3.1698 | 3.1772 | 3.3213 | 3.3276 | 3.1911 | 3.1814 | 3.0376 | 3.0313 | 3.1673 | 3.177 | 3.357 | 3.3647 | 3.1909 | 3.1807 | 3.0013 | 2.9934 | 3.1665 | 3.1772
LFP_C_35_B_19_SOC_5-75_Part_1-1_ID_19号.xlsx | LFP | 19 | 19号 | 35 | 28.9453 | 0.8270086 | 0.07 | 5 | 0.04999714 | 3.1903 | 3.2314 | 3.2336 | 3.1947 | 3.1921 | 3.1517 | 3.1493 | 3.1877 | 3.1913 | 3.2725 | 3.2769 | 3.1989 | 3.193 | 3.1119 | 3.1075 | 3.184 | 3.1909 | 3.3127 | 3.319 | 3.2019 | 3.1932 | 3.072 | 3.0653 | 3.1798 | 3.19 | 3.352 | 3.3605 | 3.2046 | 3.1932 | 3.032 | 3.0234 | 3.1788 | 3.1902 | 3.3921 | 3.4024 | 3.2115 | 3.1953 | 2.9944 | 2.9839 | 3.173 | 3.1896
LFP_C_35_B_1_SOC_5-65_Part_1-1_ID_1号.xlsx | LFP | 1 | 1号 | 35 | 26.0274 | 0.74364 | 0.07 | 5 | 0.04999429 | 3.1932 | 3.2307 | 3.2325 | 3.1974 | 3.1951 | 3.1584 | 3.1566 | 3.1916 | 3.1944 | 3.2683 | 3.2716 | 3.2016 | 3.1963 | 3.1224 | 3.1191 | 3.1891 | 3.1942 | 3.305 | 3.3099 | 3.2049 | 3.1972 | 3.0862 | 3.0813 | 3.1884 | 3.1947 | 3.3426 | 3.3489 | 3.2088 | 3.1986 | 3.0508 | 3.0442 | 3.184 | 3.194 | 3.3787 | 3.387 | 3.2118 | 3.1991 | 3.0148 | 3.0065 | 3.1837 | 3.1947
LFP_C_35_B_20_SOC_5-75_Part_1-1_ID_20号.xlsx | LFP | 20 | 20号 | 35 | 29.8948 | 0.8541371 | 0.07 | 5 | 0.05 | 3.1902 | 3.2298 | 3.232 | 3.1951 | 3.1921 | 3.153 | 3.1509 | 3.1879 | 3.191 | 3.2695 | 3.2734 | 3.1979 | 3.1926 | 3.1145 | 3.1105 | 3.1856 | 3.191 | 3.3085 | 3.3145 | 3.2032 | 3.194 | 3.0769 | 3.0708 | 3.1814 | 3.1905 | 3.3469 | 3.3547 | 3.207 | 3.1947 | 3.039 | 3.0311 | 3.1775 | 3.19 | 3.3852 | 3.3949 | 3.2111 | 3.1956 | 3.0014 | 2.9916 | 3.174 | 3.1896
LFP_C_35_B_21_SOC_5-75_Part_1-1_ID_21号.xlsx | LFP | 21 | 21号 | 35 | 29.0784 | 0.8308114 | 0.07 | 5 | 0.04999714 | 3.1932 | 3.2313 | 3.2332 | 3.1979 | 3.1953 | 3.1579 | 3.1559 | 3.1911 | 3.1942 | 3.2692 | 3.273 | 3.2023 | 3.1963 | 3.1215 | 3.1175 | 3.1882 | 3.194 | 3.3064 | 3.3122 | 3.206 | 3.1972 | 3.0848 | 3.0792 | 3.1847 | 3.1934 | 3.3434 | 3.3508 | 3.2098 | 3.1979 | 3.0485 | 3.0411 | 3.1819 | 3.1932 | 3.3803 | 3.3896 | 3.2125 | 3.1984 | 3.0123 | 3.003 | 3.1819 | 3.1942
LFP_C_35_B_22_SOC_5-75_Part_1-1_ID_22号.xlsx | LFP | 22 | 22号 | 35 | 29.3589 | 0.8388257 | 0.07 | 5 | 0.05 | 3.1913 | 3.2298 | 3.2317 | 3.1956 | 3.1932 | 3.1554 | 3.1535 | 3.19 | 3.1925 | 3.2686 | 3.2722 | 3.2 | 3.1944 | 3.1184 | 3.1149 | 3.1868 | 3.1921 | 3.3064 | 3.3115 | 3.203 | 3.1951 | 3.081 | 3.0757 | 3.1837 | 3.1916 | 3.344 | 3.3508 | 3.2063 | 3.1958 | 3.0439 | 3.0369 | 3.1805 | 3.1911 | 3.3814 | 3.39 | 3.21 | 3.1965 | 3.0071 | 2.9983 | 3.1814 | 3.1925
LFP_C_35_B_23_SOC_5-75_Part_1-1_ID_23号.xlsx | LFP | 23 | 23号 | 35 | 29.4409 | 0.8411686 | 0.07 | 5 | 0.05 | 3.1884 | 3.2239 | 3.2256 | 3.1916 | 3.1898 | 3.1547 | 3.153 | 3.1865 | 3.1891 | 3.2593 | 3.2625 | 3.1944 | 3.1905 | 3.1201 | 3.1171 | 3.1837 | 3.1886 | 3.2943 | 3.2987 | 3.1984 | 3.1913 | 3.0857 | 3.0811 | 3.1828 | 3.1889 | 3.3297 | 3.3357 | 3.2021 | 3.1926 | 3.0518 | 3.0457 | 3.1791 | 3.1884 | 3.3643 | 3.3717 | 3.2019 | 3.1919 | 3.0162 | 3.0085 | 3.1751 | 3.187
LFP_C_35_B_24_SOC_5-75_Part_1-1_ID_24号.xlsx | LFP | 24 | 24号 | 35 | 28.7822 | 0.8223486 | 0.07 | 5 | 0.05 | 3.1789 | 3.2207 | 3.2228 | 3.183 | 3.1805 | 3.1391 | 3.1372 | 3.1768 | 3.1798 | 3.2629 | 3.2667 | 3.1877 | 3.1819 | 3.0989 | 3.095 | 3.1751 | 3.1802 | 3.3046 | 3.3103 | 3.1919 | 3.183 | 3.0589 | 3.0531 | 3.173 | 3.1805 | 3.3461 | 3.3536 | 3.1953 | 3.184 | 3.0188 | 3.0111 | 3.1682 | 3.1796 | 3.3863 | 3.3958 | 3.1956 | 3.1833 | 2.9772 | 2.9679 | 3.1642 | 3.1784
LFP_C_35_B_25_SOC_5-75_Part_1-1_ID_25号.xlsx | LFP | 25 | 25号 | 35 | 28.466 | 0.8133143 | 0.07 | 5 | 0.04999714 | 3.2081 | 3.2437 | 3.2455 | 3.2123 | 3.21 | 3.1749 | 3.173 | 3.2072 | 3.2093 | 3.2799 | 3.2832 | 3.2151 | 3.2107 | 3.1401 | 3.137 | 3.2035 | 3.2086 | 3.3145 | 3.3194 | 3.2191 | 3.2115 | 3.1059 | 3.1012 | 3.2009 | 3.2084 | 3.3494 | 3.3559 | 3.2197 | 3.2112 | 3.0706 | 3.0641 | 3.1997 | 3.2084 | 3.3845 | 3.3924 | 3.223 | 3.2118 | 3.0364 | 3.0283 | 3.1979 | 3.2084
LFP_C_35_B_26_SOC_5-75_Part_1-1_ID_26号.xlsx | LFP | 26 | 26号 | 35 | 28.8451 | 0.8241457 | 0.07 | 5 | 0.04999429 | 3.196 | 3.2365 | 3.2383 | 3.2004 | 3.1979 | 3.1582 | 3.1563 | 3.1949 | 3.1974 | 3.2772 | 3.2809 | 3.2049 | 3.1993 | 3.1194 | 3.1159 | 3.1919 | 3.1972 | 3.3171 | 3.3224 | 3.2083 | 3.2 | 3.0802 | 3.075 | 3.1886 | 3.1967 | 3.3564 | 3.3633 | 3.209 | 3.1997 | 3.0404 | 3.0334 | 3.1846 | 3.1956 | 3.3949 | 3.4037 | 3.214 | 3.2007 | 3.0019 | 2.9932 | 3.1854 | 3.1967
LFP_C_35_B_27_SOC_5-75_Part_1-1_ID_27号.xlsx | LFP | 27 | 27号 | 35 | 29.8757 | 0.8535914 | 0.07 | 5 | 0.04999714 | 3.2058 | 3.2404 | 3.242 | 3.2098 | 3.2077 | 3.1735 | 3.1721 | 3.2051 | 3.207 | 3.2755 | 3.2783 | 3.2136 | 3.209 | 3.1405 | 3.1375 | 3.2035 | 3.2073 | 3.3099 | 3.3143 | 3.2167 | 3.2098 | 3.1071 | 3.1027 | 3.2019 | 3.2075 | 3.3443 | 3.3501 | 3.2202 | 3.2109 | 3.0741 | 3.0682 | 3.2002 | 3.2077 | 3.3787 | 3.3859 | 3.2234 | 3.2119 | 3.0409 | 3.0337 | 3.1991 | 3.2081
LFP_C_35_B_28_SOC_5-75_Part_1-1_ID_28号.xlsx | LFP | 28 | 28号 | 35 | 28.9269 | 0.8264829 | 0.07 | 5 | 0.04999714 | 3.1911 | 3.2262 | 3.2279 | 3.1953 | 3.193 | 3.1584 | 3.1568 | 3.1894 | 3.1921 | 3.2614 | 3.2648 | 3.1981 | 3.1934 | 3.1243 | 3.121 | 3.1863 | 3.1916 | 3.2957 | 3.3004 | 3.2023 | 3.1947 | 3.0905 | 3.0857 | 3.1858 | 3.1921 | 3.3308 | 3.3373 | 3.2058 | 3.1958 | 3.0571 | 3.0506 | 3.181 | 3.1913 | 3.3645 | 3.3726 | 3.206 | 3.1951 | 3.0223 | 3.0141 | 3.1805 | 3.1913
LFP_C_35_B_29_SOC_5-75_Part_1-1_ID_29号.xlsx | LFP | 29 | 29号 | 35 | 29.1676 | 0.83336 | 0.07 | 5 | 0.04999714 | 3.193 | 3.2304 | 3.2321 | 3.1972 | 3.1947 | 3.1579 | 3.1561 | 3.191 | 3.1939 | 3.2679 | 3.2715 | 3.2012 | 3.1958 | 3.1217 | 3.1182 | 3.1894 | 3.1942 | 3.3052 | 3.3104 | 3.2028 | 3.1961 | 3.085 | 3.0799 | 3.1849 | 3.193 | 3.3412 | 3.348 | 3.2073 | 3.197 | 3.0492 | 3.0421 | 3.1844 | 3.1937 | 3.3784 | 3.387 | 3.2086 | 3.1972 | 3.0127 | 3.0041 | 3.1789 | 3.1921
LFP_C_35_B_2_SOC_5-70_Part_1-1_ID_2号.xlsx | LFP | 2 | 2号 | 35 | 26.7155 | 0.7633 | 0.07 | 5 | 0.05 | 3.1888 | 3.2267 | 3.2286 | 3.1926 | 3.1907 | 3.1533 | 3.1515 | 3.1875 | 3.19 | 3.2648 | 3.2683 | 3.1963 | 3.1916 | 3.1168 | 3.1133 | 3.1839 | 3.1892 | 3.3015 | 3.3067 | 3.1986 | 3.1918 | 3.0796 | 3.0745 | 3.1802 | 3.1884 | 3.338 | 3.3447 | 3.2007 | 3.1916 | 3.0425 | 3.0355 | 3.1795 | 3.1888 | 3.3752 | 3.3838 | 3.207 | 3.1937 | 3.0074 | 2.9988 | 3.1747 | 3.1881
LFP_C_35_B_30_SOC_5-75_Part_1-1_ID_30号.xlsx | LFP | 30 | 30号 | 35 | 29.957 | 0.8559143 | 0.07 | 5 | 0.04999714 | 3.1807 | 3.2227 | 3.2248 | 3.1849 | 3.1823 | 3.1408 | 3.1387 | 3.1782 | 3.1814 | 3.2648 | 3.2688 | 3.1898 | 3.1837 | 3.1003 | 3.0962 | 3.1765 | 3.1819 | 3.3066 | 3.3125 | 3.1942 | 3.1849 | 3.0601 | 3.0541 | 3.174 | 3.1821 | 3.348 | 3.3559 | 3.1984 | 3.186 | 3.02 | 3.012 | 3.1688 | 3.1812 | 3.3884 | 3.3982 | 3.2014 | 3.1863 | 2.9794 | 2.9697 | 3.165 | 3.1805
LFP_C_35_B_31_SOC_5-75_Part_1-1_ID_31号.xlsx | LFP | 31 | 31号 | 35 | 29.749 | 0.8499714 | 0.07 | 5 | 0.04999714 | 3.1858 | 3.2225 | 3.2239 | 3.1889 | 3.1873 | 3.1511 | 3.1498 | 3.1847 | 3.1868 | 3.2592 | 3.2623 | 3.1921 | 3.1881 | 3.1159 | 3.1128 | 3.1812 | 3.1861 | 3.2948 | 3.2992 | 3.1942 | 3.1884 | 3.0799 | 3.0755 | 3.1784 | 3.1854 | 3.3303 | 3.3362 | 3.1963 | 3.1884 | 3.0439 | 3.0379 | 3.1751 | 3.1847 | 3.3656 | 3.3729 | 3.2009 | 3.1894 | 3.009 | 3.0014 | 3.1758 | 3.1858
LFP_C_35_B_32_SOC_5-75_Part_1-1_ID_32号.xlsx | LFP | 32 | 32号 | 35 | 29.6897 | 0.8482771 | 0.07 | 5 | 0.04999714 | 3.1958 | 3.236 | 3.2378 | 3.1995 | 3.1974 | 3.1577 | 3.1559 | 3.1937 | 3.1965 | 3.2761 | 3.2799 | 3.2033 | 3.1982 | 3.1187 | 3.115 | 3.1916 | 3.1967 | 3.3159 | 3.3213 | 3.2061 | 3.1988 | 3.0796 | 3.0741 | 3.187 | 3.1956 | 3.3545 | 3.3617 | 3.2111 | 3.1998 | 3.0413 | 3.0341 | 3.1865 | 3.1963 | 3.3947 | 3.4035 | 3.2118 | 3.1998 | 3.0021 | 2.9932 | 3.184 | 3.196
LFP_C_35_B_33_SOC_5-75_Part_1-1_ID_33号.xlsx | LFP | 33 | 33号 | 35 | 29.5847 | 0.8452771 | 0.07 | 5 | 0.05 | 3.1871 | 3.2221 | 3.2235 | 3.1905 | 3.1888 | 3.1545 | 3.153 | 3.1861 | 3.1882 | 3.2571 | 3.2599 | 3.1949 | 3.1902 | 3.1215 | 3.1185 | 3.1833 | 3.1881 | 3.2911 | 3.2957 | 3.1961 | 3.1902 | 3.0873 | 3.0827 | 3.18 | 3.1871 | 3.3247 | 3.3306 | 3.1981 | 3.1902 | 3.0529 | 3.0469 | 3.1767 | 3.1863 | 3.358 | 3.3656 | 3.2004 | 3.1902 | 3.0188 | 3.0113 | 3.1738 | 3.1856
LFP_C_35_B_34_SOC_5-75_Part_1-1_ID_34号.xlsx | LFP | 34 | 34号 | 35 | 28.7359 | 0.8210257 | 0.07 | 5 | 0.05 | 3.1867 | 3.2216 | 3.2232 | 3.1907 | 3.1886 | 3.154 | 3.1526 | 3.1852 | 3.1877 | 3.2569 | 3.2599 | 3.193 | 3.1891 | 3.1201 | 3.1171 | 3.1837 | 3.1877 | 3.2913 | 3.2957 | 3.1974 | 3.1905 | 3.0868 | 3.0822 | 3.1821 | 3.1881 | 3.3262 | 3.332 | 3.1986 | 3.1905 | 3.0525 | 3.0466 | 3.1798 | 3.1877 | 3.3603 | 3.3675 | 3.2011 | 3.191 | 3.0185 | 3.0111 | 3.174 | 3.1858
LFP_C_35_B_35_SOC_5-80_Part_1-1_ID_35号.xlsx | LFP | 35 | 35号 | 35 | 31.1451 | 0.88986 | 0.07 | 5 | 0.05 | 3.2133 | 3.2462 | 3.2476 | 3.2169 | 3.2151 | 3.1824 | 3.181 | 3.2121 | 3.2142 | 3.2795 | 3.282 | 3.2202 | 3.216 | 3.1507 | 3.148 | 3.2111 | 3.2146 | 3.3124 | 3.3162 | 3.223 | 3.2167 | 3.1189 | 3.115 | 3.2075 | 3.2139 | 3.3443 | 3.3496 | 3.2258 | 3.2174 | 3.0868 | 3.0815 | 3.2072 | 3.2144 | 3.3773 | 3.3838 | 3.2283 | 3.2181 | 3.0553 | 3.0487 | 3.203 | 3.2134
LFP_C_35_B_36_SOC_5-80_Part_1-1_ID_36号.xlsx | LFP | 36 | 36号 | 35 | 31.2968 | 0.8941943 | 0.07 | 5 | 0.04999714 | 3.1865 | 3.2225 | 3.2242 | 3.1898 | 3.1877 | 3.1521 | 3.1505 | 3.1849 | 3.1871 | 3.2583 | 3.2616 | 3.1928 | 3.1884 | 3.1171 | 3.1136 | 3.1823 | 3.1868 | 3.2938 | 3.2987 | 3.1974 | 3.1896 | 3.0827 | 3.0778 | 3.1809 | 3.1871 | 3.3296 | 3.3361 | 3.2007 | 3.1905 | 3.0482 | 3.0416 | 3.176 | 3.1861 | 3.3643 | 3.3724 | 3.2005 | 3.1898 | 3.0123 | 3.0041 | 3.1723 | 3.1849
LFP_C_35_B_37_SOC_5-80_Part_1-1_ID_37号.xlsx | LFP | 37 | 37号 | 35 | 31.0761 | 0.8878886 | 0.07 | 5 | 0.04999714 | 3.1921 | 3.2274 | 3.229 | 3.196 | 3.194 | 3.1591 | 3.1577 | 3.191 | 3.1932 | 3.263 | 3.266 | 3.1989 | 3.1947 | 3.125 | 3.1219 | 3.1891 | 3.1932 | 3.2976 | 3.3022 | 3.2039 | 3.1963 | 3.0917 | 3.0869 | 3.1856 | 3.1928 | 3.332 | 3.3382 | 3.204 | 3.1958 | 3.0564 | 3.0501 | 3.1846 | 3.193 | 3.3666 | 3.3743 | 3.2094 | 3.1974 | 3.0232 | 3.0155 | 3.1805 | 3.1923
LFP_C_35_B_38_SOC_5-80_Part_1-1_ID_38号.xlsx | LFP | 38 | 38号 | 35 | 30.6065 | 0.8744714 | 0.07 | 5 | 0.04999714 | 3.1717 | 3.2077 | 3.2093 | 3.1751 | 3.1732 | 3.1377 | 3.1361 | 3.17 | 3.1724 | 3.2439 | 3.2471 | 3.1782 | 3.174 | 3.1025 | 3.0994 | 3.1684 | 3.1726 | 3.2797 | 3.2843 | 3.1826 | 3.1753 | 3.068 | 3.0634 | 3.1668 | 3.1728 | 3.3157 | 3.3218 | 3.1861 | 3.1767 | 3.0336 | 3.0274 | 3.1629 | 3.1723 | 3.351 | 3.3585 | 3.1868 | 3.1763 | 2.9979 | 2.9902 | 3.1624 | 3.1724
LFP_C_35_B_39_SOC_5-80_Part_1-1_ID_39号.xlsx | LFP | 39 | 39号 | 35 | 31.6234 | 0.9035257 | 0.07 | 5 | 0.04999714 | 3.1877 | 3.2283 | 3.2306 | 3.1923 | 3.1894 | 3.1493 | 3.1469 | 3.1854 | 3.1886 | 3.2692 | 3.2734 | 3.197 | 3.1905 | 3.1101 | 3.1057 | 3.1833 | 3.1888 | 3.3097 | 3.3157 | 3.2009 | 3.1913 | 3.071 | 3.0646 | 3.1809 | 3.1889 | 3.3498 | 3.3578 | 3.2054 | 3.1926 | 3.0323 | 3.024 | 3.1758 | 3.1882 | 3.3887 | 3.3986 | 3.2058 | 3.1919 | 2.9923 | 2.9823 | 3.1711 | 3.1868
LFP_C_35_B_3_SOC_5-70_Part_1-1_ID_3号.xlsx | LFP | 3 | 3号 | 35 | 26.8988 | 0.7685371 | 0.07 | 5 | 0.04999714 | 3.1888 | 3.2265 | 3.2281 | 3.1926 | 3.1909 | 3.1542 | 3.1524 | 3.1875 | 3.1902 | 3.2643 | 3.2676 | 3.1961 | 3.1918 | 3.118 | 3.1147 | 3.1844 | 3.1898 | 3.3008 | 3.3059 | 3.2007 | 3.193 | 3.0822 | 3.0771 | 3.1817 | 3.1894 | 3.3375 | 3.3441 | 3.2042 | 3.1937 | 3.0461 | 3.0395 | 3.1816 | 3.1905 | 3.375 | 3.3833 | 3.2051 | 3.194 | 3.0099 | 3.0014 | 3.1756 | 3.1886
LFP_C_35_B_40_SOC_5-80_Part_1-1_ID_40号.xlsx | LFP | 40 | 40号 | 35 | 31.7138 | 0.9061086 | 0.07 | 5 | 0.04999714 | 3.1851 | 3.2253 | 3.2274 | 3.1898 | 3.187 | 3.1475 | 3.1454 | 3.1837 | 3.1863 | 3.2657 | 3.2697 | 3.193 | 3.1877 | 3.1085 | 3.1044 | 3.1796 | 3.1856 | 3.3046 | 3.3104 | 3.1953 | 3.1879 | 3.0692 | 3.0634 | 3.1775 | 3.1856 | 3.3438 | 3.3515 | 3.1991 | 3.1884 | 3.0309 | 3.023 | 3.1723 | 3.1844 | 3.3817 | 3.3912 | 3.2009 | 3.1882 | 2.9921 | 2.9823 | 3.171 | 3.1844
LFP_C_35_B_41_SOC_5-80_Part_1-1_ID_41号.xlsx | LFP | 41 | 41号 | 35 | 31.882 | 0.9109143 | 0.07 | 5 | 0.04999714 | 3.1789 | 3.2123 | 3.2139 | 3.1824 | 3.1802 | 3.1469 | 3.1456 | 3.1775 | 3.1795 | 3.246 | 3.2488 | 3.1858 | 3.1812 | 3.1145 | 3.1117 | 3.1758 | 3.1795 | 3.2792 | 3.2834 | 3.1889 | 3.1821 | 3.0822 | 3.0778 | 3.1744 | 3.1798 | 3.3127 | 3.3183 | 3.1923 | 3.1831 | 3.0499 | 3.044 | 3.17 | 3.1789 | 3.3452 | 3.3522 | 3.1946 | 3.1835 | 3.0171 | 3.0099 | 3.1692 | 3.1793
LFP_C_35_B_42_SOC_5-80_Part_1-1_ID_42号.xlsx | LFP | 42 | 42号 | 35 | 30.0251 | 0.85786 | 0.07 | 5 | 0.05 | 3.1658 | 3.2011 | 3.2026 | 3.1698 | 3.1677 | 3.1328 | 3.1312 | 3.1649 | 3.1669 | 3.2367 | 3.2397 | 3.1738 | 3.1689 | 3.0992 | 3.0959 | 3.1631 | 3.1671 | 3.2718 | 3.2764 | 3.1774 | 3.17 | 3.0653 | 3.0606 | 3.1614 | 3.1675 | 3.3069 | 3.3129 | 3.181 | 3.1711 | 3.0316 | 3.0255 | 3.157 | 3.1666 | 3.341 | 3.3485 | 3.1839 | 3.1717 | 2.9974 | 2.9895 | 3.1572 | 3.1675
LFP_C_35_B_43_SOC_5-80_Part_1-1_ID_43号.xlsx | LFP | 43 | 43号 | 35 | 30.906 | 0.8830286 | 0.07 | 5 | 0.04999714 | 3.1884 | 3.2258 | 3.2274 | 3.1926 | 3.1903 | 3.1537 | 3.1519 | 3.1875 | 3.1898 | 3.2634 | 3.2667 | 3.1956 | 3.1911 | 3.1175 | 3.1142 | 3.1854 | 3.1896 | 3.3002 | 3.305 | 3.1981 | 3.1916 | 3.0811 | 3.0762 | 3.183 | 3.1892 | 3.3368 | 3.3431 | 3.2007 | 3.1921 | 3.045 | 3.0385 | 3.1807 | 3.1892 | 3.3733 | 3.381 | 3.2035 | 3.1928 | 3.009 | 3.0009 | 3.1751 | 3.1877
LFP_C_35_B_44_SOC_5-80_Part_1-1_ID_44号.xlsx | LFP | 44 | 44号 | 35 | 31.745 | 0.907 | 0.07 | 5 | 0.04999714 | 3.1679 | 3.1998 | 3.2012 | 3.1709 | 3.1692 | 3.1377 | 3.1364 | 3.1668 | 3.1688 | 3.232 | 3.2348 | 3.1751 | 3.1707 | 3.1073 | 3.1046 | 3.1642 | 3.1686 | 3.2634 | 3.2676 | 3.1779 | 3.1714 | 3.0764 | 3.0724 | 3.1619 | 3.1684 | 3.2948 | 3.3001 | 3.1809 | 3.1723 | 3.0457 | 3.0402 | 3.1596 | 3.1682 | 3.3262 | 3.3329 | 3.1803 | 3.1716 | 3.0137 | 3.0067 | 3.1561 | 3.1669
LFP_C_35_B_45_SOC_5-80_Part_1-1_ID_45号.xlsx | LFP | 45 | 45号 | 35 | 30.9244 | 0.8835543 | 0.07 | 5 | 0.04999714 | 3.207 | 3.2413 | 3.2428 | 3.2105 | 3.2086 | 3.1747 | 3.173 | 3.2052 | 3.2077 | 3.2757 | 3.2785 | 3.213 | 3.2091 | 3.141 | 3.1382 | 3.2026 | 3.2072 | 3.3092 | 3.3136 | 3.2169 | 3.21 | 3.108 | 3.1036 | 3.2002 | 3.207 | 3.3431 | 3.3487 | 3.2197 | 3.2107 | 3.0748 | 3.069 | 3.2 | 3.2077 | 3.3775 | 3.3845 | 3.2235 | 3.2119 | 3.0423 | 3.0352 | 3.1953 | 3.2067
LFP_C_35_B_46_SOC_5-80_Part_1-1_ID_46号.xlsx | LFP | 46 | 46号 | 35 | 31.3007 | 0.8943057 | 0.07 | 5 | 0.05 | 3.183 | 3.2214 | 3.2234 | 3.1867 | 3.1846 | 3.1466 | 3.1447 | 3.1814 | 3.184 | 3.2599 | 3.2637 | 3.1902 | 3.1854 | 3.1094 | 3.1057 | 3.1789 | 3.1839 | 3.298 | 3.3034 | 3.1953 | 3.1867 | 3.0729 | 3.0673 | 3.1768 | 3.184 | 3.3361 | 3.3434 | 3.1993 | 3.1879 | 3.0364 | 3.0292 | 3.1721 | 3.1833 | 3.3729 | 3.3819 | 3.1988 | 3.187 | 2.9985 | 2.9895 | 3.1677 | 3.1819
LFP_C_35_B_47_SOC_5-80_Part_1-1_ID_47号.xlsx | LFP | 47 | 47号 | 35 | 31.2287 | 0.8922486 | 0.07 | 5 | 0.04999714 | 3.1882 | 3.2258 | 3.2274 | 3.1913 | 3.1898 | 3.1528 | 3.1511 | 3.1865 | 3.1891 | 3.2632 | 3.2662 | 3.1947 | 3.1905 | 3.1164 | 3.1133 | 3.1849 | 3.1891 | 3.3001 | 3.3048 | 3.1993 | 3.1919 | 3.081 | 3.0762 | 3.1833 | 3.1894 | 3.3375 | 3.3436 | 3.2028 | 3.193 | 3.0453 | 3.039 | 3.1817 | 3.1898 | 3.3745 | 3.3822 | 3.2035 | 3.193 | 3.0085 | 3.0009 | 3.1758 | 3.1879
LFP_C_35_B_48_SOC_5-80_Part_1-1_ID_48号.xlsx | LFP | 48 | 48号 | 35 | 30.7941 | 0.8798314 | 0.07 | 5 | 0.04999714 | 3.1721 | 3.2046 | 3.206 | 3.1751 | 3.1735 | 3.1414 | 3.1401 | 3.1705 | 3.1728 | 3.2372 | 3.2399 | 3.1789 | 3.1745 | 3.1103 | 3.1075 | 3.1692 | 3.173 | 3.2695 | 3.2736 | 3.1821 | 3.1756 | 3.0792 | 3.075 | 3.1659 | 3.1726 | 3.3013 | 3.3067 | 3.1849 | 3.1763 | 3.0478 | 3.0421 | 3.1658 | 3.173 | 3.3338 | 3.3406 | 3.1881 | 3.1775 | 3.0167 | 3.0099 | 3.1638 | 3.1732
LFP_C_35_B_49_SOC_5-80_Part_1-1_ID_49号.xlsx | LFP | 49 | 49号 | 35 | 31.0586 | 0.8873886 | 0.07 | 5 | 0.04999714 | 3.1892 | 3.2235 | 3.2249 | 3.1923 | 3.1907 | 3.1568 | 3.1556 | 3.1882 | 3.1902 | 3.2578 | 3.2606 | 3.1951 | 3.1916 | 3.1238 | 3.121 | 3.1865 | 3.19 | 3.292 | 3.2959 | 3.1974 | 3.1919 | 3.0903 | 3.0862 | 3.1847 | 3.19 | 3.3257 | 3.3308 | 3.2 | 3.1926 | 3.0571 | 3.0518 | 3.1828 | 3.1898 | 3.3592 | 3.3659 | 3.2046 | 3.1942 | 3.0246 | 3.0179 | 3.1786 | 3.1891
LFP_C_35_B_4_SOC_5-70_Part_1-1_ID_4号.xlsx | LFP | 4 | 4号 | 35 | 27.0871 | 0.7739171 | 0.07 | 5 | 0.05 | 3.1816 | 3.2193 | 3.2211 | 3.1858 | 3.1835 | 3.1463 | 3.1445 | 3.18 | 3.1826 | 3.2574 | 3.2606 | 3.1886 | 3.1842 | 3.1096 | 3.1063 | 3.1782 | 3.1826 | 3.2946 | 3.2994 | 3.1913 | 3.1847 | 3.0729 | 3.068 | 3.1758 | 3.1823 | 3.3317 | 3.338 | 3.194 | 3.1852 | 3.0362 | 3.0297 | 3.1707 | 3.181 | 3.3675 | 3.3756 | 3.1986 | 3.1863 | 3.0002 | 2.9921 | 3.1679 | 3.1807
LFP_C_35_B_50_SOC_5-80_Part_1-1_ID_50号.xlsx | LFP | 50 | 50号 | 35 | 30.4188 | 0.8691086 | 0.07 | 5 | 0.04999714 | 3.1847 | 3.2184 | 3.22 | 3.1886 | 3.1865 | 3.153 | 3.1514 | 3.183 | 3.1856 | 3.2525 | 3.2555 | 3.1909 | 3.187 | 3.1199 | 3.1168 | 3.1812 | 3.1854 | 3.286 | 3.2904 | 3.1949 | 3.1881 | 3.0875 | 3.0829 | 3.1796 | 3.1856 | 3.3197 | 3.3257 | 3.1965 | 3.1884 | 3.0543 | 3.0482 | 3.1742 | 3.184 | 3.3517 | 3.3592 | 3.1988 | 3.1882 | 3.0209 | 3.0134 | 3.171 | 3.1831
LFP_C_35_B_51_SOC_5-80_Part_1-1_ID_51号.xlsx | LFP | 51 | 51号 | 35 | 30.481 | 0.8708857 | 0.07 | 5 | 0.05 | 3.1814 | 3.2179 | 3.2197 | 3.1851 | 3.1833 | 3.1473 | 3.1456 | 3.18 | 3.1826 | 3.2548 | 3.2583 | 3.1886 | 3.184 | 3.1119 | 3.1085 | 3.1768 | 3.1821 | 3.2904 | 3.2955 | 3.1913 | 3.1844 | 3.0762 | 3.0711 | 3.1753 | 3.1821 | 3.3266 | 3.3333 | 3.1965 | 3.1861 | 3.0418 | 3.035 | 3.1714 | 3.1816 | 3.362 | 3.3703 | 3.1967 | 3.1854 | 3.0057 | 2.9972 | 3.1702 | 3.1816
LFP_C_35_B_52_SOC_5-80_Part_1-1_ID_52号.xlsx | LFP | 52 | 52号 | 35 | 32.0162 | 0.9147486 | 0.07 | 5 | 0.04999714 | 3.1812 | 3.214 | 3.2155 | 3.1849 | 3.183 | 3.1503 | 3.1488 | 3.1802 | 3.1823 | 3.2472 | 3.2502 | 3.1884 | 3.184 | 3.1187 | 3.1159 | 3.1788 | 3.1824 | 3.2801 | 3.2843 | 3.1902 | 3.1844 | 3.0868 | 3.0823 | 3.1744 | 3.1814 | 3.3115 | 3.3173 | 3.1919 | 3.1842 | 3.0541 | 3.0482 | 3.1737 | 3.1814 | 3.344 | 3.3512 | 3.1974 | 3.1863 | 3.0234 | 3.0162 | 3.17 | 3.181
LFP_C_35_B_53_SOC_5-85_Part_1-1_ID_53号.xlsx | LFP | 53 | 53号 | 35 | 32.2981 | 0.9228029 | 0.07 | 5 | 0.05 | 3.1937 | 3.2317 | 3.2336 | 3.1972 | 3.1953 | 3.1575 | 3.1559 | 3.1916 | 3.1944 | 3.2698 | 3.2734 | 3.2004 | 3.1958 | 3.1205 | 3.1171 | 3.1898 | 3.1944 | 3.3076 | 3.3129 | 3.2035 | 3.1965 | 3.0838 | 3.0785 | 3.1858 | 3.1937 | 3.3443 | 3.3513 | 3.2081 | 3.1974 | 3.0474 | 3.0404 | 3.1831 | 3.1934 | 3.3815 | 3.3901 | 3.2115 | 3.1984 | 3.0111 | 3.0025 | 3.1796 | 3.193
LFP_C_35_B_54_SOC_5-85_Part_1-1_ID_54号.xlsx | LFP | 54 | 54号 | 35 | 33.6816 | 0.9623314 | 0.07 | 5 | 0.05 | 3.1998 | 3.2344 | 3.2357 | 3.2033 | 3.2014 | 3.1671 | 3.1658 | 3.1981 | 3.2005 | 3.269 | 3.2718 | 3.2068 | 3.2023 | 3.1338 | 3.1309 | 3.1958 | 3.2004 | 3.3031 | 3.3073 | 3.2083 | 3.2025 | 3.0999 | 3.0955 | 3.1928 | 3.1995 | 3.3366 | 3.3422 | 3.2102 | 3.2025 | 3.0657 | 3.0601 | 3.1894 | 3.1988 | 3.3698 | 3.3768 | 3.2142 | 3.2035 | 3.0325 | 3.0253 | 3.1875 | 3.1986
LFP_C_35_B_55_SOC_5-85_Part_1-1_ID_55号.xlsx | LFP | 55 | 55号 | 35 | 32.2282 | 0.9208057 | 0.07 | 5 | 0.04999714 | 3.1875 | 3.2225 | 3.2242 | 3.1907 | 3.1889 | 3.1545 | 3.1528 | 3.1858 | 3.1881 | 3.2574 | 3.2606 | 3.1937 | 3.1894 | 3.1203 | 3.1173 | 3.1828 | 3.1877 | 3.2916 | 3.2962 | 3.1974 | 3.1905 | 3.0865 | 3.082 | 3.1821 | 3.1881 | 3.3266 | 3.3326 | 3.1989 | 3.1907 | 3.0525 | 3.0461 | 3.1774 | 3.1868 | 3.3599 | 3.3675 | 3.2007 | 3.1907 | 3.0179 | 3.0102 | 3.1763 | 3.1868
LFP_C_35_B_56_SOC_5-90_Part_1-2_ID_56号.xlsx | LFP | 56 | 56号 | 35 | 33.526 | 0.9578857 | 0.07 | 5 | 0.04999714 | 3.1993 | 3.233 | 3.2346 | 3.2023 | 3.2007 | 3.1671 | 3.1658 | 3.1982 | 3.2002 | 3.2671 | 3.2698 | 3.2063 | 3.2019 | 3.1349 | 3.1321 | 3.1965 | 3.2002 | 3.3008 | 3.305 | 3.2094 | 3.2028 | 3.1022 | 3.098 | 3.1951 | 3.2005 | 3.3345 | 3.3399 | 3.2128 | 3.2039 | 3.0699 | 3.0642 | 3.193 | 3.2007 | 3.368 | 3.3749 | 3.2132 | 3.2037 | 3.0366 | 3.0295 | 3.1881 | 3.1991
LFP_C_35_B_5_SOC_5-70_Part_1-1_ID_5号.xlsx | LFP | 5 | 5号 | 35 | 27.9931 | 0.7998029 | 0.07 | 5 | 0.05 | 3.1851 | 3.2235 | 3.2254 | 3.1889 | 3.1868 | 3.1488 | 3.1469 | 3.183 | 3.1858 | 3.262 | 3.2657 | 3.1932 | 3.1879 | 3.1119 | 3.1082 | 3.1814 | 3.1861 | 3.3002 | 3.3057 | 3.1977 | 3.1891 | 3.0752 | 3.0697 | 3.177 | 3.1856 | 3.3375 | 3.3448 | 3.1981 | 3.1886 | 3.0371 | 3.0299 | 3.1756 | 3.1854 | 3.375 | 3.384 | 3.2047 | 3.1907 | 3.0016 | 2.9925 | 3.1714 | 3.1851
LFP_C_35_B_6_SOC_5-70_Part_1-1_ID_6号.xlsx | LFP | 6 | 6号 | 35 | 28.3147 | 0.8089914 | 0.07 | 5 | 0.05 | 3.1854 | 3.2251 | 3.2274 | 3.1896 | 3.1871 | 3.148 | 3.1458 | 3.183 | 3.1863 | 3.2653 | 3.2693 | 3.1949 | 3.1886 | 3.1098 | 3.1056 | 3.1798 | 3.1863 | 3.3045 | 3.3106 | 3.1968 | 3.1886 | 3.0708 | 3.0644 | 3.1758 | 3.1854 | 3.3427 | 3.3508 | 3.2023 | 3.19 | 3.033 | 3.025 | 3.1726 | 3.1851 | 3.3814 | 3.3914 | 3.2052 | 3.1903 | 2.9951 | 2.9849 | 3.1684 | 3.1842
LFP_C_35_B_7_SOC_5-70_Part_1-1_ID_7号.xlsx | LFP | 7 | 7号 | 35 | 28.014 | 0.8004 | 0.07 | 5 | 0.04999714 | 3.1847 | 3.2218 | 3.2237 | 3.1888 | 3.1863 | 3.1496 | 3.1477 | 3.1826 | 3.1854 | 3.2592 | 3.2629 | 3.193 | 3.1875 | 3.1136 | 3.1101 | 3.1812 | 3.1858 | 3.2964 | 3.3018 | 3.1968 | 3.1886 | 3.078 | 3.0727 | 3.1788 | 3.1858 | 3.3334 | 3.3403 | 3.1977 | 3.1886 | 3.0413 | 3.0343 | 3.173 | 3.1842 | 3.3684 | 3.3771 | 3.1993 | 3.1881 | 3.0044 | 2.9956 | 3.1689 | 3.1828
LFP_C_35_B_8_SOC_5-70_Part_1-1_ID_8号.xlsx | LFP | 8 | 8号 | 35 | 27.4689 | 0.7848257 | 0.07 | 5 | 0.05 | 3.196 | 3.2355 | 3.2374 | 3.2002 | 3.1977 | 3.1586 | 3.1565 | 3.1937 | 3.1967 | 3.275 | 3.2788 | 3.2044 | 3.1986 | 3.1201 | 3.1164 | 3.1907 | 3.1963 | 3.3141 | 3.3196 | 3.206 | 3.1986 | 3.081 | 3.0755 | 3.1891 | 3.1963 | 3.3531 | 3.3603 | 3.2086 | 3.1991 | 3.0425 | 3.0352 | 3.1861 | 3.1958 | 3.3917 | 3.4007 | 3.2119 | 3.1997 | 3.0044 | 2.9951 | 3.1835 | 3.1956
LFP_C_35_B_9_SOC_5-70_Part_1-1_ID_9号.xlsx | LFP | 9 | 9号 | 35 | 27.2322 | 0.7780629 | 0.07 | 5 | 0.04999714 | 3.1965 | 3.2341 | 3.2357 | 3.2007 | 3.1982 | 3.161 | 3.1591 | 3.1951 | 3.1974 | 3.2719 | 3.2755 | 3.2047 | 3.1993 | 3.1246 | 3.1212 | 3.1928 | 3.1974 | 3.3094 | 3.3146 | 3.2067 | 3.1997 | 3.0878 | 3.0825 | 3.1882 | 3.1965 | 3.3457 | 3.3526 | 3.2088 | 3.1995 | 3.0506 | 3.0436 | 3.187 | 3.1965 | 3.3828 | 3.3914 | 3.2118 | 3.2 | 3.0143 | 3.0055 | 3.1844 | 3.1961

## SOC10
File_Name | Mat | No. | ID | Qn | Q | SOH | Pt | SOC | SOCR | U1 | U2 | U3 | U4 | U5 | U6 | U7 | U8 | U9 | U10 | U11 | U12 | U13 | U14 | U15 | U16 | U17 | U18 | U19 | U20 | U21 | U22 | U23 | U24 | U25 | U26 | U27 | U28 | U29 | U30 | U31 | U32 | U33 | U34 | U35 | U36 | U37 | U38 | U39 | U40 | U41
LFP_C_35_B_10_SOC_5-70_Part_1-1_ID_10号.xlsx | LFP | 10 | 10号 | 35 | 28.1738 | 0.8049657 | 0.07 | 10 | 0.1 | 3.223 | 3.2685 | 3.2709 | 3.2279 | 3.2249 | 3.1798 | 3.1774 | 3.2211 | 3.2242 | 3.3143 | 3.3189 | 3.2328 | 3.226 | 3.1357 | 3.1314 | 3.2186 | 3.2244 | 3.3596 | 3.3661 | 3.2348 | 3.2262 | 3.0913 | 3.0848 | 3.2132 | 3.2232 | 3.4031 | 3.4117 | 3.2406 | 3.227 | 3.0482 | 3.0397 | 3.2123 | 3.2239 | 3.4477 | 3.4583 | 3.2444 | 3.2279 | 3.0057 | 2.9953 | 3.207 | 3.223
LFP_C_35_B_11_SOC_5-70_Part_1-1_ID_11号.xlsx | LFP | 11 | 11号 | 35 | 28.4728 | 0.8135086 | 0.07 | 10 | 0.09999429 | 3.2232 | 3.265 | 3.2672 | 3.2279 | 3.2251 | 3.1837 | 3.1816 | 3.2209 | 3.2242 | 3.3071 | 3.3113 | 3.2325 | 3.2262 | 3.1433 | 3.1391 | 3.2174 | 3.2239 | 3.3482 | 3.3545 | 3.2362 | 3.2267 | 3.1029 | 3.0966 | 3.216 | 3.2244 | 3.3896 | 3.3979 | 3.2385 | 3.2269 | 3.0627 | 3.0545 | 3.21 | 3.223 | 3.4289 | 3.4391 | 3.2404 | 3.2265 | 3.0223 | 3.0123 | 3.206 | 3.2219
LFP_C_35_B_12_SOC_5-70_Part_1-1_ID_12号.xlsx | LFP | 12 | 12号 | 35 | 28.0237 | 0.8006771 | 0.07 | 10 | 0.09999429 | 3.2214 | 3.2576 | 3.2595 | 3.2254 | 3.223 | 3.1875 | 3.1858 | 3.2202 | 3.2225 | 3.2943 | 3.2976 | 3.2294 | 3.2242 | 3.1526 | 3.1493 | 3.217 | 3.2221 | 3.3299 | 3.3348 | 3.2328 | 3.2249 | 3.1173 | 3.1124 | 3.216 | 3.2225 | 3.3661 | 3.3726 | 3.2339 | 3.2249 | 3.0817 | 3.0752 | 3.2132 | 3.2221 | 3.4012 | 3.4093 | 3.2367 | 3.2253 | 3.0466 | 3.0385 | 3.2084 | 3.2207
LFP_C_35_B_13_SOC_5-70_Part_1-1_ID_13号.xlsx | LFP | 13 | 13号 | 35 | 27.5689 | 0.7876829 | 0.07 | 10 | 0.1 | 3.2207 | 3.2578 | 3.2599 | 3.2249 | 3.2225 | 3.1858 | 3.184 | 3.2188 | 3.2216 | 3.2955 | 3.299 | 3.2293 | 3.2237 | 3.15 | 3.1463 | 3.2158 | 3.2214 | 3.332 | 3.3373 | 3.2327 | 3.2244 | 3.1138 | 3.1086 | 3.2128 | 3.2211 | 3.3684 | 3.3754 | 3.2339 | 3.2241 | 3.0773 | 3.0703 | 3.2115 | 3.2211 | 3.4049 | 3.4138 | 3.2397 | 3.2256 | 3.0425 | 3.0336 | 3.2094 | 3.2214
LFP_C_35_B_14_SOC_5-75_Part_1-1_ID_14号.xlsx | LFP | 14 | 14号 | 35 | 28.7243 | 0.8206943 | 0.07 | 10 | 0.1 | 3.2219 | 3.262 | 3.2639 | 3.2267 | 3.2239 | 3.1844 | 3.1824 | 3.2198 | 3.223 | 3.3022 | 3.3062 | 3.2311 | 3.2249 | 3.1459 | 3.1419 | 3.2181 | 3.2234 | 3.3419 | 3.3477 | 3.2355 | 3.226 | 3.1077 | 3.1019 | 3.2139 | 3.2228 | 3.3808 | 3.3884 | 3.2388 | 3.2265 | 3.0692 | 3.0615 | 3.2133 | 3.2235 | 3.4203 | 3.4298 | 3.2432 | 3.2277 | 3.0316 | 3.0219 | 3.2077 | 3.2225
LFP_C_35_B_15_SOC_5-75_Part_1-1_ID_15号.xlsx | LFP | 15 | 15号 | 35 | 28.8823 | 0.8252086 | 0.07 | 10 | 0.09999429 | 3.2239 | 3.2702 | 3.2727 | 3.2283 | 3.2254 | 3.1796 | 3.1772 | 3.2216 | 3.2249 | 3.3166 | 3.3215 | 3.2341 | 3.2267 | 3.1352 | 3.1305 | 3.2188 | 3.2251 | 3.3624 | 3.3694 | 3.2367 | 3.227 | 3.0903 | 3.0833 | 3.2149 | 3.2246 | 3.4068 | 3.4161 | 3.24 | 3.2274 | 3.0459 | 3.0367 | 3.2088 | 3.2232 | 3.45 | 3.4612 | 3.2425 | 3.227 | 3.0016 | 2.9902 | 3.2072 | 3.2232
LFP_C_35_B_16_SOC_5-75_Part_1-1_ID_16号.xlsx | LFP | 16 | 16号 | 35 | 28.9218 | 0.8263371 | 0.07 | 10 | 0.1 | 3.2239 | 3.2672 | 3.2697 | 3.2283 | 3.2256 | 3.1826 | 3.1802 | 3.2216 | 3.2249 | 3.3108 | 3.3155 | 3.2341 | 3.2267 | 3.141 | 3.1363 | 3.2188 | 3.2251 | 3.3538 | 3.3605 | 3.2386 | 3.2277 | 3.0994 | 3.0926 | 3.214 | 3.2244 | 3.3956 | 3.4045 | 3.24 | 3.2274 | 3.0569 | 3.048 | 3.2123 | 3.2244 | 3.4374 | 3.4482 | 3.2469 | 3.229 | 3.0169 | 3.0059 | 3.2042 | 3.2225
LFP_C_35_B_17_SOC_5-75_Part_1-1_ID_17号.xlsx | LFP | 17 | 17号 | 35 | 28.7911 | 0.8226029 | 0.07 | 10 | 0.1 | 3.2221 | 3.2622 | 3.2641 | 3.2263 | 3.2239 | 3.184 | 3.1823 | 3.2207 | 3.2232 | 3.3027 | 3.3062 | 3.2304 | 3.2249 | 3.1452 | 3.1417 | 3.2186 | 3.2234 | 3.3427 | 3.348 | 3.2342 | 3.2258 | 3.1065 | 3.1015 | 3.2149 | 3.2228 | 3.3817 | 3.3887 | 3.2376 | 3.2265 | 3.0678 | 3.0608 | 3.2118 | 3.2223 | 3.4207 | 3.4295 | 3.2407 | 3.227 | 3.0292 | 3.0206 | 3.2113 | 3.223
LFP_C_35_B_18_SOC_5-75_Part_1-1_ID_18号.xlsx | LFP | 18 | 18号 | 35 | 30.3272 | 0.8664914 | 0.07 | 10 | 0.1 | 3.2216 | 3.2597 | 3.2616 | 3.2251 | 3.223 | 3.1854 | 3.1835 | 3.2195 | 3.2223 | 3.2978 | 3.3011 | 3.2279 | 3.2235 | 3.148 | 3.1445 | 3.2165 | 3.2218 | 3.335 | 3.3401 | 3.2304 | 3.2237 | 3.1105 | 3.1054 | 3.213 | 3.2211 | 3.3721 | 3.3789 | 3.233 | 3.2239 | 3.0734 | 3.0663 | 3.2098 | 3.2204 | 3.4091 | 3.4175 | 3.236 | 3.2242 | 3.0364 | 3.028 | 3.2093 | 3.2209
LFP_C_35_B_19_SOC_5-75_Part_1-1_ID_19号.xlsx | LFP | 19 | 19号 | 35 | 28.9453 | 0.8270086 | 0.07 | 10 | 0.09999429 | 3.2235 | 3.2681 | 3.2708 | 3.2283 | 3.2253 | 3.1812 | 3.1786 | 3.2204 | 3.2244 | 3.3127 | 3.3178 | 3.2327 | 3.2258 | 3.138 | 3.1328 | 3.2176 | 3.2244 | 3.3564 | 3.3638 | 3.239 | 3.2272 | 3.0959 | 3.0884 | 3.2128 | 3.2239 | 3.3993 | 3.4089 | 3.243 | 3.2277 | 3.0536 | 3.0439 | 3.2086 | 3.2235 | 3.4414 | 3.4533 | 3.2435 | 3.2272 | 3.0109 | 2.9993 | 3.2042 | 3.2225
LFP_C_35_B_1_SOC_5-65_Part_1-1_ID_1号.xlsx | LFP | 1 | 1号 | 35 | 26.0274 | 0.74364 | 0.07 | 10 | 0.09999143 | 3.2211 | 3.2599 | 3.2618 | 3.2246 | 3.2227 | 3.1842 | 3.1823 | 3.2195 | 3.2221 | 3.2992 | 3.3027 | 3.2293 | 3.2239 | 3.1468 | 3.1433 | 3.2176 | 3.2223 | 3.3382 | 3.3434 | 3.2315 | 3.2244 | 3.1086 | 3.1034 | 3.2132 | 3.2214 | 3.3757 | 3.3828 | 3.2335 | 3.2242 | 3.0703 | 3.0634 | 3.21 | 3.2205 | 3.4135 | 3.4221 | 3.2355 | 3.2242 | 3.0322 | 3.0236 | 3.209 | 3.2207
LFP_C_35_B_20_SOC_5-75_Part_1-1_ID_20号.xlsx | LFP | 20 | 20号 | 35 | 29.8948 | 0.8541371 | 0.07 | 10 | 0.1 | 3.2225 | 3.2653 | 3.2677 | 3.2281 | 3.2246 | 3.1824 | 3.18 | 3.22 | 3.2237 | 3.3083 | 3.3131 | 3.233 | 3.2256 | 3.1412 | 3.1366 | 3.2165 | 3.2235 | 3.3503 | 3.3571 | 3.2374 | 3.2265 | 3.1003 | 3.0934 | 3.2132 | 3.2234 | 3.3919 | 3.401 | 3.2383 | 3.2262 | 3.0587 | 3.0499 | 3.2107 | 3.223 | 3.433 | 3.4442 | 3.2425 | 3.2267 | 3.0185 | 3.0076 | 3.2073 | 3.2228
LFP_C_35_B_21_SOC_5-75_Part_1-1_ID_21号.xlsx | LFP | 21 | 21号 | 35 | 29.0784 | 0.8308114 | 0.07 | 10 | 0.09999714 | 3.223 | 3.263 | 3.2653 | 3.2277 | 3.2249 | 3.1852 | 3.183 | 3.2207 | 3.2239 | 3.3034 | 3.3078 | 3.2325 | 3.226 | 3.1466 | 3.1424 | 3.2176 | 3.2239 | 3.3429 | 3.3492 | 3.2365 | 3.2267 | 3.108 | 3.1017 | 3.2163 | 3.2242 | 3.3828 | 3.391 | 3.2409 | 3.2279 | 3.0701 | 3.0618 | 3.2109 | 3.2235 | 3.421 | 3.4312 | 3.2444 | 3.2283 | 3.032 | 3.0218 | 3.2072 | 3.2228
LFP_C_35_B_22_SOC_5-75_Part_1-1_ID_22号.xlsx | LFP | 22 | 22号 | 35 | 29.3589 | 0.8388257 | 0.07 | 10 | 0.1 | 3.2235 | 3.2646 | 3.2665 | 3.2274 | 3.2251 | 3.1847 | 3.1826 | 3.2212 | 3.2244 | 3.3055 | 3.3094 | 3.2317 | 3.226 | 3.145 | 3.1412 | 3.2191 | 3.2244 | 3.3461 | 3.3519 | 3.2362 | 3.227 | 3.1057 | 3.1001 | 3.2151 | 3.2239 | 3.3859 | 3.3935 | 3.24 | 3.2277 | 3.0663 | 3.0589 | 3.2119 | 3.2235 | 3.4256 | 3.4349 | 3.2428 | 3.2281 | 3.0271 | 3.0177 | 3.2115 | 3.2242
LFP_C_35_B_23_SOC_5-75_Part_1-1_ID_23号.xlsx | LFP | 23 | 23号 | 35 | 29.4409 | 0.8411686 | 0.07 | 10 | 0.1 | 3.2232 | 3.2604 | 3.2623 | 3.2272 | 3.2249 | 3.1879 | 3.1863 | 3.2214 | 3.2242 | 3.2981 | 3.3015 | 3.2309 | 3.2258 | 3.1517 | 3.1484 | 3.22 | 3.2244 | 3.3355 | 3.3403 | 3.2346 | 3.2267 | 3.1154 | 3.1105 | 3.2181 | 3.2244 | 3.3726 | 3.3791 | 3.2357 | 3.2269 | 3.0789 | 3.0724 | 3.2128 | 3.223 | 3.4082 | 3.4163 | 3.2376 | 3.2265 | 3.0418 | 3.0337 | 3.2125 | 3.2234
LFP_C_35_B_24_SOC_5-75_Part_1-1_ID_24号.xlsx | LFP | 24 | 24号 | 35 | 28.7822 | 0.8223486 | 0.07 | 10 | 0.1 | 3.2225 | 3.2667 | 3.2688 | 3.2265 | 3.2241 | 3.1803 | 3.1782 | 3.2198 | 3.2232 | 3.3108 | 3.315 | 3.2314 | 3.2251 | 3.1375 | 3.1333 | 3.2181 | 3.2235 | 3.3547 | 3.361 | 3.2357 | 3.226 | 3.0954 | 3.0892 | 3.2136 | 3.223 | 3.3975 | 3.4058 | 3.2372 | 3.2258 | 3.0522 | 3.0439 | 3.2121 | 3.223 | 3.4405 | 3.4507 | 3.24 | 3.2262 | 3.0099 | 3 | 3.2058 | 3.2214
LFP_C_35_B_25_SOC_5-75_Part_1-1_ID_25号.xlsx | LFP | 25 | 25号 | 35 | 28.466 | 0.8133143 | 0.07 | 10 | 0.09999714 | 3.2246 | 3.2622 | 3.2641 | 3.229 | 3.2265 | 3.1892 | 3.1875 | 3.2225 | 3.2256 | 3.3001 | 3.3036 | 3.2332 | 3.2274 | 3.153 | 3.1494 | 3.2197 | 3.2253 | 3.3371 | 3.3424 | 3.2346 | 3.2274 | 3.1161 | 3.1107 | 3.2163 | 3.2246 | 3.3733 | 3.3805 | 3.2372 | 3.2274 | 3.0792 | 3.0722 | 3.2153 | 3.2248 | 3.4103 | 3.4193 | 3.2402 | 3.2281 | 3.0432 | 3.0343 | 3.2126 | 3.2246
LFP_C_35_B_26_SOC_5-75_Part_1-1_ID_26号.xlsx | LFP | 26 | 26号 | 35 | 28.8451 | 0.8241457 | 0.07 | 10 | 0.09999143 | 3.2237 | 3.2664 | 3.2685 | 3.2275 | 3.2253 | 3.183 | 3.1809 | 3.2212 | 3.2244 | 3.3092 | 3.3132 | 3.2325 | 3.2265 | 3.1419 | 3.1379 | 3.2197 | 3.2249 | 3.3517 | 3.3577 | 3.2348 | 3.2267 | 3.1001 | 3.0943 | 3.2149 | 3.2237 | 3.3928 | 3.4007 | 3.2376 | 3.2267 | 3.0585 | 3.0508 | 3.2136 | 3.2239 | 3.4346 | 3.4444 | 3.2411 | 3.2274 | 3.0177 | 3.0081 | 3.2073 | 3.2225
LFP_C_35_B_27_SOC_5-75_Part_1-1_ID_27号.xlsx | LFP | 27 | 27号 | 35 | 29.8757 | 0.8535914 | 0.07 | 10 | 0.09999429 | 3.2251 | 3.2616 | 3.2632 | 3.2283 | 3.2265 | 3.1905 | 3.1888 | 3.2237 | 3.2258 | 3.298 | 3.3013 | 3.2327 | 3.2275 | 3.1554 | 3.1521 | 3.2218 | 3.226 | 3.3343 | 3.3392 | 3.2363 | 3.2286 | 3.1203 | 3.1154 | 3.22 | 3.2263 | 3.3705 | 3.3768 | 3.2393 | 3.2293 | 3.085 | 3.0787 | 3.2155 | 3.2253 | 3.4056 | 3.4135 | 3.2427 | 3.2296 | 3.0497 | 3.0418 | 3.2155 | 3.226
LFP_C_35_B_28_SOC_5-75_Part_1-1_ID_28号.xlsx | LFP | 28 | 28号 | 35 | 28.9269 | 0.8264829 | 0.07 | 10 | 0.09999429 | 3.2235 | 3.2606 | 3.2625 | 3.2279 | 3.2251 | 3.1886 | 3.1868 | 3.2214 | 3.2242 | 3.2978 | 3.3015 | 3.2317 | 3.226 | 3.1528 | 3.149 | 3.2197 | 3.2244 | 3.3348 | 3.3401 | 3.2355 | 3.2269 | 3.1171 | 3.1117 | 3.2158 | 3.2239 | 3.3708 | 3.3778 | 3.2388 | 3.2275 | 3.0813 | 3.0743 | 3.2123 | 3.2234 | 3.4066 | 3.4154 | 3.2423 | 3.2281 | 3.0459 | 3.0369 | 3.2128 | 3.2244
LFP_C_35_B_29_SOC_5-75_Part_1-1_ID_29号.xlsx | LFP | 29 | 29号 | 35 | 29.1676 | 0.83336 | 0.07 | 10 | 0.09999714 | 3.223 | 3.2627 | 3.2648 | 3.2275 | 3.2248 | 3.1856 | 3.1835 | 3.2209 | 3.2239 | 3.3029 | 3.3067 | 3.2306 | 3.2253 | 3.1468 | 3.1427 | 3.2188 | 3.2239 | 3.3422 | 3.348 | 3.236 | 3.2267 | 3.1089 | 3.1031 | 3.2149 | 3.2237 | 3.381 | 3.3886 | 3.2393 | 3.2272 | 3.0706 | 3.0629 | 3.214 | 3.2242 | 3.4203 | 3.4298 | 3.2435 | 3.2286 | 3.0332 | 3.0238 | 3.2118 | 3.2244
LFP_C_35_B_2_SOC_5-70_Part_1-1_ID_2号.xlsx | LFP | 2 | 2号 | 35 | 26.7155 | 0.7633 | 0.07 | 10 | 0.1 | 3.2219 | 3.2613 | 3.2634 | 3.2263 | 3.2237 | 3.1847 | 3.1828 | 3.2198 | 3.2228 | 3.3011 | 3.3048 | 3.2304 | 3.2246 | 3.1463 | 3.1426 | 3.2181 | 3.223 | 3.3403 | 3.3457 | 3.2344 | 3.2256 | 3.1085 | 3.1029 | 3.2158 | 3.223 | 3.3794 | 3.3866 | 3.2357 | 3.2256 | 3.0697 | 3.0625 | 3.2104 | 3.2216 | 3.4168 | 3.426 | 3.2406 | 3.2263 | 3.0318 | 3.0227 | 3.2073 | 3.2214
LFP_C_35_B_30_SOC_5-75_Part_1-1_ID_30号.xlsx | LFP | 30 | 30号 | 35 | 29.957 | 0.8559143 | 0.07 | 10 | 0.09999714 | 3.2227 | 3.2677 | 3.2702 | 3.2277 | 3.2244 | 3.18 | 3.1777 | 3.2198 | 3.2235 | 3.3129 | 3.3175 | 3.2327 | 3.2256 | 3.1364 | 3.1319 | 3.2165 | 3.2235 | 3.3571 | 3.364 | 3.2372 | 3.2263 | 3.0931 | 3.0863 | 3.2128 | 3.2232 | 3.4008 | 3.4098 | 3.2409 | 3.2269 | 3.0499 | 3.0411 | 3.2113 | 3.2235 | 3.4447 | 3.4556 | 3.2428 | 3.227 | 3.0069 | 2.9962 | 3.2051 | 3.2221
LFP_C_35_B_31_SOC_5-75_Part_1-1_ID_31号.xlsx | LFP | 31 | 31号 | 35 | 29.749 | 0.8499714 | 0.07 | 10 | 0.09999714 | 3.2221 | 3.2609 | 3.2627 | 3.2254 | 3.2235 | 3.1852 | 3.1835 | 3.2207 | 3.223 | 3.2999 | 3.3032 | 3.2288 | 3.2244 | 3.1475 | 3.1442 | 3.2174 | 3.2225 | 3.3378 | 3.3427 | 3.2328 | 3.2251 | 3.1101 | 3.105 | 3.2163 | 3.223 | 3.3764 | 3.3831 | 3.2369 | 3.2263 | 3.0731 | 3.0663 | 3.2146 | 3.2232 | 3.4147 | 3.423 | 3.2409 | 3.2274 | 3.0362 | 3.028 | 3.2126 | 3.2235
LFP_C_35_B_32_SOC_5-75_Part_1-1_ID_32号.xlsx | LFP | 32 | 32号 | 35 | 29.6897 | 0.8482771 | 0.07 | 10 | 0.09999714 | 3.2242 | 3.2676 | 3.2697 | 3.2293 | 3.2262 | 3.1833 | 3.1812 | 3.2218 | 3.2253 | 3.311 | 3.3152 | 3.2323 | 3.2267 | 3.141 | 3.1368 | 3.2181 | 3.2246 | 3.3531 | 3.3594 | 3.2353 | 3.2269 | 3.0987 | 3.0926 | 3.2163 | 3.2246 | 3.3956 | 3.4038 | 3.2418 | 3.2286 | 3.0583 | 3.0501 | 3.2112 | 3.2241 | 3.4372 | 3.4474 | 3.2455 | 3.229 | 3.0172 | 3.0072 | 3.2073 | 3.2235
LFP_C_35_B_33_SOC_5-75_Part_1-1_ID_33号.xlsx | LFP | 33 | 33号 | 35 | 29.5847 | 0.8452771 | 0.07 | 10 | 0.09999714 | 3.2223 | 3.2586 | 3.2604 | 3.2258 | 3.2237 | 3.1879 | 3.1861 | 3.2204 | 3.223 | 3.295 | 3.2983 | 3.2286 | 3.2242 | 3.1524 | 3.149 | 3.2172 | 3.2225 | 3.3306 | 3.3354 | 3.2311 | 3.2244 | 3.1168 | 3.1119 | 3.216 | 3.2225 | 3.3664 | 3.3729 | 3.2339 | 3.2251 | 3.0815 | 3.075 | 3.2132 | 3.2221 | 3.4019 | 3.4098 | 3.2365 | 3.2254 | 3.0461 | 3.0383 | 3.2084 | 3.2209
LFP_C_35_B_34_SOC_5-75_Part_1-1_ID_34号.xlsx | LFP | 34 | 34号 | 35 | 28.7359 | 0.8210257 | 0.07 | 10 | 0.1 | 3.2228 | 3.2592 | 3.2609 | 3.2262 | 3.2242 | 3.1882 | 3.1865 | 3.2207 | 3.2235 | 3.2953 | 3.2985 | 3.2298 | 3.2251 | 3.153 | 3.1498 | 3.2181 | 3.2232 | 3.3313 | 3.3359 | 3.2314 | 3.2251 | 3.117 | 3.1124 | 3.2153 | 3.2225 | 3.3666 | 3.3729 | 3.2335 | 3.2251 | 3.081 | 3.0748 | 3.2139 | 3.2225 | 3.4026 | 3.4103 | 3.2365 | 3.2256 | 3.046 | 3.0381 | 3.2119 | 3.2223
LFP_C_35_B_35_SOC_5-80_Part_1-1_ID_35号.xlsx | LFP | 35 | 35号 | 35 | 31.1451 | 0.88986 | 0.07 | 10 | 0.1 | 3.2248 | 3.2595 | 3.2611 | 3.2286 | 3.2267 | 3.1925 | 3.191 | 3.2242 | 3.2263 | 3.295 | 3.298 | 3.2327 | 3.2279 | 3.1593 | 3.1563 | 3.2216 | 3.2262 | 3.3292 | 3.3336 | 3.2342 | 3.2281 | 3.1252 | 3.1208 | 3.2186 | 3.2256 | 3.3629 | 3.3687 | 3.2383 | 3.229 | 3.0919 | 3.0861 | 3.2183 | 3.2262 | 3.3977 | 3.4049 | 3.2418 | 3.2302 | 3.059 | 3.0518 | 3.214 | 3.2253
LFP_C_35_B_36_SOC_5-80_Part_1-1_ID_36号.xlsx | LFP | 36 | 36号 | 35 | 31.2968 | 0.8941943 | 0.07 | 10 | 0.09999429 | 3.2232 | 3.2613 | 3.2634 | 3.2269 | 3.2248 | 3.1868 | 3.1849 | 3.2209 | 3.2239 | 3.2997 | 3.3034 | 3.2304 | 3.2253 | 3.1496 | 3.1459 | 3.2179 | 3.2235 | 3.3373 | 3.3429 | 3.2344 | 3.2263 | 3.1126 | 3.1071 | 3.2146 | 3.2232 | 3.3747 | 3.3819 | 3.2357 | 3.226 | 3.075 | 3.0678 | 3.2134 | 3.2232 | 3.4121 | 3.421 | 3.2418 | 3.2275 | 3.0394 | 3.0306 | 3.209 | 3.2228
LFP_C_35_B_37_SOC_5-80_Part_1-1_ID_37号.xlsx | LFP | 37 | 37号 | 35 | 31.0761 | 0.8878886 | 0.07 | 10 | 0.09999429 | 3.2228 | 3.2597 | 3.2616 | 3.2269 | 3.2246 | 3.1879 | 3.1863 | 3.2216 | 3.2239 | 3.2971 | 3.3004 | 3.2311 | 3.2256 | 3.1524 | 3.1488 | 3.2184 | 3.2237 | 3.3334 | 3.3383 | 3.2342 | 3.2263 | 3.1164 | 3.1112 | 3.2153 | 3.2232 | 3.3694 | 3.3761 | 3.2374 | 3.2269 | 3.0804 | 3.0738 | 3.2123 | 3.2228 | 3.4054 | 3.4135 | 3.2404 | 3.2274 | 3.0448 | 3.0362 | 3.2125 | 3.2237
LFP_C_35_B_38_SOC_5-80_Part_1-1_ID_38号.xlsx | LFP | 38 | 38号 | 35 | 30.6065 | 0.8744714 | 0.07 | 10 | 0.09999429 | 3.2204 | 3.2578 | 3.2597 | 3.2239 | 3.2219 | 3.1849 | 3.1833 | 3.2191 | 3.2214 | 3.2959 | 3.299 | 3.2283 | 3.2232 | 3.149 | 3.1458 | 3.2162 | 3.2212 | 3.3329 | 3.3375 | 3.2296 | 3.2232 | 3.112 | 3.1071 | 3.2146 | 3.2212 | 3.3698 | 3.3761 | 3.2348 | 3.2246 | 3.0762 | 3.0699 | 3.2105 | 3.2205 | 3.4063 | 3.4142 | 3.2348 | 3.2239 | 3.039 | 3.0311 | 3.207 | 3.2195
LFP_C_35_B_39_SOC_5-80_Part_1-1_ID_39号.xlsx | LFP | 39 | 39号 | 35 | 31.6234 | 0.9035257 | 0.07 | 10 | 0.09999714 | 3.2242 | 3.2677 | 3.2704 | 3.2293 | 3.2258 | 3.1824 | 3.18 | 3.2218 | 3.2251 | 3.312 | 3.3169 | 3.233 | 3.2263 | 3.1398 | 3.1349 | 3.2172 | 3.2244 | 3.3545 | 3.3615 | 3.2386 | 3.2272 | 3.098 | 3.0908 | 3.2133 | 3.2242 | 3.3968 | 3.4061 | 3.2428 | 3.2279 | 3.0562 | 3.0471 | 3.2121 | 3.2248 | 3.4395 | 3.4507 | 3.2479 | 3.2291 | 3.0157 | 3.0044 | 3.2063 | 3.2237
LFP_C_35_B_3_SOC_5-70_Part_1-1_ID_3号.xlsx | LFP | 3 | 3号 | 35 | 26.8988 | 0.7685371 | 0.07 | 10 | 0.09999429 | 3.2211 | 3.2609 | 3.263 | 3.2249 | 3.2228 | 3.1835 | 3.1816 | 3.219 | 3.2221 | 3.3011 | 3.3048 | 3.2298 | 3.2241 | 3.1454 | 3.1417 | 3.2176 | 3.2225 | 3.3408 | 3.3464 | 3.2339 | 3.2251 | 3.1071 | 3.1015 | 3.2136 | 3.2221 | 3.3796 | 3.387 | 3.2369 | 3.2256 | 3.0687 | 3.0613 | 3.2104 | 3.2216 | 3.4182 | 3.4274 | 3.2378 | 3.2251 | 3.0297 | 3.0206 | 3.2091 | 3.2216
LFP_C_35_B_40_SOC_5-80_Part_1-1_ID_40号.xlsx | LFP | 40 | 40号 | 35 | 31.7138 | 0.9061086 | 0.07 | 10 | 0.09999429 | 3.223 | 3.2662 | 3.2686 | 3.2274 | 3.2246 | 3.1819 | 3.1795 | 3.2209 | 3.2242 | 3.3099 | 3.3146 | 3.2332 | 3.226 | 3.1403 | 3.1357 | 3.217 | 3.2239 | 3.3524 | 3.3592 | 3.2374 | 3.2267 | 3.0989 | 3.092 | 3.2132 | 3.2237 | 3.3943 | 3.4033 | 3.2386 | 3.2263 | 3.0569 | 3.048 | 3.209 | 3.2227 | 3.4351 | 3.446 | 3.2446 | 3.2274 | 3.0169 | 3.0059 | 3.2086 | 3.2235
LFP_C_35_B_41_SOC_5-80_Part_1-1_ID_41号.xlsx | LFP | 41 | 41号 | 35 | 31.882 | 0.9109143 | 0.07 | 10 | 0.09999714 | 3.2223 | 3.2576 | 3.2592 | 3.226 | 3.2239 | 3.1889 | 3.1873 | 3.2211 | 3.2232 | 3.2932 | 3.2962 | 3.2286 | 3.2244 | 3.1545 | 3.1514 | 3.2176 | 3.2227 | 3.3275 | 3.3322 | 3.2325 | 3.2251 | 3.1203 | 3.1157 | 3.217 | 3.2232 | 3.3627 | 3.3689 | 3.2362 | 3.2263 | 3.0865 | 3.0802 | 3.2125 | 3.2223 | 3.3968 | 3.4045 | 3.2392 | 3.2267 | 3.0524 | 3.0446 | 3.2098 | 3.2219
LFP_C_35_B_42_SOC_5-80_Part_1-1_ID_42号.xlsx | LFP | 42 | 42号 | 35 | 30.0251 | 0.85786 | 0.07 | 10 | 0.09999714 | 3.2214 | 3.2578 | 3.2597 | 3.2249 | 3.223 | 3.1868 | 3.1852 | 3.2202 | 3.2225 | 3.295 | 3.2981 | 3.2294 | 3.2242 | 3.1517 | 3.1484 | 3.2186 | 3.2228 | 3.3313 | 3.3361 | 3.2332 | 3.2253 | 3.1166 | 3.1117 | 3.2165 | 3.2228 | 3.3677 | 3.374 | 3.2365 | 3.2262 | 3.0813 | 3.0748 | 3.2121 | 3.2221 | 3.4031 | 3.411 | 3.2395 | 3.2267 | 3.0457 | 3.0378 | 3.2091 | 3.2216
LFP_C_35_B_43_SOC_5-80_Part_1-1_ID_43号.xlsx | LFP | 43 | 43号 | 35 | 30.906 | 0.8830286 | 0.07 | 10 | 0.09999714 | 3.2235 | 3.2629 | 3.2646 | 3.2269 | 3.2249 | 3.186 | 3.1842 | 3.2219 | 3.2244 | 3.3024 | 3.3059 | 3.2315 | 3.2262 | 3.1482 | 3.1447 | 3.2186 | 3.2241 | 3.341 | 3.3462 | 3.2353 | 3.2269 | 3.1101 | 3.1046 | 3.2174 | 3.2244 | 3.3801 | 3.387 | 3.2388 | 3.2277 | 3.0724 | 3.0653 | 3.2132 | 3.2237 | 3.4179 | 3.4265 | 3.2395 | 3.2272 | 3.0336 | 3.025 | 3.2118 | 3.2237
LFP_C_35_B_44_SOC_5-80_Part_1-1_ID_44号.xlsx | LFP | 44 | 44号 | 35 | 31.745 | 0.907 | 0.07 | 10 | 0.09999429 | 3.2223 | 3.2553 | 3.2569 | 3.2253 | 3.2235 | 3.1909 | 3.1894 | 3.2209 | 3.223 | 3.2885 | 3.2913 | 3.2283 | 3.2242 | 3.1586 | 3.1559 | 3.2191 | 3.223 | 3.3213 | 3.3255 | 3.2307 | 3.2248 | 3.1263 | 3.1221 | 3.2153 | 3.2221 | 3.3533 | 3.3589 | 3.2342 | 3.2253 | 3.0941 | 3.0884 | 3.2128 | 3.2218 | 3.3856 | 3.3928 | 3.2346 | 3.2249 | 3.0613 | 3.0541 | 3.2121 | 3.2218
LFP_C_35_B_45_SOC_5-80_Part_1-1_ID_45号.xlsx | LFP | 45 | 45号 | 35 | 30.9244 | 0.8835543 | 0.07 | 10 | 0.09999714 | 3.223 | 3.2593 | 3.2611 | 3.2272 | 3.2251 | 3.1892 | 3.1877 | 3.2218 | 3.2246 | 3.2964 | 3.2995 | 3.2306 | 3.226 | 3.1542 | 3.1509 | 3.2204 | 3.2248 | 3.3324 | 3.3373 | 3.2348 | 3.2272 | 3.1196 | 3.1149 | 3.2188 | 3.2251 | 3.3684 | 3.3749 | 3.2385 | 3.2283 | 3.085 | 3.0787 | 3.2149 | 3.2244 | 3.4037 | 3.4116 | 3.2393 | 3.2279 | 3.0494 | 3.0415 | 3.2107 | 3.2232
LFP_C_35_B_46_SOC_5-80_Part_1-1_ID_46号.xlsx | LFP | 46 | 46号 | 35 | 31.3007 | 0.8943057 | 0.07 | 10 | 0.1 | 3.223 | 3.2644 | 3.2667 | 3.2272 | 3.2244 | 3.1835 | 3.1812 | 3.2209 | 3.2239 | 3.3062 | 3.3106 | 3.2309 | 3.2251 | 3.1431 | 3.1389 | 3.2181 | 3.2237 | 3.3471 | 3.3534 | 3.2342 | 3.2256 | 3.1031 | 3.0968 | 3.213 | 3.2228 | 3.3868 | 3.3952 | 3.2369 | 3.2256 | 3.0629 | 3.0546 | 3.2088 | 3.2219 | 3.4261 | 3.4365 | 3.2434 | 3.2269 | 3.0244 | 3.0143 | 3.2088 | 3.2228
LFP_C_35_B_47_SOC_5-80_Part_1-1_ID_47号.xlsx | LFP | 47 | 47号 | 35 | 31.2287 | 0.8922486 | 0.07 | 10 | 0.09999429 | 3.2234 | 3.2639 | 3.2658 | 3.2277 | 3.2251 | 3.1851 | 3.1831 | 3.2214 | 3.2244 | 3.3046 | 3.3083 | 3.2307 | 3.2258 | 3.1456 | 3.1419 | 3.2195 | 3.2244 | 3.3447 | 3.3501 | 3.2336 | 3.2263 | 3.1061 | 3.1006 | 3.2169 | 3.2242 | 3.3843 | 3.3915 | 3.2369 | 3.2269 | 3.0671 | 3.0599 | 3.2118 | 3.223 | 3.4228 | 3.4317 | 3.2418 | 3.2277 | 3.0288 | 3.0198 | 3.2121 | 3.2241
LFP_C_35_B_48_SOC_5-80_Part_1-1_ID_48号.xlsx | LFP | 48 | 48号 | 35 | 30.7941 | 0.8798314 | 0.07 | 10 | 0.09999429 | 3.2221 | 3.2562 | 3.2576 | 3.2258 | 3.2237 | 3.1902 | 3.1886 | 3.2209 | 3.2232 | 3.2906 | 3.2936 | 3.2294 | 3.2248 | 3.1572 | 3.1542 | 3.2183 | 3.2228 | 3.3241 | 3.3285 | 3.2307 | 3.2246 | 3.1236 | 3.1191 | 3.2149 | 3.2221 | 3.357 | 3.3629 | 3.2351 | 3.2256 | 3.0908 | 3.0848 | 3.2149 | 3.2228 | 3.3912 | 3.3986 | 3.2388 | 3.2267 | 3.0585 | 3.0511 | 3.2111 | 3.2223
LFP_C_35_B_49_SOC_5-80_Part_1-1_ID_49号.xlsx | LFP | 49 | 49号 | 35 | 31.0586 | 0.8873886 | 0.07 | 10 | 0.09999429 | 3.223 | 3.259 | 3.2606 | 3.2262 | 3.2244 | 3.1888 | 3.1873 | 3.2212 | 3.2237 | 3.295 | 3.298 | 3.2302 | 3.2254 | 3.1542 | 3.1511 | 3.2202 | 3.2241 | 3.3308 | 3.3352 | 3.232 | 3.2258 | 3.1189 | 3.1145 | 3.2165 | 3.2232 | 3.3657 | 3.3717 | 3.2336 | 3.2258 | 3.0834 | 3.0776 | 3.2153 | 3.2232 | 3.4012 | 3.4086 | 3.2388 | 3.2272 | 3.0494 | 3.0421 | 3.2146 | 3.2239
LFP_C_35_B_4_SOC_5-70_Part_1-1_ID_4号.xlsx | LFP | 4 | 4号 | 35 | 27.0871 | 0.7739171 | 0.07 | 10 | 0.1 | 3.2211 | 3.2606 | 3.2625 | 3.2249 | 3.2227 | 3.1835 | 3.1816 | 3.2191 | 3.2218 | 3.3006 | 3.3041 | 3.2291 | 3.2237 | 3.1452 | 3.1417 | 3.2163 | 3.2218 | 3.3394 | 3.3447 | 3.233 | 3.2246 | 3.107 | 3.1017 | 3.2133 | 3.2214 | 3.3782 | 3.3852 | 3.2335 | 3.2242 | 3.0678 | 3.0608 | 3.2094 | 3.2204 | 3.4161 | 3.4249 | 3.2355 | 3.2241 | 3.029 | 3.0204 | 3.206 | 3.2195
LFP_C_35_B_50_SOC_5-80_Part_1-1_ID_50号.xlsx | LFP | 50 | 50号 | 35 | 30.4188 | 0.8691086 | 0.07 | 10 | 0.09999429 | 3.2227 | 3.2578 | 3.2597 | 3.2265 | 3.2242 | 3.1892 | 3.1877 | 3.2214 | 3.2235 | 3.2936 | 3.2969 | 3.2304 | 3.2253 | 3.1551 | 3.1519 | 3.2181 | 3.2232 | 3.3283 | 3.3333 | 3.2341 | 3.226 | 3.121 | 3.1161 | 3.2153 | 3.223 | 3.3631 | 3.3696 | 3.2341 | 3.2254 | 3.0857 | 3.0792 | 3.2113 | 3.2218 | 3.3968 | 3.4047 | 3.2362 | 3.2253 | 3.051 | 3.0429 | 3.2111 | 3.2221
LFP_C_35_B_51_SOC_5-80_Part_1-1_ID_51号.xlsx | LFP | 51 | 51号 | 35 | 30.481 | 0.8708857 | 0.07 | 10 | 0.1 | 3.2218 | 3.2604 | 3.2623 | 3.2263 | 3.2239 | 3.1861 | 3.1842 | 3.2202 | 3.2232 | 3.2992 | 3.3029 | 3.2307 | 3.2249 | 3.1493 | 3.1456 | 3.2188 | 3.2235 | 3.3373 | 3.3427 | 3.2349 | 3.2262 | 3.1126 | 3.1071 | 3.2146 | 3.223 | 3.3745 | 3.3817 | 3.2355 | 3.2258 | 3.0748 | 3.0673 | 3.2105 | 3.2219 | 3.411 | 3.42 | 3.2376 | 3.2256 | 3.0371 | 3.028 | 3.2073 | 3.2212
LFP_C_35_B_52_SOC_5-80_Part_1-1_ID_52号.xlsx | LFP | 52 | 52号 | 35 | 32.0162 | 0.9147486 | 0.07 | 10 | 0.09999429 | 3.2232 | 3.2576 | 3.2592 | 3.2263 | 3.2246 | 3.1907 | 3.1891 | 3.2214 | 3.2239 | 3.2918 | 3.295 | 3.2293 | 3.2251 | 3.157 | 3.154 | 3.2184 | 3.2234 | 3.3255 | 3.3301 | 3.2334 | 3.226 | 3.124 | 3.1192 | 3.2176 | 3.2239 | 3.3598 | 3.3659 | 3.237 | 3.2272 | 3.0912 | 3.085 | 3.2134 | 3.2232 | 3.3931 | 3.4007 | 3.2397 | 3.2275 | 3.0576 | 3.0501 | 3.2139 | 3.2239
LFP_C_35_B_53_SOC_5-85_Part_1-1_ID_53号.xlsx | LFP | 53 | 53号 | 35 | 32.2981 | 0.9228029 | 0.07 | 10 | 0.09999714 | 3.2242 | 3.2651 | 3.2674 | 3.2288 | 3.226 | 3.1854 | 3.1833 | 3.2218 | 3.2251 | 3.3062 | 3.3104 | 3.2315 | 3.2265 | 3.1454 | 3.1414 | 3.2197 | 3.2251 | 3.3466 | 3.3526 | 3.2369 | 3.2275 | 3.1065 | 3.1006 | 3.2155 | 3.2246 | 3.3863 | 3.3942 | 3.2409 | 3.2283 | 3.0676 | 3.0597 | 3.2149 | 3.2253 | 3.4267 | 3.4363 | 3.2418 | 3.2283 | 3.0283 | 3.0186 | 3.2083 | 3.2235
LFP_C_35_B_54_SOC_5-85_Part_1-1_ID_54号.xlsx | LFP | 54 | 54号 | 35 | 33.6816 | 0.9623314 | 0.07 | 10 | 0.09999714 | 3.2242 | 3.2607 | 3.2625 | 3.2275 | 3.2256 | 3.1896 | 3.1879 | 3.2225 | 3.2251 | 3.2974 | 3.3006 | 3.2315 | 3.2267 | 3.1544 | 3.1511 | 3.2211 | 3.2254 | 3.3338 | 3.3385 | 3.2353 | 3.2279 | 3.1194 | 3.1147 | 3.2193 | 3.2256 | 3.3701 | 3.3763 | 3.2385 | 3.2286 | 3.0843 | 3.078 | 3.2151 | 3.2248 | 3.4054 | 3.4131 | 3.2414 | 3.2291 | 3.049 | 3.0411 | 3.2128 | 3.2246
LFP_C_35_B_55_SOC_5-85_Part_1-1_ID_55号.xlsx | LFP | 55 | 55号 | 35 | 32.2282 | 0.9208057 | 0.07 | 10 | 0.09999429 | 3.223 | 3.2599 | 3.2618 | 3.2265 | 3.2244 | 3.1879 | 3.1863 | 3.2211 | 3.2237 | 3.2969 | 3.3004 | 3.2296 | 3.2251 | 3.1521 | 3.1486 | 3.2179 | 3.2232 | 3.3331 | 3.338 | 3.2323 | 3.2254 | 3.1159 | 3.1107 | 3.2165 | 3.2234 | 3.3694 | 3.3761 | 3.2351 | 3.2258 | 3.0801 | 3.0734 | 3.2121 | 3.2225 | 3.4049 | 3.4133 | 3.2369 | 3.2258 | 3.0439 | 3.0355 | 3.2081 | 3.2212
LFP_C_35_B_56_SOC_5-90_Part_1-2_ID_56号.xlsx | LFP | 56 | 56号 | 35 | 33.526 | 0.9578857 | 0.07 | 10 | 0.09999714 | 3.2232 | 3.2588 | 3.2604 | 3.2267 | 3.2251 | 3.19 | 3.1884 | 3.2219 | 3.2246 | 3.2948 | 3.298 | 3.2298 | 3.2258 | 3.1556 | 3.1524 | 3.2193 | 3.2242 | 3.3296 | 3.3343 | 3.2323 | 3.2263 | 3.1208 | 3.1163 | 3.2184 | 3.2244 | 3.365 | 3.371 | 3.2369 | 3.2275 | 3.0871 | 3.081 | 3.2167 | 3.2249 | 3.4001 | 3.4077 | 3.2378 | 3.2275 | 3.0525 | 3.0448 | 3.2113 | 3.2232
LFP_C_35_B_5_SOC_5-70_Part_1-1_ID_5号.xlsx | LFP | 5 | 5号 | 35 | 27.9931 | 0.7998029 | 0.07 | 10 | 0.1 | 3.2227 | 3.2637 | 3.266 | 3.2274 | 3.2244 | 3.1837 | 3.1816 | 3.2202 | 3.2235 | 3.305 | 3.309 | 3.2317 | 3.2253 | 3.144 | 3.1398 | 3.2169 | 3.223 | 3.3452 | 3.3515 | 3.2335 | 3.2251 | 3.1036 | 3.0975 | 3.2144 | 3.2228 | 3.3854 | 3.3935 | 3.2365 | 3.2256 | 3.0639 | 3.0559 | 3.2091 | 3.2216 | 3.4244 | 3.4344 | 3.2414 | 3.2263 | 3.0248 | 3.0148 | 3.2056 | 3.2211
LFP_C_35_B_6_SOC_5-70_Part_1-1_ID_6号.xlsx | LFP | 6 | 6号 | 35 | 28.3147 | 0.8089914 | 0.07 | 10 | 0.1 | 3.2223 | 3.2655 | 3.2681 | 3.2275 | 3.2244 | 3.1819 | 3.1793 | 3.2198 | 3.2235 | 3.309 | 3.3138 | 3.2325 | 3.2253 | 3.1401 | 3.1354 | 3.2158 | 3.2232 | 3.3513 | 3.3584 | 3.2348 | 3.2253 | 3.0982 | 3.091 | 3.2115 | 3.2225 | 3.3926 | 3.4019 | 3.2409 | 3.2265 | 3.0574 | 3.0482 | 3.2107 | 3.2232 | 3.4347 | 3.4461 | 3.2455 | 3.2275 | 3.0176 | 3.0065 | 3.2079 | 3.2234
LFP_C_35_B_7_SOC_5-70_Part_1-1_ID_7号.xlsx | LFP | 7 | 7号 | 35 | 28.014 | 0.8004 | 0.07 | 10 | 0.09999429 | 3.2223 | 3.262 | 3.2641 | 3.2267 | 3.2241 | 3.1849 | 3.1828 | 3.2207 | 3.2234 | 3.3018 | 3.3059 | 3.2311 | 3.2251 | 3.1466 | 3.1427 | 3.2183 | 3.2234 | 3.341 | 3.3469 | 3.2353 | 3.226 | 3.1086 | 3.1027 | 3.2142 | 3.223 | 3.3796 | 3.3873 | 3.2393 | 3.2269 | 3.0708 | 3.0629 | 3.2105 | 3.2225 | 3.4179 | 3.4275 | 3.2423 | 3.2272 | 3.0327 | 3.023 | 3.2105 | 3.2232
LFP_C_35_B_8_SOC_5-70_Part_1-1_ID_8号.xlsx | LFP | 8 | 8号 | 35 | 27.4689 | 0.7848257 | 0.07 | 10 | 0.1 | 3.2223 | 3.2637 | 3.2658 | 3.227 | 3.2242 | 3.1833 | 3.1812 | 3.2209 | 3.2235 | 3.3057 | 3.3097 | 3.2309 | 3.2251 | 3.1431 | 3.1393 | 3.217 | 3.223 | 3.3461 | 3.352 | 3.2353 | 3.226 | 3.1031 | 3.0973 | 3.2134 | 3.2227 | 3.3866 | 3.3945 | 3.2386 | 3.2265 | 3.0631 | 3.0552 | 3.2104 | 3.2223 | 3.427 | 3.4367 | 3.2427 | 3.2274 | 3.0236 | 3.0139 | 3.2107 | 3.2232
LFP_C_35_B_9_SOC_5-70_Part_1-1_ID_9号.xlsx | LFP | 9 | 9号 | 35 | 27.2322 | 0.7780629 | 0.07 | 10 | 0.09999714 | 3.2227 | 3.2622 | 3.2641 | 3.227 | 3.2244 | 3.1854 | 3.1835 | 3.2205 | 3.2235 | 3.302 | 3.3059 | 3.23 | 3.2249 | 3.1466 | 3.1427 | 3.217 | 3.223 | 3.3406 | 3.3464 | 3.2328 | 3.2251 | 3.108 | 3.1022 | 3.2134 | 3.2223 | 3.3791 | 3.3866 | 3.2353 | 3.2251 | 3.0692 | 3.0617 | 3.2112 | 3.2221 | 3.4177 | 3.427 | 3.2383 | 3.2256 | 3.0311 | 3.0218 | 3.2063 | 3.2209

## SOC15
File_Name | Mat | No. | ID | Qn | Q | SOH | Pt | SOC | SOCR | U1 | U2 | U3 | U4 | U5 | U6 | U7 | U8 | U9 | U10 | U11 | U12 | U13 | U14 | U15 | U16 | U17 | U18 | U19 | U20 | U21 | U22 | U23 | U24 | U25 | U26 | U27 | U28 | U29 | U30 | U31 | U32 | U33 | U34 | U35 | U36 | U37 | U38 | U39 | U40 | U41
LFP_C_35_B_10_SOC_5-70_Part_1-1_ID_10号.xlsx | LFP | 10 | 10号 | 35 | 28.1738 | 0.8049657 | 0.07 | 15 | 0.15 | 3.2416 | 3.2878 | 3.2904 | 3.246 | 3.2432 | 3.1974 | 3.1949 | 3.2388 | 3.2425 | 3.3343 | 3.339 | 3.2513 | 3.2442 | 3.1526 | 3.148 | 3.2369 | 3.2428 | 3.3803 | 3.3872 | 3.2562 | 3.2455 | 3.1085 | 3.1017 | 3.2327 | 3.2425 | 3.4254 | 3.4342 | 3.2602 | 3.2462 | 3.0644 | 3.0557 | 3.2311 | 3.243 | 3.4704 | 3.4813 | 3.2618 | 3.2462 | 3.0206 | 3.0099 | 3.2242 | 3.2411
LFP_C_35_B_11_SOC_5-70_Part_1-1_ID_11号.xlsx | LFP | 11 | 11号 | 35 | 28.4728 | 0.8135086 | 0.07 | 15 | 0.1499914 | 3.2421 | 3.2846 | 3.2871 | 3.2469 | 3.2439 | 3.2019 | 3.1995 | 3.2404 | 3.2434 | 3.3276 | 3.332 | 3.2519 | 3.2451 | 3.161 | 3.1565 | 3.2365 | 3.243 | 3.3694 | 3.3759 | 3.2557 | 3.2458 | 3.1199 | 3.1135 | 3.233 | 3.2425 | 3.4107 | 3.4193 | 3.2569 | 3.2453 | 3.0785 | 3.0701 | 3.2288 | 3.2416 | 3.4509 | 3.4616 | 3.2634 | 3.2467 | 3.039 | 3.0288 | 3.229 | 3.2427
LFP_C_35_B_12_SOC_5-70_Part_1-1_ID_12号.xlsx | LFP | 12 | 12号 | 35 | 28.0237 | 0.8006771 | 0.07 | 15 | 0.1499914 | 3.2404 | 3.2771 | 3.2788 | 3.2446 | 3.2421 | 3.2058 | 3.2042 | 3.2386 | 3.2414 | 3.3141 | 3.3175 | 3.2483 | 3.243 | 3.1705 | 3.1669 | 3.2372 | 3.2416 | 3.3506 | 3.3557 | 3.2519 | 3.2441 | 3.1352 | 3.1301 | 3.2334 | 3.2409 | 3.3863 | 3.3929 | 3.2527 | 3.2435 | 3.0987 | 3.092 | 3.2293 | 3.2399 | 3.4214 | 3.4298 | 3.2578 | 3.2446 | 3.0636 | 3.0552 | 3.2263 | 3.2395
LFP_C_35_B_13_SOC_5-70_Part_1-1_ID_13号.xlsx | LFP | 13 | 13号 | 35 | 27.5689 | 0.7876829 | 0.07 | 15 | 0.15 | 3.2378 | 3.2755 | 3.2774 | 3.2416 | 3.2395 | 3.2023 | 3.2005 | 3.236 | 3.2388 | 3.3136 | 3.3173 | 3.2464 | 3.2407 | 3.1661 | 3.1624 | 3.2332 | 3.2386 | 3.3508 | 3.3563 | 3.2483 | 3.2409 | 3.1291 | 3.1238 | 3.2298 | 3.2381 | 3.3873 | 3.3945 | 3.2534 | 3.242 | 3.0933 | 3.0861 | 3.2267 | 3.2378 | 3.424 | 3.433 | 3.2565 | 3.2425 | 3.0571 | 3.048 | 3.2232 | 3.2372
LFP_C_35_B_14_SOC_5-75_Part_1-1_ID_14号.xlsx | LFP | 14 | 14号 | 35 | 28.7243 | 0.8206943 | 0.07 | 15 | 0.15 | 3.2402 | 3.2809 | 3.2829 | 3.2449 | 3.2421 | 3.2019 | 3.1998 | 3.2378 | 3.2411 | 3.3215 | 3.3255 | 3.2493 | 3.243 | 3.1626 | 3.1586 | 3.2346 | 3.2409 | 3.3613 | 3.3673 | 3.2511 | 3.243 | 3.1227 | 3.1168 | 3.2327 | 3.2407 | 3.401 | 3.4089 | 3.2571 | 3.2444 | 3.0844 | 3.0766 | 3.2283 | 3.2402 | 3.4402 | 3.4502 | 3.2611 | 3.2451 | 3.046 | 3.0362 | 3.2277 | 3.2409
LFP_C_35_B_15_SOC_5-75_Part_1-1_ID_15号.xlsx | LFP | 15 | 15号 | 35 | 28.8823 | 0.8252086 | 0.07 | 15 | 0.1499914 | 3.2455 | 3.2934 | 3.2962 | 3.2506 | 3.2477 | 3.2007 | 3.1981 | 3.243 | 3.2472 | 3.3415 | 3.3468 | 3.2571 | 3.2493 | 3.1551 | 3.15 | 3.2409 | 3.2476 | 3.3887 | 3.3963 | 3.2616 | 3.2502 | 3.1098 | 3.1022 | 3.2355 | 3.2469 | 3.4342 | 3.444 | 3.2664 | 3.2509 | 3.0646 | 3.0548 | 3.2346 | 3.2476 | 3.4802 | 3.4921 | 3.2677 | 3.2509 | 3.0198 | 3.0078 | 3.2269 | 3.2455
LFP_C_35_B_16_SOC_5-75_Part_1-1_ID_16号.xlsx | LFP | 16 | 16号 | 35 | 28.9218 | 0.8263371 | 0.07 | 15 | 0.15 | 3.2435 | 3.2881 | 3.2908 | 3.2492 | 3.2455 | 3.2016 | 3.1989 | 3.2407 | 3.2446 | 3.3329 | 3.3378 | 3.2527 | 3.2462 | 3.1579 | 3.153 | 3.2365 | 3.2439 | 3.3763 | 3.3835 | 3.259 | 3.2472 | 3.1154 | 3.1084 | 3.233 | 3.2439 | 3.4195 | 3.4289 | 3.2602 | 3.2471 | 3.0722 | 3.0629 | 3.2279 | 3.2427 | 3.4612 | 3.4728 | 3.2665 | 3.2479 | 3.0306 | 3.0193 | 3.2279 | 3.2437
LFP_C_35_B_17_SOC_5-75_Part_1-1_ID_17号.xlsx | LFP | 17 | 17号 | 35 | 28.7911 | 0.8226029 | 0.07 | 15 | 0.15 | 3.2421 | 3.2832 | 3.2853 | 3.2465 | 3.2439 | 3.203 | 3.2012 | 3.24 | 3.2428 | 3.3245 | 3.3282 | 3.2506 | 3.2446 | 3.1631 | 3.1594 | 3.2369 | 3.2427 | 3.365 | 3.3705 | 3.2521 | 3.2446 | 3.1226 | 3.1171 | 3.2332 | 3.2418 | 3.4047 | 3.4119 | 3.2544 | 3.2446 | 3.0823 | 3.0752 | 3.2296 | 3.2409 | 3.4442 | 3.4532 | 3.2564 | 3.2444 | 3.0421 | 3.0332 | 3.2256 | 3.2399
LFP_C_35_B_18_SOC_5-75_Part_1-1_ID_18号.xlsx | LFP | 18 | 18号 | 35 | 30.3272 | 0.8664914 | 0.07 | 15 | 0.15 | 3.2383 | 3.2771 | 3.279 | 3.2421 | 3.2399 | 3.2014 | 3.1997 | 3.2362 | 3.2392 | 3.3162 | 3.3199 | 3.2453 | 3.2406 | 3.1635 | 3.16 | 3.2332 | 3.2388 | 3.3543 | 3.3598 | 3.2498 | 3.2414 | 3.1261 | 3.1208 | 3.2304 | 3.2386 | 3.3926 | 3.3996 | 3.2511 | 3.2414 | 3.088 | 3.0808 | 3.2293 | 3.2388 | 3.4307 | 3.4395 | 3.2569 | 3.243 | 3.0515 | 3.0427 | 3.2263 | 3.2388
LFP_C_35_B_19_SOC_5-75_Part_1-1_ID_19号.xlsx | LFP | 19 | 19号 | 35 | 28.9453 | 0.8270086 | 0.07 | 15 | 0.1499914 | 3.2458 | 3.2918 | 3.2948 | 3.2509 | 3.2474 | 3.2021 | 3.1993 | 3.2428 | 3.2469 | 3.3378 | 3.3433 | 3.2572 | 3.2486 | 3.1579 | 3.1526 | 3.2378 | 3.2464 | 3.3824 | 3.3905 | 3.2622 | 3.2493 | 3.114 | 3.1061 | 3.2357 | 3.2467 | 3.427 | 3.4375 | 3.2676 | 3.2504 | 3.0711 | 3.061 | 3.2298 | 3.2458 | 3.47 | 3.4828 | 3.2719 | 3.2509 | 3.0285 | 3.016 | 3.2296 | 3.2467
LFP_C_35_B_1_SOC_5-65_Part_1-1_ID_1号.xlsx | LFP | 1 | 1号 | 35 | 26.0274 | 0.74364 | 0.07 | 15 | 0.1499857 | 3.2414 | 3.2809 | 3.2829 | 3.2458 | 3.2434 | 3.2044 | 3.2025 | 3.2395 | 3.2425 | 3.3206 | 3.3241 | 3.2496 | 3.2441 | 3.1661 | 3.1626 | 3.2369 | 3.2421 | 3.3596 | 3.3649 | 3.2513 | 3.2441 | 3.1271 | 3.1219 | 3.233 | 3.2414 | 3.3977 | 3.4049 | 3.2562 | 3.2451 | 3.0892 | 3.0822 | 3.2304 | 3.2411 | 3.4365 | 3.4453 | 3.2576 | 3.2451 | 3.0508 | 3.0419 | 3.2267 | 3.2402
LFP_C_35_B_20_SOC_5-75_Part_1-1_ID_20号.xlsx | LFP | 20 | 20号 | 35 | 29.8948 | 0.8541371 | 0.07 | 15 | 0.15 | 3.2423 | 3.2862 | 3.2888 | 3.2472 | 3.2441 | 3.2007 | 3.1981 | 3.24 | 3.2434 | 3.3304 | 3.3355 | 3.2532 | 3.2453 | 3.1586 | 3.1537 | 3.2372 | 3.2437 | 3.3738 | 3.3812 | 3.2585 | 3.2465 | 3.117 | 3.1098 | 3.2321 | 3.243 | 3.4161 | 3.4258 | 3.2627 | 3.2472 | 3.0752 | 3.0659 | 3.2304 | 3.2434 | 3.4586 | 3.4704 | 3.2677 | 3.2483 | 3.0348 | 3.0232 | 3.2242 | 3.2423
LFP_C_35_B_21_SOC_5-75_Part_1-1_ID_21号.xlsx | LFP | 21 | 21号 | 35 | 29.0784 | 0.8308114 | 0.07 | 15 | 0.1499971 | 3.2455 | 3.2862 | 3.2885 | 3.2502 | 3.2472 | 3.2068 | 3.2046 | 3.2428 | 3.2462 | 3.3271 | 3.3315 | 3.2548 | 3.2481 | 3.1673 | 3.1631 | 3.2395 | 3.246 | 3.3673 | 3.3738 | 3.2572 | 3.2481 | 3.1275 | 3.121 | 3.2355 | 3.2453 | 3.4065 | 3.4151 | 3.2625 | 3.2492 | 3.0886 | 3.0802 | 3.2348 | 3.246 | 3.4468 | 3.4574 | 3.2664 | 3.2502 | 3.0506 | 3.0404 | 3.2325 | 3.2462
LFP_C_35_B_22_SOC_5-75_Part_1-1_ID_22号.xlsx | LFP | 22 | 22号 | 35 | 29.3589 | 0.8388257 | 0.07 | 15 | 0.15 | 3.2437 | 3.2853 | 3.2874 | 3.2483 | 3.2455 | 3.2042 | 3.2021 | 3.2414 | 3.2446 | 3.3273 | 3.3313 | 3.2513 | 3.246 | 3.1635 | 3.1596 | 3.2378 | 3.2441 | 3.368 | 3.374 | 3.2562 | 3.2469 | 3.1236 | 3.1175 | 3.2348 | 3.2439 | 3.4087 | 3.4165 | 3.2599 | 3.2476 | 3.0836 | 3.0757 | 3.2311 | 3.2432 | 3.4486 | 3.4584 | 3.2637 | 3.2481 | 3.0439 | 3.0343 | 3.2313 | 3.2441
LFP_C_35_B_23_SOC_5-75_Part_1-1_ID_23号.xlsx | LFP | 23 | 23号 | 35 | 29.4409 | 0.8411686 | 0.07 | 15 | 0.15 | 3.2421 | 3.2801 | 3.2818 | 3.246 | 3.2437 | 3.2061 | 3.2044 | 3.2409 | 3.243 | 3.3185 | 3.3218 | 3.2488 | 3.2441 | 3.1689 | 3.1654 | 3.2372 | 3.2423 | 3.3557 | 3.3606 | 3.2528 | 3.2449 | 3.1319 | 3.1267 | 3.2342 | 3.2421 | 3.3929 | 3.3996 | 3.2562 | 3.2455 | 3.0952 | 3.0884 | 3.2332 | 3.2423 | 3.4307 | 3.4391 | 3.2602 | 3.2467 | 3.0589 | 3.0506 | 3.2323 | 3.243
LFP_C_35_B_24_SOC_5-75_Part_1-1_ID_24号.xlsx | LFP | 24 | 24号 | 35 | 28.7822 | 0.8223486 | 0.07 | 15 | 0.15 | 3.2395 | 3.2846 | 3.2869 | 3.2444 | 3.2413 | 3.1967 | 3.1944 | 3.2376 | 3.2407 | 3.3301 | 3.3345 | 3.2483 | 3.2421 | 3.1528 | 3.1484 | 3.2336 | 3.2402 | 3.3742 | 3.3808 | 3.253 | 3.243 | 3.1094 | 3.1029 | 3.2321 | 3.2406 | 3.4186 | 3.4274 | 3.2571 | 3.2439 | 3.0666 | 3.0581 | 3.2272 | 3.2399 | 3.4618 | 3.4725 | 3.2611 | 3.2444 | 3.0238 | 3.0134 | 3.2239 | 3.2395
LFP_C_35_B_25_SOC_5-75_Part_1-1_ID_25号.xlsx | LFP | 25 | 25号 | 35 | 28.466 | 0.8133143 | 0.07 | 15 | 0.1499971 | 3.2502 | 3.2885 | 3.2906 | 3.2548 | 3.2519 | 3.2142 | 3.2123 | 3.249 | 3.2514 | 3.3273 | 3.331 | 3.2592 | 3.2532 | 3.1775 | 3.1737 | 3.2453 | 3.2511 | 3.3647 | 3.3703 | 3.2607 | 3.253 | 3.1396 | 3.1342 | 3.2416 | 3.2502 | 3.4017 | 3.4091 | 3.2658 | 3.2541 | 3.1033 | 3.0959 | 3.2411 | 3.2509 | 3.4398 | 3.4491 | 3.2669 | 3.2541 | 3.066 | 3.0571 | 3.2351 | 3.2493
LFP_C_35_B_26_SOC_5-75_Part_1-1_ID_26号.xlsx | LFP | 26 | 26号 | 35 | 28.8451 | 0.8241457 | 0.07 | 15 | 0.1499886 | 3.2444 | 3.288 | 3.2901 | 3.2492 | 3.2462 | 3.203 | 3.2009 | 3.2427 | 3.2455 | 3.332 | 3.3362 | 3.2538 | 3.2474 | 3.161 | 3.1566 | 3.2402 | 3.2456 | 3.3754 | 3.3815 | 3.2562 | 3.2476 | 3.1184 | 3.1122 | 3.2351 | 3.2446 | 3.4172 | 3.4254 | 3.2586 | 3.2474 | 3.0757 | 3.0676 | 3.2311 | 3.2437 | 3.4586 | 3.469 | 3.265 | 3.2486 | 3.0348 | 3.0248 | 3.2284 | 3.2437
LFP_C_35_B_27_SOC_5-75_Part_1-1_ID_27号.xlsx | LFP | 27 | 27号 | 35 | 29.8757 | 0.8535914 | 0.07 | 15 | 0.1499943 | 3.2469 | 3.2841 | 3.286 | 3.2504 | 3.2486 | 3.2118 | 3.2102 | 3.2451 | 3.2479 | 3.3215 | 3.325 | 3.2551 | 3.2496 | 3.1761 | 3.1726 | 3.2425 | 3.2477 | 3.3582 | 3.3633 | 3.2585 | 3.2504 | 3.1401 | 3.1349 | 3.2397 | 3.2474 | 3.3947 | 3.4014 | 3.2618 | 3.2511 | 3.104 | 3.0975 | 3.2369 | 3.2472 | 3.431 | 3.4393 | 3.2618 | 3.2506 | 3.0671 | 3.059 | 3.2363 | 3.2472
LFP_C_35_B_28_SOC_5-75_Part_1-1_ID_28号.xlsx | LFP | 28 | 28号 | 35 | 28.9269 | 0.8264829 | 0.07 | 15 | 0.1499914 | 3.2428 | 3.2806 | 3.2825 | 3.2472 | 3.2446 | 3.2072 | 3.2052 | 3.2407 | 3.2437 | 3.3185 | 3.3222 | 3.2513 | 3.2455 | 3.1707 | 3.1671 | 3.2392 | 3.2439 | 3.3561 | 3.3617 | 3.2553 | 3.2465 | 3.1347 | 3.1291 | 3.2351 | 3.2434 | 3.3928 | 3.4001 | 3.259 | 3.2471 | 3.0984 | 3.091 | 3.2317 | 3.243 | 3.4293 | 3.4384 | 3.2614 | 3.2472 | 3.062 | 3.0529 | 3.2309 | 3.2432
LFP_C_35_B_29_SOC_5-75_Part_1-1_ID_29号.xlsx | LFP | 29 | 29号 | 35 | 29.1676 | 0.83336 | 0.07 | 15 | 0.1499971 | 3.2427 | 3.2832 | 3.2853 | 3.2472 | 3.2444 | 3.2044 | 3.2023 | 3.2409 | 3.2437 | 3.3239 | 3.328 | 3.2504 | 3.2449 | 3.1649 | 3.161 | 3.237 | 3.243 | 3.3633 | 3.3692 | 3.2553 | 3.246 | 3.1261 | 3.1201 | 3.2357 | 3.2435 | 3.4035 | 3.4114 | 3.2572 | 3.2462 | 3.0868 | 3.079 | 3.2302 | 3.2421 | 3.4418 | 3.4516 | 3.2593 | 3.2458 | 3.0476 | 3.0381 | 3.229 | 3.2423
LFP_C_35_B_2_SOC_5-70_Part_1-1_ID_2号.xlsx | LFP | 2 | 2号 | 35 | 26.7155 | 0.7633 | 0.07 | 15 | 0.15 | 3.2425 | 3.2827 | 3.2848 | 3.2471 | 3.2444 | 3.2046 | 3.2026 | 3.2404 | 3.2434 | 3.3231 | 3.3269 | 3.2513 | 3.2453 | 3.1658 | 3.1619 | 3.2388 | 3.2437 | 3.3631 | 3.3687 | 3.2534 | 3.2456 | 3.1264 | 3.1208 | 3.2336 | 3.2425 | 3.4017 | 3.4093 | 3.2585 | 3.2465 | 3.0878 | 3.0802 | 3.2309 | 3.2423 | 3.4409 | 3.4502 | 3.262 | 3.2471 | 3.0494 | 3.0399 | 3.2269 | 3.2416
LFP_C_35_B_30_SOC_5-75_Part_1-1_ID_30号.xlsx | LFP | 30 | 30号 | 35 | 29.957 | 0.8559143 | 0.07 | 15 | 0.1499971 | 3.2414 | 3.2874 | 3.2899 | 3.2467 | 3.2432 | 3.1979 | 3.1953 | 3.2392 | 3.2425 | 3.3336 | 3.3385 | 3.2506 | 3.2439 | 3.153 | 3.1484 | 3.2346 | 3.242 | 3.3782 | 3.3854 | 3.2538 | 3.2441 | 3.1085 | 3.1013 | 3.2302 | 3.2413 | 3.4223 | 3.4316 | 3.2571 | 3.2442 | 3.0641 | 3.055 | 3.2256 | 3.2402 | 3.4656 | 3.4772 | 3.2641 | 3.2456 | 3.0216 | 3.0104 | 3.2227 | 3.2402
LFP_C_35_B_31_SOC_5-75_Part_1-1_ID_31号.xlsx | LFP | 31 | 31号 | 35 | 29.749 | 0.8499714 | 0.07 | 15 | 0.1499943 | 3.2395 | 3.2792 | 3.2809 | 3.2437 | 3.2411 | 3.2021 | 3.2002 | 3.2381 | 3.2406 | 3.319 | 3.3224 | 3.2476 | 3.2423 | 3.1638 | 3.1603 | 3.2348 | 3.2402 | 3.358 | 3.3631 | 3.2511 | 3.2428 | 3.1254 | 3.1203 | 3.2339 | 3.2407 | 3.3973 | 3.4042 | 3.2548 | 3.2439 | 3.0875 | 3.0808 | 3.232 | 3.2409 | 3.4363 | 3.4449 | 3.2588 | 3.2449 | 3.0501 | 3.0415 | 3.2269 | 3.24
LFP_C_35_B_32_SOC_5-75_Part_1-1_ID_32号.xlsx | LFP | 32 | 32号 | 35 | 29.6897 | 0.8482771 | 0.07 | 15 | 0.1499971 | 3.2448 | 3.289 | 3.2913 | 3.2498 | 3.2467 | 3.203 | 3.2007 | 3.2421 | 3.2458 | 3.3334 | 3.3378 | 3.2546 | 3.2476 | 3.1602 | 3.1558 | 3.2386 | 3.2455 | 3.3768 | 3.3833 | 3.2567 | 3.2476 | 3.1168 | 3.1103 | 3.2344 | 3.2446 | 3.4193 | 3.4281 | 3.2625 | 3.2488 | 3.075 | 3.0663 | 3.2309 | 3.2444 | 3.4618 | 3.4725 | 3.2667 | 3.2495 | 3.0334 | 3.023 | 3.2274 | 3.2439
LFP_C_35_B_33_SOC_5-75_Part_1-1_ID_33号.xlsx | LFP | 33 | 33号 | 35 | 29.5847 | 0.8452771 | 0.07 | 15 | 0.1499971 | 3.2414 | 3.2785 | 3.2802 | 3.2455 | 3.2432 | 3.2067 | 3.2051 | 3.2397 | 3.2425 | 3.3155 | 3.3189 | 3.2495 | 3.2441 | 3.1711 | 3.1677 | 3.2381 | 3.2427 | 3.3522 | 3.3573 | 3.2513 | 3.2444 | 3.1349 | 3.1301 | 3.2339 | 3.2416 | 3.388 | 3.3945 | 3.2557 | 3.2453 | 3.0996 | 3.0929 | 3.2311 | 3.2414 | 3.4238 | 3.4321 | 3.2592 | 3.246 | 3.0641 | 3.0559 | 3.2283 | 3.2409
LFP_C_35_B_34_SOC_5-75_Part_1-1_ID_34号.xlsx | LFP | 34 | 34号 | 35 | 28.7359 | 0.8210257 | 0.07 | 15 | 0.1499971 | 3.2397 | 3.2767 | 3.2783 | 3.2432 | 3.2411 | 3.2047 | 3.2032 | 3.2385 | 3.2407 | 3.3138 | 3.3169 | 3.2467 | 3.2421 | 3.169 | 3.1658 | 3.236 | 3.2407 | 3.3503 | 3.355 | 3.2507 | 3.2432 | 3.1335 | 3.1286 | 3.233 | 3.2404 | 3.3866 | 3.3929 | 3.2516 | 3.2428 | 3.0968 | 3.0905 | 3.2315 | 3.2402 | 3.4228 | 3.4307 | 3.2544 | 3.2434 | 3.0613 | 3.0534 | 3.2267 | 3.239
LFP_C_35_B_35_SOC_5-80_Part_1-1_ID_35号.xlsx | LFP | 35 | 35号 | 35 | 31.1451 | 0.88986 | 0.07 | 15 | 0.15 | 3.2481 | 3.2836 | 3.2852 | 3.2519 | 3.25 | 3.2153 | 3.2139 | 3.2469 | 3.2493 | 3.3192 | 3.3222 | 3.2557 | 3.2511 | 3.1814 | 3.1784 | 3.2456 | 3.2496 | 3.3543 | 3.3589 | 3.2595 | 3.2521 | 3.1477 | 3.1431 | 3.2425 | 3.2493 | 3.3889 | 3.3949 | 3.262 | 3.2525 | 3.1135 | 3.1075 | 3.2395 | 3.2488 | 3.423 | 3.4305 | 3.2644 | 3.2528 | 3.0792 | 3.0717 | 3.2374 | 3.2485
LFP_C_35_B_36_SOC_5-80_Part_1-1_ID_36号.xlsx | LFP | 36 | 36号 | 35 | 31.2968 | 0.8941943 | 0.07 | 15 | 0.1499914 | 3.2407 | 3.2799 | 3.282 | 3.2446 | 3.2425 | 3.2042 | 3.2023 | 3.2393 | 3.2421 | 3.3194 | 3.3232 | 3.2496 | 3.2439 | 3.1668 | 3.1628 | 3.2372 | 3.2423 | 3.3582 | 3.3638 | 3.2536 | 3.2448 | 3.1293 | 3.1236 | 3.2332 | 3.2418 | 3.3961 | 3.4035 | 3.2544 | 3.2444 | 3.091 | 3.0834 | 3.2293 | 3.2407 | 3.433 | 3.4423 | 3.2567 | 3.2442 | 3.0532 | 3.044 | 3.2256 | 3.2399
LFP_C_35_B_37_SOC_5-80_Part_1-1_ID_37号.xlsx | LFP | 37 | 37号 | 35 | 31.0761 | 0.8878886 | 0.07 | 15 | 0.1499914 | 3.2421 | 3.2797 | 3.2815 | 3.2462 | 3.2437 | 3.2067 | 3.2049 | 3.2402 | 3.243 | 3.3173 | 3.3208 | 3.2502 | 3.2446 | 3.1703 | 3.1668 | 3.2374 | 3.2427 | 3.3543 | 3.3594 | 3.2535 | 3.2453 | 3.1338 | 3.1286 | 3.2344 | 3.2423 | 3.3908 | 3.3977 | 3.2541 | 3.2449 | 3.0966 | 3.0897 | 3.2304 | 3.2411 | 3.4267 | 3.4351 | 3.2595 | 3.246 | 3.0606 | 3.052 | 3.2279 | 3.2409
LFP_C_35_B_38_SOC_5-80_Part_1-1_ID_38号.xlsx | LFP | 38 | 38号 | 35 | 30.6065 | 0.8744714 | 0.07 | 15 | 0.1499943 | 3.2357 | 3.2738 | 3.2755 | 3.2397 | 3.2374 | 3.1997 | 3.1979 | 3.2344 | 3.2367 | 3.3122 | 3.3155 | 3.2437 | 3.2383 | 3.1629 | 3.1596 | 3.2325 | 3.2369 | 3.3499 | 3.355 | 3.2472 | 3.2393 | 3.1263 | 3.1212 | 3.229 | 3.2363 | 3.3873 | 3.3938 | 3.2479 | 3.2388 | 3.0883 | 3.0818 | 3.2248 | 3.2351 | 3.4237 | 3.4319 | 3.2525 | 3.2395 | 3.0518 | 3.0436 | 3.2256 | 3.236
LFP_C_35_B_39_SOC_5-80_Part_1-1_ID_39号.xlsx | LFP | 39 | 39号 | 35 | 31.6234 | 0.9035257 | 0.07 | 15 | 0.1499943 | 3.2428 | 3.2878 | 3.2904 | 3.2483 | 3.2448 | 3.2004 | 3.1977 | 3.2397 | 3.2439 | 3.3327 | 3.3378 | 3.2538 | 3.2458 | 3.1572 | 3.1519 | 3.2357 | 3.2435 | 3.3766 | 3.3842 | 3.2585 | 3.2465 | 3.1142 | 3.1065 | 3.2336 | 3.2439 | 3.4203 | 3.4302 | 3.2634 | 3.2474 | 3.072 | 3.0623 | 3.2281 | 3.243 | 3.4626 | 3.4746 | 3.2674 | 3.2479 | 3.0301 | 3.0183 | 3.2237 | 3.2423
LFP_C_35_B_3_SOC_5-70_Part_1-1_ID_3号.xlsx | LFP | 3 | 3号 | 35 | 26.8988 | 0.7685371 | 0.07 | 15 | 0.1499914 | 3.2421 | 3.2827 | 3.2848 | 3.2465 | 3.2439 | 3.2039 | 3.2019 | 3.24 | 3.243 | 3.3234 | 3.3273 | 3.2511 | 3.2451 | 3.1649 | 3.161 | 3.237 | 3.243 | 3.3633 | 3.3691 | 3.2544 | 3.2455 | 3.1256 | 3.1199 | 3.2336 | 3.2425 | 3.4028 | 3.4105 | 3.2557 | 3.2453 | 3.0859 | 3.0782 | 3.2296 | 3.2414 | 3.4414 | 3.4511 | 3.2578 | 3.2451 | 3.0464 | 3.0371 | 3.229 | 3.2418
LFP_C_35_B_40_SOC_5-80_Part_1-1_ID_40号.xlsx | LFP | 40 | 40号 | 35 | 31.7138 | 0.9061086 | 0.07 | 15 | 0.1499914 | 3.2418 | 3.2862 | 3.2888 | 3.2472 | 3.2437 | 3.1997 | 3.197 | 3.2388 | 3.2427 | 3.3308 | 3.3357 | 3.2523 | 3.2446 | 3.1568 | 3.1519 | 3.2353 | 3.2425 | 3.3743 | 3.3815 | 3.2544 | 3.2446 | 3.1136 | 3.1064 | 3.2307 | 3.2418 | 3.4166 | 3.4261 | 3.2599 | 3.2455 | 3.0718 | 3.0625 | 3.2296 | 3.2423 | 3.4595 | 3.4711 | 3.265 | 3.2465 | 3.0313 | 3.0198 | 3.2232 | 3.2411
LFP_C_35_B_41_SOC_5-80_Part_1-1_ID_41号.xlsx | LFP | 41 | 41号 | 35 | 31.882 | 0.9109143 | 0.07 | 15 | 0.1499971 | 3.2381 | 3.274 | 3.2757 | 3.2416 | 3.2395 | 3.2042 | 3.2025 | 3.2367 | 3.239 | 3.3103 | 3.3134 | 3.2458 | 3.2407 | 3.1696 | 3.1663 | 3.2344 | 3.2392 | 3.3459 | 3.3506 | 3.2493 | 3.2416 | 3.1349 | 3.13 | 3.2314 | 3.2386 | 3.381 | 3.3873 | 3.2504 | 3.2414 | 3.0994 | 3.0929 | 3.23 | 3.2386 | 3.4161 | 3.4242 | 3.2527 | 3.2416 | 3.0644 | 3.0566 | 3.2246 | 3.2372
LFP_C_35_B_42_SOC_5-80_Part_1-1_ID_42号.xlsx | LFP | 42 | 42号 | 35 | 30.0251 | 0.85786 | 0.07 | 15 | 0.1499943 | 3.2342 | 3.2713 | 3.273 | 3.2383 | 3.236 | 3.1995 | 3.1977 | 3.2325 | 3.2351 | 3.3085 | 3.3118 | 3.2423 | 3.2369 | 3.1637 | 3.1603 | 3.23 | 3.2349 | 3.3452 | 3.3501 | 3.2455 | 3.2376 | 3.1277 | 3.1227 | 3.2288 | 3.2353 | 3.3821 | 3.3886 | 3.2493 | 3.2386 | 3.092 | 3.0855 | 3.2244 | 3.2346 | 3.4179 | 3.426 | 3.2523 | 3.2392 | 3.0562 | 3.048 | 3.2216 | 3.2342
LFP_C_35_B_43_SOC_5-80_Part_1-1_ID_43号.xlsx | LFP | 43 | 43号 | 35 | 30.906 | 0.8830286 | 0.07 | 15 | 0.1499971 | 3.2434 | 3.2834 | 3.2855 | 3.2477 | 3.2451 | 3.2052 | 3.2035 | 3.2413 | 3.2441 | 3.3236 | 3.3273 | 3.2504 | 3.2453 | 3.1661 | 3.1624 | 3.2378 | 3.2435 | 3.3626 | 3.3682 | 3.2532 | 3.2458 | 3.1269 | 3.1215 | 3.2342 | 3.2427 | 3.4014 | 3.4086 | 3.2557 | 3.2458 | 3.0878 | 3.0806 | 3.2306 | 3.242 | 3.4398 | 3.4486 | 3.2611 | 3.2469 | 3.0499 | 3.0409 | 3.2281 | 3.242
LFP_C_35_B_44_SOC_5-80_Part_1-1_ID_44号.xlsx | LFP | 44 | 44号 | 35 | 31.745 | 0.907 | 0.07 | 15 | 0.1499943 | 3.2339 | 3.2677 | 3.2692 | 3.2378 | 3.236 | 3.203 | 3.2014 | 3.2335 | 3.2355 | 3.302 | 3.3048 | 3.2418 | 3.2372 | 3.1709 | 3.1679 | 3.2309 | 3.2355 | 3.335 | 3.3394 | 3.2432 | 3.2374 | 3.1377 | 3.1335 | 3.2281 | 3.2348 | 3.3675 | 3.3733 | 3.2453 | 3.2374 | 3.1048 | 3.0991 | 3.2272 | 3.2349 | 3.4007 | 3.4079 | 3.2506 | 3.239 | 3.0732 | 3.066 | 3.2258 | 3.2355
LFP_C_35_B_45_SOC_5-80_Part_1-1_ID_45号.xlsx | LFP | 45 | 45号 | 35 | 30.9244 | 0.8835543 | 0.07 | 15 | 0.1499971 | 3.2456 | 3.2825 | 3.2843 | 3.2496 | 3.2472 | 3.2107 | 3.2091 | 3.2439 | 3.2465 | 3.3194 | 3.3229 | 3.2523 | 3.2477 | 3.1747 | 3.1714 | 3.2407 | 3.246 | 3.3556 | 3.3605 | 3.2565 | 3.2486 | 3.1393 | 3.1342 | 3.2393 | 3.2462 | 3.3921 | 3.3987 | 3.2602 | 3.2495 | 3.1038 | 3.0973 | 3.2353 | 3.2455 | 3.4277 | 3.436 | 3.263 | 3.2498 | 3.0682 | 3.0601 | 3.2353 | 3.2462
LFP_C_35_B_46_SOC_5-80_Part_1-1_ID_46号.xlsx | LFP | 46 | 46号 | 35 | 31.3007 | 0.8943057 | 0.07 | 15 | 0.15 | 3.2404 | 3.283 | 3.2855 | 3.2449 | 3.2421 | 3.2 | 3.1977 | 3.2376 | 3.2413 | 3.3259 | 3.3306 | 3.249 | 3.2427 | 3.1586 | 3.154 | 3.2339 | 3.2409 | 3.3675 | 3.3743 | 3.2546 | 3.2439 | 3.1182 | 3.1115 | 3.2325 | 3.2416 | 3.4096 | 3.4184 | 3.2567 | 3.2441 | 3.0775 | 3.0687 | 3.2265 | 3.2402 | 3.4495 | 3.4605 | 3.259 | 3.2439 | 3.0367 | 3.0259 | 3.2256 | 3.2404
LFP_C_35_B_47_SOC_5-80_Part_1-1_ID_47号.xlsx | LFP | 47 | 47号 | 35 | 31.2287 | 0.8922486 | 0.07 | 15 | 0.1499943 | 3.2425 | 3.2841 | 3.2862 | 3.2471 | 3.2444 | 3.2032 | 3.2012 | 3.2411 | 3.2437 | 3.3262 | 3.3301 | 3.2517 | 3.2455 | 3.1631 | 3.1593 | 3.2376 | 3.2434 | 3.3668 | 3.3728 | 3.2553 | 3.2462 | 3.1229 | 3.1171 | 3.2339 | 3.243 | 3.4072 | 3.4149 | 3.2564 | 3.2458 | 3.0822 | 3.0745 | 3.2302 | 3.2421 | 3.4467 | 3.4563 | 3.2585 | 3.2455 | 3.0419 | 3.0325 | 3.229 | 3.2421
LFP_C_35_B_48_SOC_5-80_Part_1-1_ID_48号.xlsx | LFP | 48 | 48号 | 35 | 30.7941 | 0.8798314 | 0.07 | 15 | 0.1499914 | 3.2367 | 3.2713 | 3.273 | 3.2399 | 3.2378 | 3.2039 | 3.2023 | 3.2353 | 3.2376 | 3.306 | 3.3092 | 3.243 | 3.2386 | 3.1702 | 3.1669 | 3.2321 | 3.2369 | 3.3399 | 3.3443 | 3.2464 | 3.2393 | 3.1366 | 3.1319 | 3.2311 | 3.2372 | 3.3743 | 3.3803 | 3.2502 | 3.2404 | 3.1034 | 3.0973 | 3.2272 | 3.2367 | 3.4079 | 3.4156 | 3.2502 | 3.2399 | 3.069 | 3.0615 | 3.2235 | 3.2355
LFP_C_35_B_49_SOC_5-80_Part_1-1_ID_49号.xlsx | LFP | 49 | 49号 | 35 | 31.0586 | 0.8873886 | 0.07 | 15 | 0.1499943 | 3.243 | 3.2795 | 3.2811 | 3.2467 | 3.2446 | 3.2084 | 3.2067 | 3.2411 | 3.2437 | 3.3162 | 3.3192 | 3.2502 | 3.2453 | 3.1728 | 3.1696 | 3.24 | 3.2439 | 3.3526 | 3.3571 | 3.2538 | 3.2464 | 3.1377 | 3.1331 | 3.2378 | 3.2441 | 3.3889 | 3.3949 | 3.2565 | 3.2469 | 3.1022 | 3.0961 | 3.2336 | 3.2432 | 3.4242 | 3.4319 | 3.2567 | 3.2462 | 3.0657 | 3.0581 | 3.23 | 3.2418
LFP_C_35_B_4_SOC_5-70_Part_1-1_ID_4号.xlsx | LFP | 4 | 4号 | 35 | 27.0871 | 0.7739171 | 0.07 | 15 | 0.15 | 3.2378 | 3.2781 | 3.2802 | 3.242 | 3.2393 | 3.1995 | 3.1974 | 3.2355 | 3.2385 | 3.3185 | 3.3222 | 3.2448 | 3.2397 | 3.1598 | 3.1561 | 3.2323 | 3.2378 | 3.3578 | 3.3633 | 3.2486 | 3.2404 | 3.1206 | 3.1152 | 3.2309 | 3.2381 | 3.3979 | 3.4052 | 3.2511 | 3.2409 | 3.0815 | 3.0743 | 3.226 | 3.237 | 3.4365 | 3.4456 | 3.2534 | 3.2407 | 3.0421 | 3.0332 | 3.2221 | 3.236
LFP_C_35_B_50_SOC_5-80_Part_1-1_ID_50号.xlsx | LFP | 50 | 50号 | 35 | 30.4188 | 0.8691086 | 0.07 | 15 | 0.1499943 | 3.2406 | 3.2765 | 3.2783 | 3.2441 | 3.2421 | 3.2065 | 3.2047 | 3.2385 | 3.2413 | 3.3125 | 3.3157 | 3.2483 | 3.243 | 3.1719 | 3.1686 | 3.237 | 3.2416 | 3.3482 | 3.3533 | 3.2517 | 3.2439 | 3.1373 | 3.1322 | 3.2334 | 3.2409 | 3.3833 | 3.39 | 3.2551 | 3.2444 | 3.1025 | 3.0959 | 3.233 | 3.2416 | 3.4191 | 3.4272 | 3.259 | 3.2456 | 3.0684 | 3.0602 | 3.2281 | 3.2407
LFP_C_35_B_51_SOC_5-80_Part_1-1_ID_51号.xlsx | LFP | 51 | 51号 | 35 | 30.481 | 0.8708857 | 0.07 | 15 | 0.15 | 3.2397 | 3.2785 | 3.2806 | 3.2441 | 3.2414 | 3.2028 | 3.2009 | 3.2374 | 3.2404 | 3.3176 | 3.3213 | 3.2469 | 3.2418 | 3.1649 | 3.1612 | 3.2341 | 3.2399 | 3.3554 | 3.361 | 3.2496 | 3.2421 | 3.1267 | 3.1212 | 3.2323 | 3.24 | 3.3938 | 3.4012 | 3.2551 | 3.2434 | 3.0901 | 3.0825 | 3.2275 | 3.2392 | 3.431 | 3.4403 | 3.2551 | 3.2427 | 3.0515 | 3.0423 | 3.2272 | 3.2393
LFP_C_35_B_52_SOC_5-80_Part_1-1_ID_52号.xlsx | LFP | 52 | 52号 | 35 | 32.0162 | 0.9147486 | 0.07 | 15 | 0.1499914 | 3.2397 | 3.2744 | 3.2759 | 3.2437 | 3.2414 | 3.207 | 3.2054 | 3.2386 | 3.2409 | 3.3096 | 3.3127 | 3.2474 | 3.2425 | 3.1735 | 3.1703 | 3.2355 | 3.2404 | 3.3436 | 3.3482 | 3.2488 | 3.2423 | 3.1391 | 3.1345 | 3.2339 | 3.2402 | 3.3778 | 3.384 | 3.2536 | 3.2437 | 3.1061 | 3.0999 | 3.2325 | 3.2407 | 3.4126 | 3.4202 | 3.2555 | 3.2441 | 3.0724 | 3.0646 | 3.227 | 3.2392
LFP_C_35_B_53_SOC_5-85_Part_1-1_ID_53号.xlsx | LFP | 53 | 53号 | 35 | 32.2981 | 0.9228029 | 0.07 | 15 | 0.1499971 | 3.2442 | 3.2862 | 3.2885 | 3.2486 | 3.2458 | 3.2044 | 3.2021 | 3.2423 | 3.2453 | 3.3285 | 3.3329 | 3.2536 | 3.2471 | 3.164 | 3.1596 | 3.24 | 3.2455 | 3.3699 | 3.3764 | 3.2578 | 3.2479 | 3.1238 | 3.1175 | 3.2374 | 3.2455 | 3.4112 | 3.4195 | 3.262 | 3.2488 | 3.0843 | 3.0759 | 3.2321 | 3.2446 | 3.4509 | 3.4611 | 3.2623 | 3.2481 | 3.0436 | 3.0334 | 3.2304 | 3.2444
LFP_C_35_B_54_SOC_5-85_Part_1-1_ID_54号.xlsx | LFP | 54 | 54号 | 35 | 33.6816 | 0.9623314 | 0.07 | 15 | 0.1499943 | 3.2453 | 3.2825 | 3.2843 | 3.2486 | 3.2467 | 3.2098 | 3.2081 | 3.2437 | 3.2462 | 3.3199 | 3.3231 | 3.2532 | 3.2479 | 3.174 | 3.1707 | 3.2421 | 3.2465 | 3.357 | 3.3619 | 3.2564 | 3.2486 | 3.1382 | 3.1333 | 3.2402 | 3.2465 | 3.3938 | 3.4003 | 3.2602 | 3.2496 | 3.1025 | 3.0961 | 3.2355 | 3.2455 | 3.4296 | 3.4377 | 3.2599 | 3.2488 | 3.0655 | 3.0574 | 3.2317 | 3.2444
LFP_C_35_B_55_SOC_5-85_Part_1-1_ID_55号.xlsx | LFP | 55 | 55号 | 35 | 32.2282 | 0.9208057 | 0.07 | 15 | 0.1499914 | 3.2411 | 3.2788 | 3.2806 | 3.2453 | 3.2427 | 3.2056 | 3.2037 | 3.2393 | 3.242 | 3.3164 | 3.3201 | 3.2492 | 3.2437 | 3.169 | 3.1656 | 3.2363 | 3.2416 | 3.3536 | 3.3587 | 3.2528 | 3.2444 | 3.1328 | 3.1275 | 3.2355 | 3.2423 | 3.391 | 3.398 | 3.2567 | 3.2455 | 3.0968 | 3.0899 | 3.2309 | 3.2414 | 3.4272 | 3.4358 | 3.2562 | 3.2446 | 3.0594 | 3.0508 | 3.2267 | 3.24
LFP_C_35_B_56_SOC_5-90_Part_1-2_ID_56号.xlsx | LFP | 56 | 56号 | 35 | 33.526 | 0.9578857 | 0.07 | 15 | 0.1499943 | 3.2441 | 3.2801 | 3.2818 | 3.2474 | 3.2455 | 3.21 | 3.2084 | 3.2423 | 3.2448 | 3.3162 | 3.3194 | 3.2502 | 3.246 | 3.1749 | 3.1717 | 3.2407 | 3.2448 | 3.3519 | 3.3566 | 3.253 | 3.2465 | 3.1398 | 3.1352 | 3.2367 | 3.2441 | 3.3866 | 3.3929 | 3.2574 | 3.2474 | 3.1052 | 3.0989 | 3.236 | 3.2446 | 3.4224 | 3.4302 | 3.2611 | 3.2486 | 3.071 | 3.0632 | 3.2344 | 3.2448
LFP_C_35_B_5_SOC_5-70_Part_1-1_ID_5号.xlsx | LFP | 5 | 5号 | 35 | 27.9931 | 0.7998029 | 0.07 | 15 | 0.15 | 3.2425 | 3.2848 | 3.2871 | 3.2474 | 3.2444 | 3.2028 | 3.2005 | 3.2407 | 3.2437 | 3.3273 | 3.3315 | 3.2523 | 3.2455 | 3.1623 | 3.1579 | 3.2369 | 3.2434 | 3.3685 | 3.375 | 3.2562 | 3.2462 | 3.1217 | 3.1154 | 3.2334 | 3.243 | 3.4094 | 3.4179 | 3.2602 | 3.2469 | 3.0815 | 3.0731 | 3.2302 | 3.2427 | 3.4502 | 3.4607 | 3.2644 | 3.2477 | 3.0418 | 3.0313 | 3.2263 | 3.2423
LFP_C_35_B_6_SOC_5-70_Part_1-1_ID_6号.xlsx | LFP | 6 | 6号 | 35 | 28.3147 | 0.8089914 | 0.07 | 15 | 0.15 | 3.243 | 3.2871 | 3.2899 | 3.2476 | 3.2444 | 3.2009 | 3.1982 | 3.2395 | 3.2434 | 3.331 | 3.3361 | 3.2532 | 3.2453 | 3.1582 | 3.153 | 3.2372 | 3.2437 | 3.3747 | 3.3821 | 3.2581 | 3.2464 | 3.1161 | 3.1086 | 3.232 | 3.243 | 3.417 | 3.4268 | 3.2595 | 3.246 | 3.0734 | 3.0639 | 3.2269 | 3.2418 | 3.4583 | 3.4702 | 3.265 | 3.2467 | 3.0323 | 3.0208 | 3.2232 | 3.2414
LFP_C_35_B_7_SOC_5-70_Part_1-1_ID_7号.xlsx | LFP | 7 | 7号 | 35 | 28.014 | 0.8004 | 0.07 | 15 | 0.1499914 | 3.2404 | 3.2809 | 3.2829 | 3.2453 | 3.2425 | 3.2026 | 3.2005 | 3.2383 | 3.2416 | 3.3215 | 3.3255 | 3.2498 | 3.2434 | 3.1638 | 3.1596 | 3.2367 | 3.242 | 3.3615 | 3.3675 | 3.2541 | 3.2446 | 3.1252 | 3.1191 | 3.2339 | 3.242 | 3.4012 | 3.4091 | 3.2583 | 3.2455 | 3.0868 | 3.0789 | 3.2315 | 3.2421 | 3.4407 | 3.4505 | 3.2592 | 3.2453 | 3.0478 | 3.0379 | 3.2253 | 3.2404
LFP_C_35_B_8_SOC_5-70_Part_1-1_ID_8号.xlsx | LFP | 8 | 8号 | 35 | 27.4689 | 0.7848257 | 0.07 | 15 | 0.15 | 3.2425 | 3.2843 | 3.2864 | 3.2472 | 3.2446 | 3.2032 | 3.2012 | 3.2402 | 3.2435 | 3.3262 | 3.3303 | 3.2502 | 3.2449 | 3.1624 | 3.1586 | 3.2369 | 3.243 | 3.3671 | 3.3731 | 3.2532 | 3.2453 | 3.1217 | 3.1159 | 3.2332 | 3.2425 | 3.4075 | 3.4154 | 3.2588 | 3.2464 | 3.0818 | 3.0741 | 3.23 | 3.2421 | 3.4482 | 3.4581 | 3.2627 | 3.2472 | 3.0419 | 3.0323 | 3.2272 | 3.242
LFP_C_35_B_9_SOC_5-70_Part_1-1_ID_9号.xlsx | LFP | 9 | 9号 | 35 | 27.2322 | 0.7780629 | 0.07 | 15 | 0.1499971 | 3.2423 | 3.2823 | 3.2844 | 3.2467 | 3.2441 | 3.2046 | 3.2026 | 3.2402 | 3.2434 | 3.3227 | 3.3266 | 3.2513 | 3.2453 | 3.1659 | 3.1621 | 3.2374 | 3.2432 | 3.3624 | 3.3682 | 3.253 | 3.2453 | 3.1266 | 3.1208 | 3.2332 | 3.2423 | 3.401 | 3.4086 | 3.2585 | 3.2462 | 3.0883 | 3.0806 | 3.2323 | 3.2428 | 3.4407 | 3.4502 | 3.2627 | 3.2474 | 3.0503 | 3.0409 | 3.2277 | 3.2421

## SOC20
File_Name | Mat | No. | ID | Qn | Q | SOH | Pt | SOC | SOCR | U1 | U2 | U3 | U4 | U5 | U6 | U7 | U8 | U9 | U10 | U11 | U12 | U13 | U14 | U15 | U16 | U17 | U18 | U19 | U20 | U21 | U22 | U23 | U24 | U25 | U26 | U27 | U28 | U29 | U30 | U31 | U32 | U33 | U34 | U35 | U36 | U37 | U38 | U39 | U40 | U41
LFP_C_35_B_10_SOC_5-70_Part_1-1_ID_10号.xlsx | LFP | 10 | 10号 | 35 | 28.1738 | 0.8049657 | 0.07 | 20 | 0.2 | 3.2719 | 3.3183 | 3.3208 | 3.2761 | 3.2734 | 3.2275 | 3.2251 | 3.2692 | 3.2727 | 3.3647 | 3.3694 | 3.2813 | 3.2746 | 3.1826 | 3.1781 | 3.2657 | 3.2725 | 3.4103 | 3.4172 | 3.2857 | 3.2753 | 3.138 | 3.1314 | 3.2625 | 3.2723 | 3.4556 | 3.4644 | 3.2897 | 3.2758 | 3.0938 | 3.0852 | 3.2585 | 3.2718 | 3.4997 | 3.5106 | 3.2936 | 3.2764 | 3.0503 | 3.0399 | 3.2585 | 3.2727
LFP_C_35_B_11_SOC_5-70_Part_1-1_ID_11号.xlsx | LFP | 11 | 11号 | 35 | 28.4728 | 0.8135086 | 0.07 | 20 | 0.1999886 | 3.2725 | 3.3152 | 3.3176 | 3.2772 | 3.2743 | 3.2321 | 3.2296 | 3.2698 | 3.2734 | 3.3582 | 3.3626 | 3.2806 | 3.2748 | 3.1902 | 3.1858 | 3.2676 | 3.2734 | 3.4003 | 3.4068 | 3.2857 | 3.2758 | 3.1494 | 3.1431 | 3.2632 | 3.2727 | 3.4418 | 3.4502 | 3.2897 | 3.2764 | 3.1086 | 3.1003 | 3.2625 | 3.2734 | 3.4837 | 3.4942 | 3.2943 | 3.2776 | 3.069 | 3.0587 | 3.2571 | 3.2725
LFP_C_35_B_12_SOC_5-70_Part_1-1_ID_12号.xlsx | LFP | 12 | 12号 | 35 | 28.0237 | 0.8006771 | 0.07 | 20 | 0.1999886 | 3.2716 | 3.3083 | 3.3101 | 3.2757 | 3.2734 | 3.237 | 3.2353 | 3.2698 | 3.2725 | 3.3452 | 3.3485 | 3.2783 | 3.2737 | 3.2011 | 3.1979 | 3.2669 | 3.2719 | 3.381 | 3.3859 | 3.2806 | 3.2738 | 3.165 | 3.1603 | 3.2653 | 3.2719 | 3.4173 | 3.4238 | 3.2834 | 3.2744 | 3.1294 | 3.1229 | 3.2609 | 3.2709 | 3.4526 | 3.4607 | 3.2853 | 3.2743 | 3.0934 | 3.0854 | 3.2576 | 3.27
LFP_C_35_B_13_SOC_5-70_Part_1-1_ID_13号.xlsx | LFP | 13 | 13号 | 35 | 27.5689 | 0.7876829 | 0.07 | 20 | 0.2 | 3.2693 | 3.3071 | 3.309 | 3.2736 | 3.2711 | 3.2339 | 3.2321 | 3.2674 | 3.2704 | 3.345 | 3.3487 | 3.2767 | 3.2718 | 3.1972 | 3.1934 | 3.2644 | 3.2698 | 3.3819 | 3.3872 | 3.2795 | 3.2722 | 3.1603 | 3.1551 | 3.2613 | 3.2693 | 3.4186 | 3.4256 | 3.2818 | 3.2723 | 3.1236 | 3.1166 | 3.2599 | 3.2695 | 3.4556 | 3.4644 | 3.2881 | 3.274 | 3.0884 | 3.0799 | 3.2557 | 3.269
LFP_C_35_B_14_SOC_5-75_Part_1-1_ID_14号.xlsx | LFP | 14 | 14号 | 35 | 28.7243 | 0.8206943 | 0.07 | 20 | 0.2 | 3.2698 | 3.3104 | 3.3125 | 3.2738 | 3.2716 | 3.2315 | 3.2294 | 3.2683 | 3.2711 | 3.3513 | 3.3554 | 3.279 | 3.2729 | 3.1926 | 3.1886 | 3.2648 | 3.2708 | 3.3912 | 3.397 | 3.2834 | 3.2736 | 3.1535 | 3.1475 | 3.2616 | 3.2706 | 3.4309 | 3.4388 | 3.2866 | 3.274 | 3.1143 | 3.1067 | 3.2585 | 3.2702 | 3.4702 | 3.48 | 3.2873 | 3.2736 | 3.075 | 3.0655 | 3.2569 | 3.27
LFP_C_35_B_15_SOC_5-75_Part_1-1_ID_15号.xlsx | LFP | 15 | 15号 | 35 | 28.8823 | 0.8252086 | 0.07 | 20 | 0.1999886 | 3.2774 | 3.3252 | 3.328 | 3.2829 | 3.2792 | 3.232 | 3.2293 | 3.2744 | 3.2783 | 3.3733 | 3.3784 | 3.2883 | 3.2804 | 3.1856 | 3.1805 | 3.2708 | 3.2781 | 3.42 | 3.4275 | 3.2906 | 3.2804 | 3.1393 | 3.1319 | 3.2681 | 3.2781 | 3.466 | 3.4758 | 3.2978 | 3.282 | 3.0948 | 3.0852 | 3.2657 | 3.2785 | 3.512 | 3.5239 | 3.3029 | 3.2832 | 3.0511 | 3.0394 | 3.263 | 3.2788
LFP_C_35_B_16_SOC_5-75_Part_1-1_ID_16号.xlsx | LFP | 16 | 16号 | 35 | 28.9218 | 0.8263371 | 0.07 | 20 | 0.2 | 3.2737 | 3.3185 | 3.321 | 3.2792 | 3.2757 | 3.2314 | 3.229 | 3.2709 | 3.2748 | 3.3635 | 3.3682 | 3.2843 | 3.2767 | 3.1882 | 3.1835 | 3.2669 | 3.2744 | 3.4072 | 3.4142 | 3.2869 | 3.2767 | 3.1445 | 3.1375 | 3.2625 | 3.2736 | 3.4498 | 3.4593 | 3.2931 | 3.2778 | 3.1024 | 3.0933 | 3.2588 | 3.2734 | 3.4925 | 3.5041 | 3.2973 | 3.2785 | 3.0606 | 3.0494 | 3.2595 | 3.2744
LFP_C_35_B_17_SOC_5-75_Part_1-1_ID_17号.xlsx | LFP | 17 | 17号 | 35 | 28.7911 | 0.8226029 | 0.07 | 20 | 0.2 | 3.2722 | 3.3136 | 3.3155 | 3.2765 | 3.2738 | 3.2332 | 3.2311 | 3.2704 | 3.2732 | 3.3552 | 3.3589 | 3.2795 | 3.2746 | 3.1928 | 3.1891 | 3.2669 | 3.2727 | 3.3956 | 3.401 | 3.2841 | 3.2755 | 3.1528 | 3.1473 | 3.2658 | 3.2732 | 3.4367 | 3.444 | 3.2885 | 3.2767 | 3.1135 | 3.1064 | 3.2618 | 3.2725 | 3.4765 | 3.4856 | 3.2918 | 3.2772 | 3.0741 | 3.0652 | 3.2585 | 3.2722
LFP_C_35_B_18_SOC_5-75_Part_1-1_ID_18号.xlsx | LFP | 18 | 18号 | 35 | 30.3272 | 0.8664914 | 0.07 | 20 | 0.2 | 3.2693 | 3.3085 | 3.3104 | 3.273 | 3.2709 | 3.2325 | 3.2307 | 3.2674 | 3.2704 | 3.3477 | 3.3513 | 3.2765 | 3.2716 | 3.1947 | 3.191 | 3.2648 | 3.27 | 3.3861 | 3.3914 | 3.2792 | 3.2719 | 3.1565 | 3.1511 | 3.263 | 3.27 | 3.4244 | 3.4314 | 3.2844 | 3.2734 | 3.1194 | 3.1124 | 3.2588 | 3.2695 | 3.4623 | 3.4709 | 3.2846 | 3.2727 | 3.081 | 3.0724 | 3.2583 | 3.2697
LFP_C_35_B_19_SOC_5-75_Part_1-1_ID_19号.xlsx | LFP | 19 | 19号 | 35 | 28.9453 | 0.8270086 | 0.07 | 20 | 0.1999886 | 3.2751 | 3.3215 | 3.3243 | 3.2811 | 3.2771 | 3.2315 | 3.2286 | 3.2719 | 3.2761 | 3.3677 | 3.3733 | 3.2852 | 3.2778 | 3.1865 | 3.1812 | 3.2674 | 3.2757 | 3.4126 | 3.4205 | 3.2892 | 3.2781 | 3.1421 | 3.1342 | 3.2651 | 3.2757 | 3.4572 | 3.4676 | 3.2934 | 3.2785 | 3.0985 | 3.0884 | 3.2616 | 3.2757 | 3.5009 | 3.5136 | 3.299 | 3.2795 | 3.0562 | 3.044 | 3.255 | 3.2743
LFP_C_35_B_1_SOC_5-65_Part_1-1_ID_1号.xlsx | LFP | 1 | 1号 | 35 | 26.0274 | 0.74364 | 0.07 | 20 | 0.19998 | 3.2722 | 3.3115 | 3.3134 | 3.2757 | 3.2736 | 3.2346 | 3.2328 | 3.27 | 3.2727 | 3.351 | 3.3545 | 3.2788 | 3.274 | 3.196 | 3.1926 | 3.2669 | 3.2723 | 3.3898 | 3.3949 | 3.2813 | 3.2744 | 3.1572 | 3.1521 | 3.2639 | 3.2718 | 3.4282 | 3.4353 | 3.2841 | 3.2746 | 3.1187 | 3.1119 | 3.263 | 3.2719 | 3.4674 | 3.476 | 3.2904 | 3.2765 | 3.0818 | 3.0734 | 3.259 | 3.2716
LFP_C_35_B_20_SOC_5-75_Part_1-1_ID_20号.xlsx | LFP | 20 | 20号 | 35 | 29.8948 | 0.8541371 | 0.07 | 20 | 0.2 | 3.2713 | 3.3155 | 3.3182 | 3.2769 | 3.2734 | 3.23 | 3.2274 | 3.2693 | 3.2727 | 3.3601 | 3.365 | 3.2825 | 3.2748 | 3.1877 | 3.1828 | 3.2648 | 3.2723 | 3.4031 | 3.4103 | 3.2874 | 3.2755 | 3.1454 | 3.1384 | 3.2611 | 3.2719 | 3.4458 | 3.4553 | 3.2881 | 3.275 | 3.1027 | 3.0934 | 3.2557 | 3.2706 | 3.4869 | 3.4986 | 3.295 | 3.2759 | 3.062 | 3.0506 | 3.2564 | 3.2719
LFP_C_35_B_21_SOC_5-75_Part_1-1_ID_21号.xlsx | LFP | 21 | 21号 | 35 | 29.0784 | 0.8308114 | 0.07 | 20 | 0.1999971 | 3.2761 | 3.3171 | 3.3194 | 3.2802 | 3.2776 | 3.2374 | 3.2351 | 3.274 | 3.2771 | 3.358 | 3.3624 | 3.2841 | 3.2783 | 3.1977 | 3.1934 | 3.2698 | 3.2764 | 3.3979 | 3.4042 | 3.2869 | 3.2785 | 3.1579 | 3.1515 | 3.2681 | 3.2764 | 3.4377 | 3.4461 | 3.2902 | 3.279 | 3.1187 | 3.1105 | 3.2623 | 3.275 | 3.4762 | 3.4865 | 3.2966 | 3.2801 | 3.0806 | 3.0703 | 3.2599 | 3.2751
LFP_C_35_B_22_SOC_5-75_Part_1-1_ID_22号.xlsx | LFP | 22 | 22号 | 35 | 29.3589 | 0.8388257 | 0.07 | 20 | 0.2 | 3.2743 | 3.3162 | 3.3183 | 3.2788 | 3.2759 | 3.2346 | 3.2325 | 3.2719 | 3.2751 | 3.3584 | 3.3624 | 3.282 | 3.2765 | 3.1934 | 3.1894 | 3.2698 | 3.2751 | 3.3998 | 3.4058 | 3.2869 | 3.2776 | 3.1535 | 3.1477 | 3.2676 | 3.2753 | 3.4409 | 3.4488 | 3.2915 | 3.2788 | 3.1138 | 3.1061 | 3.2627 | 3.2746 | 3.4811 | 3.4909 | 3.2955 | 3.2795 | 3.0741 | 3.0644 | 3.2597 | 3.2743
LFP_C_35_B_23_SOC_5-75_Part_1-1_ID_23号.xlsx | LFP | 23 | 23号 | 35 | 29.4409 | 0.8411686 | 0.07 | 20 | 0.2 | 3.2725 | 3.3104 | 3.3122 | 3.2758 | 3.2738 | 3.2365 | 3.2348 | 3.2706 | 3.2732 | 3.3485 | 3.3517 | 3.2788 | 3.2744 | 3.1995 | 3.1961 | 3.2676 | 3.2727 | 3.3856 | 3.3905 | 3.2829 | 3.2753 | 3.1628 | 3.1579 | 3.2651 | 3.2725 | 3.423 | 3.4295 | 3.2841 | 3.2751 | 3.1254 | 3.1189 | 3.2618 | 3.2718 | 3.4595 | 3.4677 | 3.2892 | 3.2761 | 3.0892 | 3.0811 | 3.2623 | 3.2727
LFP_C_35_B_24_SOC_5-75_Part_1-1_ID_24号.xlsx | LFP | 24 | 24号 | 35 | 28.7822 | 0.8223486 | 0.07 | 20 | 0.2 | 3.2698 | 3.315 | 3.3173 | 3.2746 | 3.2716 | 3.2267 | 3.2244 | 3.2672 | 3.2706 | 3.3605 | 3.3649 | 3.279 | 3.2723 | 3.1828 | 3.1784 | 3.2651 | 3.2708 | 3.4052 | 3.4119 | 3.2815 | 3.2727 | 3.1387 | 3.1322 | 3.2618 | 3.2704 | 3.4493 | 3.4579 | 3.2846 | 3.2729 | 3.0952 | 3.0868 | 3.2569 | 3.2695 | 3.4921 | 3.5027 | 3.2906 | 3.2738 | 3.0529 | 3.0425 | 3.2562 | 3.2702
LFP_C_35_B_25_SOC_5-75_Part_1-1_ID_25号.xlsx | LFP | 25 | 25号 | 35 | 28.466 | 0.8133143 | 0.07 | 20 | 0.1999943 | 3.2799 | 3.3183 | 3.3203 | 3.2844 | 3.2818 | 3.2439 | 3.242 | 3.278 | 3.2809 | 3.3568 | 3.3605 | 3.2885 | 3.2827 | 3.2067 | 3.203 | 3.2748 | 3.2806 | 3.3945 | 3.4 | 3.2901 | 3.2825 | 3.1689 | 3.1635 | 3.2732 | 3.2806 | 3.4323 | 3.4396 | 3.296 | 3.2841 | 3.1328 | 3.1256 | 3.2688 | 3.2799 | 3.4693 | 3.4786 | 3.2992 | 3.2846 | 3.0959 | 3.0869 | 3.2653 | 3.2794
LFP_C_35_B_26_SOC_5-75_Part_1-1_ID_26号.xlsx | LFP | 26 | 26号 | 35 | 28.8451 | 0.8241457 | 0.07 | 20 | 0.1999857 | 3.274 | 3.318 | 3.3201 | 3.2781 | 3.2755 | 3.2323 | 3.2302 | 3.2722 | 3.275 | 3.3619 | 3.3661 | 3.2834 | 3.2769 | 3.1902 | 3.1861 | 3.2697 | 3.2753 | 3.4052 | 3.4116 | 3.2878 | 3.2778 | 3.1482 | 3.1419 | 3.2655 | 3.2746 | 3.4477 | 3.456 | 3.2894 | 3.2776 | 3.1054 | 3.0973 | 3.2613 | 3.2736 | 3.4893 | 3.4995 | 3.2915 | 3.2774 | 3.0631 | 3.0532 | 3.2606 | 3.2738
LFP_C_35_B_27_SOC_5-75_Part_1-1_ID_27号.xlsx | LFP | 27 | 27号 | 35 | 29.8757 | 0.8535914 | 0.07 | 20 | 0.1999914 | 3.2776 | 3.315 | 3.3168 | 3.2811 | 3.279 | 3.2423 | 3.2406 | 3.2761 | 3.2785 | 3.3524 | 3.3559 | 3.2843 | 3.2797 | 3.2058 | 3.2026 | 3.2727 | 3.2778 | 3.3889 | 3.394 | 3.2869 | 3.2799 | 3.1692 | 3.1644 | 3.2695 | 3.2771 | 3.4251 | 3.4319 | 3.2915 | 3.2809 | 3.1335 | 3.1267 | 3.2667 | 3.2769 | 3.4616 | 3.4698 | 3.2948 | 3.2815 | 3.0975 | 3.0894 | 3.2667 | 3.2776
LFP_C_35_B_28_SOC_5-75_Part_1-1_ID_28号.xlsx | LFP | 28 | 28号 | 35 | 28.9269 | 0.8264829 | 0.07 | 20 | 0.1999886 | 3.2734 | 3.3113 | 3.3131 | 3.2776 | 3.275 | 3.2374 | 3.2355 | 3.2719 | 3.2743 | 3.3494 | 3.3531 | 3.2818 | 3.2759 | 3.2011 | 3.1974 | 3.2685 | 3.274 | 3.3866 | 3.3921 | 3.2834 | 3.2759 | 3.1638 | 3.1584 | 3.2662 | 3.2736 | 3.4235 | 3.4307 | 3.2888 | 3.2771 | 3.128 | 3.1208 | 3.2644 | 3.274 | 3.4607 | 3.4697 | 3.2929 | 3.2783 | 3.0924 | 3.0834 | 3.2599 | 3.2732
LFP_C_35_B_29_SOC_5-75_Part_1-1_ID_29号.xlsx | LFP | 29 | 29号 | 35 | 29.1676 | 0.83336 | 0.07 | 20 | 0.1999943 | 3.2716 | 3.3124 | 3.3145 | 3.2757 | 3.2734 | 3.2332 | 3.2313 | 3.27 | 3.2729 | 3.3533 | 3.3571 | 3.2797 | 3.274 | 3.194 | 3.19 | 3.2672 | 3.2727 | 3.3931 | 3.3991 | 3.2827 | 3.2746 | 3.1545 | 3.1487 | 3.2627 | 3.2718 | 3.4321 | 3.44 | 3.2883 | 3.2757 | 3.1161 | 3.1084 | 3.2625 | 3.2727 | 3.4725 | 3.4823 | 3.2894 | 3.2758 | 3.0771 | 3.0676 | 3.2565 | 3.2711
LFP_C_35_B_2_SOC_5-70_Part_1-1_ID_2号.xlsx | LFP | 2 | 2号 | 35 | 26.7155 | 0.7633 | 0.07 | 20 | 0.2 | 3.273 | 3.3132 | 3.3152 | 3.2774 | 3.2748 | 3.2349 | 3.233 | 3.2709 | 3.2738 | 3.3538 | 3.3575 | 3.2816 | 3.2757 | 3.196 | 3.1923 | 3.2681 | 3.2737 | 3.3935 | 3.3991 | 3.2855 | 3.2765 | 3.157 | 3.1515 | 3.2671 | 3.2743 | 3.4335 | 3.441 | 3.2869 | 3.2767 | 3.1177 | 3.1105 | 3.2639 | 3.2737 | 3.4727 | 3.482 | 3.2932 | 3.2783 | 3.0799 | 3.0708 | 3.2588 | 3.2729
LFP_C_35_B_30_SOC_5-75_Part_1-1_ID_30号.xlsx | LFP | 30 | 30号 | 35 | 29.957 | 0.8559143 | 0.07 | 20 | 0.1999971 | 3.2715 | 3.3178 | 3.3206 | 3.2769 | 3.2734 | 3.2272 | 3.2248 | 3.2685 | 3.2723 | 3.3645 | 3.3694 | 3.2804 | 3.2737 | 3.1819 | 3.177 | 3.2657 | 3.2723 | 3.4103 | 3.4175 | 3.2846 | 3.2744 | 3.137 | 3.1298 | 3.2599 | 3.2713 | 3.4544 | 3.464 | 3.2876 | 3.2743 | 3.0922 | 3.0827 | 3.2583 | 3.2713 | 3.4993 | 3.5109 | 3.2953 | 3.2761 | 3.0497 | 3.0383 | 3.253 | 3.2708
LFP_C_35_B_31_SOC_5-75_Part_1-1_ID_31号.xlsx | LFP | 31 | 31号 | 35 | 29.749 | 0.8499714 | 0.07 | 20 | 0.1999914 | 3.2702 | 3.3099 | 3.3117 | 3.2736 | 3.2716 | 3.2323 | 3.2304 | 3.2686 | 3.2711 | 3.3499 | 3.3533 | 3.2776 | 3.2725 | 3.1937 | 3.1902 | 3.2653 | 3.2708 | 3.3889 | 3.394 | 3.2815 | 3.2734 | 3.1554 | 3.1501 | 3.2625 | 3.2704 | 3.4279 | 3.4347 | 3.2846 | 3.2738 | 3.117 | 3.1101 | 3.262 | 3.2709 | 3.4672 | 3.4758 | 3.2892 | 3.2753 | 3.0796 | 3.0711 | 3.2576 | 3.2704
LFP_C_35_B_32_SOC_5-75_Part_1-1_ID_32号.xlsx | LFP | 32 | 32号 | 35 | 29.6897 | 0.8482771 | 0.07 | 20 | 0.1999971 | 3.274 | 3.319 | 3.3215 | 3.2785 | 3.2758 | 3.2314 | 3.229 | 3.2713 | 3.275 | 3.3642 | 3.3687 | 3.2827 | 3.2764 | 3.1875 | 3.183 | 3.2672 | 3.2744 | 3.408 | 3.4149 | 3.2864 | 3.2769 | 3.1438 | 3.1372 | 3.2637 | 3.2738 | 3.4514 | 3.4605 | 3.2923 | 3.2781 | 3.1015 | 3.0926 | 3.2597 | 3.2736 | 3.4946 | 3.5058 | 3.2932 | 3.2776 | 3.0583 | 3.0476 | 3.2551 | 3.2725
LFP_C_35_B_33_SOC_5-75_Part_1-1_ID_33号.xlsx | LFP | 33 | 33号 | 35 | 29.5847 | 0.8452771 | 0.07 | 20 | 0.1999971 | 3.273 | 3.3103 | 3.312 | 3.2764 | 3.2743 | 3.2376 | 3.2357 | 3.2708 | 3.2736 | 3.3475 | 3.3508 | 3.2806 | 3.2753 | 3.2016 | 3.1981 | 3.2692 | 3.2737 | 3.3847 | 3.3896 | 3.2843 | 3.2761 | 3.1656 | 3.1605 | 3.2671 | 3.2738 | 3.4214 | 3.4282 | 3.2883 | 3.2772 | 3.1301 | 3.1233 | 3.2651 | 3.274 | 3.4584 | 3.4667 | 3.292 | 3.2783 | 3.0945 | 3.0861 | 3.2636 | 3.2743
LFP_C_35_B_34_SOC_5-75_Part_1-1_ID_34号.xlsx | LFP | 34 | 34号 | 35 | 28.7359 | 0.8210257 | 0.07 | 20 | 0.1999943 | 3.2698 | 3.3071 | 3.3087 | 3.2734 | 3.2716 | 3.2348 | 3.2332 | 3.2681 | 3.2708 | 3.3445 | 3.3477 | 3.2765 | 3.2722 | 3.1988 | 3.1956 | 3.2665 | 3.2709 | 3.3812 | 3.3861 | 3.2811 | 3.2736 | 3.1633 | 3.1586 | 3.2637 | 3.2706 | 3.4179 | 3.4242 | 3.2844 | 3.2743 | 3.1275 | 3.1212 | 3.263 | 3.2713 | 3.4549 | 3.4628 | 3.2885 | 3.2753 | 3.092 | 3.0841 | 3.2585 | 3.2704
LFP_C_35_B_35_SOC_5-80_Part_1-1_ID_35号.xlsx | LFP | 35 | 35号 | 35 | 31.1451 | 0.88986 | 0.07 | 20 | 0.1999971 | 3.2774 | 3.3136 | 3.3152 | 3.2815 | 3.2795 | 3.2439 | 3.2423 | 3.2769 | 3.279 | 3.3501 | 3.3533 | 3.2846 | 3.2802 | 3.2091 | 3.206 | 3.2746 | 3.279 | 3.3856 | 3.3905 | 3.2888 | 3.2815 | 3.1749 | 3.1702 | 3.273 | 3.2792 | 3.4214 | 3.4275 | 3.2925 | 3.2825 | 3.1405 | 3.1343 | 3.2692 | 3.2785 | 3.456 | 3.4639 | 3.2929 | 3.2818 | 3.105 | 3.0973 | 3.2683 | 3.2785
LFP_C_35_B_36_SOC_5-80_Part_1-1_ID_36号.xlsx | LFP | 36 | 36号 | 35 | 31.2968 | 0.8941943 | 0.07 | 20 | 0.1999886 | 3.2719 | 3.3113 | 3.3134 | 3.2757 | 3.2734 | 3.2344 | 3.2325 | 3.27 | 3.2727 | 3.351 | 3.3547 | 3.2794 | 3.274 | 3.1963 | 3.1923 | 3.2662 | 3.2722 | 3.3894 | 3.3951 | 3.2839 | 3.275 | 3.1584 | 3.1526 | 3.2653 | 3.2727 | 3.4284 | 3.436 | 3.2881 | 3.2759 | 3.121 | 3.1135 | 3.2602 | 3.2718 | 3.466 | 3.4755 | 3.2915 | 3.2764 | 3.0834 | 3.0741 | 3.2576 | 3.2716
LFP_C_35_B_37_SOC_5-80_Part_1-1_ID_37号.xlsx | LFP | 37 | 37号 | 35 | 31.0761 | 0.8878886 | 0.07 | 20 | 0.1999914 | 3.2746 | 3.3127 | 3.3145 | 3.2781 | 3.2761 | 3.2386 | 3.2367 | 3.2732 | 3.2757 | 3.351 | 3.3545 | 3.283 | 3.2774 | 3.2021 | 3.1986 | 3.2711 | 3.2758 | 3.3887 | 3.394 | 3.2869 | 3.2783 | 3.1656 | 3.1603 | 3.2671 | 3.2753 | 3.4256 | 3.4324 | 3.2897 | 3.2787 | 3.1285 | 3.1215 | 3.2639 | 3.2746 | 3.4623 | 3.4709 | 3.2929 | 3.2792 | 3.0919 | 3.0831 | 3.2613 | 3.2743
LFP_C_35_B_38_SOC_5-80_Part_1-1_ID_38号.xlsx | LFP | 38 | 38号 | 35 | 30.6065 | 0.8744714 | 0.07 | 20 | 0.1999914 | 3.2657 | 3.3039 | 3.3057 | 3.269 | 3.2671 | 3.2293 | 3.2274 | 3.2641 | 3.2665 | 3.3424 | 3.3457 | 3.2722 | 3.2676 | 3.1919 | 3.1886 | 3.2618 | 3.2664 | 3.3801 | 3.3852 | 3.2765 | 3.2688 | 3.1551 | 3.1503 | 3.2599 | 3.2664 | 3.4182 | 3.4247 | 3.2806 | 3.2698 | 3.1184 | 3.1119 | 3.2557 | 3.2657 | 3.4551 | 3.4632 | 3.2829 | 3.2698 | 3.0813 | 3.0731 | 3.2532 | 3.2653
LFP_C_35_B_39_SOC_5-80_Part_1-1_ID_39号.xlsx | LFP | 39 | 39号 | 35 | 31.6234 | 0.9035257 | 0.07 | 20 | 0.1999914 | 3.2736 | 3.3196 | 3.3224 | 3.2794 | 3.2755 | 3.23 | 3.227 | 3.2709 | 3.2748 | 3.3659 | 3.3714 | 3.2852 | 3.2765 | 3.1858 | 3.1803 | 3.2676 | 3.2748 | 3.411 | 3.4191 | 3.2902 | 3.2774 | 3.1419 | 3.1342 | 3.2618 | 3.2738 | 3.4549 | 3.4651 | 3.2918 | 3.2769 | 3.0977 | 3.0875 | 3.2572 | 3.273 | 3.4978 | 3.5102 | 3.2952 | 3.2769 | 3.0545 | 3.0421 | 3.2525 | 3.2719
LFP_C_35_B_3_SOC_5-70_Part_1-1_ID_3号.xlsx | LFP | 3 | 3号 | 35 | 26.8988 | 0.7685371 | 0.07 | 20 | 0.1999886 | 3.273 | 3.3136 | 3.3157 | 3.2771 | 3.2744 | 3.2344 | 3.2325 | 3.2708 | 3.2736 | 3.3543 | 3.358 | 3.2802 | 3.275 | 3.1947 | 3.1909 | 3.2676 | 3.2732 | 3.394 | 3.3998 | 3.285 | 3.2761 | 3.1559 | 3.1503 | 3.2644 | 3.273 | 3.4337 | 3.4412 | 3.2859 | 3.2757 | 3.1159 | 3.1085 | 3.263 | 3.273 | 3.4734 | 3.4827 | 3.2925 | 3.2774 | 3.0782 | 3.0689 | 3.2586 | 3.2725
LFP_C_35_B_40_SOC_5-80_Part_1-1_ID_40号.xlsx | LFP | 40 | 40号 | 35 | 31.7138 | 0.9061086 | 0.07 | 20 | 0.1999886 | 3.2711 | 3.3164 | 3.3192 | 3.2764 | 3.2729 | 3.2281 | 3.2256 | 3.2679 | 3.2719 | 3.3619 | 3.3671 | 3.2818 | 3.2738 | 3.1847 | 3.1795 | 3.2641 | 3.2718 | 3.4061 | 3.4138 | 3.2866 | 3.2746 | 3.1414 | 3.134 | 3.2623 | 3.2722 | 3.4502 | 3.4602 | 3.2888 | 3.2748 | 3.0985 | 3.0889 | 3.2557 | 3.2708 | 3.4921 | 3.5039 | 3.2908 | 3.2743 | 3.0557 | 3.0442 | 3.2516 | 3.2697
LFP_C_35_B_41_SOC_5-80_Part_1-1_ID_41号.xlsx | LFP | 41 | 41号 | 35 | 31.882 | 0.9109143 | 0.07 | 20 | 0.1999943 | 3.2679 | 3.3045 | 3.3062 | 3.2723 | 3.2698 | 3.2339 | 3.2323 | 3.2664 | 3.269 | 3.3413 | 3.3447 | 3.2761 | 3.2709 | 3.1988 | 3.1953 | 3.2637 | 3.2688 | 3.3773 | 3.3822 | 3.2795 | 3.2716 | 3.1635 | 3.1586 | 3.2611 | 3.2685 | 3.413 | 3.4196 | 3.2827 | 3.2722 | 3.1282 | 3.1217 | 3.2581 | 3.2681 | 3.4484 | 3.4565 | 3.2832 | 3.2716 | 3.0922 | 3.0841 | 3.255 | 3.2674
LFP_C_35_B_42_SOC_5-80_Part_1-1_ID_42号.xlsx | LFP | 42 | 42号 | 35 | 30.0251 | 0.85786 | 0.07 | 20 | 0.1999914 | 3.2662 | 3.3036 | 3.3055 | 3.2704 | 3.2677 | 3.2309 | 3.2293 | 3.265 | 3.2672 | 3.3415 | 3.3448 | 3.2743 | 3.269 | 3.1947 | 3.1913 | 3.2618 | 3.2669 | 3.3782 | 3.3833 | 3.2778 | 3.2697 | 3.1584 | 3.1533 | 3.2588 | 3.2665 | 3.4149 | 3.4217 | 3.2811 | 3.2702 | 3.1221 | 3.1154 | 3.2565 | 3.2664 | 3.4518 | 3.46 | 3.2844 | 3.2709 | 3.0861 | 3.0778 | 3.2534 | 3.266
LFP_C_35_B_43_SOC_5-80_Part_1-1_ID_43号.xlsx | LFP | 43 | 43号 | 35 | 30.906 | 0.8830286 | 0.07 | 20 | 0.1999943 | 3.2736 | 3.3143 | 3.3162 | 3.2774 | 3.2753 | 3.2351 | 3.2332 | 3.2719 | 3.2746 | 3.355 | 3.3587 | 3.2822 | 3.2764 | 3.196 | 3.1923 | 3.2686 | 3.2743 | 3.3947 | 3.4003 | 3.2839 | 3.2761 | 3.1563 | 3.1507 | 3.2651 | 3.2736 | 3.4339 | 3.4412 | 3.2888 | 3.2772 | 3.1175 | 3.1101 | 3.2622 | 3.2732 | 3.473 | 3.4821 | 3.2895 | 3.2769 | 3.078 | 3.0689 | 3.2578 | 3.2722
LFP_C_35_B_44_SOC_5-80_Part_1-1_ID_44号.xlsx | LFP | 44 | 44号 | 35 | 31.745 | 0.907 | 0.07 | 20 | 0.1999914 | 3.2644 | 3.2981 | 3.2997 | 3.2676 | 3.266 | 3.2327 | 3.2313 | 3.263 | 3.2653 | 3.332 | 3.335 | 3.2716 | 3.2671 | 3.2002 | 3.1972 | 3.2606 | 3.2653 | 3.3654 | 3.3698 | 3.2727 | 3.2671 | 3.1668 | 3.1626 | 3.2592 | 3.2651 | 3.3986 | 3.4045 | 3.278 | 3.2685 | 3.1349 | 3.1291 | 3.2557 | 3.2646 | 3.4316 | 3.4388 | 3.2806 | 3.269 | 3.1022 | 3.095 | 3.2559 | 3.2655
LFP_C_35_B_45_SOC_5-80_Part_1-1_ID_45号.xlsx | LFP | 45 | 45号 | 35 | 30.9244 | 0.8835543 | 0.07 | 20 | 0.1999971 | 3.2753 | 3.3127 | 3.3145 | 3.2792 | 3.2769 | 3.24 | 3.2383 | 3.2734 | 3.2761 | 3.3503 | 3.3538 | 3.283 | 3.2778 | 3.2039 | 3.2005 | 3.2719 | 3.2764 | 3.3875 | 3.3926 | 3.2871 | 3.2788 | 3.1679 | 3.1628 | 3.2685 | 3.2759 | 3.424 | 3.4309 | 3.2878 | 3.2785 | 3.1309 | 3.1243 | 3.2646 | 3.275 | 3.4598 | 3.4683 | 3.2929 | 3.2795 | 3.0955 | 3.0871 | 3.262 | 3.2748
LFP_C_35_B_46_SOC_5-80_Part_1-1_ID_46号.xlsx | LFP | 46 | 46号 | 35 | 31.3007 | 0.8943057 | 0.07 | 20 | 0.1999971 | 3.2711 | 3.3145 | 3.3171 | 3.2761 | 3.273 | 3.2302 | 3.2277 | 3.2683 | 3.2719 | 3.3578 | 3.3626 | 3.2811 | 3.2738 | 3.1884 | 3.1837 | 3.2648 | 3.2718 | 3.4001 | 3.4072 | 3.2834 | 3.2738 | 3.1463 | 3.1394 | 3.2625 | 3.2718 | 3.4423 | 3.4514 | 3.2869 | 3.2743 | 3.1054 | 3.0964 | 3.2565 | 3.2704 | 3.4827 | 3.4939 | 3.2934 | 3.2753 | 3.0653 | 3.0546 | 3.2562 | 3.2715
LFP_C_35_B_47_SOC_5-80_Part_1-1_ID_47号.xlsx | LFP | 47 | 47号 | 35 | 31.2287 | 0.8922486 | 0.07 | 20 | 0.1999943 | 3.273 | 3.3152 | 3.3173 | 3.2771 | 3.2746 | 3.233 | 3.2309 | 3.2706 | 3.2738 | 3.3573 | 3.3613 | 3.2816 | 3.2755 | 3.1921 | 3.1881 | 3.2686 | 3.274 | 3.3991 | 3.4051 | 3.286 | 3.2767 | 3.1517 | 3.1459 | 3.2646 | 3.2736 | 3.44 | 3.4479 | 3.2869 | 3.2761 | 3.1105 | 3.1029 | 3.263 | 3.2734 | 3.4807 | 3.4904 | 3.2939 | 3.2781 | 3.0717 | 3.0621 | 3.2613 | 3.2738
LFP_C_35_B_48_SOC_5-80_Part_1-1_ID_48号.xlsx | LFP | 48 | 48号 | 35 | 30.7941 | 0.8798314 | 0.07 | 20 | 0.1999886 | 3.2667 | 3.3015 | 3.3032 | 3.2698 | 3.2681 | 3.2336 | 3.2321 | 3.2655 | 3.2676 | 3.3366 | 3.3397 | 3.274 | 3.2692 | 3.2002 | 3.1972 | 3.2627 | 3.2674 | 3.371 | 3.3756 | 3.2757 | 3.2693 | 3.1659 | 3.1614 | 3.2595 | 3.2667 | 3.4047 | 3.4109 | 3.2799 | 3.2702 | 3.1324 | 3.1263 | 3.2595 | 3.2674 | 3.4398 | 3.4474 | 3.2839 | 3.2715 | 3.0994 | 3.0919 | 3.2576 | 3.2677
LFP_C_35_B_49_SOC_5-80_Part_1-1_ID_49号.xlsx | LFP | 49 | 49号 | 35 | 31.0586 | 0.8873886 | 0.07 | 20 | 0.1999914 | 3.2743 | 3.3111 | 3.3127 | 3.2774 | 3.2755 | 3.2392 | 3.2376 | 3.273 | 3.2751 | 3.3482 | 3.3512 | 3.2818 | 3.2769 | 3.2037 | 3.2005 | 3.2702 | 3.275 | 3.3845 | 3.3891 | 3.283 | 3.2767 | 3.1671 | 3.1626 | 3.2671 | 3.274 | 3.4203 | 3.4263 | 3.2871 | 3.2776 | 3.1317 | 3.1256 | 3.2643 | 3.2738 | 3.4563 | 3.4639 | 3.288 | 3.2772 | 3.0954 | 3.0878 | 3.2639 | 3.274
LFP_C_35_B_4_SOC_5-70_Part_1-1_ID_4号.xlsx | LFP | 4 | 4号 | 35 | 27.0871 | 0.7739171 | 0.07 | 20 | 0.2 | 3.2669 | 3.3074 | 3.3094 | 3.2704 | 3.2685 | 3.2283 | 3.2265 | 3.2655 | 3.2679 | 3.3482 | 3.3519 | 3.274 | 3.2692 | 3.1889 | 3.1852 | 3.2616 | 3.2674 | 3.3879 | 3.3933 | 3.2785 | 3.27 | 3.1498 | 3.1445 | 3.2588 | 3.2671 | 3.4275 | 3.4347 | 3.2802 | 3.27 | 3.1103 | 3.1031 | 3.2578 | 3.2672 | 3.4674 | 3.4763 | 3.286 | 3.2718 | 3.0724 | 3.0634 | 3.2527 | 3.2664
LFP_C_35_B_50_SOC_5-80_Part_1-1_ID_50号.xlsx | LFP | 50 | 50号 | 35 | 30.4188 | 0.8691086 | 0.07 | 20 | 0.1999914 | 3.2713 | 3.3074 | 3.3092 | 3.2753 | 3.273 | 3.2372 | 3.2355 | 3.2695 | 3.2723 | 3.3438 | 3.3471 | 3.2781 | 3.2736 | 3.2021 | 3.1988 | 3.2667 | 3.2718 | 3.3794 | 3.3843 | 3.2808 | 3.2738 | 3.1668 | 3.1619 | 3.2651 | 3.2718 | 3.4149 | 3.4214 | 3.286 | 3.2753 | 3.1326 | 3.1259 | 3.2614 | 3.2715 | 3.4502 | 3.4584 | 3.2892 | 3.2759 | 3.0978 | 3.0897 | 3.2607 | 3.2719
LFP_C_35_B_51_SOC_5-80_Part_1-1_ID_51号.xlsx | LFP | 51 | 51号 | 35 | 30.481 | 0.8708857 | 0.07 | 20 | 0.1999971 | 3.2698 | 3.3092 | 3.3113 | 3.2744 | 3.2718 | 3.2328 | 3.2309 | 3.2683 | 3.2711 | 3.3491 | 3.3529 | 3.2776 | 3.2723 | 3.1946 | 3.1907 | 3.266 | 3.2709 | 3.3877 | 3.3935 | 3.2825 | 3.2736 | 3.157 | 3.1511 | 3.2634 | 3.2711 | 3.4265 | 3.4342 | 3.2869 | 3.2746 | 3.1194 | 3.1119 | 3.259 | 3.2704 | 3.4644 | 3.4739 | 3.2901 | 3.275 | 3.0817 | 3.0724 | 3.2555 | 3.2697
LFP_C_35_B_52_SOC_5-80_Part_1-1_ID_52号.xlsx | LFP | 52 | 52号 | 35 | 32.0162 | 0.9147486 | 0.07 | 20 | 0.1999914 | 3.2713 | 3.3064 | 3.308 | 3.2751 | 3.273 | 3.2381 | 3.2365 | 3.2695 | 3.2719 | 3.3417 | 3.3448 | 3.2788 | 3.2737 | 3.204 | 3.2009 | 3.2671 | 3.2719 | 3.3763 | 3.3812 | 3.2818 | 3.2744 | 3.1698 | 3.165 | 3.2641 | 3.2715 | 3.4109 | 3.417 | 3.285 | 3.2748 | 3.1356 | 3.1294 | 3.2611 | 3.2709 | 3.4449 | 3.4528 | 3.2852 | 3.2743 | 3.1006 | 3.0929 | 3.2574 | 3.2697
LFP_C_35_B_53_SOC_5-85_Part_1-1_ID_53号.xlsx | LFP | 53 | 53号 | 35 | 32.2981 | 0.9228029 | 0.07 | 20 | 0.1999943 | 3.2755 | 3.3183 | 3.3206 | 3.2804 | 3.2771 | 3.2346 | 3.2323 | 3.2734 | 3.2764 | 3.3612 | 3.3657 | 3.2848 | 3.278 | 3.1932 | 3.1888 | 3.2704 | 3.2761 | 3.4033 | 3.41 | 3.2894 | 3.279 | 3.1524 | 3.1459 | 3.266 | 3.2757 | 3.4446 | 3.4532 | 3.2904 | 3.2785 | 3.111 | 3.1024 | 3.2616 | 3.2746 | 3.4848 | 3.4955 | 3.2967 | 3.2795 | 3.0713 | 3.061 | 3.2586 | 3.2746
LFP_C_35_B_54_SOC_5-85_Part_1-1_ID_54号.xlsx | LFP | 54 | 54号 | 35 | 33.6816 | 0.9623314 | 0.07 | 20 | 0.1999914 | 3.2759 | 3.3136 | 3.3155 | 3.2799 | 3.2776 | 3.2402 | 3.2385 | 3.274 | 3.2767 | 3.3517 | 3.355 | 3.2827 | 3.2781 | 3.2032 | 3.1998 | 3.2723 | 3.2767 | 3.3891 | 3.3942 | 3.2873 | 3.2792 | 3.1671 | 3.1621 | 3.2685 | 3.2761 | 3.4258 | 3.4326 | 3.2904 | 3.2797 | 3.1305 | 3.1238 | 3.2658 | 3.2759 | 3.4626 | 3.4709 | 3.2936 | 3.2804 | 3.0943 | 3.0861 | 3.2657 | 3.2767
LFP_C_35_B_55_SOC_5-85_Part_1-1_ID_55号.xlsx | LFP | 55 | 55号 | 35 | 32.2282 | 0.9208057 | 0.07 | 20 | 0.1999886 | 3.2719 | 3.3099 | 3.3118 | 3.2761 | 3.2736 | 3.2362 | 3.2344 | 3.2702 | 3.2729 | 3.3482 | 3.3517 | 3.2792 | 3.2743 | 3.1991 | 3.1953 | 3.2671 | 3.2725 | 3.3854 | 3.3907 | 3.2816 | 3.2744 | 3.1619 | 3.1566 | 3.2634 | 3.2718 | 3.4221 | 3.4291 | 3.2866 | 3.2755 | 3.1256 | 3.1185 | 3.2606 | 3.2715 | 3.459 | 3.4677 | 3.2894 | 3.2758 | 3.089 | 3.0802 | 3.2578 | 3.2711
LFP_C_35_B_56_SOC_5-90_Part_1-2_ID_56号.xlsx | LFP | 56 | 56号 | 35 | 33.526 | 0.9578857 | 0.07 | 20 | 0.1999943 | 3.2751 | 3.3113 | 3.3129 | 3.2788 | 3.2767 | 3.2409 | 3.2392 | 3.2734 | 3.2757 | 3.3475 | 3.3508 | 3.2811 | 3.2771 | 3.2052 | 3.2023 | 3.2704 | 3.2753 | 3.3829 | 3.3877 | 3.2832 | 3.2771 | 3.1698 | 3.165 | 3.269 | 3.2753 | 3.4186 | 3.4247 | 3.2885 | 3.2785 | 3.1356 | 3.1294 | 3.2653 | 3.2748 | 3.4537 | 3.4614 | 3.2913 | 3.279 | 3.1006 | 3.0929 | 3.2653 | 3.2755
LFP_C_35_B_5_SOC_5-70_Part_1-1_ID_5号.xlsx | LFP | 5 | 5号 | 35 | 27.9931 | 0.7998029 | 0.07 | 20 | 0.2 | 3.2737 | 3.3159 | 3.3183 | 3.2785 | 3.2755 | 3.2336 | 3.2314 | 3.2713 | 3.2746 | 3.3584 | 3.3627 | 3.2818 | 3.2759 | 3.1923 | 3.1881 | 3.2674 | 3.2738 | 3.3996 | 3.4061 | 3.2867 | 3.2769 | 3.1519 | 3.1456 | 3.2643 | 3.2737 | 3.4409 | 3.4493 | 3.2906 | 3.2774 | 3.1115 | 3.1031 | 3.2629 | 3.274 | 3.4823 | 3.4927 | 3.2918 | 3.2774 | 3.071 | 3.0608 | 3.2602 | 3.2737
LFP_C_35_B_6_SOC_5-70_Part_1-1_ID_6号.xlsx | LFP | 6 | 6号 | 35 | 28.3147 | 0.8089914 | 0.07 | 20 | 0.2 | 3.2711 | 3.3155 | 3.3183 | 3.2765 | 3.2732 | 3.2293 | 3.2267 | 3.2683 | 3.2723 | 3.3601 | 3.3652 | 3.2818 | 3.2743 | 3.1868 | 3.1819 | 3.2646 | 3.2719 | 3.4037 | 3.411 | 3.2867 | 3.275 | 3.1445 | 3.1373 | 3.2632 | 3.2727 | 3.4472 | 3.4567 | 3.289 | 3.2753 | 3.1024 | 3.0929 | 3.2565 | 3.2713 | 3.4881 | 3.5002 | 3.2955 | 3.2764 | 3.0615 | 3.0501 | 3.2532 | 3.2711
LFP_C_35_B_7_SOC_5-70_Part_1-1_ID_7号.xlsx | LFP | 7 | 7号 | 35 | 28.014 | 0.8004 | 0.07 | 20 | 0.1999886 | 3.2718 | 3.312 | 3.3141 | 3.2764 | 3.2734 | 3.2335 | 3.2315 | 3.2695 | 3.2725 | 3.3524 | 3.3564 | 3.2804 | 3.2743 | 3.1946 | 3.1905 | 3.2662 | 3.2723 | 3.3919 | 3.3979 | 3.2843 | 3.275 | 3.1556 | 3.1498 | 3.2629 | 3.2718 | 3.4312 | 3.4389 | 3.2853 | 3.2746 | 3.1161 | 3.1082 | 3.2588 | 3.2708 | 3.4695 | 3.4793 | 3.2913 | 3.2757 | 3.0782 | 3.0684 | 3.2559 | 3.2706
LFP_C_35_B_8_SOC_5-70_Part_1-1_ID_8号.xlsx | LFP | 8 | 8号 | 35 | 27.4689 | 0.7848257 | 0.07 | 20 | 0.2 | 3.2723 | 3.3141 | 3.3162 | 3.2772 | 3.2748 | 3.2336 | 3.2315 | 3.2709 | 3.274 | 3.3566 | 3.3605 | 3.2822 | 3.2759 | 3.1937 | 3.1898 | 3.2695 | 3.2746 | 3.3982 | 3.404 | 3.2859 | 3.2769 | 3.1535 | 3.1479 | 3.2651 | 3.2738 | 3.4386 | 3.4463 | 3.2871 | 3.2767 | 3.1126 | 3.105 | 3.2637 | 3.2738 | 3.4795 | 3.489 | 3.2906 | 3.2772 | 3.0727 | 3.0634 | 3.2583 | 3.2725
LFP_C_35_B_9_SOC_5-70_Part_1-1_ID_9号.xlsx | LFP | 9 | 9号 | 35 | 27.2322 | 0.7780629 | 0.07 | 20 | 0.1999971 | 3.2716 | 3.3118 | 3.3138 | 3.2755 | 3.2736 | 3.2341 | 3.2321 | 3.2698 | 3.273 | 3.3526 | 3.3564 | 3.2808 | 3.2748 | 3.1956 | 3.1919 | 3.2671 | 3.2729 | 3.3921 | 3.3977 | 3.2822 | 3.2748 | 3.1563 | 3.1507 | 3.2634 | 3.2719 | 3.4309 | 3.4384 | 3.2855 | 3.275 | 3.1173 | 3.1098 | 3.2599 | 3.2715 | 3.4695 | 3.4788 | 3.2913 | 3.2764 | 3.0794 | 3.0703 | 3.2572 | 3.2713

## SOC25
File_Name | Mat | No. | ID | Qn | Q | SOH | Pt | SOC | SOCR | U1 | U2 | U3 | U4 | U5 | U6 | U7 | U8 | U9 | U10 | U11 | U12 | U13 | U14 | U15 | U16 | U17 | U18 | U19 | U20 | U21 | U22 | U23 | U24 | U25 | U26 | U27 | U28 | U29 | U30 | U31 | U32 | U33 | U34 | U35 | U36 | U37 | U38 | U39 | U40 | U41
LFP_C_35_B_10_SOC_5-70_Part_1-1_ID_10号.xlsx | LFP | 10 | 10号 | 35 | 28.1738 | 0.8049657 | 0.07 | 25 | 0.25 | 3.2946 | 3.3415 | 3.344 | 3.2995 | 3.2962 | 3.2496 | 3.2472 | 3.2923 | 3.2955 | 3.3889 | 3.3935 | 3.3043 | 3.2971 | 3.2042 | 3.1995 | 3.2881 | 3.295 | 3.4347 | 3.4416 | 3.3085 | 3.2978 | 3.1589 | 3.1522 | 3.2866 | 3.2955 | 3.4809 | 3.4897 | 3.3106 | 3.2978 | 3.114 | 3.1052 | 3.2809 | 3.2941 | 3.5248 | 3.5359 | 3.3168 | 3.2988 | 3.0703 | 3.0597 | 3.2799 | 3.2948
LFP_C_35_B_11_SOC_5-70_Part_1-1_ID_11号.xlsx | LFP | 11 | 11号 | 35 | 28.4728 | 0.8135086 | 0.07 | 25 | 0.2499857 | 3.2948 | 3.3382 | 3.3406 | 3.2992 | 3.2966 | 3.2536 | 3.2513 | 3.2931 | 3.296 | 3.3822 | 3.3868 | 3.3034 | 3.2974 | 3.2115 | 3.2072 | 3.2899 | 3.296 | 3.4249 | 3.4316 | 3.3071 | 3.298 | 3.1698 | 3.1633 | 3.285 | 3.295 | 3.4665 | 3.4751 | 3.3096 | 3.2978 | 3.1278 | 3.1194 | 3.2813 | 3.2941 | 3.5076 | 3.5185 | 3.3131 | 3.298 | 3.0868 | 3.0764 | 3.2769 | 3.2932
LFP_C_35_B_12_SOC_5-70_Part_1-1_ID_12号.xlsx | LFP | 12 | 12号 | 35 | 28.0237 | 0.8006771 | 0.07 | 25 | 0.2499857 | 3.2943 | 3.3313 | 3.3331 | 3.2976 | 3.2955 | 3.259 | 3.2572 | 3.2922 | 3.2948 | 3.3684 | 3.3717 | 3.3006 | 3.2962 | 3.2228 | 3.2193 | 3.2892 | 3.2943 | 3.4047 | 3.4096 | 3.3048 | 3.2971 | 3.187 | 3.1821 | 3.2883 | 3.2948 | 3.4416 | 3.4482 | 3.3066 | 3.2973 | 3.1507 | 3.1442 | 3.286 | 3.2946 | 3.4779 | 3.4862 | 3.309 | 3.2976 | 3.1149 | 3.1065 | 3.2811 | 3.2932
LFP_C_35_B_13_SOC_5-70_Part_1-1_ID_13号.xlsx | LFP | 13 | 13号 | 35 | 27.5689 | 0.7876829 | 0.07 | 25 | 0.25 | 3.2929 | 3.3311 | 3.3331 | 3.2971 | 3.2946 | 3.2567 | 3.2548 | 3.2908 | 3.2936 | 3.3696 | 3.3733 | 3.2999 | 3.295 | 3.2191 | 3.2155 | 3.2878 | 3.2932 | 3.4072 | 3.4126 | 3.3048 | 3.296 | 3.1823 | 3.177 | 3.2848 | 3.2931 | 3.4447 | 3.4519 | 3.3081 | 3.2967 | 3.1454 | 3.1382 | 3.2818 | 3.2927 | 3.482 | 3.4909 | 3.3085 | 3.2962 | 3.1078 | 3.0991 | 3.2776 | 3.2913
LFP_C_35_B_14_SOC_5-75_Part_1-1_ID_14号.xlsx | LFP | 14 | 14号 | 35 | 28.7243 | 0.8206943 | 0.07 | 25 | 0.25 | 3.2925 | 3.3336 | 3.3357 | 3.2973 | 3.2945 | 3.2538 | 3.2517 | 3.2909 | 3.2936 | 3.375 | 3.3791 | 3.3004 | 3.295 | 3.2139 | 3.2098 | 3.2881 | 3.2936 | 3.4152 | 3.4212 | 3.3059 | 3.2962 | 3.1747 | 3.1688 | 3.2844 | 3.2932 | 3.4553 | 3.4633 | 3.3069 | 3.296 | 3.1345 | 3.1267 | 3.2825 | 3.2929 | 3.4951 | 3.5051 | 3.3136 | 3.2976 | 3.0964 | 3.0868 | 3.2778 | 3.2925
LFP_C_35_B_15_SOC_5-75_Part_1-1_ID_15号.xlsx | LFP | 15 | 15号 | 35 | 28.8823 | 0.8252086 | 0.07 | 25 | 0.2499857 | 3.299 | 3.3475 | 3.3505 | 3.3046 | 3.301 | 3.253 | 3.2502 | 3.2959 | 3.2999 | 3.3961 | 3.4015 | 3.3099 | 3.302 | 3.206 | 3.2007 | 3.2916 | 3.2997 | 3.4435 | 3.4512 | 3.3122 | 3.3018 | 3.1587 | 3.1511 | 3.2869 | 3.2987 | 3.4893 | 3.4995 | 3.3192 | 3.3029 | 3.1136 | 3.1036 | 3.2864 | 3.2997 | 3.536 | 3.5483 | 3.325 | 3.3045 | 3.0694 | 3.0573 | 3.2834 | 3.2999
LFP_C_35_B_16_SOC_5-75_Part_1-1_ID_16号.xlsx | LFP | 16 | 16号 | 35 | 28.9218 | 0.8263371 | 0.07 | 25 | 0.25 | 3.2967 | 3.3422 | 3.3448 | 3.3025 | 3.2987 | 3.2538 | 3.2513 | 3.2946 | 3.298 | 3.3879 | 3.3929 | 3.3078 | 3.2999 | 3.2102 | 3.2052 | 3.2901 | 3.2976 | 3.4321 | 3.4395 | 3.3127 | 3.3006 | 3.1668 | 3.1594 | 3.286 | 3.2973 | 3.4756 | 3.4853 | 3.3171 | 3.3013 | 3.1236 | 3.1143 | 3.282 | 3.2967 | 3.5186 | 3.5304 | 3.3213 | 3.3018 | 3.0813 | 3.0699 | 3.2816 | 3.2976
LFP_C_35_B_17_SOC_5-75_Part_1-1_ID_17号.xlsx | LFP | 17 | 17号 | 35 | 28.7911 | 0.8226029 | 0.07 | 25 | 0.25 | 3.2943 | 3.3364 | 3.3385 | 3.2988 | 3.2964 | 3.2551 | 3.2532 | 3.2927 | 3.2957 | 3.3789 | 3.3828 | 3.3034 | 3.2976 | 3.2146 | 3.2109 | 3.2901 | 3.2957 | 3.4203 | 3.4258 | 3.3052 | 3.2978 | 3.1735 | 3.1679 | 3.2867 | 3.295 | 3.4607 | 3.4683 | 3.3108 | 3.2988 | 3.1335 | 3.1263 | 3.2836 | 3.2948 | 3.5014 | 3.5107 | 3.3143 | 3.2994 | 3.0938 | 3.0848 | 3.2832 | 3.2955
LFP_C_35_B_18_SOC_5-75_Part_1-1_ID_18号.xlsx | LFP | 18 | 18号 | 35 | 30.3272 | 0.8664914 | 0.07 | 25 | 0.25 | 3.2927 | 3.3322 | 3.3341 | 3.2962 | 3.2941 | 3.2551 | 3.2532 | 3.2904 | 3.2932 | 3.3717 | 3.3754 | 3.3006 | 3.295 | 3.2167 | 3.2132 | 3.2874 | 3.2931 | 3.4107 | 3.4161 | 3.3022 | 3.295 | 3.1779 | 3.1724 | 3.2843 | 3.2925 | 3.4491 | 3.4563 | 3.3074 | 3.296 | 3.1401 | 3.1328 | 3.2811 | 3.2922 | 3.4874 | 3.4965 | 3.3111 | 3.2967 | 3.1022 | 3.0934 | 3.2783 | 3.2918
LFP_C_35_B_19_SOC_5-75_Part_1-1_ID_19号.xlsx | LFP | 19 | 19号 | 35 | 28.9453 | 0.8270086 | 0.07 | 25 | 0.2499857 | 3.2978 | 3.345 | 3.348 | 3.3041 | 3.2999 | 3.2534 | 3.2504 | 3.2945 | 3.299 | 3.3921 | 3.3979 | 3.3083 | 3.3004 | 3.2077 | 3.2019 | 3.2911 | 3.2988 | 3.4381 | 3.4465 | 3.3127 | 3.301 | 3.1626 | 3.1545 | 3.2874 | 3.2987 | 3.4832 | 3.4939 | 3.3169 | 3.3015 | 3.1184 | 3.108 | 3.2809 | 3.2974 | 3.5265 | 3.5395 | 3.3238 | 3.3025 | 3.0757 | 3.0631 | 3.2804 | 3.2983
LFP_C_35_B_1_SOC_5-65_Part_1-1_ID_1号.xlsx | LFP | 1 | 1号 | 35 | 26.0274 | 0.74364 | 0.07 | 25 | 0.2499771 | 3.2939 | 3.3338 | 3.3357 | 3.2983 | 3.2957 | 3.2565 | 3.2546 | 3.2922 | 3.2948 | 3.3738 | 3.3773 | 3.3022 | 3.2967 | 3.2179 | 3.2144 | 3.2894 | 3.2946 | 3.4131 | 3.4184 | 3.3057 | 3.2973 | 3.1793 | 3.1742 | 3.2864 | 3.2943 | 3.4521 | 3.4591 | 3.3087 | 3.2978 | 3.1407 | 3.134 | 3.2834 | 3.2938 | 3.4907 | 3.4995 | 3.3117 | 3.2983 | 3.1022 | 3.0938 | 3.2808 | 3.2934
LFP_C_35_B_20_SOC_5-75_Part_1-1_ID_20号.xlsx | LFP | 20 | 20号 | 35 | 29.8948 | 0.8541371 | 0.07 | 25 | 0.25 | 3.2943 | 3.3392 | 3.342 | 3.2999 | 3.2962 | 3.2517 | 3.2492 | 3.2913 | 3.2953 | 3.3842 | 3.3894 | 3.3039 | 3.2969 | 3.2081 | 3.203 | 3.2883 | 3.2953 | 3.4284 | 3.4361 | 3.3101 | 3.298 | 3.1656 | 3.1582 | 3.2853 | 3.2953 | 3.4723 | 3.4823 | 3.3152 | 3.2992 | 3.1236 | 3.114 | 3.2788 | 3.2943 | 3.5143 | 3.5265 | 3.3192 | 3.2994 | 3.0815 | 3.0699 | 3.275 | 3.2936
LFP_C_35_B_21_SOC_5-75_Part_1-1_ID_21号.xlsx | LFP | 21 | 21号 | 35 | 29.0784 | 0.8308114 | 0.07 | 25 | 0.2499971 | 3.2985 | 3.3401 | 3.3424 | 3.3027 | 3.2999 | 3.259 | 3.2567 | 3.2964 | 3.2994 | 3.3817 | 3.3863 | 3.308 | 3.3011 | 3.2191 | 3.2146 | 3.2925 | 3.299 | 3.4223 | 3.4291 | 3.3122 | 3.3018 | 3.1791 | 3.1726 | 3.2909 | 3.2994 | 3.4633 | 3.4721 | 3.3166 | 3.3029 | 3.14 | 3.1315 | 3.2887 | 3.2997 | 3.5035 | 3.5143 | 3.3178 | 3.3027 | 3.1003 | 3.0901 | 3.2822 | 3.298
LFP_C_35_B_22_SOC_5-75_Part_1-1_ID_22号.xlsx | LFP | 22 | 22号 | 35 | 29.3589 | 0.8388257 | 0.07 | 25 | 0.25 | 3.2971 | 3.3396 | 3.3417 | 3.3011 | 3.2985 | 3.2567 | 3.2544 | 3.2946 | 3.2978 | 3.3819 | 3.3861 | 3.3059 | 3.2995 | 3.2155 | 3.2113 | 3.2913 | 3.2974 | 3.4237 | 3.4296 | 3.3097 | 3.3002 | 3.1747 | 3.1686 | 3.2883 | 3.2973 | 3.4649 | 3.4728 | 3.3138 | 3.301 | 3.1342 | 3.1263 | 3.285 | 3.2969 | 3.5058 | 3.5157 | 3.3175 | 3.3015 | 3.094 | 3.0841 | 3.2818 | 3.2964
LFP_C_35_B_23_SOC_5-75_Part_1-1_ID_23号.xlsx | LFP | 23 | 23号 | 35 | 29.4409 | 0.8411686 | 0.07 | 25 | 0.25 | 3.2952 | 3.3336 | 3.3352 | 3.299 | 3.2967 | 3.2586 | 3.2569 | 3.2938 | 3.296 | 3.3722 | 3.3756 | 3.3029 | 3.2976 | 3.2214 | 3.2181 | 3.2904 | 3.2957 | 3.41 | 3.4151 | 3.3046 | 3.2976 | 3.1835 | 3.1786 | 3.2892 | 3.2957 | 3.4481 | 3.4547 | 3.3071 | 3.298 | 3.1461 | 3.1396 | 3.2843 | 3.2945 | 3.4848 | 3.4932 | 3.309 | 3.2976 | 3.1082 | 3.1001 | 3.2811 | 3.2936
LFP_C_35_B_24_SOC_5-75_Part_1-1_ID_24号.xlsx | LFP | 24 | 24号 | 35 | 28.7822 | 0.8223486 | 0.07 | 25 | 0.25 | 3.2929 | 3.3387 | 3.3413 | 3.2969 | 3.2943 | 3.2488 | 3.2465 | 3.2906 | 3.2938 | 3.385 | 3.3896 | 3.3024 | 3.2955 | 3.2044 | 3.1998 | 3.2881 | 3.2939 | 3.4307 | 3.4375 | 3.3066 | 3.2962 | 3.1602 | 3.1535 | 3.2844 | 3.2936 | 3.4753 | 3.4842 | 3.3083 | 3.296 | 3.1157 | 3.1071 | 3.2792 | 3.2923 | 3.5185 | 3.5295 | 3.3118 | 3.2962 | 3.072 | 3.0613 | 3.2757 | 3.2918
LFP_C_35_B_25_SOC_5-75_Part_1-1_ID_25号.xlsx | LFP | 25 | 25号 | 35 | 28.466 | 0.8133143 | 0.07 | 25 | 0.2499914 | 3.3004 | 3.3392 | 3.3413 | 3.3048 | 3.3022 | 3.2639 | 3.2618 | 3.2983 | 3.3013 | 3.3784 | 3.3824 | 3.3094 | 3.3032 | 3.2263 | 3.2225 | 3.2967 | 3.3017 | 3.4172 | 3.423 | 3.3129 | 3.3041 | 3.1886 | 3.183 | 3.2943 | 3.3017 | 3.4556 | 3.4632 | 3.3175 | 3.3052 | 3.1517 | 3.1442 | 3.2899 | 3.3011 | 3.493 | 3.5025 | 3.3176 | 3.3045 | 3.1135 | 3.1043 | 3.2885 | 3.301
LFP_C_35_B_26_SOC_5-75_Part_1-1_ID_26号.xlsx | LFP | 26 | 26号 | 35 | 28.8451 | 0.8241457 | 0.07 | 25 | 0.2499829 | 3.2964 | 3.3408 | 3.3433 | 3.3006 | 3.2978 | 3.2538 | 3.2516 | 3.2943 | 3.2973 | 3.3856 | 3.3901 | 3.3059 | 3.2992 | 3.2111 | 3.2067 | 3.2918 | 3.2976 | 3.4298 | 3.4363 | 3.3083 | 3.2994 | 3.1677 | 3.1612 | 3.2867 | 3.2964 | 3.4723 | 3.4811 | 3.3136 | 3.3001 | 3.1252 | 3.1168 | 3.286 | 3.2971 | 3.516 | 3.5267 | 3.319 | 3.3015 | 3.084 | 3.0736 | 3.2839 | 3.2976
LFP_C_35_B_27_SOC_5-75_Part_1-1_ID_27号.xlsx | LFP | 27 | 27号 | 35 | 29.8757 | 0.8535914 | 0.07 | 25 | 0.2499886 | 3.2992 | 3.3371 | 3.339 | 3.3036 | 3.301 | 3.2636 | 3.2618 | 3.2973 | 3.3001 | 3.3752 | 3.3787 | 3.3064 | 3.3015 | 3.2265 | 3.223 | 3.2955 | 3.3001 | 3.4128 | 3.4181 | 3.3089 | 3.3018 | 3.1894 | 3.1842 | 3.2911 | 3.299 | 3.4493 | 3.4563 | 3.3111 | 3.3018 | 3.1521 | 3.1454 | 3.2874 | 3.298 | 3.4856 | 3.4942 | 3.3132 | 3.3015 | 3.115 | 3.1065 | 3.2873 | 3.2985
LFP_C_35_B_28_SOC_5-75_Part_1-1_ID_28号.xlsx | LFP | 28 | 28号 | 35 | 28.9269 | 0.8264829 | 0.07 | 25 | 0.2499857 | 3.2953 | 3.334 | 3.3359 | 3.2992 | 3.2969 | 3.2588 | 3.2567 | 3.2929 | 3.296 | 3.3726 | 3.3764 | 3.3027 | 3.2974 | 3.2211 | 3.2172 | 3.2901 | 3.2957 | 3.4105 | 3.4163 | 3.3073 | 3.2983 | 3.1842 | 3.1784 | 3.2869 | 3.2955 | 3.4481 | 3.4556 | 3.3113 | 3.2992 | 3.1472 | 3.1398 | 3.2839 | 3.2952 | 3.4853 | 3.4948 | 3.312 | 3.2987 | 3.1096 | 3.1006 | 3.2829 | 3.2953
LFP_C_35_B_29_SOC_5-75_Part_1-1_ID_29号.xlsx | LFP | 29 | 29号 | 35 | 29.1676 | 0.83336 | 0.07 | 25 | 0.2499914 | 3.2946 | 3.3361 | 3.3383 | 3.2994 | 3.2964 | 3.2553 | 3.253 | 3.2927 | 3.2957 | 3.378 | 3.3822 | 3.3029 | 3.2971 | 3.2149 | 3.2107 | 3.2899 | 3.2955 | 3.4189 | 3.4252 | 3.306 | 3.2974 | 3.1747 | 3.1686 | 3.2853 | 3.2946 | 3.4588 | 3.4672 | 3.3089 | 3.2976 | 3.1343 | 3.1263 | 3.2834 | 3.2946 | 3.4992 | 3.5092 | 3.3157 | 3.2992 | 3.0961 | 3.0861 | 3.2788 | 3.2939
LFP_C_35_B_2_SOC_5-70_Part_1-1_ID_2号.xlsx | LFP | 2 | 2号 | 35 | 26.7155 | 0.7633 | 0.07 | 25 | 0.25 | 3.2955 | 3.3361 | 3.338 | 3.2999 | 3.2973 | 3.2572 | 3.2553 | 3.2941 | 3.2966 | 3.3768 | 3.3807 | 3.3043 | 3.2983 | 3.2179 | 3.2142 | 3.2918 | 3.2967 | 3.4172 | 3.4228 | 3.3083 | 3.2992 | 3.1789 | 3.1732 | 3.2892 | 3.2967 | 3.457 | 3.4646 | 3.3118 | 3.2999 | 3.14 | 3.1326 | 3.2844 | 3.2957 | 3.496 | 3.5053 | 3.3157 | 3.3004 | 3.101 | 3.0919 | 3.2843 | 3.2964
LFP_C_35_B_30_SOC_5-75_Part_1-1_ID_30号.xlsx | LFP | 30 | 30号 | 35 | 29.957 | 0.8559143 | 0.07 | 25 | 0.2499971 | 3.2955 | 3.3427 | 3.3454 | 3.3011 | 3.2973 | 3.2506 | 3.2479 | 3.2923 | 3.2964 | 3.3901 | 3.3952 | 3.3064 | 3.2983 | 3.2049 | 3.1998 | 3.2897 | 3.2966 | 3.4367 | 3.4442 | 3.3113 | 3.2992 | 3.1598 | 3.1522 | 3.2846 | 3.296 | 3.482 | 3.4918 | 3.3155 | 3.2997 | 3.1147 | 3.1052 | 3.2802 | 3.2953 | 3.5265 | 3.5385 | 3.3169 | 3.2992 | 3.0697 | 3.0583 | 3.2792 | 3.2955
LFP_C_35_B_31_SOC_5-75_Part_1-1_ID_31号.xlsx | LFP | 31 | 31号 | 35 | 29.749 | 0.8499714 | 0.07 | 25 | 0.2499886 | 3.2927 | 3.3334 | 3.3352 | 3.2969 | 3.2943 | 3.2541 | 3.2523 | 3.2906 | 3.2934 | 3.374 | 3.3777 | 3.301 | 3.295 | 3.2147 | 3.2111 | 3.2876 | 3.2932 | 3.414 | 3.4195 | 3.3027 | 3.295 | 3.1747 | 3.1692 | 3.2839 | 3.2923 | 3.453 | 3.4604 | 3.3074 | 3.296 | 3.1359 | 3.1286 | 3.2829 | 3.2927 | 3.493 | 3.5021 | 3.3117 | 3.2971 | 3.0975 | 3.0886 | 3.2785 | 3.292
LFP_C_35_B_32_SOC_5-75_Part_1-1_ID_32号.xlsx | LFP | 32 | 32号 | 35 | 29.6897 | 0.8482771 | 0.07 | 25 | 0.2499971 | 3.2969 | 3.3427 | 3.3452 | 3.3022 | 3.299 | 3.2538 | 3.2516 | 3.2943 | 3.298 | 3.3886 | 3.3933 | 3.3059 | 3.2994 | 3.2094 | 3.2049 | 3.2904 | 3.2976 | 3.433 | 3.44 | 3.3115 | 3.3004 | 3.1658 | 3.1589 | 3.2869 | 3.2973 | 3.4772 | 3.4863 | 3.3129 | 3.3002 | 3.1217 | 3.1126 | 3.2823 | 3.2964 | 3.5202 | 3.5315 | 3.3197 | 3.3015 | 3.0796 | 3.0687 | 3.2823 | 3.2973
LFP_C_35_B_33_SOC_5-75_Part_1-1_ID_33号.xlsx | LFP | 33 | 33号 | 35 | 29.5847 | 0.8452771 | 0.07 | 25 | 0.2499943 | 3.2964 | 3.3341 | 3.3357 | 3.3004 | 3.2978 | 3.2606 | 3.2588 | 3.2948 | 3.2971 | 3.3719 | 3.3752 | 3.3043 | 3.2987 | 3.2241 | 3.2207 | 3.2927 | 3.2971 | 3.4091 | 3.4142 | 3.306 | 3.2988 | 3.187 | 3.1819 | 3.2899 | 3.2967 | 3.446 | 3.4528 | 3.3087 | 3.2992 | 3.1503 | 3.1435 | 3.2873 | 3.2964 | 3.4828 | 3.4913 | 3.3115 | 3.2995 | 3.114 | 3.1057 | 3.2818 | 3.2948
LFP_C_35_B_34_SOC_5-75_Part_1-1_ID_34号.xlsx | LFP | 34 | 34号 | 35 | 28.7359 | 0.8210257 | 0.07 | 25 | 0.2499943 | 3.2932 | 3.331 | 3.3327 | 3.2973 | 3.2948 | 3.2578 | 3.2562 | 3.2915 | 3.2941 | 3.3689 | 3.3722 | 3.3002 | 3.2955 | 3.2211 | 3.2179 | 3.2899 | 3.2941 | 3.4061 | 3.411 | 3.3046 | 3.2967 | 3.1851 | 3.1802 | 3.2883 | 3.2946 | 3.4437 | 3.45 | 3.3083 | 3.2976 | 3.1488 | 3.1424 | 3.2857 | 3.2946 | 3.4806 | 3.4888 | 3.3118 | 3.2987 | 3.1128 | 3.105 | 3.2843 | 3.2948
LFP_C_35_B_35_SOC_5-80_Part_1-1_ID_35号.xlsx | LFP | 35 | 35号 | 35 | 31.1451 | 0.88986 | 0.07 | 25 | 0.2499943 | 3.2985 | 3.3345 | 3.3361 | 3.3018 | 3.2999 | 3.2646 | 3.263 | 3.2973 | 3.2995 | 3.3705 | 3.3736 | 3.3059 | 3.3011 | 3.2302 | 3.227 | 3.2945 | 3.2992 | 3.4058 | 3.4105 | 3.3074 | 3.3011 | 3.1947 | 3.1902 | 3.2915 | 3.2985 | 3.4405 | 3.4467 | 3.312 | 3.302 | 3.1605 | 3.1545 | 3.289 | 3.2983 | 3.4756 | 3.4832 | 3.3145 | 3.3025 | 3.1259 | 3.1184 | 3.2892 | 3.299
LFP_C_35_B_36_SOC_5-80_Part_1-1_ID_36号.xlsx | LFP | 36 | 36号 | 35 | 31.2968 | 0.8941943 | 0.07 | 25 | 0.2499886 | 3.2957 | 3.3357 | 3.3376 | 3.2997 | 3.2971 | 3.2574 | 3.2555 | 3.2936 | 3.2964 | 3.3756 | 3.3798 | 3.3029 | 3.2976 | 3.2186 | 3.2146 | 3.2897 | 3.2957 | 3.4144 | 3.4205 | 3.3059 | 3.2978 | 3.1796 | 3.1737 | 3.2874 | 3.2955 | 3.4535 | 3.4614 | 3.3118 | 3.2992 | 3.1419 | 3.1342 | 3.2857 | 3.296 | 3.4927 | 3.5025 | 3.3127 | 3.299 | 3.1034 | 3.094 | 3.2827 | 3.2955
LFP_C_35_B_37_SOC_5-80_Part_1-1_ID_37号.xlsx | LFP | 37 | 37号 | 35 | 31.0761 | 0.8878886 | 0.07 | 25 | 0.2499886 | 3.2969 | 3.3354 | 3.3371 | 3.3011 | 3.2985 | 3.2604 | 3.2585 | 3.295 | 3.2976 | 3.374 | 3.3775 | 3.3052 | 3.2994 | 3.2232 | 3.2197 | 3.292 | 3.2973 | 3.4117 | 3.417 | 3.3067 | 3.2994 | 3.1852 | 3.1798 | 3.2883 | 3.2966 | 3.4488 | 3.4558 | 3.3115 | 3.3002 | 3.1482 | 3.1412 | 3.2878 | 3.2973 | 3.4869 | 3.4958 | 3.3127 | 3.3002 | 3.1107 | 3.102 | 3.285 | 3.2967
LFP_C_35_B_38_SOC_5-80_Part_1-1_ID_38号.xlsx | LFP | 38 | 38号 | 35 | 30.6065 | 0.8744714 | 0.07 | 25 | 0.2499886 | 3.289 | 3.328 | 3.3297 | 3.2931 | 3.2906 | 3.2519 | 3.2502 | 3.2871 | 3.2897 | 3.3671 | 3.3706 | 3.2955 | 3.2909 | 3.2136 | 3.2104 | 3.2837 | 3.2892 | 3.4052 | 3.4105 | 3.2999 | 3.2918 | 3.1761 | 3.171 | 3.2827 | 3.2897 | 3.444 | 3.4509 | 3.3036 | 3.2927 | 3.1387 | 3.1319 | 3.2806 | 3.2897 | 3.4825 | 3.4911 | 3.3078 | 3.2939 | 3.1017 | 3.0933 | 3.2757 | 3.2888
LFP_C_35_B_39_SOC_5-80_Part_1-1_ID_39号.xlsx | LFP | 39 | 39号 | 35 | 31.6234 | 0.9035257 | 0.07 | 25 | 0.2499886 | 3.2948 | 3.3417 | 3.3447 | 3.3011 | 3.2973 | 3.2513 | 3.2483 | 3.2927 | 3.2967 | 3.3893 | 3.3949 | 3.3074 | 3.2987 | 3.2067 | 3.2012 | 3.2881 | 3.2966 | 3.4347 | 3.4428 | 3.3124 | 3.2994 | 3.1623 | 3.1542 | 3.2839 | 3.2962 | 3.4795 | 3.49 | 3.3171 | 3.3002 | 3.1185 | 3.1082 | 3.2829 | 3.2969 | 3.5243 | 3.5369 | 3.3224 | 3.3015 | 3.0762 | 3.0638 | 3.2792 | 3.2969
LFP_C_35_B_3_SOC_5-70_Part_1-1_ID_3号.xlsx | LFP | 3 | 3号 | 35 | 26.8988 | 0.7685371 | 0.07 | 25 | 0.2499857 | 3.295 | 3.3359 | 3.3378 | 3.2994 | 3.2967 | 3.2564 | 3.2544 | 3.2936 | 3.2962 | 3.3771 | 3.381 | 3.3038 | 3.2978 | 3.217 | 3.2132 | 3.2913 | 3.2962 | 3.4177 | 3.4233 | 3.3076 | 3.2987 | 3.1775 | 3.1719 | 3.2871 | 3.2955 | 3.4572 | 3.4647 | 3.3085 | 3.2981 | 3.1375 | 3.1301 | 3.283 | 3.2945 | 3.496 | 3.5055 | 3.3104 | 3.2978 | 3.0975 | 3.0884 | 3.282 | 3.2945
LFP_C_35_B_40_SOC_5-80_Part_1-1_ID_40号.xlsx | LFP | 40 | 40号 | 35 | 31.7138 | 0.9061086 | 0.07 | 25 | 0.2499886 | 3.2952 | 3.3415 | 3.3445 | 3.3001 | 3.2967 | 3.2509 | 3.2481 | 3.2916 | 3.2959 | 3.3879 | 3.3933 | 3.3059 | 3.2976 | 3.2063 | 3.2007 | 3.2885 | 3.2959 | 3.4333 | 3.4414 | 3.3087 | 3.2978 | 3.1616 | 3.1538 | 3.2825 | 3.2946 | 3.4769 | 3.4872 | 3.315 | 3.2987 | 3.1184 | 3.1085 | 3.2788 | 3.2945 | 3.5204 | 3.5329 | 3.3159 | 3.298 | 3.075 | 3.0631 | 3.2774 | 3.2946
LFP_C_35_B_41_SOC_5-80_Part_1-1_ID_41号.xlsx | LFP | 41 | 41号 | 35 | 31.882 | 0.9109143 | 0.07 | 25 | 0.2499943 | 3.292 | 3.3292 | 3.331 | 3.2955 | 3.2936 | 3.2569 | 3.2551 | 3.2899 | 3.2927 | 3.3663 | 3.3698 | 3.2987 | 3.2941 | 3.2207 | 3.2172 | 3.2869 | 3.2922 | 3.4026 | 3.4077 | 3.3031 | 3.2948 | 3.1849 | 3.1798 | 3.2843 | 3.292 | 3.4389 | 3.4458 | 3.3043 | 3.2948 | 3.1484 | 3.1417 | 3.2813 | 3.2915 | 3.4748 | 3.4832 | 3.3096 | 3.296 | 3.1133 | 3.105 | 3.2785 | 3.2913
LFP_C_35_B_42_SOC_5-80_Part_1-1_ID_42号.xlsx | LFP | 42 | 42号 | 35 | 30.0251 | 0.85786 | 0.07 | 25 | 0.2499886 | 3.2897 | 3.3278 | 3.3296 | 3.2939 | 3.2915 | 3.2536 | 3.2519 | 3.2878 | 3.2906 | 3.3657 | 3.3692 | 3.2964 | 3.2918 | 3.2167 | 3.2132 | 3.2844 | 3.2899 | 3.4028 | 3.408 | 3.2987 | 3.2918 | 3.1791 | 3.174 | 3.2813 | 3.2892 | 3.4398 | 3.4467 | 3.3039 | 3.2929 | 3.1427 | 3.1359 | 3.2783 | 3.2888 | 3.4769 | 3.4853 | 3.3045 | 3.2925 | 3.1052 | 3.0968 | 3.2776 | 3.289
LFP_C_35_B_43_SOC_5-80_Part_1-1_ID_43号.xlsx | LFP | 43 | 43号 | 35 | 30.906 | 0.8830286 | 0.07 | 25 | 0.2499943 | 3.2969 | 3.3382 | 3.3403 | 3.3008 | 3.2983 | 3.2572 | 3.2553 | 3.2945 | 3.2976 | 3.3798 | 3.3838 | 3.3043 | 3.2988 | 3.2169 | 3.2128 | 3.2925 | 3.2976 | 3.4207 | 3.4265 | 3.3094 | 3.3001 | 3.1774 | 3.1716 | 3.2899 | 3.2978 | 3.4614 | 3.4691 | 3.3134 | 3.3011 | 3.1379 | 3.1301 | 3.288 | 3.298 | 3.502 | 3.5116 | 3.3145 | 3.301 | 3.0978 | 3.0883 | 3.2846 | 3.2973
LFP_C_35_B_44_SOC_5-80_Part_1-1_ID_44号.xlsx | LFP | 44 | 44号 | 35 | 31.745 | 0.907 | 0.07 | 25 | 0.2499914 | 3.2885 | 3.3229 | 3.3245 | 3.2918 | 3.2899 | 3.2562 | 3.2546 | 3.2869 | 3.2892 | 3.3573 | 3.3603 | 3.2957 | 3.2909 | 3.2232 | 3.2202 | 3.2846 | 3.2892 | 3.391 | 3.3956 | 3.2973 | 3.2911 | 3.1894 | 3.1849 | 3.2832 | 3.2892 | 3.4249 | 3.4309 | 3.2997 | 3.2915 | 3.1561 | 3.15 | 3.2809 | 3.2888 | 3.4583 | 3.4658 | 3.3053 | 3.2929 | 3.1238 | 3.1163 | 3.2771 | 3.2883
LFP_C_35_B_45_SOC_5-80_Part_1-1_ID_45号.xlsx | LFP | 45 | 45号 | 35 | 30.9244 | 0.8835543 | 0.07 | 25 | 0.2499971 | 3.2973 | 3.3352 | 3.3371 | 3.3008 | 3.2987 | 3.2611 | 3.2593 | 3.2952 | 3.298 | 3.3731 | 3.3768 | 3.3053 | 3.2997 | 3.2246 | 3.2211 | 3.2936 | 3.2983 | 3.411 | 3.4163 | 3.3092 | 3.3008 | 3.1881 | 3.183 | 3.2916 | 3.2985 | 3.4486 | 3.4556 | 3.3129 | 3.3017 | 3.1519 | 3.145 | 3.2874 | 3.2978 | 3.4851 | 3.4939 | 3.3129 | 3.301 | 3.1145 | 3.1059 | 3.2832 | 3.2964
LFP_C_35_B_46_SOC_5-80_Part_1-1_ID_46号.xlsx | LFP | 46 | 46号 | 35 | 31.3007 | 0.8943057 | 0.07 | 25 | 0.2499971 | 3.2943 | 3.3389 | 3.3415 | 3.2997 | 3.2962 | 3.2523 | 3.2496 | 3.292 | 3.2955 | 3.3835 | 3.3887 | 3.3048 | 3.2971 | 3.2094 | 3.2044 | 3.289 | 3.2955 | 3.4272 | 3.4347 | 3.3097 | 3.298 | 3.1671 | 3.16 | 3.2855 | 3.2955 | 3.4702 | 3.48 | 3.3145 | 3.299 | 3.1257 | 3.1164 | 3.2802 | 3.2946 | 3.512 | 3.5239 | 3.3185 | 3.2994 | 3.0844 | 3.0731 | 3.2795 | 3.2953
LFP_C_35_B_47_SOC_5-80_Part_1-1_ID_47号.xlsx | LFP | 47 | 47号 | 35 | 31.2287 | 0.8922486 | 0.07 | 25 | 0.2499914 | 3.2953 | 3.3385 | 3.3408 | 3.3001 | 3.2971 | 3.2546 | 3.2523 | 3.2936 | 3.2966 | 3.3822 | 3.3864 | 3.305 | 3.2983 | 3.213 | 3.2088 | 3.2913 | 3.2967 | 3.4249 | 3.4312 | 3.3094 | 3.2994 | 3.1716 | 3.1654 | 3.2867 | 3.2962 | 3.4665 | 3.4749 | 3.3132 | 3.2999 | 3.1303 | 3.1222 | 3.2857 | 3.2967 | 3.5085 | 3.5188 | 3.3143 | 3.2999 | 3.089 | 3.0792 | 3.2825 | 3.2962
LFP_C_35_B_48_SOC_5-80_Part_1-1_ID_48号.xlsx | LFP | 48 | 48号 | 35 | 30.7941 | 0.8798314 | 0.07 | 25 | 0.2499886 | 3.2902 | 3.3257 | 3.3273 | 3.2941 | 3.2918 | 3.2569 | 3.2551 | 3.2885 | 3.2911 | 3.3612 | 3.3645 | 3.2978 | 3.2927 | 3.2225 | 3.2193 | 3.286 | 3.2909 | 3.3961 | 3.401 | 3.2995 | 3.2929 | 3.1877 | 3.183 | 3.2846 | 3.2908 | 3.4312 | 3.4375 | 3.302 | 3.2932 | 3.153 | 3.1468 | 3.2801 | 3.2897 | 3.4651 | 3.473 | 3.3067 | 3.2941 | 3.1194 | 3.1115 | 3.2804 | 3.2906
LFP_C_35_B_49_SOC_5-80_Part_1-1_ID_49号.xlsx | LFP | 49 | 49号 | 35 | 31.0586 | 0.8873886 | 0.07 | 25 | 0.2499914 | 3.2964 | 3.3338 | 3.3355 | 3.3002 | 3.298 | 3.2609 | 3.2593 | 3.2953 | 3.2976 | 3.3719 | 3.375 | 3.3029 | 3.2987 | 3.2244 | 3.2212 | 3.2932 | 3.2974 | 3.4089 | 3.4137 | 3.3057 | 3.2992 | 3.1877 | 3.183 | 3.2892 | 3.2967 | 3.4451 | 3.4516 | 3.3083 | 3.2994 | 3.1511 | 3.1448 | 3.2883 | 3.2967 | 3.4823 | 3.4902 | 3.3134 | 3.3008 | 3.1159 | 3.108 | 3.2871 | 3.2973
LFP_C_35_B_4_SOC_5-70_Part_1-1_ID_4号.xlsx | LFP | 4 | 4号 | 35 | 27.0871 | 0.7739171 | 0.07 | 25 | 0.25 | 3.2908 | 3.3318 | 3.3338 | 3.2945 | 3.2922 | 3.2516 | 3.2496 | 3.2892 | 3.2915 | 3.3728 | 3.3764 | 3.2987 | 3.2932 | 3.2119 | 3.2083 | 3.2869 | 3.2915 | 3.4133 | 3.4189 | 3.3031 | 3.2941 | 3.1726 | 3.1671 | 3.2832 | 3.2911 | 3.4532 | 3.4607 | 3.3064 | 3.2948 | 3.1331 | 3.1259 | 3.2813 | 3.2913 | 3.4934 | 3.5025 | 3.3069 | 3.2943 | 3.0931 | 3.0843 | 3.2788 | 3.2908
LFP_C_35_B_50_SOC_5-80_Part_1-1_ID_50号.xlsx | LFP | 50 | 50号 | 35 | 30.4188 | 0.8691086 | 0.07 | 25 | 0.2499914 | 3.2946 | 3.3315 | 3.3333 | 3.2987 | 3.2962 | 3.2597 | 3.2578 | 3.2932 | 3.2955 | 3.3687 | 3.3722 | 3.3015 | 3.2969 | 3.2239 | 3.2202 | 3.2908 | 3.2955 | 3.4049 | 3.4102 | 3.306 | 3.2978 | 3.1884 | 3.1833 | 3.2887 | 3.2955 | 3.4414 | 3.4482 | 3.3078 | 3.298 | 3.1524 | 3.1456 | 3.2836 | 3.2943 | 3.4763 | 3.4851 | 3.3131 | 3.299 | 3.1175 | 3.1091 | 3.2839 | 3.2952
LFP_C_35_B_51_SOC_5-80_Part_1-1_ID_51号.xlsx | LFP | 51 | 51号 | 35 | 30.481 | 0.8708857 | 0.07 | 25 | 0.2499971 | 3.2932 | 3.3333 | 3.3355 | 3.2973 | 3.2946 | 3.2551 | 3.253 | 3.2913 | 3.2941 | 3.3735 | 3.3775 | 3.3022 | 3.2959 | 3.2165 | 3.2125 | 3.2888 | 3.2943 | 3.4131 | 3.4191 | 3.3043 | 3.296 | 3.1775 | 3.1716 | 3.286 | 3.2939 | 3.4523 | 3.4602 | 3.3099 | 3.2973 | 3.1394 | 3.1317 | 3.2836 | 3.2941 | 3.4914 | 3.5013 | 3.3113 | 3.2973 | 3.1008 | 3.0912 | 3.2774 | 3.2923
LFP_C_35_B_52_SOC_5-80_Part_1-1_ID_52号.xlsx | LFP | 52 | 52号 | 35 | 32.0162 | 0.9147486 | 0.07 | 25 | 0.2499914 | 3.2938 | 3.3292 | 3.331 | 3.2976 | 3.2955 | 3.2604 | 3.2588 | 3.292 | 3.2946 | 3.365 | 3.3682 | 3.3011 | 3.2962 | 3.226 | 3.2227 | 3.2894 | 3.2943 | 3.4 | 3.4049 | 3.3046 | 3.2969 | 3.1916 | 3.1867 | 3.2867 | 3.2941 | 3.4349 | 3.4412 | 3.3066 | 3.2971 | 3.1566 | 3.1503 | 3.2852 | 3.2941 | 3.4697 | 3.4776 | 3.3108 | 3.2981 | 3.1227 | 3.115 | 3.2815 | 3.2934
LFP_C_35_B_53_SOC_5-85_Part_1-1_ID_53号.xlsx | LFP | 53 | 53号 | 35 | 32.2981 | 0.9228029 | 0.07 | 25 | 0.2499914 | 3.2973 | 3.341 | 3.3434 | 3.3024 | 3.299 | 3.2559 | 3.2534 | 3.2953 | 3.2983 | 3.3847 | 3.3894 | 3.3074 | 3.3001 | 3.214 | 3.2093 | 3.2913 | 3.298 | 3.4272 | 3.4342 | 3.3118 | 3.3008 | 3.1723 | 3.1656 | 3.2874 | 3.2978 | 3.4693 | 3.4783 | 3.3131 | 3.3004 | 3.1303 | 3.1215 | 3.2827 | 3.2966 | 3.5099 | 3.5211 | 3.3192 | 3.3015 | 3.0901 | 3.0794 | 3.2795 | 3.2964
LFP_C_35_B_54_SOC_5-85_Part_1-1_ID_54号.xlsx | LFP | 54 | 54号 | 35 | 33.6816 | 0.9623314 | 0.07 | 25 | 0.2499886 | 3.298 | 3.3362 | 3.3382 | 3.3022 | 3.2997 | 3.2618 | 3.2599 | 3.296 | 3.2988 | 3.3749 | 3.3784 | 3.3059 | 3.3006 | 3.2249 | 3.2212 | 3.2934 | 3.2987 | 3.4126 | 3.4177 | 3.308 | 3.3008 | 3.1871 | 3.1821 | 3.2902 | 3.298 | 3.4497 | 3.4565 | 3.3101 | 3.3008 | 3.1498 | 3.1429 | 3.2867 | 3.2971 | 3.4862 | 3.4948 | 3.3129 | 3.3008 | 3.1126 | 3.1043 | 3.2834 | 3.2964
LFP_C_35_B_55_SOC_5-85_Part_1-1_ID_55号.xlsx | LFP | 55 | 55号 | 35 | 32.2282 | 0.9208057 | 0.07 | 25 | 0.2499857 | 3.2948 | 3.3334 | 3.3354 | 3.2992 | 3.2964 | 3.2583 | 3.2565 | 3.2934 | 3.296 | 3.3724 | 3.3761 | 3.3022 | 3.2971 | 3.2207 | 3.217 | 3.2909 | 3.2957 | 3.4105 | 3.4161 | 3.3069 | 3.2983 | 3.1837 | 3.1782 | 3.2869 | 3.2953 | 3.4481 | 3.4553 | 3.3106 | 3.299 | 3.1466 | 3.1393 | 3.2862 | 3.2957 | 3.4862 | 3.4953 | 3.3115 | 3.2988 | 3.1091 | 3.1001 | 3.2804 | 3.2941
LFP_C_35_B_56_SOC_5-90_Part_1-2_ID_56号.xlsx | LFP | 56 | 56号 | 35 | 33.526 | 0.9578857 | 0.07 | 25 | 0.2499943 | 3.2973 | 3.3341 | 3.3357 | 3.3006 | 3.2987 | 3.2623 | 3.2607 | 3.296 | 3.2981 | 3.371 | 3.3743 | 3.3048 | 3.2997 | 3.2272 | 3.2239 | 3.2929 | 3.2978 | 3.407 | 3.4119 | 3.306 | 3.2995 | 3.1907 | 3.186 | 3.2913 | 3.2978 | 3.443 | 3.4495 | 3.3113 | 3.301 | 3.1559 | 3.1496 | 3.2897 | 3.298 | 3.4793 | 3.4874 | 3.3122 | 3.301 | 3.1203 | 3.1124 | 3.2848 | 3.2967
LFP_C_35_B_5_SOC_5-70_Part_1-1_ID_5号.xlsx | LFP | 5 | 5号 | 35 | 27.9931 | 0.7998029 | 0.07 | 25 | 0.25 | 3.2946 | 3.3376 | 3.3399 | 3.2997 | 3.2969 | 3.2548 | 3.2525 | 3.2929 | 3.2964 | 3.3814 | 3.3859 | 3.3052 | 3.2983 | 3.2136 | 3.2093 | 3.2899 | 3.2964 | 3.4237 | 3.4302 | 3.3071 | 3.2985 | 3.1719 | 3.1654 | 3.2862 | 3.2957 | 3.4651 | 3.4737 | 3.3104 | 3.2987 | 3.1307 | 3.1222 | 3.282 | 3.2948 | 3.5057 | 3.5164 | 3.3141 | 3.299 | 3.0899 | 3.0796 | 3.2781 | 3.2941
LFP_C_35_B_6_SOC_5-70_Part_1-1_ID_6号.xlsx | LFP | 6 | 6号 | 35 | 28.3147 | 0.8089914 | 0.07 | 25 | 0.25 | 3.2948 | 3.3396 | 3.3424 | 3.3004 | 3.2969 | 3.2525 | 3.2498 | 3.292 | 3.296 | 3.3847 | 3.39 | 3.3057 | 3.2978 | 3.2093 | 3.2042 | 3.2881 | 3.2957 | 3.4286 | 3.4361 | 3.3085 | 3.298 | 3.1661 | 3.1587 | 3.2839 | 3.295 | 3.4714 | 3.4813 | 3.3148 | 3.299 | 3.1243 | 3.1147 | 3.2802 | 3.2948 | 3.5139 | 3.526 | 3.319 | 3.2997 | 3.0827 | 3.0711 | 3.2759 | 3.2943
LFP_C_35_B_7_SOC_5-70_Part_1-1_ID_7号.xlsx | LFP | 7 | 7号 | 35 | 28.014 | 0.8004 | 0.07 | 25 | 0.2499857 | 3.2938 | 3.3345 | 3.3366 | 3.2983 | 3.2955 | 3.2553 | 3.2532 | 3.2915 | 3.2948 | 3.3754 | 3.3794 | 3.3015 | 3.296 | 3.2155 | 3.2115 | 3.2894 | 3.2948 | 3.4156 | 3.4217 | 3.3066 | 3.2973 | 3.1768 | 3.1707 | 3.285 | 3.2941 | 3.4551 | 3.4632 | 3.3078 | 3.2969 | 3.1368 | 3.1291 | 3.2811 | 3.2932 | 3.4939 | 3.5039 | 3.3101 | 3.2967 | 3.0975 | 3.0878 | 3.2772 | 3.2922
LFP_C_35_B_8_SOC_5-70_Part_1-1_ID_8号.xlsx | LFP | 8 | 8号 | 35 | 27.4689 | 0.7848257 | 0.07 | 25 | 0.25 | 3.2957 | 3.3378 | 3.3399 | 3.3004 | 3.2976 | 3.2559 | 3.2538 | 3.2936 | 3.2967 | 3.3801 | 3.3842 | 3.3045 | 3.2985 | 3.2151 | 3.2112 | 3.2904 | 3.2964 | 3.4216 | 3.4274 | 3.3087 | 3.2992 | 3.1745 | 3.1688 | 3.2888 | 3.2967 | 3.4632 | 3.4711 | 3.3129 | 3.3002 | 3.1343 | 3.1266 | 3.2871 | 3.2971 | 3.5048 | 3.5144 | 3.3173 | 3.3015 | 3.0947 | 3.085 | 3.2811 | 3.2959
LFP_C_35_B_9_SOC_5-70_Part_1-1_ID_9号.xlsx | LFP | 9 | 9号 | 35 | 27.2322 | 0.7780629 | 0.07 | 25 | 0.2499943 | 3.2946 | 3.3348 | 3.3368 | 3.2983 | 3.296 | 3.2562 | 3.2541 | 3.2927 | 3.2953 | 3.3754 | 3.3794 | 3.3032 | 3.2971 | 3.2174 | 3.2134 | 3.2894 | 3.2952 | 3.4152 | 3.421 | 3.305 | 3.2971 | 3.1777 | 3.1721 | 3.2878 | 3.2952 | 3.4549 | 3.4625 | 3.3108 | 3.2985 | 3.1394 | 3.1321 | 3.2855 | 3.2953 | 3.4946 | 3.5041 | 3.3148 | 3.2997 | 3.1013 | 3.092 | 3.2806 | 3.2945

## SOC30
File_Name | Mat | No. | ID | Qn | Q | SOH | Pt | SOC | SOCR | U1 | U2 | U3 | U4 | U5 | U6 | U7 | U8 | U9 | U10 | U11 | U12 | U13 | U14 | U15 | U16 | U17 | U18 | U19 | U20 | U21 | U22 | U23 | U24 | U25 | U26 | U27 | U28 | U29 | U30 | U31 | U32 | U33 | U34 | U35 | U36 | U37 | U38 | U39 | U40 | U41
LFP_C_35_B_10_SOC_5-70_Part_1-1_ID_10号.xlsx | LFP | 10 | 10号 | 35 | 28.1738 | 0.8049657 | 0.07 | 30 | 0.3 | 3.3052 | 3.3519 | 3.3545 | 3.3097 | 3.3069 | 3.2607 | 3.2583 | 3.3031 | 3.3064 | 3.3991 | 3.4038 | 3.3139 | 3.3076 | 3.2153 | 3.2107 | 3.2987 | 3.3057 | 3.4446 | 3.4516 | 3.3192 | 3.3085 | 3.1705 | 3.1638 | 3.2953 | 3.3055 | 3.4897 | 3.4988 | 3.3238 | 3.3092 | 3.1264 | 3.1177 | 3.2943 | 3.3062 | 3.5353 | 3.5464 | 3.3255 | 3.3094 | 3.0823 | 3.0718 | 3.2881 | 3.3046
LFP_C_35_B_11_SOC_5-70_Part_1-1_ID_11号.xlsx | LFP | 11 | 11号 | 35 | 28.4728 | 0.8135086 | 0.07 | 30 | 0.2999857 | 3.3071 | 3.3499 | 3.3522 | 3.3117 | 3.3087 | 3.2662 | 3.2641 | 3.3052 | 3.3081 | 3.3933 | 3.3977 | 3.3166 | 3.3099 | 3.2249 | 3.2205 | 3.3027 | 3.3083 | 3.4358 | 3.4423 | 3.321 | 3.3108 | 3.1839 | 3.1775 | 3.298 | 3.3076 | 3.477 | 3.4856 | 3.3248 | 3.3113 | 3.1427 | 3.1347 | 3.2945 | 3.3071 | 3.5181 | 3.5288 | 3.3254 | 3.3106 | 3.1015 | 3.0915 | 3.2934 | 3.3071
LFP_C_35_B_12_SOC_5-70_Part_1-1_ID_12号.xlsx | LFP | 12 | 12号 | 35 | 28.0237 | 0.8006771 | 0.07 | 30 | 0.2999829 | 3.305 | 3.342 | 3.3438 | 3.3083 | 3.3064 | 3.2698 | 3.2683 | 3.3031 | 3.3057 | 3.3789 | 3.3822 | 3.3115 | 3.3071 | 3.2339 | 3.2307 | 3.3004 | 3.3053 | 3.4152 | 3.4202 | 3.3157 | 3.308 | 3.1982 | 3.1934 | 3.2978 | 3.3052 | 3.4516 | 3.4581 | 3.3166 | 3.3078 | 3.1619 | 3.1554 | 3.2967 | 3.3052 | 3.4881 | 3.4962 | 3.3194 | 3.3083 | 3.1261 | 3.1182 | 3.2943 | 3.305
LFP_C_35_B_13_SOC_5-70_Part_1-1_ID_13号.xlsx | LFP | 13 | 13号 | 35 | 27.5689 | 0.7876829 | 0.07 | 30 | 0.3 | 3.3046 | 3.3427 | 3.3445 | 3.3089 | 3.3064 | 3.2688 | 3.2669 | 3.3034 | 3.3059 | 3.3812 | 3.3849 | 3.3131 | 3.3076 | 3.2321 | 3.2286 | 3.3015 | 3.306 | 3.4191 | 3.4244 | 3.3152 | 3.3078 | 3.1949 | 3.1898 | 3.2971 | 3.3052 | 3.4558 | 3.463 | 3.3199 | 3.3087 | 3.1586 | 3.1515 | 3.2943 | 3.3048 | 3.4928 | 3.5016 | 3.3234 | 3.3094 | 3.1221 | 3.1135 | 3.2913 | 3.3043
LFP_C_35_B_14_SOC_5-75_Part_1-1_ID_14号.xlsx | LFP | 14 | 14号 | 35 | 28.7243 | 0.8206943 | 0.07 | 30 | 0.3 | 3.3052 | 3.3457 | 3.3478 | 3.3097 | 3.3069 | 3.2667 | 3.2648 | 3.3029 | 3.306 | 3.3866 | 3.3905 | 3.3143 | 3.308 | 3.2275 | 3.2237 | 3.3011 | 3.3064 | 3.427 | 3.4328 | 3.3183 | 3.3089 | 3.1884 | 3.1826 | 3.2967 | 3.3057 | 3.4663 | 3.4741 | 3.322 | 3.3094 | 3.1493 | 3.1417 | 3.2932 | 3.3052 | 3.5055 | 3.5153 | 3.3222 | 3.3087 | 3.1096 | 3.1003 | 3.2923 | 3.3052
LFP_C_35_B_15_SOC_5-75_Part_1-1_ID_15号.xlsx | LFP | 15 | 15号 | 35 | 28.8823 | 0.8252086 | 0.07 | 30 | 0.2999829 | 3.3067 | 3.355 | 3.3578 | 3.3118 | 3.3085 | 3.2609 | 3.2578 | 3.3034 | 3.3074 | 3.4031 | 3.4086 | 3.3178 | 3.3097 | 3.2142 | 3.2091 | 3.3011 | 3.3078 | 3.4507 | 3.4586 | 3.3211 | 3.3099 | 3.1679 | 3.1602 | 3.2973 | 3.3076 | 3.4969 | 3.5069 | 3.3248 | 3.3103 | 3.1222 | 3.1124 | 3.2936 | 3.3071 | 3.542 | 3.5545 | 3.3336 | 3.3122 | 3.0787 | 3.0668 | 3.2878 | 3.3062
LFP_C_35_B_16_SOC_5-75_Part_1-1_ID_16号.xlsx | LFP | 16 | 16号 | 35 | 28.9218 | 0.8263371 | 0.07 | 30 | 0.3 | 3.3062 | 3.3513 | 3.354 | 3.312 | 3.3081 | 3.2636 | 3.2609 | 3.3029 | 3.3071 | 3.3966 | 3.4019 | 3.3159 | 3.3087 | 3.2197 | 3.2144 | 3.2987 | 3.3066 | 3.4403 | 3.4481 | 3.3224 | 3.3099 | 3.1767 | 3.1692 | 3.2969 | 3.3071 | 3.4846 | 3.4946 | 3.3282 | 3.3111 | 3.1343 | 3.1248 | 3.2913 | 3.3062 | 3.5269 | 3.5392 | 3.3329 | 3.3115 | 3.0922 | 3.0808 | 3.2874 | 3.3057
LFP_C_35_B_17_SOC_5-75_Part_1-1_ID_17号.xlsx | LFP | 17 | 17号 | 35 | 28.7911 | 0.8226029 | 0.07 | 30 | 0.3 | 3.3053 | 3.3469 | 3.3491 | 3.3097 | 3.3071 | 3.266 | 3.2639 | 3.3032 | 3.3062 | 3.3889 | 3.3926 | 3.3141 | 3.308 | 3.2256 | 3.2218 | 3.3017 | 3.3066 | 3.4302 | 3.436 | 3.3183 | 3.309 | 3.1854 | 3.18 | 3.2994 | 3.3066 | 3.4712 | 3.4788 | 3.322 | 3.3099 | 3.1456 | 3.1384 | 3.2976 | 3.3067 | 3.512 | 3.5215 | 3.3262 | 3.311 | 3.1064 | 3.0975 | 3.292 | 3.3057
LFP_C_35_B_18_SOC_5-75_Part_1-1_ID_18号.xlsx | LFP | 18 | 18号 | 35 | 30.3272 | 0.8664914 | 0.07 | 30 | 0.3 | 3.305 | 3.3443 | 3.3461 | 3.309 | 3.3066 | 3.2676 | 3.266 | 3.3029 | 3.3057 | 3.3836 | 3.3873 | 3.3131 | 3.3073 | 3.2296 | 3.226 | 3.2999 | 3.3055 | 3.4223 | 3.4277 | 3.3148 | 3.3073 | 3.191 | 3.1856 | 3.2985 | 3.3055 | 3.4611 | 3.4681 | 3.3199 | 3.3087 | 3.1535 | 3.1466 | 3.2967 | 3.3057 | 3.4997 | 3.5085 | 3.3208 | 3.3085 | 3.1154 | 3.1065 | 3.2904 | 3.3039
LFP_C_35_B_19_SOC_5-75_Part_1-1_ID_19号.xlsx | LFP | 19 | 19号 | 35 | 28.9453 | 0.8270086 | 0.07 | 30 | 0.2999829 | 3.3066 | 3.3534 | 3.3564 | 3.3129 | 3.3085 | 3.2623 | 3.2592 | 3.3029 | 3.3076 | 3.4003 | 3.4063 | 3.3171 | 3.309 | 3.2167 | 3.2109 | 3.2997 | 3.3076 | 3.4461 | 3.4547 | 3.322 | 3.3097 | 3.1721 | 3.1638 | 3.2957 | 3.3071 | 3.4909 | 3.502 | 3.3266 | 3.3103 | 3.1282 | 3.1177 | 3.2922 | 3.3069 | 3.5348 | 3.5481 | 3.331 | 3.3106 | 3.085 | 3.0724 | 3.2848 | 3.3053
LFP_C_35_B_1_SOC_5-65_Part_1-1_ID_1号.xlsx | LFP | 1 | 1号 | 35 | 26.0274 | 0.74364 | 0.07 | 30 | 0.2999714 | 3.305 | 3.3443 | 3.3461 | 3.3083 | 3.3064 | 3.2676 | 3.266 | 3.3031 | 3.3057 | 3.3838 | 3.3873 | 3.3115 | 3.3071 | 3.2291 | 3.2258 | 3.3001 | 3.3052 | 3.4224 | 3.4275 | 3.3159 | 3.308 | 3.191 | 3.1861 | 3.2976 | 3.3052 | 3.4612 | 3.4681 | 3.3196 | 3.3087 | 3.1533 | 3.1466 | 3.295 | 3.3048 | 3.4999 | 3.5081 | 3.3197 | 3.3083 | 3.1143 | 3.1061 | 3.2939 | 3.3048
LFP_C_35_B_20_SOC_5-75_Part_1-1_ID_20号.xlsx | LFP | 20 | 20号 | 35 | 29.8948 | 0.8541371 | 0.07 | 30 | 0.3 | 3.3048 | 3.3494 | 3.3522 | 3.3097 | 3.3064 | 3.2623 | 3.2597 | 3.3015 | 3.3057 | 3.3942 | 3.3994 | 3.3143 | 3.3071 | 3.219 | 3.2136 | 3.2971 | 3.305 | 3.4377 | 3.4454 | 3.3208 | 3.3083 | 3.1765 | 3.1689 | 3.2934 | 3.3048 | 3.4809 | 3.4911 | 3.3257 | 3.309 | 3.1343 | 3.1246 | 3.292 | 3.3055 | 3.5243 | 3.5367 | 3.3311 | 3.3103 | 3.0934 | 3.0817 | 3.2864 | 3.3046
LFP_C_35_B_21_SOC_5-75_Part_1-1_ID_21号.xlsx | LFP | 21 | 21号 | 35 | 29.0784 | 0.8308114 | 0.07 | 30 | 0.2999971 | 3.3066 | 3.3477 | 3.3499 | 3.3106 | 3.308 | 3.2674 | 3.2651 | 3.3036 | 3.3071 | 3.3889 | 3.3933 | 3.3146 | 3.3087 | 3.2274 | 3.223 | 3.3002 | 3.3067 | 3.4291 | 3.4356 | 3.3199 | 3.3097 | 3.1881 | 3.1816 | 3.2983 | 3.3071 | 3.4695 | 3.4781 | 3.3213 | 3.3097 | 3.1482 | 3.14 | 3.2929 | 3.3057 | 3.5081 | 3.5188 | 3.3243 | 3.3094 | 3.1086 | 3.0987 | 3.2892 | 3.3048
LFP_C_35_B_22_SOC_5-75_Part_1-1_ID_22号.xlsx | LFP | 22 | 22号 | 35 | 29.3589 | 0.8388257 | 0.07 | 30 | 0.3 | 3.3062 | 3.3484 | 3.3505 | 3.3104 | 3.3078 | 3.2664 | 3.2643 | 3.3043 | 3.3073 | 3.3907 | 3.3947 | 3.3138 | 3.3085 | 3.2253 | 3.2214 | 3.3008 | 3.3067 | 3.4316 | 3.4377 | 3.3175 | 3.309 | 3.1846 | 3.1788 | 3.2973 | 3.3062 | 3.4725 | 3.4804 | 3.3197 | 3.309 | 3.1438 | 3.1361 | 3.2934 | 3.3052 | 3.5125 | 3.5223 | 3.3259 | 3.3103 | 3.1044 | 3.095 | 3.2915 | 3.3055
LFP_C_35_B_23_SOC_5-75_Part_1-1_ID_23号.xlsx | LFP | 23 | 23号 | 35 | 29.4409 | 0.8411686 | 0.07 | 30 | 0.3 | 3.3064 | 3.3447 | 3.3466 | 3.3097 | 3.3076 | 3.2697 | 3.2677 | 3.3043 | 3.3069 | 3.3831 | 3.3866 | 3.3141 | 3.3087 | 3.2325 | 3.2293 | 3.3029 | 3.3071 | 3.4216 | 3.4265 | 3.3176 | 3.3096 | 3.1953 | 3.1905 | 3.2992 | 3.3067 | 3.4591 | 3.4658 | 3.321 | 3.3103 | 3.1584 | 3.1517 | 3.2967 | 3.3066 | 3.4967 | 3.505 | 3.3215 | 3.3097 | 3.1205 | 3.1124 | 3.2932 | 3.3055
LFP_C_35_B_24_SOC_5-75_Part_1-1_ID_24号.xlsx | LFP | 24 | 24号 | 35 | 28.7822 | 0.8223486 | 0.07 | 30 | 0.3 | 3.3052 | 3.351 | 3.3534 | 3.3094 | 3.3067 | 3.2614 | 3.259 | 3.3031 | 3.3062 | 3.3972 | 3.4019 | 3.3136 | 3.3074 | 3.2169 | 3.2123 | 3.2987 | 3.3057 | 3.4419 | 3.4488 | 3.3187 | 3.3083 | 3.1728 | 3.1661 | 3.2973 | 3.3059 | 3.4869 | 3.496 | 3.3238 | 3.3094 | 3.1294 | 3.1208 | 3.2943 | 3.306 | 3.5313 | 3.5423 | 3.328 | 3.3103 | 3.0865 | 3.0762 | 3.2894 | 3.3052
LFP_C_35_B_25_SOC_5-75_Part_1-1_ID_25号.xlsx | LFP | 25 | 25号 | 35 | 28.466 | 0.8133143 | 0.07 | 30 | 0.2999886 | 3.3071 | 3.3457 | 3.3477 | 3.311 | 3.3087 | 3.2704 | 3.2685 | 3.3048 | 3.3078 | 3.3843 | 3.3882 | 3.3157 | 3.3097 | 3.2332 | 3.2293 | 3.3018 | 3.3076 | 3.4224 | 3.4282 | 3.3196 | 3.3104 | 3.1958 | 3.1902 | 3.3006 | 3.308 | 3.4609 | 3.4684 | 3.321 | 3.3106 | 3.1582 | 3.1508 | 3.2976 | 3.3076 | 3.4983 | 3.5076 | 3.3276 | 3.3122 | 3.1222 | 3.1131 | 3.296 | 3.308
LFP_C_35_B_26_SOC_5-75_Part_1-1_ID_26号.xlsx | LFP | 26 | 26号 | 35 | 28.8451 | 0.8241457 | 0.07 | 30 | 0.29998 | 3.3059 | 3.3503 | 3.3526 | 3.3104 | 3.3076 | 3.2637 | 3.2614 | 3.3039 | 3.3069 | 3.3947 | 3.3993 | 3.3141 | 3.3081 | 3.2205 | 3.2163 | 3.2997 | 3.3062 | 3.4379 | 3.4446 | 3.3194 | 3.309 | 3.1781 | 3.1717 | 3.2962 | 3.3059 | 3.4809 | 3.4897 | 3.3206 | 3.3087 | 3.1347 | 3.1264 | 3.2922 | 3.305 | 3.523 | 3.5336 | 3.3234 | 3.3087 | 3.0924 | 3.0822 | 3.2883 | 3.3041
LFP_C_35_B_27_SOC_5-75_Part_1-1_ID_27号.xlsx | LFP | 27 | 27号 | 35 | 29.8757 | 0.8535914 | 0.07 | 30 | 0.2999857 | 3.3073 | 3.3452 | 3.3469 | 3.3115 | 3.309 | 3.2718 | 3.27 | 3.3055 | 3.3081 | 3.3831 | 3.3866 | 3.3143 | 3.3096 | 3.2348 | 3.2314 | 3.3036 | 3.3081 | 3.4205 | 3.4258 | 3.3189 | 3.3108 | 3.1986 | 3.1934 | 3.3015 | 3.3083 | 3.4579 | 3.4649 | 3.3232 | 3.3118 | 3.1626 | 3.1559 | 3.2976 | 3.3078 | 3.4946 | 3.5032 | 3.3261 | 3.3122 | 3.1261 | 3.1177 | 3.2973 | 3.3083
LFP_C_35_B_28_SOC_5-75_Part_1-1_ID_28号.xlsx | LFP | 28 | 28号 | 35 | 28.9269 | 0.8264829 | 0.07 | 30 | 0.2999829 | 3.3064 | 3.3447 | 3.3468 | 3.3108 | 3.3081 | 3.2702 | 3.2681 | 3.3043 | 3.3073 | 3.3833 | 3.3873 | 3.3138 | 3.3085 | 3.2327 | 3.2288 | 3.3008 | 3.3067 | 3.4209 | 3.4265 | 3.3187 | 3.3096 | 3.1958 | 3.1903 | 3.2981 | 3.3066 | 3.4584 | 3.466 | 3.3224 | 3.3103 | 3.1591 | 3.1519 | 3.2955 | 3.3064 | 3.4955 | 3.5051 | 3.3264 | 3.3111 | 3.1229 | 3.1138 | 3.2922 | 3.306
LFP_C_35_B_29_SOC_5-75_Part_1-1_ID_29号.xlsx | LFP | 29 | 29号 | 35 | 29.1676 | 0.83336 | 0.07 | 30 | 0.2999914 | 3.3055 | 3.3468 | 3.3489 | 3.3103 | 3.3073 | 3.2665 | 3.2644 | 3.3039 | 3.3067 | 3.3882 | 3.3926 | 3.3136 | 3.308 | 3.2265 | 3.2223 | 3.3011 | 3.3066 | 3.4289 | 3.4351 | 3.3173 | 3.3085 | 3.1868 | 3.1807 | 3.2967 | 3.3057 | 3.4686 | 3.4767 | 3.3227 | 3.3096 | 3.1475 | 3.1396 | 3.296 | 3.3064 | 3.5092 | 3.5193 | 3.3271 | 3.3106 | 3.1089 | 3.0992 | 3.2906 | 3.3053
LFP_C_35_B_2_SOC_5-70_Part_1-1_ID_2号.xlsx | LFP | 2 | 2号 | 35 | 26.7155 | 0.7633 | 0.07 | 30 | 0.3 | 3.3057 | 3.3457 | 3.3478 | 3.3094 | 3.3071 | 3.2674 | 3.2655 | 3.3034 | 3.3064 | 3.3859 | 3.3896 | 3.3141 | 3.3083 | 3.2286 | 3.2249 | 3.3006 | 3.3062 | 3.4256 | 3.431 | 3.318 | 3.309 | 3.1898 | 3.1844 | 3.2976 | 3.3059 | 3.4649 | 3.4723 | 3.3215 | 3.3097 | 3.1509 | 3.1438 | 3.2946 | 3.3055 | 3.5039 | 3.513 | 3.3213 | 3.3089 | 3.1113 | 3.1025 | 3.2936 | 3.3055
LFP_C_35_B_30_SOC_5-75_Part_1-1_ID_30号.xlsx | LFP | 30 | 30号 | 35 | 29.957 | 0.8559143 | 0.07 | 30 | 0.2999943 | 3.3055 | 3.3526 | 3.3554 | 3.3106 | 3.3073 | 3.2607 | 3.2581 | 3.3022 | 3.3064 | 3.4 | 3.4052 | 3.3168 | 3.3083 | 3.2153 | 3.2102 | 3.2999 | 3.3067 | 3.4463 | 3.4542 | 3.3199 | 3.3089 | 3.17 | 3.1624 | 3.2941 | 3.3057 | 3.4911 | 3.5013 | 3.3269 | 3.3099 | 3.1256 | 3.1161 | 3.2902 | 3.3055 | 3.5357 | 3.548 | 3.3285 | 3.3094 | 3.081 | 3.0694 | 3.2857 | 3.3046
LFP_C_35_B_31_SOC_5-75_Part_1-1_ID_31号.xlsx | LFP | 31 | 31号 | 35 | 29.749 | 0.8499714 | 0.07 | 30 | 0.2999886 | 3.3048 | 3.3452 | 3.3471 | 3.309 | 3.3064 | 3.2665 | 3.2648 | 3.3032 | 3.3059 | 3.3861 | 3.3898 | 3.3131 | 3.3076 | 3.2275 | 3.2239 | 3.3002 | 3.3057 | 3.4258 | 3.4312 | 3.3169 | 3.3083 | 3.1884 | 3.1831 | 3.299 | 3.306 | 3.4658 | 3.473 | 3.3185 | 3.3083 | 3.149 | 3.1421 | 3.2941 | 3.3048 | 3.5041 | 3.5132 | 3.3238 | 3.3092 | 3.1107 | 3.1022 | 3.2938 | 3.3055
LFP_C_35_B_32_SOC_5-75_Part_1-1_ID_32号.xlsx | LFP | 32 | 32号 | 35 | 29.6897 | 0.8482771 | 0.07 | 30 | 0.2999943 | 3.3069 | 3.3524 | 3.355 | 3.3115 | 3.3085 | 3.2637 | 3.2613 | 3.3039 | 3.3078 | 3.398 | 3.4028 | 3.3173 | 3.3097 | 3.22 | 3.2151 | 3.3017 | 3.308 | 3.443 | 3.4502 | 3.3201 | 3.3101 | 3.1758 | 3.1689 | 3.2983 | 3.3076 | 3.4869 | 3.4964 | 3.3266 | 3.3115 | 3.1333 | 3.1243 | 3.2929 | 3.3069 | 3.5301 | 3.5413 | 3.3268 | 3.3106 | 3.0894 | 3.0785 | 3.2918 | 3.3069
LFP_C_35_B_33_SOC_5-75_Part_1-1_ID_33号.xlsx | LFP | 33 | 33号 | 35 | 29.5847 | 0.8452771 | 0.07 | 30 | 0.2999914 | 3.3064 | 3.344 | 3.3459 | 3.3106 | 3.3083 | 3.2711 | 3.2693 | 3.3046 | 3.3073 | 3.3819 | 3.3852 | 3.3131 | 3.3087 | 3.2342 | 3.2309 | 3.3017 | 3.3069 | 3.4184 | 3.4235 | 3.3173 | 3.3094 | 3.1979 | 3.193 | 3.3006 | 3.3073 | 3.456 | 3.4626 | 3.3213 | 3.3106 | 3.1621 | 3.1556 | 3.2966 | 3.3066 | 3.4923 | 3.5006 | 3.3245 | 3.311 | 3.1259 | 3.1178 | 3.2957 | 3.3071
LFP_C_35_B_34_SOC_5-75_Part_1-1_ID_34号.xlsx | LFP | 34 | 34号 | 35 | 28.7359 | 0.8210257 | 0.07 | 30 | 0.2999943 | 3.3057 | 3.3434 | 3.345 | 3.3092 | 3.3073 | 3.2702 | 3.2686 | 3.3046 | 3.3069 | 3.381 | 3.3842 | 3.3134 | 3.3085 | 3.2342 | 3.2311 | 3.3017 | 3.3064 | 3.4179 | 3.4226 | 3.3146 | 3.3083 | 3.1972 | 3.1925 | 3.3002 | 3.3064 | 3.4549 | 3.4612 | 3.3201 | 3.3097 | 3.1616 | 3.1554 | 3.296 | 3.3057 | 3.4913 | 3.4992 | 3.3232 | 3.3101 | 3.1254 | 3.1177 | 3.296 | 3.3064
LFP_C_35_B_35_SOC_5-80_Part_1-1_ID_35号.xlsx | LFP | 35 | 35号 | 35 | 31.1451 | 0.88986 | 0.07 | 30 | 0.2999943 | 3.3076 | 3.3433 | 3.3448 | 3.3113 | 3.3092 | 3.2738 | 3.2723 | 3.3064 | 3.3085 | 3.3791 | 3.3822 | 3.315 | 3.3101 | 3.2395 | 3.2365 | 3.3039 | 3.3083 | 3.4142 | 3.4189 | 3.3164 | 3.3101 | 3.2044 | 3.2 | 3.3008 | 3.3076 | 3.4488 | 3.4549 | 3.3182 | 3.3101 | 3.1695 | 3.1635 | 3.2976 | 3.3066 | 3.483 | 3.4904 | 3.3224 | 3.3108 | 3.1352 | 3.128 | 3.2953 | 3.3064
LFP_C_35_B_36_SOC_5-80_Part_1-1_ID_36号.xlsx | LFP | 36 | 36号 | 35 | 31.2968 | 0.8941943 | 0.07 | 30 | 0.2999886 | 3.3064 | 3.3461 | 3.3482 | 3.3108 | 3.308 | 3.2686 | 3.2667 | 3.3046 | 3.3073 | 3.3861 | 3.3901 | 3.3138 | 3.3085 | 3.23 | 3.2262 | 3.3018 | 3.3071 | 3.4249 | 3.4307 | 3.3189 | 3.3096 | 3.1921 | 3.1863 | 3.2997 | 3.3073 | 3.4642 | 3.4718 | 3.3229 | 3.3106 | 3.1544 | 3.1468 | 3.295 | 3.3064 | 3.502 | 3.5116 | 3.3266 | 3.3111 | 3.1166 | 3.1073 | 3.295 | 3.3073
LFP_C_35_B_37_SOC_5-80_Part_1-1_ID_37号.xlsx | LFP | 37 | 37号 | 35 | 31.0761 | 0.8878886 | 0.07 | 30 | 0.2999857 | 3.3062 | 3.3445 | 3.3464 | 3.3097 | 3.3076 | 3.2697 | 3.2677 | 3.3041 | 3.3069 | 3.3831 | 3.3866 | 3.3145 | 3.3087 | 3.2328 | 3.2293 | 3.3013 | 3.3067 | 3.4207 | 3.4261 | 3.3178 | 3.3094 | 3.1956 | 3.1902 | 3.2985 | 3.3064 | 3.4584 | 3.4653 | 3.319 | 3.3092 | 3.1577 | 3.1507 | 3.295 | 3.3057 | 3.4951 | 3.5039 | 3.3245 | 3.3104 | 3.1212 | 3.1126 | 3.2923 | 3.3055
LFP_C_35_B_38_SOC_5-80_Part_1-1_ID_38号.xlsx | LFP | 38 | 38号 | 35 | 30.6065 | 0.8744714 | 0.07 | 30 | 0.2999857 | 3.3038 | 3.3429 | 3.3447 | 3.3073 | 3.3052 | 3.2665 | 3.2648 | 3.3017 | 3.3045 | 3.3819 | 3.3854 | 3.3115 | 3.3062 | 3.2288 | 3.2253 | 3.2987 | 3.3041 | 3.4203 | 3.4254 | 3.3131 | 3.306 | 3.1902 | 3.1851 | 3.2955 | 3.3034 | 3.4581 | 3.4649 | 3.3155 | 3.306 | 3.1519 | 3.1454 | 3.2927 | 3.3029 | 3.496 | 3.5044 | 3.3175 | 3.306 | 3.114 | 3.1057 | 3.2892 | 3.302
LFP_C_35_B_39_SOC_5-80_Part_1-1_ID_39号.xlsx | LFP | 39 | 39号 | 35 | 31.6234 | 0.9035257 | 0.07 | 30 | 0.2999886 | 3.3069 | 3.3536 | 3.3566 | 3.3129 | 3.3089 | 3.2627 | 3.2599 | 3.3036 | 3.308 | 3.4003 | 3.4059 | 3.3169 | 3.3092 | 3.2174 | 3.2118 | 3.2987 | 3.3073 | 3.4454 | 3.4535 | 3.3208 | 3.3094 | 3.1724 | 3.1644 | 3.2941 | 3.3066 | 3.4897 | 3.5002 | 3.3275 | 3.3106 | 3.1291 | 3.1189 | 3.2901 | 3.3062 | 3.5336 | 3.5462 | 3.3322 | 3.3113 | 3.0862 | 3.0741 | 3.2867 | 3.306
LFP_C_35_B_3_SOC_5-70_Part_1-1_ID_3号.xlsx | LFP | 3 | 3号 | 35 | 26.8988 | 0.7685371 | 0.07 | 30 | 0.2999829 | 3.305 | 3.3454 | 3.3473 | 3.3092 | 3.3067 | 3.2669 | 3.2651 | 3.3031 | 3.3059 | 3.3859 | 3.3896 | 3.3124 | 3.3073 | 3.2275 | 3.2239 | 3.3011 | 3.306 | 3.4258 | 3.4314 | 3.3171 | 3.3085 | 3.1888 | 3.1835 | 3.299 | 3.3062 | 3.4658 | 3.4732 | 3.3213 | 3.3094 | 3.1505 | 3.1435 | 3.2943 | 3.3053 | 3.5044 | 3.5136 | 3.3247 | 3.3099 | 3.1119 | 3.1031 | 3.2946 | 3.3062
LFP_C_35_B_40_SOC_5-80_Part_1-1_ID_40号.xlsx | LFP | 40 | 40号 | 35 | 31.7138 | 0.9061086 | 0.07 | 30 | 0.2999886 | 3.3064 | 3.3527 | 3.3557 | 3.3122 | 3.308 | 3.2623 | 3.2593 | 3.3029 | 3.3071 | 3.3993 | 3.4047 | 3.3162 | 3.3085 | 3.217 | 3.2115 | 3.2997 | 3.3071 | 3.4446 | 3.4526 | 3.3224 | 3.3097 | 3.1732 | 3.1654 | 3.2948 | 3.3064 | 3.4888 | 3.4992 | 3.3248 | 3.3096 | 3.1294 | 3.1194 | 3.2897 | 3.3055 | 3.5315 | 3.5441 | 3.3273 | 3.3092 | 3.0861 | 3.0741 | 3.2885 | 3.3057
LFP_C_35_B_41_SOC_5-80_Part_1-1_ID_41号.xlsx | LFP | 41 | 41号 | 35 | 31.882 | 0.9109143 | 0.07 | 30 | 0.2999943 | 3.305 | 3.3422 | 3.344 | 3.309 | 3.3066 | 3.2698 | 3.2683 | 3.3032 | 3.3059 | 3.3794 | 3.3829 | 3.3131 | 3.3076 | 3.2342 | 3.2307 | 3.3006 | 3.3057 | 3.4161 | 3.4212 | 3.3148 | 3.3076 | 3.1977 | 3.1926 | 3.2992 | 3.3057 | 3.4526 | 3.4595 | 3.3199 | 3.309 | 3.1626 | 3.1558 | 3.2948 | 3.305 | 3.4883 | 3.4969 | 3.3201 | 3.3083 | 3.1259 | 3.1175 | 3.2915 | 3.3041
LFP_C_35_B_42_SOC_5-80_Part_1-1_ID_42号.xlsx | LFP | 42 | 42号 | 35 | 30.0251 | 0.85786 | 0.07 | 30 | 0.2999886 | 3.305 | 3.3429 | 3.3447 | 3.3083 | 3.3064 | 3.2688 | 3.2671 | 3.3034 | 3.3059 | 3.3812 | 3.3845 | 3.3127 | 3.3074 | 3.2323 | 3.229 | 3.3008 | 3.3057 | 3.4186 | 3.4237 | 3.3162 | 3.3083 | 3.1956 | 3.1905 | 3.2976 | 3.3052 | 3.4556 | 3.4623 | 3.3169 | 3.3078 | 3.1579 | 3.1511 | 3.2941 | 3.3043 | 3.4921 | 3.5006 | 3.3224 | 3.309 | 3.1217 | 3.1133 | 3.2915 | 3.3041
LFP_C_35_B_43_SOC_5-80_Part_1-1_ID_43号.xlsx | LFP | 43 | 43号 | 35 | 30.906 | 0.8830286 | 0.07 | 30 | 0.2999943 | 3.3059 | 3.3475 | 3.3496 | 3.3101 | 3.3078 | 3.2669 | 3.2648 | 3.3046 | 3.3074 | 3.3896 | 3.3936 | 3.3143 | 3.3089 | 3.2267 | 3.2228 | 3.3022 | 3.3076 | 3.4305 | 3.4365 | 3.3187 | 3.3097 | 3.187 | 3.181 | 3.2995 | 3.3074 | 3.4711 | 3.479 | 3.3208 | 3.3101 | 3.1468 | 3.1393 | 3.2939 | 3.306 | 3.5102 | 3.5197 | 3.3231 | 3.3097 | 3.1065 | 3.0973 | 3.2939 | 3.3064
LFP_C_35_B_44_SOC_5-80_Part_1-1_ID_44号.xlsx | LFP | 44 | 44号 | 35 | 31.745 | 0.907 | 0.07 | 30 | 0.2999914 | 3.3046 | 3.3387 | 3.3403 | 3.308 | 3.3059 | 3.2719 | 3.2704 | 3.3027 | 3.3052 | 3.3731 | 3.3761 | 3.3115 | 3.3067 | 3.2388 | 3.2357 | 3.3004 | 3.3048 | 3.4068 | 3.4112 | 3.3146 | 3.3073 | 3.2056 | 3.2012 | 3.2978 | 3.3046 | 3.4405 | 3.4463 | 3.315 | 3.3069 | 3.1714 | 3.1656 | 3.2943 | 3.3036 | 3.4732 | 3.4807 | 3.3199 | 3.308 | 3.1387 | 3.1312 | 3.2918 | 3.3032
LFP_C_35_B_45_SOC_5-80_Part_1-1_ID_45号.xlsx | LFP | 45 | 45号 | 35 | 30.9244 | 0.8835543 | 0.07 | 30 | 0.2999971 | 3.3071 | 3.345 | 3.3468 | 3.3113 | 3.3089 | 3.2713 | 3.2695 | 3.3052 | 3.308 | 3.3831 | 3.3866 | 3.315 | 3.3097 | 3.2346 | 3.2311 | 3.3022 | 3.3076 | 3.4203 | 3.4256 | 3.3169 | 3.3097 | 3.1974 | 3.1921 | 3.299 | 3.3069 | 3.457 | 3.464 | 3.3192 | 3.3097 | 3.1603 | 3.1535 | 3.2957 | 3.3062 | 3.4934 | 3.5021 | 3.3247 | 3.3108 | 3.1245 | 3.1161 | 3.296 | 3.3073
LFP_C_35_B_46_SOC_5-80_Part_1-1_ID_46号.xlsx | LFP | 46 | 46号 | 35 | 31.3007 | 0.8943057 | 0.07 | 30 | 0.2999943 | 3.3064 | 3.351 | 3.3536 | 3.3118 | 3.308 | 3.2641 | 3.2613 | 3.3039 | 3.3073 | 3.3954 | 3.4007 | 3.3157 | 3.3087 | 3.2207 | 3.2158 | 3.299 | 3.3066 | 3.4384 | 3.4461 | 3.3213 | 3.3094 | 3.1784 | 3.171 | 3.2948 | 3.3062 | 3.4811 | 3.4911 | 3.3232 | 3.309 | 3.1357 | 3.1263 | 3.2934 | 3.3062 | 3.5237 | 3.5359 | 3.331 | 3.311 | 3.0957 | 3.0843 | 3.2902 | 3.3066
LFP_C_35_B_47_SOC_5-80_Part_1-1_ID_47号.xlsx | LFP | 47 | 47号 | 35 | 31.2287 | 0.8922486 | 0.07 | 30 | 0.2999886 | 3.3057 | 3.3489 | 3.3512 | 3.3106 | 3.3074 | 3.2648 | 3.2627 | 3.3034 | 3.3067 | 3.3924 | 3.3968 | 3.315 | 3.3085 | 3.2232 | 3.2188 | 3.3015 | 3.3071 | 3.4353 | 3.4416 | 3.3182 | 3.309 | 3.1814 | 3.1751 | 3.2983 | 3.3067 | 3.4772 | 3.4855 | 3.3215 | 3.3096 | 3.14 | 3.1317 | 3.2927 | 3.3055 | 3.5176 | 3.528 | 3.3234 | 3.309 | 3.0984 | 3.0884 | 3.2888 | 3.3045
LFP_C_35_B_48_SOC_5-80_Part_1-1_ID_48号.xlsx | LFP | 48 | 48号 | 35 | 30.7941 | 0.8798314 | 0.07 | 30 | 0.2999886 | 3.3048 | 3.3403 | 3.342 | 3.308 | 3.3062 | 3.2711 | 3.2695 | 3.3036 | 3.3057 | 3.3759 | 3.3791 | 3.3125 | 3.3073 | 3.237 | 3.2339 | 3.302 | 3.306 | 3.4114 | 3.4161 | 3.3162 | 3.3085 | 3.203 | 3.1982 | 3.2983 | 3.3055 | 3.446 | 3.4523 | 3.319 | 3.3089 | 3.1684 | 3.1623 | 3.2953 | 3.305 | 3.4804 | 3.4883 | 3.322 | 3.3094 | 3.1342 | 3.1264 | 3.2925 | 3.3045
LFP_C_35_B_49_SOC_5-80_Part_1-1_ID_49号.xlsx | LFP | 49 | 49号 | 35 | 31.0586 | 0.8873886 | 0.07 | 30 | 0.2999886 | 3.3066 | 3.3441 | 3.3457 | 3.3106 | 3.3083 | 3.2711 | 3.2693 | 3.3048 | 3.3074 | 3.3819 | 3.3852 | 3.3129 | 3.3087 | 3.2342 | 3.2309 | 3.3032 | 3.3074 | 3.4191 | 3.424 | 3.316 | 3.3092 | 3.1977 | 3.1928 | 3.3008 | 3.3071 | 3.4561 | 3.4625 | 3.3206 | 3.3104 | 3.1617 | 3.1554 | 3.2994 | 3.3076 | 3.4934 | 3.5013 | 3.3248 | 3.3117 | 3.1261 | 3.1184 | 3.2953 | 3.3069
LFP_C_35_B_4_SOC_5-70_Part_1-1_ID_4号.xlsx | LFP | 4 | 4号 | 35 | 27.0871 | 0.7739171 | 0.07 | 30 | 0.3 | 3.3048 | 3.3454 | 3.3473 | 3.3089 | 3.3064 | 3.2662 | 3.2644 | 3.3034 | 3.3057 | 3.3861 | 3.3896 | 3.3129 | 3.3073 | 3.2269 | 3.2234 | 3.3013 | 3.3059 | 3.4263 | 3.4317 | 3.3168 | 3.3083 | 3.1877 | 3.1824 | 3.2992 | 3.3059 | 3.4665 | 3.4735 | 3.3204 | 3.309 | 3.1488 | 3.1419 | 3.2971 | 3.3059 | 3.5062 | 3.5151 | 3.3243 | 3.3101 | 3.1105 | 3.1019 | 3.2943 | 3.3057
LFP_C_35_B_50_SOC_5-80_Part_1-1_ID_50号.xlsx | LFP | 50 | 50号 | 35 | 30.4188 | 0.8691086 | 0.07 | 30 | 0.2999914 | 3.306 | 3.3431 | 3.3448 | 3.3097 | 3.3076 | 3.2711 | 3.2692 | 3.3046 | 3.3071 | 3.3803 | 3.3838 | 3.3145 | 3.3087 | 3.2355 | 3.2321 | 3.3027 | 3.3073 | 3.417 | 3.4221 | 3.3162 | 3.309 | 3.1993 | 3.1942 | 3.2999 | 3.3069 | 3.453 | 3.46 | 3.3211 | 3.3101 | 3.1642 | 3.1573 | 3.2981 | 3.3071 | 3.4895 | 3.4981 | 3.3224 | 3.3101 | 3.1284 | 3.1198 | 3.2929 | 3.3057
LFP_C_35_B_51_SOC_5-80_Part_1-1_ID_51号.xlsx | LFP | 51 | 51号 | 35 | 30.481 | 0.8708857 | 0.07 | 30 | 0.2999971 | 3.306 | 3.3461 | 3.3482 | 3.3099 | 3.3076 | 3.2679 | 3.2658 | 3.3043 | 3.3069 | 3.3863 | 3.3903 | 3.315 | 3.3087 | 3.2293 | 3.2253 | 3.3008 | 3.3067 | 3.4258 | 3.4317 | 3.3187 | 3.3092 | 3.1905 | 3.1847 | 3.2992 | 3.3069 | 3.4653 | 3.4732 | 3.3231 | 3.3104 | 3.1524 | 3.1447 | 3.295 | 3.3064 | 3.5039 | 3.5137 | 3.3232 | 3.3097 | 3.1133 | 3.1038 | 3.2902 | 3.305
LFP_C_35_B_52_SOC_5-80_Part_1-1_ID_52号.xlsx | LFP | 52 | 52号 | 35 | 32.0162 | 0.9147486 | 0.07 | 30 | 0.2999886 | 3.3067 | 3.3422 | 3.3438 | 3.3106 | 3.3083 | 3.2732 | 3.2716 | 3.3055 | 3.3078 | 3.378 | 3.3812 | 3.3143 | 3.3092 | 3.239 | 3.2357 | 3.3025 | 3.3073 | 3.4128 | 3.4175 | 3.3176 | 3.3099 | 3.2046 | 3.1998 | 3.2997 | 3.3069 | 3.4477 | 3.4539 | 3.318 | 3.3094 | 3.1692 | 3.1631 | 3.2962 | 3.3059 | 3.4814 | 3.4893 | 3.321 | 3.3097 | 3.1345 | 3.1269 | 3.2936 | 3.3055
LFP_C_35_B_53_SOC_5-85_Part_1-1_ID_53号.xlsx | LFP | 53 | 53号 | 35 | 32.2981 | 0.9228029 | 0.07 | 30 | 0.2999886 | 3.3074 | 3.351 | 3.3534 | 3.3125 | 3.3092 | 3.266 | 3.2636 | 3.3052 | 3.3085 | 3.3947 | 3.3994 | 3.3162 | 3.3097 | 3.2237 | 3.219 | 3.3008 | 3.3078 | 3.437 | 3.444 | 3.3215 | 3.3106 | 3.1821 | 3.1751 | 3.2992 | 3.3081 | 3.4797 | 3.4888 | 3.3262 | 3.3117 | 3.1414 | 3.1324 | 3.2936 | 3.3073 | 3.5204 | 3.5315 | 3.3299 | 3.312 | 3.1006 | 3.0901 | 3.2901 | 3.3069
LFP_C_35_B_54_SOC_5-85_Part_1-1_ID_54号.xlsx | LFP | 54 | 54号 | 35 | 33.6816 | 0.9623314 | 0.07 | 30 | 0.2999886 | 3.3076 | 3.3459 | 3.3478 | 3.3111 | 3.309 | 3.2713 | 3.2695 | 3.3055 | 3.3083 | 3.3842 | 3.3879 | 3.3155 | 3.3101 | 3.2342 | 3.2307 | 3.3027 | 3.308 | 3.4221 | 3.4272 | 3.3189 | 3.3106 | 3.197 | 3.1919 | 3.3013 | 3.3083 | 3.46 | 3.4669 | 3.3224 | 3.3115 | 3.1603 | 3.1535 | 3.2997 | 3.3085 | 3.4976 | 3.506 | 3.3236 | 3.3115 | 3.1231 | 3.1149 | 3.2969 | 3.308
LFP_C_35_B_55_SOC_5-85_Part_1-1_ID_55号.xlsx | LFP | 55 | 55号 | 35 | 32.2282 | 0.9208057 | 0.07 | 30 | 0.2999857 | 3.3059 | 3.3445 | 3.3466 | 3.3094 | 3.3074 | 3.2692 | 3.2672 | 3.3043 | 3.3069 | 3.3835 | 3.3873 | 3.3143 | 3.3087 | 3.2321 | 3.2283 | 3.3024 | 3.3071 | 3.4219 | 3.4275 | 3.3169 | 3.309 | 3.1946 | 3.1891 | 3.2999 | 3.3069 | 3.4598 | 3.4672 | 3.3192 | 3.3092 | 3.157 | 3.1498 | 3.2948 | 3.3057 | 3.4965 | 3.5055 | 3.3245 | 3.3101 | 3.1203 | 3.1115 | 3.295 | 3.3066
LFP_C_35_B_56_SOC_5-90_Part_1-2_ID_56号.xlsx | LFP | 56 | 56号 | 35 | 33.526 | 0.9578857 | 0.07 | 30 | 0.2999943 | 3.3069 | 3.3436 | 3.3452 | 3.3106 | 3.3083 | 3.2722 | 3.2704 | 3.3055 | 3.3078 | 3.3805 | 3.3838 | 3.3132 | 3.3089 | 3.2362 | 3.233 | 3.3022 | 3.3073 | 3.4161 | 3.421 | 3.3169 | 3.3096 | 3.2007 | 3.196 | 3.3011 | 3.3074 | 3.4526 | 3.4588 | 3.3208 | 3.3106 | 3.1658 | 3.1596 | 3.2974 | 3.3069 | 3.4881 | 3.496 | 3.3238 | 3.3111 | 3.1305 | 3.1226 | 3.2948 | 3.3066
LFP_C_35_B_5_SOC_5-70_Part_1-1_ID_5号.xlsx | LFP | 5 | 5号 | 35 | 27.9931 | 0.7998029 | 0.07 | 30 | 0.3 | 3.3055 | 3.348 | 3.3501 | 3.3104 | 3.3073 | 3.2657 | 3.2634 | 3.3032 | 3.3066 | 3.3905 | 3.3949 | 3.3138 | 3.308 | 3.2244 | 3.22 | 3.2995 | 3.306 | 3.4317 | 3.4381 | 3.319 | 3.309 | 3.1839 | 3.1777 | 3.2962 | 3.3057 | 3.473 | 3.4814 | 3.3229 | 3.3096 | 3.1435 | 3.1352 | 3.2952 | 3.3062 | 3.5144 | 3.5248 | 3.328 | 3.3108 | 3.1043 | 3.0941 | 3.2934 | 3.3067
LFP_C_35_B_6_SOC_5-70_Part_1-1_ID_6号.xlsx | LFP | 6 | 6号 | 35 | 28.3147 | 0.8089914 | 0.07 | 30 | 0.3 | 3.3057 | 3.3499 | 3.3527 | 3.3113 | 3.3078 | 3.2641 | 3.2613 | 3.3027 | 3.3067 | 3.3945 | 3.3996 | 3.3152 | 3.3083 | 3.2209 | 3.216 | 3.2999 | 3.3067 | 3.4379 | 3.4453 | 3.3211 | 3.3094 | 3.1791 | 3.1719 | 3.2962 | 3.3066 | 3.4806 | 3.4904 | 3.3262 | 3.3103 | 3.1377 | 3.1284 | 3.2913 | 3.3059 | 3.522 | 3.5341 | 3.3306 | 3.3106 | 3.0966 | 3.0852 | 3.2873 | 3.3052
LFP_C_35_B_7_SOC_5-70_Part_1-1_ID_7号.xlsx | LFP | 7 | 7号 | 35 | 28.014 | 0.8004 | 0.07 | 30 | 0.2999829 | 3.3064 | 3.3464 | 3.3485 | 3.3108 | 3.3078 | 3.2681 | 3.266 | 3.3046 | 3.3071 | 3.3866 | 3.3907 | 3.3136 | 3.3083 | 3.2288 | 3.2249 | 3.3006 | 3.3064 | 3.4258 | 3.4317 | 3.3183 | 3.3092 | 3.19 | 3.1842 | 3.2971 | 3.3059 | 3.4649 | 3.4727 | 3.3203 | 3.309 | 3.1508 | 3.1433 | 3.2966 | 3.3062 | 3.5044 | 3.5141 | 3.3264 | 3.3106 | 3.1135 | 3.1041 | 3.2922 | 3.3057
LFP_C_35_B_8_SOC_5-70_Part_1-1_ID_8号.xlsx | LFP | 8 | 8号 | 35 | 27.4689 | 0.7848257 | 0.07 | 30 | 0.3 | 3.3059 | 3.3475 | 3.3494 | 3.3104 | 3.3076 | 3.2664 | 3.2646 | 3.3036 | 3.3066 | 3.3891 | 3.3929 | 3.3145 | 3.3085 | 3.2262 | 3.2223 | 3.3008 | 3.3066 | 3.4302 | 3.4358 | 3.3166 | 3.3085 | 3.1854 | 3.1798 | 3.2971 | 3.3057 | 3.4704 | 3.4781 | 3.3217 | 3.3096 | 3.1454 | 3.1382 | 3.2967 | 3.3064 | 3.5118 | 3.5211 | 3.3261 | 3.3108 | 3.1063 | 3.0971 | 3.2916 | 3.3055
LFP_C_35_B_9_SOC_5-70_Part_1-1_ID_9号.xlsx | LFP | 9 | 9号 | 35 | 27.2322 | 0.7780629 | 0.07 | 30 | 0.2999914 | 3.3052 | 3.3454 | 3.3475 | 3.3097 | 3.3071 | 3.2674 | 3.2655 | 3.3034 | 3.3064 | 3.3859 | 3.3898 | 3.3138 | 3.308 | 3.2286 | 3.2249 | 3.3004 | 3.306 | 3.4256 | 3.4312 | 3.3176 | 3.3087 | 3.1898 | 3.1842 | 3.2973 | 3.3057 | 3.4647 | 3.4721 | 3.321 | 3.3092 | 3.1509 | 3.1438 | 3.2943 | 3.3053 | 3.5037 | 3.513 | 3.3215 | 3.3089 | 3.1117 | 3.1027 | 3.2902 | 3.3043

## SOC35
File_Name | Mat | No. | ID | Qn | Q | SOH | Pt | SOC | SOCR | U1 | U2 | U3 | U4 | U5 | U6 | U7 | U8 | U9 | U10 | U11 | U12 | U13 | U14 | U15 | U16 | U17 | U18 | U19 | U20 | U21 | U22 | U23 | U24 | U25 | U26 | U27 | U28 | U29 | U30 | U31 | U32 | U33 | U34 | U35 | U36 | U37 | U38 | U39 | U40 | U41
LFP_C_35_B_10_SOC_5-70_Part_1-1_ID_10号.xlsx | LFP | 10 | 10号 | 35 | 28.1738 | 0.8049657 | 0.07 | 35 | 0.35 | 3.3092 | 3.3554 | 3.358 | 3.3145 | 3.3111 | 3.2655 | 3.263 | 3.3073 | 3.3104 | 3.4021 | 3.407 | 3.3183 | 3.3118 | 3.2204 | 3.2158 | 3.3027 | 3.3099 | 3.4472 | 3.4542 | 3.3215 | 3.312 | 3.1753 | 3.1688 | 3.2985 | 3.309 | 3.4914 | 3.5006 | 3.3278 | 3.3131 | 3.1319 | 3.1233 | 3.2981 | 3.3099 | 3.5367 | 3.5478 | 3.3336 | 3.3145 | 3.0896 | 3.079 | 3.2955 | 3.3101
LFP_C_35_B_11_SOC_5-70_Part_1-1_ID_11号.xlsx | LFP | 11 | 11号 | 35 | 28.4728 | 0.8135086 | 0.07 | 35 | 0.3499829 | 3.3136 | 3.3606 | 3.3638 | 3.3199 | 3.3159 | 3.2695 | 3.2664 | 3.3104 | 3.3148 | 3.4079 | 3.4138 | 3.3259 | 3.3171 | 3.2244 | 3.2186 | 3.306 | 3.3145 | 3.4537 | 3.4623 | 3.3313 | 3.3178 | 3.1796 | 3.1714 | 3.3018 | 3.3141 | 3.4988 | 3.5097 | 3.3366 | 3.3187 | 3.1357 | 3.1254 | 3.3004 | 3.3148 | 3.5438 | 3.5571 | 3.338 | 3.3185 | 3.092 | 3.0794 | 3.2929 | 3.3127
LFP_C_35_B_12_SOC_5-70_Part_1-1_ID_12号.xlsx | LFP | 12 | 12号 | 35 | 28.0237 | 0.8006771 | 0.07 | 35 | 0.34998 | 3.3083 | 3.345 | 3.3466 | 3.3117 | 3.3099 | 3.2737 | 3.2722 | 3.3071 | 3.3094 | 3.3819 | 3.385 | 3.3162 | 3.3111 | 3.2386 | 3.2355 | 3.3045 | 3.3092 | 3.4179 | 3.4228 | 3.3196 | 3.3118 | 3.2032 | 3.1986 | 3.3018 | 3.309 | 3.4539 | 3.4602 | 3.3203 | 3.3115 | 3.1669 | 3.1609 | 3.3004 | 3.3087 | 3.4899 | 3.4978 | 3.3259 | 3.3131 | 3.1326 | 3.1248 | 3.2992 | 3.3092
LFP_C_35_B_13_SOC_5-70_Part_1-1_ID_13号.xlsx | LFP | 13 | 13号 | 35 | 27.5689 | 0.7876829 | 0.07 | 35 | 0.35 | 3.3089 | 3.3466 | 3.3485 | 3.3125 | 3.3104 | 3.2732 | 3.2716 | 3.3076 | 3.3101 | 3.3845 | 3.388 | 3.3171 | 3.3117 | 3.237 | 3.2336 | 3.3046 | 3.3097 | 3.4217 | 3.4268 | 3.3208 | 3.3125 | 3.2007 | 3.1956 | 3.3032 | 3.3101 | 3.4591 | 3.466 | 3.3243 | 3.3134 | 3.1647 | 3.1579 | 3.2997 | 3.3094 | 3.4955 | 3.5041 | 3.3248 | 3.3129 | 3.1277 | 3.1192 | 3.2953 | 3.3081
LFP_C_35_B_14_SOC_5-75_Part_1-1_ID_14号.xlsx | LFP | 14 | 14号 | 35 | 28.7243 | 0.8206943 | 0.07 | 35 | 0.35 | 3.3113 | 3.354 | 3.3564 | 3.3168 | 3.3134 | 3.2713 | 3.269 | 3.3087 | 3.3125 | 3.3968 | 3.4015 | 3.3204 | 3.3141 | 3.2298 | 3.2253 | 3.3046 | 3.312 | 3.4384 | 3.4453 | 3.3264 | 3.3152 | 3.1891 | 3.1823 | 3.3034 | 3.3125 | 3.4806 | 3.4897 | 3.3282 | 3.3152 | 3.148 | 3.1393 | 3.2973 | 3.3111 | 3.5206 | 3.532 | 3.3343 | 3.3162 | 3.108 | 3.0973 | 3.2971 | 3.3118
LFP_C_35_B_15_SOC_5-75_Part_1-1_ID_15号.xlsx | LFP | 15 | 15号 | 35 | 28.8823 | 0.8252086 | 0.07 | 35 | 0.34998 | 3.3125 | 3.3647 | 3.3684 | 3.3199 | 3.315 | 3.2636 | 3.2599 | 3.3085 | 3.3138 | 3.4168 | 3.4237 | 3.3271 | 3.3162 | 3.2136 | 3.207 | 3.3038 | 3.3136 | 3.4672 | 3.4772 | 3.3338 | 3.3173 | 3.1647 | 3.1551 | 3.2987 | 3.3131 | 3.5162 | 3.5288 | 3.3396 | 3.3183 | 3.1166 | 3.1044 | 3.2973 | 3.3139 | 3.5652 | 3.5803 | 3.3466 | 3.3199 | 3.0703 | 3.0559 | 3.2941 | 3.3143
LFP_C_35_B_16_SOC_5-75_Part_1-1_ID_16号.xlsx | LFP | 16 | 16号 | 35 | 28.9218 | 0.8263371 | 0.07 | 35 | 0.35 | 3.3127 | 3.3619 | 3.3656 | 3.3203 | 3.3153 | 3.2669 | 3.2634 | 3.3085 | 3.3141 | 3.4112 | 3.4182 | 3.328 | 3.3168 | 3.2202 | 3.2134 | 3.3034 | 3.3138 | 3.4586 | 3.4686 | 3.3313 | 3.3168 | 3.1728 | 3.1635 | 3.3006 | 3.3138 | 3.5053 | 3.5183 | 3.341 | 3.3185 | 3.128 | 3.1161 | 3.2936 | 3.3127 | 3.5502 | 3.5657 | 3.3469 | 3.3192 | 3.0836 | 3.0692 | 3.2892 | 3.3122
LFP_C_35_B_17_SOC_5-75_Part_1-1_ID_17号.xlsx | LFP | 17 | 17号 | 35 | 28.7911 | 0.8226029 | 0.07 | 35 | 0.35 | 3.3124 | 3.3573 | 3.3598 | 3.318 | 3.3145 | 3.27 | 3.2676 | 3.3096 | 3.3134 | 3.4024 | 3.4072 | 3.3234 | 3.3155 | 3.2267 | 3.2219 | 3.3073 | 3.3136 | 3.4467 | 3.454 | 3.3287 | 3.3168 | 3.184 | 3.177 | 3.3024 | 3.3131 | 3.49 | 3.4995 | 3.3327 | 3.3171 | 3.141 | 3.1319 | 3.2981 | 3.3124 | 3.5325 | 3.5443 | 3.3378 | 3.3178 | 3.0989 | 3.0878 | 3.2945 | 3.3118
LFP_C_35_B_18_SOC_5-75_Part_1-1_ID_18号.xlsx | LFP | 18 | 18号 | 35 | 30.3272 | 0.8664914 | 0.07 | 35 | 0.35 | 3.3113 | 3.3529 | 3.3552 | 3.3164 | 3.3134 | 3.2723 | 3.2702 | 3.3094 | 3.3125 | 3.3945 | 3.3989 | 3.321 | 3.3143 | 3.2325 | 3.2281 | 3.3055 | 3.3122 | 3.4351 | 3.4416 | 3.3252 | 3.315 | 3.1925 | 3.1861 | 3.3022 | 3.3118 | 3.4755 | 3.4839 | 3.3296 | 3.3157 | 3.1528 | 3.1445 | 3.2987 | 3.3113 | 3.5153 | 3.5257 | 3.3334 | 3.3162 | 3.1135 | 3.1033 | 3.2952 | 3.3108
LFP_C_35_B_19_SOC_5-75_Part_1-1_ID_19号.xlsx | LFP | 19 | 19号 | 35 | 28.9453 | 0.8270086 | 0.07 | 35 | 0.34998 | 3.3132 | 3.3643 | 3.3682 | 3.3215 | 3.3159 | 3.2657 | 3.2618 | 3.3085 | 3.3146 | 3.4152 | 3.4228 | 3.3296 | 3.3173 | 3.2174 | 3.21 | 3.3029 | 3.3143 | 3.4642 | 3.4749 | 3.3333 | 3.3173 | 3.1688 | 3.1584 | 3.2971 | 3.3134 | 3.5113 | 3.525 | 3.3382 | 3.3173 | 3.1217 | 3.1086 | 3.2948 | 3.3134 | 3.5581 | 3.5745 | 3.3499 | 3.3199 | 3.0778 | 3.0625 | 3.2885 | 3.3129
LFP_C_35_B_1_SOC_5-65_Part_1-1_ID_1号.xlsx | LFP | 1 | 1号 | 35 | 26.0274 | 0.74364 | 0.07 | 35 | 0.3499657 | 3.3078 | 3.3468 | 3.3485 | 3.3113 | 3.3096 | 3.2711 | 3.2695 | 3.3062 | 3.3089 | 3.3863 | 3.3896 | 3.3146 | 3.3104 | 3.2332 | 3.23 | 3.3034 | 3.3085 | 3.4244 | 3.4293 | 3.3192 | 3.3115 | 3.1958 | 3.1909 | 3.3029 | 3.3092 | 3.4635 | 3.4702 | 3.3229 | 3.3125 | 3.1584 | 3.1521 | 3.2987 | 3.3083 | 3.5013 | 3.5095 | 3.3262 | 3.3131 | 3.121 | 3.1131 | 3.2964 | 3.308
LFP_C_35_B_20_SOC_5-75_Part_1-1_ID_20号.xlsx | LFP | 20 | 20号 | 35 | 29.8948 | 0.8541371 | 0.07 | 35 | 0.35 | 3.3115 | 3.3594 | 3.3627 | 3.3187 | 3.3141 | 3.2669 | 3.2636 | 3.3076 | 3.3129 | 3.4073 | 3.414 | 3.3257 | 3.3153 | 3.2212 | 3.2149 | 3.3048 | 3.3132 | 3.4544 | 3.464 | 3.3326 | 3.3166 | 3.1763 | 3.1673 | 3.2985 | 3.3125 | 3.4997 | 3.512 | 3.338 | 3.3173 | 3.1317 | 3.1203 | 3.2934 | 3.3118 | 3.5439 | 3.5587 | 3.3441 | 3.318 | 3.0883 | 3.0747 | 3.2895 | 3.3113
LFP_C_35_B_21_SOC_5-75_Part_1-1_ID_21号.xlsx | LFP | 21 | 21号 | 35 | 29.0784 | 0.8308114 | 0.07 | 35 | 0.3499971 | 3.3125 | 3.3557 | 3.3585 | 3.3182 | 3.3145 | 3.2718 | 3.269 | 3.3094 | 3.3134 | 3.3993 | 3.4045 | 3.3222 | 3.315 | 3.2296 | 3.2246 | 3.3052 | 3.3129 | 3.4414 | 3.4491 | 3.3283 | 3.3162 | 3.1886 | 3.1812 | 3.3013 | 3.3125 | 3.483 | 3.493 | 3.3338 | 3.3171 | 3.148 | 3.1384 | 3.2976 | 3.3122 | 3.5241 | 3.5364 | 3.3385 | 3.3178 | 3.1077 | 3.0961 | 3.2939 | 3.3118
LFP_C_35_B_22_SOC_5-75_Part_1-1_ID_22号.xlsx | LFP | 22 | 22号 | 35 | 29.3589 | 0.8388257 | 0.07 | 35 | 0.35 | 3.3131 | 3.3578 | 3.3605 | 3.3185 | 3.315 | 3.2708 | 3.2683 | 3.311 | 3.3143 | 3.403 | 3.4079 | 3.3241 | 3.3162 | 3.2277 | 3.223 | 3.3066 | 3.3138 | 3.4465 | 3.4539 | 3.3285 | 3.3169 | 3.1849 | 3.1779 | 3.3027 | 3.3134 | 3.4897 | 3.4992 | 3.3301 | 3.3166 | 3.1415 | 3.1324 | 3.301 | 3.3134 | 3.5325 | 3.5443 | 3.3378 | 3.3185 | 3.1008 | 3.0896 | 3.2955 | 3.3125
LFP_C_35_B_23_SOC_5-75_Part_1-1_ID_23号.xlsx | LFP | 23 | 23号 | 35 | 29.4409 | 0.8411686 | 0.07 | 35 | 0.35 | 3.3129 | 3.354 | 3.3561 | 3.3178 | 3.3148 | 3.2743 | 3.2719 | 3.3104 | 3.3138 | 3.3952 | 3.3993 | 3.3224 | 3.3157 | 3.2346 | 3.2304 | 3.3073 | 3.3136 | 3.4354 | 3.4416 | 3.3264 | 3.3164 | 3.1951 | 3.1888 | 3.3039 | 3.3132 | 3.4753 | 3.4837 | 3.3276 | 3.316 | 3.1549 | 3.1468 | 3.2994 | 3.312 | 3.5139 | 3.5243 | 3.3341 | 3.3173 | 3.1161 | 3.1063 | 3.2969 | 3.312
LFP_C_35_B_24_SOC_5-75_Part_1-1_ID_24号.xlsx | LFP | 24 | 24号 | 35 | 28.7822 | 0.8223486 | 0.07 | 35 | 0.3500029 | 3.3087 | 3.3541 | 3.3566 | 3.3131 | 3.3103 | 3.2655 | 3.2632 | 3.3066 | 3.3099 | 3.4 | 3.4047 | 3.3189 | 3.3118 | 3.2218 | 3.2174 | 3.3041 | 3.3101 | 3.4451 | 3.4521 | 3.3234 | 3.3127 | 3.1782 | 3.1717 | 3.2995 | 3.3094 | 3.4888 | 3.4979 | 3.3252 | 3.3125 | 3.1342 | 3.1256 | 3.2953 | 3.3083 | 3.5318 | 3.5429 | 3.331 | 3.3132 | 3.0917 | 3.0813 | 3.2923 | 3.3081
LFP_C_35_B_25_SOC_5-75_Part_1-1_ID_25号.xlsx | LFP | 25 | 25号 | 35 | 28.466 | 0.8133143 | 0.07 | 35 | 0.3499886 | 3.3118 | 3.3529 | 3.3554 | 3.3173 | 3.3139 | 3.2732 | 3.2709 | 3.3092 | 3.3129 | 3.3945 | 3.3991 | 3.3211 | 3.3146 | 3.2332 | 3.2286 | 3.3052 | 3.3124 | 3.4346 | 3.4416 | 3.3271 | 3.3159 | 3.194 | 3.1871 | 3.3038 | 3.3129 | 3.4755 | 3.4848 | 3.3324 | 3.3171 | 3.1551 | 3.1463 | 3.2985 | 3.312 | 3.5146 | 3.5262 | 3.3341 | 3.3168 | 3.1154 | 3.1046 | 3.2946 | 3.3113
LFP_C_35_B_26_SOC_5-75_Part_1-1_ID_26号.xlsx | LFP | 26 | 26号 | 35 | 28.8451 | 0.8241457 | 0.07 | 35 | 0.3499771 | 3.3124 | 3.3601 | 3.3631 | 3.3185 | 3.3145 | 3.2672 | 3.2644 | 3.3089 | 3.3134 | 3.4079 | 3.4137 | 3.3231 | 3.3152 | 3.2209 | 3.2153 | 3.3045 | 3.3129 | 3.4542 | 3.4628 | 3.3296 | 3.3162 | 3.1753 | 3.1675 | 3.3025 | 3.3134 | 3.5011 | 3.512 | 3.3355 | 3.3176 | 3.1309 | 3.1206 | 3.2964 | 3.3125 | 3.5455 | 3.559 | 3.3368 | 3.3169 | 3.0855 | 3.0731 | 3.2952 | 3.3125
LFP_C_35_B_27_SOC_5-75_Part_1-1_ID_27号.xlsx | LFP | 27 | 27号 | 35 | 29.8757 | 0.8535914 | 0.07 | 35 | 0.3499857 | 3.3127 | 3.3531 | 3.3554 | 3.3178 | 3.3148 | 3.275 | 3.2729 | 3.3104 | 3.3138 | 3.3938 | 3.3982 | 3.3213 | 3.3155 | 3.2355 | 3.2314 | 3.3069 | 3.3134 | 3.4333 | 3.4398 | 3.3248 | 3.3159 | 3.1963 | 3.1902 | 3.3025 | 3.3125 | 3.4721 | 3.4807 | 3.3306 | 3.3169 | 3.1579 | 3.1498 | 3.2997 | 3.3124 | 3.5113 | 3.522 | 3.332 | 3.3166 | 3.1189 | 3.1086 | 3.2957 | 3.3113
LFP_C_35_B_28_SOC_5-75_Part_1-1_ID_28号.xlsx | LFP | 28 | 28号 | 35 | 28.9269 | 0.8264829 | 0.07 | 35 | 0.34998 | 3.3125 | 3.3529 | 3.3554 | 3.3176 | 3.3145 | 3.2744 | 3.2719 | 3.3097 | 3.3134 | 3.3935 | 3.3982 | 3.3213 | 3.315 | 3.2351 | 3.2306 | 3.3073 | 3.3134 | 3.4335 | 3.4403 | 3.325 | 3.3155 | 3.1963 | 3.1894 | 3.3041 | 3.3131 | 3.4725 | 3.4818 | 3.3315 | 3.3169 | 3.1584 | 3.1496 | 3.2987 | 3.3122 | 3.5109 | 3.522 | 3.3361 | 3.3176 | 3.1203 | 3.1096 | 3.2992 | 3.3134
LFP_C_35_B_29_SOC_5-75_Part_1-1_ID_29号.xlsx | LFP | 29 | 29号 | 35 | 29.1676 | 0.83336 | 0.07 | 35 | 0.3499886 | 3.3125 | 3.3557 | 3.3582 | 3.318 | 3.3145 | 3.2718 | 3.2693 | 3.3097 | 3.3134 | 3.3987 | 3.4037 | 3.3232 | 3.3155 | 3.2304 | 3.2256 | 3.3059 | 3.3131 | 3.4409 | 3.4481 | 3.3276 | 3.3162 | 3.1889 | 3.1819 | 3.3022 | 3.3127 | 3.4825 | 3.4921 | 3.3322 | 3.3169 | 3.148 | 3.1391 | 3.2983 | 3.3122 | 3.5236 | 3.5352 | 3.3368 | 3.3176 | 3.1077 | 3.0966 | 3.295 | 3.3118
LFP_C_35_B_2_SOC_5-70_Part_1-1_ID_2号.xlsx | LFP | 2 | 2号 | 35 | 26.7155 | 0.7633 | 0.07 | 35 | 0.35 | 3.3087 | 3.3484 | 3.3503 | 3.3131 | 3.3106 | 3.2713 | 3.2693 | 3.3067 | 3.3097 | 3.3884 | 3.3921 | 3.316 | 3.3111 | 3.2323 | 3.2288 | 3.3036 | 3.3092 | 3.4272 | 3.4326 | 3.3206 | 3.312 | 3.1942 | 3.1888 | 3.302 | 3.3094 | 3.4667 | 3.4739 | 3.3248 | 3.3131 | 3.1561 | 3.149 | 3.2983 | 3.3089 | 3.5051 | 3.5141 | 3.3282 | 3.3136 | 3.118 | 3.1092 | 3.2957 | 3.3085
LFP_C_35_B_30_SOC_5-75_Part_1-1_ID_30号.xlsx | LFP | 30 | 30号 | 35 | 29.957 | 0.8559143 | 0.07 | 35 | 0.3499914 | 3.3122 | 3.3622 | 3.3657 | 3.3194 | 3.3146 | 3.2655 | 3.2622 | 3.3085 | 3.3136 | 3.4123 | 3.4189 | 3.3245 | 3.3153 | 3.2172 | 3.2109 | 3.3032 | 3.3129 | 3.4602 | 3.4697 | 3.3294 | 3.3157 | 3.1695 | 3.1605 | 3.2978 | 3.312 | 3.5072 | 3.5192 | 3.3385 | 3.3171 | 3.1236 | 3.1122 | 3.2939 | 3.312 | 3.5538 | 3.5683 | 3.344 | 3.318 | 3.078 | 3.0644 | 3.2899 | 3.3115
LFP_C_35_B_31_SOC_5-75_Part_1-1_ID_31号.xlsx | LFP | 31 | 31号 | 35 | 29.749 | 0.8499714 | 0.07 | 35 | 0.3499857 | 3.3118 | 3.355 | 3.3573 | 3.3162 | 3.3136 | 3.2711 | 3.2688 | 3.309 | 3.3127 | 3.398 | 3.4026 | 3.322 | 3.3148 | 3.2298 | 3.2253 | 3.3057 | 3.3125 | 3.4402 | 3.447 | 3.3264 | 3.3155 | 3.1884 | 3.1819 | 3.3041 | 3.3129 | 3.4827 | 3.4916 | 3.3311 | 3.3166 | 3.1477 | 3.1391 | 3.3015 | 3.3131 | 3.5243 | 3.5353 | 3.3366 | 3.318 | 3.1078 | 3.0973 | 3.296 | 3.3122
LFP_C_35_B_32_SOC_5-75_Part_1-1_ID_32号.xlsx | LFP | 32 | 32号 | 35 | 29.6897 | 0.8482771 | 0.07 | 35 | 0.3499914 | 3.3129 | 3.3613 | 3.3645 | 3.3185 | 3.315 | 3.2674 | 3.2644 | 3.3101 | 3.3143 | 3.41 | 3.4161 | 3.3261 | 3.3166 | 3.2212 | 3.2155 | 3.3053 | 3.3141 | 3.4572 | 3.466 | 3.3294 | 3.3168 | 3.1747 | 3.1665 | 3.3025 | 3.3139 | 3.5039 | 3.5151 | 3.3338 | 3.3173 | 3.1291 | 3.1185 | 3.2957 | 3.3125 | 3.5483 | 3.5618 | 3.3413 | 3.3183 | 3.085 | 3.0722 | 3.2918 | 3.3122
LFP_C_35_B_33_SOC_5-75_Part_1-1_ID_33号.xlsx | LFP | 33 | 33号 | 35 | 29.5847 | 0.8452771 | 0.07 | 35 | 0.3499886 | 3.3122 | 3.3513 | 3.3534 | 3.3169 | 3.3141 | 3.2755 | 3.2734 | 3.3101 | 3.3132 | 3.3908 | 3.3947 | 3.3213 | 3.3152 | 3.2376 | 3.2339 | 3.3071 | 3.3131 | 3.4293 | 3.4351 | 3.3252 | 3.3159 | 3.2 | 3.1942 | 3.3039 | 3.3127 | 3.4674 | 3.4751 | 3.329 | 3.3166 | 3.1624 | 3.1547 | 3.3011 | 3.3125 | 3.5055 | 3.5151 | 3.3303 | 3.3164 | 3.1243 | 3.115 | 3.2967 | 3.3113
LFP_C_35_B_34_SOC_5-75_Part_1-1_ID_34号.xlsx | LFP | 34 | 34号 | 35 | 28.7359 | 0.8210257 | 0.07 | 35 | 0.3499943 | 3.3122 | 3.3513 | 3.3531 | 3.3166 | 3.3141 | 3.2755 | 3.2736 | 3.3103 | 3.3131 | 3.3905 | 3.3942 | 3.321 | 3.315 | 3.2378 | 3.2342 | 3.3073 | 3.3129 | 3.4288 | 3.4342 | 3.3245 | 3.3155 | 3.2 | 3.1947 | 3.3043 | 3.3127 | 3.467 | 3.4742 | 3.3282 | 3.3164 | 3.1626 | 3.1554 | 3.3013 | 3.3122 | 3.5048 | 3.5139 | 3.3324 | 3.3173 | 3.1254 | 3.1166 | 3.2983 | 3.3118
LFP_C_35_B_35_SOC_5-80_Part_1-1_ID_35号.xlsx | LFP | 35 | 35号 | 35 | 31.1451 | 0.88986 | 0.07 | 35 | 0.3499914 | 3.3129 | 3.3503 | 3.3522 | 3.3173 | 3.3148 | 3.2781 | 3.2761 | 3.3113 | 3.3141 | 3.3879 | 3.3914 | 3.3213 | 3.3159 | 3.2421 | 3.2386 | 3.3085 | 3.3138 | 3.4244 | 3.4296 | 3.3248 | 3.3166 | 3.2063 | 3.2011 | 3.3055 | 3.3134 | 3.4607 | 3.4677 | 3.3283 | 3.3171 | 3.1705 | 3.1635 | 3.3027 | 3.3131 | 3.4969 | 3.5055 | 3.3326 | 3.318 | 3.1352 | 3.1266 | 3.3029 | 3.3141
LFP_C_35_B_36_SOC_5-80_Part_1-1_ID_36号.xlsx | LFP | 36 | 36号 | 35 | 31.2968 | 0.8941943 | 0.07 | 35 | 0.3499857 | 3.3122 | 3.354 | 3.3564 | 3.3175 | 3.3141 | 3.2729 | 3.2704 | 3.3097 | 3.3132 | 3.3959 | 3.4007 | 3.3224 | 3.3152 | 3.2327 | 3.2281 | 3.3059 | 3.3129 | 3.4368 | 3.4437 | 3.3269 | 3.3159 | 3.1926 | 3.1858 | 3.302 | 3.3125 | 3.477 | 3.4862 | 3.3311 | 3.3166 | 3.153 | 3.1442 | 3.2985 | 3.3122 | 3.5169 | 3.5281 | 3.3341 | 3.3166 | 3.1133 | 3.1025 | 3.2945 | 3.3113
LFP_C_35_B_37_SOC_5-80_Part_1-1_ID_37号.xlsx | LFP | 37 | 37号 | 35 | 31.0761 | 0.8878886 | 0.07 | 35 | 0.3499829 | 3.3104 | 3.3505 | 3.3526 | 3.3157 | 3.3129 | 3.2738 | 3.2718 | 3.309 | 3.3122 | 3.391 | 3.3949 | 3.3192 | 3.3138 | 3.2355 | 3.2314 | 3.3057 | 3.3118 | 3.4298 | 3.4356 | 3.3225 | 3.3143 | 3.1968 | 3.1909 | 3.302 | 3.3113 | 3.4681 | 3.476 | 3.3285 | 3.3155 | 3.1591 | 3.1514 | 3.2994 | 3.3113 | 3.5067 | 3.5164 | 3.3322 | 3.3162 | 3.1214 | 3.1117 | 3.2959 | 3.3106
LFP_C_35_B_38_SOC_5-80_Part_1-1_ID_38号.xlsx | LFP | 38 | 38号 | 35 | 30.6065 | 0.8744714 | 0.07 | 35 | 0.3499857 | 3.311 | 3.3513 | 3.3533 | 3.3155 | 3.3127 | 3.2727 | 3.2708 | 3.3094 | 3.312 | 3.3919 | 3.3959 | 3.3199 | 3.3138 | 3.2339 | 3.23 | 3.3059 | 3.3117 | 3.4316 | 3.4375 | 3.3236 | 3.3143 | 3.1947 | 3.1889 | 3.3039 | 3.3118 | 3.4712 | 3.479 | 3.3278 | 3.3152 | 3.1561 | 3.1486 | 3.3022 | 3.312 | 3.5111 | 3.5206 | 3.3287 | 3.3152 | 3.1171 | 3.1078 | 3.296 | 3.3103
LFP_C_35_B_39_SOC_5-80_Part_1-1_ID_39号.xlsx | LFP | 39 | 39号 | 35 | 31.6234 | 0.9035257 | 0.07 | 35 | 0.3499857 | 3.312 | 3.3615 | 3.365 | 3.3194 | 3.3146 | 3.266 | 3.2625 | 3.3085 | 3.3138 | 3.4112 | 3.4179 | 3.3262 | 3.3159 | 3.219 | 3.2125 | 3.3053 | 3.3141 | 3.4595 | 3.469 | 3.3329 | 3.3173 | 3.173 | 3.1638 | 3.2992 | 3.3134 | 3.5058 | 3.5178 | 3.3343 | 3.3168 | 3.1264 | 3.1147 | 3.2967 | 3.3134 | 3.5515 | 3.5659 | 3.344 | 3.3187 | 3.0833 | 3.0694 | 3.2899 | 3.3125
LFP_C_35_B_3_SOC_5-70_Part_1-1_ID_3号.xlsx | LFP | 3 | 3号 | 35 | 26.8988 | 0.7685371 | 0.07 | 35 | 0.34998 | 3.3108 | 3.3545 | 3.3571 | 3.3164 | 3.3131 | 3.2702 | 3.2677 | 3.3083 | 3.3122 | 3.3984 | 3.4033 | 3.3217 | 3.3143 | 3.2283 | 3.2235 | 3.3048 | 3.312 | 3.4412 | 3.4482 | 3.3266 | 3.3152 | 3.1865 | 3.1796 | 3.3013 | 3.3117 | 3.4834 | 3.4927 | 3.3315 | 3.316 | 3.1454 | 3.1363 | 3.2974 | 3.3113 | 3.525 | 3.5366 | 3.3361 | 3.3168 | 3.1043 | 3.0934 | 3.2939 | 3.3108
LFP_C_35_B_40_SOC_5-80_Part_1-1_ID_40号.xlsx | LFP | 40 | 40号 | 35 | 31.7138 | 0.9061086 | 0.07 | 35 | 0.3499886 | 3.3115 | 3.3608 | 3.3643 | 3.3185 | 3.3141 | 3.2657 | 3.2623 | 3.3087 | 3.3134 | 3.4105 | 3.417 | 3.3257 | 3.3155 | 3.2193 | 3.2128 | 3.3052 | 3.3138 | 3.4584 | 3.4679 | 3.332 | 3.3169 | 3.1735 | 3.1644 | 3.299 | 3.3129 | 3.5043 | 3.5162 | 3.3378 | 3.3176 | 3.1285 | 3.1171 | 3.2945 | 3.3125 | 3.5492 | 3.5634 | 3.3424 | 3.318 | 3.0844 | 3.071 | 3.2943 | 3.3136
LFP_C_35_B_41_SOC_5-80_Part_1-1_ID_41号.xlsx | LFP | 41 | 41号 | 35 | 31.882 | 0.9109143 | 0.07 | 35 | 0.3499914 | 3.312 | 3.3506 | 3.3527 | 3.3159 | 3.3136 | 3.2755 | 3.2734 | 3.3096 | 3.3127 | 3.3893 | 3.3933 | 3.321 | 3.3146 | 3.2383 | 3.2344 | 3.3078 | 3.3131 | 3.4277 | 3.4337 | 3.325 | 3.3157 | 3.2014 | 3.1953 | 3.3036 | 3.3125 | 3.4651 | 3.4728 | 3.3292 | 3.3164 | 3.1642 | 3.1565 | 3.3029 | 3.3131 | 3.5032 | 3.5127 | 3.3294 | 3.316 | 3.1267 | 3.1173 | 3.2969 | 3.3113
LFP_C_35_B_42_SOC_5-80_Part_1-1_ID_42号.xlsx | LFP | 42 | 42号 | 35 | 30.0251 | 0.85786 | 0.07 | 35 | 0.3499886 | 3.3122 | 3.351 | 3.3529 | 3.3166 | 3.3141 | 3.2757 | 3.2738 | 3.3103 | 3.3131 | 3.3901 | 3.3938 | 3.3208 | 3.315 | 3.2383 | 3.2344 | 3.3089 | 3.3136 | 3.4289 | 3.4344 | 3.3252 | 3.3162 | 3.2011 | 3.1956 | 3.3066 | 3.3136 | 3.4672 | 3.4746 | 3.3289 | 3.3171 | 3.1638 | 3.1566 | 3.3017 | 3.3127 | 3.5044 | 3.5134 | 3.3317 | 3.3173 | 3.1261 | 3.1173 | 3.2983 | 3.312
LFP_C_35_B_43_SOC_5-80_Part_1-1_ID_43号.xlsx | LFP | 43 | 43号 | 35 | 30.906 | 0.8830286 | 0.07 | 35 | 0.3499943 | 3.3117 | 3.3547 | 3.3571 | 3.3171 | 3.3141 | 3.2718 | 3.2695 | 3.3104 | 3.3136 | 3.3984 | 3.403 | 3.321 | 3.315 | 3.2304 | 3.226 | 3.3062 | 3.3131 | 3.44 | 3.4467 | 3.3266 | 3.3162 | 3.1894 | 3.183 | 3.3031 | 3.3129 | 3.4818 | 3.4904 | 3.3308 | 3.3169 | 3.1487 | 3.1403 | 3.2994 | 3.3125 | 3.5225 | 3.5332 | 3.3352 | 3.3176 | 3.1085 | 3.0982 | 3.2994 | 3.3134
LFP_C_35_B_44_SOC_5-80_Part_1-1_ID_44号.xlsx | LFP | 44 | 44号 | 35 | 31.745 | 0.907 | 0.07 | 35 | 0.3499914 | 3.3104 | 3.3454 | 3.3469 | 3.3145 | 3.3125 | 3.2783 | 3.2767 | 3.3092 | 3.3118 | 3.3808 | 3.384 | 3.3178 | 3.3134 | 3.2446 | 3.2416 | 3.3067 | 3.3117 | 3.4149 | 3.4198 | 3.3217 | 3.3143 | 3.2111 | 3.2065 | 3.3045 | 3.3115 | 3.4493 | 3.4556 | 3.3252 | 3.315 | 3.1777 | 3.1714 | 3.3018 | 3.3113 | 3.483 | 3.4909 | 3.3283 | 3.3157 | 3.144 | 3.1364 | 3.299 | 3.3108
LFP_C_35_B_45_SOC_5-80_Part_1-1_ID_45号.xlsx | LFP | 45 | 45号 | 35 | 30.9244 | 0.8835543 | 0.07 | 35 | 0.3499943 | 3.3127 | 3.3513 | 3.3533 | 3.3166 | 3.3143 | 3.2761 | 3.2743 | 3.3111 | 3.3138 | 3.3903 | 3.394 | 3.3215 | 3.3157 | 3.2393 | 3.2355 | 3.3078 | 3.3136 | 3.4282 | 3.4337 | 3.3254 | 3.3164 | 3.2021 | 3.1965 | 3.3048 | 3.3132 | 3.4658 | 3.4732 | 3.3289 | 3.3169 | 3.1649 | 3.1577 | 3.3018 | 3.3129 | 3.503 | 3.5123 | 3.3294 | 3.3164 | 3.1271 | 3.1182 | 3.298 | 3.3118
LFP_C_35_B_46_SOC_5-80_Part_1-1_ID_46号.xlsx | LFP | 46 | 46号 | 35 | 31.3007 | 0.8943057 | 0.07 | 35 | 0.3499943 | 3.312 | 3.3585 | 3.3617 | 3.3185 | 3.3141 | 3.2683 | 3.2653 | 3.3085 | 3.3131 | 3.4049 | 3.411 | 3.3248 | 3.3152 | 3.2239 | 3.2181 | 3.3041 | 3.3129 | 3.4502 | 3.459 | 3.3303 | 3.3162 | 3.1798 | 3.1716 | 3.2994 | 3.3124 | 3.4944 | 3.5055 | 3.3354 | 3.3169 | 3.1368 | 3.1261 | 3.2955 | 3.312 | 3.5376 | 3.5513 | 3.3406 | 3.3176 | 3.0945 | 3.0818 | 3.2911 | 3.3115
LFP_C_35_B_47_SOC_5-80_Part_1-1_ID_47号.xlsx | LFP | 47 | 47号 | 35 | 31.2287 | 0.8922486 | 0.07 | 35 | 0.3499886 | 3.3131 | 3.3584 | 3.361 | 3.3185 | 3.315 | 3.2702 | 3.2676 | 3.3101 | 3.3141 | 3.4038 | 3.4089 | 3.3241 | 3.3162 | 3.2267 | 3.2216 | 3.3062 | 3.3138 | 3.4479 | 3.4554 | 3.3289 | 3.3169 | 3.1833 | 3.176 | 3.3022 | 3.3132 | 3.4914 | 3.5011 | 3.3336 | 3.3176 | 3.1403 | 3.1309 | 3.2987 | 3.3129 | 3.5343 | 3.5462 | 3.3385 | 3.3183 | 3.0985 | 3.0871 | 3.2985 | 3.3139
LFP_C_35_B_48_SOC_5-80_Part_1-1_ID_48号.xlsx | LFP | 48 | 48号 | 35 | 30.7941 | 0.8798314 | 0.07 | 35 | 0.3499886 | 3.3118 | 3.3482 | 3.3501 | 3.3162 | 3.3136 | 3.2776 | 3.2757 | 3.3099 | 3.3129 | 3.385 | 3.3887 | 3.3201 | 3.3146 | 3.2423 | 3.2388 | 3.3071 | 3.3125 | 3.421 | 3.4263 | 3.3236 | 3.3152 | 3.207 | 3.2018 | 3.3041 | 3.3122 | 3.4567 | 3.4637 | 3.3269 | 3.3157 | 3.1717 | 3.1649 | 3.3011 | 3.3118 | 3.492 | 3.5007 | 3.3304 | 3.3164 | 3.1366 | 3.1282 | 3.2985 | 3.3115
LFP_C_35_B_49_SOC_5-80_Part_1-1_ID_49号.xlsx | LFP | 49 | 49号 | 35 | 31.0586 | 0.8873886 | 0.07 | 35 | 0.3499857 | 3.3122 | 3.3513 | 3.3531 | 3.3168 | 3.3141 | 3.2757 | 3.2737 | 3.3103 | 3.3132 | 3.3905 | 3.3942 | 3.321 | 3.3152 | 3.2378 | 3.2342 | 3.3074 | 3.3131 | 3.4289 | 3.4344 | 3.3243 | 3.3157 | 3.2002 | 3.1947 | 3.3045 | 3.3127 | 3.467 | 3.4744 | 3.3283 | 3.3166 | 3.1626 | 3.1556 | 3.3011 | 3.3122 | 3.5048 | 3.5137 | 3.3317 | 3.3171 | 3.1252 | 3.1164 | 3.2985 | 3.312
LFP_C_35_B_4_SOC_5-70_Part_1-1_ID_4号.xlsx | LFP | 4 | 4号 | 35 | 27.0871 | 0.7739171 | 0.07 | 35 | 0.35 | 3.3092 | 3.3492 | 3.3512 | 3.3134 | 3.3108 | 3.2711 | 3.2692 | 3.3078 | 3.3101 | 3.3896 | 3.3931 | 3.3173 | 3.3118 | 3.2321 | 3.2286 | 3.3043 | 3.3096 | 3.4291 | 3.4342 | 3.3206 | 3.3124 | 3.1932 | 3.1879 | 3.3015 | 3.3092 | 3.4683 | 3.4751 | 3.3218 | 3.3122 | 3.1537 | 3.1469 | 3.2981 | 3.3083 | 3.5067 | 3.5153 | 3.3243 | 3.312 | 3.1147 | 3.1064 | 3.2952 | 3.3076
LFP_C_35_B_50_SOC_5-80_Part_1-1_ID_50号.xlsx | LFP | 50 | 50号 | 35 | 30.4188 | 0.8691086 | 0.07 | 35 | 0.3499886 | 3.312 | 3.3498 | 3.3517 | 3.3166 | 3.3138 | 3.2765 | 3.2746 | 3.3099 | 3.3129 | 3.3877 | 3.3917 | 3.3197 | 3.3143 | 3.2397 | 3.2357 | 3.3076 | 3.3129 | 3.4249 | 3.4307 | 3.3247 | 3.3155 | 3.2035 | 3.1979 | 3.3055 | 3.3131 | 3.4623 | 3.47 | 3.3294 | 3.3168 | 3.1679 | 3.1605 | 3.3013 | 3.3125 | 3.4988 | 3.5081 | 3.3327 | 3.3171 | 3.1315 | 3.1224 | 3.298 | 3.312
LFP_C_35_B_51_SOC_5-80_Part_1-1_ID_51号.xlsx | LFP | 51 | 51号 | 35 | 30.481 | 0.8708857 | 0.07 | 35 | 0.3499971 | 3.3118 | 3.3526 | 3.3547 | 3.3162 | 3.3134 | 3.2732 | 3.2711 | 3.3092 | 3.3127 | 3.3933 | 3.3977 | 3.3215 | 3.3146 | 3.2342 | 3.2296 | 3.306 | 3.3125 | 3.4333 | 3.4398 | 3.3255 | 3.3153 | 3.1947 | 3.1884 | 3.3025 | 3.3122 | 3.473 | 3.4814 | 3.3271 | 3.3152 | 3.1551 | 3.1469 | 3.2983 | 3.3111 | 3.5116 | 3.522 | 3.3327 | 3.316 | 3.1166 | 3.1065 | 3.2953 | 3.3108
LFP_C_35_B_52_SOC_5-80_Part_1-1_ID_52号.xlsx | LFP | 52 | 52号 | 35 | 32.0162 | 0.9147486 | 0.07 | 35 | 0.3499857 | 3.3131 | 3.3491 | 3.3508 | 3.3166 | 3.3145 | 3.279 | 3.2772 | 3.3111 | 3.3136 | 3.3849 | 3.3884 | 3.3208 | 3.3155 | 3.2442 | 3.2409 | 3.3083 | 3.3134 | 3.4203 | 3.4252 | 3.3241 | 3.316 | 3.2093 | 3.2044 | 3.3055 | 3.3131 | 3.4553 | 3.4619 | 3.3269 | 3.3164 | 3.1744 | 3.1679 | 3.305 | 3.3136 | 3.4911 | 3.4993 | 3.3315 | 3.3178 | 3.1405 | 3.1324 | 3.3006 | 3.3127
LFP_C_35_B_53_SOC_5-85_Part_1-1_ID_53号.xlsx | LFP | 53 | 53号 | 35 | 32.2981 | 0.9228029 | 0.07 | 35 | 0.3499886 | 3.3131 | 3.3587 | 3.3615 | 3.319 | 3.315 | 3.2702 | 3.2674 | 3.3106 | 3.3143 | 3.4044 | 3.41 | 3.3248 | 3.3162 | 3.2267 | 3.2211 | 3.3059 | 3.3139 | 3.4486 | 3.4567 | 3.3275 | 3.3162 | 3.1826 | 3.1747 | 3.3011 | 3.3131 | 3.4916 | 3.502 | 3.3338 | 3.3171 | 3.1403 | 3.1303 | 3.2973 | 3.3127 | 3.5343 | 3.5469 | 3.3387 | 3.318 | 3.0987 | 3.0865 | 3.2939 | 3.3125
LFP_C_35_B_54_SOC_5-85_Part_1-1_ID_54号.xlsx | LFP | 54 | 54号 | 35 | 33.6816 | 0.9623314 | 0.07 | 35 | 0.3499857 | 3.3136 | 3.3534 | 3.3556 | 3.3182 | 3.3153 | 3.2759 | 3.2738 | 3.312 | 3.3146 | 3.3935 | 3.3975 | 3.3213 | 3.3159 | 3.2372 | 3.2332 | 3.308 | 3.3139 | 3.4323 | 3.4381 | 3.3241 | 3.316 | 3.1982 | 3.1925 | 3.3062 | 3.3139 | 3.4711 | 3.479 | 3.3301 | 3.3176 | 3.161 | 3.1533 | 3.3041 | 3.3143 | 3.5102 | 3.5197 | 3.334 | 3.3185 | 3.1235 | 3.114 | 3.2992 | 3.3134
LFP_C_35_B_55_SOC_5-85_Part_1-1_ID_55号.xlsx | LFP | 55 | 55号 | 35 | 32.2282 | 0.9208057 | 0.07 | 35 | 0.3499829 | 3.3127 | 3.3529 | 3.3552 | 3.3168 | 3.3141 | 3.2743 | 3.2722 | 3.3101 | 3.3134 | 3.3933 | 3.3975 | 3.322 | 3.3152 | 3.2355 | 3.2314 | 3.3069 | 3.3131 | 3.433 | 3.4393 | 3.3266 | 3.3162 | 3.197 | 3.1907 | 3.3036 | 3.3129 | 3.4723 | 3.4806 | 3.3275 | 3.3159 | 3.1575 | 3.1493 | 3.3022 | 3.3129 | 3.5113 | 3.5216 | 3.3313 | 3.3164 | 3.1192 | 3.1092 | 3.2994 | 3.3127
LFP_C_35_B_56_SOC_5-90_Part_1-2_ID_56号.xlsx | LFP | 56 | 56号 | 35 | 33.526 | 0.9578857 | 0.07 | 35 | 0.3499943 | 3.3125 | 3.3503 | 3.3522 | 3.3168 | 3.3143 | 3.2767 | 3.275 | 3.3106 | 3.3134 | 3.3884 | 3.3921 | 3.3197 | 3.3148 | 3.2399 | 3.2362 | 3.3074 | 3.3129 | 3.4254 | 3.4307 | 3.3243 | 3.3157 | 3.2035 | 3.1982 | 3.3048 | 3.3129 | 3.4625 | 3.4697 | 3.3278 | 3.3164 | 3.1671 | 3.1602 | 3.3018 | 3.3124 | 3.499 | 3.5079 | 3.3313 | 3.3171 | 3.1309 | 3.1224 | 3.302 | 3.3134
LFP_C_35_B_5_SOC_5-70_Part_1-1_ID_5号.xlsx | LFP | 5 | 5号 | 35 | 27.9931 | 0.7998029 | 0.07 | 35 | 0.35 | 3.312 | 3.3582 | 3.3612 | 3.3182 | 3.3143 | 3.2688 | 3.2658 | 3.309 | 3.3132 | 3.4047 | 3.4103 | 3.3241 | 3.3155 | 3.2244 | 3.219 | 3.3048 | 3.3131 | 3.4498 | 3.4581 | 3.3292 | 3.3162 | 3.1805 | 3.1726 | 3.3029 | 3.3134 | 3.4948 | 3.5055 | 3.3352 | 3.3176 | 3.1375 | 3.1273 | 3.2969 | 3.3125 | 3.5381 | 3.5511 | 3.3362 | 3.3169 | 3.0938 | 3.0813 | 3.292 | 3.3113
LFP_C_35_B_6_SOC_5-70_Part_1-1_ID_6号.xlsx | LFP | 6 | 6号 | 35 | 28.3147 | 0.8089914 | 0.07 | 35 | 0.35 | 3.3124 | 3.361 | 3.3647 | 3.3197 | 3.315 | 3.2671 | 3.2636 | 3.3085 | 3.3138 | 3.4098 | 3.4168 | 3.3271 | 3.3162 | 3.2207 | 3.2142 | 3.3036 | 3.3136 | 3.4568 | 3.467 | 3.3334 | 3.3171 | 3.1751 | 3.1656 | 3.2983 | 3.3131 | 3.5027 | 3.5155 | 3.3355 | 3.3168 | 3.1294 | 3.1173 | 3.2931 | 3.312 | 3.5467 | 3.562 | 3.3397 | 3.3166 | 3.085 | 3.0708 | 3.2876 | 3.3106
LFP_C_35_B_7_SOC_5-70_Part_1-1_ID_7号.xlsx | LFP | 7 | 7号 | 35 | 28.014 | 0.8004 | 0.07 | 35 | 0.34998 | 3.312 | 3.3552 | 3.3578 | 3.3176 | 3.3143 | 3.2716 | 3.2692 | 3.3094 | 3.3132 | 3.3986 | 3.4035 | 3.3229 | 3.3153 | 3.2304 | 3.2254 | 3.3057 | 3.3131 | 3.4407 | 3.4481 | 3.3278 | 3.3162 | 3.1891 | 3.1819 | 3.302 | 3.3127 | 3.4823 | 3.492 | 3.3296 | 3.3159 | 3.1473 | 3.1382 | 3.2974 | 3.3117 | 3.523 | 3.5348 | 3.3366 | 3.3171 | 3.1075 | 3.0961 | 3.2976 | 3.3129
LFP_C_35_B_8_SOC_5-70_Part_1-1_ID_8号.xlsx | LFP | 8 | 8号 | 35 | 27.4689 | 0.7848257 | 0.07 | 35 | 0.35 | 3.3118 | 3.3561 | 3.3585 | 3.3173 | 3.3141 | 3.2704 | 3.2679 | 3.3092 | 3.3131 | 3.4005 | 3.4052 | 3.3224 | 3.315 | 3.2275 | 3.2232 | 3.3069 | 3.3132 | 3.4442 | 3.4512 | 3.3275 | 3.3162 | 3.1856 | 3.1788 | 3.3022 | 3.3125 | 3.4869 | 3.4962 | 3.3285 | 3.3157 | 3.1424 | 3.1335 | 3.3004 | 3.3125 | 3.5295 | 3.5409 | 3.3327 | 3.3162 | 3.1004 | 3.0896 | 3.2936 | 3.3108
LFP_C_35_B_9_SOC_5-70_Part_1-1_ID_9号.xlsx | LFP | 9 | 9号 | 35 | 27.2322 | 0.7780629 | 0.07 | 35 | 0.3499914 | 3.3094 | 3.3492 | 3.351 | 3.3131 | 3.3108 | 3.2716 | 3.2697 | 3.3076 | 3.3103 | 3.3889 | 3.3928 | 3.3178 | 3.312 | 3.2334 | 3.2296 | 3.3043 | 3.3099 | 3.4279 | 3.4335 | 3.3215 | 3.3127 | 3.1951 | 3.1894 | 3.3032 | 3.3103 | 3.4674 | 3.4749 | 3.3259 | 3.3138 | 3.1572 | 3.15 | 3.3008 | 3.3104 | 3.5064 | 3.5157 | 3.3294 | 3.3145 | 3.1194 | 3.1105 | 3.2987 | 3.3104

## SOC40
File_Name | Mat | No. | ID | Qn | Q | SOH | Pt | SOC | SOCR | U1 | U2 | U3 | U4 | U5 | U6 | U7 | U8 | U9 | U10 | U11 | U12 | U13 | U14 | U15 | U16 | U17 | U18 | U19 | U20 | U21 | U22 | U23 | U24 | U25 | U26 | U27 | U28 | U29 | U30 | U31 | U32 | U33 | U34 | U35 | U36 | U37 | U38 | U39 | U40 | U41
LFP_C_35_B_10_SOC_5-70_Part_1-1_ID_10号.xlsx | LFP | 10 | 10号 | 35 | 28.1738 | 0.8049657 | 0.07 | 40 | 0.4 | 3.3145 | 3.3656 | 3.3691 | 3.3217 | 3.3169 | 3.2664 | 3.2632 | 3.3108 | 3.3157 | 3.4166 | 3.4231 | 3.3282 | 3.318 | 3.2176 | 3.2113 | 3.3059 | 3.3153 | 3.4662 | 3.4756 | 3.3313 | 3.318 | 3.1686 | 3.1596 | 3.3006 | 3.3143 | 3.5139 | 3.526 | 3.3357 | 3.318 | 3.1206 | 3.1092 | 3.296 | 3.3136 | 3.561 | 3.5755 | 3.3447 | 3.3197 | 3.0752 | 3.0617 | 3.2952 | 3.3145
LFP_C_35_B_11_SOC_5-70_Part_1-1_ID_11号.xlsx | LFP | 11 | 11号 | 35 | 28.4728 | 0.8135086 | 0.07 | 40 | 0.39998 | 3.3129 | 3.3564 | 3.3589 | 3.3183 | 3.315 | 3.2719 | 3.2697 | 3.3104 | 3.3141 | 3.4001 | 3.4049 | 3.322 | 3.3155 | 3.2298 | 3.2251 | 3.3064 | 3.3134 | 3.4423 | 3.4493 | 3.328 | 3.3168 | 3.1886 | 3.1819 | 3.3029 | 3.3131 | 3.4844 | 3.4937 | 3.3324 | 3.3175 | 3.1475 | 3.1387 | 3.3018 | 3.3138 | 3.5267 | 3.5381 | 3.3341 | 3.3176 | 3.1064 | 3.0959 | 3.2957 | 3.312
LFP_C_35_B_12_SOC_5-70_Part_1-1_ID_12号.xlsx | LFP | 12 | 12号 | 35 | 28.0237 | 0.8006771 | 0.07 | 40 | 0.3999771 | 3.312 | 3.351 | 3.3531 | 3.3168 | 3.3141 | 3.2757 | 3.2736 | 3.3101 | 3.3131 | 3.3901 | 3.3942 | 3.3201 | 3.3146 | 3.2376 | 3.2339 | 3.3066 | 3.3127 | 3.4282 | 3.434 | 3.3252 | 3.3157 | 3.2005 | 3.1947 | 3.3038 | 3.3125 | 3.4663 | 3.4742 | 3.3264 | 3.3155 | 3.1624 | 3.1547 | 3.2997 | 3.3113 | 3.5034 | 3.5132 | 3.3285 | 3.3152 | 3.1243 | 3.115 | 3.299 | 3.3115
LFP_C_35_B_13_SOC_5-70_Part_1-1_ID_13号.xlsx | LFP | 13 | 13号 | 35 | 27.5689 | 0.7876829 | 0.07 | 40 | 0.4 | 3.3134 | 3.3536 | 3.3557 | 3.3183 | 3.3153 | 3.2757 | 3.2734 | 3.3111 | 3.3145 | 3.3938 | 3.3982 | 3.3231 | 3.3164 | 3.237 | 3.2328 | 3.3076 | 3.3141 | 3.4331 | 3.4395 | 3.3273 | 3.3173 | 3.1984 | 3.1921 | 3.3043 | 3.3136 | 3.4721 | 3.4807 | 3.3315 | 3.318 | 3.16 | 3.1519 | 3.3039 | 3.3145 | 3.5118 | 3.5223 | 3.3364 | 3.3192 | 3.1227 | 3.1126 | 3.3018 | 3.3148
LFP_C_35_B_14_SOC_5-75_Part_1-1_ID_14号.xlsx | LFP | 14 | 14号 | 35 | 28.7243 | 0.8206943 | 0.07 | 40 | 0.4 | 3.311 | 3.3508 | 3.3529 | 3.315 | 3.3127 | 3.2734 | 3.2715 | 3.3087 | 3.3118 | 3.3907 | 3.3947 | 3.3187 | 3.3134 | 3.2346 | 3.2307 | 3.305 | 3.3113 | 3.4296 | 3.4356 | 3.3239 | 3.3145 | 3.1965 | 3.1907 | 3.302 | 3.3111 | 3.4684 | 3.4763 | 3.3282 | 3.3152 | 3.1584 | 3.1509 | 3.2992 | 3.3108 | 3.5071 | 3.5169 | 3.3322 | 3.3159 | 3.1205 | 3.1113 | 3.2962 | 3.3104
LFP_C_35_B_15_SOC_5-75_Part_1-1_ID_15号.xlsx | LFP | 15 | 15号 | 35 | 28.8823 | 0.8252086 | 0.07 | 40 | 0.3999771 | 3.3115 | 3.3589 | 3.3617 | 3.3176 | 3.3138 | 3.2667 | 3.2641 | 3.3085 | 3.3127 | 3.4066 | 3.4121 | 3.3234 | 3.315 | 3.2211 | 3.216 | 3.3043 | 3.3124 | 3.4528 | 3.4607 | 3.3287 | 3.3159 | 3.1758 | 3.1684 | 3.3029 | 3.3129 | 3.4992 | 3.5093 | 3.335 | 3.3173 | 3.1322 | 3.1222 | 3.2971 | 3.312 | 3.5432 | 3.5557 | 3.3392 | 3.3178 | 3.088 | 3.0762 | 3.2929 | 3.3113
LFP_C_35_B_16_SOC_5-75_Part_1-1_ID_16号.xlsx | LFP | 16 | 16号 | 35 | 28.9218 | 0.8263371 | 0.07 | 40 | 0.4 | 3.312 | 3.3568 | 3.3598 | 3.3185 | 3.3145 | 3.2704 | 3.2674 | 3.3089 | 3.3134 | 3.4021 | 3.4077 | 3.325 | 3.3157 | 3.2274 | 3.2221 | 3.3046 | 3.3131 | 3.4456 | 3.4539 | 3.3306 | 3.3166 | 3.1847 | 3.177 | 3.3004 | 3.3125 | 3.4885 | 3.4993 | 3.3362 | 3.3176 | 3.1424 | 3.1326 | 3.2999 | 3.3134 | 3.532 | 3.5452 | 3.3426 | 3.319 | 3.1015 | 3.0896 | 3.2978 | 3.3141
LFP_C_35_B_17_SOC_5-75_Part_1-1_ID_17号.xlsx | LFP | 17 | 17号 | 35 | 28.7911 | 0.8226029 | 0.07 | 40 | 0.4 | 3.3111 | 3.3524 | 3.3545 | 3.3157 | 3.3131 | 3.2722 | 3.2702 | 3.3096 | 3.3122 | 3.3942 | 3.398 | 3.319 | 3.3136 | 3.2317 | 3.2281 | 3.3057 | 3.3117 | 3.4344 | 3.4402 | 3.3241 | 3.3148 | 3.1923 | 3.1865 | 3.3029 | 3.3115 | 3.4749 | 3.4827 | 3.3285 | 3.3157 | 3.1528 | 3.1454 | 3.2995 | 3.311 | 3.5146 | 3.5243 | 3.3327 | 3.3164 | 3.1135 | 3.1044 | 3.2967 | 3.3106
LFP_C_35_B_18_SOC_5-75_Part_1-1_ID_18号.xlsx | LFP | 18 | 18号 | 35 | 30.3272 | 0.8664914 | 0.07 | 40 | 0.4 | 3.3108 | 3.3496 | 3.3515 | 3.315 | 3.3124 | 3.2738 | 3.2722 | 3.3085 | 3.3115 | 3.3884 | 3.3919 | 3.3178 | 3.3127 | 3.236 | 3.2325 | 3.3064 | 3.3113 | 3.4267 | 3.4321 | 3.3227 | 3.3141 | 3.1989 | 3.1937 | 3.3029 | 3.3108 | 3.4646 | 3.4716 | 3.3262 | 3.3145 | 3.1616 | 3.1547 | 3.2999 | 3.3104 | 3.502 | 3.5109 | 3.3262 | 3.3139 | 3.1233 | 3.1147 | 3.296 | 3.3092
LFP_C_35_B_19_SOC_5-75_Part_1-1_ID_19号.xlsx | LFP | 19 | 19号 | 35 | 28.9453 | 0.8270086 | 0.07 | 40 | 0.3999771 | 3.3118 | 3.3582 | 3.3612 | 3.3187 | 3.3145 | 3.269 | 3.2657 | 3.3083 | 3.3134 | 3.4047 | 3.4109 | 3.3257 | 3.3159 | 3.2249 | 3.219 | 3.3041 | 3.3131 | 3.4497 | 3.4586 | 3.332 | 3.3169 | 3.1814 | 3.173 | 3.2999 | 3.3129 | 3.4937 | 3.5051 | 3.3382 | 3.318 | 3.1384 | 3.1277 | 3.2955 | 3.3124 | 3.5369 | 3.5506 | 3.3434 | 3.3187 | 3.0961 | 3.0834 | 3.2913 | 3.3118
LFP_C_35_B_1_SOC_5-65_Part_1-1_ID_1号.xlsx | LFP | 1 | 1号 | 35 | 26.0274 | 0.74364 | 0.07 | 40 | 0.39996 | 3.312 | 3.3534 | 3.3556 | 3.3169 | 3.3139 | 3.2732 | 3.2711 | 3.3097 | 3.3129 | 3.3951 | 3.3991 | 3.3213 | 3.315 | 3.2332 | 3.2291 | 3.3066 | 3.3127 | 3.4358 | 3.4419 | 3.3257 | 3.3159 | 3.1932 | 3.1873 | 3.3034 | 3.3124 | 3.4763 | 3.4844 | 3.3299 | 3.3168 | 3.1537 | 3.1459 | 3.3002 | 3.312 | 3.5164 | 3.5264 | 3.3338 | 3.3173 | 3.114 | 3.1044 | 3.2971 | 3.3115
LFP_C_35_B_20_SOC_5-75_Part_1-1_ID_20号.xlsx | LFP | 20 | 20号 | 35 | 29.8948 | 0.8541371 | 0.07 | 40 | 0.4 | 3.3108 | 3.3545 | 3.3573 | 3.3169 | 3.3131 | 3.2698 | 3.2671 | 3.3078 | 3.312 | 3.3986 | 3.404 | 3.321 | 3.3138 | 3.2274 | 3.2223 | 3.3032 | 3.3113 | 3.4412 | 3.4489 | 3.325 | 3.3139 | 3.1851 | 3.1777 | 3.2987 | 3.3106 | 3.4828 | 3.493 | 3.3287 | 3.3141 | 3.1433 | 3.1338 | 3.2946 | 3.3097 | 3.5241 | 3.5362 | 3.3368 | 3.3157 | 3.1033 | 3.092 | 3.2915 | 3.3096
LFP_C_35_B_21_SOC_5-75_Part_1-1_ID_21号.xlsx | LFP | 21 | 21号 | 35 | 29.0784 | 0.8308114 | 0.07 | 40 | 0.3999943 | 3.3115 | 3.3517 | 3.354 | 3.3157 | 3.3131 | 3.2734 | 3.2713 | 3.3096 | 3.3125 | 3.3924 | 3.3966 | 3.3213 | 3.3145 | 3.2351 | 3.2309 | 3.3059 | 3.3122 | 3.4317 | 3.4381 | 3.3257 | 3.3155 | 3.1965 | 3.1902 | 3.3025 | 3.312 | 3.4709 | 3.4791 | 3.3299 | 3.3162 | 3.158 | 3.15 | 3.299 | 3.3113 | 3.5092 | 3.5195 | 3.3341 | 3.3168 | 3.1201 | 3.1105 | 3.296 | 3.311
LFP_C_35_B_22_SOC_5-75_Part_1-1_ID_22号.xlsx | LFP | 22 | 22号 | 35 | 29.3589 | 0.8388257 | 0.07 | 40 | 0.4 | 3.312 | 3.3533 | 3.3554 | 3.3159 | 3.3136 | 3.2727 | 3.2706 | 3.3096 | 3.3127 | 3.3949 | 3.3989 | 3.321 | 3.3146 | 3.2327 | 3.2288 | 3.3066 | 3.3125 | 3.4356 | 3.4414 | 3.325 | 3.3155 | 3.1928 | 3.187 | 3.3057 | 3.3129 | 3.4767 | 3.4844 | 3.3296 | 3.3166 | 3.1537 | 3.1461 | 3.301 | 3.3122 | 3.5162 | 3.5258 | 3.3331 | 3.3171 | 3.1143 | 3.105 | 3.2973 | 3.3115
LFP_C_35_B_23_SOC_5-75_Part_1-1_ID_23号.xlsx | LFP | 23 | 23号 | 35 | 29.4409 | 0.8411686 | 0.07 | 40 | 0.4 | 3.312 | 3.3503 | 3.3519 | 3.3155 | 3.3134 | 3.2757 | 3.2738 | 3.3104 | 3.3129 | 3.3886 | 3.3921 | 3.3203 | 3.3146 | 3.239 | 3.2355 | 3.3073 | 3.3125 | 3.4261 | 3.4312 | 3.3236 | 3.3152 | 3.2019 | 3.197 | 3.3045 | 3.3122 | 3.4635 | 3.4702 | 3.3271 | 3.3159 | 3.165 | 3.1586 | 3.3041 | 3.3129 | 3.5016 | 3.51 | 3.3313 | 3.3171 | 3.1288 | 3.1208 | 3.3018 | 3.3129
LFP_C_35_B_24_SOC_5-75_Part_1-1_ID_24号.xlsx | LFP | 24 | 24号 | 35 | 28.7822 | 0.8223486 | 0.07 | 40 | 0.4000029 | 3.3138 | 3.3626 | 3.3657 | 3.3201 | 3.3159 | 3.2676 | 3.2646 | 3.3101 | 3.3148 | 3.4117 | 3.4177 | 3.3248 | 3.3166 | 3.2202 | 3.2144 | 3.3053 | 3.3141 | 3.4591 | 3.4679 | 3.3315 | 3.3176 | 3.1738 | 3.1654 | 3.3036 | 3.3146 | 3.5067 | 3.5181 | 3.3382 | 3.3192 | 3.1286 | 3.1178 | 3.3006 | 3.3152 | 3.5536 | 3.5673 | 3.3438 | 3.3204 | 3.0841 | 3.0713 | 3.2941 | 3.3138
LFP_C_35_B_25_SOC_5-75_Part_1-1_ID_25号.xlsx | LFP | 25 | 25号 | 35 | 28.466 | 0.8133143 | 0.07 | 40 | 0.3999857 | 3.3113 | 3.3496 | 3.3517 | 3.3162 | 3.3132 | 3.2753 | 3.2734 | 3.309 | 3.3122 | 3.3884 | 3.3924 | 3.3192 | 3.3138 | 3.2376 | 3.2339 | 3.3071 | 3.3122 | 3.4263 | 3.4323 | 3.3248 | 3.3153 | 3.2012 | 3.1956 | 3.3029 | 3.3117 | 3.4637 | 3.4716 | 3.3287 | 3.3159 | 3.1644 | 3.1568 | 3.2997 | 3.3111 | 3.5009 | 3.5106 | 3.3324 | 3.3166 | 3.1277 | 3.1184 | 3.2967 | 3.3108
LFP_C_35_B_26_SOC_5-75_Part_1-1_ID_26号.xlsx | LFP | 26 | 26号 | 35 | 28.8451 | 0.8241457 | 0.07 | 40 | 0.3999743 | 3.3115 | 3.3554 | 3.3578 | 3.3159 | 3.3131 | 3.2697 | 3.2674 | 3.3087 | 3.3124 | 3.3998 | 3.4044 | 3.3215 | 3.3145 | 3.2272 | 3.2228 | 3.3067 | 3.3127 | 3.4435 | 3.4504 | 3.3266 | 3.3157 | 3.1851 | 3.1786 | 3.3024 | 3.312 | 3.486 | 3.4951 | 3.328 | 3.3152 | 3.1421 | 3.1338 | 3.2983 | 3.3111 | 3.5278 | 3.5388 | 3.3347 | 3.3164 | 3.101 | 3.0905 | 3.295 | 3.3106
LFP_C_35_B_27_SOC_5-75_Part_1-1_ID_27号.xlsx | LFP | 27 | 27号 | 35 | 29.8757 | 0.8535914 | 0.07 | 40 | 0.3999829 | 3.312 | 3.3498 | 3.3517 | 3.3157 | 3.3136 | 3.2764 | 3.2748 | 3.3099 | 3.3129 | 3.3875 | 3.3912 | 3.3204 | 3.3148 | 3.2402 | 3.2369 | 3.3071 | 3.3125 | 3.4245 | 3.4298 | 3.3241 | 3.3155 | 3.2039 | 3.1986 | 3.3045 | 3.3122 | 3.4614 | 3.4686 | 3.3252 | 3.3153 | 3.1668 | 3.16 | 3.301 | 3.3113 | 3.4976 | 3.5064 | 3.3308 | 3.3166 | 3.1309 | 3.1226 | 3.3015 | 3.3125
LFP_C_35_B_28_SOC_5-75_Part_1-1_ID_28号.xlsx | LFP | 28 | 28号 | 35 | 28.9269 | 0.8264829 | 0.07 | 40 | 0.3999771 | 3.3118 | 3.3496 | 3.3517 | 3.3166 | 3.3138 | 3.2764 | 3.2744 | 3.3104 | 3.3131 | 3.3879 | 3.3919 | 3.3213 | 3.315 | 3.2402 | 3.2363 | 3.3069 | 3.3127 | 3.4249 | 3.4309 | 3.3252 | 3.3157 | 3.2039 | 3.1982 | 3.3039 | 3.3125 | 3.4616 | 3.4693 | 3.3296 | 3.3166 | 3.1679 | 3.1607 | 3.3034 | 3.3131 | 3.4992 | 3.5088 | 3.3341 | 3.3178 | 3.1326 | 3.1235 | 3.3013 | 3.3134
LFP_C_35_B_29_SOC_5-75_Part_1-1_ID_29号.xlsx | LFP | 29 | 29号 | 35 | 29.1676 | 0.83336 | 0.07 | 40 | 0.3999857 | 3.3111 | 3.3513 | 3.3533 | 3.3159 | 3.3131 | 3.2734 | 3.2715 | 3.309 | 3.3122 | 3.3915 | 3.3956 | 3.3206 | 3.3143 | 3.2349 | 3.2311 | 3.306 | 3.312 | 3.4309 | 3.437 | 3.3245 | 3.315 | 3.1965 | 3.1907 | 3.3031 | 3.3118 | 3.47 | 3.4779 | 3.3282 | 3.3157 | 3.1579 | 3.1505 | 3.3022 | 3.3122 | 3.5095 | 3.5193 | 3.3327 | 3.3169 | 3.1205 | 3.1113 | 3.2971 | 3.3113
LFP_C_35_B_2_SOC_5-70_Part_1-1_ID_2号.xlsx | LFP | 2 | 2号 | 35 | 26.7155 | 0.7633 | 0.07 | 40 | 0.4 | 3.3127 | 3.3552 | 3.3578 | 3.318 | 3.3148 | 3.2725 | 3.2702 | 3.3101 | 3.3136 | 3.3982 | 3.4028 | 3.3232 | 3.3159 | 3.2314 | 3.2269 | 3.3066 | 3.3134 | 3.4402 | 3.447 | 3.328 | 3.3169 | 3.1905 | 3.1839 | 3.3032 | 3.3131 | 3.4818 | 3.4909 | 3.3324 | 3.3178 | 3.1498 | 3.141 | 3.2992 | 3.3125 | 3.5227 | 3.5339 | 3.3326 | 3.3168 | 3.1078 | 3.0973 | 3.2943 | 3.3111
LFP_C_35_B_30_SOC_5-75_Part_1-1_ID_30号.xlsx | LFP | 30 | 30号 | 35 | 29.957 | 0.8559143 | 0.07 | 40 | 0.3999886 | 3.3103 | 3.3564 | 3.3592 | 3.3166 | 3.3131 | 3.2677 | 3.2651 | 3.3078 | 3.3122 | 3.4033 | 3.4086 | 3.3229 | 3.3145 | 3.2237 | 3.2186 | 3.3057 | 3.3127 | 3.4488 | 3.4567 | 3.3289 | 3.3159 | 3.1802 | 3.1728 | 3.3006 | 3.312 | 3.4928 | 3.503 | 3.3338 | 3.3164 | 3.1366 | 3.1269 | 3.2966 | 3.3113 | 3.5364 | 3.5485 | 3.3348 | 3.3157 | 3.0926 | 3.0813 | 3.2916 | 3.3099
LFP_C_35_B_31_SOC_5-75_Part_1-1_ID_31号.xlsx | LFP | 31 | 31号 | 35 | 29.749 | 0.8499714 | 0.07 | 40 | 0.3999829 | 3.3111 | 3.3508 | 3.3527 | 3.3148 | 3.3125 | 3.2734 | 3.2716 | 3.3089 | 3.3118 | 3.3905 | 3.3942 | 3.3183 | 3.3132 | 3.2348 | 3.2311 | 3.3069 | 3.3118 | 3.4298 | 3.4354 | 3.3234 | 3.3145 | 3.1967 | 3.1913 | 3.3032 | 3.3113 | 3.4684 | 3.4756 | 3.3268 | 3.315 | 3.1584 | 3.1515 | 3.3024 | 3.3118 | 3.5076 | 3.5167 | 3.3278 | 3.315 | 3.1199 | 3.1115 | 3.2969 | 3.3101
LFP_C_35_B_32_SOC_5-75_Part_1-1_ID_32号.xlsx | LFP | 32 | 32号 | 35 | 29.6897 | 0.8482771 | 0.07 | 40 | 0.3999914 | 3.3129 | 3.3573 | 3.3598 | 3.3176 | 3.3145 | 3.2706 | 3.2681 | 3.3097 | 3.3136 | 3.4019 | 3.4066 | 3.3218 | 3.3152 | 3.2272 | 3.2225 | 3.3057 | 3.3129 | 3.4451 | 3.4523 | 3.3282 | 3.3164 | 3.1849 | 3.1781 | 3.302 | 3.3127 | 3.4883 | 3.4976 | 3.3322 | 3.3169 | 3.1424 | 3.1336 | 3.2985 | 3.3122 | 3.5306 | 3.542 | 3.3373 | 3.3178 | 3.1008 | 3.0901 | 3.295 | 3.3118
LFP_C_35_B_33_SOC_5-75_Part_1-1_ID_33号.xlsx | LFP | 33 | 33号 | 35 | 29.5847 | 0.8452771 | 0.07 | 40 | 0.3999886 | 3.3113 | 3.3482 | 3.3499 | 3.3153 | 3.3131 | 3.2767 | 3.275 | 3.3103 | 3.3125 | 3.3856 | 3.3889 | 3.3196 | 3.3143 | 3.2411 | 3.2378 | 3.3073 | 3.3122 | 3.4219 | 3.4268 | 3.3231 | 3.315 | 3.2054 | 3.2007 | 3.3043 | 3.3118 | 3.4579 | 3.4644 | 3.3234 | 3.3145 | 3.1689 | 3.1626 | 3.3006 | 3.3106 | 3.4932 | 3.5013 | 3.3289 | 3.3157 | 3.1338 | 3.1261 | 3.2983 | 3.3104
LFP_C_35_B_34_SOC_5-75_Part_1-1_ID_34号.xlsx | LFP | 34 | 34号 | 35 | 28.7359 | 0.8210257 | 0.07 | 40 | 0.3999943 | 3.3113 | 3.3482 | 3.3498 | 3.3152 | 3.3129 | 3.2764 | 3.2748 | 3.3096 | 3.312 | 3.3852 | 3.3884 | 3.3189 | 3.3138 | 3.2409 | 3.2378 | 3.3071 | 3.3118 | 3.4216 | 3.4261 | 3.3222 | 3.3146 | 3.2051 | 3.2005 | 3.3062 | 3.3122 | 3.4584 | 3.4646 | 3.3261 | 3.3157 | 3.17 | 3.1638 | 3.3025 | 3.3117 | 3.4941 | 3.5018 | 3.3287 | 3.3162 | 3.134 | 3.1267 | 3.2999 | 3.3111
LFP_C_35_B_35_SOC_5-80_Part_1-1_ID_35号.xlsx | LFP | 35 | 35号 | 35 | 31.1451 | 0.88986 | 0.07 | 40 | 0.3999914 | 3.312 | 3.3471 | 3.3487 | 3.3152 | 3.3134 | 3.2788 | 3.2772 | 3.3104 | 3.3127 | 3.3822 | 3.3852 | 3.3192 | 3.3145 | 3.2451 | 3.2421 | 3.309 | 3.3129 | 3.4172 | 3.4216 | 3.3224 | 3.3153 | 3.2113 | 3.207 | 3.3076 | 3.3131 | 3.4519 | 3.4579 | 3.3262 | 3.3166 | 3.1779 | 3.1721 | 3.3039 | 3.3125 | 3.4858 | 3.4932 | 3.3287 | 3.3168 | 3.1438 | 3.1368 | 3.3036 | 3.3131
LFP_C_35_B_36_SOC_5-80_Part_1-1_ID_36号.xlsx | LFP | 36 | 36号 | 35 | 31.2968 | 0.8941943 | 0.07 | 40 | 0.3999829 | 3.3115 | 3.3505 | 3.3524 | 3.316 | 3.3134 | 3.2748 | 3.2729 | 3.3094 | 3.3125 | 3.3896 | 3.3935 | 3.3204 | 3.3143 | 3.2374 | 3.2335 | 3.3064 | 3.3122 | 3.4277 | 3.4335 | 3.3224 | 3.3143 | 3.1993 | 3.1937 | 3.3029 | 3.3115 | 3.4653 | 3.473 | 3.3248 | 3.3143 | 3.1614 | 3.1542 | 3.2994 | 3.3106 | 3.5025 | 3.5118 | 3.331 | 3.3157 | 3.125 | 3.1161 | 3.2967 | 3.3106
LFP_C_35_B_37_SOC_5-80_Part_1-1_ID_37号.xlsx | LFP | 37 | 37号 | 35 | 31.0761 | 0.8878886 | 0.07 | 40 | 0.39998 | 3.3111 | 3.3485 | 3.3503 | 3.3152 | 3.3129 | 3.2758 | 3.274 | 3.3092 | 3.312 | 3.3861 | 3.3894 | 3.3182 | 3.3134 | 3.2393 | 3.236 | 3.3064 | 3.3115 | 3.4226 | 3.4277 | 3.3227 | 3.3145 | 3.2035 | 3.1986 | 3.3057 | 3.312 | 3.4598 | 3.4665 | 3.3262 | 3.3155 | 3.1677 | 3.1612 | 3.3011 | 3.3111 | 3.4956 | 3.5039 | 3.3262 | 3.3146 | 3.1305 | 3.1224 | 3.2976 | 3.3099
LFP_C_35_B_38_SOC_5-80_Part_1-1_ID_38号.xlsx | LFP | 38 | 38号 | 35 | 30.6065 | 0.8744714 | 0.07 | 40 | 0.3999829 | 3.3101 | 3.3482 | 3.3499 | 3.3141 | 3.3118 | 3.2743 | 3.2725 | 3.309 | 3.3113 | 3.3868 | 3.39 | 3.318 | 3.3129 | 3.2374 | 3.2342 | 3.3059 | 3.3108 | 3.4242 | 3.4291 | 3.3197 | 3.3129 | 3.2 | 3.1951 | 3.3029 | 3.3101 | 3.4611 | 3.4676 | 3.3243 | 3.3138 | 3.1635 | 3.1572 | 3.3002 | 3.3099 | 3.4983 | 3.5064 | 3.3275 | 3.3145 | 3.1267 | 3.1189 | 3.3004 | 3.3106
LFP_C_35_B_39_SOC_5-80_Part_1-1_ID_39号.xlsx | LFP | 39 | 39号 | 35 | 31.6234 | 0.9035257 | 0.07 | 40 | 0.3999829 | 3.3122 | 3.3571 | 3.3599 | 3.3171 | 3.3138 | 3.2693 | 3.2665 | 3.3087 | 3.3129 | 3.4021 | 3.4075 | 3.3234 | 3.3152 | 3.2263 | 3.2211 | 3.3048 | 3.3127 | 3.4461 | 3.4539 | 3.3282 | 3.3159 | 3.1833 | 3.1758 | 3.3011 | 3.3125 | 3.4895 | 3.4993 | 3.3297 | 3.3155 | 3.1401 | 3.1305 | 3.2962 | 3.3113 | 3.5313 | 3.5431 | 3.3371 | 3.3169 | 3.0989 | 3.0875 | 3.2931 | 3.3111
LFP_C_35_B_3_SOC_5-70_Part_1-1_ID_3号.xlsx | LFP | 3 | 3号 | 35 | 26.8988 | 0.7685371 | 0.07 | 40 | 0.3999771 | 3.3101 | 3.351 | 3.3531 | 3.315 | 3.312 | 3.2716 | 3.2695 | 3.3078 | 3.3111 | 3.3921 | 3.3963 | 3.318 | 3.3125 | 3.2315 | 3.2275 | 3.3055 | 3.311 | 3.4326 | 3.4386 | 3.3234 | 3.3138 | 3.1926 | 3.1868 | 3.3011 | 3.3104 | 3.4721 | 3.4802 | 3.3245 | 3.3134 | 3.1526 | 3.1448 | 3.2976 | 3.3094 | 3.5111 | 3.5211 | 3.331 | 3.3148 | 3.1142 | 3.1046 | 3.2943 | 3.309
LFP_C_35_B_40_SOC_5-80_Part_1-1_ID_40号.xlsx | LFP | 40 | 40号 | 35 | 31.7138 | 0.9061086 | 0.07 | 40 | 0.3999857 | 3.3118 | 3.3564 | 3.3592 | 3.3166 | 3.3134 | 3.2693 | 3.2667 | 3.3085 | 3.3127 | 3.4012 | 3.4063 | 3.3225 | 3.3146 | 3.2265 | 3.2216 | 3.306 | 3.3129 | 3.4453 | 3.4528 | 3.3278 | 3.3157 | 3.1844 | 3.177 | 3.3015 | 3.3124 | 3.4879 | 3.4976 | 3.3299 | 3.3155 | 3.1417 | 3.1326 | 3.2969 | 3.3113 | 3.5295 | 3.5411 | 3.3364 | 3.3166 | 3.101 | 3.0899 | 3.2964 | 3.3122
LFP_C_35_B_41_SOC_5-80_Part_1-1_ID_41号.xlsx | LFP | 41 | 41号 | 35 | 31.882 | 0.9109143 | 0.07 | 40 | 0.3999914 | 3.311 | 3.3471 | 3.3487 | 3.3148 | 3.3127 | 3.2769 | 3.2753 | 3.3092 | 3.3118 | 3.3833 | 3.3866 | 3.3187 | 3.3136 | 3.2423 | 3.239 | 3.3067 | 3.3117 | 3.4189 | 3.4237 | 3.322 | 3.3143 | 3.2072 | 3.2026 | 3.306 | 3.3122 | 3.4549 | 3.4614 | 3.3259 | 3.3155 | 3.173 | 3.1668 | 3.302 | 3.3113 | 3.4897 | 3.4976 | 3.3289 | 3.3159 | 3.138 | 3.1305 | 3.2994 | 3.311
LFP_C_35_B_42_SOC_5-80_Part_1-1_ID_42号.xlsx | LFP | 42 | 42号 | 35 | 30.0251 | 0.85786 | 0.07 | 40 | 0.3999857 | 3.3118 | 3.3485 | 3.3501 | 3.3155 | 3.3134 | 3.2771 | 3.2755 | 3.3101 | 3.3125 | 3.3854 | 3.3884 | 3.3192 | 3.3143 | 3.2414 | 3.2385 | 3.3076 | 3.3122 | 3.4216 | 3.4261 | 3.3224 | 3.315 | 3.206 | 3.2014 | 3.3052 | 3.312 | 3.4577 | 3.4637 | 3.3255 | 3.3157 | 3.1703 | 3.1644 | 3.3024 | 3.3115 | 3.4934 | 3.5009 | 3.3285 | 3.3162 | 3.1347 | 3.1273 | 3.3001 | 3.3113
LFP_C_35_B_43_SOC_5-80_Part_1-1_ID_43号.xlsx | LFP | 43 | 43号 | 35 | 30.906 | 0.8830286 | 0.07 | 40 | 0.3999914 | 3.3118 | 3.3519 | 3.3538 | 3.3164 | 3.3138 | 3.274 | 3.2723 | 3.3106 | 3.3131 | 3.3924 | 3.3961 | 3.3196 | 3.3145 | 3.2353 | 3.2317 | 3.3069 | 3.3125 | 3.4312 | 3.4368 | 3.3222 | 3.3146 | 3.1963 | 3.1909 | 3.3036 | 3.3118 | 3.4697 | 3.4769 | 3.3271 | 3.3157 | 3.1582 | 3.1511 | 3.3011 | 3.3117 | 3.5085 | 3.5174 | 3.3313 | 3.3166 | 3.1203 | 3.1117 | 3.2985 | 3.3115
LFP_C_35_B_44_SOC_5-80_Part_1-1_ID_44号.xlsx | LFP | 44 | 44号 | 35 | 31.745 | 0.907 | 0.07 | 40 | 0.3999914 | 3.3115 | 3.3445 | 3.3459 | 3.3148 | 3.3131 | 3.2802 | 3.279 | 3.3101 | 3.3122 | 3.3777 | 3.3803 | 3.318 | 3.3138 | 3.2483 | 3.2458 | 3.308 | 3.312 | 3.4103 | 3.4142 | 3.3208 | 3.3145 | 3.2163 | 3.2123 | 3.3071 | 3.3124 | 3.4433 | 3.4486 | 3.3241 | 3.3155 | 3.1846 | 3.1793 | 3.3053 | 3.3124 | 3.4758 | 3.4825 | 3.3273 | 3.3162 | 3.1528 | 3.1463 | 3.3018 | 3.3117
LFP_C_35_B_45_SOC_5-80_Part_1-1_ID_45号.xlsx | LFP | 45 | 45号 | 35 | 30.9244 | 0.8835543 | 0.07 | 40 | 0.3999943 | 3.312 | 3.3484 | 3.3499 | 3.3153 | 3.3134 | 3.2776 | 3.2759 | 3.3101 | 3.3127 | 3.3847 | 3.3879 | 3.3194 | 3.3145 | 3.2425 | 3.2395 | 3.3078 | 3.3125 | 3.4205 | 3.4251 | 3.3229 | 3.3152 | 3.2075 | 3.2028 | 3.305 | 3.3122 | 3.4558 | 3.4621 | 3.3259 | 3.3159 | 3.1724 | 3.1663 | 3.3027 | 3.3118 | 3.4913 | 3.499 | 3.3257 | 3.3152 | 3.1364 | 3.1291 | 3.3018 | 3.3118
LFP_C_35_B_46_SOC_5-80_Part_1-1_ID_46号.xlsx | LFP | 46 | 46号 | 35 | 31.3007 | 0.8943057 | 0.07 | 40 | 0.3999914 | 3.3113 | 3.3538 | 3.3564 | 3.3168 | 3.3134 | 3.2716 | 3.269 | 3.3085 | 3.3124 | 3.3963 | 3.4012 | 3.3206 | 3.3139 | 3.2302 | 3.2256 | 3.3048 | 3.3118 | 3.4377 | 3.4447 | 3.3266 | 3.315 | 3.19 | 3.1833 | 3.3011 | 3.3115 | 3.4786 | 3.4879 | 3.331 | 3.3157 | 3.15 | 3.1412 | 3.2997 | 3.312 | 3.5197 | 3.5311 | 3.3364 | 3.3171 | 3.111 | 3.1006 | 3.2978 | 3.3125
LFP_C_35_B_47_SOC_5-80_Part_1-1_ID_47号.xlsx | LFP | 47 | 47号 | 35 | 31.2287 | 0.8922486 | 0.07 | 40 | 0.3999886 | 3.3115 | 3.3529 | 3.355 | 3.3162 | 3.3136 | 3.2725 | 3.2706 | 3.3094 | 3.3125 | 3.3947 | 3.3986 | 3.3208 | 3.3145 | 3.2327 | 3.2288 | 3.3064 | 3.3125 | 3.4353 | 3.4412 | 3.3227 | 3.3145 | 3.1921 | 3.1863 | 3.3027 | 3.3115 | 3.4751 | 3.4828 | 3.3252 | 3.3145 | 3.1519 | 3.1445 | 3.2987 | 3.3104 | 3.5141 | 3.5236 | 3.3313 | 3.3157 | 3.1131 | 3.104 | 3.2964 | 3.3104
LFP_C_35_B_48_SOC_5-80_Part_1-1_ID_48号.xlsx | LFP | 48 | 48号 | 35 | 30.7941 | 0.8798314 | 0.07 | 40 | 0.3999857 | 3.3115 | 3.3457 | 3.3471 | 3.315 | 3.3129 | 3.279 | 3.2776 | 3.3104 | 3.3124 | 3.3801 | 3.3831 | 3.3185 | 3.3139 | 3.246 | 3.2432 | 3.3087 | 3.3125 | 3.4142 | 3.4186 | 3.322 | 3.315 | 3.213 | 3.2088 | 3.3062 | 3.3122 | 3.4479 | 3.4537 | 3.3229 | 3.3148 | 3.1791 | 3.1735 | 3.3025 | 3.3111 | 3.4807 | 3.4879 | 3.3269 | 3.3153 | 3.1461 | 3.1391 | 3.2997 | 3.3106
LFP_C_35_B_49_SOC_5-80_Part_1-1_ID_49号.xlsx | LFP | 49 | 49号 | 35 | 31.0586 | 0.8873886 | 0.07 | 40 | 0.3999829 | 3.3113 | 3.3475 | 3.3491 | 3.315 | 3.3129 | 3.2771 | 3.2755 | 3.3104 | 3.3124 | 3.3842 | 3.3873 | 3.3189 | 3.3141 | 3.242 | 3.239 | 3.3076 | 3.312 | 3.42 | 3.4244 | 3.3203 | 3.3141 | 3.2061 | 3.2018 | 3.3043 | 3.3111 | 3.4551 | 3.4611 | 3.3243 | 3.3148 | 3.171 | 3.1654 | 3.302 | 3.3108 | 3.4907 | 3.4981 | 3.3243 | 3.3143 | 3.1349 | 3.128 | 3.2988 | 3.3099
LFP_C_35_B_4_SOC_5-70_Part_1-1_ID_4号.xlsx | LFP | 4 | 4号 | 35 | 27.0871 | 0.7739171 | 0.07 | 40 | 0.4 | 3.3129 | 3.3561 | 3.3585 | 3.318 | 3.3148 | 3.2722 | 3.2697 | 3.3104 | 3.3138 | 3.3996 | 3.4042 | 3.3229 | 3.3159 | 3.2304 | 3.226 | 3.3071 | 3.3136 | 3.4421 | 3.4488 | 3.3275 | 3.3169 | 3.1889 | 3.1823 | 3.3036 | 3.3134 | 3.4841 | 3.493 | 3.332 | 3.3178 | 3.1477 | 3.1393 | 3.3004 | 3.3131 | 3.5257 | 3.5367 | 3.3364 | 3.3185 | 3.107 | 3.0966 | 3.2967 | 3.3125
LFP_C_35_B_50_SOC_5-80_Part_1-1_ID_50号.xlsx | LFP | 50 | 50号 | 35 | 30.4188 | 0.8691086 | 0.07 | 40 | 0.3999886 | 3.311 | 3.3466 | 3.3482 | 3.3143 | 3.3125 | 3.2774 | 3.2757 | 3.3092 | 3.3118 | 3.3822 | 3.3856 | 3.3187 | 3.3136 | 3.2432 | 3.24 | 3.3067 | 3.3117 | 3.4172 | 3.4221 | 3.3222 | 3.3145 | 3.2088 | 3.2042 | 3.3057 | 3.312 | 3.4526 | 3.4591 | 3.3262 | 3.3155 | 3.1751 | 3.1689 | 3.3022 | 3.3115 | 3.4872 | 3.4953 | 3.3264 | 3.315 | 3.1398 | 3.1322 | 3.3015 | 3.3115
LFP_C_35_B_51_SOC_5-80_Part_1-1_ID_51号.xlsx | LFP | 51 | 51号 | 35 | 30.481 | 0.8708857 | 0.07 | 40 | 0.3999971 | 3.3115 | 3.3499 | 3.3517 | 3.3159 | 3.3134 | 3.2755 | 3.2736 | 3.3096 | 3.3124 | 3.388 | 3.3917 | 3.3201 | 3.3143 | 3.2386 | 3.2351 | 3.308 | 3.3127 | 3.4261 | 3.4316 | 3.3243 | 3.3153 | 3.2019 | 3.1967 | 3.3041 | 3.3122 | 3.4633 | 3.4704 | 3.3276 | 3.3159 | 3.165 | 3.1582 | 3.3034 | 3.3125 | 3.5011 | 3.5099 | 3.332 | 3.3171 | 3.1291 | 3.1205 | 3.3017 | 3.3129
LFP_C_35_B_52_SOC_5-80_Part_1-1_ID_52号.xlsx | LFP | 52 | 52号 | 35 | 32.0162 | 0.9147486 | 0.07 | 40 | 0.3999857 | 3.3118 | 3.3457 | 3.3473 | 3.3148 | 3.3131 | 3.2795 | 3.2781 | 3.3101 | 3.3125 | 3.38 | 3.3826 | 3.3185 | 3.3141 | 3.2467 | 3.2439 | 3.309 | 3.3127 | 3.4138 | 3.4179 | 3.322 | 3.3152 | 3.214 | 3.21 | 3.3059 | 3.3122 | 3.447 | 3.4526 | 3.3243 | 3.3155 | 3.1809 | 3.1753 | 3.3055 | 3.3127 | 3.4809 | 3.4877 | 3.328 | 3.3166 | 3.1484 | 3.1417 | 3.3036 | 3.3127
LFP_C_35_B_53_SOC_5-85_Part_1-1_ID_53号.xlsx | LFP | 53 | 53号 | 35 | 32.2981 | 0.9228029 | 0.07 | 40 | 0.3999886 | 3.3125 | 3.3543 | 3.3566 | 3.3176 | 3.3143 | 3.2729 | 3.2706 | 3.3106 | 3.3136 | 3.3966 | 3.401 | 3.3224 | 3.3155 | 3.2327 | 3.2283 | 3.3083 | 3.3138 | 3.4381 | 3.4447 | 3.3271 | 3.3166 | 3.1928 | 3.1863 | 3.3038 | 3.3131 | 3.4783 | 3.4869 | 3.328 | 3.316 | 3.1519 | 3.1438 | 3.2994 | 3.312 | 3.5176 | 3.5281 | 3.334 | 3.3169 | 3.1131 | 3.1031 | 3.2994 | 3.3129
LFP_C_35_B_54_SOC_5-85_Part_1-1_ID_54号.xlsx | LFP | 54 | 54号 | 35 | 33.6816 | 0.9623314 | 0.07 | 40 | 0.3999857 | 3.3125 | 3.3498 | 3.3513 | 3.3164 | 3.3141 | 3.2772 | 3.2757 | 3.3106 | 3.3131 | 3.387 | 3.3903 | 3.3199 | 3.315 | 3.2413 | 3.2378 | 3.3081 | 3.3129 | 3.4237 | 3.4286 | 3.3232 | 3.3157 | 3.2051 | 3.2004 | 3.3071 | 3.3134 | 3.4607 | 3.4672 | 3.3269 | 3.3166 | 3.1696 | 3.1633 | 3.3055 | 3.3134 | 3.4974 | 3.5053 | 3.3306 | 3.3176 | 3.1342 | 3.1264 | 3.301 | 3.3125
LFP_C_35_B_55_SOC_5-85_Part_1-1_ID_55号.xlsx | LFP | 55 | 55号 | 35 | 32.2282 | 0.9208057 | 0.07 | 40 | 0.3999829 | 3.3118 | 3.3496 | 3.3513 | 3.316 | 3.3136 | 3.2764 | 3.2746 | 3.3099 | 3.3127 | 3.3873 | 3.3908 | 3.3199 | 3.3145 | 3.24 | 3.2365 | 3.3073 | 3.3124 | 3.4244 | 3.4296 | 3.3232 | 3.315 | 3.2035 | 3.1984 | 3.3045 | 3.312 | 3.4611 | 3.4679 | 3.3266 | 3.3157 | 3.1669 | 3.1605 | 3.3015 | 3.3115 | 3.4976 | 3.506 | 3.3268 | 3.315 | 3.13 | 3.1217 | 3.298 | 3.3104
LFP_C_35_B_56_SOC_5-90_Part_1-2_ID_56号.xlsx | LFP | 56 | 56号 | 35 | 33.526 | 0.9578857 | 0.07 | 40 | 0.3999914 | 3.3118 | 3.3473 | 3.3489 | 3.3146 | 3.3131 | 3.2778 | 3.2761 | 3.3099 | 3.3122 | 3.3829 | 3.3861 | 3.3187 | 3.3141 | 3.2434 | 3.2404 | 3.3076 | 3.312 | 3.4182 | 3.4226 | 3.3218 | 3.3148 | 3.209 | 3.2046 | 3.3067 | 3.3125 | 3.4535 | 3.4595 | 3.3232 | 3.315 | 3.1742 | 3.1684 | 3.3048 | 3.3122 | 3.4885 | 3.4958 | 3.3259 | 3.3153 | 3.1396 | 3.1324 | 3.3004 | 3.3111
LFP_C_35_B_5_SOC_5-70_Part_1-1_ID_5号.xlsx | LFP | 5 | 5号 | 35 | 27.9931 | 0.7998029 | 0.07 | 40 | 0.4 | 3.3113 | 3.3543 | 3.3566 | 3.3168 | 3.3134 | 3.2711 | 3.2685 | 3.3097 | 3.3129 | 3.3979 | 3.4026 | 3.322 | 3.3148 | 3.23 | 3.2254 | 3.3073 | 3.3131 | 3.4403 | 3.4474 | 3.3271 | 3.3159 | 3.1892 | 3.1826 | 3.3048 | 3.3132 | 3.4825 | 3.4916 | 3.3292 | 3.3162 | 3.148 | 3.1394 | 3.2983 | 3.3115 | 3.5223 | 3.5334 | 3.335 | 3.3169 | 3.1078 | 3.0971 | 3.2945 | 3.3108
LFP_C_35_B_6_SOC_5-70_Part_1-1_ID_6号.xlsx | LFP | 6 | 6号 | 35 | 28.3147 | 0.8089914 | 0.07 | 40 | 0.4 | 3.3118 | 3.3568 | 3.3599 | 3.3183 | 3.3143 | 3.2698 | 3.2669 | 3.3085 | 3.3131 | 3.4022 | 3.4082 | 3.325 | 3.3157 | 3.2269 | 3.2212 | 3.3045 | 3.3131 | 3.4461 | 3.4547 | 3.3304 | 3.3166 | 3.1842 | 3.1763 | 3.3002 | 3.3125 | 3.4893 | 3.5002 | 3.3322 | 3.3162 | 3.1412 | 3.1309 | 3.2983 | 3.3125 | 3.5318 | 3.545 | 3.3415 | 3.3183 | 3.101 | 3.0886 | 3.2918 | 3.3115
LFP_C_35_B_7_SOC_5-70_Part_1-1_ID_7号.xlsx | LFP | 7 | 7号 | 35 | 28.014 | 0.8004 | 0.07 | 40 | 0.3999771 | 3.3125 | 3.3529 | 3.355 | 3.3171 | 3.3141 | 3.274 | 3.2719 | 3.3099 | 3.3131 | 3.3933 | 3.3973 | 3.3217 | 3.3152 | 3.2351 | 3.2309 | 3.3067 | 3.3129 | 3.433 | 3.4391 | 3.3259 | 3.3159 | 3.196 | 3.1902 | 3.3032 | 3.3124 | 3.4721 | 3.4804 | 3.3299 | 3.3166 | 3.1575 | 3.1496 | 3.3027 | 3.3131 | 3.5122 | 3.5223 | 3.3348 | 3.318 | 3.1198 | 3.1101 | 3.2974 | 3.312
LFP_C_35_B_8_SOC_5-70_Part_1-1_ID_8号.xlsx | LFP | 8 | 8号 | 35 | 27.4689 | 0.7848257 | 0.07 | 40 | 0.4 | 3.311 | 3.3529 | 3.355 | 3.3157 | 3.3129 | 3.2716 | 3.2695 | 3.3089 | 3.312 | 3.3949 | 3.3991 | 3.3206 | 3.3141 | 3.2314 | 3.2274 | 3.3055 | 3.3118 | 3.4361 | 3.4423 | 3.3247 | 3.315 | 3.1909 | 3.1851 | 3.3024 | 3.3115 | 3.4769 | 3.4851 | 3.3285 | 3.3155 | 3.1507 | 3.1429 | 3.2983 | 3.3106 | 3.5171 | 3.5269 | 3.3283 | 3.3145 | 3.1094 | 3.0999 | 3.2948 | 3.3096
LFP_C_35_B_9_SOC_5-70_Part_1-1_ID_9号.xlsx | LFP | 9 | 9号 | 35 | 27.2322 | 0.7780629 | 0.07 | 40 | 0.3999914 | 3.3131 | 3.3559 | 3.3585 | 3.3187 | 3.3152 | 3.2727 | 3.2704 | 3.3104 | 3.3141 | 3.3991 | 3.404 | 3.3241 | 3.3164 | 3.2315 | 3.2267 | 3.3066 | 3.3138 | 3.4412 | 3.4484 | 3.3287 | 3.3171 | 3.1903 | 3.1833 | 3.3029 | 3.3134 | 3.4828 | 3.4923 | 3.3338 | 3.318 | 3.1496 | 3.1405 | 3.302 | 3.3141 | 3.5251 | 3.5369 | 3.3392 | 3.3196 | 3.1098 | 3.0985 | 3.2994 | 3.3143

## SOC45
File_Name | Mat | No. | ID | Qn | Q | SOH | Pt | SOC | SOCR | U1 | U2 | U3 | U4 | U5 | U6 | U7 | U8 | U9 | U10 | U11 | U12 | U13 | U14 | U15 | U16 | U17 | U18 | U19 | U20 | U21 | U22 | U23 | U24 | U25 | U26 | U27 | U28 | U29 | U30 | U31 | U32 | U33 | U34 | U35 | U36 | U37 | U38 | U39 | U40 | U41
LFP_C_35_B_10_SOC_5-70_Part_1-1_ID_10号.xlsx | LFP | 10 | 10号 | 35 | 28.1738 | 0.8049657 | 0.07 | 45 | 0.45 | 3.3132 | 3.3603 | 3.3631 | 3.3183 | 3.315 | 3.2688 | 3.266 | 3.3101 | 3.3141 | 3.4075 | 3.4128 | 3.3248 | 3.3166 | 3.2237 | 3.2186 | 3.3062 | 3.3138 | 3.4535 | 3.4612 | 3.3299 | 3.3173 | 3.1788 | 3.1714 | 3.3024 | 3.3136 | 3.4988 | 3.5088 | 3.3352 | 3.3183 | 3.1345 | 3.125 | 3.3001 | 3.3138 | 3.5439 | 3.5562 | 3.3401 | 3.3194 | 3.091 | 3.0796 | 3.2953 | 3.3129
LFP_C_35_B_11_SOC_5-70_Part_1-1_ID_11号.xlsx | LFP | 11 | 11号 | 35 | 28.4728 | 0.8135086 | 0.07 | 45 | 0.4499771 | 3.3138 | 3.3557 | 3.358 | 3.3189 | 3.3157 | 3.2743 | 3.2719 | 3.3113 | 3.3146 | 3.3977 | 3.4022 | 3.3236 | 3.3168 | 3.2339 | 3.2294 | 3.308 | 3.3143 | 3.4389 | 3.4454 | 3.3282 | 3.3176 | 3.1937 | 3.1875 | 3.3046 | 3.3139 | 3.4795 | 3.4881 | 3.3292 | 3.3173 | 3.1528 | 3.1447 | 3.3006 | 3.3129 | 3.5192 | 3.5297 | 3.3359 | 3.3185 | 3.1138 | 3.104 | 3.3013 | 3.3143
LFP_C_35_B_12_SOC_5-70_Part_1-1_ID_12号.xlsx | LFP | 12 | 12号 | 35 | 28.0237 | 0.8006771 | 0.07 | 45 | 0.4499743 | 3.3111 | 3.348 | 3.3498 | 3.3152 | 3.3129 | 3.2764 | 3.2748 | 3.3099 | 3.3122 | 3.3852 | 3.3887 | 3.3194 | 3.3141 | 3.2409 | 3.2376 | 3.3069 | 3.3118 | 3.4214 | 3.4265 | 3.321 | 3.3141 | 3.2046 | 3.1998 | 3.3036 | 3.3111 | 3.4572 | 3.4639 | 3.3229 | 3.3139 | 3.1684 | 3.1619 | 3.3002 | 3.3101 | 3.4925 | 3.5009 | 3.3289 | 3.3153 | 3.1335 | 3.1254 | 3.3008 | 3.3113
LFP_C_35_B_13_SOC_5-70_Part_1-1_ID_13号.xlsx | LFP | 13 | 13号 | 35 | 27.5689 | 0.7876829 | 0.07 | 45 | 0.45 | 3.3115 | 3.3494 | 3.3513 | 3.3159 | 3.3134 | 3.2759 | 3.274 | 3.3104 | 3.3129 | 3.3877 | 3.3914 | 3.3192 | 3.3143 | 3.2393 | 3.2357 | 3.3069 | 3.3122 | 3.4247 | 3.4302 | 3.3238 | 3.3153 | 3.203 | 3.1977 | 3.3039 | 3.312 | 3.4618 | 3.469 | 3.3275 | 3.316 | 3.1666 | 3.1598 | 3.3036 | 3.3127 | 3.4995 | 3.5085 | 3.3282 | 3.3159 | 3.1298 | 3.1214 | 3.2981 | 3.311
LFP_C_35_B_14_SOC_5-75_Part_1-1_ID_14号.xlsx | LFP | 14 | 14号 | 35 | 28.7243 | 0.8206943 | 0.07 | 45 | 0.45 | 3.3118 | 3.3503 | 3.3524 | 3.3155 | 3.3134 | 3.2751 | 3.2732 | 3.3094 | 3.3125 | 3.3893 | 3.3929 | 3.3206 | 3.3145 | 3.2378 | 3.2342 | 3.3066 | 3.3124 | 3.4274 | 3.433 | 3.322 | 3.3145 | 3.1998 | 3.1944 | 3.3048 | 3.3122 | 3.4653 | 3.4728 | 3.3285 | 3.3162 | 3.1635 | 3.1563 | 3.3008 | 3.3117 | 3.5027 | 3.512 | 3.3322 | 3.3166 | 3.1264 | 3.1177 | 3.2983 | 3.3115
LFP_C_35_B_15_SOC_5-75_Part_1-1_ID_15号.xlsx | LFP | 15 | 15号 | 35 | 28.8823 | 0.8252086 | 0.07 | 45 | 0.4499743 | 3.3125 | 3.3582 | 3.3608 | 3.318 | 3.3146 | 3.2695 | 3.2669 | 3.3097 | 3.3136 | 3.404 | 3.4091 | 3.3238 | 3.3159 | 3.2256 | 3.2207 | 3.3059 | 3.3132 | 3.4486 | 3.456 | 3.3289 | 3.3169 | 3.1819 | 3.1749 | 3.3025 | 3.3129 | 3.4927 | 3.502 | 3.3334 | 3.3176 | 3.1387 | 3.1298 | 3.2985 | 3.3124 | 3.5357 | 3.5471 | 3.3378 | 3.3182 | 3.0959 | 3.085 | 3.2946 | 3.3115
LFP_C_35_B_16_SOC_5-75_Part_1-1_ID_16号.xlsx | LFP | 16 | 16号 | 35 | 28.9218 | 0.8263371 | 0.07 | 45 | 0.45 | 3.3127 | 3.3559 | 3.3585 | 3.3187 | 3.315 | 3.2727 | 3.2698 | 3.3099 | 3.3139 | 3.3993 | 3.4045 | 3.325 | 3.3166 | 3.2314 | 3.2265 | 3.3062 | 3.3138 | 3.4414 | 3.4491 | 3.3303 | 3.3175 | 3.1902 | 3.183 | 3.3025 | 3.3134 | 3.483 | 3.4928 | 3.3357 | 3.3183 | 3.1494 | 3.1403 | 3.2983 | 3.3129 | 3.5237 | 3.5359 | 3.3408 | 3.3192 | 3.1092 | 3.0982 | 3.2987 | 3.3139
LFP_C_35_B_17_SOC_5-75_Part_1-1_ID_17号.xlsx | LFP | 17 | 17号 | 35 | 28.7911 | 0.8226029 | 0.07 | 45 | 0.45 | 3.3127 | 3.3524 | 3.3543 | 3.3162 | 3.3139 | 3.2744 | 3.2727 | 3.3101 | 3.3129 | 3.3921 | 3.3956 | 3.3206 | 3.315 | 3.2357 | 3.2323 | 3.3073 | 3.3127 | 3.4312 | 3.4365 | 3.3245 | 3.3157 | 3.1972 | 3.1921 | 3.3046 | 3.3124 | 3.4702 | 3.4774 | 3.3282 | 3.3164 | 3.1587 | 3.1521 | 3.3039 | 3.3129 | 3.5097 | 3.5186 | 3.3289 | 3.3162 | 3.1199 | 3.1117 | 3.2983 | 3.3111
LFP_C_35_B_18_SOC_5-75_Part_1-1_ID_18号.xlsx | LFP | 18 | 18号 | 35 | 30.3272 | 0.8664914 | 0.07 | 45 | 0.45 | 3.3108 | 3.3485 | 3.3503 | 3.3148 | 3.3125 | 3.2753 | 3.2736 | 3.309 | 3.3118 | 3.3866 | 3.3898 | 3.3189 | 3.3136 | 3.2388 | 3.2355 | 3.3064 | 3.3115 | 3.4237 | 3.4288 | 3.3224 | 3.3143 | 3.2025 | 3.1977 | 3.3055 | 3.3118 | 3.4614 | 3.4679 | 3.3234 | 3.3143 | 3.1656 | 3.1591 | 3.3006 | 3.3104 | 3.4969 | 3.5053 | 3.3287 | 3.3153 | 3.1294 | 3.1215 | 3.298 | 3.3101
LFP_C_35_B_19_SOC_5-75_Part_1-1_ID_19号.xlsx | LFP | 19 | 19号 | 35 | 28.9453 | 0.8270086 | 0.07 | 45 | 0.4499743 | 3.3131 | 3.3575 | 3.3603 | 3.3196 | 3.3155 | 3.2718 | 3.269 | 3.3099 | 3.3145 | 3.4021 | 3.4077 | 3.3241 | 3.3162 | 3.229 | 3.2235 | 3.3052 | 3.3138 | 3.4447 | 3.453 | 3.3313 | 3.3176 | 3.1871 | 3.1796 | 3.3015 | 3.3134 | 3.4874 | 3.4979 | 3.3371 | 3.3185 | 3.1458 | 3.1359 | 3.2971 | 3.3129 | 3.529 | 3.5416 | 3.3419 | 3.3192 | 3.1046 | 3.0929 | 3.2934 | 3.3124
LFP_C_35_B_1_SOC_5-65_Part_1-1_ID_1号.xlsx | LFP | 1 | 1号 | 35 | 26.0274 | 0.74364 | 0.07 | 45 | 0.4499543 | 3.3111 | 3.3505 | 3.3524 | 3.3145 | 3.3125 | 3.2737 | 3.2719 | 3.309 | 3.3118 | 3.39 | 3.3935 | 3.3194 | 3.3138 | 3.2357 | 3.2323 | 3.3062 | 3.3115 | 3.4289 | 3.4342 | 3.3213 | 3.3139 | 3.197 | 3.1919 | 3.3029 | 3.3108 | 3.4672 | 3.4741 | 3.3257 | 3.3148 | 3.1591 | 3.1524 | 3.2999 | 3.3104 | 3.5055 | 3.5141 | 3.3294 | 3.3155 | 3.1214 | 3.1131 | 3.2981 | 3.3104
LFP_C_35_B_20_SOC_5-75_Part_1-1_ID_20号.xlsx | LFP | 20 | 20号 | 35 | 29.8948 | 0.8541371 | 0.07 | 45 | 0.45 | 3.3115 | 3.3536 | 3.3561 | 3.3171 | 3.3136 | 3.2719 | 3.2695 | 3.3087 | 3.3125 | 3.3961 | 3.401 | 3.3227 | 3.3148 | 3.2314 | 3.2267 | 3.305 | 3.3122 | 3.4375 | 3.4447 | 3.3278 | 3.3157 | 3.191 | 3.1842 | 3.3015 | 3.312 | 3.4783 | 3.4876 | 3.3287 | 3.3152 | 3.15 | 3.1414 | 3.2997 | 3.3118 | 3.5188 | 3.5304 | 3.3375 | 3.3173 | 3.1117 | 3.1012 | 3.2946 | 3.3111
LFP_C_35_B_21_SOC_5-75_Part_1-1_ID_21号.xlsx | LFP | 21 | 21号 | 35 | 29.0784 | 0.8308114 | 0.07 | 45 | 0.4499943 | 3.3124 | 3.3515 | 3.3534 | 3.3162 | 3.3138 | 3.2753 | 3.2732 | 3.3097 | 3.3129 | 3.3905 | 3.3945 | 3.3215 | 3.3152 | 3.2378 | 3.2339 | 3.3069 | 3.3129 | 3.4291 | 3.4351 | 3.3259 | 3.3162 | 3.2005 | 3.1947 | 3.3057 | 3.3134 | 3.4679 | 3.4758 | 3.3303 | 3.3173 | 3.1635 | 3.1559 | 3.301 | 3.3125 | 3.505 | 3.5146 | 3.3301 | 3.3164 | 3.125 | 3.1159 | 3.2967 | 3.311
LFP_C_35_B_22_SOC_5-75_Part_1-1_ID_22号.xlsx | LFP | 22 | 22号 | 35 | 29.3589 | 0.8388257 | 0.07 | 45 | 0.45 | 3.312 | 3.3522 | 3.3541 | 3.3162 | 3.3138 | 3.274 | 3.2722 | 3.3099 | 3.3129 | 3.3926 | 3.3963 | 3.3204 | 3.3148 | 3.2353 | 3.2315 | 3.3083 | 3.3131 | 3.4323 | 3.4379 | 3.3248 | 3.3159 | 3.1968 | 3.1913 | 3.3046 | 3.3125 | 3.4714 | 3.4788 | 3.3282 | 3.3166 | 3.1582 | 3.1511 | 3.3013 | 3.312 | 3.51 | 3.5192 | 3.332 | 3.3171 | 3.1199 | 3.1113 | 3.2983 | 3.3115
LFP_C_35_B_23_SOC_5-75_Part_1-1_ID_23号.xlsx | LFP | 23 | 23号 | 35 | 29.4409 | 0.8411686 | 0.07 | 45 | 0.45 | 3.312 | 3.3492 | 3.351 | 3.316 | 3.3138 | 3.2769 | 3.2753 | 3.3104 | 3.3129 | 3.3866 | 3.3898 | 3.3199 | 3.3148 | 3.2411 | 3.2381 | 3.3078 | 3.3127 | 3.4233 | 3.4281 | 3.3234 | 3.3155 | 3.2051 | 3.2005 | 3.305 | 3.3124 | 3.4597 | 3.466 | 3.3243 | 3.3152 | 3.1684 | 3.1623 | 3.3041 | 3.3124 | 3.4962 | 3.5041 | 3.3299 | 3.3169 | 3.1335 | 3.1259 | 3.3029 | 3.3129
LFP_C_35_B_24_SOC_5-75_Part_1-1_ID_24号.xlsx | LFP | 24 | 24号 | 35 | 28.7822 | 0.8223486 | 0.07 | 45 | 0.4500029 | 3.3125 | 3.3578 | 3.3603 | 3.3171 | 3.3141 | 3.2697 | 3.2671 | 3.3097 | 3.3134 | 3.4031 | 3.4079 | 3.3227 | 3.3155 | 3.226 | 3.2214 | 3.3059 | 3.3129 | 3.4474 | 3.4544 | 3.3278 | 3.3164 | 3.1826 | 3.1758 | 3.3027 | 3.3127 | 3.4913 | 3.5006 | 3.3324 | 3.3171 | 3.1396 | 3.1309 | 3.299 | 3.3122 | 3.5344 | 3.5457 | 3.3368 | 3.3178 | 3.0971 | 3.0865 | 3.2987 | 3.3131
LFP_C_35_B_25_SOC_5-75_Part_1-1_ID_25号.xlsx | LFP | 25 | 25号 | 35 | 28.466 | 0.8133143 | 0.07 | 45 | 0.4499857 | 3.3124 | 3.3496 | 3.3515 | 3.3169 | 3.3143 | 3.2774 | 3.2755 | 3.3103 | 3.3131 | 3.387 | 3.3908 | 3.3197 | 3.3148 | 3.2409 | 3.2372 | 3.3069 | 3.3125 | 3.4235 | 3.4291 | 3.3248 | 3.3159 | 3.2049 | 3.1998 | 3.3041 | 3.3122 | 3.4602 | 3.4674 | 3.3254 | 3.3153 | 3.1681 | 3.1612 | 3.3004 | 3.3111 | 3.4956 | 3.5048 | 3.3315 | 3.3168 | 3.1328 | 3.1245 | 3.2978 | 3.311
LFP_C_35_B_26_SOC_5-75_Part_1-1_ID_26号.xlsx | LFP | 26 | 26号 | 35 | 28.8451 | 0.8241457 | 0.07 | 45 | 0.4499714 | 3.3122 | 3.3548 | 3.3571 | 3.3171 | 3.3141 | 3.2719 | 3.2698 | 3.3099 | 3.3131 | 3.3977 | 3.4019 | 3.322 | 3.3152 | 3.2309 | 3.2269 | 3.3066 | 3.3129 | 3.4395 | 3.4458 | 3.3262 | 3.3162 | 3.1898 | 3.1839 | 3.3038 | 3.3127 | 3.4811 | 3.4893 | 3.3301 | 3.3168 | 3.1488 | 3.1412 | 3.301 | 3.3124 | 3.5223 | 3.5325 | 3.3348 | 3.3178 | 3.1086 | 3.0992 | 3.2974 | 3.3118
LFP_C_35_B_27_SOC_5-75_Part_1-1_ID_27号.xlsx | LFP | 27 | 27号 | 35 | 29.8757 | 0.8535914 | 0.07 | 45 | 0.44998 | 3.3127 | 3.3492 | 3.351 | 3.316 | 3.3141 | 3.278 | 3.2764 | 3.3113 | 3.3136 | 3.3861 | 3.3894 | 3.3208 | 3.3155 | 3.243 | 3.2399 | 3.3085 | 3.3132 | 3.4221 | 3.427 | 3.3241 | 3.3162 | 3.2077 | 3.2028 | 3.3057 | 3.3129 | 3.4579 | 3.4644 | 3.3273 | 3.3168 | 3.1721 | 3.1659 | 3.3029 | 3.3125 | 3.4934 | 3.5016 | 3.331 | 3.3176 | 3.137 | 3.1294 | 3.3002 | 3.312
LFP_C_35_B_28_SOC_5-75_Part_1-1_ID_28号.xlsx | LFP | 28 | 28号 | 35 | 28.9269 | 0.8264829 | 0.07 | 45 | 0.4499743 | 3.3127 | 3.3494 | 3.3513 | 3.3171 | 3.3145 | 3.2781 | 3.2764 | 3.3106 | 3.3134 | 3.3861 | 3.3898 | 3.3213 | 3.3155 | 3.2427 | 3.2392 | 3.3076 | 3.3131 | 3.4223 | 3.4277 | 3.3248 | 3.3162 | 3.2073 | 3.2021 | 3.3048 | 3.3129 | 3.4579 | 3.4651 | 3.3287 | 3.3169 | 3.1723 | 3.1654 | 3.302 | 3.3125 | 3.4934 | 3.5025 | 3.3322 | 3.3175 | 3.1373 | 3.1288 | 3.302 | 3.3131
LFP_C_35_B_29_SOC_5-75_Part_1-1_ID_29号.xlsx | LFP | 29 | 29号 | 35 | 29.1676 | 0.83336 | 0.07 | 45 | 0.4499829 | 3.3124 | 3.3513 | 3.3531 | 3.3169 | 3.3141 | 3.2757 | 3.2737 | 3.3103 | 3.3131 | 3.3903 | 3.394 | 3.321 | 3.3152 | 3.2381 | 3.2344 | 3.3085 | 3.3134 | 3.4289 | 3.4344 | 3.3252 | 3.3162 | 3.2009 | 3.1956 | 3.3046 | 3.3127 | 3.4665 | 3.4739 | 3.3257 | 3.3157 | 3.1624 | 3.1554 | 3.3008 | 3.3115 | 3.5035 | 3.5125 | 3.331 | 3.3166 | 3.1256 | 3.1171 | 3.2983 | 3.3113
LFP_C_35_B_2_SOC_5-70_Part_1-1_ID_2号.xlsx | LFP | 2 | 2号 | 35 | 26.7155 | 0.7633 | 0.07 | 45 | 0.45 | 3.3122 | 3.3524 | 3.3545 | 3.3169 | 3.3141 | 3.274 | 3.2719 | 3.3099 | 3.3129 | 3.3931 | 3.3972 | 3.3199 | 3.3145 | 3.2346 | 3.2306 | 3.3062 | 3.3122 | 3.4324 | 3.4384 | 3.3252 | 3.3155 | 3.1958 | 3.1898 | 3.305 | 3.3127 | 3.4728 | 3.4807 | 3.3299 | 3.3169 | 3.1573 | 3.1498 | 3.3004 | 3.312 | 3.5116 | 3.5213 | 3.3301 | 3.3162 | 3.1175 | 3.1082 | 3.2966 | 3.3108
LFP_C_35_B_30_SOC_5-75_Part_1-1_ID_30号.xlsx | LFP | 30 | 30号 | 35 | 29.957 | 0.8559143 | 0.07 | 45 | 0.4499857 | 3.3125 | 3.357 | 3.3596 | 3.3182 | 3.3145 | 3.2706 | 3.2681 | 3.3103 | 3.3136 | 3.4019 | 3.4068 | 3.3239 | 3.3157 | 3.2279 | 3.2232 | 3.3057 | 3.3131 | 3.4451 | 3.4523 | 3.3287 | 3.3164 | 3.1851 | 3.1782 | 3.302 | 3.3127 | 3.4879 | 3.4974 | 3.3331 | 3.3171 | 3.1426 | 3.1338 | 3.3008 | 3.3131 | 3.5311 | 3.5427 | 3.3392 | 3.3185 | 3.1015 | 3.0908 | 3.2953 | 3.312
LFP_C_35_B_31_SOC_5-75_Part_1-1_ID_31号.xlsx | LFP | 31 | 31号 | 35 | 29.749 | 0.8499714 | 0.07 | 45 | 0.44998 | 3.3113 | 3.3498 | 3.3515 | 3.3155 | 3.3131 | 3.275 | 3.2734 | 3.3094 | 3.3122 | 3.3884 | 3.3919 | 3.318 | 3.3134 | 3.2374 | 3.2341 | 3.3074 | 3.312 | 3.4263 | 3.4314 | 3.3208 | 3.3139 | 3.2 | 3.1951 | 3.3034 | 3.3111 | 3.4632 | 3.47 | 3.3259 | 3.315 | 3.1631 | 3.1568 | 3.3034 | 3.3118 | 3.5018 | 3.51 | 3.3306 | 3.3166 | 3.1269 | 3.1191 | 3.299 | 3.3111
LFP_C_35_B_32_SOC_5-75_Part_1-1_ID_32号.xlsx | LFP | 32 | 32号 | 35 | 29.6897 | 0.8482771 | 0.07 | 45 | 0.4499914 | 3.3129 | 3.3559 | 3.3582 | 3.3175 | 3.3146 | 3.2723 | 3.27 | 3.3101 | 3.3138 | 3.3989 | 3.4035 | 3.3215 | 3.3153 | 3.2304 | 3.226 | 3.3064 | 3.3131 | 3.4409 | 3.4474 | 3.3276 | 3.3166 | 3.1894 | 3.1833 | 3.3034 | 3.3129 | 3.4828 | 3.4916 | 3.3318 | 3.3175 | 3.1484 | 3.1403 | 3.3027 | 3.3136 | 3.5251 | 3.5357 | 3.3331 | 3.3173 | 3.1073 | 3.0975 | 3.2967 | 3.312
LFP_C_35_B_33_SOC_5-75_Part_1-1_ID_33号.xlsx | LFP | 33 | 33号 | 35 | 29.5847 | 0.8452771 | 0.07 | 45 | 0.4499857 | 3.3125 | 3.3485 | 3.3501 | 3.3164 | 3.3141 | 3.2785 | 3.2769 | 3.3108 | 3.3131 | 3.3845 | 3.3875 | 3.3199 | 3.315 | 3.2437 | 3.2406 | 3.3094 | 3.3134 | 3.4202 | 3.4247 | 3.3234 | 3.3159 | 3.209 | 3.2044 | 3.3057 | 3.3125 | 3.4551 | 3.4611 | 3.3262 | 3.3162 | 3.174 | 3.1681 | 3.305 | 3.3129 | 3.4909 | 3.4985 | 3.3304 | 3.3176 | 3.1398 | 3.1328 | 3.3013 | 3.3122
LFP_C_35_B_34_SOC_5-75_Part_1-1_ID_34号.xlsx | LFP | 34 | 34号 | 35 | 28.7359 | 0.8210257 | 0.07 | 45 | 0.4499943 | 3.3115 | 3.3475 | 3.3491 | 3.3146 | 3.3129 | 3.2772 | 3.2758 | 3.3103 | 3.3122 | 3.3838 | 3.3868 | 3.3189 | 3.3143 | 3.243 | 3.24 | 3.3076 | 3.3122 | 3.4191 | 3.4237 | 3.3203 | 3.3141 | 3.2073 | 3.203 | 3.3046 | 3.3113 | 3.4539 | 3.4598 | 3.3243 | 3.315 | 3.1726 | 3.1669 | 3.3024 | 3.311 | 3.4893 | 3.4965 | 3.3273 | 3.3157 | 3.1379 | 3.1309 | 3.3002 | 3.3108
LFP_C_35_B_35_SOC_5-80_Part_1-1_ID_35号.xlsx | LFP | 35 | 35号 | 35 | 31.1451 | 0.88986 | 0.07 | 45 | 0.4499886 | 3.3131 | 3.3471 | 3.3485 | 3.3164 | 3.3143 | 3.2806 | 3.2792 | 3.3113 | 3.3134 | 3.3812 | 3.384 | 3.3183 | 3.3145 | 3.2469 | 3.2441 | 3.3087 | 3.3129 | 3.4144 | 3.4186 | 3.3203 | 3.3148 | 3.2133 | 3.2093 | 3.3057 | 3.312 | 3.4474 | 3.453 | 3.3222 | 3.3148 | 3.1796 | 3.1744 | 3.3031 | 3.3113 | 3.4804 | 3.4872 | 3.3269 | 3.3159 | 3.1469 | 3.1405 | 3.3015 | 3.3113
LFP_C_35_B_36_SOC_5-80_Part_1-1_ID_36号.xlsx | LFP | 36 | 36号 | 35 | 31.2968 | 0.8941943 | 0.07 | 45 | 0.44998 | 3.3127 | 3.3505 | 3.3524 | 3.3162 | 3.3141 | 3.2767 | 3.275 | 3.311 | 3.3134 | 3.3884 | 3.3919 | 3.3197 | 3.3148 | 3.24 | 3.2365 | 3.3074 | 3.3129 | 3.4251 | 3.4305 | 3.3241 | 3.3157 | 3.2037 | 3.1986 | 3.3048 | 3.3125 | 3.4621 | 3.4691 | 3.328 | 3.3164 | 3.1677 | 3.1609 | 3.302 | 3.3122 | 3.4986 | 3.5074 | 3.3311 | 3.3171 | 3.1315 | 3.1231 | 3.2987 | 3.3115
LFP_C_35_B_37_SOC_5-80_Part_1-1_ID_37号.xlsx | LFP | 37 | 37号 | 35 | 31.0761 | 0.8878886 | 0.07 | 45 | 0.4499771 | 3.3117 | 3.348 | 3.3498 | 3.3157 | 3.3134 | 3.2774 | 3.2757 | 3.3104 | 3.3127 | 3.3849 | 3.388 | 3.3183 | 3.3141 | 3.2418 | 3.2386 | 3.3069 | 3.312 | 3.4202 | 3.4249 | 3.3222 | 3.3148 | 3.2067 | 3.2021 | 3.3043 | 3.3115 | 3.4558 | 3.4619 | 3.3262 | 3.3157 | 3.1717 | 3.1656 | 3.3022 | 3.3113 | 3.4913 | 3.499 | 3.3257 | 3.315 | 3.1354 | 3.1278 | 3.2985 | 3.3103
LFP_C_35_B_38_SOC_5-80_Part_1-1_ID_38号.xlsx | LFP | 38 | 38号 | 35 | 30.6065 | 0.8744714 | 0.07 | 45 | 0.44998 | 3.3103 | 3.3473 | 3.3489 | 3.3141 | 3.312 | 3.2753 | 3.2737 | 3.3087 | 3.3111 | 3.3847 | 3.3877 | 3.3178 | 3.3129 | 3.2395 | 3.2365 | 3.3064 | 3.311 | 3.4214 | 3.4258 | 3.321 | 3.3136 | 3.2035 | 3.1991 | 3.3038 | 3.3106 | 3.4576 | 3.4635 | 3.3239 | 3.3143 | 3.1675 | 3.1617 | 3.3013 | 3.3103 | 3.4937 | 3.5011 | 3.3241 | 3.3138 | 3.1307 | 3.1236 | 3.2976 | 3.309
LFP_C_35_B_39_SOC_5-80_Part_1-1_ID_39号.xlsx | LFP | 39 | 39号 | 35 | 31.6234 | 0.9035257 | 0.07 | 45 | 0.44998 | 3.3124 | 3.3557 | 3.3582 | 3.3178 | 3.3145 | 3.2718 | 3.2692 | 3.3103 | 3.3136 | 3.3993 | 3.404 | 3.3234 | 3.3157 | 3.2304 | 3.2256 | 3.3062 | 3.3134 | 3.4414 | 3.4484 | 3.3255 | 3.3157 | 3.1881 | 3.1814 | 3.302 | 3.3125 | 3.4827 | 3.4916 | 3.3318 | 3.3168 | 3.1477 | 3.1391 | 3.2987 | 3.3122 | 3.5239 | 3.5348 | 3.3362 | 3.3175 | 3.1073 | 3.0971 | 3.2952 | 3.3115
LFP_C_35_B_3_SOC_5-70_Part_1-1_ID_3号.xlsx | LFP | 3 | 3号 | 35 | 26.8988 | 0.7685371 | 0.07 | 45 | 0.4499743 | 3.3108 | 3.3506 | 3.3526 | 3.3146 | 3.3125 | 3.2732 | 3.2713 | 3.309 | 3.3118 | 3.3907 | 3.3945 | 3.3201 | 3.3138 | 3.2351 | 3.2313 | 3.3059 | 3.3115 | 3.4298 | 3.4356 | 3.3238 | 3.3146 | 3.1967 | 3.191 | 3.3048 | 3.312 | 3.4693 | 3.477 | 3.3289 | 3.316 | 3.1591 | 3.1519 | 3.3004 | 3.3113 | 3.5076 | 3.5171 | 3.3322 | 3.3166 | 3.121 | 3.112 | 3.3004 | 3.3122
LFP_C_35_B_40_SOC_5-80_Part_1-1_ID_40号.xlsx | LFP | 40 | 40号 | 35 | 31.7138 | 0.9061086 | 0.07 | 45 | 0.4499829 | 3.3124 | 3.3552 | 3.3577 | 3.3175 | 3.3141 | 3.2718 | 3.2695 | 3.3097 | 3.3132 | 3.3982 | 3.4028 | 3.3225 | 3.3153 | 3.2309 | 3.2263 | 3.3062 | 3.3131 | 3.4402 | 3.447 | 3.3248 | 3.3153 | 3.1891 | 3.1826 | 3.3022 | 3.3122 | 3.4809 | 3.4897 | 3.3313 | 3.3166 | 3.1493 | 3.141 | 3.3018 | 3.3131 | 3.5227 | 3.5334 | 3.3361 | 3.3178 | 3.1101 | 3.0999 | 3.2995 | 3.3134
LFP_C_35_B_41_SOC_5-80_Part_1-1_ID_41号.xlsx | LFP | 41 | 41号 | 35 | 31.882 | 0.9109143 | 0.07 | 45 | 0.4499886 | 3.3113 | 3.3462 | 3.3478 | 3.315 | 3.3129 | 3.2783 | 3.2769 | 3.3097 | 3.3122 | 3.3815 | 3.3845 | 3.3187 | 3.3139 | 3.2446 | 3.2418 | 3.3074 | 3.312 | 3.4161 | 3.4205 | 3.3217 | 3.3146 | 3.2107 | 3.2065 | 3.305 | 3.3117 | 3.4504 | 3.4561 | 3.3224 | 3.3143 | 3.1761 | 3.1705 | 3.302 | 3.3108 | 3.4841 | 3.4913 | 3.3275 | 3.3155 | 3.1427 | 3.1359 | 3.2999 | 3.3106
LFP_C_35_B_42_SOC_5-80_Part_1-1_ID_42号.xlsx | LFP | 42 | 42号 | 35 | 30.0251 | 0.85786 | 0.07 | 45 | 0.4499829 | 3.3125 | 3.3482 | 3.3496 | 3.3159 | 3.3139 | 3.2785 | 3.2771 | 3.3113 | 3.3132 | 3.3842 | 3.387 | 3.3194 | 3.315 | 3.2439 | 3.2411 | 3.3087 | 3.3129 | 3.4193 | 3.4237 | 3.3224 | 3.3155 | 3.2091 | 3.2049 | 3.3062 | 3.3125 | 3.4544 | 3.46 | 3.3248 | 3.3159 | 3.1742 | 3.1686 | 3.3039 | 3.312 | 3.4895 | 3.4964 | 3.328 | 3.3166 | 3.1396 | 3.1328 | 3.3015 | 3.3118
LFP_C_35_B_43_SOC_5-80_Part_1-1_ID_43号.xlsx | LFP | 43 | 43号 | 35 | 30.906 | 0.8830286 | 0.07 | 45 | 0.4499886 | 3.3131 | 3.3517 | 3.3536 | 3.3171 | 3.3148 | 3.2764 | 3.2748 | 3.3113 | 3.3138 | 3.3905 | 3.394 | 3.3199 | 3.3152 | 3.2386 | 3.2351 | 3.308 | 3.3132 | 3.4282 | 3.4333 | 3.3243 | 3.3162 | 3.2012 | 3.1963 | 3.3057 | 3.3131 | 3.4662 | 3.4728 | 3.3276 | 3.3169 | 3.1642 | 3.1575 | 3.3029 | 3.3125 | 3.5034 | 3.5118 | 3.3278 | 3.3162 | 3.1259 | 3.118 | 3.299 | 3.3115
LFP_C_35_B_44_SOC_5-80_Part_1-1_ID_44号.xlsx | LFP | 44 | 44号 | 35 | 31.745 | 0.907 | 0.07 | 45 | 0.4499886 | 3.3127 | 3.345 | 3.3462 | 3.3152 | 3.3136 | 3.2816 | 3.2804 | 3.3108 | 3.3129 | 3.377 | 3.3796 | 3.3187 | 3.3145 | 3.2504 | 3.2479 | 3.3087 | 3.3125 | 3.4089 | 3.4126 | 3.3213 | 3.3152 | 3.2188 | 3.2153 | 3.3069 | 3.3125 | 3.4409 | 3.4458 | 3.3218 | 3.315 | 3.1867 | 3.1819 | 3.3039 | 3.3115 | 3.4719 | 3.4781 | 3.3259 | 3.3157 | 3.1554 | 3.1496 | 3.3043 | 3.3122
LFP_C_35_B_45_SOC_5-80_Part_1-1_ID_45号.xlsx | LFP | 45 | 45号 | 35 | 30.9244 | 0.8835543 | 0.07 | 45 | 0.4499943 | 3.3108 | 3.3464 | 3.348 | 3.3141 | 3.3127 | 3.2778 | 3.2764 | 3.3097 | 3.3122 | 3.3822 | 3.3852 | 3.3187 | 3.3141 | 3.2441 | 3.2411 | 3.3078 | 3.3122 | 3.4173 | 3.4217 | 3.3218 | 3.315 | 3.2098 | 3.2056 | 3.3055 | 3.312 | 3.4521 | 3.4579 | 3.325 | 3.3157 | 3.1758 | 3.1702 | 3.3032 | 3.3118 | 3.4867 | 3.4939 | 3.3276 | 3.3162 | 3.1417 | 3.1347 | 3.3008 | 3.3113
LFP_C_35_B_46_SOC_5-80_Part_1-1_ID_46号.xlsx | LFP | 46 | 46号 | 35 | 31.3007 | 0.8943057 | 0.07 | 45 | 0.4499886 | 3.312 | 3.3529 | 3.3552 | 3.3162 | 3.3136 | 3.2734 | 3.2711 | 3.3101 | 3.3131 | 3.394 | 3.3982 | 3.3203 | 3.3145 | 3.2339 | 3.2294 | 3.3057 | 3.3124 | 3.4335 | 3.44 | 3.3261 | 3.3155 | 3.1949 | 3.1888 | 3.3025 | 3.3122 | 3.4732 | 3.4818 | 3.3271 | 3.3152 | 3.1551 | 3.1473 | 3.2983 | 3.3111 | 3.5116 | 3.522 | 3.3303 | 3.3152 | 3.1164 | 3.1067 | 3.295 | 3.3103
LFP_C_35_B_47_SOC_5-80_Part_1-1_ID_47号.xlsx | LFP | 47 | 47号 | 35 | 31.2287 | 0.8922486 | 0.07 | 45 | 0.4499886 | 3.3117 | 3.3517 | 3.3536 | 3.3153 | 3.3134 | 3.2737 | 3.2719 | 3.3096 | 3.3125 | 3.3919 | 3.3954 | 3.3201 | 3.3145 | 3.2353 | 3.2317 | 3.308 | 3.3127 | 3.4316 | 3.437 | 3.3243 | 3.3157 | 3.197 | 3.1918 | 3.3043 | 3.3122 | 3.4704 | 3.4774 | 3.3273 | 3.3159 | 3.1582 | 3.1515 | 3.3013 | 3.3117 | 3.5088 | 3.5176 | 3.3313 | 3.3168 | 3.1203 | 3.112 | 3.2983 | 3.3111
LFP_C_35_B_48_SOC_5-80_Part_1-1_ID_48号.xlsx | LFP | 48 | 48号 | 35 | 30.7941 | 0.8798314 | 0.07 | 45 | 0.4499829 | 3.312 | 3.3454 | 3.3468 | 3.3155 | 3.3134 | 3.2804 | 3.279 | 3.3111 | 3.3129 | 3.3789 | 3.3817 | 3.3189 | 3.3145 | 3.2481 | 3.2455 | 3.3085 | 3.3125 | 3.4117 | 3.4158 | 3.3201 | 3.3145 | 3.2151 | 3.2112 | 3.3055 | 3.3117 | 3.444 | 3.4495 | 3.3217 | 3.3143 | 3.1821 | 3.177 | 3.3025 | 3.3108 | 3.476 | 3.4828 | 3.3259 | 3.3152 | 3.15 | 3.1436 | 3.3011 | 3.3108
LFP_C_35_B_49_SOC_5-80_Part_1-1_ID_49号.xlsx | LFP | 49 | 49号 | 35 | 31.0586 | 0.8873886 | 0.07 | 45 | 0.44998 | 3.3117 | 3.3468 | 3.3484 | 3.3145 | 3.3129 | 3.278 | 3.2767 | 3.3099 | 3.3122 | 3.3822 | 3.385 | 3.3185 | 3.3141 | 3.2439 | 3.2411 | 3.308 | 3.3122 | 3.4173 | 3.4214 | 3.3199 | 3.3141 | 3.2091 | 3.2051 | 3.3052 | 3.3115 | 3.4516 | 3.4572 | 3.3239 | 3.315 | 3.1749 | 3.1698 | 3.305 | 3.312 | 3.4872 | 3.4941 | 3.3275 | 3.3162 | 3.1414 | 3.1349 | 3.3015 | 3.3115
LFP_C_35_B_4_SOC_5-70_Part_1-1_ID_4号.xlsx | LFP | 4 | 4号 | 35 | 27.0871 | 0.7739171 | 0.07 | 45 | 0.45 | 3.3117 | 3.3524 | 3.3543 | 3.3162 | 3.3136 | 3.2734 | 3.2713 | 3.3097 | 3.3127 | 3.3933 | 3.3973 | 3.3206 | 3.3146 | 3.2339 | 3.2302 | 3.3069 | 3.3125 | 3.4335 | 3.4391 | 3.3245 | 3.3155 | 3.1947 | 3.1891 | 3.3041 | 3.3122 | 3.4734 | 3.4807 | 3.328 | 3.3162 | 3.1554 | 3.1484 | 3.3008 | 3.3115 | 3.5127 | 3.5218 | 3.331 | 3.3166 | 3.1163 | 3.1075 | 3.2981 | 3.3111
LFP_C_35_B_50_SOC_5-80_Part_1-1_ID_50号.xlsx | LFP | 50 | 50号 | 35 | 30.4188 | 0.8691086 | 0.07 | 45 | 0.4499886 | 3.3118 | 3.3466 | 3.348 | 3.3152 | 3.3132 | 3.279 | 3.2776 | 3.3101 | 3.3125 | 3.3812 | 3.3842 | 3.319 | 3.3143 | 3.2455 | 3.2425 | 3.3076 | 3.3122 | 3.4152 | 3.4198 | 3.3224 | 3.315 | 3.2121 | 3.2077 | 3.3055 | 3.312 | 3.4493 | 3.4553 | 3.3231 | 3.3148 | 3.1779 | 3.1721 | 3.3041 | 3.312 | 3.4834 | 3.4909 | 3.3257 | 3.3152 | 3.1442 | 3.1372 | 3.3025 | 3.3118
LFP_C_35_B_51_SOC_5-80_Part_1-1_ID_51号.xlsx | LFP | 51 | 51号 | 35 | 30.481 | 0.8708857 | 0.07 | 45 | 0.4499971 | 3.3122 | 3.3494 | 3.3512 | 3.3155 | 3.3136 | 3.2767 | 3.275 | 3.3099 | 3.3127 | 3.3864 | 3.3898 | 3.3187 | 3.3141 | 3.2404 | 3.237 | 3.3069 | 3.3122 | 3.4228 | 3.4279 | 3.3232 | 3.3152 | 3.2046 | 3.1998 | 3.3062 | 3.3127 | 3.46 | 3.4667 | 3.3276 | 3.3164 | 3.1692 | 3.1628 | 3.3022 | 3.3122 | 3.496 | 3.5044 | 3.3304 | 3.3169 | 3.1333 | 3.1254 | 3.2999 | 3.3118
LFP_C_35_B_52_SOC_5-80_Part_1-1_ID_52号.xlsx | LFP | 52 | 52号 | 35 | 32.0162 | 0.9147486 | 0.07 | 45 | 0.4499857 | 3.3118 | 3.3452 | 3.3466 | 3.3152 | 3.3134 | 3.2804 | 3.279 | 3.3111 | 3.3129 | 3.3789 | 3.3815 | 3.3187 | 3.3145 | 3.2485 | 3.2458 | 3.3087 | 3.3125 | 3.4119 | 3.4158 | 3.3197 | 3.3145 | 3.2155 | 3.2115 | 3.3059 | 3.3118 | 3.4442 | 3.4495 | 3.3236 | 3.3152 | 3.1833 | 3.1782 | 3.3041 | 3.3118 | 3.4769 | 3.4834 | 3.3266 | 3.3159 | 3.1509 | 3.1447 | 3.3015 | 3.3113
LFP_C_35_B_53_SOC_5-85_Part_1-1_ID_53号.xlsx | LFP | 53 | 53号 | 35 | 32.2981 | 0.9228029 | 0.07 | 45 | 0.4499857 | 3.3125 | 3.3529 | 3.355 | 3.3173 | 3.3143 | 3.2743 | 3.2723 | 3.3103 | 3.3134 | 3.3935 | 3.3975 | 3.3217 | 3.3153 | 3.2355 | 3.2315 | 3.3073 | 3.3132 | 3.4331 | 3.4391 | 3.3257 | 3.3162 | 3.1967 | 3.1909 | 3.3043 | 3.3129 | 3.4725 | 3.4802 | 3.3296 | 3.3169 | 3.1582 | 3.1507 | 3.3031 | 3.3134 | 3.512 | 3.5216 | 3.3303 | 3.3168 | 3.1196 | 3.1105 | 3.2974 | 3.3117
LFP_C_35_B_54_SOC_5-85_Part_1-1_ID_54号.xlsx | LFP | 54 | 54号 | 35 | 33.6816 | 0.9623314 | 0.07 | 45 | 0.4499857 | 3.3122 | 3.3485 | 3.3499 | 3.3159 | 3.3139 | 3.2783 | 3.2767 | 3.3108 | 3.3131 | 3.3847 | 3.3877 | 3.3194 | 3.3148 | 3.2434 | 3.2404 | 3.3096 | 3.3132 | 3.4207 | 3.4251 | 3.3231 | 3.3159 | 3.2086 | 3.2042 | 3.3062 | 3.3127 | 3.456 | 3.4618 | 3.3259 | 3.3164 | 3.1735 | 3.1679 | 3.3057 | 3.3132 | 3.4918 | 3.499 | 3.3292 | 3.3175 | 3.1391 | 3.1322 | 3.3018 | 3.3124
LFP_C_35_B_55_SOC_5-85_Part_1-1_ID_55号.xlsx | LFP | 55 | 55号 | 35 | 32.2282 | 0.9208057 | 0.07 | 45 | 0.4499829 | 3.312 | 3.3485 | 3.3503 | 3.3159 | 3.3138 | 3.2778 | 3.2761 | 3.3106 | 3.3129 | 3.3854 | 3.3886 | 3.3197 | 3.3148 | 3.2425 | 3.2393 | 3.308 | 3.3127 | 3.4212 | 3.4261 | 3.3215 | 3.3148 | 3.2067 | 3.2021 | 3.305 | 3.312 | 3.4567 | 3.463 | 3.3259 | 3.3159 | 3.1717 | 3.1656 | 3.3025 | 3.3118 | 3.4923 | 3.5 | 3.329 | 3.3164 | 3.1366 | 3.1291 | 3.2999 | 3.3113
LFP_C_35_B_56_SOC_5-90_Part_1-2_ID_56号.xlsx | LFP | 56 | 56号 | 35 | 33.526 | 0.9578857 | 0.07 | 45 | 0.4499886 | 3.312 | 3.3466 | 3.3482 | 3.3155 | 3.3136 | 3.279 | 3.2776 | 3.311 | 3.3129 | 3.3819 | 3.3847 | 3.319 | 3.3145 | 3.2455 | 3.2427 | 3.3085 | 3.3125 | 3.4161 | 3.4203 | 3.3217 | 3.3152 | 3.2118 | 3.2077 | 3.306 | 3.3122 | 3.45 | 3.4556 | 3.3243 | 3.3155 | 3.1779 | 3.1726 | 3.3036 | 3.3118 | 3.4839 | 3.4907 | 3.3271 | 3.316 | 3.1443 | 3.1377 | 3.3041 | 3.3125
LFP_C_35_B_5_SOC_5-70_Part_1-1_ID_5号.xlsx | LFP | 5 | 5号 | 35 | 27.9931 | 0.7998029 | 0.07 | 45 | 0.45 | 3.312 | 3.3534 | 3.3557 | 3.3169 | 3.3139 | 3.273 | 3.2708 | 3.3104 | 3.3132 | 3.3956 | 3.3998 | 3.3206 | 3.3148 | 3.2328 | 3.2286 | 3.3064 | 3.3125 | 3.436 | 3.4423 | 3.3259 | 3.3159 | 3.193 | 3.1868 | 3.3032 | 3.3124 | 3.4763 | 3.4848 | 3.3301 | 3.3166 | 3.1535 | 3.1454 | 3.3025 | 3.3131 | 3.5172 | 3.5276 | 3.3352 | 3.318 | 3.115 | 3.1052 | 3.3001 | 3.3132
LFP_C_35_B_6_SOC_5-70_Part_1-1_ID_6号.xlsx | LFP | 6 | 6号 | 35 | 28.3147 | 0.8089914 | 0.07 | 45 | 0.45 | 3.3131 | 3.3566 | 3.3594 | 3.3192 | 3.3152 | 3.2723 | 3.2697 | 3.3108 | 3.3145 | 3.4005 | 3.4059 | 3.3254 | 3.3166 | 3.2309 | 3.2258 | 3.3062 | 3.3141 | 3.4428 | 3.4507 | 3.3308 | 3.3176 | 3.1896 | 3.1821 | 3.302 | 3.3136 | 3.4844 | 3.4948 | 3.3355 | 3.3183 | 3.1486 | 3.1391 | 3.2983 | 3.3131 | 3.5255 | 3.538 | 3.3415 | 3.3194 | 3.1086 | 3.0971 | 3.295 | 3.3127
LFP_C_35_B_7_SOC_5-70_Part_1-1_ID_7号.xlsx | LFP | 7 | 7号 | 35 | 28.014 | 0.8004 | 0.07 | 45 | 0.4499743 | 3.3124 | 3.3515 | 3.3536 | 3.3169 | 3.3143 | 3.2753 | 3.2734 | 3.3101 | 3.3132 | 3.391 | 3.3949 | 3.3197 | 3.3146 | 3.2367 | 3.2332 | 3.3069 | 3.3127 | 3.4295 | 3.4353 | 3.3247 | 3.3157 | 3.1991 | 3.1937 | 3.3039 | 3.3124 | 3.4679 | 3.4755 | 3.3289 | 3.3166 | 3.1614 | 3.1542 | 3.301 | 3.312 | 3.5058 | 3.5153 | 3.329 | 3.3159 | 3.1229 | 3.114 | 3.3004 | 3.3122
LFP_C_35_B_8_SOC_5-70_Part_1-1_ID_8号.xlsx | LFP | 8 | 8号 | 35 | 27.4689 | 0.7848257 | 0.07 | 45 | 0.45 | 3.3122 | 3.3531 | 3.3552 | 3.3169 | 3.3141 | 3.2736 | 3.2716 | 3.3099 | 3.3131 | 3.3942 | 3.398 | 3.3213 | 3.315 | 3.2341 | 3.2302 | 3.3069 | 3.3127 | 3.4344 | 3.4402 | 3.3254 | 3.3159 | 3.1946 | 3.1889 | 3.3039 | 3.3124 | 3.4744 | 3.4821 | 3.3292 | 3.3166 | 3.1551 | 3.1479 | 3.3006 | 3.312 | 3.5141 | 3.5234 | 3.3329 | 3.3173 | 3.1159 | 3.107 | 3.2978 | 3.3115
LFP_C_35_B_9_SOC_5-70_Part_1-1_ID_9号.xlsx | LFP | 9 | 9号 | 35 | 27.2322 | 0.7780629 | 0.07 | 45 | 0.4499914 | 3.312 | 3.3524 | 3.3545 | 3.3169 | 3.3139 | 3.274 | 3.2719 | 3.3096 | 3.3129 | 3.3929 | 3.397 | 3.3217 | 3.3152 | 3.2351 | 3.2311 | 3.3066 | 3.3127 | 3.4328 | 3.4388 | 3.3236 | 3.3152 | 3.1956 | 3.1898 | 3.3025 | 3.3118 | 3.4716 | 3.4797 | 3.3296 | 3.3164 | 3.1572 | 3.1496 | 3.3008 | 3.312 | 3.5113 | 3.5213 | 3.3343 | 3.3176 | 3.1191 | 3.1098 | 3.2966 | 3.3113

## SOC50
File_Name | Mat | No. | ID | Qn | Q | SOH | Pt | SOC | SOCR | U1 | U2 | U3 | U4 | U5 | U6 | U7 | U8 | U9 | U10 | U11 | U12 | U13 | U14 | U15 | U16 | U17 | U18 | U19 | U20 | U21 | U22 | U23 | U24 | U25 | U26 | U27 | U28 | U29 | U30 | U31 | U32 | U33 | U34 | U35 | U36 | U37 | U38 | U39 | U40 | U41
LFP_C_35_B_10_SOC_5-70_Part_1-1_ID_10号.xlsx | LFP | 10 | 10号 | 35 | 28.1738 | 0.8049657 | 0.07 | 50 | 0.5 | 3.3143 | 3.3598 | 3.3624 | 3.3199 | 3.3164 | 3.2716 | 3.269 | 3.3124 | 3.3157 | 3.4059 | 3.4107 | 3.3238 | 3.3173 | 3.2274 | 3.2227 | 3.3078 | 3.315 | 3.45 | 3.4572 | 3.3271 | 3.3173 | 3.183 | 3.1763 | 3.3034 | 3.3139 | 3.4934 | 3.5027 | 3.3341 | 3.3187 | 3.1405 | 3.1317 | 3.3031 | 3.315 | 3.538 | 3.5494 | 3.3399 | 3.3203 | 3.0987 | 3.0882 | 3.2978 | 3.3139
LFP_C_35_B_11_SOC_5-70_Part_1-1_ID_11号.xlsx | LFP | 11 | 11号 | 35 | 28.4728 | 0.8135086 | 0.07 | 50 | 0.4999743 | 3.315 | 3.357 | 3.3594 | 3.3201 | 3.3169 | 3.2755 | 3.2732 | 3.3132 | 3.3162 | 3.3996 | 3.404 | 3.3252 | 3.3183 | 3.2353 | 3.2309 | 3.3092 | 3.3157 | 3.4405 | 3.447 | 3.3276 | 3.3183 | 3.1942 | 3.1879 | 3.3053 | 3.315 | 3.4807 | 3.4893 | 3.3336 | 3.3196 | 3.1547 | 3.1466 | 3.305 | 3.3159 | 3.5223 | 3.5329 | 3.3348 | 3.3197 | 3.1147 | 3.1048 | 3.2987 | 3.3138
LFP_C_35_B_12_SOC_5-70_Part_1-1_ID_12号.xlsx | LFP | 12 | 12号 | 35 | 28.0237 | 0.8006771 | 0.07 | 50 | 0.4999714 | 3.3115 | 3.3477 | 3.3492 | 3.3155 | 3.3134 | 3.2776 | 3.2759 | 3.3099 | 3.3125 | 3.3838 | 3.387 | 3.3194 | 3.3143 | 3.2428 | 3.2397 | 3.3074 | 3.3122 | 3.4195 | 3.4242 | 3.3225 | 3.315 | 3.2079 | 3.2033 | 3.305 | 3.3118 | 3.4549 | 3.4611 | 3.3262 | 3.3159 | 3.1732 | 3.1671 | 3.3025 | 3.3115 | 3.49 | 3.4979 | 3.3259 | 3.3153 | 3.1373 | 3.13 | 3.299 | 3.3103
LFP_C_35_B_13_SOC_5-70_Part_1-1_ID_13号.xlsx | LFP | 13 | 13号 | 35 | 27.5689 | 0.7876829 | 0.07 | 50 | 0.5 | 3.3129 | 3.3498 | 3.3515 | 3.3168 | 3.3145 | 3.2781 | 3.2764 | 3.311 | 3.3136 | 3.3868 | 3.3901 | 3.3208 | 3.3157 | 3.2425 | 3.2392 | 3.3085 | 3.3134 | 3.4231 | 3.4282 | 3.3243 | 3.3164 | 3.2067 | 3.2019 | 3.3059 | 3.3131 | 3.4593 | 3.466 | 3.3276 | 3.3171 | 3.1711 | 3.1647 | 3.3029 | 3.3125 | 3.4951 | 3.5034 | 3.331 | 3.3178 | 3.1357 | 3.1278 | 3.3004 | 3.3122
LFP_C_35_B_14_SOC_5-75_Part_1-1_ID_14号.xlsx | LFP | 14 | 14号 | 35 | 28.7243 | 0.8206943 | 0.07 | 50 | 0.5 | 3.3131 | 3.3519 | 3.354 | 3.3169 | 3.3148 | 3.2764 | 3.2743 | 3.3106 | 3.3138 | 3.391 | 3.3949 | 3.3222 | 3.316 | 3.239 | 3.2351 | 3.3078 | 3.3138 | 3.4293 | 3.4353 | 3.3241 | 3.316 | 3.2007 | 3.1951 | 3.3041 | 3.3129 | 3.4669 | 3.4746 | 3.3269 | 3.3162 | 3.1628 | 3.1556 | 3.3002 | 3.3118 | 3.5041 | 3.5137 | 3.3331 | 3.3173 | 3.1261 | 3.1171 | 3.2976 | 3.3115
LFP_C_35_B_15_SOC_5-75_Part_1-1_ID_15号.xlsx | LFP | 15 | 15号 | 35 | 28.8823 | 0.8252086 | 0.07 | 50 | 0.4999714 | 3.3152 | 3.361 | 3.3638 | 3.321 | 3.3173 | 3.2722 | 3.2695 | 3.3124 | 3.3162 | 3.4072 | 3.4123 | 3.3268 | 3.3187 | 3.2279 | 3.223 | 3.3085 | 3.3159 | 3.4519 | 3.4593 | 3.3322 | 3.3197 | 3.1842 | 3.177 | 3.3046 | 3.3155 | 3.4958 | 3.5053 | 3.3368 | 3.3204 | 3.141 | 3.1317 | 3.3043 | 3.3164 | 3.5404 | 3.552 | 3.3394 | 3.3208 | 3.0978 | 3.0868 | 3.2971 | 3.3143
LFP_C_35_B_16_SOC_5-75_Part_1-1_ID_16号.xlsx | LFP | 16 | 16号 | 35 | 28.9218 | 0.8263371 | 0.07 | 50 | 0.5 | 3.3153 | 3.3585 | 3.3612 | 3.3206 | 3.3175 | 3.275 | 3.2723 | 3.3122 | 3.3164 | 3.4017 | 3.407 | 3.3257 | 3.3183 | 3.2332 | 3.2281 | 3.3076 | 3.3157 | 3.4435 | 3.4512 | 3.3327 | 3.3197 | 3.1923 | 3.1849 | 3.3045 | 3.3155 | 3.4853 | 3.4953 | 3.3383 | 3.3206 | 3.1515 | 3.1421 | 3.3006 | 3.3152 | 3.5262 | 3.5385 | 3.3424 | 3.3211 | 3.111 | 3.0998 | 3.3004 | 3.3159
LFP_C_35_B_17_SOC_5-75_Part_1-1_ID_17号.xlsx | LFP | 17 | 17号 | 35 | 28.7911 | 0.8226029 | 0.07 | 50 | 0.5 | 3.3131 | 3.3531 | 3.355 | 3.3176 | 3.3152 | 3.2755 | 3.2737 | 3.3113 | 3.3141 | 3.3933 | 3.3968 | 3.322 | 3.3162 | 3.237 | 3.2335 | 3.3083 | 3.3138 | 3.4324 | 3.4379 | 3.3259 | 3.3171 | 3.1984 | 3.1932 | 3.3055 | 3.3134 | 3.4714 | 3.4786 | 3.3266 | 3.3166 | 3.1589 | 3.1521 | 3.3015 | 3.3122 | 3.5095 | 3.5183 | 3.3327 | 3.3178 | 3.1212 | 3.1128 | 3.2992 | 3.312
LFP_C_35_B_18_SOC_5-75_Part_1-1_ID_18号.xlsx | LFP | 18 | 18号 | 35 | 30.3272 | 0.8664914 | 0.07 | 50 | 0.5 | 3.3129 | 3.3508 | 3.3526 | 3.3171 | 3.3146 | 3.2772 | 3.2755 | 3.311 | 3.3136 | 3.3887 | 3.3921 | 3.3197 | 3.315 | 3.2404 | 3.2369 | 3.3078 | 3.3131 | 3.4256 | 3.4307 | 3.3222 | 3.3153 | 3.2032 | 3.1982 | 3.3046 | 3.3124 | 3.4623 | 3.469 | 3.3273 | 3.3164 | 3.1669 | 3.1605 | 3.3046 | 3.3131 | 3.5 | 3.5085 | 3.3324 | 3.3182 | 3.1317 | 3.1236 | 3.3001 | 3.3124
LFP_C_35_B_19_SOC_5-75_Part_1-1_ID_19号.xlsx | LFP | 19 | 19号 | 35 | 28.9453 | 0.8270086 | 0.07 | 50 | 0.4999714 | 3.3169 | 3.3613 | 3.3643 | 3.3234 | 3.3192 | 3.2753 | 3.2723 | 3.3134 | 3.318 | 3.4059 | 3.4117 | 3.3303 | 3.3206 | 3.233 | 3.2274 | 3.3087 | 3.3176 | 3.4489 | 3.4572 | 3.3357 | 3.3213 | 3.1905 | 3.1826 | 3.3073 | 3.3182 | 3.4923 | 3.5032 | 3.3427 | 3.3231 | 3.1498 | 3.1396 | 3.3046 | 3.3185 | 3.5348 | 3.548 | 3.3484 | 3.3245 | 3.1094 | 3.0971 | 3.2971 | 3.3168
LFP_C_35_B_1_SOC_5-65_Part_1-1_ID_1号.xlsx | LFP | 1 | 1号 | 35 | 26.0274 | 0.74364 | 0.07 | 50 | 0.4999514 | 3.3118 | 3.3503 | 3.3522 | 3.3159 | 3.3136 | 3.2755 | 3.2738 | 3.3101 | 3.3125 | 3.3891 | 3.3926 | 3.3185 | 3.3141 | 3.2376 | 3.2346 | 3.3071 | 3.312 | 3.4268 | 3.4319 | 3.3231 | 3.3152 | 3.2007 | 3.196 | 3.305 | 3.312 | 3.4651 | 3.4716 | 3.3264 | 3.3162 | 3.1635 | 3.1572 | 3.3024 | 3.3117 | 3.5027 | 3.5109 | 3.3299 | 3.3168 | 3.1264 | 3.1187 | 3.2995 | 3.3113
LFP_C_35_B_20_SOC_5-75_Part_1-1_ID_20号.xlsx | LFP | 20 | 20号 | 35 | 29.8948 | 0.8541371 | 0.07 | 50 | 0.5 | 3.3124 | 3.3547 | 3.3573 | 3.3183 | 3.3148 | 3.273 | 3.2704 | 3.3099 | 3.3138 | 3.3977 | 3.4026 | 3.3239 | 3.316 | 3.2323 | 3.2275 | 3.3062 | 3.3134 | 3.4393 | 3.4465 | 3.329 | 3.3171 | 3.1919 | 3.1849 | 3.3022 | 3.3131 | 3.4802 | 3.4897 | 3.3345 | 3.318 | 3.1519 | 3.1429 | 3.2988 | 3.3127 | 3.5208 | 3.5325 | 3.3348 | 3.3173 | 3.111 | 3.1003 | 3.2934 | 3.311
LFP_C_35_B_21_SOC_5-75_Part_1-1_ID_21号.xlsx | LFP | 21 | 21号 | 35 | 29.0784 | 0.8308114 | 0.07 | 50 | 0.4999943 | 3.3143 | 3.354 | 3.3561 | 3.3194 | 3.3164 | 3.2774 | 3.2751 | 3.312 | 3.3152 | 3.3936 | 3.398 | 3.3241 | 3.3176 | 3.2395 | 3.2353 | 3.309 | 3.315 | 3.4324 | 3.4388 | 3.3282 | 3.3183 | 3.2014 | 3.1953 | 3.3055 | 3.3146 | 3.4707 | 3.4788 | 3.3322 | 3.319 | 3.1638 | 3.1559 | 3.3046 | 3.3152 | 3.5095 | 3.5195 | 3.3375 | 3.3204 | 3.1269 | 3.1175 | 3.3001 | 3.3143
LFP_C_35_B_22_SOC_5-75_Part_1-1_ID_22号.xlsx | LFP | 22 | 22号 | 35 | 29.3589 | 0.8388257 | 0.07 | 50 | 0.5 | 3.3138 | 3.3541 | 3.3563 | 3.3183 | 3.3157 | 3.2757 | 3.2736 | 3.3118 | 3.3146 | 3.3949 | 3.3989 | 3.3213 | 3.3162 | 3.236 | 3.2323 | 3.3085 | 3.3141 | 3.4344 | 3.44 | 3.3262 | 3.3173 | 3.1972 | 3.1916 | 3.3057 | 3.3138 | 3.4739 | 3.4814 | 3.3278 | 3.3171 | 3.1577 | 3.1507 | 3.3022 | 3.3129 | 3.5125 | 3.5218 | 3.3299 | 3.3169 | 3.1185 | 3.1098 | 3.2983 | 3.3118
LFP_C_35_B_23_SOC_5-75_Part_1-1_ID_23号.xlsx | LFP | 23 | 23号 | 35 | 29.4409 | 0.8411686 | 0.07 | 50 | 0.5 | 3.3138 | 3.3512 | 3.3529 | 3.318 | 3.3155 | 3.2785 | 3.2769 | 3.312 | 3.3145 | 3.3887 | 3.3921 | 3.322 | 3.3166 | 3.2425 | 3.2393 | 3.3094 | 3.3143 | 3.4256 | 3.4307 | 3.3255 | 3.3175 | 3.2063 | 3.2014 | 3.3087 | 3.3148 | 3.463 | 3.4697 | 3.3299 | 3.3187 | 3.1709 | 3.1644 | 3.3048 | 3.3143 | 3.4993 | 3.5076 | 3.3327 | 3.319 | 3.1345 | 3.1266 | 3.3018 | 3.3136
LFP_C_35_B_24_SOC_5-75_Part_1-1_ID_24号.xlsx | LFP | 24 | 24号 | 35 | 28.7822 | 0.8223486 | 0.07 | 50 | 0.5000057 | 3.3129 | 3.3568 | 3.3591 | 3.318 | 3.3148 | 3.2716 | 3.2693 | 3.3104 | 3.3138 | 3.4007 | 3.4052 | 3.3229 | 3.316 | 3.2293 | 3.2251 | 3.3073 | 3.3136 | 3.4439 | 3.4504 | 3.3273 | 3.3169 | 3.1871 | 3.181 | 3.3039 | 3.3132 | 3.4863 | 3.4948 | 3.3315 | 3.3176 | 3.1452 | 3.1373 | 3.3004 | 3.3127 | 3.5283 | 3.5388 | 3.332 | 3.3169 | 3.1025 | 3.0931 | 3.2964 | 3.3115
LFP_C_35_B_25_SOC_5-75_Part_1-1_ID_25号.xlsx | LFP | 25 | 25号 | 35 | 28.466 | 0.8133143 | 0.07 | 50 | 0.4999829 | 3.3153 | 3.3529 | 3.3547 | 3.3201 | 3.3171 | 3.2801 | 3.2781 | 3.3138 | 3.3162 | 3.3907 | 3.3945 | 3.3231 | 3.3178 | 3.2434 | 3.2397 | 3.3097 | 3.3155 | 3.427 | 3.4328 | 3.3292 | 3.3192 | 3.2077 | 3.2023 | 3.3092 | 3.3162 | 3.4647 | 3.4723 | 3.3299 | 3.3192 | 3.171 | 3.1638 | 3.3031 | 3.3143 | 3.4997 | 3.5092 | 3.331 | 3.3185 | 3.1338 | 3.125 | 3.3025 | 3.3143
LFP_C_35_B_26_SOC_5-75_Part_1-1_ID_26号.xlsx | LFP | 26 | 26号 | 35 | 28.8451 | 0.8241457 | 0.07 | 50 | 0.4999686 | 3.3143 | 3.3573 | 3.3594 | 3.3194 | 3.3162 | 3.2738 | 3.2718 | 3.3118 | 3.3152 | 3.4001 | 3.4045 | 3.3225 | 3.3168 | 3.2321 | 3.2279 | 3.308 | 3.3145 | 3.4418 | 3.4482 | 3.3285 | 3.3182 | 3.1911 | 3.1851 | 3.3052 | 3.3143 | 3.4837 | 3.4921 | 3.3324 | 3.3187 | 3.1501 | 3.1421 | 3.3043 | 3.315 | 3.5257 | 3.5362 | 3.3378 | 3.3203 | 3.1103 | 3.1004 | 3.299 | 3.3138
LFP_C_35_B_27_SOC_5-75_Part_1-1_ID_27号.xlsx | LFP | 27 | 27号 | 35 | 29.8757 | 0.8535914 | 0.07 | 50 | 0.4999771 | 3.3145 | 3.3513 | 3.3529 | 3.318 | 3.316 | 3.2797 | 3.2781 | 3.3131 | 3.3155 | 3.3882 | 3.3917 | 3.3229 | 3.3175 | 3.2448 | 3.2414 | 3.3101 | 3.3152 | 3.4244 | 3.4296 | 3.3264 | 3.3183 | 3.2091 | 3.2042 | 3.3073 | 3.3146 | 3.4602 | 3.467 | 3.3299 | 3.319 | 3.1737 | 3.1671 | 3.3046 | 3.3143 | 3.4962 | 3.5044 | 3.3329 | 3.3194 | 3.1382 | 3.1303 | 3.3017 | 3.3138
LFP_C_35_B_28_SOC_5-75_Part_1-1_ID_28号.xlsx | LFP | 28 | 28号 | 35 | 28.9269 | 0.8264829 | 0.07 | 50 | 0.4999714 | 3.3141 | 3.351 | 3.3531 | 3.3189 | 3.3162 | 3.2797 | 3.2776 | 3.312 | 3.3152 | 3.3882 | 3.3921 | 3.3232 | 3.3173 | 3.2441 | 3.2404 | 3.3094 | 3.315 | 3.4245 | 3.4302 | 3.3271 | 3.318 | 3.2086 | 3.2032 | 3.3062 | 3.3145 | 3.4604 | 3.4679 | 3.3306 | 3.3185 | 3.173 | 3.1661 | 3.3029 | 3.3138 | 3.496 | 3.5053 | 3.334 | 3.319 | 3.1377 | 3.1291 | 3.2999 | 3.3132
LFP_C_35_B_29_SOC_5-75_Part_1-1_ID_29号.xlsx | LFP | 29 | 29号 | 35 | 29.1676 | 0.83336 | 0.07 | 50 | 0.49998 | 3.3138 | 3.3529 | 3.3548 | 3.3176 | 3.3155 | 3.2767 | 3.2748 | 3.3115 | 3.3145 | 3.3919 | 3.3959 | 3.3225 | 3.3166 | 3.2392 | 3.2355 | 3.3087 | 3.3143 | 3.4305 | 3.4363 | 3.3247 | 3.3168 | 3.2009 | 3.1956 | 3.305 | 3.3134 | 3.4681 | 3.4758 | 3.3297 | 3.3178 | 3.1638 | 3.1565 | 3.3046 | 3.3141 | 3.5069 | 3.5162 | 3.335 | 3.3194 | 3.1273 | 3.1185 | 3.3001 | 3.3134
LFP_C_35_B_2_SOC_5-70_Part_1-1_ID_2号.xlsx | LFP | 2 | 2号 | 35 | 26.7155 | 0.7633 | 0.07 | 50 | 0.5 | 3.3127 | 3.3522 | 3.3541 | 3.3173 | 3.3148 | 3.2757 | 3.2738 | 3.3108 | 3.3138 | 3.3919 | 3.3956 | 3.322 | 3.3159 | 3.2378 | 3.2341 | 3.3081 | 3.3136 | 3.4309 | 3.4365 | 3.3261 | 3.3169 | 3.1998 | 3.1944 | 3.305 | 3.3132 | 3.4695 | 3.4769 | 3.3266 | 3.3164 | 3.1607 | 3.1535 | 3.3013 | 3.312 | 3.5072 | 3.5164 | 3.332 | 3.3176 | 3.1231 | 3.1143 | 3.3017 | 3.3131
LFP_C_35_B_30_SOC_5-75_Part_1-1_ID_30号.xlsx | LFP | 30 | 30号 | 35 | 29.957 | 0.8559143 | 0.07 | 50 | 0.4999829 | 3.3141 | 3.3587 | 3.3613 | 3.3199 | 3.3162 | 3.2723 | 3.2697 | 3.312 | 3.3155 | 3.404 | 3.4091 | 3.3261 | 3.3178 | 3.2294 | 3.2246 | 3.3073 | 3.315 | 3.4474 | 3.4549 | 3.331 | 3.3185 | 3.1867 | 3.1796 | 3.3038 | 3.3145 | 3.4904 | 3.5002 | 3.3362 | 3.3194 | 3.1443 | 3.1354 | 3.3032 | 3.3155 | 3.5341 | 3.5459 | 3.3422 | 3.321 | 3.1033 | 3.0922 | 3.3006 | 3.3157
LFP_C_35_B_31_SOC_5-75_Part_1-1_ID_31号.xlsx | LFP | 31 | 31号 | 35 | 29.749 | 0.8499714 | 0.07 | 50 | 0.4999771 | 3.3124 | 3.3508 | 3.3526 | 3.3166 | 3.3141 | 3.2761 | 3.2746 | 3.3106 | 3.3134 | 3.3896 | 3.3931 | 3.3206 | 3.3152 | 3.239 | 3.2357 | 3.308 | 3.3131 | 3.4275 | 3.4326 | 3.3241 | 3.316 | 3.2019 | 3.197 | 3.3053 | 3.3129 | 3.4651 | 3.4718 | 3.3278 | 3.3168 | 3.1649 | 3.1584 | 3.3048 | 3.3134 | 3.5034 | 3.5118 | 3.3322 | 3.3182 | 3.1285 | 3.1205 | 3.3004 | 3.3125
LFP_C_35_B_32_SOC_5-75_Part_1-1_ID_32号.xlsx | LFP | 32 | 32号 | 35 | 29.6897 | 0.8482771 | 0.07 | 50 | 0.4999886 | 3.315 | 3.358 | 3.3605 | 3.3203 | 3.3169 | 3.2743 | 3.2719 | 3.3122 | 3.3157 | 3.4012 | 3.4058 | 3.3236 | 3.3173 | 3.2321 | 3.2277 | 3.3078 | 3.3148 | 3.4428 | 3.4497 | 3.3269 | 3.3176 | 3.19 | 3.1837 | 3.3041 | 3.3141 | 3.4844 | 3.4932 | 3.3334 | 3.3187 | 3.1493 | 3.1412 | 3.3008 | 3.3138 | 3.5257 | 3.5364 | 3.334 | 3.3182 | 3.1077 | 3.0977 | 3.2967 | 3.3125
LFP_C_35_B_33_SOC_5-75_Part_1-1_ID_33号.xlsx | LFP | 33 | 33号 | 35 | 29.5847 | 0.8452771 | 0.07 | 50 | 0.4999829 | 3.3138 | 3.3499 | 3.3515 | 3.3176 | 3.3155 | 3.2797 | 3.2781 | 3.312 | 3.3145 | 3.3859 | 3.3891 | 3.3215 | 3.3164 | 3.2449 | 3.2418 | 3.3106 | 3.3146 | 3.4217 | 3.4265 | 3.325 | 3.3173 | 3.2102 | 3.2056 | 3.3071 | 3.3139 | 3.4568 | 3.463 | 3.3252 | 3.3168 | 3.1742 | 3.1682 | 3.3036 | 3.3127 | 3.4913 | 3.4988 | 3.3303 | 3.3178 | 3.1398 | 3.1326 | 3.3041 | 3.3138
LFP_C_35_B_34_SOC_5-75_Part_1-1_ID_34号.xlsx | LFP | 34 | 34号 | 35 | 28.7359 | 0.8210257 | 0.07 | 50 | 0.4999914 | 3.3125 | 3.3487 | 3.3503 | 3.3164 | 3.3143 | 3.2787 | 3.2771 | 3.3111 | 3.3134 | 3.385 | 3.388 | 3.3203 | 3.3153 | 3.2439 | 3.2411 | 3.309 | 3.3134 | 3.4207 | 3.4252 | 3.3236 | 3.3164 | 3.2091 | 3.2046 | 3.3066 | 3.3132 | 3.4563 | 3.4623 | 3.3269 | 3.3171 | 3.1742 | 3.1686 | 3.3041 | 3.3129 | 3.4916 | 3.499 | 3.3296 | 3.3175 | 3.1393 | 3.1322 | 3.3015 | 3.3122
LFP_C_35_B_35_SOC_5-80_Part_1-1_ID_35号.xlsx | LFP | 35 | 35号 | 35 | 31.1451 | 0.88986 | 0.07 | 50 | 0.4999886 | 3.3134 | 3.3478 | 3.3492 | 3.3169 | 3.315 | 3.2811 | 3.2797 | 3.312 | 3.3141 | 3.3822 | 3.385 | 3.3201 | 3.3159 | 3.2479 | 3.2451 | 3.3097 | 3.3138 | 3.4158 | 3.42 | 3.3231 | 3.3166 | 3.2147 | 3.2107 | 3.3073 | 3.3136 | 3.4493 | 3.4549 | 3.3262 | 3.3171 | 3.1816 | 3.1761 | 3.305 | 3.3131 | 3.4828 | 3.4897 | 3.3294 | 3.318 | 3.1486 | 3.1419 | 3.3032 | 3.3131
LFP_C_35_B_36_SOC_5-80_Part_1-1_ID_36号.xlsx | LFP | 36 | 36号 | 35 | 31.2968 | 0.8941943 | 0.07 | 50 | 0.4999771 | 3.3138 | 3.3519 | 3.3538 | 3.3183 | 3.3157 | 3.2781 | 3.2761 | 3.3118 | 3.3146 | 3.3898 | 3.3936 | 3.3225 | 3.3166 | 3.2416 | 3.2378 | 3.309 | 3.3145 | 3.4272 | 3.4326 | 3.3264 | 3.3175 | 3.2051 | 3.1998 | 3.306 | 3.3141 | 3.4642 | 3.4714 | 3.3299 | 3.318 | 3.1686 | 3.1617 | 3.3057 | 3.3148 | 3.5018 | 3.5109 | 3.335 | 3.3197 | 3.1333 | 3.1248 | 3.301 | 3.3139
LFP_C_35_B_37_SOC_5-80_Part_1-1_ID_37号.xlsx | LFP | 37 | 37号 | 35 | 31.0761 | 0.8878886 | 0.07 | 50 | 0.4999771 | 3.3134 | 3.3499 | 3.3515 | 3.3175 | 3.3152 | 3.279 | 3.2774 | 3.3122 | 3.3145 | 3.3868 | 3.39 | 3.3215 | 3.3162 | 3.2439 | 3.2407 | 3.3092 | 3.3141 | 3.4224 | 3.4274 | 3.325 | 3.3169 | 3.2086 | 3.2039 | 3.3064 | 3.3136 | 3.4581 | 3.4646 | 3.3282 | 3.3176 | 3.1732 | 3.1669 | 3.3036 | 3.3131 | 3.4934 | 3.5013 | 3.3315 | 3.3183 | 3.138 | 3.1303 | 3.3015 | 3.3129
LFP_C_35_B_38_SOC_5-80_Part_1-1_ID_38号.xlsx | LFP | 38 | 38号 | 35 | 30.6065 | 0.8744714 | 0.07 | 50 | 0.4999771 | 3.3122 | 3.3492 | 3.3508 | 3.316 | 3.3138 | 3.2771 | 3.2755 | 3.3104 | 3.3129 | 3.3864 | 3.3896 | 3.3196 | 3.3146 | 3.2411 | 3.2381 | 3.3078 | 3.3125 | 3.423 | 3.4275 | 3.3229 | 3.3153 | 3.2051 | 3.2007 | 3.3052 | 3.3122 | 3.4593 | 3.4653 | 3.3234 | 3.315 | 3.1684 | 3.1624 | 3.302 | 3.3113 | 3.4949 | 3.5025 | 3.3287 | 3.3162 | 3.1331 | 3.1257 | 3.2999 | 3.311
LFP_C_35_B_39_SOC_5-80_Part_1-1_ID_39号.xlsx | LFP | 39 | 39号 | 35 | 31.6234 | 0.9035257 | 0.07 | 50 | 0.4999771 | 3.3143 | 3.3575 | 3.3601 | 3.319 | 3.316 | 3.2734 | 3.2709 | 3.3113 | 3.3152 | 3.4008 | 3.4056 | 3.325 | 3.3173 | 3.2321 | 3.2274 | 3.3078 | 3.315 | 3.4432 | 3.4502 | 3.3276 | 3.3175 | 3.19 | 3.1833 | 3.3034 | 3.3141 | 3.4842 | 3.4932 | 3.3343 | 3.3187 | 3.1496 | 3.141 | 3.2999 | 3.3138 | 3.5255 | 3.5364 | 3.3385 | 3.3194 | 3.1094 | 3.0989 | 3.2973 | 3.3136
LFP_C_35_B_3_SOC_5-70_Part_1-1_ID_3号.xlsx | LFP | 3 | 3号 | 35 | 26.8988 | 0.7685371 | 0.07 | 50 | 0.4999714 | 3.3127 | 3.3526 | 3.3547 | 3.3176 | 3.3148 | 3.2753 | 3.2732 | 3.3106 | 3.3136 | 3.3926 | 3.3966 | 3.322 | 3.3157 | 3.2367 | 3.233 | 3.3073 | 3.3132 | 3.4317 | 3.4377 | 3.3259 | 3.3164 | 3.1982 | 3.1926 | 3.3064 | 3.3136 | 3.4714 | 3.4791 | 3.331 | 3.3178 | 3.1607 | 3.1533 | 3.3018 | 3.3129 | 3.5095 | 3.5192 | 3.3343 | 3.3183 | 3.1226 | 3.1133 | 3.2983 | 3.3122
LFP_C_35_B_40_SOC_5-80_Part_1-1_ID_40号.xlsx | LFP | 40 | 40号 | 35 | 31.7138 | 0.9061086 | 0.07 | 50 | 0.49998 | 3.3141 | 3.3568 | 3.3594 | 3.3194 | 3.3159 | 3.2736 | 3.2713 | 3.3113 | 3.315 | 3.3998 | 3.4047 | 3.3232 | 3.3166 | 3.2323 | 3.2275 | 3.3073 | 3.3145 | 3.4414 | 3.4484 | 3.3287 | 3.3176 | 3.1913 | 3.1849 | 3.306 | 3.3148 | 3.4835 | 3.4925 | 3.3341 | 3.319 | 3.1517 | 3.1431 | 3.3011 | 3.3141 | 3.5237 | 3.5346 | 3.3383 | 3.3197 | 3.1119 | 3.1017 | 3.2981 | 3.3138
LFP_C_35_B_41_SOC_5-80_Part_1-1_ID_41号.xlsx | LFP | 41 | 41号 | 35 | 31.882 | 0.9109143 | 0.07 | 50 | 0.4999857 | 3.3127 | 3.3478 | 3.3492 | 3.3159 | 3.3143 | 3.2797 | 3.2781 | 3.3115 | 3.3136 | 3.3829 | 3.3859 | 3.319 | 3.315 | 3.246 | 3.243 | 3.3097 | 3.3136 | 3.4175 | 3.4219 | 3.3217 | 3.3155 | 3.2119 | 3.2077 | 3.306 | 3.3127 | 3.4512 | 3.457 | 3.3261 | 3.3166 | 3.1784 | 3.1728 | 3.3039 | 3.3125 | 3.4855 | 3.4927 | 3.3289 | 3.3171 | 3.1447 | 3.1377 | 3.3015 | 3.3122
LFP_C_35_B_42_SOC_5-80_Part_1-1_ID_42号.xlsx | LFP | 42 | 42号 | 35 | 30.0251 | 0.85786 | 0.07 | 50 | 0.49998 | 3.3127 | 3.3485 | 3.3501 | 3.3164 | 3.3145 | 3.279 | 3.2776 | 3.3113 | 3.3136 | 3.3847 | 3.3875 | 3.3199 | 3.3155 | 3.2444 | 3.2416 | 3.309 | 3.3134 | 3.42 | 3.4242 | 3.3229 | 3.3162 | 3.2097 | 3.2056 | 3.3069 | 3.3131 | 3.4551 | 3.4607 | 3.3232 | 3.3157 | 3.174 | 3.1686 | 3.3039 | 3.3122 | 3.4897 | 3.4967 | 3.3252 | 3.3157 | 3.1387 | 3.1321 | 3.3011 | 3.3113
LFP_C_35_B_43_SOC_5-80_Part_1-1_ID_43号.xlsx | LFP | 43 | 43号 | 35 | 30.906 | 0.8830286 | 0.07 | 50 | 0.4999857 | 3.3145 | 3.3531 | 3.355 | 3.3178 | 3.3159 | 3.2776 | 3.2758 | 3.3122 | 3.315 | 3.3919 | 3.3952 | 3.3224 | 3.3171 | 3.2402 | 3.2369 | 3.311 | 3.3153 | 3.4305 | 3.4356 | 3.3268 | 3.3183 | 3.2032 | 3.1981 | 3.3073 | 3.3148 | 3.4679 | 3.4748 | 3.3299 | 3.3187 | 3.1658 | 3.1593 | 3.3071 | 3.3155 | 3.5065 | 3.5148 | 3.3343 | 3.3203 | 3.1294 | 3.1214 | 3.3022 | 3.3143
LFP_C_35_B_44_SOC_5-80_Part_1-1_ID_44号.xlsx | LFP | 44 | 44号 | 35 | 31.745 | 0.907 | 0.07 | 50 | 0.4999857 | 3.3125 | 3.345 | 3.3464 | 3.3153 | 3.3139 | 3.2818 | 3.2804 | 3.3117 | 3.3134 | 3.378 | 3.3805 | 3.3192 | 3.3152 | 3.2506 | 3.2481 | 3.3094 | 3.3132 | 3.41 | 3.4138 | 3.3206 | 3.3152 | 3.2186 | 3.2149 | 3.3069 | 3.3127 | 3.4418 | 3.4468 | 3.3243 | 3.3162 | 3.1871 | 3.1823 | 3.3052 | 3.3125 | 3.4737 | 3.48 | 3.3276 | 3.3171 | 3.1559 | 3.1498 | 3.3031 | 3.3124
LFP_C_35_B_45_SOC_5-80_Part_1-1_ID_45号.xlsx | LFP | 45 | 45号 | 35 | 30.9244 | 0.8835543 | 0.07 | 50 | 0.4999914 | 3.3139 | 3.3494 | 3.351 | 3.3178 | 3.3155 | 3.2804 | 3.2788 | 3.3127 | 3.3148 | 3.3852 | 3.3882 | 3.3213 | 3.3166 | 3.2462 | 3.2432 | 3.3099 | 3.3143 | 3.42 | 3.4245 | 3.3227 | 3.3166 | 3.2111 | 3.2067 | 3.3069 | 3.3136 | 3.4544 | 3.4605 | 3.3273 | 3.3176 | 3.177 | 3.1711 | 3.3066 | 3.3143 | 3.49 | 3.4974 | 3.331 | 3.3187 | 3.1433 | 3.1361 | 3.3027 | 3.3134
LFP_C_35_B_46_SOC_5-80_Part_1-1_ID_46号.xlsx | LFP | 46 | 46号 | 35 | 31.3007 | 0.8943057 | 0.07 | 50 | 0.4999886 | 3.3136 | 3.3547 | 3.3571 | 3.318 | 3.3153 | 3.2748 | 3.2725 | 3.3117 | 3.3148 | 3.3959 | 3.4005 | 3.3222 | 3.3162 | 3.2353 | 3.2309 | 3.3074 | 3.3141 | 3.4358 | 3.4426 | 3.328 | 3.3173 | 3.1961 | 3.1898 | 3.3036 | 3.3136 | 3.4755 | 3.4842 | 3.3324 | 3.318 | 3.1572 | 3.149 | 3.3006 | 3.3134 | 3.5148 | 3.5255 | 3.3368 | 3.3187 | 3.1191 | 3.1091 | 3.2969 | 3.3127
LFP_C_35_B_47_SOC_5-80_Part_1-1_ID_47号.xlsx | LFP | 47 | 47号 | 35 | 31.2287 | 0.8922486 | 0.07 | 50 | 0.4999857 | 3.3134 | 3.3534 | 3.3554 | 3.318 | 3.3152 | 3.2757 | 3.2737 | 3.3115 | 3.3143 | 3.394 | 3.3977 | 3.3208 | 3.3159 | 3.2365 | 3.2328 | 3.3096 | 3.3143 | 3.4335 | 3.4391 | 3.3245 | 3.3166 | 3.1977 | 3.1923 | 3.3055 | 3.3136 | 3.4721 | 3.4795 | 3.3294 | 3.3176 | 3.1593 | 3.1526 | 3.3048 | 3.3141 | 3.5118 | 3.5209 | 3.3308 | 3.3178 | 3.1208 | 3.1124 | 3.2997 | 3.3127
LFP_C_35_B_48_SOC_5-80_Part_1-1_ID_48号.xlsx | LFP | 48 | 48号 | 35 | 30.7941 | 0.8798314 | 0.07 | 50 | 0.4999829 | 3.3129 | 3.3462 | 3.3478 | 3.3164 | 3.3145 | 3.2813 | 3.2801 | 3.3115 | 3.3136 | 3.3801 | 3.3828 | 3.3199 | 3.3155 | 3.249 | 3.2464 | 3.3104 | 3.3139 | 3.4135 | 3.4177 | 3.3217 | 3.3159 | 3.2163 | 3.2123 | 3.3069 | 3.3129 | 3.4458 | 3.4512 | 3.3257 | 3.3166 | 3.184 | 3.1788 | 3.3069 | 3.3136 | 3.4795 | 3.4865 | 3.3292 | 3.318 | 3.1521 | 3.1456 | 3.3029 | 3.3127
LFP_C_35_B_49_SOC_5-80_Part_1-1_ID_49号.xlsx | LFP | 49 | 49号 | 35 | 31.0586 | 0.8873886 | 0.07 | 50 | 0.49998 | 3.3134 | 3.3487 | 3.3503 | 3.3164 | 3.3148 | 3.2795 | 3.2781 | 3.3122 | 3.3141 | 3.3847 | 3.3875 | 3.3206 | 3.316 | 3.2455 | 3.2427 | 3.3097 | 3.3138 | 3.4196 | 3.4238 | 3.3234 | 3.3166 | 3.2109 | 3.2067 | 3.3073 | 3.3136 | 3.4544 | 3.4602 | 3.3239 | 3.3162 | 3.1753 | 3.17 | 3.3039 | 3.3125 | 3.4886 | 3.4955 | 3.3287 | 3.3173 | 3.1415 | 3.1349 | 3.3046 | 3.3134
LFP_C_35_B_4_SOC_5-70_Part_1-1_ID_4号.xlsx | LFP | 4 | 4号 | 35 | 27.0871 | 0.7739171 | 0.07 | 50 | 0.5 | 3.3122 | 3.3517 | 3.3536 | 3.3164 | 3.3141 | 3.2748 | 3.273 | 3.3104 | 3.3131 | 3.3919 | 3.3952 | 3.3204 | 3.3152 | 3.2365 | 3.233 | 3.3092 | 3.3134 | 3.4314 | 3.4365 | 3.3245 | 3.3162 | 3.1984 | 3.1934 | 3.3055 | 3.3129 | 3.47 | 3.4769 | 3.3278 | 3.3169 | 3.1602 | 3.1535 | 3.305 | 3.3134 | 3.5095 | 3.5179 | 3.3322 | 3.3182 | 3.1227 | 3.1147 | 3.3004 | 3.3125
LFP_C_35_B_50_SOC_5-80_Part_1-1_ID_50号.xlsx | LFP | 50 | 50号 | 35 | 30.4188 | 0.8691086 | 0.07 | 50 | 0.4999886 | 3.3129 | 3.3478 | 3.3494 | 3.3162 | 3.3145 | 3.2802 | 3.2785 | 3.3111 | 3.3138 | 3.3828 | 3.3859 | 3.3194 | 3.3152 | 3.2462 | 3.2432 | 3.3083 | 3.3132 | 3.4168 | 3.4214 | 3.3236 | 3.3162 | 3.2128 | 3.2083 | 3.3062 | 3.3131 | 3.4511 | 3.4572 | 3.3271 | 3.3171 | 3.1793 | 3.1735 | 3.3034 | 3.3127 | 3.4849 | 3.4925 | 3.3299 | 3.3176 | 3.1456 | 3.1384 | 3.3011 | 3.3122
LFP_C_35_B_51_SOC_5-80_Part_1-1_ID_51号.xlsx | LFP | 51 | 51号 | 35 | 30.481 | 0.8708857 | 0.07 | 50 | 0.4999943 | 3.3132 | 3.3508 | 3.3526 | 3.3176 | 3.315 | 3.2781 | 3.2761 | 3.3113 | 3.3141 | 3.3884 | 3.3919 | 3.3217 | 3.3162 | 3.2418 | 3.2385 | 3.3085 | 3.3139 | 3.4252 | 3.4305 | 3.3254 | 3.3169 | 3.2056 | 3.2007 | 3.3059 | 3.3136 | 3.4619 | 3.4688 | 3.329 | 3.3176 | 3.1698 | 3.1631 | 3.3031 | 3.3132 | 3.4983 | 3.5069 | 3.3322 | 3.3183 | 3.1336 | 3.1254 | 3.3006 | 3.3129
LFP_C_35_B_52_SOC_5-80_Part_1-1_ID_52号.xlsx | LFP | 52 | 52号 | 35 | 32.0162 | 0.9147486 | 0.07 | 50 | 0.4999829 | 3.3136 | 3.3473 | 3.3487 | 3.3166 | 3.315 | 3.2815 | 3.2802 | 3.312 | 3.3141 | 3.381 | 3.3836 | 3.3203 | 3.3159 | 3.2493 | 3.2465 | 3.3099 | 3.3141 | 3.4142 | 3.4182 | 3.3234 | 3.3168 | 3.2167 | 3.2126 | 3.3078 | 3.3138 | 3.4474 | 3.4528 | 3.3264 | 3.3175 | 3.1842 | 3.1789 | 3.308 | 3.3145 | 3.4811 | 3.4879 | 3.3301 | 3.3187 | 3.1521 | 3.1456 | 3.3066 | 3.315
LFP_C_35_B_53_SOC_5-85_Part_1-1_ID_53号.xlsx | LFP | 53 | 53号 | 35 | 32.2981 | 0.9228029 | 0.07 | 50 | 0.4999857 | 3.3145 | 3.355 | 3.3573 | 3.3185 | 3.316 | 3.2759 | 3.2738 | 3.312 | 3.3152 | 3.3958 | 3.4 | 3.3238 | 3.3173 | 3.2369 | 3.2328 | 3.309 | 3.315 | 3.4356 | 3.4419 | 3.3282 | 3.3183 | 3.1981 | 3.1921 | 3.3057 | 3.3148 | 3.4751 | 3.4832 | 3.3294 | 3.318 | 3.1586 | 3.1508 | 3.3046 | 3.3148 | 3.5144 | 3.5243 | 3.3368 | 3.3201 | 3.1217 | 3.1122 | 3.2997 | 3.3141
LFP_C_35_B_54_SOC_5-85_Part_1-1_ID_54号.xlsx | LFP | 54 | 54号 | 35 | 33.6816 | 0.9623314 | 0.07 | 50 | 0.4999829 | 3.3141 | 3.3503 | 3.3519 | 3.3178 | 3.3157 | 3.2799 | 3.2783 | 3.3124 | 3.3146 | 3.3866 | 3.3896 | 3.3213 | 3.3166 | 3.2448 | 3.2418 | 3.3099 | 3.3143 | 3.4221 | 3.4267 | 3.3243 | 3.3173 | 3.2094 | 3.2052 | 3.3076 | 3.3141 | 3.4577 | 3.4637 | 3.3273 | 3.3178 | 3.1747 | 3.1689 | 3.3052 | 3.3138 | 3.493 | 3.5004 | 3.3303 | 3.3185 | 3.1398 | 3.1326 | 3.3057 | 3.3146
LFP_C_35_B_55_SOC_5-85_Part_1-1_ID_55号.xlsx | LFP | 55 | 55号 | 35 | 32.2282 | 0.9208057 | 0.07 | 50 | 0.4999829 | 3.3129 | 3.3496 | 3.3513 | 3.3164 | 3.3145 | 3.2785 | 3.2769 | 3.3118 | 3.3141 | 3.3866 | 3.39 | 3.321 | 3.3159 | 3.2434 | 3.2402 | 3.309 | 3.3138 | 3.4226 | 3.4275 | 3.3243 | 3.3166 | 3.2081 | 3.2033 | 3.3064 | 3.3134 | 3.4584 | 3.4649 | 3.3278 | 3.3175 | 3.1728 | 3.1665 | 3.3039 | 3.3131 | 3.4941 | 3.5021 | 3.3285 | 3.3169 | 3.1368 | 3.1291 | 3.3006 | 3.3122
LFP_C_35_B_56_SOC_5-90_Part_1-2_ID_56号.xlsx | LFP | 56 | 56号 | 35 | 33.526 | 0.9578857 | 0.07 | 50 | 0.4999857 | 3.3131 | 3.3482 | 3.3496 | 3.316 | 3.3145 | 3.2799 | 3.2785 | 3.312 | 3.3139 | 3.3833 | 3.3863 | 3.3203 | 3.3157 | 3.2464 | 3.2435 | 3.3096 | 3.3138 | 3.4179 | 3.4221 | 3.3215 | 3.3157 | 3.2118 | 3.2077 | 3.3066 | 3.3131 | 3.4516 | 3.4574 | 3.3257 | 3.3168 | 3.1784 | 3.1728 | 3.3064 | 3.3136 | 3.4867 | 3.4937 | 3.3266 | 3.3169 | 3.1442 | 3.1375 | 3.3045 | 3.3134
LFP_C_35_B_5_SOC_5-70_Part_1-1_ID_5号.xlsx | LFP | 5 | 5号 | 35 | 27.9931 | 0.7998029 | 0.07 | 50 | 0.5 | 3.3143 | 3.3559 | 3.3582 | 3.3185 | 3.3159 | 3.275 | 3.2727 | 3.3115 | 3.315 | 3.3975 | 3.4017 | 3.3241 | 3.3173 | 3.2351 | 3.2307 | 3.3099 | 3.3153 | 3.4388 | 3.4453 | 3.3266 | 3.3176 | 3.1947 | 3.1884 | 3.305 | 3.3143 | 3.4786 | 3.487 | 3.3327 | 3.3189 | 3.1554 | 3.1473 | 3.3017 | 3.3138 | 3.5185 | 3.5288 | 3.3373 | 3.3197 | 3.1164 | 3.1065 | 3.298 | 3.3132
LFP_C_35_B_6_SOC_5-70_Part_1-1_ID_6号.xlsx | LFP | 6 | 6号 | 35 | 28.3147 | 0.8089914 | 0.07 | 50 | 0.5 | 3.315 | 3.3587 | 3.3615 | 3.3206 | 3.3171 | 3.2743 | 3.2715 | 3.3118 | 3.316 | 3.4022 | 3.4079 | 3.3254 | 3.318 | 3.2321 | 3.2267 | 3.3073 | 3.3155 | 3.4444 | 3.4525 | 3.3326 | 3.3194 | 3.1911 | 3.1835 | 3.3062 | 3.3162 | 3.4874 | 3.4979 | 3.3397 | 3.3213 | 3.1511 | 3.1414 | 3.3006 | 3.3155 | 3.5283 | 3.5409 | 3.3397 | 3.3203 | 3.1094 | 3.0978 | 3.2948 | 3.3136
LFP_C_35_B_7_SOC_5-70_Part_1-1_ID_7号.xlsx | LFP | 7 | 7号 | 35 | 28.014 | 0.8004 | 0.07 | 50 | 0.4999714 | 3.3138 | 3.3531 | 3.3552 | 3.3176 | 3.3153 | 3.2764 | 3.2744 | 3.3113 | 3.3145 | 3.3926 | 3.3965 | 3.3213 | 3.316 | 3.2381 | 3.2342 | 3.3092 | 3.3145 | 3.4314 | 3.4372 | 3.3271 | 3.3176 | 3.2007 | 3.1951 | 3.3057 | 3.3141 | 3.4698 | 3.4776 | 3.328 | 3.3173 | 3.1619 | 3.1547 | 3.3018 | 3.3129 | 3.5072 | 3.5169 | 3.3301 | 3.3169 | 3.1236 | 3.1147 | 3.2976 | 3.3115
LFP_C_35_B_8_SOC_5-70_Part_1-1_ID_8号.xlsx | LFP | 8 | 8号 | 35 | 27.4689 | 0.7848257 | 0.07 | 50 | 0.5 | 3.3136 | 3.3547 | 3.3566 | 3.3183 | 3.3155 | 3.275 | 3.2729 | 3.3113 | 3.3145 | 3.3959 | 3.4 | 3.3231 | 3.3168 | 3.2353 | 3.2314 | 3.3085 | 3.3143 | 3.4365 | 3.4425 | 3.3271 | 3.3176 | 3.1956 | 3.19 | 3.3073 | 3.3146 | 3.4772 | 3.4853 | 3.3322 | 3.319 | 3.1568 | 3.1493 | 3.3022 | 3.3138 | 3.5167 | 3.5264 | 3.3359 | 3.3196 | 3.1173 | 3.1082 | 3.2994 | 3.3134
LFP_C_35_B_9_SOC_5-70_Part_1-1_ID_9号.xlsx | LFP | 9 | 9号 | 35 | 27.2322 | 0.7780629 | 0.07 | 50 | 0.4999914 | 3.3131 | 3.3524 | 3.3545 | 3.3178 | 3.315 | 3.2761 | 3.2743 | 3.311 | 3.3141 | 3.3921 | 3.3959 | 3.3208 | 3.3157 | 3.2376 | 3.2341 | 3.309 | 3.3141 | 3.4309 | 3.4368 | 3.3262 | 3.3171 | 3.2004 | 3.1949 | 3.305 | 3.3134 | 3.4693 | 3.4769 | 3.3303 | 3.3178 | 3.1626 | 3.1554 | 3.3018 | 3.3129 | 3.5074 | 3.5169 | 3.3343 | 3.3185 | 3.125 | 3.1161 | 3.2988 | 3.3125

## SOC55
File_Name | Mat | No. | ID | Qn | Q | SOH | Pt | SOC | SOCR | U1 | U2 | U3 | U4 | U5 | U6 | U7 | U8 | U9 | U10 | U11 | U12 | U13 | U14 | U15 | U16 | U17 | U18 | U19 | U20 | U21 | U22 | U23 | U24 | U25 | U26 | U27 | U28 | U29 | U30 | U31 | U32 | U33 | U34 | U35 | U36 | U37 | U38 | U39 | U40 | U41
LFP_C_35_B_10_SOC_5-70_Part_1-1_ID_10号.xlsx | LFP | 10 | 10号 | 35 | 28.1738 | 0.8049657 | 0.07 | 55 | 0.55 | 3.3189 | 3.3645 | 3.367 | 3.3234 | 3.3206 | 3.2755 | 3.273 | 3.3157 | 3.3194 | 3.41 | 3.4149 | 3.328 | 3.3213 | 3.2313 | 3.2265 | 3.3129 | 3.3194 | 3.4546 | 3.4618 | 3.3324 | 3.322 | 3.1875 | 3.1805 | 3.3076 | 3.3183 | 3.4979 | 3.5072 | 3.3352 | 3.3217 | 3.1433 | 3.1345 | 3.3034 | 3.3171 | 3.5406 | 3.552 | 3.3387 | 3.3218 | 3.1001 | 3.0894 | 3.3025 | 3.3176
LFP_C_35_B_11_SOC_5-70_Part_1-1_ID_11号.xlsx | LFP | 11 | 11号 | 35 | 28.4728 | 0.8135086 | 0.07 | 55 | 0.5499714 | 3.3178 | 3.3596 | 3.3619 | 3.3229 | 3.3199 | 3.2785 | 3.2764 | 3.3162 | 3.319 | 3.4017 | 3.4061 | 3.3282 | 3.3213 | 3.2386 | 3.2344 | 3.312 | 3.3185 | 3.4423 | 3.4488 | 3.3327 | 3.322 | 3.1988 | 3.1925 | 3.3108 | 3.319 | 3.4835 | 3.4921 | 3.3378 | 3.3234 | 3.1596 | 3.1514 | 3.3062 | 3.3183 | 3.5232 | 3.5339 | 3.3419 | 3.3241 | 3.1205 | 3.1105 | 3.3029 | 3.3178
LFP_C_35_B_12_SOC_5-70_Part_1-1_ID_12号.xlsx | LFP | 12 | 12号 | 35 | 28.0237 | 0.8006771 | 0.07 | 55 | 0.5499686 | 3.3138 | 3.3499 | 3.3517 | 3.3178 | 3.3155 | 3.2797 | 3.2781 | 3.3122 | 3.3146 | 3.3861 | 3.3894 | 3.3217 | 3.3166 | 3.2449 | 3.2418 | 3.3096 | 3.3143 | 3.4217 | 3.4265 | 3.3248 | 3.3173 | 3.2098 | 3.2052 | 3.3069 | 3.3139 | 3.4572 | 3.4635 | 3.3257 | 3.3169 | 3.174 | 3.1679 | 3.3034 | 3.3127 | 3.4918 | 3.4997 | 3.3308 | 3.318 | 3.1396 | 3.1321 | 3.3043 | 3.3139
LFP_C_35_B_13_SOC_5-70_Part_1-1_ID_13号.xlsx | LFP | 13 | 13号 | 35 | 27.5689 | 0.7876829 | 0.07 | 55 | 0.55 | 3.3145 | 3.3515 | 3.3533 | 3.3185 | 3.3164 | 3.2797 | 3.278 | 3.3132 | 3.3155 | 3.3889 | 3.3922 | 3.3215 | 3.3169 | 3.2437 | 3.2404 | 3.3097 | 3.3148 | 3.4249 | 3.4298 | 3.3257 | 3.318 | 3.2079 | 3.203 | 3.3071 | 3.3145 | 3.4611 | 3.4677 | 3.3294 | 3.3187 | 3.1724 | 3.1659 | 3.3048 | 3.3143 | 3.4972 | 3.5055 | 3.3296 | 3.3182 | 3.1359 | 3.128 | 3.3011 | 3.3129
LFP_C_35_B_14_SOC_5-75_Part_1-1_ID_14号.xlsx | LFP | 14 | 14号 | 35 | 28.7243 | 0.8206943 | 0.07 | 55 | 0.55 | 3.3155 | 3.3545 | 3.3566 | 3.3196 | 3.3171 | 3.2787 | 3.2765 | 3.3129 | 3.3162 | 3.3936 | 3.3977 | 3.3234 | 3.3178 | 3.2407 | 3.2367 | 3.3096 | 3.3157 | 3.4317 | 3.4377 | 3.3287 | 3.319 | 3.2032 | 3.1974 | 3.3062 | 3.3152 | 3.4698 | 3.4777 | 3.3331 | 3.3199 | 3.1658 | 3.1582 | 3.3032 | 3.315 | 3.5078 | 3.5176 | 3.3368 | 3.3204 | 3.1284 | 3.1192 | 3.3006 | 3.3146
LFP_C_35_B_15_SOC_5-75_Part_1-1_ID_15号.xlsx | LFP | 15 | 15号 | 35 | 28.8823 | 0.8252086 | 0.07 | 55 | 0.5499686 | 3.3217 | 3.3677 | 3.3703 | 3.3269 | 3.3238 | 3.2783 | 3.2757 | 3.3183 | 3.3225 | 3.4135 | 3.4186 | 3.3315 | 3.3245 | 3.2336 | 3.2286 | 3.3138 | 3.3217 | 3.4576 | 3.4651 | 3.3355 | 3.3247 | 3.1891 | 3.1817 | 3.3094 | 3.3208 | 3.5011 | 3.5107 | 3.3431 | 3.3264 | 3.1466 | 3.137 | 3.3062 | 3.3208 | 3.5448 | 3.5564 | 3.348 | 3.3275 | 3.104 | 3.0924 | 3.3043 | 3.3211
LFP_C_35_B_16_SOC_5-75_Part_1-1_ID_16号.xlsx | LFP | 16 | 16号 | 35 | 28.9218 | 0.8263371 | 0.07 | 55 | 0.55 | 3.3217 | 3.3649 | 3.3677 | 3.3282 | 3.3241 | 3.2815 | 3.2788 | 3.3185 | 3.3229 | 3.4082 | 3.4137 | 3.3345 | 3.3255 | 3.2402 | 3.2348 | 3.3141 | 3.3224 | 3.45 | 3.4579 | 3.3399 | 3.3262 | 3.1988 | 3.1911 | 3.312 | 3.3227 | 3.4921 | 3.5023 | 3.3461 | 3.3278 | 3.1584 | 3.1486 | 3.306 | 3.3215 | 3.5323 | 3.5446 | 3.3454 | 3.3264 | 3.1163 | 3.1044 | 3.3011 | 3.3197
LFP_C_35_B_17_SOC_5-75_Part_1-1_ID_17号.xlsx | LFP | 17 | 17号 | 35 | 28.7911 | 0.8226029 | 0.07 | 55 | 0.55 | 3.3152 | 3.3554 | 3.3573 | 3.3199 | 3.3173 | 3.2778 | 3.2758 | 3.3136 | 3.3164 | 3.3956 | 3.3994 | 3.3245 | 3.3187 | 3.2393 | 3.2357 | 3.3104 | 3.3162 | 3.4349 | 3.4405 | 3.3285 | 3.3194 | 3.2007 | 3.1953 | 3.3076 | 3.3157 | 3.4741 | 3.4814 | 3.3292 | 3.319 | 3.1612 | 3.1542 | 3.3039 | 3.3145 | 3.512 | 3.5211 | 3.3354 | 3.3203 | 3.1236 | 3.115 | 3.3011 | 3.3143
LFP_C_35_B_18_SOC_5-75_Part_1-1_ID_18号.xlsx | LFP | 18 | 18号 | 35 | 30.3272 | 0.8664914 | 0.07 | 55 | 0.55 | 3.315 | 3.3529 | 3.3547 | 3.3194 | 3.3169 | 3.2795 | 3.2776 | 3.3131 | 3.3159 | 3.3908 | 3.3943 | 3.3236 | 3.318 | 3.243 | 3.2397 | 3.3104 | 3.3155 | 3.4281 | 3.4333 | 3.3275 | 3.3189 | 3.2065 | 3.2016 | 3.3094 | 3.3162 | 3.4658 | 3.4727 | 3.3289 | 3.319 | 3.1696 | 3.1631 | 3.3046 | 3.3146 | 3.5016 | 3.5102 | 3.3341 | 3.3199 | 3.1335 | 3.1254 | 3.3018 | 3.3143
LFP_C_35_B_19_SOC_5-75_Part_1-1_ID_19号.xlsx | LFP | 19 | 19号 | 35 | 28.9453 | 0.8270086 | 0.07 | 55 | 0.5499686 | 3.3259 | 3.3701 | 3.3733 | 3.3327 | 3.3283 | 3.2846 | 3.2815 | 3.3222 | 3.3271 | 3.4145 | 3.4203 | 3.3375 | 3.3289 | 3.2416 | 3.2357 | 3.3173 | 3.3262 | 3.4572 | 3.4655 | 3.3415 | 3.3292 | 3.1986 | 3.1903 | 3.3115 | 3.325 | 3.4986 | 3.5092 | 3.3496 | 3.3308 | 3.1577 | 3.1469 | 3.3078 | 3.3248 | 3.5404 | 3.5532 | 3.3545 | 3.3318 | 3.1168 | 3.1041 | 3.3041 | 3.3243
LFP_C_35_B_1_SOC_5-65_Part_1-1_ID_1号.xlsx | LFP | 1 | 1号 | 35 | 26.0274 | 0.74364 | 0.07 | 55 | 0.5499486 | 3.3134 | 3.3522 | 3.3538 | 3.3176 | 3.3152 | 3.2771 | 3.2753 | 3.3115 | 3.3143 | 3.391 | 3.3945 | 3.3217 | 3.3164 | 3.2397 | 3.2365 | 3.3092 | 3.3141 | 3.4293 | 3.4344 | 3.3254 | 3.3173 | 3.2025 | 3.1974 | 3.3085 | 3.3146 | 3.4681 | 3.4748 | 3.3296 | 3.3187 | 3.1656 | 3.1593 | 3.3045 | 3.3139 | 3.5055 | 3.5139 | 3.3334 | 3.3196 | 3.1285 | 3.1205 | 3.3018 | 3.3136
LFP_C_35_B_20_SOC_5-75_Part_1-1_ID_20号.xlsx | LFP | 20 | 20号 | 35 | 29.8948 | 0.8541371 | 0.07 | 55 | 0.55 | 3.3162 | 3.3585 | 3.3612 | 3.322 | 3.3185 | 3.2764 | 3.2738 | 3.3131 | 3.3173 | 3.4014 | 3.4065 | 3.3262 | 3.319 | 3.2351 | 3.2302 | 3.3089 | 3.3166 | 3.4426 | 3.4502 | 3.3324 | 3.3201 | 3.1946 | 3.1873 | 3.305 | 3.3162 | 3.4837 | 3.4935 | 3.3382 | 3.3213 | 3.1545 | 3.1452 | 3.302 | 3.3159 | 3.5244 | 3.5364 | 3.3382 | 3.3206 | 3.1136 | 3.1025 | 3.2967 | 3.3143
LFP_C_35_B_21_SOC_5-75_Part_1-1_ID_21号.xlsx | LFP | 21 | 21号 | 35 | 29.0784 | 0.8308114 | 0.07 | 55 | 0.5499943 | 3.3169 | 3.3566 | 3.3589 | 3.3222 | 3.3194 | 3.2804 | 3.2783 | 3.3157 | 3.3187 | 3.397 | 3.4012 | 3.3276 | 3.321 | 3.243 | 3.2388 | 3.3136 | 3.3192 | 3.4363 | 3.4426 | 3.3326 | 3.3224 | 3.2056 | 3.1995 | 3.3094 | 3.3185 | 3.4744 | 3.4825 | 3.3371 | 3.3232 | 3.1681 | 3.1602 | 3.3059 | 3.318 | 3.512 | 3.5223 | 3.3412 | 3.3239 | 3.1307 | 3.121 | 3.3027 | 3.3175
LFP_C_35_B_22_SOC_5-75_Part_1-1_ID_22号.xlsx | LFP | 22 | 22号 | 35 | 29.3589 | 0.8388257 | 0.07 | 55 | 0.55 | 3.3162 | 3.3566 | 3.3585 | 3.3208 | 3.3182 | 3.2781 | 3.2761 | 3.3141 | 3.3171 | 3.3973 | 3.4012 | 3.3252 | 3.3192 | 3.2393 | 3.2355 | 3.3113 | 3.3169 | 3.4368 | 3.4426 | 3.3271 | 3.3192 | 3.1995 | 3.194 | 3.3074 | 3.3159 | 3.4756 | 3.4832 | 3.3329 | 3.3204 | 3.1614 | 3.1542 | 3.3073 | 3.3169 | 3.5158 | 3.5253 | 3.338 | 3.3222 | 3.1238 | 3.1149 | 3.3025 | 3.3159
LFP_C_35_B_23_SOC_5-75_Part_1-1_ID_23号.xlsx | LFP | 23 | 23号 | 35 | 29.4409 | 0.8411686 | 0.07 | 55 | 0.55 | 3.3157 | 3.3529 | 3.3547 | 3.3192 | 3.3171 | 3.2802 | 3.2785 | 3.3141 | 3.3164 | 3.3905 | 3.394 | 3.3239 | 3.3185 | 3.2446 | 3.2413 | 3.3113 | 3.3162 | 3.4272 | 3.4323 | 3.3276 | 3.3194 | 3.2086 | 3.2037 | 3.3085 | 3.3159 | 3.4639 | 3.4705 | 3.331 | 3.3201 | 3.1724 | 3.1661 | 3.3055 | 3.3153 | 3.5 | 3.5083 | 3.3345 | 3.3206 | 3.1366 | 3.1286 | 3.3031 | 3.315
LFP_C_35_B_24_SOC_5-75_Part_1-1_ID_24号.xlsx | LFP | 24 | 24号 | 35 | 28.7822 | 0.8223486 | 0.07 | 55 | 0.5500057 | 3.3155 | 3.3596 | 3.3619 | 3.3206 | 3.3176 | 3.274 | 3.2718 | 3.3129 | 3.3164 | 3.404 | 3.4084 | 3.3257 | 3.3187 | 3.2315 | 3.2272 | 3.3094 | 3.316 | 3.447 | 3.4537 | 3.328 | 3.3187 | 3.1884 | 3.1821 | 3.3057 | 3.3153 | 3.4893 | 3.4981 | 3.3347 | 3.3201 | 3.1469 | 3.1387 | 3.3025 | 3.315 | 3.5318 | 3.5425 | 3.3389 | 3.3208 | 3.1054 | 3.0955 | 3.2992 | 3.3146
LFP_C_35_B_25_SOC_5-75_Part_1-1_ID_25号.xlsx | LFP | 25 | 25号 | 35 | 28.466 | 0.8133143 | 0.07 | 55 | 0.54998 | 3.3203 | 3.3577 | 3.3596 | 3.325 | 3.3224 | 3.2853 | 3.2834 | 3.3183 | 3.3213 | 3.3952 | 3.3991 | 3.328 | 3.3229 | 3.2488 | 3.2451 | 3.3146 | 3.3204 | 3.4314 | 3.4372 | 3.3334 | 3.3241 | 3.2132 | 3.2077 | 3.3117 | 3.3201 | 3.4679 | 3.4756 | 3.3376 | 3.3248 | 3.1775 | 3.1702 | 3.3085 | 3.3197 | 3.5041 | 3.5134 | 3.3417 | 3.3257 | 3.1419 | 3.1328 | 3.3059 | 3.3194
LFP_C_35_B_26_SOC_5-75_Part_1-1_ID_26号.xlsx | LFP | 26 | 26号 | 35 | 28.8451 | 0.8241457 | 0.07 | 55 | 0.5499657 | 3.318 | 3.3603 | 3.3626 | 3.3229 | 3.3199 | 3.2778 | 3.2755 | 3.3153 | 3.3187 | 3.403 | 3.4073 | 3.3276 | 3.321 | 3.2367 | 3.2325 | 3.312 | 3.3183 | 3.4446 | 3.4509 | 3.3322 | 3.3217 | 3.1958 | 3.1896 | 3.3087 | 3.3178 | 3.4858 | 3.4942 | 3.3362 | 3.3224 | 3.1551 | 3.1469 | 3.308 | 3.3185 | 3.5278 | 3.5381 | 3.3415 | 3.3241 | 3.1154 | 3.1057 | 3.3022 | 3.3171
LFP_C_35_B_27_SOC_5-75_Part_1-1_ID_27号.xlsx | LFP | 27 | 27号 | 35 | 29.8757 | 0.8535914 | 0.07 | 55 | 0.5499771 | 3.3178 | 3.3543 | 3.3561 | 3.322 | 3.3197 | 3.2834 | 3.2818 | 3.3159 | 3.3185 | 3.391 | 3.3943 | 3.3259 | 3.3206 | 3.2483 | 3.2448 | 3.3129 | 3.318 | 3.4268 | 3.4317 | 3.3296 | 3.3213 | 3.2128 | 3.2079 | 3.3103 | 3.3176 | 3.4625 | 3.4691 | 3.3299 | 3.3208 | 3.1765 | 3.1702 | 3.3066 | 3.3164 | 3.4972 | 3.5055 | 3.3359 | 3.3222 | 3.1419 | 3.134 | 3.3041 | 3.3162
LFP_C_35_B_28_SOC_5-75_Part_1-1_ID_28号.xlsx | LFP | 28 | 28号 | 35 | 28.9269 | 0.8264829 | 0.07 | 55 | 0.5499686 | 3.3169 | 3.3538 | 3.3559 | 3.3217 | 3.3189 | 3.2825 | 3.2804 | 3.3148 | 3.3178 | 3.3907 | 3.3947 | 3.3248 | 3.3194 | 3.2465 | 3.2427 | 3.3113 | 3.3171 | 3.4267 | 3.4324 | 3.3297 | 3.3204 | 3.2111 | 3.2056 | 3.3104 | 3.3176 | 3.4632 | 3.4709 | 3.3345 | 3.3218 | 3.1765 | 3.1692 | 3.306 | 3.3169 | 3.4986 | 3.5081 | 3.3382 | 3.3224 | 3.1414 | 3.1324 | 3.3029 | 3.3164
LFP_C_35_B_29_SOC_5-75_Part_1-1_ID_29号.xlsx | LFP | 29 | 29号 | 35 | 29.1676 | 0.83336 | 0.07 | 55 | 0.5499771 | 3.3159 | 3.3552 | 3.3573 | 3.3208 | 3.318 | 3.279 | 3.2771 | 3.3138 | 3.3169 | 3.3947 | 3.3987 | 3.3238 | 3.3185 | 3.2407 | 3.2369 | 3.3104 | 3.3162 | 3.433 | 3.4389 | 3.3294 | 3.3199 | 3.2033 | 3.1977 | 3.3094 | 3.3169 | 3.4723 | 3.48 | 3.3343 | 3.3213 | 3.1663 | 3.1589 | 3.305 | 3.3162 | 3.5099 | 3.5193 | 3.3341 | 3.3203 | 3.1275 | 3.1187 | 3.3011 | 3.3148
LFP_C_35_B_2_SOC_5-70_Part_1-1_ID_2号.xlsx | LFP | 2 | 2号 | 35 | 26.7155 | 0.7633 | 0.07 | 55 | 0.55 | 3.3166 | 3.3561 | 3.358 | 3.3211 | 3.3185 | 3.2794 | 3.2774 | 3.3143 | 3.3173 | 3.3956 | 3.3996 | 3.3257 | 3.3196 | 3.2411 | 3.2374 | 3.3113 | 3.3169 | 3.4346 | 3.4402 | 3.3296 | 3.3203 | 3.2028 | 3.1972 | 3.3103 | 3.3175 | 3.4739 | 3.4816 | 3.3345 | 3.3218 | 3.1656 | 3.1582 | 3.3057 | 3.3166 | 3.512 | 3.5215 | 3.3341 | 3.3208 | 3.1261 | 3.1171 | 3.3013 | 3.315
LFP_C_35_B_30_SOC_5-75_Part_1-1_ID_30号.xlsx | LFP | 30 | 30号 | 35 | 29.957 | 0.8559143 | 0.07 | 55 | 0.54998 | 3.3185 | 3.3633 | 3.3661 | 3.3247 | 3.3208 | 3.2765 | 3.2738 | 3.3155 | 3.3197 | 3.4084 | 3.4138 | 3.3306 | 3.322 | 3.2335 | 3.2283 | 3.3113 | 3.3192 | 3.4519 | 3.4598 | 3.3334 | 3.322 | 3.1896 | 3.1824 | 3.3066 | 3.3182 | 3.4946 | 3.5044 | 3.3371 | 3.322 | 3.1466 | 3.1373 | 3.3018 | 3.3169 | 3.5364 | 3.5481 | 3.3445 | 3.3234 | 3.105 | 3.0938 | 3.3025 | 3.3183
LFP_C_35_B_31_SOC_5-75_Part_1-1_ID_31号.xlsx | LFP | 31 | 31号 | 35 | 29.749 | 0.8499714 | 0.07 | 55 | 0.5499743 | 3.3145 | 3.3531 | 3.355 | 3.3189 | 3.3164 | 3.2783 | 3.2764 | 3.3127 | 3.3153 | 3.3919 | 3.3954 | 3.3231 | 3.3175 | 3.2411 | 3.2376 | 3.3099 | 3.3152 | 3.43 | 3.4353 | 3.3268 | 3.3183 | 3.2037 | 3.1986 | 3.3071 | 3.3148 | 3.4677 | 3.4746 | 3.3308 | 3.319 | 3.1665 | 3.16 | 3.3043 | 3.3145 | 3.5051 | 3.5137 | 3.334 | 3.3197 | 3.1294 | 3.1212 | 3.3045 | 3.3153
LFP_C_35_B_32_SOC_5-75_Part_1-1_ID_32号.xlsx | LFP | 32 | 32号 | 35 | 29.6897 | 0.8482771 | 0.07 | 55 | 0.5499857 | 3.3176 | 3.3608 | 3.3633 | 3.3224 | 3.3196 | 3.2767 | 3.2744 | 3.3155 | 3.3187 | 3.4045 | 3.4091 | 3.3269 | 3.3204 | 3.2349 | 3.2304 | 3.3108 | 3.3178 | 3.4463 | 3.4532 | 3.3333 | 3.3217 | 3.1937 | 3.1871 | 3.3071 | 3.3175 | 3.4883 | 3.4972 | 3.3399 | 3.3234 | 3.1533 | 3.1447 | 3.3041 | 3.3175 | 3.5301 | 3.5409 | 3.3427 | 3.3236 | 3.1122 | 3.1019 | 3.3011 | 3.3169
LFP_C_35_B_33_SOC_5-75_Part_1-1_ID_33号.xlsx | LFP | 33 | 33号 | 35 | 29.5847 | 0.8452771 | 0.07 | 55 | 0.5499829 | 3.3153 | 3.3515 | 3.3531 | 3.3194 | 3.3173 | 3.2815 | 3.2799 | 3.3138 | 3.3164 | 3.388 | 3.391 | 3.322 | 3.3178 | 3.2462 | 3.243 | 3.3101 | 3.3153 | 3.4228 | 3.4275 | 3.3262 | 3.3187 | 3.2113 | 3.2067 | 3.3081 | 3.3152 | 3.4584 | 3.4646 | 3.3297 | 3.3194 | 3.1765 | 3.1705 | 3.3055 | 3.3148 | 3.4935 | 3.5013 | 3.3331 | 3.3201 | 3.1419 | 3.1345 | 3.3034 | 3.3146
LFP_C_35_B_34_SOC_5-75_Part_1-1_ID_34号.xlsx | LFP | 34 | 34号 | 35 | 28.7359 | 0.8210257 | 0.07 | 55 | 0.5499886 | 3.3139 | 3.3503 | 3.3517 | 3.318 | 3.3159 | 3.2802 | 3.2787 | 3.3131 | 3.3153 | 3.3868 | 3.3898 | 3.3208 | 3.3166 | 3.2451 | 3.2421 | 3.3097 | 3.3143 | 3.4219 | 3.4265 | 3.3248 | 3.3176 | 3.2102 | 3.2058 | 3.3076 | 3.3143 | 3.4576 | 3.4635 | 3.3257 | 3.3175 | 3.1744 | 3.1686 | 3.3045 | 3.3134 | 3.4925 | 3.5 | 3.3308 | 3.3185 | 3.1401 | 3.1328 | 3.3048 | 3.3143
LFP_C_35_B_35_SOC_5-80_Part_1-1_ID_35号.xlsx | LFP | 35 | 35号 | 35 | 31.1451 | 0.88986 | 0.07 | 55 | 0.5499857 | 3.3146 | 3.3489 | 3.3505 | 3.3183 | 3.3164 | 3.2823 | 3.2809 | 3.3131 | 3.3155 | 3.3835 | 3.3863 | 3.3218 | 3.3175 | 3.2493 | 3.2465 | 3.3122 | 3.3157 | 3.4179 | 3.4221 | 3.3236 | 3.3176 | 3.2158 | 3.2115 | 3.3103 | 3.3155 | 3.4514 | 3.4572 | 3.3261 | 3.3182 | 3.1824 | 3.177 | 3.3064 | 3.3145 | 3.4842 | 3.4914 | 3.3276 | 3.318 | 3.1486 | 3.1419 | 3.3029 | 3.3132
LFP_C_35_B_36_SOC_5-80_Part_1-1_ID_36号.xlsx | LFP | 36 | 36号 | 35 | 31.2968 | 0.8941943 | 0.07 | 55 | 0.5499743 | 3.316 | 3.354 | 3.3561 | 3.3199 | 3.3178 | 3.2802 | 3.2783 | 3.3138 | 3.3168 | 3.3921 | 3.3959 | 3.3248 | 3.3189 | 3.2437 | 3.24 | 3.3117 | 3.3169 | 3.4298 | 3.4354 | 3.3268 | 3.319 | 3.2065 | 3.2012 | 3.3076 | 3.3159 | 3.4662 | 3.4735 | 3.3299 | 3.3192 | 3.1696 | 3.1626 | 3.3041 | 3.315 | 3.5023 | 3.5114 | 3.3322 | 3.3192 | 3.1328 | 3.1243 | 3.3036 | 3.3153
LFP_C_35_B_37_SOC_5-80_Part_1-1_ID_37号.xlsx | LFP | 37 | 37号 | 35 | 31.0761 | 0.8878886 | 0.07 | 55 | 0.5499743 | 3.3153 | 3.3522 | 3.3538 | 3.3196 | 3.3173 | 3.2809 | 3.2792 | 3.3136 | 3.3164 | 3.3891 | 3.3926 | 3.3224 | 3.3178 | 3.2451 | 3.2418 | 3.3118 | 3.3162 | 3.4254 | 3.4303 | 3.3269 | 3.319 | 3.21 | 3.2051 | 3.3083 | 3.3157 | 3.4611 | 3.4677 | 3.3308 | 3.3199 | 3.1747 | 3.1682 | 3.3057 | 3.3155 | 3.4969 | 3.5051 | 3.3343 | 3.3206 | 3.1394 | 3.1314 | 3.3027 | 3.3148
LFP_C_35_B_38_SOC_5-80_Part_1-1_ID_38号.xlsx | LFP | 38 | 38号 | 35 | 30.6065 | 0.8744714 | 0.07 | 55 | 0.5499771 | 3.3132 | 3.3506 | 3.3522 | 3.3173 | 3.315 | 3.2781 | 3.2765 | 3.3118 | 3.3141 | 3.3882 | 3.3914 | 3.3213 | 3.3162 | 3.2421 | 3.239 | 3.3104 | 3.3145 | 3.4254 | 3.4302 | 3.3245 | 3.3171 | 3.2061 | 3.2016 | 3.3066 | 3.3138 | 3.4616 | 3.4679 | 3.328 | 3.3178 | 3.1702 | 3.164 | 3.3039 | 3.3132 | 3.4979 | 3.5057 | 3.331 | 3.3182 | 3.134 | 3.1266 | 3.3008 | 3.3125
LFP_C_35_B_39_SOC_5-80_Part_1-1_ID_39号.xlsx | LFP | 39 | 39号 | 35 | 31.6234 | 0.9035257 | 0.07 | 55 | 0.5499771 | 3.318 | 3.3615 | 3.3642 | 3.3239 | 3.3201 | 3.2771 | 3.2746 | 3.3159 | 3.3194 | 3.4054 | 3.4107 | 3.3296 | 3.3215 | 3.2355 | 3.2306 | 3.3113 | 3.3189 | 3.4479 | 3.4551 | 3.3348 | 3.3224 | 3.194 | 3.1868 | 3.3078 | 3.3185 | 3.4897 | 3.4992 | 3.3396 | 3.3232 | 3.1528 | 3.1438 | 3.3069 | 3.3192 | 3.532 | 3.5434 | 3.3452 | 3.3248 | 3.1131 | 3.102 | 3.3048 | 3.3196
LFP_C_35_B_3_SOC_5-70_Part_1-1_ID_3号.xlsx | LFP | 3 | 3号 | 35 | 26.8988 | 0.7685371 | 0.07 | 55 | 0.5499686 | 3.3157 | 3.3552 | 3.3573 | 3.3203 | 3.3176 | 3.2785 | 3.2764 | 3.3141 | 3.3166 | 3.3952 | 3.3991 | 3.3252 | 3.3189 | 3.2404 | 3.2367 | 3.3117 | 3.3169 | 3.4344 | 3.4402 | 3.3273 | 3.319 | 3.2018 | 3.196 | 3.3089 | 3.3164 | 3.473 | 3.4806 | 3.334 | 3.3208 | 3.1647 | 3.1572 | 3.3055 | 3.316 | 3.5113 | 3.5209 | 3.3338 | 3.3201 | 3.1256 | 3.1166 | 3.3004 | 3.3143
LFP_C_35_B_40_SOC_5-80_Part_1-1_ID_40号.xlsx | LFP | 40 | 40号 | 35 | 31.7138 | 0.9061086 | 0.07 | 55 | 0.54998 | 3.3169 | 3.3601 | 3.3627 | 3.3224 | 3.319 | 3.2764 | 3.2737 | 3.3141 | 3.318 | 3.4035 | 3.4084 | 3.3261 | 3.3196 | 3.2344 | 3.2294 | 3.3099 | 3.3173 | 3.4453 | 3.4525 | 3.3327 | 3.3208 | 3.1937 | 3.1868 | 3.3089 | 3.318 | 3.4879 | 3.4972 | 3.3382 | 3.3224 | 3.1537 | 3.1448 | 3.3036 | 3.3171 | 3.5283 | 3.5394 | 3.3422 | 3.3229 | 3.1136 | 3.1029 | 3.3001 | 3.3166
LFP_C_35_B_41_SOC_5-80_Part_1-1_ID_41号.xlsx | LFP | 41 | 41号 | 35 | 31.882 | 0.9109143 | 0.07 | 55 | 0.5499829 | 3.3146 | 3.3498 | 3.3513 | 3.3178 | 3.3159 | 3.2811 | 3.2797 | 3.3127 | 3.3152 | 3.3849 | 3.388 | 3.321 | 3.3166 | 3.2471 | 3.2439 | 3.3099 | 3.3146 | 3.4193 | 3.424 | 3.3248 | 3.3176 | 3.213 | 3.2086 | 3.3076 | 3.3145 | 3.4539 | 3.46 | 3.3283 | 3.3183 | 3.1791 | 3.1732 | 3.3055 | 3.3143 | 3.4883 | 3.496 | 3.3283 | 3.3178 | 3.1442 | 3.137 | 3.3022 | 3.3131
LFP_C_35_B_42_SOC_5-80_Part_1-1_ID_42号.xlsx | LFP | 42 | 42号 | 35 | 30.0251 | 0.85786 | 0.07 | 55 | 0.54998 | 3.3146 | 3.3506 | 3.3522 | 3.3176 | 3.316 | 3.2804 | 3.2788 | 3.3129 | 3.3152 | 3.3866 | 3.3896 | 3.3217 | 3.3171 | 3.2456 | 3.2427 | 3.3106 | 3.315 | 3.4223 | 3.4267 | 3.3248 | 3.3178 | 3.2107 | 3.2065 | 3.308 | 3.3145 | 3.4576 | 3.4633 | 3.3252 | 3.3175 | 3.1749 | 3.169 | 3.3052 | 3.3136 | 3.4923 | 3.4995 | 3.3276 | 3.3175 | 3.1394 | 3.1324 | 3.302 | 3.3127
LFP_C_35_B_43_SOC_5-80_Part_1-1_ID_43号.xlsx | LFP | 43 | 43号 | 35 | 30.906 | 0.8830286 | 0.07 | 55 | 0.5499829 | 3.3166 | 3.3557 | 3.3575 | 3.3211 | 3.3185 | 3.2799 | 3.2781 | 3.3155 | 3.3178 | 3.3954 | 3.3989 | 3.3255 | 3.3199 | 3.2423 | 3.2388 | 3.3136 | 3.318 | 3.4342 | 3.4395 | 3.3276 | 3.3201 | 3.2042 | 3.1989 | 3.3089 | 3.3168 | 3.4714 | 3.4784 | 3.3327 | 3.3211 | 3.1668 | 3.16 | 3.3059 | 3.3164 | 3.5092 | 3.5178 | 3.3322 | 3.3203 | 3.128 | 3.1196 | 3.3025 | 3.3152
LFP_C_35_B_44_SOC_5-80_Part_1-1_ID_44号.xlsx | LFP | 44 | 44号 | 35 | 31.745 | 0.907 | 0.07 | 55 | 0.5499857 | 3.3141 | 3.3468 | 3.3482 | 3.3176 | 3.3157 | 3.2834 | 3.282 | 3.3127 | 3.3148 | 3.3798 | 3.3824 | 3.3208 | 3.3166 | 3.2517 | 3.2493 | 3.3106 | 3.3145 | 3.4119 | 3.4158 | 3.3234 | 3.3173 | 3.22 | 3.216 | 3.3085 | 3.3143 | 3.4442 | 3.4493 | 3.3264 | 3.318 | 3.1882 | 3.1831 | 3.306 | 3.3138 | 3.476 | 3.4825 | 3.329 | 3.3185 | 3.1565 | 3.1501 | 3.3041 | 3.3136
LFP_C_35_B_45_SOC_5-80_Part_1-1_ID_45号.xlsx | LFP | 45 | 45号 | 35 | 30.9244 | 0.8835543 | 0.07 | 55 | 0.5499914 | 3.3152 | 3.351 | 3.3526 | 3.3192 | 3.3169 | 3.2815 | 3.2799 | 3.3136 | 3.316 | 3.387 | 3.3901 | 3.3229 | 3.318 | 3.2471 | 3.2439 | 3.3113 | 3.3159 | 3.4223 | 3.4268 | 3.3262 | 3.3187 | 3.2125 | 3.2079 | 3.3085 | 3.3155 | 3.4572 | 3.4633 | 3.3294 | 3.3194 | 3.1779 | 3.1719 | 3.3062 | 3.315 | 3.4921 | 3.4999 | 3.3326 | 3.3201 | 3.1435 | 3.1361 | 3.3036 | 3.3146
LFP_C_35_B_46_SOC_5-80_Part_1-1_ID_46号.xlsx | LFP | 46 | 46号 | 35 | 31.3007 | 0.8943057 | 0.07 | 55 | 0.5499857 | 3.3168 | 3.3582 | 3.3606 | 3.3215 | 3.3185 | 3.2778 | 3.2753 | 3.3145 | 3.3178 | 3.3998 | 3.4045 | 3.3276 | 3.3201 | 3.2383 | 3.2336 | 3.3108 | 3.3176 | 3.4403 | 3.4472 | 3.3322 | 3.321 | 3.1988 | 3.1921 | 3.3092 | 3.318 | 3.4811 | 3.4902 | 3.3376 | 3.3224 | 3.1602 | 3.1515 | 3.3064 | 3.3182 | 3.5211 | 3.5322 | 3.342 | 3.3234 | 3.1219 | 3.1115 | 3.3008 | 3.3169
LFP_C_35_B_47_SOC_5-80_Part_1-1_ID_47号.xlsx | LFP | 47 | 47号 | 35 | 31.2287 | 0.8922486 | 0.07 | 55 | 0.5499857 | 3.3159 | 3.3564 | 3.3585 | 3.3206 | 3.318 | 3.2778 | 3.2758 | 3.3138 | 3.3169 | 3.3973 | 3.4012 | 3.3252 | 3.319 | 3.2388 | 3.2351 | 3.3108 | 3.3166 | 3.437 | 3.4428 | 3.3292 | 3.3199 | 3.1998 | 3.194 | 3.3078 | 3.3162 | 3.4763 | 3.4839 | 3.3331 | 3.3206 | 3.1609 | 3.1537 | 3.3052 | 3.3159 | 3.5153 | 3.5248 | 3.3373 | 3.3215 | 3.1226 | 3.1138 | 3.302 | 3.3155
LFP_C_35_B_48_SOC_5-80_Part_1-1_ID_48号.xlsx | LFP | 48 | 48号 | 35 | 30.7941 | 0.8798314 | 0.07 | 55 | 0.54998 | 3.3138 | 3.3475 | 3.3489 | 3.3176 | 3.3157 | 3.2822 | 3.2809 | 3.3125 | 3.3146 | 3.3815 | 3.3842 | 3.3213 | 3.3166 | 3.2498 | 3.2471 | 3.3103 | 3.3145 | 3.4147 | 3.4189 | 3.3243 | 3.3173 | 3.2172 | 3.2132 | 3.3097 | 3.315 | 3.4484 | 3.454 | 3.328 | 3.3185 | 3.1851 | 3.1796 | 3.306 | 3.3143 | 3.4811 | 3.4881 | 3.3308 | 3.3192 | 3.1526 | 3.1459 | 3.3036 | 3.3138
LFP_C_35_B_49_SOC_5-80_Part_1-1_ID_49号.xlsx | LFP | 49 | 49号 | 35 | 31.0586 | 0.8873886 | 0.07 | 55 | 0.54998 | 3.3157 | 3.3515 | 3.3529 | 3.3194 | 3.3173 | 3.2818 | 3.2804 | 3.3141 | 3.3164 | 3.3873 | 3.3903 | 3.3231 | 3.3183 | 3.2472 | 3.2442 | 3.3118 | 3.3162 | 3.4228 | 3.4272 | 3.3261 | 3.319 | 3.2123 | 3.2081 | 3.3092 | 3.3157 | 3.4579 | 3.4637 | 3.3289 | 3.3196 | 3.1775 | 3.1719 | 3.3089 | 3.3162 | 3.4937 | 3.5011 | 3.3331 | 3.321 | 3.1436 | 3.1366 | 3.3053 | 3.3157
LFP_C_35_B_4_SOC_5-70_Part_1-1_ID_4号.xlsx | LFP | 4 | 4号 | 35 | 27.0871 | 0.7739171 | 0.07 | 55 | 0.55 | 3.3134 | 3.3531 | 3.355 | 3.3176 | 3.3152 | 3.2759 | 3.274 | 3.3117 | 3.3143 | 3.3931 | 3.3966 | 3.322 | 3.3166 | 3.2378 | 3.2344 | 3.3092 | 3.3143 | 3.4323 | 3.4375 | 3.3257 | 3.3173 | 3.1995 | 3.1944 | 3.3064 | 3.3138 | 3.4709 | 3.4779 | 3.329 | 3.318 | 3.1612 | 3.1545 | 3.3036 | 3.3134 | 3.5095 | 3.5181 | 3.3289 | 3.3173 | 3.1219 | 3.1138 | 3.2999 | 3.312
LFP_C_35_B_50_SOC_5-80_Part_1-1_ID_50号.xlsx | LFP | 50 | 50号 | 35 | 30.4188 | 0.8691086 | 0.07 | 55 | 0.5499857 | 3.3152 | 3.3503 | 3.3519 | 3.3192 | 3.3169 | 3.2823 | 3.2808 | 3.3141 | 3.3164 | 3.3859 | 3.3891 | 3.3236 | 3.3183 | 3.2488 | 3.2456 | 3.3127 | 3.3166 | 3.4207 | 3.4256 | 3.3252 | 3.3185 | 3.2144 | 3.2098 | 3.3101 | 3.3162 | 3.4551 | 3.4614 | 3.3308 | 3.3201 | 3.1814 | 3.1753 | 3.3062 | 3.3155 | 3.489 | 3.4969 | 3.3306 | 3.3194 | 3.1466 | 3.1389 | 3.3027 | 3.3143
LFP_C_35_B_51_SOC_5-80_Part_1-1_ID_51号.xlsx | LFP | 51 | 51号 | 35 | 30.481 | 0.8708857 | 0.07 | 55 | 0.5499914 | 3.3155 | 3.3533 | 3.355 | 3.3199 | 3.3173 | 3.2801 | 3.2781 | 3.3134 | 3.3164 | 3.3912 | 3.3949 | 3.3243 | 3.3185 | 3.2437 | 3.24 | 3.3104 | 3.316 | 3.4284 | 3.4337 | 3.328 | 3.3192 | 3.207 | 3.2018 | 3.3078 | 3.3157 | 3.4653 | 3.4725 | 3.3318 | 3.3201 | 3.1707 | 3.1638 | 3.305 | 3.3153 | 3.502 | 3.5109 | 3.3345 | 3.3203 | 3.1342 | 3.1257 | 3.3018 | 3.3148
LFP_C_35_B_52_SOC_5-80_Part_1-1_ID_52号.xlsx | LFP | 52 | 52号 | 35 | 32.0162 | 0.9147486 | 0.07 | 55 | 0.5499829 | 3.3152 | 3.3492 | 3.3506 | 3.3189 | 3.3169 | 3.2834 | 3.2818 | 3.3143 | 3.3162 | 3.3833 | 3.3863 | 3.3213 | 3.3176 | 3.2504 | 3.2476 | 3.3113 | 3.3155 | 3.4163 | 3.4205 | 3.3234 | 3.3176 | 3.217 | 3.213 | 3.3099 | 3.3155 | 3.4498 | 3.4554 | 3.3285 | 3.3192 | 3.1849 | 3.1796 | 3.3064 | 3.3148 | 3.4825 | 3.4895 | 3.328 | 3.3183 | 3.1509 | 3.1442 | 3.306 | 3.3148
LFP_C_35_B_53_SOC_5-85_Part_1-1_ID_53号.xlsx | LFP | 53 | 53号 | 35 | 32.2981 | 0.9228029 | 0.07 | 55 | 0.5499857 | 3.3178 | 3.3585 | 3.3608 | 3.322 | 3.3194 | 3.2792 | 3.2769 | 3.3152 | 3.3185 | 3.3994 | 3.4038 | 3.3262 | 3.3203 | 3.2395 | 3.2353 | 3.3117 | 3.318 | 3.4393 | 3.4456 | 3.3317 | 3.3215 | 3.2007 | 3.1947 | 3.3085 | 3.3178 | 3.4788 | 3.4872 | 3.3361 | 3.3224 | 3.1621 | 3.1542 | 3.3053 | 3.3175 | 3.5181 | 3.5281 | 3.3396 | 3.3229 | 3.1236 | 3.114 | 3.3055 | 3.3185
LFP_C_35_B_54_SOC_5-85_Part_1-1_ID_54号.xlsx | LFP | 54 | 54号 | 35 | 33.6816 | 0.9623314 | 0.07 | 55 | 0.54998 | 3.3162 | 3.3526 | 3.3541 | 3.3201 | 3.3178 | 3.282 | 3.2804 | 3.3145 | 3.3169 | 3.3889 | 3.3921 | 3.3224 | 3.3183 | 3.2464 | 3.2434 | 3.3118 | 3.3164 | 3.4244 | 3.4291 | 3.3245 | 3.3185 | 3.2107 | 3.2061 | 3.3089 | 3.3155 | 3.4597 | 3.4658 | 3.3292 | 3.3196 | 3.176 | 3.17 | 3.3064 | 3.3153 | 3.4951 | 3.5025 | 3.3329 | 3.3206 | 3.1412 | 3.134 | 3.3045 | 3.3152
LFP_C_35_B_55_SOC_5-85_Part_1-1_ID_55号.xlsx | LFP | 55 | 55号 | 35 | 32.2282 | 0.9208057 | 0.07 | 55 | 0.5499829 | 3.3157 | 3.3524 | 3.3541 | 3.3197 | 3.3175 | 3.2813 | 3.2795 | 3.3139 | 3.3164 | 3.3893 | 3.3926 | 3.3236 | 3.3185 | 3.2458 | 3.2425 | 3.3113 | 3.3162 | 3.4254 | 3.4302 | 3.3252 | 3.3185 | 3.2097 | 3.2049 | 3.308 | 3.3152 | 3.4607 | 3.4672 | 3.3301 | 3.3196 | 3.1747 | 3.1684 | 3.308 | 3.3162 | 3.4974 | 3.5055 | 3.3341 | 3.3208 | 3.1401 | 3.1322 | 3.3039 | 3.3152
LFP_C_35_B_56_SOC_5-90_Part_1-2_ID_56号.xlsx | LFP | 56 | 56号 | 35 | 33.526 | 0.9578857 | 0.07 | 55 | 0.5499857 | 3.3155 | 3.3506 | 3.3522 | 3.3192 | 3.3171 | 3.2825 | 3.2811 | 3.3139 | 3.3162 | 3.3857 | 3.3887 | 3.3227 | 3.3182 | 3.2486 | 3.2458 | 3.3118 | 3.3162 | 3.4203 | 3.4247 | 3.3259 | 3.319 | 3.2149 | 3.2105 | 3.3092 | 3.3157 | 3.4546 | 3.4602 | 3.3287 | 3.3194 | 3.1809 | 3.1751 | 3.3069 | 3.3153 | 3.4886 | 3.4958 | 3.329 | 3.319 | 3.1461 | 3.1391 | 3.3036 | 3.3141
LFP_C_35_B_5_SOC_5-70_Part_1-1_ID_5号.xlsx | LFP | 5 | 5号 | 35 | 27.9931 | 0.7998029 | 0.07 | 55 | 0.55 | 3.318 | 3.3592 | 3.3615 | 3.3231 | 3.3201 | 3.2792 | 3.2771 | 3.3155 | 3.3189 | 3.4007 | 3.4051 | 3.328 | 3.3211 | 3.2395 | 3.2353 | 3.3125 | 3.3185 | 3.4412 | 3.4475 | 3.3313 | 3.3217 | 3.1995 | 3.1932 | 3.3085 | 3.3178 | 3.4809 | 3.4893 | 3.3364 | 3.3227 | 3.1603 | 3.1524 | 3.3055 | 3.3175 | 3.5204 | 3.5308 | 3.3373 | 3.3222 | 3.1203 | 3.1105 | 3.3015 | 3.3164
LFP_C_35_B_6_SOC_5-70_Part_1-1_ID_6号.xlsx | LFP | 6 | 6号 | 35 | 28.3147 | 0.8089914 | 0.07 | 55 | 0.55 | 3.3203 | 3.3635 | 3.3664 | 3.3266 | 3.3225 | 3.2799 | 3.2771 | 3.3169 | 3.3213 | 3.4066 | 3.4121 | 3.3308 | 3.3231 | 3.2378 | 3.2325 | 3.3122 | 3.3204 | 3.4481 | 3.4561 | 3.3383 | 3.3245 | 3.1974 | 3.1896 | 3.3087 | 3.3203 | 3.4899 | 3.5002 | 3.3436 | 3.3257 | 3.157 | 3.1469 | 3.3046 | 3.3197 | 3.5304 | 3.5429 | 3.3482 | 3.3264 | 3.1171 | 3.1052 | 3.3004 | 3.319
LFP_C_35_B_7_SOC_5-70_Part_1-1_ID_7号.xlsx | LFP | 7 | 7号 | 35 | 28.014 | 0.8004 | 0.07 | 55 | 0.5499686 | 3.3157 | 3.355 | 3.357 | 3.3196 | 3.3175 | 3.2785 | 3.2765 | 3.3134 | 3.3164 | 3.3942 | 3.3982 | 3.3234 | 3.318 | 3.2404 | 3.2367 | 3.3101 | 3.3159 | 3.4324 | 3.4382 | 3.3273 | 3.3189 | 3.2025 | 3.1968 | 3.3067 | 3.3153 | 3.4705 | 3.4783 | 3.3326 | 3.3201 | 3.1652 | 3.1579 | 3.3041 | 3.3152 | 3.5086 | 3.5181 | 3.3364 | 3.3208 | 3.128 | 3.1189 | 3.3013 | 3.3148
LFP_C_35_B_8_SOC_5-70_Part_1-1_ID_8号.xlsx | LFP | 8 | 8号 | 35 | 27.4689 | 0.7848257 | 0.07 | 55 | 0.55 | 3.3141 | 3.3552 | 3.3571 | 3.3192 | 3.3168 | 3.2764 | 3.2744 | 3.3134 | 3.3162 | 3.397 | 3.401 | 3.3247 | 3.3185 | 3.2376 | 3.2336 | 3.3101 | 3.316 | 3.4374 | 3.4433 | 3.3268 | 3.3185 | 3.1974 | 3.1919 | 3.3066 | 3.3152 | 3.4767 | 3.4846 | 3.3329 | 3.3201 | 3.1589 | 3.1515 | 3.3067 | 3.3164 | 3.5178 | 3.5274 | 3.3383 | 3.3218 | 3.121 | 3.1119 | 3.3053 | 3.3171
LFP_C_35_B_9_SOC_5-70_Part_1-1_ID_9号.xlsx | LFP | 9 | 9号 | 35 | 27.2322 | 0.7780629 | 0.07 | 55 | 0.5499914 | 3.3155 | 3.355 | 3.3571 | 3.3203 | 3.3175 | 3.2785 | 3.2765 | 3.3141 | 3.3166 | 3.3949 | 3.3989 | 3.3254 | 3.319 | 3.2407 | 3.2369 | 3.3104 | 3.3162 | 3.4335 | 3.4395 | 3.3296 | 3.3199 | 3.203 | 3.1972 | 3.3074 | 3.3159 | 3.4721 | 3.4798 | 3.3334 | 3.3206 | 3.165 | 3.1575 | 3.3069 | 3.3166 | 3.5113 | 3.5209 | 3.3341 | 3.3204 | 3.1266 | 3.1175 | 3.3008 | 3.3146

## SOC60
File_Name | Mat | No. | ID | Qn | Q | SOH | Pt | SOC | SOCR | U1 | U2 | U3 | U4 | U5 | U6 | U7 | U8 | U9 | U10 | U11 | U12 | U13 | U14 | U15 | U16 | U17 | U18 | U19 | U20 | U21 | U22 | U23 | U24 | U25 | U26 | U27 | U28 | U29 | U30 | U31 | U32 | U33 | U34 | U35 | U36 | U37 | U38 | U39 | U40 | U41
LFP_C_35_B_10_SOC_5-70_Part_1-1_ID_10号.xlsx | LFP | 10 | 10号 | 35 | 28.1738 | 0.8049657 | 0.07 | 60 | 0.6 | 3.3297 | 3.3747 | 3.3773 | 3.3345 | 3.3315 | 3.2871 | 3.2846 | 3.3269 | 3.3306 | 3.4196 | 3.4242 | 3.3403 | 3.3329 | 3.2439 | 3.2393 | 3.3232 | 3.3303 | 3.4637 | 3.4704 | 3.3452 | 3.3338 | 3.2009 | 3.194 | 3.3218 | 3.3308 | 3.5078 | 3.5165 | 3.3499 | 3.3352 | 3.1586 | 3.1498 | 3.3164 | 3.3299 | 3.5502 | 3.5608 | 3.3538 | 3.3357 | 3.1164 | 3.1056 | 3.3127 | 3.3292
LFP_C_35_B_11_SOC_5-70_Part_1-1_ID_11号.xlsx | LFP | 11 | 11号 | 35 | 28.4728 | 0.8135086 | 0.07 | 60 | 0.5999686 | 3.3273 | 3.3691 | 3.3715 | 3.3327 | 3.3294 | 3.2883 | 3.2859 | 3.3248 | 3.3282 | 3.411 | 3.4156 | 3.3359 | 3.3299 | 3.2474 | 3.2428 | 3.3222 | 3.328 | 3.4519 | 3.4586 | 3.3424 | 3.3315 | 3.2079 | 3.2014 | 3.3199 | 3.3283 | 3.493 | 3.5016 | 3.3471 | 3.3329 | 3.1686 | 3.1602 | 3.3148 | 3.3273 | 3.5325 | 3.5429 | 3.3512 | 3.3334 | 3.1294 | 3.1189 | 3.3115 | 3.3268
LFP_C_35_B_12_SOC_5-70_Part_1-1_ID_12号.xlsx | LFP | 12 | 12号 | 35 | 28.0237 | 0.8006771 | 0.07 | 60 | 0.5999657 | 3.3173 | 3.3533 | 3.355 | 3.3208 | 3.319 | 3.2834 | 3.2818 | 3.3155 | 3.318 | 3.3894 | 3.3926 | 3.3238 | 3.3196 | 3.2483 | 3.2453 | 3.3127 | 3.3175 | 3.4244 | 3.4293 | 3.3282 | 3.3208 | 3.2139 | 3.2091 | 3.3104 | 3.3173 | 3.4598 | 3.4662 | 3.3317 | 3.3215 | 3.1793 | 3.173 | 3.3078 | 3.3169 | 3.4949 | 3.5028 | 3.3354 | 3.3224 | 3.1447 | 3.1372 | 3.3055 | 3.3168
LFP_C_35_B_13_SOC_5-70_Part_1-1_ID_13号.xlsx | LFP | 13 | 13号 | 35 | 27.5689 | 0.7876829 | 0.07 | 60 | 0.6 | 3.3183 | 3.3552 | 3.3568 | 3.3225 | 3.3201 | 3.2837 | 3.282 | 3.3171 | 3.3194 | 3.3921 | 3.3956 | 3.3269 | 3.3215 | 3.2486 | 3.2451 | 3.3141 | 3.319 | 3.4282 | 3.4333 | 3.3303 | 3.3222 | 3.2128 | 3.2079 | 3.3113 | 3.3185 | 3.4642 | 3.4709 | 3.3306 | 3.3217 | 3.1763 | 3.1698 | 3.3101 | 3.3185 | 3.5002 | 3.5085 | 3.3371 | 3.3236 | 3.1421 | 3.1342 | 3.3057 | 3.3176
LFP_C_35_B_14_SOC_5-75_Part_1-1_ID_14号.xlsx | LFP | 14 | 14号 | 35 | 28.7243 | 0.8206943 | 0.07 | 60 | 0.6 | 3.3234 | 3.3629 | 3.3652 | 3.3287 | 3.3255 | 3.2866 | 3.2843 | 3.321 | 3.3243 | 3.4026 | 3.407 | 3.3336 | 3.3266 | 3.2483 | 3.2441 | 3.3189 | 3.3245 | 3.4419 | 3.4481 | 3.3359 | 3.3269 | 3.2098 | 3.2035 | 3.3131 | 3.3229 | 3.4793 | 3.4876 | 3.342 | 3.328 | 3.1721 | 3.164 | 3.3103 | 3.3225 | 3.5176 | 3.5278 | 3.3466 | 3.3289 | 3.1347 | 3.1246 | 3.3067 | 3.322
LFP_C_35_B_15_SOC_5-75_Part_1-1_ID_15号.xlsx | LFP | 15 | 15号 | 35 | 28.8823 | 0.8252086 | 0.07 | 60 | 0.5999657 | 3.335 | 3.381 | 3.3835 | 3.3399 | 3.3368 | 3.2915 | 3.289 | 3.332 | 3.3359 | 3.4268 | 3.4317 | 3.3461 | 3.3382 | 3.2474 | 3.2423 | 3.3297 | 3.3362 | 3.4721 | 3.4791 | 3.3513 | 3.3394 | 3.2037 | 3.1965 | 3.3245 | 3.3355 | 3.5157 | 3.525 | 3.3557 | 3.3403 | 3.1602 | 3.1507 | 3.3208 | 3.335 | 3.5589 | 3.5701 | 3.3605 | 3.3413 | 3.1177 | 3.1061 | 3.3164 | 3.3343
LFP_C_35_B_16_SOC_5-75_Part_1-1_ID_16号.xlsx | LFP | 16 | 16号 | 35 | 28.9218 | 0.8263371 | 0.07 | 60 | 0.6 | 3.334 | 3.377 | 3.3798 | 3.3401 | 3.3362 | 3.2936 | 3.2909 | 3.331 | 3.3352 | 3.4203 | 3.4252 | 3.3461 | 3.3375 | 3.2523 | 3.2471 | 3.3268 | 3.3348 | 3.4621 | 3.4693 | 3.3512 | 3.3385 | 3.2109 | 3.2035 | 3.3229 | 3.3345 | 3.5035 | 3.5129 | 3.3522 | 3.338 | 3.1689 | 3.1591 | 3.318 | 3.3333 | 3.5436 | 3.555 | 3.3587 | 3.3394 | 3.1288 | 3.117 | 3.3141 | 3.3327
LFP_C_35_B_17_SOC_5-75_Part_1-1_ID_17号.xlsx | LFP | 17 | 17号 | 35 | 28.7911 | 0.8226029 | 0.07 | 60 | 0.6 | 3.3262 | 3.3666 | 3.3687 | 3.331 | 3.3283 | 3.2883 | 3.2864 | 3.3241 | 3.3273 | 3.4072 | 3.411 | 3.3357 | 3.3294 | 3.2495 | 3.2456 | 3.321 | 3.3269 | 3.4467 | 3.4525 | 3.3375 | 3.3294 | 3.2097 | 3.204 | 3.3171 | 3.3259 | 3.4853 | 3.4928 | 3.3396 | 3.3292 | 3.17 | 3.1626 | 3.3131 | 3.3247 | 3.5236 | 3.5327 | 3.3459 | 3.3306 | 3.1319 | 3.1229 | 3.3106 | 3.3245
LFP_C_35_B_18_SOC_5-75_Part_1-1_ID_18号.xlsx | LFP | 18 | 18号 | 35 | 30.3272 | 0.8664914 | 0.07 | 60 | 0.6 | 3.3199 | 3.3584 | 3.3603 | 3.3248 | 3.3224 | 3.2848 | 3.2829 | 3.3192 | 3.3217 | 3.3975 | 3.4012 | 3.3299 | 3.3241 | 3.2485 | 3.2448 | 3.316 | 3.3215 | 3.4351 | 3.4407 | 3.3338 | 3.3248 | 3.2115 | 3.2063 | 3.3132 | 3.3213 | 3.4725 | 3.4797 | 3.3378 | 3.3259 | 3.1751 | 3.1679 | 3.3097 | 3.3206 | 3.5093 | 3.5181 | 3.3375 | 3.3248 | 3.137 | 3.1284 | 3.3057 | 3.3192
LFP_C_35_B_19_SOC_5-75_Part_1-1_ID_19号.xlsx | LFP | 19 | 19号 | 35 | 28.9453 | 0.8270086 | 0.07 | 60 | 0.5999657 | 3.3366 | 3.381 | 3.3838 | 3.3431 | 3.3389 | 3.295 | 3.292 | 3.3333 | 3.3376 | 3.4252 | 3.4307 | 3.3491 | 3.3401 | 3.2523 | 3.2469 | 3.3289 | 3.3373 | 3.4683 | 3.476 | 3.3533 | 3.3406 | 3.2098 | 3.2018 | 3.3238 | 3.3366 | 3.5104 | 3.5202 | 3.3585 | 3.3415 | 3.1682 | 3.1577 | 3.3201 | 3.3362 | 3.552 | 3.5641 | 3.3592 | 3.3408 | 3.1257 | 3.1133 | 3.3152 | 3.335
LFP_C_35_B_1_SOC_5-65_Part_1-1_ID_1号.xlsx | LFP | 1 | 1号 | 35 | 26.0274 | 0.74364 | 0.07 | 60 | 0.5999429 | 3.3183 | 3.3566 | 3.3585 | 3.3217 | 3.3199 | 3.282 | 3.2802 | 3.3162 | 3.3189 | 3.3952 | 3.3984 | 3.3264 | 3.3211 | 3.2451 | 3.2418 | 3.315 | 3.3192 | 3.4335 | 3.4386 | 3.3306 | 3.3224 | 3.2084 | 3.2035 | 3.3134 | 3.3196 | 3.4718 | 3.4786 | 3.3347 | 3.3238 | 3.1717 | 3.1652 | 3.3092 | 3.3187 | 3.509 | 3.5171 | 3.3338 | 3.3225 | 3.1331 | 3.1252 | 3.308 | 3.3183
LFP_C_35_B_20_SOC_5-75_Part_1-1_ID_20号.xlsx | LFP | 20 | 20号 | 35 | 29.8948 | 0.8541371 | 0.07 | 60 | 0.6 | 3.3264 | 3.3692 | 3.3721 | 3.3326 | 3.3287 | 3.2862 | 3.2834 | 3.3231 | 3.3275 | 3.4126 | 3.4179 | 3.3385 | 3.3299 | 3.2449 | 3.2395 | 3.3189 | 3.3271 | 3.4544 | 3.4621 | 3.3436 | 3.3308 | 3.2037 | 3.196 | 3.3146 | 3.3264 | 3.4956 | 3.5055 | 3.3485 | 3.3317 | 3.1631 | 3.1533 | 3.3111 | 3.3262 | 3.5366 | 3.5485 | 3.3531 | 3.3327 | 3.1231 | 3.1112 | 3.3067 | 3.3254
LFP_C_35_B_21_SOC_5-75_Part_1-1_ID_21号.xlsx | LFP | 21 | 21号 | 35 | 29.0784 | 0.8308114 | 0.07 | 60 | 0.5999943 | 3.3327 | 3.3722 | 3.3745 | 3.3378 | 3.3348 | 3.2957 | 3.2934 | 3.3303 | 3.3336 | 3.4119 | 3.4161 | 3.3427 | 3.3359 | 3.2578 | 3.2535 | 3.3269 | 3.3334 | 3.4505 | 3.4568 | 3.3469 | 3.3368 | 3.2198 | 3.2134 | 3.3255 | 3.3338 | 3.4895 | 3.4976 | 3.3517 | 3.338 | 3.1826 | 3.1744 | 3.3204 | 3.3327 | 3.5269 | 3.5369 | 3.3513 | 3.3369 | 3.1435 | 3.1335 | 3.3168 | 3.3317
LFP_C_35_B_22_SOC_5-75_Part_1-1_ID_22号.xlsx | LFP | 22 | 22号 | 35 | 29.3589 | 0.8388257 | 0.07 | 60 | 0.6 | 3.3262 | 3.367 | 3.3691 | 3.3311 | 3.3282 | 3.2881 | 3.286 | 3.3239 | 3.3271 | 3.4077 | 3.4119 | 3.3359 | 3.3294 | 3.2488 | 3.2448 | 3.321 | 3.3269 | 3.4475 | 3.4535 | 3.3397 | 3.3301 | 3.2097 | 3.2037 | 3.3175 | 3.3262 | 3.4869 | 3.4946 | 3.3403 | 3.3296 | 3.1696 | 3.1619 | 3.3131 | 3.3248 | 3.5251 | 3.5346 | 3.3471 | 3.331 | 3.1315 | 3.1221 | 3.3139 | 3.3262
LFP_C_35_B_23_SOC_5-75_Part_1-1_ID_23号.xlsx | LFP | 23 | 23号 | 35 | 29.4409 | 0.8411686 | 0.07 | 60 | 0.6 | 3.3215 | 3.3591 | 3.361 | 3.3252 | 3.3231 | 3.286 | 3.2843 | 3.3201 | 3.3224 | 3.397 | 3.4005 | 3.3289 | 3.3239 | 3.2495 | 3.246 | 3.3164 | 3.3217 | 3.4335 | 3.4388 | 3.3336 | 3.325 | 3.2134 | 3.2084 | 3.3136 | 3.3215 | 3.4704 | 3.4772 | 3.3373 | 3.3259 | 3.1774 | 3.1705 | 3.311 | 3.321 | 3.5069 | 3.5153 | 3.341 | 3.3266 | 3.1412 | 3.1328 | 3.3106 | 3.3217
LFP_C_35_B_24_SOC_5-75_Part_1-1_ID_24号.xlsx | LFP | 24 | 24号 | 35 | 28.7822 | 0.8223486 | 0.07 | 60 | 0.6000057 | 3.3222 | 3.3661 | 3.3684 | 3.3276 | 3.3243 | 3.2811 | 3.2788 | 3.3197 | 3.3231 | 3.41 | 3.4145 | 3.3327 | 3.3255 | 3.2388 | 3.2344 | 3.3164 | 3.3229 | 3.453 | 3.4598 | 3.3375 | 3.3264 | 3.1968 | 3.1903 | 3.3136 | 3.3229 | 3.4956 | 3.5044 | 3.3392 | 3.3264 | 3.154 | 3.1458 | 3.3085 | 3.3213 | 3.5367 | 3.5473 | 3.342 | 3.3262 | 3.1119 | 3.1019 | 3.3041 | 3.3201
LFP_C_35_B_25_SOC_5-75_Part_1-1_ID_25号.xlsx | LFP | 25 | 25号 | 35 | 28.466 | 0.8133143 | 0.07 | 60 | 0.5999771 | 3.3361 | 3.3735 | 3.3754 | 3.3408 | 3.3382 | 3.3015 | 3.2995 | 3.3341 | 3.3371 | 3.411 | 3.4147 | 3.3454 | 3.3392 | 3.2657 | 3.262 | 3.331 | 3.3368 | 3.4474 | 3.453 | 3.3492 | 3.3401 | 3.2296 | 3.2242 | 3.328 | 3.3364 | 3.4837 | 3.4911 | 3.3501 | 3.3396 | 3.1928 | 3.1856 | 3.3241 | 3.3352 | 3.5192 | 3.5281 | 3.3563 | 3.3412 | 3.1579 | 3.1488 | 3.3215 | 3.3352
LFP_C_35_B_26_SOC_5-75_Part_1-1_ID_26号.xlsx | LFP | 26 | 26号 | 35 | 28.8451 | 0.8241457 | 0.07 | 60 | 0.5999629 | 3.3294 | 3.3719 | 3.3743 | 3.3345 | 3.3315 | 3.2895 | 3.2873 | 3.3269 | 3.3303 | 3.4145 | 3.4189 | 3.3394 | 3.3327 | 3.2485 | 3.2441 | 3.3236 | 3.3299 | 3.4561 | 3.4626 | 3.3415 | 3.3326 | 3.2067 | 3.2004 | 3.3194 | 3.3289 | 3.4967 | 3.5051 | 3.344 | 3.3324 | 3.165 | 3.1568 | 3.3153 | 3.3278 | 3.5369 | 3.5471 | 3.3508 | 3.334 | 3.1254 | 3.1154 | 3.3122 | 3.3275
LFP_C_35_B_27_SOC_5-75_Part_1-1_ID_27号.xlsx | LFP | 27 | 27号 | 35 | 29.8757 | 0.8535914 | 0.07 | 60 | 0.5999743 | 3.3287 | 3.3654 | 3.3671 | 3.3331 | 3.3306 | 3.2943 | 3.2925 | 3.3266 | 3.3294 | 3.4021 | 3.4056 | 3.3373 | 3.3317 | 3.2592 | 3.2557 | 3.3238 | 3.3292 | 3.4381 | 3.4433 | 3.341 | 3.3324 | 3.2237 | 3.2184 | 3.3208 | 3.3285 | 3.4737 | 3.4806 | 3.3443 | 3.3331 | 3.1881 | 3.1814 | 3.3206 | 3.3294 | 3.5102 | 3.5188 | 3.3496 | 3.3348 | 3.154 | 3.1456 | 3.3155 | 3.3282
LFP_C_35_B_28_SOC_5-75_Part_1-1_ID_28号.xlsx | LFP | 28 | 28号 | 35 | 28.9269 | 0.8264829 | 0.07 | 60 | 0.5999657 | 3.3259 | 3.3633 | 3.3654 | 3.3308 | 3.328 | 3.2911 | 3.289 | 3.3236 | 3.3268 | 3.4005 | 3.4047 | 3.334 | 3.3283 | 3.2548 | 3.2506 | 3.3199 | 3.3261 | 3.4367 | 3.4426 | 3.3396 | 3.3296 | 3.2191 | 3.2132 | 3.3166 | 3.3257 | 3.4728 | 3.4807 | 3.3436 | 3.3304 | 3.1837 | 3.1758 | 3.3132 | 3.3252 | 3.5085 | 3.5183 | 3.3477 | 3.3311 | 3.1482 | 3.1387 | 3.311 | 3.325
LFP_C_35_B_29_SOC_5-75_Part_1-1_ID_29号.xlsx | LFP | 29 | 29号 | 35 | 29.1676 | 0.83336 | 0.07 | 60 | 0.5999771 | 3.3254 | 3.3654 | 3.3675 | 3.3301 | 3.3275 | 3.2878 | 3.2857 | 3.3229 | 3.3264 | 3.4054 | 3.4098 | 3.3352 | 3.3287 | 3.2495 | 3.2453 | 3.3196 | 3.3259 | 3.4446 | 3.4509 | 3.3396 | 3.3296 | 3.2109 | 3.2049 | 3.316 | 3.3254 | 3.4832 | 3.4914 | 3.3406 | 3.3289 | 3.1717 | 3.1638 | 3.3148 | 3.3255 | 3.522 | 3.532 | 3.3477 | 3.331 | 3.1349 | 3.1252 | 3.3097 | 3.3243
LFP_C_35_B_2_SOC_5-70_Part_1-1_ID_2号.xlsx | LFP | 2 | 2号 | 35 | 26.7155 | 0.7633 | 0.07 | 60 | 0.6 | 3.3271 | 3.3663 | 3.3682 | 3.3317 | 3.3292 | 3.2904 | 3.2885 | 3.325 | 3.328 | 3.4054 | 3.4091 | 3.3362 | 3.3303 | 3.2527 | 3.249 | 3.3234 | 3.3283 | 3.4444 | 3.45 | 3.3406 | 3.3315 | 3.2153 | 3.2098 | 3.3217 | 3.3285 | 3.4832 | 3.4904 | 3.3452 | 3.3327 | 3.1782 | 3.1709 | 3.3166 | 3.3275 | 3.5206 | 3.5297 | 3.348 | 3.3331 | 3.1403 | 3.1312 | 3.3131 | 3.3266
LFP_C_35_B_30_SOC_5-75_Part_1-1_ID_30号.xlsx | LFP | 30 | 30号 | 35 | 29.957 | 0.8559143 | 0.07 | 60 | 0.59998 | 3.3322 | 3.3775 | 3.3803 | 3.3383 | 3.3345 | 3.2897 | 3.2869 | 3.329 | 3.3334 | 3.4228 | 3.4281 | 3.3443 | 3.3357 | 3.2462 | 3.2407 | 3.3245 | 3.3329 | 3.4667 | 3.4742 | 3.3468 | 3.3355 | 3.2018 | 3.194 | 3.3196 | 3.3317 | 3.5095 | 3.5192 | 3.3503 | 3.3355 | 3.158 | 3.1482 | 3.315 | 3.3308 | 3.5518 | 3.5634 | 3.3575 | 3.3371 | 3.1164 | 3.1043 | 3.3115 | 3.3304
LFP_C_35_B_31_SOC_5-75_Part_1-1_ID_31号.xlsx | LFP | 31 | 31号 | 35 | 29.749 | 0.8499714 | 0.07 | 60 | 0.5999714 | 3.3199 | 3.3594 | 3.3613 | 3.3247 | 3.3218 | 3.2829 | 3.2809 | 3.3176 | 3.3208 | 3.3989 | 3.4028 | 3.3275 | 3.3222 | 3.2444 | 3.2406 | 3.3143 | 3.3201 | 3.4372 | 3.443 | 3.3329 | 3.3236 | 3.2065 | 3.2011 | 3.3134 | 3.3206 | 3.4765 | 3.4842 | 3.3375 | 3.325 | 3.1692 | 3.1619 | 3.3087 | 3.3199 | 3.5143 | 3.5236 | 3.3373 | 3.3239 | 3.1301 | 3.1212 | 3.3045 | 3.3183
LFP_C_35_B_32_SOC_5-75_Part_1-1_ID_32号.xlsx | LFP | 32 | 32号 | 35 | 29.6897 | 0.8482771 | 0.07 | 60 | 0.5999857 | 3.3294 | 3.3735 | 3.3759 | 3.3352 | 3.3317 | 3.2881 | 3.2857 | 3.3266 | 3.3304 | 3.4175 | 3.4223 | 3.3408 | 3.3329 | 3.246 | 3.2411 | 3.3227 | 3.3301 | 3.4605 | 3.4676 | 3.3454 | 3.3338 | 3.2037 | 3.1965 | 3.3187 | 3.3296 | 3.5028 | 3.512 | 3.3469 | 3.3334 | 3.1607 | 3.1517 | 3.3141 | 3.3283 | 3.5439 | 3.555 | 3.3538 | 3.3348 | 3.1201 | 3.1089 | 3.3103 | 3.3278
LFP_C_35_B_33_SOC_5-75_Part_1-1_ID_33号.xlsx | LFP | 33 | 33号 | 35 | 29.5847 | 0.8452771 | 0.07 | 60 | 0.59998 | 3.322 | 3.3589 | 3.3606 | 3.3266 | 3.3241 | 3.2876 | 3.286 | 3.3203 | 3.3229 | 3.3958 | 3.3991 | 3.3308 | 3.3252 | 3.2523 | 3.249 | 3.3176 | 3.3227 | 3.4319 | 3.437 | 3.3343 | 3.3259 | 3.2169 | 3.2118 | 3.3146 | 3.3224 | 3.4677 | 3.4746 | 3.3382 | 3.3269 | 3.1816 | 3.1749 | 3.3118 | 3.3218 | 3.5034 | 3.5118 | 3.3417 | 3.3276 | 3.1463 | 3.138 | 3.3118 | 3.3227
LFP_C_35_B_34_SOC_5-75_Part_1-1_ID_34号.xlsx | LFP | 34 | 34号 | 35 | 28.7359 | 0.8210257 | 0.07 | 60 | 0.5999857 | 3.318 | 3.3547 | 3.3564 | 3.3215 | 3.3194 | 3.2832 | 3.2815 | 3.3159 | 3.3185 | 3.3914 | 3.3947 | 3.3259 | 3.3206 | 3.2479 | 3.2448 | 3.3136 | 3.3183 | 3.4277 | 3.4326 | 3.3271 | 3.3206 | 3.2115 | 3.2068 | 3.312 | 3.318 | 3.4639 | 3.4702 | 3.3331 | 3.3224 | 3.177 | 3.1707 | 3.3104 | 3.3187 | 3.5004 | 3.5085 | 3.3375 | 3.3238 | 3.1422 | 3.1345 | 3.306 | 3.3176
LFP_C_35_B_35_SOC_5-80_Part_1-1_ID_35号.xlsx | LFP | 35 | 35号 | 35 | 31.1451 | 0.88986 | 0.07 | 60 | 0.5999829 | 3.3187 | 3.3536 | 3.3552 | 3.3227 | 3.3204 | 3.286 | 3.2844 | 3.3171 | 3.3196 | 3.3886 | 3.3917 | 3.3261 | 3.3213 | 3.2523 | 3.2493 | 3.3148 | 3.3192 | 3.4228 | 3.4274 | 3.3296 | 3.3222 | 3.2188 | 3.2144 | 3.3122 | 3.3189 | 3.4568 | 3.463 | 3.3303 | 3.322 | 3.1842 | 3.1784 | 3.309 | 3.3178 | 3.4902 | 3.4976 | 3.3357 | 3.3232 | 3.1514 | 3.144 | 3.3071 | 3.3178
LFP_C_35_B_36_SOC_5-80_Part_1-1_ID_36号.xlsx | LFP | 36 | 36号 | 35 | 31.2968 | 0.8941943 | 0.07 | 60 | 0.5999714 | 3.3243 | 3.3629 | 3.365 | 3.3292 | 3.3262 | 3.2881 | 3.286 | 3.322 | 3.325 | 3.4015 | 3.4056 | 3.3324 | 3.3268 | 3.2504 | 3.2462 | 3.3197 | 3.325 | 3.4395 | 3.4456 | 3.338 | 3.3282 | 3.2136 | 3.2079 | 3.3157 | 3.3245 | 3.4769 | 3.4849 | 3.3422 | 3.329 | 3.177 | 3.169 | 3.3122 | 3.3238 | 3.5141 | 3.5236 | 3.3457 | 3.3296 | 3.1401 | 3.1307 | 3.3092 | 3.3234
LFP_C_35_B_37_SOC_5-80_Part_1-1_ID_37号.xlsx | LFP | 37 | 37号 | 35 | 31.0761 | 0.8878886 | 0.07 | 60 | 0.5999714 | 3.3245 | 3.3619 | 3.3638 | 3.3282 | 3.3259 | 3.289 | 3.2871 | 3.322 | 3.325 | 3.3993 | 3.403 | 3.3334 | 3.3273 | 3.253 | 3.2493 | 3.3192 | 3.3248 | 3.4361 | 3.4416 | 3.3373 | 3.3282 | 3.2169 | 3.2113 | 3.3183 | 3.3252 | 3.4735 | 3.4806 | 3.3413 | 3.3294 | 3.181 | 3.174 | 3.3162 | 3.3255 | 3.5102 | 3.519 | 3.3462 | 3.331 | 3.1458 | 3.137 | 3.3113 | 3.3243
LFP_C_35_B_38_SOC_5-80_Part_1-1_ID_38号.xlsx | LFP | 38 | 38号 | 35 | 30.6065 | 0.8744714 | 0.07 | 60 | 0.5999743 | 3.3168 | 3.3548 | 3.3566 | 3.321 | 3.3185 | 3.2809 | 3.2792 | 3.3148 | 3.3175 | 3.3929 | 3.3965 | 3.3252 | 3.3197 | 3.2442 | 3.2409 | 3.3134 | 3.3178 | 3.4309 | 3.4361 | 3.3292 | 3.3208 | 3.2077 | 3.2026 | 3.3117 | 3.318 | 3.4686 | 3.4755 | 3.3334 | 3.322 | 3.1716 | 3.1649 | 3.3073 | 3.3171 | 3.5053 | 3.5137 | 3.3366 | 3.3224 | 3.1347 | 3.1266 | 3.3041 | 3.3164
LFP_C_35_B_39_SOC_5-80_Part_1-1_ID_39号.xlsx | LFP | 39 | 39号 | 35 | 31.6234 | 0.9035257 | 0.07 | 60 | 0.5999771 | 3.3313 | 3.3759 | 3.3787 | 3.3375 | 3.3336 | 3.2894 | 3.2866 | 3.3287 | 3.3327 | 3.4207 | 3.4261 | 3.3438 | 3.3348 | 3.2469 | 3.2414 | 3.3254 | 3.3327 | 3.4644 | 3.4721 | 3.3494 | 3.3361 | 3.2046 | 3.1968 | 3.3222 | 3.3327 | 3.5076 | 3.5174 | 3.3547 | 3.3375 | 3.1633 | 3.153 | 3.3162 | 3.3315 | 3.5488 | 3.5606 | 3.3547 | 3.3364 | 3.1203 | 3.1082 | 3.311 | 3.3299
LFP_C_35_B_3_SOC_5-70_Part_1-1_ID_3号.xlsx | LFP | 3 | 3号 | 35 | 26.8988 | 0.7685371 | 0.07 | 60 | 0.5999657 | 3.3257 | 3.3652 | 3.3673 | 3.3306 | 3.3278 | 3.2887 | 3.2867 | 3.3243 | 3.3269 | 3.4052 | 3.4091 | 3.334 | 3.3285 | 3.2502 | 3.2464 | 3.3201 | 3.3261 | 3.4433 | 3.4491 | 3.3389 | 3.3294 | 3.2123 | 3.2065 | 3.3192 | 3.3266 | 3.4825 | 3.4902 | 3.3436 | 3.3308 | 3.1749 | 3.1673 | 3.3143 | 3.3257 | 3.5204 | 3.5297 | 3.3471 | 3.3315 | 3.1373 | 3.1278 | 3.3108 | 3.325
LFP_C_35_B_40_SOC_5-80_Part_1-1_ID_40号.xlsx | LFP | 40 | 40号 | 35 | 31.7138 | 0.9061086 | 0.07 | 60 | 0.59998 | 3.328 | 3.3724 | 3.3754 | 3.3343 | 3.3306 | 3.2869 | 3.2841 | 3.3262 | 3.3299 | 3.4177 | 3.423 | 3.3392 | 3.3315 | 3.2441 | 3.2388 | 3.321 | 3.329 | 3.4604 | 3.4681 | 3.3452 | 3.3327 | 3.2021 | 3.1944 | 3.3194 | 3.3296 | 3.5035 | 3.5134 | 3.3473 | 3.3327 | 3.16 | 3.1501 | 3.3159 | 3.3292 | 3.5453 | 3.5571 | 3.3559 | 3.3352 | 3.1206 | 3.1086 | 3.3101 | 3.3282
LFP_C_35_B_41_SOC_5-80_Part_1-1_ID_41号.xlsx | LFP | 41 | 41号 | 35 | 31.882 | 0.9109143 | 0.07 | 60 | 0.5999829 | 3.319 | 3.3548 | 3.3566 | 3.3231 | 3.3208 | 3.2852 | 3.2834 | 3.3176 | 3.3199 | 3.3912 | 3.3947 | 3.3271 | 3.3217 | 3.2506 | 3.2472 | 3.3159 | 3.3201 | 3.427 | 3.4319 | 3.3311 | 3.3229 | 3.216 | 3.2111 | 3.3122 | 3.3194 | 3.4619 | 3.4686 | 3.3347 | 3.3236 | 3.1814 | 3.1749 | 3.3092 | 3.319 | 3.4967 | 3.505 | 3.3378 | 3.3241 | 3.1466 | 3.1387 | 3.3062 | 3.3183
LFP_C_35_B_42_SOC_5-80_Part_1-1_ID_42号.xlsx | LFP | 42 | 42号 | 35 | 30.0251 | 0.85786 | 0.07 | 60 | 0.5999771 | 3.3164 | 3.3533 | 3.3548 | 3.3204 | 3.3183 | 3.282 | 3.2804 | 3.3148 | 3.3173 | 3.3901 | 3.3933 | 3.3245 | 3.3194 | 3.2465 | 3.2434 | 3.3125 | 3.3171 | 3.4263 | 3.4312 | 3.3276 | 3.3201 | 3.2111 | 3.2063 | 3.3115 | 3.3176 | 3.463 | 3.4693 | 3.329 | 3.3203 | 3.1751 | 3.1689 | 3.3067 | 3.316 | 3.4979 | 3.5058 | 3.3341 | 3.3213 | 3.1398 | 3.1322 | 3.3048 | 3.3159
LFP_C_35_B_43_SOC_5-80_Part_1-1_ID_43号.xlsx | LFP | 43 | 43号 | 35 | 30.906 | 0.8830286 | 0.07 | 60 | 0.5999829 | 3.3266 | 3.3664 | 3.3685 | 3.3306 | 3.3282 | 3.2885 | 3.2866 | 3.3248 | 3.3273 | 3.4066 | 3.4107 | 3.3343 | 3.3289 | 3.2496 | 3.2458 | 3.3206 | 3.3266 | 3.4453 | 3.4511 | 3.3371 | 3.329 | 3.2105 | 3.2046 | 3.3166 | 3.3255 | 3.4835 | 3.4911 | 3.3429 | 3.3303 | 3.1724 | 3.1649 | 3.3141 | 3.3254 | 3.5223 | 3.5316 | 3.3471 | 3.3313 | 3.1347 | 3.1254 | 3.3108 | 3.3248
LFP_C_35_B_44_SOC_5-80_Part_1-1_ID_44号.xlsx | LFP | 44 | 44号 | 35 | 31.745 | 0.907 | 0.07 | 60 | 0.5999829 | 3.3164 | 3.3498 | 3.3512 | 3.3196 | 3.3178 | 3.285 | 3.2836 | 3.3148 | 3.3169 | 3.3831 | 3.3859 | 3.3222 | 3.3185 | 3.2527 | 3.2498 | 3.3122 | 3.3164 | 3.4154 | 3.4196 | 3.3261 | 3.3194 | 3.2205 | 3.2165 | 3.3099 | 3.3162 | 3.4481 | 3.4537 | 3.3296 | 3.3203 | 3.1886 | 3.1831 | 3.3076 | 3.3159 | 3.4806 | 3.4876 | 3.3318 | 3.3206 | 3.1563 | 3.1494 | 3.3078 | 3.3166
LFP_C_35_B_45_SOC_5-80_Part_1-1_ID_45号.xlsx | LFP | 45 | 45号 | 35 | 30.9244 | 0.8835543 | 0.07 | 60 | 0.5999914 | 3.3204 | 3.357 | 3.3587 | 3.3247 | 3.3222 | 3.2862 | 3.2844 | 3.3185 | 3.3213 | 3.3935 | 3.397 | 3.3287 | 3.3234 | 3.2509 | 3.2476 | 3.3159 | 3.3208 | 3.4295 | 3.4346 | 3.3327 | 3.3243 | 3.2158 | 3.2109 | 3.3131 | 3.3206 | 3.4653 | 3.4719 | 3.3361 | 3.325 | 3.1807 | 3.174 | 3.3104 | 3.3201 | 3.5006 | 3.509 | 3.3397 | 3.3257 | 3.1458 | 3.1377 | 3.3106 | 3.3211
LFP_C_35_B_46_SOC_5-80_Part_1-1_ID_46号.xlsx | LFP | 46 | 46号 | 35 | 31.3007 | 0.8943057 | 0.07 | 60 | 0.5999829 | 3.3289 | 3.3712 | 3.374 | 3.335 | 3.3313 | 3.2894 | 3.2867 | 3.3261 | 3.3301 | 3.4138 | 3.4189 | 3.3406 | 3.3324 | 3.2488 | 3.2437 | 3.322 | 3.3296 | 3.4549 | 3.4623 | 3.3455 | 3.3333 | 3.2084 | 3.2009 | 3.318 | 3.3292 | 3.4956 | 3.5051 | 3.3506 | 3.3343 | 3.1686 | 3.1591 | 3.3141 | 3.3287 | 3.5357 | 3.5471 | 3.3545 | 3.335 | 3.1293 | 3.1177 | 3.3138 | 3.3296
LFP_C_35_B_47_SOC_5-80_Part_1-1_ID_47号.xlsx | LFP | 47 | 47号 | 35 | 31.2287 | 0.8922486 | 0.07 | 60 | 0.5999829 | 3.3255 | 3.367 | 3.3691 | 3.3306 | 3.3275 | 3.2864 | 3.2843 | 3.3231 | 3.3264 | 3.4084 | 3.4128 | 3.3355 | 3.3285 | 3.2465 | 3.2421 | 3.3196 | 3.3259 | 3.4488 | 3.4551 | 3.3396 | 3.3292 | 3.2065 | 3.2002 | 3.3159 | 3.3252 | 3.4888 | 3.4969 | 3.3441 | 3.3301 | 3.1669 | 3.1587 | 3.3129 | 3.325 | 3.5285 | 3.5385 | 3.3482 | 3.331 | 3.1278 | 3.118 | 3.3097 | 3.3245
LFP_C_35_B_48_SOC_5-80_Part_1-1_ID_48号.xlsx | LFP | 48 | 48号 | 35 | 30.7941 | 0.8798314 | 0.07 | 60 | 0.5999771 | 3.3171 | 3.3513 | 3.3529 | 3.3203 | 3.3185 | 3.2846 | 3.283 | 3.3153 | 3.3178 | 3.3859 | 3.3889 | 3.3245 | 3.3197 | 3.2516 | 3.2486 | 3.3131 | 3.3176 | 3.4196 | 3.4242 | 3.328 | 3.3206 | 3.2184 | 3.214 | 3.3106 | 3.3173 | 3.4532 | 3.4593 | 3.3315 | 3.3215 | 3.1854 | 3.1796 | 3.3081 | 3.3169 | 3.4869 | 3.4944 | 3.3317 | 3.321 | 3.1514 | 3.144 | 3.3045 | 3.3157
LFP_C_35_B_49_SOC_5-80_Part_1-1_ID_49号.xlsx | LFP | 49 | 49号 | 35 | 31.0586 | 0.8873886 | 0.07 | 60 | 0.59998 | 3.3227 | 3.3592 | 3.3608 | 3.3269 | 3.3247 | 3.2885 | 3.2869 | 3.3217 | 3.3239 | 3.3963 | 3.3996 | 3.331 | 3.3259 | 3.2534 | 3.2502 | 3.3185 | 3.3234 | 3.4319 | 3.4368 | 3.3343 | 3.3266 | 3.2179 | 3.2132 | 3.3159 | 3.3231 | 3.4677 | 3.4742 | 3.338 | 3.3275 | 3.1828 | 3.1765 | 3.3159 | 3.3238 | 3.5044 | 3.5123 | 3.3424 | 3.3289 | 3.1484 | 3.1407 | 3.3111 | 3.3227
LFP_C_35_B_4_SOC_5-70_Part_1-1_ID_4号.xlsx | LFP | 4 | 4号 | 35 | 27.0871 | 0.7739171 | 0.07 | 60 | 0.6 | 3.3157 | 3.355 | 3.3568 | 3.3201 | 3.3176 | 3.2785 | 3.2769 | 3.3145 | 3.3169 | 3.3949 | 3.3984 | 3.3243 | 3.319 | 3.2407 | 3.2374 | 3.3117 | 3.3166 | 3.4337 | 3.4389 | 3.3278 | 3.3197 | 3.2026 | 3.1977 | 3.3087 | 3.316 | 3.4721 | 3.479 | 3.3313 | 3.3203 | 3.1645 | 3.1579 | 3.3085 | 3.3169 | 3.5114 | 3.5199 | 3.3352 | 3.3217 | 3.1273 | 3.1191 | 3.3066 | 3.3171
LFP_C_35_B_50_SOC_5-80_Part_1-1_ID_50号.xlsx | LFP | 50 | 50号 | 35 | 30.4188 | 0.8691086 | 0.07 | 60 | 0.5999857 | 3.3218 | 3.3577 | 3.3594 | 3.3262 | 3.3238 | 3.2883 | 3.2866 | 3.3199 | 3.3227 | 3.3936 | 3.3973 | 3.3306 | 3.325 | 3.2538 | 3.2506 | 3.3171 | 3.3224 | 3.4288 | 3.434 | 3.3341 | 3.3257 | 3.2193 | 3.2142 | 3.3143 | 3.322 | 3.4637 | 3.4705 | 3.3378 | 3.3264 | 3.1849 | 3.1782 | 3.3111 | 3.3213 | 3.4983 | 3.5069 | 3.3375 | 3.3255 | 3.1493 | 3.141 | 3.3073 | 3.3199
LFP_C_35_B_51_SOC_5-80_Part_1-1_ID_51号.xlsx | LFP | 51 | 51号 | 35 | 30.481 | 0.8708857 | 0.07 | 60 | 0.5999914 | 3.322 | 3.3605 | 3.3626 | 3.3269 | 3.3241 | 3.2857 | 3.2837 | 3.3206 | 3.3231 | 3.3996 | 3.4038 | 3.3317 | 3.3254 | 3.2488 | 3.2448 | 3.3169 | 3.3227 | 3.4374 | 3.4435 | 3.3359 | 3.3262 | 3.2113 | 3.2056 | 3.3131 | 3.3222 | 3.4749 | 3.4827 | 3.3401 | 3.3269 | 3.1744 | 3.1668 | 3.3104 | 3.3218 | 3.5123 | 3.5218 | 3.3436 | 3.3276 | 3.1375 | 3.1282 | 3.3069 | 3.3211
LFP_C_35_B_52_SOC_5-80_Part_1-1_ID_52号.xlsx | LFP | 52 | 52号 | 35 | 32.0162 | 0.9147486 | 0.07 | 60 | 0.5999829 | 3.3196 | 3.354 | 3.3557 | 3.3234 | 3.3213 | 3.2871 | 3.2855 | 3.3178 | 3.3201 | 3.3886 | 3.3917 | 3.3271 | 3.3222 | 3.2538 | 3.2507 | 3.3152 | 3.3199 | 3.4224 | 3.427 | 3.3304 | 3.3229 | 3.2204 | 3.216 | 3.3127 | 3.3196 | 3.4563 | 3.4623 | 3.3338 | 3.3238 | 3.1871 | 3.1812 | 3.3101 | 3.319 | 3.4897 | 3.4972 | 3.3368 | 3.3243 | 3.1538 | 3.1465 | 3.3111 | 3.3201
LFP_C_35_B_53_SOC_5-85_Part_1-1_ID_53号.xlsx | LFP | 53 | 53号 | 35 | 32.2981 | 0.9228029 | 0.07 | 60 | 0.5999857 | 3.3308 | 3.3722 | 3.3747 | 3.3361 | 3.3329 | 3.2918 | 3.2894 | 3.328 | 3.3317 | 3.414 | 3.4186 | 3.3397 | 3.3334 | 3.2511 | 3.2465 | 3.3243 | 3.3311 | 3.4544 | 3.4611 | 3.3455 | 3.3347 | 3.2115 | 3.2049 | 3.3208 | 3.3308 | 3.4946 | 3.5034 | 3.3468 | 3.3343 | 3.1711 | 3.1626 | 3.3162 | 3.3296 | 3.5334 | 3.5439 | 3.3531 | 3.3357 | 3.1328 | 3.1222 | 3.3131 | 3.3294
LFP_C_35_B_54_SOC_5-85_Part_1-1_ID_54号.xlsx | LFP | 54 | 54号 | 35 | 33.6816 | 0.9623314 | 0.07 | 60 | 0.59998 | 3.3224 | 3.3596 | 3.3612 | 3.3261 | 3.3241 | 3.2876 | 3.2859 | 3.3206 | 3.3231 | 3.3965 | 3.3998 | 3.3306 | 3.3254 | 3.2519 | 3.2488 | 3.3192 | 3.3234 | 3.4335 | 3.4384 | 3.3343 | 3.3264 | 3.2165 | 3.2118 | 3.3155 | 3.3229 | 3.4693 | 3.4758 | 3.3359 | 3.3264 | 3.1802 | 3.1738 | 3.3148 | 3.3231 | 3.5057 | 3.5137 | 3.3415 | 3.328 | 3.1458 | 3.1377 | 3.3104 | 3.322
LFP_C_35_B_55_SOC_5-85_Part_1-1_ID_55号.xlsx | LFP | 55 | 55号 | 35 | 32.2282 | 0.9208057 | 0.07 | 60 | 0.59998 | 3.3211 | 3.3585 | 3.3603 | 3.3255 | 3.3229 | 3.2862 | 3.2843 | 3.3192 | 3.322 | 3.3959 | 3.3996 | 3.3299 | 3.3241 | 3.2502 | 3.2467 | 3.318 | 3.3224 | 3.4333 | 3.4386 | 3.3341 | 3.3255 | 3.2146 | 3.2094 | 3.3162 | 3.3227 | 3.4704 | 3.4774 | 3.3385 | 3.3268 | 3.1793 | 3.1724 | 3.3117 | 3.3217 | 3.506 | 3.5146 | 3.3415 | 3.3271 | 3.1433 | 3.1349 | 3.3083 | 3.3208
LFP_C_35_B_56_SOC_5-90_Part_1-2_ID_56号.xlsx | LFP | 56 | 56号 | 35 | 33.526 | 0.9578857 | 0.07 | 60 | 0.5999829 | 3.3213 | 3.3568 | 3.3585 | 3.3245 | 3.3227 | 3.2876 | 3.286 | 3.3194 | 3.322 | 3.3924 | 3.3956 | 3.3287 | 3.3239 | 3.2534 | 3.2504 | 3.3171 | 3.3217 | 3.4272 | 3.4319 | 3.3303 | 3.3239 | 3.2184 | 3.2139 | 3.3139 | 3.3208 | 3.4616 | 3.4677 | 3.335 | 3.325 | 3.1846 | 3.1786 | 3.3139 | 3.3217 | 3.4972 | 3.505 | 3.3396 | 3.3266 | 3.1511 | 3.1438 | 3.3104 | 3.3211
LFP_C_35_B_5_SOC_5-70_Part_1-1_ID_5号.xlsx | LFP | 5 | 5号 | 35 | 27.9931 | 0.7998029 | 0.07 | 60 | 0.6 | 3.3304 | 3.3715 | 3.3738 | 3.3355 | 3.3324 | 3.2918 | 3.2897 | 3.328 | 3.3313 | 3.4126 | 3.417 | 3.3401 | 3.3334 | 3.2521 | 3.2479 | 3.3245 | 3.3308 | 3.4528 | 3.4591 | 3.3445 | 3.3343 | 3.2126 | 3.2065 | 3.3215 | 3.3306 | 3.4927 | 3.5007 | 3.3457 | 3.334 | 3.1724 | 3.1644 | 3.3171 | 3.3292 | 3.5313 | 3.5413 | 3.3513 | 3.335 | 3.1338 | 3.124 | 3.3141 | 3.3289
LFP_C_35_B_6_SOC_5-70_Part_1-1_ID_6号.xlsx | LFP | 6 | 6号 | 35 | 28.3147 | 0.8089914 | 0.07 | 60 | 0.6 | 3.3313 | 3.374 | 3.3768 | 3.3373 | 3.3334 | 3.2911 | 3.2883 | 3.328 | 3.3322 | 3.4168 | 3.4221 | 3.3431 | 3.3345 | 3.25 | 3.2446 | 3.3236 | 3.3317 | 3.4584 | 3.466 | 3.348 | 3.3355 | 3.2091 | 3.2014 | 3.3201 | 3.3315 | 3.4995 | 3.5092 | 3.3526 | 3.3364 | 3.1689 | 3.1589 | 3.3159 | 3.331 | 3.5399 | 3.5515 | 3.3573 | 3.3373 | 3.1291 | 3.1171 | 3.3152 | 3.3317
LFP_C_35_B_7_SOC_5-70_Part_1-1_ID_7号.xlsx | LFP | 7 | 7号 | 35 | 28.014 | 0.8004 | 0.07 | 60 | 0.5999657 | 3.3231 | 3.3626 | 3.3647 | 3.328 | 3.3252 | 3.2862 | 3.2841 | 3.3208 | 3.3241 | 3.4021 | 3.4061 | 3.3327 | 3.3262 | 3.2483 | 3.2441 | 3.319 | 3.3243 | 3.4412 | 3.4472 | 3.3373 | 3.3276 | 3.2107 | 3.2046 | 3.3169 | 3.3245 | 3.48 | 3.4879 | 3.3422 | 3.3289 | 3.1735 | 3.1656 | 3.312 | 3.3236 | 3.5176 | 3.5274 | 3.3452 | 3.3292 | 3.1356 | 3.1261 | 3.309 | 3.3229
LFP_C_35_B_8_SOC_5-70_Part_1-1_ID_8号.xlsx | LFP | 8 | 8号 | 35 | 27.4689 | 0.7848257 | 0.07 | 60 | 0.6 | 3.3257 | 3.3666 | 3.3687 | 3.3308 | 3.328 | 3.2876 | 3.2855 | 3.3234 | 3.3268 | 3.4075 | 3.4116 | 3.3355 | 3.329 | 3.2483 | 3.2441 | 3.3201 | 3.3262 | 3.4474 | 3.4533 | 3.3397 | 3.3299 | 3.2088 | 3.203 | 3.3171 | 3.3259 | 3.4872 | 3.4951 | 3.3438 | 3.3306 | 3.1696 | 3.1619 | 3.3134 | 3.3252 | 3.5264 | 3.536 | 3.3478 | 3.3315 | 3.1305 | 3.121 | 3.3104 | 3.3248
LFP_C_35_B_9_SOC_5-70_Part_1-1_ID_9号.xlsx | LFP | 9 | 9号 | 35 | 27.2322 | 0.7780629 | 0.07 | 60 | 0.5999914 | 3.3227 | 3.3619 | 3.364 | 3.3276 | 3.3248 | 3.286 | 3.2839 | 3.3203 | 3.3234 | 3.4012 | 3.4052 | 3.3306 | 3.3252 | 3.2476 | 3.2437 | 3.3169 | 3.3229 | 3.4393 | 3.4451 | 3.3359 | 3.3264 | 3.2102 | 3.2046 | 3.3138 | 3.3224 | 3.4774 | 3.4851 | 3.3392 | 3.3269 | 3.1724 | 3.1649 | 3.3104 | 3.3217 | 3.5151 | 3.5244 | 3.3438 | 3.328 | 3.1352 | 3.1261 | 3.3076 | 3.3215

## SOC65
File_Name | Mat | No. | ID | Qn | Q | SOH | Pt | SOC | SOCR | U1 | U2 | U3 | U4 | U5 | U6 | U7 | U8 | U9 | U10 | U11 | U12 | U13 | U14 | U15 | U16 | U17 | U18 | U19 | U20 | U21 | U22 | U23 | U24 | U25 | U26 | U27 | U28 | U29 | U30 | U31 | U32 | U33 | U34 | U35 | U36 | U37 | U38 | U39 | U40 | U41
LFP_C_35_B_10_SOC_5-70_Part_1-1_ID_10号.xlsx | LFP | 10 | 10号 | 35 | 28.1738 | 0.8049657 | 0.07 | 65 | 0.65 | 3.3383 | 3.3828 | 3.3849 | 3.3431 | 3.3401 | 3.296 | 3.2939 | 3.3357 | 3.3392 | 3.4272 | 3.4314 | 3.3464 | 3.3406 | 3.2528 | 3.2486 | 3.3322 | 3.3387 | 3.4707 | 3.4767 | 3.3519 | 3.3417 | 3.2105 | 3.2042 | 3.331 | 3.3392 | 3.5144 | 3.5223 | 3.3538 | 3.342 | 3.1675 | 3.1596 | 3.3257 | 3.3378 | 3.556 | 3.5659 | 3.3592 | 3.3431 | 3.1259 | 3.1161 | 3.3225 | 3.3375
LFP_C_35_B_11_SOC_5-70_Part_1-1_ID_11号.xlsx | LFP | 11 | 11号 | 35 | 28.4728 | 0.8135086 | 0.07 | 65 | 0.6499657 | 3.3389 | 3.3798 | 3.3819 | 3.3429 | 3.3405 | 3.2999 | 3.2978 | 3.3371 | 3.3397 | 3.4212 | 3.4251 | 3.3482 | 3.3419 | 3.2606 | 3.2565 | 3.3336 | 3.3396 | 3.4614 | 3.4672 | 3.352 | 3.3426 | 3.2211 | 3.2151 | 3.3324 | 3.3399 | 3.502 | 3.5097 | 3.3568 | 3.344 | 3.1824 | 3.1747 | 3.3304 | 3.3403 | 3.5422 | 3.5517 | 3.361 | 3.3452 | 3.1443 | 3.1347 | 3.328 | 3.3406
LFP_C_35_B_12_SOC_5-70_Part_1-1_ID_12号.xlsx | LFP | 12 | 12号 | 35 | 28.0237 | 0.8006771 | 0.07 | 65 | 0.6499629 | 3.3341 | 3.3701 | 3.3717 | 3.3373 | 3.3355 | 3.3001 | 3.2985 | 3.3322 | 3.3348 | 3.4059 | 3.4091 | 3.3419 | 3.3368 | 3.2657 | 3.2625 | 3.3311 | 3.3352 | 3.4418 | 3.4465 | 3.3457 | 3.338 | 3.2314 | 3.2265 | 3.3273 | 3.3345 | 3.4767 | 3.4828 | 3.3464 | 3.3376 | 3.1956 | 3.1894 | 3.3238 | 3.3333 | 3.5109 | 3.5185 | 3.3513 | 3.3387 | 3.1614 | 3.1535 | 3.3213 | 3.3329
LFP_C_35_B_13_SOC_5-70_Part_1-1_ID_13号.xlsx | LFP | 13 | 13号 | 35 | 27.5689 | 0.7876829 | 0.07 | 65 | 0.65 | 3.3322 | 3.3691 | 3.3708 | 3.3366 | 3.3343 | 3.298 | 3.2962 | 3.3306 | 3.3334 | 3.4061 | 3.4094 | 3.3394 | 3.3348 | 3.2622 | 3.2588 | 3.3276 | 3.3327 | 3.4419 | 3.4468 | 3.3422 | 3.3352 | 3.2263 | 3.2214 | 3.3243 | 3.332 | 3.4774 | 3.4839 | 3.3441 | 3.3352 | 3.1902 | 3.1835 | 3.3208 | 3.3308 | 3.5123 | 3.5204 | 3.3498 | 3.3366 | 3.1554 | 3.1473 | 3.3187 | 3.3308
LFP_C_35_B_14_SOC_5-75_Part_1-1_ID_14号.xlsx | LFP | 14 | 14号 | 35 | 28.7243 | 0.8206943 | 0.07 | 65 | 0.65 | 3.3364 | 3.3754 | 3.3773 | 3.3405 | 3.338 | 3.2997 | 3.2978 | 3.3341 | 3.3373 | 3.4144 | 3.4182 | 3.3455 | 3.3394 | 3.2623 | 3.2585 | 3.3311 | 3.3371 | 3.4526 | 3.4581 | 3.3496 | 3.3403 | 3.2249 | 3.2191 | 3.3282 | 3.3368 | 3.4906 | 3.4979 | 3.3536 | 3.3412 | 3.1877 | 3.1802 | 3.3248 | 3.3364 | 3.5281 | 3.5371 | 3.3533 | 3.3403 | 3.149 | 3.14 | 3.3203 | 3.3348
LFP_C_35_B_15_SOC_5-75_Part_1-1_ID_15号.xlsx | LFP | 15 | 15号 | 35 | 28.8823 | 0.8252086 | 0.07 | 65 | 0.6499629 | 3.3415 | 3.387 | 3.3893 | 3.3461 | 3.3434 | 3.2985 | 3.2962 | 3.3387 | 3.3424 | 3.4321 | 3.4367 | 3.3519 | 3.3447 | 3.2551 | 3.2504 | 3.3355 | 3.3424 | 3.4765 | 3.4832 | 3.3564 | 3.3455 | 3.2115 | 3.2049 | 3.332 | 3.342 | 3.5201 | 3.5288 | 3.3608 | 3.3464 | 3.1689 | 3.16 | 3.3287 | 3.3417 | 3.5631 | 3.5738 | 3.3652 | 3.3473 | 3.1267 | 3.1159 | 3.3287 | 3.3427
LFP_C_35_B_16_SOC_5-75_Part_1-1_ID_16号.xlsx | LFP | 16 | 16号 | 35 | 28.9218 | 0.8263371 | 0.07 | 65 | 0.65 | 3.3399 | 3.3822 | 3.3847 | 3.3454 | 3.342 | 3.3002 | 3.2978 | 3.3373 | 3.341 | 3.4247 | 3.4293 | 3.3492 | 3.3427 | 3.259 | 3.2544 | 3.3333 | 3.3406 | 3.4658 | 3.4725 | 3.3552 | 3.344 | 3.2186 | 3.2118 | 3.3322 | 3.3412 | 3.5076 | 3.5162 | 3.3601 | 3.3452 | 3.1789 | 3.1698 | 3.3269 | 3.3405 | 3.5478 | 3.5583 | 3.3608 | 3.3447 | 3.1379 | 3.1267 | 3.3222 | 3.3392
LFP_C_35_B_17_SOC_5-75_Part_1-1_ID_17号.xlsx | LFP | 17 | 17号 | 35 | 28.7911 | 0.8226029 | 0.07 | 65 | 0.65 | 3.3382 | 3.378 | 3.3798 | 3.3419 | 3.3397 | 3.3006 | 3.2987 | 3.3366 | 3.3392 | 3.4177 | 3.4212 | 3.3466 | 3.341 | 3.2623 | 3.259 | 3.3336 | 3.3389 | 3.4568 | 3.4618 | 3.3501 | 3.3419 | 3.2239 | 3.2188 | 3.3327 | 3.3392 | 3.4962 | 3.503 | 3.3545 | 3.3431 | 3.1863 | 3.1795 | 3.3308 | 3.3396 | 3.5353 | 3.5436 | 3.3548 | 3.3429 | 3.1473 | 3.1389 | 3.325 | 3.3376
LFP_C_35_B_18_SOC_5-75_Part_1-1_ID_18号.xlsx | LFP | 18 | 18号 | 35 | 30.3272 | 0.8664914 | 0.07 | 65 | 0.65 | 3.338 | 3.3756 | 3.3775 | 3.3422 | 3.3397 | 3.3025 | 3.3008 | 3.3368 | 3.3392 | 3.4138 | 3.4172 | 3.3466 | 3.341 | 3.2664 | 3.263 | 3.3336 | 3.3387 | 3.4509 | 3.4558 | 3.3501 | 3.3417 | 3.2298 | 3.2248 | 3.331 | 3.3385 | 3.4877 | 3.4944 | 3.3512 | 3.3415 | 3.1926 | 3.186 | 3.3271 | 3.3373 | 3.5236 | 3.5318 | 3.3557 | 3.3424 | 3.1565 | 3.1482 | 3.325 | 3.3373
LFP_C_35_B_19_SOC_5-75_Part_1-1_ID_19号.xlsx | LFP | 19 | 19号 | 35 | 28.9453 | 0.8270086 | 0.07 | 65 | 0.6499629 | 3.341 | 3.3847 | 3.3873 | 3.3468 | 3.3431 | 3.2999 | 3.2973 | 3.338 | 3.342 | 3.4284 | 3.4333 | 3.3522 | 3.3441 | 3.2578 | 3.2528 | 3.3341 | 3.3419 | 3.4709 | 3.4781 | 3.357 | 3.345 | 3.2163 | 3.2088 | 3.3303 | 3.3415 | 3.513 | 3.5223 | 3.3613 | 3.3457 | 3.1751 | 3.1654 | 3.3294 | 3.3422 | 3.555 | 3.5664 | 3.3668 | 3.3473 | 3.1354 | 3.1236 | 3.3229 | 3.341
LFP_C_35_B_1_SOC_5-65_Part_1-1_ID_1号.xlsx | LFP | 1 | 1号 | 35 | 26.0274 | 0.74364 | 0.07 | 65 | 0.6499371 | 3.3341 | 3.3724 | 3.374 | 3.3383 | 3.3361 | 3.2983 | 3.2966 | 3.3324 | 3.335 | 3.4107 | 3.414 | 3.3424 | 3.3371 | 3.2616 | 3.2583 | 3.3301 | 3.3348 | 3.4484 | 3.4533 | 3.3459 | 3.338 | 3.2246 | 3.2197 | 3.3271 | 3.3345 | 3.4858 | 3.4923 | 3.3489 | 3.3387 | 3.1877 | 3.1812 | 3.3273 | 3.3352 | 3.5241 | 3.532 | 3.3543 | 3.3406 | 3.1521 | 3.144 | 3.3232 | 3.3347
LFP_C_35_B_20_SOC_5-75_Part_1-1_ID_20号.xlsx | LFP | 20 | 20号 | 35 | 29.8948 | 0.8541371 | 0.07 | 65 | 0.65 | 3.3359 | 3.378 | 3.3805 | 3.3406 | 3.3376 | 3.296 | 3.2934 | 3.3327 | 3.3366 | 3.4203 | 3.4251 | 3.3464 | 3.3389 | 3.2555 | 3.2506 | 3.3292 | 3.3366 | 3.4616 | 3.4684 | 3.3515 | 3.3399 | 3.2151 | 3.2081 | 3.3252 | 3.3361 | 3.5023 | 3.5113 | 3.3556 | 3.3408 | 3.1751 | 3.1658 | 3.3218 | 3.3357 | 3.5425 | 3.5536 | 3.3598 | 3.3415 | 3.1356 | 3.1245 | 3.3178 | 3.3352
LFP_C_35_B_21_SOC_5-75_Part_1-1_ID_21号.xlsx | LFP | 21 | 21号 | 35 | 29.0784 | 0.8308114 | 0.07 | 65 | 0.6499943 | 3.342 | 3.3807 | 3.3826 | 3.3464 | 3.3436 | 3.3053 | 3.3034 | 3.3405 | 3.3431 | 3.4198 | 3.4237 | 3.351 | 3.3448 | 3.2681 | 3.2643 | 3.3368 | 3.3427 | 3.4577 | 3.4633 | 3.3524 | 3.3447 | 3.23 | 3.2244 | 3.3334 | 3.3417 | 3.4948 | 3.5023 | 3.3578 | 3.3459 | 3.1932 | 3.1858 | 3.3301 | 3.3413 | 3.5322 | 3.5413 | 3.3617 | 3.3466 | 3.1566 | 3.1475 | 3.3276 | 3.3412
LFP_C_35_B_22_SOC_5-75_Part_1-1_ID_22号.xlsx | LFP | 22 | 22号 | 35 | 29.3589 | 0.8388257 | 0.07 | 65 | 0.65 | 3.3394 | 3.3794 | 3.3812 | 3.3431 | 3.3408 | 3.3013 | 3.2994 | 3.3371 | 3.3401 | 3.4195 | 3.423 | 3.3478 | 3.342 | 3.2627 | 3.259 | 3.3345 | 3.3397 | 3.4588 | 3.4642 | 3.3526 | 3.3434 | 3.2246 | 3.219 | 3.3341 | 3.3408 | 3.4988 | 3.506 | 3.3563 | 3.3445 | 3.1865 | 3.1795 | 3.3296 | 3.3399 | 3.5373 | 3.546 | 3.3557 | 3.3436 | 3.1469 | 3.1382 | 3.3252 | 3.3383
LFP_C_35_B_23_SOC_5-75_Part_1-1_ID_23号.xlsx | LFP | 23 | 23号 | 35 | 29.4409 | 0.8411686 | 0.07 | 65 | 0.65 | 3.338 | 3.3752 | 3.3768 | 3.342 | 3.3396 | 3.3029 | 3.3011 | 3.3361 | 3.3387 | 3.4126 | 3.4158 | 3.3461 | 3.3408 | 3.2669 | 3.2637 | 3.3334 | 3.3385 | 3.4491 | 3.4539 | 3.3494 | 3.3415 | 3.2309 | 3.226 | 3.3327 | 3.3389 | 3.4862 | 3.4925 | 3.3533 | 3.3427 | 3.1953 | 3.1888 | 3.3282 | 3.3382 | 3.5218 | 3.5297 | 3.354 | 3.3422 | 3.1586 | 3.1505 | 3.3247 | 3.3369
LFP_C_35_B_24_SOC_5-75_Part_1-1_ID_24号.xlsx | LFP | 24 | 24号 | 35 | 28.7822 | 0.8223486 | 0.07 | 65 | 0.6500057 | 3.3366 | 3.3801 | 3.3822 | 3.3415 | 3.3382 | 3.2952 | 3.2931 | 3.334 | 3.3371 | 3.4235 | 3.4277 | 3.3445 | 3.3387 | 3.2525 | 3.2485 | 3.3315 | 3.3371 | 3.4663 | 3.4725 | 3.3501 | 3.3401 | 3.2111 | 3.2049 | 3.3273 | 3.3366 | 3.5083 | 3.5164 | 3.3538 | 3.3408 | 3.1692 | 3.1614 | 3.3241 | 3.3361 | 3.5501 | 3.5599 | 3.354 | 3.3401 | 3.1267 | 3.117 | 3.3197 | 3.3348
LFP_C_35_B_25_SOC_5-75_Part_1-1_ID_25号.xlsx | LFP | 25 | 25号 | 35 | 28.466 | 0.8133143 | 0.07 | 65 | 0.6499743 | 3.3429 | 3.3796 | 3.3814 | 3.3469 | 3.3445 | 3.3083 | 3.3066 | 3.3415 | 3.3438 | 3.4165 | 3.42 | 3.3512 | 3.3457 | 3.273 | 3.2695 | 3.3396 | 3.344 | 3.4532 | 3.4581 | 3.355 | 3.3466 | 3.2376 | 3.2327 | 3.3357 | 3.3434 | 3.4888 | 3.4955 | 3.3585 | 3.3473 | 3.2023 | 3.1956 | 3.3329 | 3.3429 | 3.5244 | 3.5327 | 3.3617 | 3.348 | 3.1669 | 3.1587 | 3.3331 | 3.3436
LFP_C_35_B_26_SOC_5-75_Part_1-1_ID_26号.xlsx | LFP | 26 | 26号 | 35 | 28.8451 | 0.8241457 | 0.07 | 65 | 0.64996 | 3.3397 | 3.3817 | 3.3836 | 3.3445 | 3.3415 | 3.3001 | 3.2981 | 3.3373 | 3.3405 | 3.4235 | 3.4274 | 3.3473 | 3.342 | 3.2592 | 3.2553 | 3.3341 | 3.3399 | 3.4644 | 3.47 | 3.3503 | 3.3422 | 3.2183 | 3.2125 | 3.3324 | 3.3399 | 3.5055 | 3.513 | 3.3538 | 3.3429 | 3.1781 | 3.1705 | 3.3273 | 3.3387 | 3.545 | 3.5541 | 3.3594 | 3.3441 | 3.1387 | 3.1294 | 3.3276 | 3.3397
LFP_C_35_B_27_SOC_5-75_Part_1-1_ID_27号.xlsx | LFP | 27 | 27号 | 35 | 29.8757 | 0.8535914 | 0.07 | 65 | 0.6499714 | 3.3415 | 3.3777 | 3.3794 | 3.3455 | 3.3433 | 3.3076 | 3.3059 | 3.3396 | 3.3424 | 3.414 | 3.4172 | 3.348 | 3.3438 | 3.2722 | 3.269 | 3.3366 | 3.3417 | 3.4491 | 3.4539 | 3.3505 | 3.344 | 3.2367 | 3.232 | 3.3357 | 3.3417 | 3.4849 | 3.4913 | 3.3557 | 3.3455 | 3.2026 | 3.1963 | 3.3341 | 3.3422 | 3.5209 | 3.5287 | 3.3598 | 3.3468 | 3.1684 | 3.1605 | 3.3296 | 3.3413
LFP_C_35_B_28_SOC_5-75_Part_1-1_ID_28号.xlsx | LFP | 28 | 28号 | 35 | 28.9269 | 0.8264829 | 0.07 | 65 | 0.6499629 | 3.3389 | 3.3756 | 3.3775 | 3.3434 | 3.3408 | 3.3046 | 3.3027 | 3.3368 | 3.3399 | 3.4123 | 3.4158 | 3.3475 | 3.3417 | 3.2693 | 3.2657 | 3.3355 | 3.3401 | 3.4486 | 3.4539 | 3.3519 | 3.3431 | 3.2346 | 3.2291 | 3.3315 | 3.3396 | 3.4839 | 3.4909 | 3.3556 | 3.3438 | 3.1995 | 3.1925 | 3.3311 | 3.3403 | 3.5204 | 3.529 | 3.3561 | 3.3436 | 3.164 | 3.1551 | 3.3252 | 3.3385
LFP_C_35_B_29_SOC_5-75_Part_1-1_ID_29号.xlsx | LFP | 29 | 29号 | 35 | 29.1676 | 0.83336 | 0.07 | 65 | 0.6499771 | 3.3373 | 3.3766 | 3.3785 | 3.342 | 3.3392 | 3.3002 | 3.2983 | 3.335 | 3.3382 | 3.4158 | 3.4198 | 3.345 | 3.3396 | 3.2618 | 3.2581 | 3.3317 | 3.3375 | 3.4542 | 3.4598 | 3.3498 | 3.3408 | 3.2242 | 3.2186 | 3.3285 | 3.3371 | 3.4925 | 3.4999 | 3.3531 | 3.3413 | 3.1865 | 3.1791 | 3.3257 | 3.3368 | 3.5304 | 3.5394 | 3.3575 | 3.3424 | 3.1494 | 3.1403 | 3.3229 | 3.3366
LFP_C_35_B_2_SOC_5-70_Part_1-1_ID_2号.xlsx | LFP | 2 | 2号 | 35 | 26.7155 | 0.7633 | 0.07 | 65 | 0.65 | 3.3375 | 3.3761 | 3.378 | 3.3412 | 3.339 | 3.301 | 3.2992 | 3.3355 | 3.3382 | 3.4149 | 3.4182 | 3.3443 | 3.3397 | 3.2632 | 3.2599 | 3.3324 | 3.3378 | 3.4526 | 3.4577 | 3.3489 | 3.3408 | 3.226 | 3.2209 | 3.3299 | 3.3375 | 3.4906 | 3.4972 | 3.3526 | 3.3417 | 3.1889 | 3.1823 | 3.3276 | 3.3373 | 3.5283 | 3.5366 | 3.3559 | 3.3424 | 3.1519 | 3.1435 | 3.3276 | 3.3382
LFP_C_35_B_30_SOC_5-75_Part_1-1_ID_30号.xlsx | LFP | 30 | 30号 | 35 | 29.957 | 0.8559143 | 0.07 | 65 | 0.64998 | 3.3399 | 3.3845 | 3.3868 | 3.3445 | 3.3417 | 3.2978 | 3.2953 | 3.3368 | 3.3408 | 3.4286 | 3.4333 | 3.3487 | 3.3422 | 3.2544 | 3.2496 | 3.3327 | 3.3401 | 3.4716 | 3.4784 | 3.355 | 3.3434 | 3.2121 | 3.2051 | 3.3294 | 3.3399 | 3.5148 | 3.5234 | 3.3591 | 3.3443 | 3.1698 | 3.1609 | 3.3285 | 3.3406 | 3.558 | 3.5687 | 3.3645 | 3.3459 | 3.1288 | 3.1178 | 3.3234 | 3.3399
LFP_C_35_B_31_SOC_5-75_Part_1-1_ID_31号.xlsx | LFP | 31 | 31号 | 35 | 29.749 | 0.8499714 | 0.07 | 65 | 0.6499714 | 3.3336 | 3.3726 | 3.3745 | 3.3382 | 3.3357 | 3.2971 | 3.2953 | 3.3317 | 3.3347 | 3.4117 | 3.4154 | 3.3426 | 3.3368 | 3.2597 | 3.2562 | 3.3303 | 3.335 | 3.4504 | 3.4558 | 3.3468 | 3.338 | 3.2225 | 3.2172 | 3.3264 | 3.3343 | 3.4881 | 3.4951 | 3.3505 | 3.3387 | 3.1851 | 3.1779 | 3.3231 | 3.3338 | 3.5255 | 3.5341 | 3.3536 | 3.3392 | 3.1477 | 3.1389 | 3.3201 | 3.3334
LFP_C_35_B_32_SOC_5-75_Part_1-1_ID_32号.xlsx | LFP | 32 | 32号 | 35 | 29.6897 | 0.8482771 | 0.07 | 65 | 0.6499857 | 3.3385 | 3.3817 | 3.384 | 3.3436 | 3.3405 | 3.2976 | 3.2955 | 3.3357 | 3.3394 | 3.4251 | 3.4295 | 3.3487 | 3.3417 | 3.2559 | 3.2516 | 3.3324 | 3.3392 | 3.4674 | 3.4739 | 3.3531 | 3.3424 | 3.2146 | 3.2081 | 3.329 | 3.3389 | 3.5093 | 3.5178 | 3.3575 | 3.3434 | 3.1735 | 3.1649 | 3.328 | 3.3394 | 3.5515 | 3.5618 | 3.3622 | 3.3447 | 3.1335 | 3.1229 | 3.3224 | 3.3383
LFP_C_35_B_33_SOC_5-75_Part_1-1_ID_33号.xlsx | LFP | 33 | 33号 | 35 | 29.5847 | 0.8452771 | 0.07 | 65 | 0.64998 | 3.3387 | 3.375 | 3.3768 | 3.3429 | 3.3406 | 3.3048 | 3.3031 | 3.3376 | 3.3399 | 3.4117 | 3.4149 | 3.3471 | 3.3419 | 3.2698 | 3.2667 | 3.3347 | 3.3396 | 3.4472 | 3.4521 | 3.3485 | 3.3419 | 3.2342 | 3.2293 | 3.3331 | 3.3394 | 3.483 | 3.4892 | 3.3538 | 3.3434 | 3.2 | 3.1934 | 3.329 | 3.3387 | 3.5179 | 3.5257 | 3.3566 | 3.3438 | 3.1647 | 3.1568 | 3.3266 | 3.3383
LFP_C_35_B_34_SOC_5-75_Part_1-1_ID_34号.xlsx | LFP | 34 | 34号 | 35 | 28.7359 | 0.8210257 | 0.07 | 65 | 0.6499857 | 3.3315 | 3.3678 | 3.3694 | 3.3355 | 3.3333 | 3.2969 | 3.2953 | 3.3296 | 3.3322 | 3.4044 | 3.4077 | 3.338 | 3.3336 | 3.2613 | 3.2581 | 3.3266 | 3.3313 | 3.44 | 3.4447 | 3.3422 | 3.3347 | 3.2262 | 3.2214 | 3.3238 | 3.331 | 3.4756 | 3.482 | 3.3457 | 3.3355 | 3.1909 | 3.1847 | 3.3213 | 3.3308 | 3.5113 | 3.519 | 3.3491 | 3.3361 | 3.1556 | 3.1479 | 3.3217 | 3.3317
LFP_C_35_B_35_SOC_5-80_Part_1-1_ID_35号.xlsx | LFP | 35 | 35号 | 35 | 31.1451 | 0.88986 | 0.07 | 65 | 0.6499829 | 3.334 | 3.3685 | 3.3701 | 3.3378 | 3.3357 | 3.3015 | 3.2999 | 3.3324 | 3.3348 | 3.4033 | 3.4063 | 3.3415 | 3.3368 | 3.2681 | 3.2651 | 3.3299 | 3.3345 | 3.437 | 3.4416 | 3.345 | 3.3375 | 3.2348 | 3.2304 | 3.3273 | 3.3341 | 3.4709 | 3.4769 | 3.3482 | 3.3383 | 3.2016 | 3.1953 | 3.3245 | 3.3336 | 3.5044 | 3.5118 | 3.3515 | 3.3389 | 3.1682 | 3.1607 | 3.3224 | 3.3334
LFP_C_35_B_36_SOC_5-80_Part_1-1_ID_36号.xlsx | LFP | 36 | 36号 | 35 | 31.2968 | 0.8941943 | 0.07 | 65 | 0.6499714 | 3.3401 | 3.378 | 3.38 | 3.3438 | 3.3415 | 3.3039 | 3.302 | 3.3378 | 3.3408 | 3.4158 | 3.4196 | 3.3485 | 3.3427 | 3.2674 | 3.2637 | 3.3348 | 3.3405 | 3.4532 | 3.4586 | 3.3522 | 3.3434 | 3.2309 | 3.2253 | 3.3318 | 3.3401 | 3.49 | 3.4972 | 3.3557 | 3.344 | 3.1944 | 3.1871 | 3.3289 | 3.3396 | 3.5267 | 3.5355 | 3.3566 | 3.3436 | 3.1572 | 3.1484 | 3.3252 | 3.3385
LFP_C_35_B_37_SOC_5-80_Part_1-1_ID_37号.xlsx | LFP | 37 | 37号 | 35 | 31.0761 | 0.8878886 | 0.07 | 65 | 0.6499686 | 3.3394 | 3.3764 | 3.3782 | 3.3429 | 3.341 | 3.3043 | 3.3027 | 3.3373 | 3.3401 | 3.4135 | 3.4168 | 3.3475 | 3.3422 | 3.2688 | 3.2655 | 3.3348 | 3.3401 | 3.4498 | 3.4547 | 3.351 | 3.3429 | 3.2332 | 3.2281 | 3.332 | 3.3396 | 3.4858 | 3.4923 | 3.3543 | 3.3436 | 3.1974 | 3.1907 | 3.3289 | 3.339 | 3.5216 | 3.5295 | 3.3573 | 3.344 | 3.1616 | 3.1533 | 3.3264 | 3.3387
LFP_C_35_B_38_SOC_5-80_Part_1-1_ID_38号.xlsx | LFP | 38 | 38号 | 35 | 30.6065 | 0.8744714 | 0.07 | 65 | 0.6499743 | 3.325 | 3.3631 | 3.365 | 3.3296 | 3.3273 | 3.2899 | 3.2881 | 3.3236 | 3.3264 | 3.4017 | 3.4052 | 3.3345 | 3.3287 | 3.2535 | 3.2502 | 3.321 | 3.3264 | 3.4391 | 3.4444 | 3.338 | 3.3296 | 3.217 | 3.2118 | 3.3182 | 3.3259 | 3.476 | 3.483 | 3.3392 | 3.3294 | 3.1796 | 3.1728 | 3.3171 | 3.3261 | 3.5134 | 3.5218 | 3.3422 | 3.3299 | 3.1429 | 3.1347 | 3.3111 | 3.3241
LFP_C_35_B_39_SOC_5-80_Part_1-1_ID_39号.xlsx | LFP | 39 | 39号 | 35 | 31.6234 | 0.9035257 | 0.07 | 65 | 0.6499743 | 3.341 | 3.3849 | 3.3873 | 3.3466 | 3.3429 | 3.2994 | 3.2967 | 3.3378 | 3.3419 | 3.4288 | 3.4337 | 3.3517 | 3.3438 | 3.2571 | 3.2519 | 3.3341 | 3.3417 | 3.4716 | 3.4788 | 3.3564 | 3.3448 | 3.2151 | 3.2079 | 3.3303 | 3.3412 | 3.5137 | 3.5229 | 3.3605 | 3.3455 | 3.1737 | 3.1644 | 3.3264 | 3.3408 | 3.5553 | 3.5662 | 3.361 | 3.3447 | 3.1315 | 3.1203 | 3.3255 | 3.3408
LFP_C_35_B_3_SOC_5-70_Part_1-1_ID_3号.xlsx | LFP | 3 | 3号 | 35 | 26.8988 | 0.7685371 | 0.07 | 65 | 0.6499629 | 3.3361 | 3.3749 | 3.3768 | 3.3405 | 3.338 | 3.2995 | 3.2978 | 3.3348 | 3.3373 | 3.4142 | 3.4177 | 3.3448 | 3.3392 | 3.2623 | 3.2588 | 3.3313 | 3.3368 | 3.4523 | 3.4576 | 3.3491 | 3.3403 | 3.2249 | 3.2197 | 3.3287 | 3.3366 | 3.4902 | 3.4971 | 3.3496 | 3.3397 | 3.1865 | 3.1796 | 3.3248 | 3.3355 | 3.5271 | 3.5357 | 3.3545 | 3.3408 | 3.1496 | 3.1412 | 3.3227 | 3.3354
LFP_C_35_B_40_SOC_5-80_Part_1-1_ID_40号.xlsx | LFP | 40 | 40号 | 35 | 31.7138 | 0.9061086 | 0.07 | 65 | 0.6499771 | 3.3392 | 3.3831 | 3.3856 | 3.345 | 3.3413 | 3.2981 | 3.2955 | 3.3373 | 3.3406 | 3.4272 | 3.4321 | 3.3492 | 3.3422 | 3.2559 | 3.2509 | 3.3324 | 3.3399 | 3.4693 | 3.4765 | 3.3522 | 3.3424 | 3.2136 | 3.2065 | 3.3303 | 3.3399 | 3.5116 | 3.5206 | 3.3589 | 3.344 | 3.1735 | 3.1642 | 3.328 | 3.3403 | 3.5534 | 3.5643 | 3.3642 | 3.3455 | 3.134 | 3.1227 | 3.3224 | 3.3394
LFP_C_35_B_41_SOC_5-80_Part_1-1_ID_41号.xlsx | LFP | 41 | 41号 | 35 | 31.882 | 0.9109143 | 0.07 | 65 | 0.6499829 | 3.3313 | 3.3671 | 3.3687 | 3.3357 | 3.3333 | 3.298 | 3.2962 | 3.3301 | 3.3324 | 3.4031 | 3.4065 | 3.3401 | 3.3345 | 3.2639 | 3.2606 | 3.3271 | 3.3322 | 3.4381 | 3.443 | 3.3434 | 3.3352 | 3.2293 | 3.2244 | 3.3259 | 3.3324 | 3.4735 | 3.48 | 3.3473 | 3.3364 | 3.1953 | 3.1886 | 3.3215 | 3.3315 | 3.5076 | 3.5157 | 3.3471 | 3.3355 | 3.1596 | 3.1515 | 3.321 | 3.3315
LFP_C_35_B_42_SOC_5-80_Part_1-1_ID_42号.xlsx | LFP | 42 | 42号 | 35 | 30.0251 | 0.85786 | 0.07 | 65 | 0.6499743 | 3.3222 | 3.3589 | 3.3605 | 3.3257 | 3.3238 | 3.2876 | 3.286 | 3.3204 | 3.3229 | 3.3956 | 3.3987 | 3.3287 | 3.3245 | 3.2519 | 3.2488 | 3.3176 | 3.3224 | 3.4312 | 3.4361 | 3.3329 | 3.3255 | 3.2167 | 3.2119 | 3.3169 | 3.3229 | 3.4679 | 3.4742 | 3.3375 | 3.3271 | 3.1821 | 3.1758 | 3.3131 | 3.3222 | 3.5034 | 3.5113 | 3.3406 | 3.3276 | 3.1466 | 3.1389 | 3.3104 | 3.3217
LFP_C_35_B_43_SOC_5-80_Part_1-1_ID_43号.xlsx | LFP | 43 | 43号 | 35 | 30.906 | 0.8830286 | 0.07 | 65 | 0.6499829 | 3.3415 | 3.3808 | 3.3826 | 3.345 | 3.3429 | 3.3041 | 3.3022 | 3.3392 | 3.3422 | 3.4202 | 3.4237 | 3.3499 | 3.344 | 3.2662 | 3.2625 | 3.3364 | 3.342 | 3.4588 | 3.464 | 3.3536 | 3.345 | 3.2281 | 3.2228 | 3.3338 | 3.3417 | 3.4972 | 3.5041 | 3.3543 | 3.3447 | 3.1892 | 3.1823 | 3.3299 | 3.3406 | 3.5346 | 3.5429 | 3.3599 | 3.3459 | 3.1522 | 3.1436 | 3.3303 | 3.3417
LFP_C_35_B_44_SOC_5-80_Part_1-1_ID_44号.xlsx | LFP | 44 | 44号 | 35 | 31.745 | 0.907 | 0.07 | 65 | 0.6499829 | 3.3203 | 3.3538 | 3.3552 | 3.3243 | 3.3224 | 3.2897 | 3.2881 | 3.3199 | 3.322 | 3.3879 | 3.3907 | 3.3282 | 3.3238 | 3.2581 | 3.2551 | 3.3176 | 3.3217 | 3.4207 | 3.4249 | 3.3315 | 3.3248 | 3.226 | 3.2218 | 3.3152 | 3.3213 | 3.4532 | 3.4588 | 3.335 | 3.3257 | 3.194 | 3.1884 | 3.3148 | 3.322 | 3.4865 | 3.4934 | 3.3354 | 3.3255 | 3.1612 | 3.1544 | 3.3101 | 3.3203
LFP_C_35_B_45_SOC_5-80_Part_1-1_ID_45号.xlsx | LFP | 45 | 45号 | 35 | 30.9244 | 0.8835543 | 0.07 | 65 | 0.6499914 | 3.3373 | 3.3736 | 3.3754 | 3.3415 | 3.3392 | 3.3034 | 3.3017 | 3.3355 | 3.3382 | 3.41 | 3.4133 | 3.3455 | 3.3403 | 3.2685 | 3.2651 | 3.3329 | 3.338 | 3.4456 | 3.4505 | 3.3471 | 3.3403 | 3.2328 | 3.2279 | 3.3294 | 3.3371 | 3.4802 | 3.4867 | 3.3492 | 3.3403 | 3.197 | 3.1907 | 3.3262 | 3.3361 | 3.515 | 3.5229 | 3.3545 | 3.3415 | 3.1628 | 3.1549 | 3.3243 | 3.3361
LFP_C_35_B_46_SOC_5-80_Part_1-1_ID_46号.xlsx | LFP | 46 | 46号 | 35 | 31.3007 | 0.8943057 | 0.07 | 65 | 0.6499829 | 3.3394 | 3.381 | 3.3833 | 3.3447 | 3.3413 | 3.3001 | 3.2976 | 3.3366 | 3.3403 | 3.4228 | 3.4274 | 3.3498 | 3.3424 | 3.2599 | 3.2553 | 3.3347 | 3.3406 | 3.4642 | 3.4709 | 3.3545 | 3.3436 | 3.2204 | 3.2134 | 3.3299 | 3.3401 | 3.5041 | 3.5129 | 3.3556 | 3.3431 | 3.1798 | 3.171 | 3.3252 | 3.3389 | 3.5431 | 3.5536 | 3.3577 | 3.3427 | 3.1398 | 3.1294 | 3.321 | 3.3376
LFP_C_35_B_47_SOC_5-80_Part_1-1_ID_47号.xlsx | LFP | 47 | 47号 | 35 | 31.2287 | 0.8922486 | 0.07 | 65 | 0.64998 | 3.3375 | 3.3784 | 3.3805 | 3.3422 | 3.3394 | 3.299 | 3.2969 | 3.3352 | 3.3385 | 3.4196 | 3.4235 | 3.3469 | 3.3406 | 3.2595 | 3.2555 | 3.3324 | 3.3382 | 3.4598 | 3.4656 | 3.3505 | 3.3412 | 3.2198 | 3.2139 | 3.3287 | 3.3375 | 3.4993 | 3.5067 | 3.3547 | 3.342 | 3.1807 | 3.173 | 3.3257 | 3.3373 | 3.5385 | 3.5478 | 3.3545 | 3.3413 | 3.1405 | 3.1312 | 3.3247 | 3.3373
LFP_C_35_B_48_SOC_5-80_Part_1-1_ID_48号.xlsx | LFP | 48 | 48号 | 35 | 30.7941 | 0.8798314 | 0.07 | 65 | 0.6499743 | 3.3262 | 3.3605 | 3.3622 | 3.3301 | 3.328 | 3.2941 | 3.2925 | 3.3252 | 3.3273 | 3.3952 | 3.3982 | 3.3331 | 3.3287 | 3.2607 | 3.2576 | 3.3217 | 3.3266 | 3.4284 | 3.433 | 3.3369 | 3.3296 | 3.2275 | 3.223 | 3.3192 | 3.3262 | 3.4618 | 3.4679 | 3.3403 | 3.3303 | 3.1946 | 3.1884 | 3.3164 | 3.3255 | 3.4949 | 3.5027 | 3.3438 | 3.331 | 3.1617 | 3.1542 | 3.3141 | 3.3254
LFP_C_35_B_49_SOC_5-80_Part_1-1_ID_49号.xlsx | LFP | 49 | 49号 | 35 | 31.0586 | 0.8873886 | 0.07 | 65 | 0.64998 | 3.3408 | 3.3768 | 3.3785 | 3.344 | 3.3422 | 3.3066 | 3.305 | 3.3389 | 3.3415 | 3.4131 | 3.4161 | 3.3482 | 3.3434 | 3.2718 | 3.2686 | 3.3368 | 3.3413 | 3.4489 | 3.4533 | 3.3517 | 3.3443 | 3.2367 | 3.2323 | 3.3341 | 3.341 | 3.4844 | 3.4902 | 3.3547 | 3.3448 | 3.2016 | 3.1958 | 3.3317 | 3.3406 | 3.5195 | 3.5269 | 3.3577 | 3.3455 | 3.1668 | 3.1594 | 3.3292 | 3.3403
LFP_C_35_B_4_SOC_5-70_Part_1-1_ID_4号.xlsx | LFP | 4 | 4号 | 35 | 27.0871 | 0.7739171 | 0.07 | 65 | 0.65 | 3.3239 | 3.3633 | 3.3652 | 3.3285 | 3.3261 | 3.2869 | 3.2848 | 3.3222 | 3.3248 | 3.4028 | 3.4065 | 3.3327 | 3.3271 | 3.249 | 3.2453 | 3.3192 | 3.3245 | 3.4416 | 3.4468 | 3.3361 | 3.3278 | 3.2109 | 3.2056 | 3.3162 | 3.3239 | 3.4798 | 3.4867 | 3.3397 | 3.3285 | 3.1728 | 3.1659 | 3.3136 | 3.3236 | 3.5181 | 3.5267 | 3.3396 | 3.3278 | 3.1338 | 3.1254 | 3.3099 | 3.3222
LFP_C_35_B_50_SOC_5-80_Part_1-1_ID_50号.xlsx | LFP | 50 | 50号 | 35 | 30.4188 | 0.8691086 | 0.07 | 65 | 0.6499857 | 3.3392 | 3.3745 | 3.3763 | 3.3431 | 3.3408 | 3.3059 | 3.3043 | 3.3373 | 3.3399 | 3.41 | 3.4133 | 3.3473 | 3.342 | 3.2718 | 3.2685 | 3.3347 | 3.3397 | 3.4449 | 3.4497 | 3.3508 | 3.3427 | 3.2376 | 3.2327 | 3.3341 | 3.3403 | 3.4804 | 3.4867 | 3.3547 | 3.344 | 3.2039 | 3.1974 | 3.3299 | 3.3396 | 3.5144 | 3.5223 | 3.3578 | 3.3445 | 3.1698 | 3.1619 | 3.3271 | 3.3389
LFP_C_35_B_51_SOC_5-80_Part_1-1_ID_51号.xlsx | LFP | 51 | 51号 | 35 | 30.481 | 0.8708857 | 0.07 | 65 | 0.6499914 | 3.3368 | 3.375 | 3.377 | 3.3415 | 3.3387 | 3.3011 | 3.299 | 3.3348 | 3.3378 | 3.4133 | 3.417 | 3.3461 | 3.3399 | 3.2643 | 3.2604 | 3.3331 | 3.338 | 3.4512 | 3.4567 | 3.3506 | 3.341 | 3.2277 | 3.2221 | 3.3289 | 3.3373 | 3.4881 | 3.4955 | 3.3538 | 3.3417 | 3.1909 | 3.1835 | 3.3255 | 3.3368 | 3.525 | 3.5337 | 3.3571 | 3.3422 | 3.1542 | 3.1452 | 3.3224 | 3.3362
LFP_C_35_B_52_SOC_5-80_Part_1-1_ID_52号.xlsx | LFP | 52 | 52号 | 35 | 32.0162 | 0.9147486 | 0.07 | 65 | 0.64998 | 3.3331 | 3.3675 | 3.3691 | 3.3371 | 3.335 | 3.3011 | 3.2994 | 3.3315 | 3.334 | 3.4021 | 3.4052 | 3.341 | 3.3361 | 3.2681 | 3.265 | 3.3304 | 3.3343 | 3.4363 | 3.4409 | 3.3447 | 3.3373 | 3.2351 | 3.2306 | 3.3269 | 3.3336 | 3.4695 | 3.4756 | 3.3478 | 3.3378 | 3.2019 | 3.1958 | 3.3241 | 3.3331 | 3.5028 | 3.5104 | 3.3513 | 3.3385 | 3.1688 | 3.1612 | 3.3217 | 3.3329
LFP_C_35_B_53_SOC_5-85_Part_1-1_ID_53号.xlsx | LFP | 53 | 53号 | 35 | 32.2981 | 0.9228029 | 0.07 | 65 | 0.6499857 | 3.3415 | 3.3826 | 3.3849 | 3.3464 | 3.3436 | 3.3029 | 3.3006 | 3.3392 | 3.3427 | 3.424 | 3.4282 | 3.3512 | 3.3445 | 3.2634 | 3.259 | 3.3361 | 3.3424 | 3.4642 | 3.4704 | 3.3552 | 3.3454 | 3.2239 | 3.2176 | 3.3329 | 3.3422 | 3.5039 | 3.512 | 3.3563 | 3.345 | 3.1839 | 3.1758 | 3.3289 | 3.3412 | 3.5427 | 3.5524 | 3.3624 | 3.3464 | 3.1459 | 3.1361 | 3.3292 | 3.3422
LFP_C_35_B_54_SOC_5-85_Part_1-1_ID_54号.xlsx | LFP | 54 | 54号 | 35 | 33.6816 | 0.9623314 | 0.07 | 65 | 0.6499771 | 3.3415 | 3.3782 | 3.38 | 3.3454 | 3.3433 | 3.3069 | 3.3052 | 3.3403 | 3.3426 | 3.4152 | 3.4184 | 3.3496 | 3.3443 | 3.2716 | 3.2685 | 3.3373 | 3.3422 | 3.4512 | 3.456 | 3.3527 | 3.345 | 3.236 | 3.2314 | 3.3345 | 3.3417 | 3.4869 | 3.493 | 3.3561 | 3.3457 | 3.2007 | 3.1944 | 3.332 | 3.3413 | 3.5225 | 3.5301 | 3.3554 | 3.3448 | 3.164 | 3.1563 | 3.3313 | 3.3413
LFP_C_35_B_55_SOC_5-85_Part_1-1_ID_55号.xlsx | LFP | 55 | 55号 | 35 | 32.2282 | 0.9208057 | 0.07 | 65 | 0.64998 | 3.3387 | 3.3756 | 3.3775 | 3.3429 | 3.3405 | 3.3039 | 3.3022 | 3.3368 | 3.3396 | 3.413 | 3.4163 | 3.3471 | 3.3415 | 3.2683 | 3.2648 | 3.3341 | 3.3394 | 3.4493 | 3.4544 | 3.3484 | 3.3415 | 3.2315 | 3.2265 | 3.3304 | 3.3383 | 3.4848 | 3.4914 | 3.3534 | 3.3426 | 3.1963 | 3.1894 | 3.3282 | 3.3382 | 3.5209 | 3.5292 | 3.3573 | 3.3434 | 3.1612 | 3.1528 | 3.3287 | 3.3392
LFP_C_35_B_56_SOC_5-90_Part_1-2_ID_56号.xlsx | LFP | 56 | 56号 | 35 | 33.526 | 0.9578857 | 0.07 | 65 | 0.6499829 | 3.3399 | 3.3752 | 3.3768 | 3.3438 | 3.3415 | 3.3067 | 3.3052 | 3.3382 | 3.3408 | 3.4107 | 3.4137 | 3.3461 | 3.342 | 3.2723 | 3.2692 | 3.3355 | 3.3401 | 3.4449 | 3.4493 | 3.3503 | 3.3431 | 3.2383 | 3.2336 | 3.3331 | 3.3399 | 3.4795 | 3.4853 | 3.351 | 3.3427 | 3.2033 | 3.1974 | 3.3299 | 3.3389 | 3.5132 | 3.5204 | 3.3557 | 3.3438 | 3.1698 | 3.1624 | 3.3301 | 3.3399
LFP_C_35_B_5_SOC_5-70_Part_1-1_ID_5号.xlsx | LFP | 5 | 5号 | 35 | 27.9931 | 0.7998029 | 0.07 | 65 | 0.65 | 3.3396 | 3.3798 | 3.3819 | 3.3441 | 3.3413 | 3.3015 | 3.2995 | 3.3375 | 3.3405 | 3.4203 | 3.4242 | 3.3485 | 3.3426 | 3.2627 | 3.2588 | 3.3347 | 3.3403 | 3.46 | 3.4656 | 3.3522 | 3.3433 | 3.2237 | 3.2181 | 3.3334 | 3.3406 | 3.4999 | 3.5072 | 3.3536 | 3.3434 | 3.1846 | 3.1772 | 3.3282 | 3.3392 | 3.5378 | 3.5469 | 3.3557 | 3.3431 | 3.1454 | 3.1363 | 3.3245 | 3.338
LFP_C_35_B_6_SOC_5-70_Part_1-1_ID_6号.xlsx | LFP | 6 | 6号 | 35 | 28.3147 | 0.8089914 | 0.07 | 65 | 0.65 | 3.3382 | 3.3803 | 3.3826 | 3.3436 | 3.3403 | 3.2988 | 3.2964 | 3.3355 | 3.3392 | 3.4221 | 3.4268 | 3.3487 | 3.3413 | 3.2585 | 3.2538 | 3.3336 | 3.3396 | 3.4635 | 3.4702 | 3.3538 | 3.3426 | 3.2188 | 3.2119 | 3.3287 | 3.3389 | 3.5037 | 3.5125 | 3.358 | 3.3434 | 3.1791 | 3.1703 | 3.325 | 3.3385 | 3.5434 | 3.5543 | 3.3622 | 3.344 | 3.1401 | 3.1293 | 3.3248 | 3.3392
LFP_C_35_B_7_SOC_5-70_Part_1-1_ID_7号.xlsx | LFP | 7 | 7号 | 35 | 28.014 | 0.8004 | 0.07 | 65 | 0.6499629 | 3.3355 | 3.3743 | 3.3763 | 3.3401 | 3.3375 | 3.2992 | 3.2973 | 3.3336 | 3.3366 | 3.4133 | 3.417 | 3.3434 | 3.3382 | 3.2616 | 3.2578 | 3.3304 | 3.3361 | 3.4511 | 3.4565 | 3.3459 | 3.3385 | 3.2237 | 3.2181 | 3.3269 | 3.3352 | 3.4883 | 3.4955 | 3.3482 | 3.3383 | 3.1858 | 3.1786 | 3.3232 | 3.3341 | 3.5251 | 3.5339 | 3.3541 | 3.3399 | 3.1494 | 3.1405 | 3.3208 | 3.3341
LFP_C_35_B_8_SOC_5-70_Part_1-1_ID_8号.xlsx | LFP | 8 | 8号 | 35 | 27.4689 | 0.7848257 | 0.07 | 65 | 0.65 | 3.3397 | 3.3798 | 3.3817 | 3.3441 | 3.3415 | 3.3018 | 3.2999 | 3.3375 | 3.3403 | 3.4198 | 3.4233 | 3.3482 | 3.3424 | 3.2629 | 3.2592 | 3.3359 | 3.3406 | 3.4595 | 3.4649 | 3.3522 | 3.3434 | 3.2244 | 3.219 | 3.3338 | 3.3406 | 3.4992 | 3.5062 | 3.3563 | 3.3445 | 3.1861 | 3.1791 | 3.3318 | 3.3408 | 3.5385 | 3.5471 | 3.3568 | 3.3443 | 3.1468 | 3.1382 | 3.3257 | 3.3389
LFP_C_35_B_9_SOC_5-70_Part_1-1_ID_9号.xlsx | LFP | 9 | 9号 | 35 | 27.2322 | 0.7780629 | 0.07 | 65 | 0.6499914 | 3.3359 | 3.3747 | 3.3766 | 3.3403 | 3.3378 | 3.2994 | 3.2976 | 3.3345 | 3.3371 | 3.4138 | 3.4175 | 3.3448 | 3.339 | 3.2623 | 3.2585 | 3.3311 | 3.3366 | 3.4519 | 3.4572 | 3.3482 | 3.3397 | 3.2246 | 3.2193 | 3.3282 | 3.3364 | 3.4897 | 3.4967 | 3.3517 | 3.3403 | 3.1873 | 3.1802 | 3.3278 | 3.3368 | 3.5281 | 3.5369 | 3.3531 | 3.3406 | 3.1498 | 3.141 | 3.325 | 3.3366

## SOC70
File_Name | Mat | No. | ID | Qn | Q | SOH | Pt | SOC | SOCR | U1 | U2 | U3 | U4 | U5 | U6 | U7 | U8 | U9 | U10 | U11 | U12 | U13 | U14 | U15 | U16 | U17 | U18 | U19 | U20 | U21 | U22 | U23 | U24 | U25 | U26 | U27 | U28 | U29 | U30 | U31 | U32 | U33 | U34 | U35 | U36 | U37 | U38 | U39 | U40 | U41
LFP_C_35_B_10_SOC_5-70_Part_1-1_ID_10号.xlsx | LFP | 10 | 10号 | 35 | 28.1738 | 0.8049657 | 0.07 | 70 | 0.7 | 3.3426 | 3.3863 | 3.3884 | 3.3471 | 3.3443 | 3.3008 | 3.2987 | 3.3408 | 3.3436 | 3.4305 | 3.4346 | 3.3506 | 3.345 | 3.2583 | 3.2544 | 3.3371 | 3.3429 | 3.4734 | 3.4793 | 3.3533 | 3.3452 | 3.2155 | 3.2098 | 3.3334 | 3.3422 | 3.5155 | 3.5232 | 3.3582 | 3.3461 | 3.1738 | 3.1663 | 3.3304 | 3.342 | 3.5576 | 3.5671 | 3.362 | 3.3468 | 3.1324 | 3.1231 | 3.3276 | 3.3415
LFP_C_35_B_11_SOC_5-70_Part_1-1_ID_11号.xlsx | LFP | 11 | 11号 | 35 | 28.4728 | 0.8135086 | 0.07 | 70 | 0.6999629 | 3.3438 | 3.3838 | 3.3859 | 3.348 | 3.3454 | 3.3057 | 3.3038 | 3.3422 | 3.3447 | 3.4244 | 3.4281 | 3.3512 | 3.3461 | 3.2667 | 3.2629 | 3.3387 | 3.3441 | 3.4635 | 3.469 | 3.3559 | 3.3471 | 3.2281 | 3.2228 | 3.3378 | 3.3447 | 3.5035 | 3.5107 | 3.3599 | 3.3485 | 3.1902 | 3.1831 | 3.3336 | 3.344 | 3.542 | 3.551 | 3.3633 | 3.3489 | 3.1521 | 3.1433 | 3.3308 | 3.3434
LFP_C_35_B_12_SOC_5-70_Part_1-1_ID_12号.xlsx | LFP | 12 | 12号 | 35 | 28.0237 | 0.8006771 | 0.07 | 70 | 0.69996 | 3.3424 | 3.3778 | 3.3794 | 3.3461 | 3.344 | 3.309 | 3.3076 | 3.341 | 3.3431 | 3.4135 | 3.4163 | 3.3496 | 3.345 | 3.2748 | 3.2718 | 3.3399 | 3.3436 | 3.4488 | 3.4532 | 3.3533 | 3.3462 | 3.2409 | 3.2365 | 3.3383 | 3.3438 | 3.4842 | 3.49 | 3.3566 | 3.3473 | 3.2068 | 3.2012 | 3.3347 | 3.3431 | 3.5185 | 3.5257 | 3.3559 | 3.3464 | 3.1711 | 3.1642 | 3.331 | 3.3417
LFP_C_35_B_13_SOC_5-70_Part_1-1_ID_13号.xlsx | LFP | 13 | 13号 | 35 | 27.5689 | 0.7876829 | 0.07 | 70 | 0.7 | 3.3426 | 3.3787 | 3.3803 | 3.3457 | 3.3438 | 3.308 | 3.3064 | 3.3406 | 3.3431 | 3.4147 | 3.4179 | 3.3487 | 3.3445 | 3.2727 | 3.2697 | 3.339 | 3.3431 | 3.4507 | 3.4553 | 3.3512 | 3.345 | 3.2374 | 3.233 | 3.3352 | 3.342 | 3.4855 | 3.4916 | 3.3554 | 3.3459 | 3.2026 | 3.1967 | 3.3352 | 3.3429 | 3.5218 | 3.5294 | 3.3596 | 3.3475 | 3.1686 | 3.1612 | 3.3313 | 3.342
LFP_C_35_B_14_SOC_5-75_Part_1-1_ID_14号.xlsx | LFP | 14 | 14号 | 35 | 28.7243 | 0.8206943 | 0.07 | 70 | 0.7 | 3.341 | 3.3789 | 3.3805 | 3.3452 | 3.3431 | 3.3059 | 3.3043 | 3.3396 | 3.3422 | 3.417 | 3.4203 | 3.3494 | 3.3441 | 3.2695 | 3.2662 | 3.3368 | 3.342 | 3.454 | 3.459 | 3.3529 | 3.3448 | 3.233 | 3.2281 | 3.3343 | 3.3417 | 3.4909 | 3.4974 | 3.3563 | 3.3455 | 3.1967 | 3.1903 | 3.3317 | 3.3415 | 3.5278 | 3.5357 | 3.3596 | 3.3464 | 3.1607 | 3.1528 | 3.3322 | 3.3424
LFP_C_35_B_15_SOC_5-75_Part_1-1_ID_15号.xlsx | LFP | 15 | 15号 | 35 | 28.8823 | 0.8252086 | 0.07 | 70 | 0.69996 | 3.3447 | 3.3884 | 3.3907 | 3.3494 | 3.3466 | 3.3031 | 3.3008 | 3.3422 | 3.3454 | 3.4324 | 3.4367 | 3.354 | 3.3475 | 3.2606 | 3.2565 | 3.3406 | 3.3459 | 3.476 | 3.4821 | 3.3584 | 3.3487 | 3.2186 | 3.2126 | 3.3362 | 3.3452 | 3.5181 | 3.526 | 3.3594 | 3.3482 | 3.1758 | 3.1679 | 3.3322 | 3.344 | 3.5592 | 3.5692 | 3.3619 | 3.348 | 3.1338 | 3.124 | 3.3282 | 3.3427
LFP_C_35_B_16_SOC_5-75_Part_1-1_ID_16号.xlsx | LFP | 16 | 16号 | 35 | 28.9218 | 0.8263371 | 0.07 | 70 | 0.7 | 3.3438 | 3.3849 | 3.387 | 3.3482 | 3.3454 | 3.3048 | 3.3027 | 3.3412 | 3.3445 | 3.4256 | 3.4298 | 3.3531 | 3.3464 | 3.2653 | 3.2613 | 3.3382 | 3.3443 | 3.466 | 3.4719 | 3.3573 | 3.3473 | 3.2258 | 3.2197 | 3.335 | 3.344 | 3.5058 | 3.5137 | 3.3612 | 3.3482 | 3.1868 | 3.1788 | 3.3315 | 3.3436 | 3.545 | 3.5548 | 3.365 | 3.3487 | 3.1479 | 3.138 | 3.3317 | 3.3445
LFP_C_35_B_17_SOC_5-75_Part_1-1_ID_17号.xlsx | LFP | 17 | 17号 | 35 | 28.7911 | 0.8226029 | 0.07 | 70 | 0.7 | 3.3429 | 3.3815 | 3.3831 | 3.3466 | 3.3445 | 3.3062 | 3.3048 | 3.3412 | 3.3436 | 3.4203 | 3.4233 | 3.3505 | 3.3455 | 3.269 | 3.2658 | 3.3387 | 3.3434 | 3.4583 | 3.4628 | 3.3536 | 3.3462 | 3.2315 | 3.2269 | 3.3362 | 3.3431 | 3.496 | 3.5021 | 3.3566 | 3.3469 | 3.1942 | 3.1881 | 3.3338 | 3.3427 | 3.5336 | 3.5413 | 3.3592 | 3.3473 | 3.1566 | 3.1493 | 3.331 | 3.3422
LFP_C_35_B_18_SOC_5-75_Part_1-1_ID_18号.xlsx | LFP | 18 | 18号 | 35 | 30.3272 | 0.8664914 | 0.07 | 70 | 0.7 | 3.3436 | 3.3803 | 3.3819 | 3.3468 | 3.345 | 3.3087 | 3.3073 | 3.342 | 3.3443 | 3.417 | 3.42 | 3.3508 | 3.3461 | 3.2734 | 3.2704 | 3.3406 | 3.3445 | 3.4537 | 3.4579 | 3.354 | 3.3469 | 3.2381 | 3.2336 | 3.3373 | 3.344 | 3.4893 | 3.4951 | 3.357 | 3.3475 | 3.2026 | 3.1967 | 3.3371 | 3.3445 | 3.5258 | 3.5329 | 3.3606 | 3.3487 | 3.1677 | 3.1605 | 3.3333 | 3.3438
LFP_C_35_B_19_SOC_5-75_Part_1-1_ID_19号.xlsx | LFP | 19 | 19号 | 35 | 28.9453 | 0.8270086 | 0.07 | 70 | 0.69996 | 3.344 | 3.3861 | 3.3884 | 3.3492 | 3.3459 | 3.3041 | 3.3018 | 3.3413 | 3.3447 | 3.4282 | 3.4326 | 3.354 | 3.3468 | 3.2636 | 3.2592 | 3.3376 | 3.3445 | 3.4693 | 3.4758 | 3.3557 | 3.3468 | 3.2225 | 3.216 | 3.3355 | 3.3443 | 3.51 | 3.5185 | 3.3624 | 3.3484 | 3.1835 | 3.1749 | 3.3308 | 3.3438 | 3.5501 | 3.5606 | 3.3664 | 3.3491 | 3.144 | 3.1336 | 3.3275 | 3.3434
LFP_C_35_B_20_SOC_5-75_Part_1-1_ID_20号.xlsx | LFP | 20 | 20号 | 35 | 29.8948 | 0.8541371 | 0.07 | 70 | 0.7 | 3.3415 | 3.3821 | 3.3842 | 3.3462 | 3.3431 | 3.3032 | 3.301 | 3.3389 | 3.3422 | 3.4228 | 3.427 | 3.3496 | 3.3438 | 3.2634 | 3.2592 | 3.3352 | 3.3417 | 3.4623 | 3.4684 | 3.3545 | 3.3447 | 3.2246 | 3.2184 | 3.334 | 3.3422 | 3.5025 | 3.5104 | 3.3592 | 3.3459 | 3.1863 | 3.1784 | 3.332 | 3.3424 | 3.5422 | 3.5522 | 3.3638 | 3.3473 | 3.1486 | 3.1387 | 3.3269 | 3.3417
LFP_C_35_B_21_SOC_5-75_Part_1-1_ID_21号.xlsx | LFP | 21 | 21号 | 35 | 29.0784 | 0.8308114 | 0.07 | 70 | 0.6999943 | 3.3445 | 3.3822 | 3.384 | 3.348 | 3.3459 | 3.3087 | 3.3071 | 3.3424 | 3.345 | 3.4198 | 3.4231 | 3.3524 | 3.3471 | 3.2725 | 3.2692 | 3.3399 | 3.345 | 3.4568 | 3.4619 | 3.3538 | 3.3471 | 3.2355 | 3.2307 | 3.3366 | 3.3441 | 3.493 | 3.4997 | 3.3587 | 3.348 | 3.1998 | 3.1932 | 3.3341 | 3.344 | 3.5295 | 3.5378 | 3.3622 | 3.3489 | 3.1642 | 3.1561 | 3.3318 | 3.3438
LFP_C_35_B_22_SOC_5-75_Part_1-1_ID_22号.xlsx | LFP | 22 | 22号 | 35 | 29.3589 | 0.8388257 | 0.07 | 70 | 0.7 | 3.344 | 3.3829 | 3.3845 | 3.3478 | 3.3455 | 3.3071 | 3.3053 | 3.3422 | 3.3447 | 3.4219 | 3.4252 | 3.3503 | 3.3461 | 3.269 | 3.2657 | 3.3394 | 3.3443 | 3.46 | 3.4647 | 3.3526 | 3.3462 | 3.2307 | 3.226 | 3.3362 | 3.3434 | 3.4976 | 3.5039 | 3.3575 | 3.3473 | 3.1934 | 3.1871 | 3.3364 | 3.3443 | 3.5366 | 3.5445 | 3.3619 | 3.3489 | 3.1573 | 3.1496 | 3.3322 | 3.3436
LFP_C_35_B_23_SOC_5-75_Part_1-1_ID_23号.xlsx | LFP | 23 | 23号 | 35 | 29.4409 | 0.8411686 | 0.07 | 70 | 0.7 | 3.3438 | 3.38 | 3.3815 | 3.3468 | 3.345 | 3.3092 | 3.3076 | 3.342 | 3.3443 | 3.4163 | 3.4193 | 3.3508 | 3.3461 | 3.274 | 3.2713 | 3.341 | 3.3447 | 3.4526 | 3.457 | 3.3541 | 3.3473 | 3.2393 | 3.2351 | 3.3392 | 3.3448 | 3.4886 | 3.4944 | 3.3577 | 3.3482 | 3.2046 | 3.1988 | 3.3355 | 3.3441 | 3.5236 | 3.5306 | 3.3605 | 3.3487 | 3.1695 | 3.1624 | 3.3359 | 3.345
LFP_C_35_B_24_SOC_5-75_Part_1-1_ID_24号.xlsx | LFP | 24 | 24号 | 35 | 28.7822 | 0.8223486 | 0.07 | 70 | 0.7000057 | 3.3422 | 3.3852 | 3.3872 | 3.3459 | 3.3436 | 3.3011 | 3.299 | 3.3396 | 3.3427 | 3.4279 | 3.4317 | 3.3506 | 3.3447 | 3.2597 | 3.2557 | 3.3368 | 3.3426 | 3.4702 | 3.4758 | 3.3526 | 3.3447 | 3.2176 | 3.2118 | 3.335 | 3.3426 | 3.512 | 3.5197 | 3.3554 | 3.3452 | 3.1761 | 3.1688 | 3.3301 | 3.3412 | 3.5527 | 3.5618 | 3.3573 | 3.3447 | 3.1345 | 3.1254 | 3.3264 | 3.3401
LFP_C_35_B_25_SOC_5-75_Part_1-1_ID_25号.xlsx | LFP | 25 | 25号 | 35 | 28.466 | 0.8133143 | 0.07 | 70 | 0.6999743 | 3.3438 | 3.3796 | 3.3812 | 3.3477 | 3.3454 | 3.3101 | 3.3085 | 3.3427 | 3.3448 | 3.4161 | 3.4191 | 3.3519 | 3.3468 | 3.2757 | 3.2727 | 3.3399 | 3.3447 | 3.4514 | 3.456 | 3.355 | 3.3475 | 3.2409 | 3.2363 | 3.3389 | 3.345 | 3.4872 | 3.4934 | 3.3589 | 3.3487 | 3.2068 | 3.2007 | 3.3376 | 3.3454 | 3.5229 | 3.5306 | 3.3594 | 3.3487 | 3.1717 | 3.1642 | 3.332 | 3.3434
LFP_C_35_B_26_SOC_5-75_Part_1-1_ID_26号.xlsx | LFP | 26 | 26号 | 35 | 28.8451 | 0.8241457 | 0.07 | 70 | 0.6999571 | 3.3436 | 3.3845 | 3.3863 | 3.3478 | 3.3452 | 3.3048 | 3.3031 | 3.3415 | 3.3443 | 3.4254 | 3.4289 | 3.3517 | 3.3461 | 3.2651 | 3.2616 | 3.3389 | 3.344 | 3.4656 | 3.4707 | 3.3552 | 3.3469 | 3.2256 | 3.2205 | 3.3361 | 3.3438 | 3.5055 | 3.5123 | 3.3589 | 3.3477 | 3.1865 | 3.1798 | 3.3333 | 3.3433 | 3.545 | 3.5536 | 3.3619 | 3.3482 | 3.1473 | 3.1389 | 3.3334 | 3.3441
LFP_C_35_B_27_SOC_5-75_Part_1-1_ID_27号.xlsx | LFP | 27 | 27号 | 35 | 29.8757 | 0.8535914 | 0.07 | 70 | 0.6999714 | 3.3454 | 3.3808 | 3.3824 | 3.3491 | 3.3471 | 3.3122 | 3.3106 | 3.344 | 3.3462 | 3.4163 | 3.4193 | 3.3517 | 3.3477 | 3.2776 | 3.2748 | 3.3413 | 3.3459 | 3.4509 | 3.4553 | 3.3556 | 3.3487 | 3.2437 | 3.2395 | 3.3408 | 3.3464 | 3.4863 | 3.4921 | 3.3592 | 3.3499 | 3.21 | 3.2044 | 3.3375 | 3.3459 | 3.5208 | 3.5278 | 3.3619 | 3.3503 | 3.1758 | 3.1689 | 3.3348 | 3.3452
LFP_C_35_B_28_SOC_5-75_Part_1-1_ID_28号.xlsx | LFP | 28 | 28号 | 35 | 28.9269 | 0.8264829 | 0.07 | 70 | 0.69996 | 3.344 | 3.3794 | 3.381 | 3.348 | 3.3455 | 3.3106 | 3.309 | 3.3427 | 3.345 | 3.4151 | 3.4184 | 3.3519 | 3.3468 | 3.2765 | 3.2734 | 3.3399 | 3.3447 | 3.45 | 3.4546 | 3.3533 | 3.3468 | 3.2416 | 3.2369 | 3.3368 | 3.344 | 3.4841 | 3.4902 | 3.3554 | 3.3468 | 3.207 | 3.2007 | 3.3336 | 3.3431 | 3.5179 | 3.5257 | 3.3573 | 3.3466 | 3.1723 | 3.1647 | 3.3303 | 3.342
LFP_C_35_B_29_SOC_5-75_Part_1-1_ID_29号.xlsx | LFP | 29 | 29号 | 35 | 29.1676 | 0.83336 | 0.07 | 70 | 0.6999743 | 3.3422 | 3.3801 | 3.3817 | 3.3462 | 3.3438 | 3.3064 | 3.3046 | 3.3403 | 3.3429 | 3.4182 | 3.4216 | 3.3501 | 3.345 | 3.2697 | 3.2664 | 3.338 | 3.3429 | 3.4558 | 3.4607 | 3.3538 | 3.3459 | 3.2332 | 3.2283 | 3.3352 | 3.3426 | 3.493 | 3.4995 | 3.3571 | 3.3466 | 3.1967 | 3.1903 | 3.3326 | 3.3422 | 3.5297 | 3.5378 | 3.3603 | 3.3473 | 3.1605 | 3.1524 | 3.3303 | 3.342
LFP_C_35_B_2_SOC_5-70_Part_1-1_ID_2号.xlsx | LFP | 2 | 2号 | 35 | 26.7155 | 0.7633 | 0.07 | 70 | 0.7 | 3.3429 | 3.381 | 3.3828 | 3.3471 | 3.3447 | 3.3071 | 3.3053 | 3.3412 | 3.3438 | 3.4196 | 3.4228 | 3.351 | 3.3459 | 3.2702 | 3.2669 | 3.3385 | 3.3434 | 3.457 | 3.4618 | 3.3543 | 3.3466 | 3.2332 | 3.2283 | 3.3361 | 3.3433 | 3.4946 | 3.5011 | 3.3547 | 3.3461 | 3.1953 | 3.1889 | 3.3324 | 3.342 | 3.5311 | 3.539 | 3.3568 | 3.3459 | 3.1577 | 3.1498 | 3.3317 | 3.3422
LFP_C_35_B_30_SOC_5-75_Part_1-1_ID_30号.xlsx | LFP | 30 | 30号 | 35 | 29.957 | 0.8559143 | 0.07 | 70 | 0.6999771 | 3.3433 | 3.3861 | 3.3884 | 3.3482 | 3.3452 | 3.3027 | 3.3006 | 3.341 | 3.3443 | 3.4291 | 3.4333 | 3.3529 | 3.3462 | 3.2613 | 3.2572 | 3.3378 | 3.344 | 3.4712 | 3.4774 | 3.3547 | 3.3461 | 3.2193 | 3.2132 | 3.334 | 3.3433 | 3.5125 | 3.5204 | 3.3573 | 3.3461 | 3.1777 | 3.1698 | 3.3327 | 3.3434 | 3.5541 | 3.5638 | 3.3645 | 3.3482 | 3.1384 | 3.1285 | 3.328 | 3.3427
LFP_C_35_B_31_SOC_5-75_Part_1-1_ID_31号.xlsx | LFP | 31 | 31号 | 35 | 29.749 | 0.8499714 | 0.07 | 70 | 0.6999686 | 3.341 | 3.3787 | 3.3803 | 3.345 | 3.3431 | 3.306 | 3.3045 | 3.3405 | 3.3427 | 3.4172 | 3.4203 | 3.3496 | 3.3445 | 3.2702 | 3.2671 | 3.3376 | 3.3424 | 3.454 | 3.4586 | 3.3527 | 3.3452 | 3.2339 | 3.2293 | 3.3369 | 3.3429 | 3.4916 | 3.4976 | 3.3564 | 3.3466 | 3.1981 | 3.1919 | 3.3331 | 3.3424 | 3.5278 | 3.5353 | 3.3598 | 3.3471 | 3.1619 | 3.1545 | 3.3308 | 3.342
LFP_C_35_B_32_SOC_5-75_Part_1-1_ID_32号.xlsx | LFP | 32 | 32号 | 35 | 29.6897 | 0.8482771 | 0.07 | 70 | 0.6999829 | 3.3433 | 3.385 | 3.387 | 3.348 | 3.3452 | 3.3039 | 3.3018 | 3.3412 | 3.3443 | 3.427 | 3.4309 | 3.3522 | 3.3461 | 3.2637 | 3.2597 | 3.3392 | 3.3443 | 3.4684 | 3.4741 | 3.3568 | 3.3475 | 3.2239 | 3.2181 | 3.3357 | 3.344 | 3.509 | 3.5164 | 3.3577 | 3.3471 | 3.183 | 3.1753 | 3.334 | 3.344 | 3.5492 | 3.5585 | 3.3612 | 3.3477 | 3.1433 | 3.1342 | 3.3287 | 3.3424
LFP_C_35_B_33_SOC_5-75_Part_1-1_ID_33号.xlsx | LFP | 33 | 33号 | 35 | 29.5847 | 0.8452771 | 0.07 | 70 | 0.6999771 | 3.3443 | 3.3796 | 3.3812 | 3.348 | 3.3459 | 3.3111 | 3.3097 | 3.3429 | 3.3452 | 3.4149 | 3.4177 | 3.3515 | 3.3469 | 3.2771 | 3.2743 | 3.3408 | 3.345 | 3.4498 | 3.4539 | 3.3543 | 3.3477 | 3.243 | 3.2388 | 3.3399 | 3.3454 | 3.4848 | 3.4904 | 3.358 | 3.3489 | 3.2093 | 3.2039 | 3.3366 | 3.3447 | 3.5192 | 3.526 | 3.3601 | 3.3492 | 3.1751 | 3.1682 | 3.3341 | 3.3443
LFP_C_35_B_34_SOC_5-75_Part_1-1_ID_34号.xlsx | LFP | 34 | 34号 | 35 | 28.7359 | 0.8210257 | 0.07 | 70 | 0.6999829 | 3.3415 | 3.377 | 3.3784 | 3.3445 | 3.3429 | 3.3076 | 3.3062 | 3.3396 | 3.342 | 3.4124 | 3.4151 | 3.3471 | 3.3434 | 3.273 | 3.2702 | 3.3373 | 3.3417 | 3.4472 | 3.4512 | 3.351 | 3.3443 | 3.2388 | 3.2348 | 3.335 | 3.3413 | 3.4821 | 3.4874 | 3.354 | 3.345 | 3.2046 | 3.1993 | 3.3329 | 3.341 | 3.5167 | 3.5234 | 3.357 | 3.3459 | 3.1703 | 3.1637 | 3.331 | 3.341
LFP_C_35_B_35_SOC_5-80_Part_1-1_ID_35号.xlsx | LFP | 35 | 35号 | 35 | 31.1451 | 0.88986 | 0.07 | 70 | 0.6999829 | 3.3443 | 3.378 | 3.3794 | 3.3478 | 3.3459 | 3.3127 | 3.3113 | 3.3429 | 3.3452 | 3.4117 | 3.4144 | 3.3501 | 3.3464 | 3.2799 | 3.2772 | 3.3406 | 3.3445 | 3.4444 | 3.4482 | 3.3519 | 3.3466 | 3.2469 | 3.243 | 3.338 | 3.344 | 3.4769 | 3.4821 | 3.3561 | 3.3477 | 3.2147 | 3.2097 | 3.338 | 3.3447 | 3.5107 | 3.5172 | 3.3571 | 3.3478 | 3.1821 | 3.1756 | 3.3334 | 3.3433
LFP_C_35_B_36_SOC_5-80_Part_1-1_ID_36号.xlsx | LFP | 36 | 36号 | 35 | 31.2968 | 0.8941943 | 0.07 | 70 | 0.6999714 | 3.345 | 3.3817 | 3.3833 | 3.3489 | 3.3466 | 3.3103 | 3.3087 | 3.3433 | 3.3457 | 3.4186 | 3.4217 | 3.3526 | 3.3475 | 3.2748 | 3.2716 | 3.3408 | 3.3457 | 3.4549 | 3.4595 | 3.3559 | 3.3482 | 3.2393 | 3.2346 | 3.3401 | 3.3461 | 3.4914 | 3.4976 | 3.3598 | 3.3496 | 3.2046 | 3.1982 | 3.3359 | 3.3454 | 3.5267 | 3.5344 | 3.3627 | 3.3501 | 3.1692 | 3.1616 | 3.3334 | 3.345
LFP_C_35_B_37_SOC_5-80_Part_1-1_ID_37号.xlsx | LFP | 37 | 37号 | 35 | 31.0761 | 0.8878886 | 0.07 | 70 | 0.6999657 | 3.3443 | 3.3801 | 3.3815 | 3.348 | 3.3459 | 3.3106 | 3.309 | 3.3429 | 3.3452 | 3.4161 | 3.4189 | 3.3517 | 3.3469 | 3.2759 | 3.2732 | 3.3406 | 3.345 | 3.4512 | 3.4556 | 3.3547 | 3.3477 | 3.2413 | 3.2369 | 3.3382 | 3.3447 | 3.4862 | 3.492 | 3.3575 | 3.3482 | 3.2067 | 3.2009 | 3.3359 | 3.3443 | 3.5211 | 3.5281 | 3.3603 | 3.3487 | 3.1719 | 3.1649 | 3.3334 | 3.3438
LFP_C_35_B_38_SOC_5-80_Part_1-1_ID_38号.xlsx | LFP | 38 | 38号 | 35 | 30.6065 | 0.8744714 | 0.07 | 70 | 0.6999743 | 3.3397 | 3.3764 | 3.378 | 3.3436 | 3.3415 | 3.3052 | 3.3036 | 3.3382 | 3.3406 | 3.4133 | 3.4163 | 3.3471 | 3.3424 | 3.2697 | 3.2667 | 3.3361 | 3.3405 | 3.4495 | 3.4539 | 3.3503 | 3.3431 | 3.2342 | 3.2296 | 3.3333 | 3.3401 | 3.4853 | 3.4909 | 3.3506 | 3.3427 | 3.1974 | 3.1919 | 3.3324 | 3.3401 | 3.5215 | 3.5285 | 3.3561 | 3.3443 | 3.1631 | 3.1559 | 3.3289 | 3.3396
LFP_C_35_B_39_SOC_5-80_Part_1-1_ID_39号.xlsx | LFP | 39 | 39号 | 35 | 31.6234 | 0.9035257 | 0.07 | 70 | 0.6999743 | 3.345 | 3.3872 | 3.3894 | 3.3499 | 3.3466 | 3.305 | 3.3029 | 3.3424 | 3.3457 | 3.4293 | 3.4335 | 3.3543 | 3.3477 | 3.2644 | 3.2599 | 3.339 | 3.3455 | 3.4704 | 3.4765 | 3.3585 | 3.3485 | 3.2241 | 3.2176 | 3.3378 | 3.3459 | 3.5118 | 3.5199 | 3.3627 | 3.3496 | 3.1846 | 3.1765 | 3.3357 | 3.3462 | 3.5527 | 3.5625 | 3.3668 | 3.3508 | 3.1456 | 3.1356 | 3.3336 | 3.3466
LFP_C_35_B_3_SOC_5-70_Part_1-1_ID_3号.xlsx | LFP | 3 | 3号 | 35 | 26.8988 | 0.7685371 | 0.07 | 70 | 0.69996 | 3.3426 | 3.3808 | 3.3824 | 3.3461 | 3.3441 | 3.3066 | 3.3048 | 3.3406 | 3.3433 | 3.4188 | 3.4221 | 3.3506 | 3.3452 | 3.2697 | 3.2664 | 3.338 | 3.3431 | 3.4563 | 3.4614 | 3.3522 | 3.3454 | 3.2323 | 3.2274 | 3.3368 | 3.3431 | 3.4939 | 3.5004 | 3.3577 | 3.3469 | 3.1963 | 3.1898 | 3.3331 | 3.3427 | 3.5309 | 3.539 | 3.3578 | 3.3464 | 3.1589 | 3.1508 | 3.3322 | 3.3427
LFP_C_35_B_40_SOC_5-80_Part_1-1_ID_40号.xlsx | LFP | 40 | 40号 | 35 | 31.7138 | 0.9061086 | 0.07 | 70 | 0.6999771 | 3.3436 | 3.3854 | 3.3875 | 3.3484 | 3.3454 | 3.3041 | 3.3018 | 3.3412 | 3.3445 | 3.4275 | 3.4316 | 3.3531 | 3.3464 | 3.2639 | 3.2597 | 3.3382 | 3.3445 | 3.4684 | 3.4746 | 3.3552 | 3.3466 | 3.2234 | 3.2172 | 3.3345 | 3.3438 | 3.5085 | 3.5164 | 3.3605 | 3.3478 | 3.1842 | 3.1763 | 3.3343 | 3.3447 | 3.5494 | 3.5592 | 3.3652 | 3.3492 | 3.1459 | 3.1363 | 3.3292 | 3.3438
LFP_C_35_B_41_SOC_5-80_Part_1-1_ID_41号.xlsx | LFP | 41 | 41号 | 35 | 31.882 | 0.9109143 | 0.07 | 70 | 0.69998 | 3.3429 | 3.3773 | 3.3787 | 3.3464 | 3.3445 | 3.3104 | 3.309 | 3.3413 | 3.3436 | 3.4119 | 3.4147 | 3.3487 | 3.3448 | 3.2767 | 3.2738 | 3.3387 | 3.3431 | 3.4453 | 3.4495 | 3.3526 | 3.3457 | 3.2435 | 3.2393 | 3.338 | 3.3434 | 3.4797 | 3.4853 | 3.3559 | 3.3468 | 3.2105 | 3.2051 | 3.3348 | 3.3429 | 3.5132 | 3.5199 | 3.3585 | 3.3473 | 3.1772 | 3.1705 | 3.3322 | 3.3424
LFP_C_35_B_42_SOC_5-80_Part_1-1_ID_42号.xlsx | LFP | 42 | 42号 | 35 | 30.0251 | 0.85786 | 0.07 | 70 | 0.6999714 | 3.3385 | 3.374 | 3.3756 | 3.3422 | 3.3403 | 3.305 | 3.3036 | 3.3371 | 3.3394 | 3.41 | 3.4128 | 3.3457 | 3.3413 | 3.2708 | 3.2677 | 3.3348 | 3.3392 | 3.4449 | 3.4491 | 3.3487 | 3.342 | 3.236 | 3.232 | 3.3341 | 3.3396 | 3.4804 | 3.486 | 3.352 | 3.3431 | 3.2021 | 3.1965 | 3.3324 | 3.3396 | 3.5157 | 3.5225 | 3.3529 | 3.3431 | 3.1669 | 3.1602 | 3.3304 | 3.3392
LFP_C_35_B_43_SOC_5-80_Part_1-1_ID_43号.xlsx | LFP | 43 | 43号 | 35 | 30.906 | 0.8830286 | 0.07 | 70 | 0.6999829 | 3.3459 | 3.3838 | 3.3854 | 3.3498 | 3.3475 | 3.3099 | 3.3083 | 3.3443 | 3.3466 | 3.4219 | 3.4249 | 3.3534 | 3.3485 | 3.2732 | 3.2702 | 3.3419 | 3.3466 | 3.4591 | 3.4637 | 3.3548 | 3.3485 | 3.2357 | 3.2314 | 3.3403 | 3.3464 | 3.4964 | 3.5023 | 3.3596 | 3.3498 | 3.1998 | 3.1939 | 3.3366 | 3.3457 | 3.5329 | 3.5404 | 3.3626 | 3.3503 | 3.1635 | 3.1561 | 3.3368 | 3.3466
LFP_C_35_B_44_SOC_5-80_Part_1-1_ID_44号.xlsx | LFP | 44 | 44号 | 35 | 31.745 | 0.907 | 0.07 | 70 | 0.6999829 | 3.3378 | 3.3701 | 3.3714 | 3.3412 | 3.3394 | 3.3073 | 3.3059 | 3.3369 | 3.3387 | 3.4028 | 3.4054 | 3.3447 | 3.3405 | 3.2761 | 3.2736 | 3.3345 | 3.3383 | 3.4346 | 3.4384 | 3.3454 | 3.3403 | 3.2441 | 3.2404 | 3.3317 | 3.3375 | 3.4658 | 3.4709 | 3.3473 | 3.3403 | 3.2123 | 3.2072 | 3.3289 | 3.3366 | 3.4967 | 3.503 | 3.3515 | 3.3413 | 3.1812 | 3.1749 | 3.3297 | 3.3376
LFP_C_35_B_45_SOC_5-80_Part_1-1_ID_45号.xlsx | LFP | 45 | 45号 | 35 | 30.9244 | 0.8835543 | 0.07 | 70 | 0.6999914 | 3.3454 | 3.3801 | 3.3817 | 3.3489 | 3.3468 | 3.3122 | 3.3108 | 3.3438 | 3.3459 | 3.4149 | 3.4179 | 3.3519 | 3.3475 | 3.2783 | 3.2755 | 3.3415 | 3.3455 | 3.4493 | 3.4533 | 3.3552 | 3.3484 | 3.2448 | 3.2406 | 3.3392 | 3.3454 | 3.4835 | 3.489 | 3.3577 | 3.3487 | 3.2107 | 3.2052 | 3.3385 | 3.3457 | 3.5181 | 3.5248 | 3.3612 | 3.3499 | 3.1777 | 3.1709 | 3.3375 | 3.3461
LFP_C_35_B_46_SOC_5-80_Part_1-1_ID_46号.xlsx | LFP | 46 | 46号 | 35 | 31.3007 | 0.8943057 | 0.07 | 70 | 0.6999829 | 3.3436 | 3.3833 | 3.3854 | 3.3473 | 3.345 | 3.3055 | 3.3036 | 3.3412 | 3.3443 | 3.4233 | 3.4272 | 3.3522 | 3.3461 | 3.2672 | 3.2634 | 3.3383 | 3.3441 | 3.4625 | 3.4684 | 3.3561 | 3.3469 | 3.229 | 3.2232 | 3.3354 | 3.3438 | 3.5013 | 3.509 | 3.3601 | 3.3478 | 3.191 | 3.1835 | 3.3322 | 3.3436 | 3.5397 | 3.549 | 3.3605 | 3.3471 | 3.1524 | 3.1433 | 3.3282 | 3.3424
LFP_C_35_B_47_SOC_5-80_Part_1-1_ID_47号.xlsx | LFP | 47 | 47号 | 35 | 31.2287 | 0.8922486 | 0.07 | 70 | 0.6999771 | 3.3441 | 3.3835 | 3.3852 | 3.3482 | 3.3459 | 3.3069 | 3.305 | 3.3422 | 3.3448 | 3.4228 | 3.4261 | 3.352 | 3.3466 | 3.2688 | 3.2653 | 3.3396 | 3.3447 | 3.4614 | 3.4665 | 3.3534 | 3.3466 | 3.23 | 3.2251 | 3.3361 | 3.3438 | 3.4993 | 3.5058 | 3.3582 | 3.3477 | 3.1925 | 3.186 | 3.3333 | 3.3434 | 3.5373 | 3.5453 | 3.3612 | 3.348 | 3.1547 | 3.1466 | 3.3308 | 3.3431
LFP_C_35_B_48_SOC_5-80_Part_1-1_ID_48号.xlsx | LFP | 48 | 48号 | 35 | 30.7941 | 0.8798314 | 0.07 | 70 | 0.6999714 | 3.3417 | 3.3747 | 3.3761 | 3.345 | 3.3431 | 3.3104 | 3.3092 | 3.3401 | 3.3424 | 3.4077 | 3.4105 | 3.3482 | 3.344 | 3.2785 | 3.2758 | 3.3382 | 3.3422 | 3.4405 | 3.4444 | 3.351 | 3.3447 | 3.2464 | 3.2425 | 3.3359 | 3.3417 | 3.4728 | 3.4779 | 3.3536 | 3.3452 | 3.2142 | 3.2091 | 3.3334 | 3.3413 | 3.5051 | 3.5114 | 3.3536 | 3.3447 | 3.1812 | 3.1749 | 3.3308 | 3.3405
LFP_C_35_B_49_SOC_5-80_Part_1-1_ID_49号.xlsx | LFP | 49 | 49号 | 35 | 31.0586 | 0.8873886 | 0.07 | 70 | 0.6999771 | 3.345 | 3.38 | 3.3814 | 3.3482 | 3.3464 | 3.312 | 3.3106 | 3.3441 | 3.3459 | 3.4154 | 3.4179 | 3.3506 | 3.3471 | 3.2778 | 3.2753 | 3.3413 | 3.3454 | 3.4495 | 3.4535 | 3.354 | 3.348 | 3.2439 | 3.24 | 3.3394 | 3.3452 | 3.4841 | 3.4892 | 3.3568 | 3.3487 | 3.21 | 3.2049 | 3.3394 | 3.3459 | 3.519 | 3.5255 | 3.3603 | 3.3499 | 3.1768 | 3.1703 | 3.3355 | 3.345
LFP_C_35_B_4_SOC_5-70_Part_1-1_ID_4号.xlsx | LFP | 4 | 4号 | 35 | 27.0871 | 0.7739171 | 0.07 | 70 | 0.7 | 3.3387 | 3.3773 | 3.3791 | 3.3427 | 3.3405 | 3.302 | 3.3004 | 3.3368 | 3.3394 | 3.4163 | 3.4196 | 3.3468 | 3.3415 | 3.2646 | 3.2613 | 3.3343 | 3.3392 | 3.4544 | 3.4593 | 3.348 | 3.3413 | 3.2263 | 3.2214 | 3.3313 | 3.3383 | 3.4918 | 3.4983 | 3.3503 | 3.3415 | 3.1884 | 3.1819 | 3.3301 | 3.3385 | 3.5299 | 3.5378 | 3.3564 | 3.3436 | 3.1524 | 3.1443 | 3.3255 | 3.3375
LFP_C_35_B_50_SOC_5-80_Part_1-1_ID_50号.xlsx | LFP | 50 | 50号 | 35 | 30.4188 | 0.8691086 | 0.07 | 70 | 0.6999829 | 3.3443 | 3.3784 | 3.3798 | 3.3473 | 3.3455 | 3.3118 | 3.3104 | 3.3431 | 3.345 | 3.4126 | 3.4154 | 3.3513 | 3.3468 | 3.279 | 3.2764 | 3.3406 | 3.3448 | 3.4463 | 3.4505 | 3.3543 | 3.3475 | 3.246 | 3.2418 | 3.3385 | 3.3447 | 3.48 | 3.4853 | 3.3552 | 3.3475 | 3.2123 | 3.2068 | 3.3376 | 3.3447 | 3.5137 | 3.5204 | 3.3577 | 3.3478 | 3.1793 | 3.1726 | 3.3331 | 3.3434
LFP_C_35_B_51_SOC_5-80_Part_1-1_ID_51号.xlsx | LFP | 51 | 51号 | 35 | 30.481 | 0.8708857 | 0.07 | 70 | 0.6999914 | 3.3436 | 3.3801 | 3.3817 | 3.3475 | 3.345 | 3.3089 | 3.3073 | 3.3417 | 3.3441 | 3.4168 | 3.42 | 3.3499 | 3.3454 | 3.2729 | 3.2697 | 3.3387 | 3.3436 | 3.4525 | 3.4572 | 3.3538 | 3.3464 | 3.2374 | 3.2328 | 3.3361 | 3.3434 | 3.4885 | 3.4946 | 3.3547 | 3.3461 | 3.2012 | 3.1949 | 3.3329 | 3.3424 | 3.5236 | 3.5311 | 3.3566 | 3.3459 | 3.1654 | 3.1577 | 3.3324 | 3.3426
LFP_C_35_B_52_SOC_5-80_Part_1-1_ID_52号.xlsx | LFP | 52 | 52号 | 35 | 32.0162 | 0.9147486 | 0.07 | 70 | 0.6999771 | 3.345 | 3.378 | 3.3794 | 3.3482 | 3.3462 | 3.3134 | 3.3122 | 3.344 | 3.3457 | 3.4114 | 3.414 | 3.3515 | 3.3473 | 3.2815 | 3.279 | 3.3415 | 3.3454 | 3.444 | 3.4477 | 3.3524 | 3.3473 | 3.2488 | 3.2451 | 3.3387 | 3.3445 | 3.4758 | 3.4809 | 3.3566 | 3.3482 | 3.217 | 3.2119 | 3.3368 | 3.3445 | 3.5083 | 3.5146 | 3.3568 | 3.3478 | 3.184 | 3.1777 | 3.3343 | 3.3436
LFP_C_35_B_53_SOC_5-85_Part_1-1_ID_53号.xlsx | LFP | 53 | 53号 | 35 | 32.2981 | 0.9228029 | 0.07 | 70 | 0.6999829 | 3.3455 | 3.3852 | 3.387 | 3.3499 | 3.3473 | 3.3083 | 3.3064 | 3.3436 | 3.3464 | 3.4247 | 3.4284 | 3.354 | 3.3482 | 3.2702 | 3.2665 | 3.3408 | 3.3462 | 3.4635 | 3.469 | 3.3573 | 3.3489 | 3.2321 | 3.2267 | 3.338 | 3.3459 | 3.502 | 3.509 | 3.3608 | 3.3496 | 3.1942 | 3.1873 | 3.3371 | 3.3462 | 3.5406 | 3.5494 | 3.3649 | 3.3508 | 3.1575 | 3.1488 | 3.3357 | 3.3468
LFP_C_35_B_54_SOC_5-85_Part_1-1_ID_54号.xlsx | LFP | 54 | 54号 | 35 | 33.6816 | 0.9623314 | 0.07 | 70 | 0.6999771 | 3.3471 | 3.3826 | 3.384 | 3.3506 | 3.3485 | 3.3134 | 3.3118 | 3.3455 | 3.3478 | 3.4184 | 3.421 | 3.3529 | 3.3491 | 3.2787 | 3.2758 | 3.3431 | 3.3473 | 3.4532 | 3.4572 | 3.3564 | 3.3499 | 3.2442 | 3.2402 | 3.3408 | 3.3471 | 3.4879 | 3.4934 | 3.3596 | 3.3508 | 3.21 | 3.2046 | 3.3387 | 3.3468 | 3.5227 | 3.5295 | 3.3592 | 3.3501 | 3.1745 | 3.1679 | 3.3354 | 3.3455
LFP_C_35_B_55_SOC_5-85_Part_1-1_ID_55号.xlsx | LFP | 55 | 55号 | 35 | 32.2282 | 0.9208057 | 0.07 | 70 | 0.69998 | 3.3457 | 3.3815 | 3.3831 | 3.3494 | 3.3471 | 3.3117 | 3.3101 | 3.3445 | 3.3466 | 3.4177 | 3.4207 | 3.3529 | 3.3482 | 3.2771 | 3.274 | 3.3417 | 3.3461 | 3.4528 | 3.4572 | 3.3559 | 3.3487 | 3.2423 | 3.2378 | 3.3392 | 3.3459 | 3.4879 | 3.4937 | 3.3587 | 3.3494 | 3.2077 | 3.2018 | 3.3389 | 3.3464 | 3.5236 | 3.5308 | 3.3598 | 3.3496 | 3.1728 | 3.1656 | 3.334 | 3.3448
LFP_C_35_B_56_SOC_5-90_Part_1-2_ID_56号.xlsx | LFP | 56 | 56号 | 35 | 33.526 | 0.9578857 | 0.07 | 70 | 0.69998 | 3.3466 | 3.3808 | 3.3822 | 3.3501 | 3.3482 | 3.3143 | 3.3129 | 3.3452 | 3.3473 | 3.4151 | 3.4177 | 3.3529 | 3.3489 | 3.2811 | 3.2785 | 3.3431 | 3.3471 | 3.4486 | 3.4526 | 3.3559 | 3.3496 | 3.2479 | 3.2441 | 3.341 | 3.3468 | 3.4823 | 3.4874 | 3.3585 | 3.3501 | 3.2149 | 3.2097 | 3.3408 | 3.3473 | 3.5164 | 3.5229 | 3.3619 | 3.3513 | 3.1823 | 3.176 | 3.3371 | 3.3466
LFP_C_35_B_5_SOC_5-70_Part_1-1_ID_5号.xlsx | LFP | 5 | 5号 | 35 | 27.9931 | 0.7998029 | 0.07 | 70 | 0.7 | 3.3431 | 3.3826 | 3.3845 | 3.3466 | 3.3445 | 3.3057 | 3.3039 | 3.341 | 3.3438 | 3.4221 | 3.4256 | 3.3513 | 3.3457 | 3.2676 | 3.2643 | 3.3383 | 3.3436 | 3.4609 | 3.466 | 3.3547 | 3.3466 | 3.2296 | 3.2244 | 3.3375 | 3.344 | 3.5 | 3.5069 | 3.3589 | 3.3478 | 3.1923 | 3.1856 | 3.3361 | 3.3445 | 3.5392 | 3.5476 | 3.3631 | 3.3492 | 3.1554 | 3.1472 | 3.3313 | 3.3436
LFP_C_35_B_6_SOC_5-70_Part_1-1_ID_6号.xlsx | LFP | 6 | 6号 | 35 | 28.3147 | 0.8089914 | 0.07 | 70 | 0.7 | 3.3422 | 3.3829 | 3.3852 | 3.3464 | 3.3438 | 3.3036 | 3.3013 | 3.3396 | 3.3429 | 3.4237 | 3.4279 | 3.3517 | 3.345 | 3.2644 | 3.2602 | 3.3366 | 3.3429 | 3.4639 | 3.47 | 3.3559 | 3.3459 | 3.2253 | 3.2191 | 3.3334 | 3.3426 | 3.5034 | 3.5114 | 3.3598 | 3.3466 | 3.1868 | 3.1786 | 3.3327 | 3.3433 | 3.5434 | 3.5534 | 3.3645 | 3.348 | 3.149 | 3.1393 | 3.3271 | 3.342
LFP_C_35_B_7_SOC_5-70_Part_1-1_ID_7号.xlsx | LFP | 7 | 7号 | 35 | 28.014 | 0.8004 | 0.07 | 70 | 0.69996 | 3.3424 | 3.3798 | 3.3817 | 3.3459 | 3.3438 | 3.3066 | 3.305 | 3.3403 | 3.3429 | 3.4177 | 3.421 | 3.3501 | 3.345 | 3.2704 | 3.2671 | 3.3392 | 3.3434 | 3.4553 | 3.4602 | 3.354 | 3.3461 | 3.2344 | 3.2294 | 3.3378 | 3.3438 | 3.4927 | 3.4993 | 3.358 | 3.3475 | 3.1986 | 3.1923 | 3.3362 | 3.3441 | 3.5301 | 3.5381 | 3.3619 | 3.3487 | 3.1631 | 3.1551 | 3.3315 | 3.3431
LFP_C_35_B_8_SOC_5-70_Part_1-1_ID_8号.xlsx | LFP | 8 | 8号 | 35 | 27.4689 | 0.7848257 | 0.07 | 70 | 0.7 | 3.3438 | 3.3833 | 3.3849 | 3.3471 | 3.3452 | 3.3062 | 3.3045 | 3.3424 | 3.3447 | 3.4228 | 3.4263 | 3.3519 | 3.3466 | 3.2683 | 3.2651 | 3.3406 | 3.3448 | 3.4621 | 3.4672 | 3.3557 | 3.3477 | 3.2304 | 3.2254 | 3.3369 | 3.3443 | 3.5006 | 3.5072 | 3.3592 | 3.3484 | 3.1923 | 3.1858 | 3.3368 | 3.345 | 3.5401 | 3.5481 | 3.3633 | 3.3499 | 3.1551 | 3.1469 | 3.332 | 3.344
LFP_C_35_B_9_SOC_5-70_Part_1-1_ID_9号.xlsx | LFP | 9 | 9号 | 35 | 27.2322 | 0.7780629 | 0.07 | 70 | 0.6999914 | 3.3427 | 3.381 | 3.3828 | 3.3468 | 3.3445 | 3.3064 | 3.3048 | 3.3408 | 3.3434 | 3.4195 | 3.4228 | 3.3494 | 3.3448 | 3.269 | 3.2655 | 3.3376 | 3.3429 | 3.4568 | 3.4619 | 3.3543 | 3.3461 | 3.2323 | 3.227 | 3.3371 | 3.3436 | 3.4951 | 3.502 | 3.3587 | 3.3475 | 3.196 | 3.1892 | 3.3327 | 3.3427 | 3.5322 | 3.5406 | 3.3619 | 3.348 | 3.1593 | 3.1508 | 3.3299 | 3.3424

## SOC75
File_Name | Mat | No. | ID | Qn | Q | SOH | Pt | SOC | SOCR | U1 | U2 | U3 | U4 | U5 | U6 | U7 | U8 | U9 | U10 | U11 | U12 | U13 | U14 | U15 | U16 | U17 | U18 | U19 | U20 | U21 | U22 | U23 | U24 | U25 | U26 | U27 | U28 | U29 | U30 | U31 | U32 | U33 | U34 | U35 | U36 | U37 | U38 | U39 | U40 | U41
LFP_C_35_B_14_SOC_5-75_Part_1-1_ID_14号.xlsx | LFP | 14 | 14号 | 35 | 28.7243 | 0.8206943 | 0.07 | 75 | 0.75 | 3.3441 | 3.3807 | 3.3822 | 3.348 | 3.3457 | 3.3097 | 3.3081 | 3.3424 | 3.345 | 3.4173 | 3.4203 | 3.3515 | 3.3468 | 3.2743 | 3.2715 | 3.3403 | 3.3447 | 3.4535 | 3.4579 | 3.3545 | 3.3473 | 3.2388 | 3.2346 | 3.3376 | 3.3443 | 3.4893 | 3.4951 | 3.3575 | 3.348 | 3.2035 | 3.1977 | 3.3352 | 3.344 | 3.5248 | 3.5322 | 3.3606 | 3.3487 | 3.1684 | 3.1612 | 3.3329 | 3.3436
LFP_C_35_B_15_SOC_5-75_Part_1-1_ID_15号.xlsx | LFP | 15 | 15号 | 35 | 28.8823 | 0.8252086 | 0.07 | 75 | 0.7499571 | 3.3454 | 3.3879 | 3.3898 | 3.3499 | 3.3473 | 3.3052 | 3.3032 | 3.3433 | 3.3461 | 3.4305 | 3.4342 | 3.354 | 3.3482 | 3.2641 | 3.2604 | 3.3403 | 3.3459 | 3.4721 | 3.4776 | 3.358 | 3.3491 | 3.2232 | 3.2176 | 3.3375 | 3.3457 | 3.5132 | 3.5206 | 3.3615 | 3.3498 | 3.1826 | 3.1753 | 3.3348 | 3.3454 | 3.5541 | 3.5631 | 3.365 | 3.3505 | 3.1426 | 3.1335 | 3.3317 | 3.3448
LFP_C_35_B_16_SOC_5-75_Part_1-1_ID_16号.xlsx | LFP | 16 | 16号 | 35 | 28.9218 | 0.8263371 | 0.07 | 75 | 0.75 | 3.345 | 3.3847 | 3.3868 | 3.3496 | 3.3468 | 3.3074 | 3.3055 | 3.3429 | 3.3459 | 3.4245 | 3.4284 | 3.3538 | 3.3478 | 3.269 | 3.2653 | 3.3413 | 3.3461 | 3.4642 | 3.4697 | 3.358 | 3.3489 | 3.2309 | 3.2253 | 3.3373 | 3.3455 | 3.5027 | 3.5099 | 3.3617 | 3.3496 | 3.1926 | 3.1854 | 3.3341 | 3.345 | 3.5411 | 3.5501 | 3.3649 | 3.3501 | 3.1547 | 3.1458 | 3.3308 | 3.3445
LFP_C_35_B_17_SOC_5-75_Part_1-1_ID_17号.xlsx | LFP | 17 | 17号 | 35 | 28.7911 | 0.8226029 | 0.07 | 75 | 0.75 | 3.3447 | 3.3824 | 3.3838 | 3.3482 | 3.3462 | 3.309 | 3.3076 | 3.3433 | 3.3454 | 3.42 | 3.423 | 3.3519 | 3.3473 | 3.2727 | 3.2697 | 3.3408 | 3.3452 | 3.4572 | 3.4614 | 3.3547 | 3.348 | 3.236 | 3.2317 | 3.3387 | 3.345 | 3.4941 | 3.4997 | 3.3554 | 3.3477 | 3.1986 | 3.1932 | 3.3378 | 3.345 | 3.5311 | 3.5381 | 3.3612 | 3.3496 | 3.1635 | 3.1565 | 3.334 | 3.3443
LFP_C_35_B_18_SOC_5-75_Part_1-1_ID_18号.xlsx | LFP | 18 | 18号 | 35 | 30.3272 | 0.8664914 | 0.07 | 75 | 0.75 | 3.3443 | 3.38 | 3.3814 | 3.3471 | 3.3455 | 3.3101 | 3.3089 | 3.3426 | 3.3447 | 3.4156 | 3.4182 | 3.3506 | 3.3464 | 3.2757 | 3.273 | 3.3408 | 3.3447 | 3.4509 | 3.4549 | 3.3519 | 3.3464 | 3.2404 | 3.2367 | 3.338 | 3.3438 | 3.4855 | 3.4907 | 3.3559 | 3.3475 | 3.2061 | 3.2009 | 3.3359 | 3.3438 | 3.5206 | 3.5271 | 3.3585 | 3.348 | 3.1717 | 3.165 | 3.3338 | 3.3434
LFP_C_35_B_19_SOC_5-75_Part_1-1_ID_19号.xlsx | LFP | 19 | 19号 | 35 | 28.9453 | 0.8270086 | 0.07 | 75 | 0.7499571 | 3.3454 | 3.3861 | 3.3882 | 3.3501 | 3.3473 | 3.3069 | 3.3048 | 3.3429 | 3.3462 | 3.427 | 3.431 | 3.3547 | 3.3482 | 3.2676 | 3.2636 | 3.3397 | 3.3459 | 3.467 | 3.473 | 3.3571 | 3.3484 | 3.2279 | 3.2219 | 3.3362 | 3.3452 | 3.5062 | 3.5139 | 3.3626 | 3.3496 | 3.1894 | 3.1817 | 3.3354 | 3.3461 | 3.5464 | 3.5559 | 3.3668 | 3.3508 | 3.1517 | 3.1421 | 3.3311 | 3.3454
LFP_C_35_B_20_SOC_5-75_Part_1-1_ID_20号.xlsx | LFP | 20 | 20号 | 35 | 29.8948 | 0.8541371 | 0.07 | 75 | 0.75 | 3.3434 | 3.3829 | 3.3849 | 3.3473 | 3.345 | 3.3062 | 3.3041 | 3.3419 | 3.3445 | 3.4228 | 3.4265 | 3.3524 | 3.3464 | 3.2683 | 3.2646 | 3.3385 | 3.3441 | 3.4616 | 3.467 | 3.3557 | 3.3471 | 3.2302 | 3.2246 | 3.3355 | 3.3438 | 3.5 | 3.5074 | 3.3596 | 3.3478 | 3.1926 | 3.1854 | 3.3327 | 3.3436 | 3.5381 | 3.5471 | 3.3635 | 3.3487 | 3.1551 | 3.1463 | 3.3299 | 3.3433
LFP_C_35_B_21_SOC_5-75_Part_1-1_ID_21号.xlsx | LFP | 21 | 21号 | 35 | 29.0784 | 0.8308114 | 0.07 | 75 | 0.7499943 | 3.3447 | 3.3815 | 3.3831 | 3.3485 | 3.3462 | 3.3099 | 3.3083 | 3.3429 | 3.3454 | 3.4186 | 3.4217 | 3.3524 | 3.3473 | 3.2744 | 3.2713 | 3.3406 | 3.3454 | 3.4549 | 3.4595 | 3.3536 | 3.3473 | 3.2383 | 3.2335 | 3.3392 | 3.3452 | 3.4909 | 3.4972 | 3.3585 | 3.3487 | 3.2035 | 3.1974 | 3.3357 | 3.3447 | 3.5265 | 3.5344 | 3.362 | 3.3496 | 3.1684 | 3.1609 | 3.3334 | 3.3443
LFP_C_35_B_22_SOC_5-75_Part_1-1_ID_22号.xlsx | LFP | 22 | 22号 | 35 | 29.3589 | 0.8388257 | 0.07 | 75 | 0.75 | 3.3447 | 3.3828 | 3.3843 | 3.3484 | 3.3462 | 3.3085 | 3.3069 | 3.3429 | 3.3454 | 3.421 | 3.424 | 3.3517 | 3.3471 | 3.2716 | 3.2685 | 3.3406 | 3.345 | 3.4584 | 3.4628 | 3.3547 | 3.3478 | 3.2346 | 3.2302 | 3.338 | 3.3447 | 3.4956 | 3.5016 | 3.3578 | 3.3485 | 3.1977 | 3.1921 | 3.3359 | 3.3445 | 3.5329 | 3.5401 | 3.3582 | 3.348 | 3.1605 | 3.1533 | 3.3324 | 3.3431
LFP_C_35_B_23_SOC_5-75_Part_1-1_ID_23号.xlsx | LFP | 23 | 23号 | 35 | 29.4409 | 0.8411686 | 0.07 | 75 | 0.75 | 3.3452 | 3.3808 | 3.3822 | 3.3487 | 3.3466 | 3.3115 | 3.3101 | 3.3438 | 3.3459 | 3.4165 | 3.4193 | 3.3519 | 3.3477 | 3.2769 | 3.2743 | 3.3415 | 3.3457 | 3.4516 | 3.4556 | 3.3547 | 3.3482 | 3.2423 | 3.2386 | 3.3394 | 3.3454 | 3.4867 | 3.4921 | 3.3575 | 3.3489 | 3.2079 | 3.2026 | 3.3373 | 3.3452 | 3.5215 | 3.5281 | 3.3605 | 3.3496 | 3.1737 | 3.1669 | 3.3352 | 3.3448
LFP_C_35_B_24_SOC_5-75_Part_1-1_ID_24号.xlsx | LFP | 24 | 24号 | 35 | 28.7822 | 0.8223486 | 0.07 | 75 | 0.7500057 | 3.3438 | 3.3856 | 3.3873 | 3.3478 | 3.3454 | 3.3039 | 3.302 | 3.3417 | 3.3445 | 3.4275 | 3.4312 | 3.3506 | 3.3459 | 3.263 | 3.2595 | 3.3387 | 3.344 | 3.4686 | 3.4737 | 3.3531 | 3.3461 | 3.2221 | 3.217 | 3.3355 | 3.3431 | 3.509 | 3.5157 | 3.3552 | 3.3461 | 3.1812 | 3.1744 | 3.3326 | 3.3426 | 3.549 | 3.5576 | 3.361 | 3.3475 | 3.1419 | 3.1336 | 3.3299 | 3.3422
LFP_C_35_B_25_SOC_5-75_Part_1-1_ID_25号.xlsx | LFP | 25 | 25号 | 35 | 28.466 | 0.8133143 | 0.07 | 75 | 0.7499714 | 3.345 | 3.3803 | 3.3819 | 3.3487 | 3.3468 | 3.312 | 3.3104 | 3.3436 | 3.3459 | 3.4158 | 3.4189 | 3.3524 | 3.3477 | 3.2778 | 3.275 | 3.3412 | 3.3455 | 3.4505 | 3.4551 | 3.3556 | 3.3485 | 3.2437 | 3.2393 | 3.3385 | 3.3452 | 3.4851 | 3.4911 | 3.3589 | 3.3492 | 3.2098 | 3.204 | 3.3364 | 3.345 | 3.5199 | 3.5271 | 3.3582 | 3.3485 | 3.1745 | 3.1675 | 3.3355 | 3.345
LFP_C_35_B_26_SOC_5-75_Part_1-1_ID_26号.xlsx | LFP | 26 | 26号 | 35 | 28.8451 | 0.8241457 | 0.07 | 75 | 0.7499543 | 3.344 | 3.3842 | 3.3859 | 3.348 | 3.3457 | 3.306 | 3.3045 | 3.3422 | 3.3448 | 3.4244 | 3.4277 | 3.3519 | 3.3468 | 3.2674 | 3.2641 | 3.3399 | 3.3447 | 3.464 | 3.469 | 3.3552 | 3.3475 | 3.2284 | 3.2237 | 3.3389 | 3.3452 | 3.5039 | 3.5104 | 3.3591 | 3.3487 | 3.1903 | 3.184 | 3.335 | 3.3443 | 3.5425 | 3.5506 | 3.3594 | 3.3482 | 3.1507 | 3.1431 | 3.3317 | 3.3433
LFP_C_35_B_27_SOC_5-75_Part_1-1_ID_27号.xlsx | LFP | 27 | 27号 | 35 | 29.8757 | 0.8535914 | 0.07 | 75 | 0.7499686 | 3.3457 | 3.3805 | 3.3819 | 3.3492 | 3.3473 | 3.3129 | 3.3115 | 3.3443 | 3.3466 | 3.4154 | 3.4182 | 3.3515 | 3.3478 | 3.279 | 3.2761 | 3.3417 | 3.3459 | 3.4493 | 3.4535 | 3.3552 | 3.3487 | 3.2453 | 3.2414 | 3.3413 | 3.3464 | 3.4842 | 3.4897 | 3.3564 | 3.3489 | 3.2113 | 3.2061 | 3.3371 | 3.3452 | 3.5174 | 3.5241 | 3.3606 | 3.3499 | 3.1781 | 3.1716 | 3.335 | 3.3448
LFP_C_35_B_28_SOC_5-75_Part_1-1_ID_28号.xlsx | LFP | 28 | 28号 | 35 | 28.9269 | 0.8264829 | 0.07 | 75 | 0.7499571 | 3.3464 | 3.3812 | 3.3828 | 3.3501 | 3.348 | 3.3138 | 3.3122 | 3.3448 | 3.3471 | 3.4161 | 3.4191 | 3.3526 | 3.3485 | 3.2797 | 3.2767 | 3.3422 | 3.3468 | 3.45 | 3.4544 | 3.3566 | 3.3496 | 3.2464 | 3.242 | 3.3397 | 3.3466 | 3.4841 | 3.49 | 3.3601 | 3.3503 | 3.213 | 3.2072 | 3.3375 | 3.3464 | 3.5181 | 3.5253 | 3.3633 | 3.3512 | 3.18 | 3.1728 | 3.3378 | 3.3473
LFP_C_35_B_29_SOC_5-75_Part_1-1_ID_29号.xlsx | LFP | 29 | 29号 | 35 | 29.1676 | 0.83336 | 0.07 | 75 | 0.7499743 | 3.3438 | 3.3805 | 3.3822 | 3.3475 | 3.3454 | 3.309 | 3.3076 | 3.3422 | 3.3447 | 3.4175 | 3.4205 | 3.3512 | 3.3466 | 3.2736 | 3.2706 | 3.3401 | 3.3445 | 3.4539 | 3.4584 | 3.3543 | 3.3473 | 3.2381 | 3.2336 | 3.3376 | 3.3441 | 3.49 | 3.4958 | 3.3571 | 3.3478 | 3.2026 | 3.1968 | 3.3352 | 3.3438 | 3.5257 | 3.533 | 3.3603 | 3.3487 | 3.1675 | 3.1603 | 3.3329 | 3.3436
LFP_C_35_B_30_SOC_5-75_Part_1-1_ID_30号.xlsx | LFP | 30 | 30号 | 35 | 29.957 | 0.8559143 | 0.07 | 75 | 0.7499771 | 3.3445 | 3.3859 | 3.3879 | 3.348 | 3.3459 | 3.3048 | 3.3029 | 3.342 | 3.345 | 3.4274 | 3.431 | 3.3515 | 3.3464 | 3.2643 | 3.2606 | 3.3394 | 3.3447 | 3.4681 | 3.4737 | 3.3566 | 3.3477 | 3.2246 | 3.219 | 3.3364 | 3.3445 | 3.5088 | 3.5158 | 3.3598 | 3.3482 | 3.1847 | 3.1775 | 3.3357 | 3.3452 | 3.5497 | 3.5585 | 3.3643 | 3.3496 | 3.1456 | 3.1368 | 3.3313 | 3.3443
LFP_C_35_B_31_SOC_5-75_Part_1-1_ID_31号.xlsx | LFP | 31 | 31号 | 35 | 29.749 | 0.8499714 | 0.07 | 75 | 0.7499686 | 3.3452 | 3.3817 | 3.3831 | 3.3489 | 3.3468 | 3.3106 | 3.3092 | 3.3438 | 3.3459 | 3.4184 | 3.4212 | 3.3522 | 3.3478 | 3.2755 | 3.2727 | 3.3422 | 3.3461 | 3.4546 | 3.4588 | 3.3559 | 3.3489 | 3.2404 | 3.2362 | 3.341 | 3.3464 | 3.4909 | 3.4965 | 3.3596 | 3.3501 | 3.2056 | 3.2 | 3.3397 | 3.3468 | 3.5272 | 3.5343 | 3.3622 | 3.3508 | 3.1705 | 3.1637 | 3.335 | 3.3455
LFP_C_35_B_32_SOC_5-75_Part_1-1_ID_32号.xlsx | LFP | 32 | 32号 | 35 | 29.6897 | 0.8482771 | 0.07 | 75 | 0.7499829 | 3.3452 | 3.3857 | 3.3875 | 3.3496 | 3.3469 | 3.3069 | 3.3052 | 3.3433 | 3.3461 | 3.4263 | 3.4298 | 3.3536 | 3.348 | 3.2677 | 3.2644 | 3.3417 | 3.3464 | 3.4667 | 3.4718 | 3.3554 | 3.3482 | 3.2283 | 3.2232 | 3.3375 | 3.3452 | 3.5055 | 3.5123 | 3.3599 | 3.3492 | 3.1894 | 3.1828 | 3.3345 | 3.3447 | 3.5446 | 3.5531 | 3.3629 | 3.3496 | 3.1507 | 3.1424 | 3.3318 | 3.3443
LFP_C_35_B_33_SOC_5-75_Part_1-1_ID_33号.xlsx | LFP | 33 | 33号 | 35 | 29.5847 | 0.8452771 | 0.07 | 75 | 0.7499771 | 3.3452 | 3.3794 | 3.3808 | 3.3482 | 3.3466 | 3.3125 | 3.3113 | 3.3438 | 3.3457 | 3.414 | 3.4165 | 3.3515 | 3.3475 | 3.2792 | 3.2767 | 3.3417 | 3.3457 | 3.4479 | 3.4516 | 3.3527 | 3.3475 | 3.2453 | 3.2416 | 3.3392 | 3.3448 | 3.4813 | 3.4863 | 3.3566 | 3.3485 | 3.2123 | 3.2072 | 3.3371 | 3.3447 | 3.5151 | 3.5215 | 3.3596 | 3.3492 | 3.1791 | 3.173 | 3.335 | 3.3445
LFP_C_35_B_34_SOC_5-75_Part_1-1_ID_34号.xlsx | LFP | 34 | 34号 | 35 | 28.7359 | 0.8210257 | 0.07 | 75 | 0.7499829 | 3.3447 | 3.3796 | 3.3808 | 3.3482 | 3.3462 | 3.312 | 3.3106 | 3.3434 | 3.3454 | 3.4142 | 3.4166 | 3.3513 | 3.3473 | 3.2785 | 3.2759 | 3.3413 | 3.3452 | 3.4484 | 3.4523 | 3.3524 | 3.3471 | 3.2441 | 3.2404 | 3.3389 | 3.3445 | 3.4821 | 3.4872 | 3.3575 | 3.3489 | 3.2112 | 3.2063 | 3.3371 | 3.3447 | 3.5164 | 3.5225 | 3.3589 | 3.3492 | 3.1775 | 3.1714 | 3.335 | 3.3443
LFP_C_35_B_35_SOC_5-80_Part_1-1_ID_35号.xlsx | LFP | 35 | 35号 | 35 | 31.1451 | 0.88986 | 0.07 | 75 | 0.74998 | 3.3471 | 3.3798 | 3.3812 | 3.3501 | 3.3485 | 3.3159 | 3.3146 | 3.3457 | 3.3475 | 3.4128 | 3.4152 | 3.3522 | 3.3489 | 3.2836 | 3.2813 | 3.3434 | 3.3471 | 3.4449 | 3.4486 | 3.354 | 3.3492 | 3.2513 | 3.2477 | 3.3408 | 3.3464 | 3.4767 | 3.4816 | 3.358 | 3.3501 | 3.22 | 3.2151 | 3.3389 | 3.3462 | 3.509 | 3.5151 | 3.3577 | 3.3494 | 3.187 | 3.181 | 3.3359 | 3.345
LFP_C_35_B_36_SOC_5-80_Part_1-1_ID_36号.xlsx | LFP | 36 | 36号 | 35 | 31.2968 | 0.8941943 | 0.07 | 75 | 0.7499686 | 3.3461 | 3.3819 | 3.3835 | 3.3496 | 3.3477 | 3.3122 | 3.3108 | 3.345 | 3.3471 | 3.4179 | 3.4209 | 3.3522 | 3.3482 | 3.2774 | 3.2744 | 3.3429 | 3.3468 | 3.4532 | 3.4574 | 3.3563 | 3.3494 | 3.243 | 3.2388 | 3.3399 | 3.3464 | 3.4881 | 3.4939 | 3.357 | 3.3489 | 3.2077 | 3.2021 | 3.3368 | 3.3454 | 3.5225 | 3.5295 | 3.361 | 3.3499 | 3.1735 | 3.1665 | 3.3369 | 3.3461
LFP_C_35_B_37_SOC_5-80_Part_1-1_ID_37号.xlsx | LFP | 37 | 37号 | 35 | 31.0761 | 0.8878886 | 0.07 | 75 | 0.7499657 | 3.3448 | 3.3796 | 3.381 | 3.3482 | 3.3464 | 3.3118 | 3.3106 | 3.3434 | 3.3455 | 3.4147 | 3.4173 | 3.3515 | 3.3473 | 3.2781 | 3.2755 | 3.3415 | 3.3454 | 3.4491 | 3.453 | 3.3529 | 3.3473 | 3.2437 | 3.2399 | 3.3387 | 3.3447 | 3.4828 | 3.4879 | 3.3568 | 3.3484 | 3.2102 | 3.2051 | 3.3387 | 3.3454 | 3.5178 | 3.5243 | 3.3605 | 3.3496 | 3.1772 | 3.1707 | 3.3352 | 3.3448
LFP_C_35_B_38_SOC_5-80_Part_1-1_ID_38号.xlsx | LFP | 38 | 38号 | 35 | 30.6065 | 0.8744714 | 0.07 | 75 | 0.7499714 | 3.3436 | 3.3793 | 3.3805 | 3.3468 | 3.345 | 3.3097 | 3.3085 | 3.3422 | 3.3443 | 3.4151 | 3.4177 | 3.3501 | 3.3461 | 3.2753 | 3.2727 | 3.3403 | 3.3443 | 3.4502 | 3.454 | 3.3531 | 3.3468 | 3.2407 | 3.2369 | 3.3382 | 3.344 | 3.4853 | 3.4904 | 3.3557 | 3.3475 | 3.206 | 3.2011 | 3.3361 | 3.3438 | 3.5204 | 3.5265 | 3.3584 | 3.348 | 3.1717 | 3.1654 | 3.3368 | 3.3445
LFP_C_35_B_39_SOC_5-80_Part_1-1_ID_39号.xlsx | LFP | 39 | 39号 | 35 | 31.6234 | 0.9035257 | 0.07 | 75 | 0.7499743 | 3.3454 | 3.3859 | 3.3879 | 3.3496 | 3.3469 | 3.3067 | 3.3048 | 3.3431 | 3.3461 | 3.4265 | 3.4303 | 3.3538 | 3.348 | 3.2676 | 3.2639 | 3.3403 | 3.3459 | 3.4665 | 3.4719 | 3.3573 | 3.3487 | 3.2286 | 3.2232 | 3.3373 | 3.3457 | 3.506 | 3.513 | 3.361 | 3.3494 | 3.19 | 3.1828 | 3.335 | 3.3455 | 3.5453 | 3.5539 | 3.3645 | 3.3501 | 3.1517 | 3.1429 | 3.3318 | 3.345
LFP_C_35_B_40_SOC_5-80_Part_1-1_ID_40号.xlsx | LFP | 40 | 40号 | 35 | 31.7138 | 0.9061086 | 0.07 | 75 | 0.7499743 | 3.3457 | 3.3859 | 3.3877 | 3.3492 | 3.3471 | 3.3073 | 3.3055 | 3.3434 | 3.3462 | 3.4258 | 3.4296 | 3.3536 | 3.348 | 3.2685 | 3.265 | 3.3406 | 3.3461 | 3.4653 | 3.4707 | 3.357 | 3.3487 | 3.23 | 3.2246 | 3.3373 | 3.3454 | 3.5041 | 3.5111 | 3.3606 | 3.3494 | 3.1918 | 3.1849 | 3.3348 | 3.3452 | 3.5427 | 3.5513 | 3.3636 | 3.3499 | 3.154 | 3.1454 | 3.3317 | 3.3447
LFP_C_35_B_41_SOC_5-80_Part_1-1_ID_41号.xlsx | LFP | 41 | 41号 | 35 | 31.882 | 0.9109143 | 0.07 | 75 | 0.74998 | 3.3452 | 3.3787 | 3.38 | 3.3485 | 3.3466 | 3.3136 | 3.3124 | 3.344 | 3.3459 | 3.4121 | 3.4147 | 3.3515 | 3.3475 | 3.2813 | 3.2788 | 3.342 | 3.3457 | 3.4453 | 3.4488 | 3.3543 | 3.3484 | 3.249 | 3.2453 | 3.3401 | 3.3455 | 3.4781 | 3.483 | 3.3547 | 3.348 | 3.2158 | 3.2109 | 3.3392 | 3.3455 | 3.5109 | 3.5171 | 3.3568 | 3.3485 | 3.1831 | 3.1772 | 3.3352 | 3.3443
LFP_C_35_B_42_SOC_5-80_Part_1-1_ID_42号.xlsx | LFP | 42 | 42号 | 35 | 30.0251 | 0.85786 | 0.07 | 75 | 0.7499714 | 3.3447 | 3.3791 | 3.3805 | 3.3478 | 3.3461 | 3.3118 | 3.3106 | 3.3434 | 3.3454 | 3.4138 | 3.4161 | 3.3508 | 3.3469 | 3.2785 | 3.2759 | 3.3424 | 3.3455 | 3.4482 | 3.4518 | 3.3536 | 3.3478 | 3.2451 | 3.2416 | 3.3397 | 3.345 | 3.482 | 3.4867 | 3.354 | 3.3475 | 3.2107 | 3.206 | 3.3368 | 3.344 | 3.5151 | 3.5211 | 3.3554 | 3.3473 | 3.1765 | 3.1705 | 3.3343 | 3.3433
LFP_C_35_B_43_SOC_5-80_Part_1-1_ID_43号.xlsx | LFP | 43 | 43号 | 35 | 30.906 | 0.8830286 | 0.07 | 75 | 0.74998 | 3.3459 | 3.3824 | 3.3838 | 3.3492 | 3.3473 | 3.3111 | 3.3097 | 3.3443 | 3.3466 | 3.4193 | 3.4219 | 3.3526 | 3.3482 | 3.2755 | 3.2729 | 3.3424 | 3.3464 | 3.4553 | 3.4593 | 3.3557 | 3.3491 | 3.24 | 3.236 | 3.3401 | 3.3461 | 3.4913 | 3.4967 | 3.3561 | 3.3487 | 3.2037 | 3.1984 | 3.3371 | 3.3452 | 3.5264 | 3.533 | 3.3577 | 3.3485 | 3.1677 | 3.1612 | 3.334 | 3.344
LFP_C_35_B_44_SOC_5-80_Part_1-1_ID_44号.xlsx | LFP | 44 | 44号 | 35 | 31.745 | 0.907 | 0.07 | 75 | 0.74998 | 3.3452 | 3.3768 | 3.378 | 3.3482 | 3.3466 | 3.3153 | 3.3143 | 3.3441 | 3.3459 | 3.4084 | 3.4107 | 3.351 | 3.3475 | 3.2848 | 3.2827 | 3.3424 | 3.3457 | 3.4395 | 3.4428 | 3.3533 | 3.348 | 3.2543 | 3.2509 | 3.3401 | 3.3452 | 3.4704 | 3.4746 | 3.3557 | 3.3485 | 3.2235 | 3.219 | 3.3401 | 3.3459 | 3.502 | 3.5076 | 3.3564 | 3.3487 | 3.1925 | 3.187 | 3.3385 | 3.3457
LFP_C_35_B_45_SOC_5-80_Part_1-1_ID_45号.xlsx | LFP | 45 | 45号 | 35 | 30.9244 | 0.8835543 | 0.07 | 75 | 0.7499914 | 3.3464 | 3.3805 | 3.3817 | 3.3498 | 3.348 | 3.3143 | 3.3131 | 3.3452 | 3.3471 | 3.4144 | 3.417 | 3.3529 | 3.3489 | 3.2815 | 3.279 | 3.3431 | 3.3469 | 3.4479 | 3.4518 | 3.3557 | 3.3496 | 3.2486 | 3.2448 | 3.3408 | 3.3466 | 3.4813 | 3.4862 | 3.3582 | 3.3501 | 3.2155 | 3.2107 | 3.3408 | 3.3471 | 3.5153 | 3.5215 | 3.3617 | 3.3513 | 3.1835 | 3.1772 | 3.3373 | 3.3464
LFP_C_35_B_46_SOC_5-80_Part_1-1_ID_46号.xlsx | LFP | 46 | 46号 | 35 | 31.3007 | 0.8943057 | 0.07 | 75 | 0.74998 | 3.3445 | 3.3831 | 3.3849 | 3.3487 | 3.3462 | 3.3081 | 3.3064 | 3.3427 | 3.3454 | 3.4217 | 3.4252 | 3.3527 | 3.3471 | 3.2711 | 3.2676 | 3.3401 | 3.3452 | 3.4597 | 3.4647 | 3.3559 | 3.3478 | 3.2339 | 3.2288 | 3.3371 | 3.3448 | 3.4972 | 3.5039 | 3.3594 | 3.3485 | 3.197 | 3.1905 | 3.3369 | 3.3455 | 3.5353 | 3.5438 | 3.3636 | 3.3499 | 3.1612 | 3.153 | 3.3324 | 3.3447
LFP_C_35_B_47_SOC_5-80_Part_1-1_ID_47号.xlsx | LFP | 47 | 47号 | 35 | 31.2287 | 0.8922486 | 0.07 | 75 | 0.7499771 | 3.3452 | 3.3833 | 3.3849 | 3.3489 | 3.3468 | 3.309 | 3.3073 | 3.3436 | 3.3459 | 3.4217 | 3.4247 | 3.3526 | 3.3478 | 3.2719 | 3.269 | 3.3413 | 3.3459 | 3.4593 | 3.4639 | 3.3556 | 3.3484 | 3.2351 | 3.2307 | 3.3389 | 3.3455 | 3.4967 | 3.5027 | 3.3587 | 3.3492 | 3.1982 | 3.1923 | 3.3364 | 3.345 | 3.5337 | 3.5411 | 3.3615 | 3.3496 | 3.1614 | 3.1542 | 3.3368 | 3.3461
LFP_C_35_B_48_SOC_5-80_Part_1-1_ID_48号.xlsx | LFP | 48 | 48号 | 35 | 30.7941 | 0.8798314 | 0.07 | 75 | 0.7499714 | 3.3452 | 3.3773 | 3.3785 | 3.3477 | 3.3464 | 3.3145 | 3.3134 | 3.3441 | 3.3457 | 3.4098 | 3.4121 | 3.351 | 3.3473 | 3.2836 | 3.2813 | 3.3422 | 3.3457 | 3.4414 | 3.4449 | 3.3519 | 3.3473 | 3.2516 | 3.2481 | 3.3397 | 3.3448 | 3.4728 | 3.4774 | 3.3556 | 3.3482 | 3.2204 | 3.216 | 3.3399 | 3.3455 | 3.5053 | 3.5109 | 3.3563 | 3.3482 | 3.1888 | 3.1833 | 3.3357 | 3.3441
LFP_C_35_B_49_SOC_5-80_Part_1-1_ID_49号.xlsx | LFP | 49 | 49号 | 35 | 31.0586 | 0.8873886 | 0.07 | 75 | 0.7499743 | 3.3452 | 3.3794 | 3.3807 | 3.3484 | 3.3466 | 3.3129 | 3.3117 | 3.344 | 3.3459 | 3.4138 | 3.4161 | 3.3501 | 3.3471 | 3.2792 | 3.2769 | 3.3417 | 3.3454 | 3.4472 | 3.4507 | 3.3517 | 3.3471 | 3.2455 | 3.2421 | 3.3394 | 3.3447 | 3.4806 | 3.4853 | 3.3554 | 3.348 | 3.2125 | 3.2079 | 3.3375 | 3.3445 | 3.5139 | 3.5199 | 3.355 | 3.3475 | 3.1782 | 3.1726 | 3.3345 | 3.3434
LFP_C_35_B_50_SOC_5-80_Part_1-1_ID_50号.xlsx | LFP | 50 | 50号 | 35 | 30.4188 | 0.8691086 | 0.07 | 75 | 0.74998 | 3.3448 | 3.3782 | 3.3794 | 3.3475 | 3.3461 | 3.3131 | 3.3118 | 3.3434 | 3.3454 | 3.4112 | 3.4138 | 3.351 | 3.3471 | 3.2811 | 3.2785 | 3.3415 | 3.3454 | 3.4442 | 3.4481 | 3.3541 | 3.348 | 3.249 | 3.2453 | 3.3396 | 3.3452 | 3.4772 | 3.4821 | 3.3568 | 3.3485 | 3.2167 | 3.2118 | 3.3375 | 3.3448 | 3.5097 | 3.5158 | 3.3566 | 3.348 | 3.1835 | 3.1775 | 3.3368 | 3.3448
LFP_C_35_B_51_SOC_5-80_Part_1-1_ID_51号.xlsx | LFP | 51 | 51号 | 35 | 30.481 | 0.8708857 | 0.07 | 75 | 0.7499914 | 3.3447 | 3.3803 | 3.3817 | 3.3482 | 3.3461 | 3.3108 | 3.3094 | 3.3431 | 3.3454 | 3.4161 | 3.4189 | 3.3505 | 3.3466 | 3.2759 | 3.2732 | 3.3406 | 3.345 | 3.4511 | 3.4553 | 3.3545 | 3.3478 | 3.2416 | 3.2374 | 3.3401 | 3.3455 | 3.4869 | 3.4925 | 3.358 | 3.3489 | 3.2077 | 3.2021 | 3.3368 | 3.345 | 3.5216 | 3.5285 | 3.3606 | 3.3494 | 3.173 | 3.1663 | 3.3343 | 3.3445
LFP_C_35_B_52_SOC_5-80_Part_1-1_ID_52号.xlsx | LFP | 52 | 52号 | 35 | 32.0162 | 0.9147486 | 0.07 | 75 | 0.7499743 | 3.3466 | 3.3791 | 3.3803 | 3.3496 | 3.348 | 3.3157 | 3.3145 | 3.3459 | 3.3475 | 3.4119 | 3.4142 | 3.3519 | 3.3485 | 3.2841 | 3.2816 | 3.3433 | 3.3468 | 3.4437 | 3.4472 | 3.3533 | 3.3485 | 3.2519 | 3.2485 | 3.3408 | 3.3461 | 3.4751 | 3.4798 | 3.3571 | 3.3496 | 3.2207 | 3.216 | 3.339 | 3.3461 | 3.5072 | 3.513 | 3.3575 | 3.3492 | 3.1882 | 3.1826 | 3.3364 | 3.3452
LFP_C_35_B_53_SOC_5-85_Part_1-1_ID_53号.xlsx | LFP | 53 | 53号 | 35 | 32.2981 | 0.9228029 | 0.07 | 75 | 0.74998 | 3.3461 | 3.3845 | 3.3863 | 3.3499 | 3.3477 | 3.3097 | 3.308 | 3.3443 | 3.3468 | 3.4231 | 3.4265 | 3.3538 | 3.3487 | 3.2725 | 3.2693 | 3.3429 | 3.3471 | 3.4614 | 3.4663 | 3.3573 | 3.3496 | 3.2357 | 3.2309 | 3.341 | 3.3473 | 3.4993 | 3.5058 | 3.3587 | 3.3496 | 3.1984 | 3.1921 | 3.3366 | 3.3459 | 3.5357 | 3.5436 | 3.3636 | 3.3506 | 3.1623 | 3.1545 | 3.3369 | 3.3469
LFP_C_35_B_54_SOC_5-85_Part_1-1_ID_54号.xlsx | LFP | 54 | 54号 | 35 | 33.6816 | 0.9623314 | 0.07 | 75 | 0.7499743 | 3.3473 | 3.3822 | 3.3835 | 3.3506 | 3.3489 | 3.3145 | 3.3131 | 3.3461 | 3.348 | 3.4172 | 3.4196 | 3.3534 | 3.3496 | 3.2806 | 3.2783 | 3.344 | 3.3478 | 3.4514 | 3.4551 | 3.3561 | 3.3503 | 3.2469 | 3.2432 | 3.342 | 3.3475 | 3.4853 | 3.4904 | 3.3568 | 3.3499 | 3.2125 | 3.2073 | 3.339 | 3.3466 | 3.5188 | 3.525 | 3.3582 | 3.3498 | 3.1782 | 3.1721 | 3.3366 | 3.3457
LFP_C_35_B_55_SOC_5-85_Part_1-1_ID_55号.xlsx | LFP | 55 | 55号 | 35 | 32.2282 | 0.9208057 | 0.07 | 75 | 0.7499771 | 3.3464 | 3.3814 | 3.3828 | 3.3498 | 3.3478 | 3.3131 | 3.3118 | 3.345 | 3.3471 | 3.4165 | 3.4191 | 3.3531 | 3.3487 | 3.2795 | 3.2769 | 3.344 | 3.3473 | 3.4514 | 3.4554 | 3.3563 | 3.3498 | 3.2458 | 3.2418 | 3.3408 | 3.3468 | 3.4855 | 3.4909 | 3.3589 | 3.3503 | 3.2118 | 3.2067 | 3.3389 | 3.3466 | 3.5197 | 3.5264 | 3.3617 | 3.3508 | 3.1782 | 3.1717 | 3.3392 | 3.3475
LFP_C_35_B_56_SOC_5-90_Part_1-2_ID_56号.xlsx | LFP | 56 | 56号 | 35 | 33.526 | 0.9578857 | 0.07 | 75 | 0.74998 | 3.3475 | 3.381 | 3.3822 | 3.3506 | 3.3489 | 3.3157 | 3.3145 | 3.3462 | 3.348 | 3.4145 | 3.417 | 3.3536 | 3.3496 | 3.2832 | 3.2808 | 3.3443 | 3.3478 | 3.4474 | 3.4512 | 3.3563 | 3.3503 | 3.2507 | 3.2472 | 3.3438 | 3.3484 | 3.4811 | 3.4858 | 3.3589 | 3.3513 | 3.2186 | 3.2139 | 3.3406 | 3.3477 | 3.5136 | 3.5195 | 3.3585 | 3.3505 | 3.1849 | 3.1791 | 3.3399 | 3.3475

## SOC80
File_Name | Mat | No. | ID | Qn | Q | SOH | Pt | SOC | SOCR | U1 | U2 | U3 | U4 | U5 | U6 | U7 | U8 | U9 | U10 | U11 | U12 | U13 | U14 | U15 | U16 | U17 | U18 | U19 | U20 | U21 | U22 | U23 | U24 | U25 | U26 | U27 | U28 | U29 | U30 | U31 | U32 | U33 | U34 | U35 | U36 | U37 | U38 | U39 | U40 | U41
LFP_C_35_B_35_SOC_5-80_Part_1-1_ID_35号.xlsx | LFP | 35 | 35号 | 35 | 31.1451 | 0.88986 | 0.07 | 80 | 0.79998 | 3.3489 | 3.3817 | 3.3829 | 3.352 | 3.3503 | 3.3178 | 3.3166 | 3.348 | 3.3496 | 3.4149 | 3.4173 | 3.3552 | 3.3513 | 3.2862 | 3.2836 | 3.3455 | 3.3494 | 3.447 | 3.4507 | 3.358 | 3.352 | 3.2543 | 3.2506 | 3.3436 | 3.3491 | 3.4793 | 3.4842 | 3.3584 | 3.3517 | 3.2216 | 3.2169 | 3.3405 | 3.348 | 3.5107 | 3.5169 | 3.3624 | 3.3526 | 3.19 | 3.184 | 3.3389 | 3.3478
LFP_C_35_B_36_SOC_5-80_Part_1-1_ID_36号.xlsx | LFP | 36 | 36号 | 35 | 31.2968 | 0.8941943 | 0.07 | 80 | 0.7999657 | 3.3459 | 3.3817 | 3.3831 | 3.3494 | 3.3473 | 3.312 | 3.3104 | 3.3443 | 3.3466 | 3.4173 | 3.4202 | 3.3517 | 3.3478 | 3.2769 | 3.274 | 3.3415 | 3.3459 | 3.4521 | 3.4565 | 3.3552 | 3.3485 | 3.2423 | 3.2381 | 3.3392 | 3.3457 | 3.4872 | 3.4928 | 3.358 | 3.3492 | 3.2079 | 3.2025 | 3.3369 | 3.3454 | 3.522 | 3.5292 | 3.3585 | 3.3487 | 3.1728 | 3.1659 | 3.3368 | 3.3455
LFP_C_35_B_37_SOC_5-80_Part_1-1_ID_37号.xlsx | LFP | 37 | 37号 | 35 | 31.0761 | 0.8878886 | 0.07 | 80 | 0.7999629 | 3.3447 | 3.3796 | 3.3808 | 3.3475 | 3.3461 | 3.3115 | 3.3103 | 3.3431 | 3.3452 | 3.4142 | 3.417 | 3.3513 | 3.3471 | 3.2781 | 3.2755 | 3.3413 | 3.3452 | 3.4486 | 3.4526 | 3.3526 | 3.3473 | 3.2437 | 3.24 | 3.3385 | 3.3445 | 3.4823 | 3.4874 | 3.3564 | 3.3482 | 3.2104 | 3.2052 | 3.3385 | 3.3452 | 3.5172 | 3.5236 | 3.3573 | 3.3484 | 3.1763 | 3.17 | 3.3368 | 3.345
LFP_C_35_B_38_SOC_5-80_Part_1-1_ID_38号.xlsx | LFP | 38 | 38号 | 35 | 30.6065 | 0.8744714 | 0.07 | 80 | 0.7999686 | 3.3441 | 3.3796 | 3.3808 | 3.3473 | 3.3455 | 3.3104 | 3.3092 | 3.3427 | 3.3447 | 3.4151 | 3.4175 | 3.3492 | 3.3459 | 3.2757 | 3.2732 | 3.3406 | 3.3443 | 3.4498 | 3.4535 | 3.3529 | 3.3468 | 3.2414 | 3.2376 | 3.3401 | 3.3448 | 3.4853 | 3.4902 | 3.3561 | 3.348 | 3.2073 | 3.2026 | 3.3368 | 3.3441 | 3.5199 | 3.526 | 3.3554 | 3.3473 | 3.1719 | 3.1659 | 3.334 | 3.3431
LFP_C_35_B_39_SOC_5-80_Part_1-1_ID_39号.xlsx | LFP | 39 | 39号 | 35 | 31.6234 | 0.9035257 | 0.07 | 80 | 0.7999743 | 3.3455 | 3.3859 | 3.3879 | 3.3499 | 3.3471 | 3.3073 | 3.3053 | 3.3433 | 3.3462 | 3.4263 | 3.43 | 3.354 | 3.3482 | 3.2681 | 3.2646 | 3.3406 | 3.3461 | 3.4662 | 3.4714 | 3.3557 | 3.3484 | 3.2288 | 3.2234 | 3.3392 | 3.3461 | 3.5058 | 3.5129 | 3.361 | 3.3496 | 3.1909 | 3.1839 | 3.3348 | 3.3454 | 3.5445 | 3.5531 | 3.3642 | 3.3503 | 3.1526 | 3.144 | 3.3324 | 3.3452
LFP_C_35_B_40_SOC_5-80_Part_1-1_ID_40号.xlsx | LFP | 40 | 40号 | 35 | 31.7138 | 0.9061086 | 0.07 | 80 | 0.7999714 | 3.3457 | 3.3856 | 3.3875 | 3.3499 | 3.3473 | 3.3078 | 3.3059 | 3.3436 | 3.3464 | 3.4256 | 3.4291 | 3.3536 | 3.3482 | 3.2692 | 3.2655 | 3.3408 | 3.3461 | 3.4647 | 3.47 | 3.3571 | 3.3489 | 3.2309 | 3.2256 | 3.338 | 3.3457 | 3.5035 | 3.5106 | 3.3603 | 3.3494 | 3.1926 | 3.186 | 3.3354 | 3.3454 | 3.542 | 3.5504 | 3.3636 | 3.3501 | 3.1551 | 3.1468 | 3.3326 | 3.345
LFP_C_35_B_41_SOC_5-80_Part_1-1_ID_41号.xlsx | LFP | 41 | 41号 | 35 | 31.882 | 0.9109143 | 0.07 | 80 | 0.7999771 | 3.345 | 3.378 | 3.3794 | 3.348 | 3.3464 | 3.3136 | 3.3124 | 3.3436 | 3.3455 | 3.4114 | 3.4138 | 3.3501 | 3.3468 | 3.2811 | 3.2788 | 3.3415 | 3.3452 | 3.444 | 3.4474 | 3.3517 | 3.3469 | 3.2485 | 3.2451 | 3.339 | 3.3445 | 3.476 | 3.4807 | 3.3533 | 3.3469 | 3.2158 | 3.2111 | 3.3385 | 3.3447 | 3.5088 | 3.5148 | 3.3582 | 3.3487 | 3.1847 | 3.1789 | 3.3355 | 3.3443
LFP_C_35_B_42_SOC_5-80_Part_1-1_ID_42号.xlsx | LFP | 42 | 42号 | 35 | 30.0251 | 0.85786 | 0.07 | 80 | 0.7999686 | 3.3464 | 3.3807 | 3.3819 | 3.3496 | 3.348 | 3.3139 | 3.3127 | 3.3459 | 3.3473 | 3.4152 | 3.4177 | 3.3517 | 3.3485 | 3.2806 | 3.2783 | 3.3433 | 3.3468 | 3.4486 | 3.4521 | 3.3534 | 3.3487 | 3.2469 | 3.2434 | 3.3408 | 3.3461 | 3.482 | 3.4865 | 3.3548 | 3.3487 | 3.213 | 3.2084 | 3.3399 | 3.3461 | 3.5157 | 3.5216 | 3.3571 | 3.3492 | 3.1796 | 3.174 | 3.3361 | 3.3448
LFP_C_35_B_43_SOC_5-80_Part_1-1_ID_43号.xlsx | LFP | 43 | 43号 | 35 | 30.906 | 0.8830286 | 0.07 | 80 | 0.79998 | 3.3457 | 3.3822 | 3.3835 | 3.3491 | 3.3471 | 3.3111 | 3.3097 | 3.3447 | 3.3466 | 3.4189 | 3.4216 | 3.3522 | 3.3482 | 3.2757 | 3.273 | 3.3422 | 3.3462 | 3.4546 | 3.4586 | 3.355 | 3.3487 | 3.2404 | 3.2365 | 3.3401 | 3.3459 | 3.4904 | 3.4956 | 3.3557 | 3.3485 | 3.2042 | 3.1991 | 3.3392 | 3.3459 | 3.5262 | 3.5327 | 3.358 | 3.3489 | 3.169 | 3.1626 | 3.335 | 3.3447
LFP_C_35_B_44_SOC_5-80_Part_1-1_ID_44号.xlsx | LFP | 44 | 44号 | 35 | 31.745 | 0.907 | 0.07 | 80 | 0.79998 | 3.3457 | 3.377 | 3.3782 | 3.3485 | 3.3471 | 3.3159 | 3.3148 | 3.3445 | 3.3462 | 3.4086 | 3.4109 | 3.3503 | 3.3475 | 3.285 | 3.2829 | 3.3424 | 3.3457 | 3.4393 | 3.4426 | 3.3533 | 3.348 | 3.2546 | 3.2513 | 3.3408 | 3.3455 | 3.4704 | 3.4746 | 3.3557 | 3.3487 | 3.2241 | 3.2197 | 3.3387 | 3.3452 | 3.5011 | 3.5065 | 3.3575 | 3.3491 | 3.1932 | 3.1879 | 3.3368 | 3.3447
LFP_C_35_B_45_SOC_5-80_Part_1-1_ID_45号.xlsx | LFP | 45 | 45号 | 35 | 30.9244 | 0.8835543 | 0.07 | 80 | 0.7999914 | 3.3484 | 3.3822 | 3.3835 | 3.351 | 3.3496 | 3.3159 | 3.3146 | 3.3468 | 3.3487 | 3.4161 | 3.4186 | 3.3534 | 3.3501 | 3.2829 | 3.2804 | 3.3441 | 3.3482 | 3.4491 | 3.4528 | 3.3568 | 3.3508 | 3.25 | 3.2462 | 3.3424 | 3.348 | 3.4825 | 3.4876 | 3.3585 | 3.351 | 3.2167 | 3.2118 | 3.3399 | 3.3473 | 3.5155 | 3.5216 | 3.3619 | 3.3519 | 3.1842 | 3.1781 | 3.338 | 3.3471
LFP_C_35_B_46_SOC_5-80_Part_1-1_ID_46号.xlsx | LFP | 46 | 46号 | 35 | 31.3007 | 0.8943057 | 0.07 | 80 | 0.7999771 | 3.344 | 3.3824 | 3.3842 | 3.3482 | 3.3457 | 3.3078 | 3.306 | 3.3424 | 3.345 | 3.4212 | 3.4245 | 3.3522 | 3.3468 | 3.2708 | 3.2674 | 3.3399 | 3.3448 | 3.4591 | 3.4642 | 3.3559 | 3.3477 | 3.2339 | 3.229 | 3.3389 | 3.3454 | 3.4974 | 3.5041 | 3.3596 | 3.3489 | 3.1977 | 3.1911 | 3.3375 | 3.3459 | 3.5353 | 3.5436 | 3.3603 | 3.3487 | 3.1605 | 3.1526 | 3.3322 | 3.3441
LFP_C_35_B_47_SOC_5-80_Part_1-1_ID_47号.xlsx | LFP | 47 | 47号 | 35 | 31.2287 | 0.8922486 | 0.07 | 80 | 0.7999743 | 3.3452 | 3.3833 | 3.3849 | 3.3489 | 3.3468 | 3.3092 | 3.3076 | 3.3436 | 3.3461 | 3.4216 | 3.4245 | 3.3526 | 3.3478 | 3.2723 | 3.2693 | 3.3413 | 3.3457 | 3.4591 | 3.4635 | 3.3557 | 3.3485 | 3.2355 | 3.2311 | 3.3385 | 3.3452 | 3.4962 | 3.502 | 3.3557 | 3.3478 | 3.1974 | 3.1916 | 3.3354 | 3.3443 | 3.5325 | 3.5399 | 3.361 | 3.3492 | 3.1616 | 3.1545 | 3.3341 | 3.3445
LFP_C_35_B_48_SOC_5-80_Part_1-1_ID_48号.xlsx | LFP | 48 | 48号 | 35 | 30.7941 | 0.8798314 | 0.07 | 80 | 0.7999714 | 3.3452 | 3.3775 | 3.3785 | 3.3478 | 3.3464 | 3.3148 | 3.3136 | 3.344 | 3.3457 | 3.4094 | 3.4117 | 3.3501 | 3.3469 | 3.2834 | 3.2811 | 3.3419 | 3.3452 | 3.4409 | 3.4442 | 3.3529 | 3.3477 | 3.2521 | 3.2488 | 3.3415 | 3.3457 | 3.473 | 3.4774 | 3.3561 | 3.3487 | 3.2216 | 3.2172 | 3.3387 | 3.3452 | 3.5044 | 3.5099 | 3.3585 | 3.3494 | 3.1903 | 3.1849 | 3.3366 | 3.3447
LFP_C_35_B_49_SOC_5-80_Part_1-1_ID_49号.xlsx | LFP | 49 | 49号 | 35 | 31.0586 | 0.8873886 | 0.07 | 80 | 0.7999714 | 3.3452 | 3.3794 | 3.3808 | 3.3485 | 3.3466 | 3.3129 | 3.3118 | 3.344 | 3.3459 | 3.4138 | 3.4163 | 3.3513 | 3.3475 | 3.2797 | 3.2774 | 3.3431 | 3.3461 | 3.4481 | 3.4516 | 3.3543 | 3.3485 | 3.2467 | 3.2432 | 3.3406 | 3.3459 | 3.4818 | 3.4863 | 3.3543 | 3.3482 | 3.2125 | 3.2079 | 3.3378 | 3.3447 | 3.5144 | 3.5202 | 3.3585 | 3.3492 | 3.1796 | 3.174 | 3.3385 | 3.3457
LFP_C_35_B_50_SOC_5-80_Part_1-1_ID_50号.xlsx | LFP | 50 | 50号 | 35 | 30.4188 | 0.8691086 | 0.07 | 80 | 0.79998 | 3.3452 | 3.3784 | 3.3798 | 3.3484 | 3.3466 | 3.3138 | 3.3125 | 3.344 | 3.3459 | 3.4117 | 3.4142 | 3.3506 | 3.3471 | 3.2813 | 3.2788 | 3.3417 | 3.3454 | 3.4442 | 3.4479 | 3.354 | 3.348 | 3.2493 | 3.2455 | 3.3412 | 3.3459 | 3.4776 | 3.4827 | 3.355 | 3.3482 | 3.2167 | 3.2118 | 3.3371 | 3.3445 | 3.5093 | 3.5155 | 3.3592 | 3.3492 | 3.1847 | 3.1788 | 3.3355 | 3.3445
LFP_C_35_B_51_SOC_5-80_Part_1-1_ID_51号.xlsx | LFP | 51 | 51号 | 35 | 30.481 | 0.8708857 | 0.07 | 80 | 0.7999914 | 3.3457 | 3.3812 | 3.3826 | 3.3492 | 3.3471 | 3.3118 | 3.3104 | 3.344 | 3.3462 | 3.4168 | 3.4196 | 3.3526 | 3.348 | 3.2774 | 3.2746 | 3.3417 | 3.3461 | 3.4519 | 3.4561 | 3.3552 | 3.3487 | 3.2427 | 3.2386 | 3.3394 | 3.3457 | 3.4869 | 3.4923 | 3.358 | 3.3492 | 3.2083 | 3.2028 | 3.3371 | 3.3454 | 3.5216 | 3.5285 | 3.3613 | 3.3501 | 3.1742 | 3.1673 | 3.335 | 3.345
LFP_C_35_B_52_SOC_5-80_Part_1-1_ID_52号.xlsx | LFP | 52 | 52号 | 35 | 32.0162 | 0.9147486 | 0.07 | 80 | 0.7999714 | 3.3459 | 3.3785 | 3.3798 | 3.3491 | 3.3473 | 3.315 | 3.3138 | 3.3447 | 3.3466 | 3.4114 | 3.4137 | 3.3519 | 3.3482 | 3.2834 | 3.2811 | 3.3429 | 3.3464 | 3.4435 | 3.447 | 3.3545 | 3.3489 | 3.2517 | 3.2483 | 3.3408 | 3.3461 | 3.4755 | 3.48 | 3.357 | 3.3494 | 3.22 | 3.2155 | 3.3406 | 3.3466 | 3.5081 | 3.5139 | 3.3605 | 3.3508 | 3.1891 | 3.1833 | 3.3375 | 3.3461
LFP_C_35_B_53_SOC_5-85_Part_1-1_ID_53号.xlsx | LFP | 53 | 53号 | 35 | 32.2981 | 0.9228029 | 0.07 | 80 | 0.79998 | 3.3461 | 3.3845 | 3.3863 | 3.3499 | 3.3475 | 3.3097 | 3.308 | 3.3448 | 3.3469 | 3.4235 | 3.4268 | 3.354 | 3.3487 | 3.2725 | 3.2693 | 3.3429 | 3.3471 | 3.4616 | 3.4665 | 3.3577 | 3.3498 | 3.2357 | 3.2309 | 3.3396 | 3.3466 | 3.499 | 3.5055 | 3.358 | 3.3492 | 3.1979 | 3.1916 | 3.3361 | 3.3455 | 3.5357 | 3.5436 | 3.3627 | 3.3501 | 3.1614 | 3.1538 | 3.3361 | 3.3464
LFP_C_35_B_54_SOC_5-85_Part_1-1_ID_54号.xlsx | LFP | 54 | 54号 | 35 | 33.6816 | 0.9623314 | 0.07 | 80 | 0.7999743 | 3.3473 | 3.3819 | 3.3833 | 3.3503 | 3.3485 | 3.3141 | 3.3129 | 3.3459 | 3.3478 | 3.4168 | 3.4193 | 3.3524 | 3.3491 | 3.2802 | 3.2776 | 3.3436 | 3.3473 | 3.4509 | 3.4546 | 3.3556 | 3.3498 | 3.2464 | 3.2427 | 3.3415 | 3.3471 | 3.4851 | 3.49 | 3.3585 | 3.3505 | 3.2128 | 3.2079 | 3.3392 | 3.3466 | 3.519 | 3.5251 | 3.361 | 3.351 | 3.1791 | 3.173 | 3.3373 | 3.3464
LFP_C_35_B_55_SOC_5-85_Part_1-1_ID_55号.xlsx | LFP | 55 | 55号 | 35 | 32.2282 | 0.9208057 | 0.07 | 80 | 0.7999771 | 3.3464 | 3.3812 | 3.3826 | 3.3496 | 3.3478 | 3.3131 | 3.3118 | 3.3448 | 3.3468 | 3.4163 | 3.4189 | 3.3527 | 3.3485 | 3.2794 | 3.2767 | 3.3427 | 3.3466 | 3.4507 | 3.4546 | 3.3554 | 3.3492 | 3.2455 | 3.2416 | 3.3405 | 3.3464 | 3.4849 | 3.4902 | 3.3582 | 3.3499 | 3.2115 | 3.2065 | 3.3401 | 3.3468 | 3.5199 | 3.5264 | 3.3619 | 3.351 | 3.1786 | 3.1721 | 3.3369 | 3.3462
LFP_C_35_B_56_SOC_5-90_Part_1-2_ID_56号.xlsx | LFP | 56 | 56号 | 35 | 33.526 | 0.9578857 | 0.07 | 80 | 0.79998 | 3.3471 | 3.3807 | 3.3819 | 3.3501 | 3.3485 | 3.3153 | 3.3141 | 3.3464 | 3.348 | 3.4144 | 3.4168 | 3.3522 | 3.3491 | 3.2827 | 3.2802 | 3.3438 | 3.3475 | 3.447 | 3.4507 | 3.3554 | 3.3499 | 3.2502 | 3.2467 | 3.342 | 3.3471 | 3.48 | 3.4848 | 3.3559 | 3.3496 | 3.217 | 3.2123 | 3.3394 | 3.3464 | 3.5123 | 3.5183 | 3.3601 | 3.3506 | 3.1849 | 3.1791 | 3.3375 | 3.3461

## SOC85
File_Name | Mat | No. | ID | Qn | Q | SOH | Pt | SOC | SOCR | U1 | U2 | U3 | U4 | U5 | U6 | U7 | U8 | U9 | U10 | U11 | U12 | U13 | U14 | U15 | U16 | U17 | U18 | U19 | U20 | U21 | U22 | U23 | U24 | U25 | U26 | U27 | U28 | U29 | U30 | U31 | U32 | U33 | U34 | U35 | U36 | U37 | U38 | U39 | U40 | U41
LFP_C_35_B_53_SOC_5-85_Part_1-1_ID_53号.xlsx | LFP | 53 | 53号 | 35 | 32.2981 | 0.9228029 | 0.07 | 85 | 0.8499771 | 3.3468 | 3.3845 | 3.3861 | 3.3499 | 3.3482 | 3.3111 | 3.3096 | 3.345 | 3.3475 | 3.4221 | 3.4251 | 3.354 | 3.3492 | 3.275 | 3.2718 | 3.3429 | 3.3473 | 3.4591 | 3.4637 | 3.3552 | 3.3492 | 3.2378 | 3.2335 | 3.3399 | 3.3464 | 3.4955 | 3.5016 | 3.3592 | 3.3501 | 3.2019 | 3.196 | 3.3375 | 3.3461 | 3.532 | 3.5394 | 3.3603 | 3.3498 | 3.1654 | 3.1582 | 3.3345 | 3.3452
LFP_C_35_B_54_SOC_5-85_Part_1-1_ID_54号.xlsx | LFP | 54 | 54号 | 35 | 33.6816 | 0.9623314 | 0.07 | 85 | 0.8499743 | 3.3462 | 3.3805 | 3.3817 | 3.3487 | 3.3473 | 3.3134 | 3.3124 | 3.3447 | 3.3468 | 3.4147 | 3.417 | 3.351 | 3.348 | 3.2802 | 3.2778 | 3.3436 | 3.3466 | 3.4486 | 3.4521 | 3.3533 | 3.3485 | 3.2469 | 3.2434 | 3.341 | 3.3461 | 3.4818 | 3.4865 | 3.3548 | 3.3485 | 3.213 | 3.2086 | 3.3382 | 3.3452 | 3.5148 | 3.5206 | 3.3584 | 3.3494 | 3.1802 | 3.1744 | 3.3387 | 3.3461
LFP_C_35_B_55_SOC_5-85_Part_1-1_ID_55号.xlsx | LFP | 55 | 55号 | 35 | 32.2282 | 0.9208057 | 0.07 | 85 | 0.8499743 | 3.3466 | 3.381 | 3.3822 | 3.3492 | 3.3478 | 3.3138 | 3.3125 | 3.3452 | 3.3471 | 3.4152 | 3.4177 | 3.3526 | 3.3487 | 3.2808 | 3.2783 | 3.3431 | 3.3469 | 3.4491 | 3.4528 | 3.3554 | 3.3496 | 3.2474 | 3.2437 | 3.3424 | 3.3473 | 3.4834 | 3.4885 | 3.3564 | 3.3496 | 3.2136 | 3.209 | 3.3389 | 3.3461 | 3.5162 | 3.5225 | 3.3603 | 3.3505 | 3.1809 | 3.1749 | 3.3371 | 3.3459
LFP_C_35_B_56_SOC_5-90_Part_1-2_ID_56号.xlsx | LFP | 56 | 56号 | 35 | 33.526 | 0.9578857 | 0.07 | 85 | 0.8499771 | 3.3471 | 3.3801 | 3.3814 | 3.3501 | 3.3485 | 3.3159 | 3.3148 | 3.3459 | 3.3478 | 3.4131 | 3.4154 | 3.3529 | 3.3492 | 3.2839 | 3.2816 | 3.3452 | 3.348 | 3.446 | 3.4493 | 3.3557 | 3.3503 | 3.2521 | 3.2488 | 3.3429 | 3.3477 | 3.4784 | 3.4828 | 3.3578 | 3.3508 | 3.2202 | 3.2158 | 3.3424 | 3.348 | 3.5113 | 3.5169 | 3.3608 | 3.3519 | 3.1886 | 3.1833 | 3.3392 | 3.3473

## SOC90
File_Name | Mat | No. | ID | Qn | Q | SOH | Pt | SOC | SOCR | U1 | U2 | U3 | U4 | U5 | U6 | U7 | U8 | U9 | U10 | U11 | U12 | U13 | U14 | U15 | U16 | U17 | U18 | U19 | U20 | U21 | U22 | U23 | U24 | U25 | U26 | U27 | U28 | U29 | U30 | U31 | U32 | U33 | U34 | U35 | U36 | U37 | U38 | U39 | U40 | U41
LFP_C_35_B_56_SOC_5-90_Part_1-2_ID_56号.xlsx | LFP | 56 | 56号 | 35 | 33.526 | 0.9578857 | 0.07 | 90 | 0.8999771 | 3.3499 | 3.3828 | 3.384 | 3.3522 | 3.351 | 3.3183 | 3.3173 | 3.3489 | 3.3506 | 3.4159 | 3.4182 | 3.3547 | 3.3517 | 3.2862 | 3.2841 | 3.3466 | 3.3501 | 3.4481 | 3.4516 | 3.3566 | 3.3519 | 3.2538 | 3.2506 | 3.3445 | 3.3494 | 3.4802 | 3.4848 | 3.3578 | 3.3519 | 3.2214 | 3.217 | 3.3438 | 3.3494 | 3.5129 | 3.5185 | 3.3601 | 3.3526 | 3.1894 | 3.184 | 3.3403 | 3.3485