## SOC ALL
File_Name | Mat | No. | ID | Qn | Q | SOH | Pt | SOC | SOCR | U1 | U2 | U3 | U4 | U5 | U6 | U7 | U8 | U9 | U10 | U11 | U12 | U13 | U14 | U15 | U16 | U17 | U18 | U19 | U20 | U21 | U22 | U23 | U24 | U25 | U26 | U27 | U28 | U29 | U30 | U31 | U32 | U33 | U34 | U35 | U36 | U37 | U38 | U39 | U40 | U41
LMO_C_10_B_10_SOC_5-55_Part_1-1_ID_PIP15827A00220999.xlsx | LMO | 10 | PIP15827A00220999 | 10 | 6.0549 | 0.60549 | 0.7 | 5 | 0.04999 | 2.9394 | 2.9674 | 2.9815 | 2.9539 | 2.9413 | 2.9138 | 2.899 | 2.9268 | 2.9405 | 2.9974 | 3.0237 | 2.9681 | 2.943 | 2.8863 | 2.858 | 2.9138 | 2.9405 | 3.0259 | 3.0641 | 2.9811 | 2.9442 | 2.8589 | 2.8171 | 2.9005 | 2.9405 | 3.0545 | 3.1031 | 2.9928 | 2.9451 | 2.8313 | 2.7767 | 2.8877 | 2.9403 | 3.0827 | 3.141 | 3.0043 | 2.9463 | 2.8043 | 2.7372 | 2.8752 | 2.9402
LMO_C_10_B_10_SOC_5-55_Part_1-1_ID_PIP15827A00220999.xlsx | LMO | 10 | PIP15827A00220999 | 10 | 6.0549 | 0.60549 | 0.7 | 10 | 0.09998 | 3.1222 | 3.1486 | 3.1619 | 3.1356 | 3.1238 | 3.0977 | 3.0841 | 3.1105 | 3.1229 | 3.1765 | 3.2014 | 3.1486 | 3.1248 | 3.0715 | 3.0459 | 3.0985 | 3.1226 | 3.2033 | 3.2393 | 3.1603 | 3.1256 | 3.0453 | 3.0078 | 3.0865 | 3.1224 | 3.2302 | 3.2761 | 3.1714 | 3.1263 | 3.0192 | 2.9707 | 3.075 | 3.1219 | 3.2565 | 3.312 | 3.1817 | 3.1269 | 2.9934 | 2.9344 | 3.0636 | 3.1215
LMO_C_10_B_10_SOC_5-55_Part_1-1_ID_PIP15827A00220999.xlsx | LMO | 10 | PIP15827A00220999 | 10 | 6.0549 | 0.60549 | 0.7 | 15 | 0.14997 | 3.269 | 3.2946 | 3.3083 | 3.2827 | 3.2704 | 3.2451 | 3.2313 | 3.2567 | 3.2695 | 3.3215 | 3.3477 | 3.2964 | 3.2713 | 3.2197 | 3.1934 | 3.2444 | 3.2692 | 3.3475 | 3.3854 | 3.3085 | 3.2718 | 3.194 | 3.1563 | 3.2327 | 3.2688 | 3.3735 | 3.4223 | 3.3203 | 3.2725 | 3.1686 | 3.1203 | 3.2212 | 3.2683 | 3.3989 | 3.4579 | 3.3311 | 3.273 | 3.1435 | 3.0852 | 3.2102 | 3.2677
LMO_C_10_B_10_SOC_5-55_Part_1-1_ID_PIP15827A00220999.xlsx | LMO | 10 | PIP15827A00220999 | 10 | 6.0549 | 0.60549 | 0.7 | 20 | 0.19996 | 3.3965 | 3.421 | 3.4354 | 3.4112 | 3.398 | 3.3738 | 3.3596 | 3.3838 | 3.397 | 3.4467 | 3.4744 | 3.4254 | 3.3987 | 3.3496 | 3.3227 | 3.3715 | 3.3966 | 3.4716 | 3.5123 | 3.4386 | 3.3993 | 3.325 | 3.2869 | 3.3592 | 3.3961 | 3.4964 | 3.5488 | 3.4512 | 3.3998 | 3.3006 | 3.2521 | 3.3482 | 3.3956 | 3.5206 | 3.5843 | 3.4628 | 3.4001 | 3.2764 | 3.2188 | 3.3382 | 3.3952
LMO_C_10_B_10_SOC_5-55_Part_1-1_ID_PIP15827A00220999.xlsx | LMO | 10 | PIP15827A00220999 | 10 | 6.0549 | 0.60549 | 0.7 | 25 | 0.24996 | 3.5153 | 3.5392 | 3.5557 | 3.5322 | 3.5167 | 3.4932 | 3.477 | 3.5006 | 3.5158 | 3.5645 | 3.5966 | 3.5488 | 3.5174 | 3.4693 | 3.4395 | 3.4867 | 3.5153 | 3.5887 | 3.6361 | 3.5641 | 3.5181 | 3.4453 | 3.4031 | 3.4737 | 3.5148 | 3.6127 | 3.6742 | 3.5789 | 3.5185 | 3.4216 | 3.3685 | 3.4616 | 3.5143 | 3.6366 | 3.7107 | 3.5927 | 3.5188 | 3.3977 | 3.3355 | 3.4509 | 3.5137
LMO_C_10_B_10_SOC_5-55_Part_1-1_ID_PIP15827A00220999.xlsx | LMO | 10 | PIP15827A00220999 | 10 | 6.0549 | 0.60549 | 0.7 | 30 | 0.29995 | 3.6287 | 3.6533 | 3.6751 | 3.651 | 3.6303 | 3.6061 | 3.5852 | 3.6094 | 3.6294 | 3.6795 | 3.7218 | 3.6733 | 3.6312 | 3.5817 | 3.5434 | 3.592 | 3.6289 | 3.7042 | 3.7662 | 3.6933 | 3.6317 | 3.5571 | 3.5044 | 3.5764 | 3.6284 | 3.729 | 3.8083 | 3.7114 | 3.6322 | 3.5325 | 3.4677 | 3.5625 | 3.6278 | 3.7534 | 3.848 | 3.7279 | 3.6326 | 3.5078 | 3.4331 | 3.5506 | 3.6273
LMO_C_10_B_10_SOC_5-55_Part_1-1_ID_PIP15827A00220999.xlsx | LMO | 10 | PIP15827A00220999 | 10 | 6.0549 | 0.60549 | 0.7 | 35 | 0.34995 | 3.7351 | 3.7602 | 3.7871 | 3.7629 | 3.7369 | 3.7125 | 3.687 | 3.7109 | 3.7358 | 3.7864 | 3.839 | 3.7901 | 3.7376 | 3.6877 | 3.6415 | 3.6905 | 3.7355 | 3.812 | 3.8875 | 3.8141 | 3.7381 | 3.6626 | 3.5998 | 3.6724 | 3.7348 | 3.8369 | 3.9328 | 3.8364 | 3.7388 | 3.6377 | 3.5613 | 3.6575 | 3.7342 | 3.8619 | 3.9755 | 3.8554 | 3.7392 | 3.6127 | 3.5257 | 3.6445 | 3.7337
LMO_C_10_B_10_SOC_5-55_Part_1-1_ID_PIP15827A00220999.xlsx | LMO | 10 | PIP15827A00220999 | 10 | 6.0549 | 0.60549 | 0.7 | 40 | 0.39994 | 3.8308 | 3.8556 | 3.8863 | 3.8624 | 3.8324 | 3.8083 | 3.7795 | 3.8036 | 3.8315 | 3.8819 | 3.9414 | 3.8931 | 3.8333 | 3.7836 | 3.7323 | 3.7806 | 3.831 | 3.907 | 3.992 | 3.92 | 3.8338 | 3.7586 | 3.6895 | 3.7616 | 3.8306 | 3.9319 | 4.0388 | 3.9437 | 3.8341 | 3.7339 | 3.6507 | 3.7455 | 3.8299 | 3.9563 | 4.0824 | 3.9647 | 3.8345 | 3.7091 | 3.6147 | 3.7323 | 3.8294
LMO_C_10_B_10_SOC_5-55_Part_1-1_ID_PIP15827A00220999.xlsx | LMO | 10 | PIP15827A00220999 | 10 | 6.0549 | 0.60549 | 0.7 | 45 | 0.44993 | 3.8898 | 3.9168 | 3.9591 | 3.9337 | 3.8917 | 3.8657 | 3.8266 | 3.8524 | 3.8907 | 3.9449 | 4.0248 | 3.9741 | 3.8926 | 3.839 | 3.7711 | 3.8234 | 3.8903 | 3.9721 | 4.0826 | 4.0072 | 3.8933 | 3.8122 | 3.7234 | 3.8008 | 3.8896 | 3.9988 | 4.1346 | 4.0345 | 3.8938 | 3.7855 | 3.681 | 3.7827 | 3.8891 | 4.0251 | 4.1824 | 4.059 | 3.8942 | 3.7592 | 3.6426 | 3.7679 | 3.8884
LMO_C_10_B_10_SOC_5-55_Part_1-1_ID_PIP15827A00220999.xlsx | LMO | 10 | PIP15827A00220999 | 10 | 6.0549 | 0.60549 | 0.7 | 50 | 0.49992 | 3.9858 | 4.0128 | 4.0591 | 4.0339 | 3.9876 | 3.9614 | 3.9184 | 3.9444 | 3.9865 | 4.0413 | 4.1276 | 4.0767 | 3.9885 | 3.9342 | 3.8603 | 3.913 | 3.986 | 4.0686 | 4.1872 | 4.1117 | 3.989 | 3.907 | 3.8106 | 3.8889 | 3.9855 | 4.0957 | 4.2403 | 4.1409 | 3.9895 | 3.88 | 3.7669 | 3.8703 | 3.9848 | 4.1223 | 4.2888 | 4.1651 | 3.99 | 3.8529 | 3.7272 | 3.8548 | 3.9842
LMO_C_10_B_10_SOC_5-55_Part_1-1_ID_PIP15827A00220999.xlsx | LMO | 10 | PIP15827A00220999 | 10 | 6.0549 | 0.60549 | 0.7 | 55 | 0.5464 | 4.0468 | 4.0748 | 4.1256 | 4.0998 | 4.0492 | 4.0222 | 3.9751 | 4.0019 | 4.0485 | 4.1051 | 4.1981 | 4.1459 | 4.0506 | 3.9949 | 3.9154 | 3.9697 | 4.0486 | 4.1336 | 4.2595 | 4.1819 | 4.0515 | 3.9672 | 3.865 | 3.9456 | 4.0481 | 4.1617 | 4.3031 | 4.0401 | 4.0401 | 3.9247 | 3.8032 | 3.9114 | 4.0366 | 4.1813 | 4.3154 | 4.0387 | 4.0387 | 3.8943 | 3.7606 | 3.8942 | 4.0342
LMO_C_10_B_10_SOC_55.0000_Part_1-1_ID_PIP15827A00220999.xlsx | LMO | 10 | PIP15827A00220999 | 10 | 6.1365 | 0.61365 | 0.7 | 55 | 0.53911 | 4.0866 | 4.1171 | 4.1778 | 4.1501 | 4.0892 | 4.0598 | 4.0047 | 4.0338 | 4.0885 | 4.1504 | 4.2582 | 4.2013 | 4.0907 | 4.03 | 3.9395 | 3.9983 | 4.0885 | 4.1816 | 4.3053 | 4.0904 | 4.09 | 3.9979 | 3.884 | 3.9714 | 4.0872 | 4.2112 | 4.3214 | 4.089 | 4.0889 | 3.9651 | 3.834 | 3.9495 | 4.0851 | 4.2402 | 4.3052 | 4.0869 | 4.0869 | 3.9324 | 3.7892 | 3.9323 | 4.0826
LMO_C_10_B_11_SOC_38.4143_Part_1-1_ID_PIP15826A00208751.xlsx | LMO | 11 | PIP15826A00208751 | 10 | 6.3716 | 0.63716 | 0.7 | 38.4143 | 0.38416 | 3.8104 | 3.8375 | 3.8831 | 3.8578 | 3.8125 | 3.7864 | 3.7458 | 3.7716 | 3.8113 | 3.8663 | 3.9532 | 3.9022 | 3.8132 | 3.7593 | 3.6898 | 3.7411 | 3.8108 | 3.8935 | 4.0152 | 3.9388 | 3.8138 | 3.7321 | 3.641 | 3.7179 | 3.8101 | 3.9207 | 4.071 | 3.9697 | 3.8143 | 3.7053 | 3.5975 | 3.6988 | 3.8094 | 3.9477 | 4.1216 | 3.9969 | 3.8148 | 3.6786 | 3.5578 | 3.6831 | 3.8087
LMO_C_10_B_11_SOC_5-60_Part_1-1_ID_PIP15826A00208751.xlsx | LMO | 11 | PIP15826A00208751 | 10 | 6.3985 | 0.63985 | 0.7 | 5 | 0.04999 | 2.9477 | 2.9775 | 2.9995 | 2.97 | 2.95 | 2.9205 | 2.8973 | 2.9268 | 2.9491 | 3.0099 | 3.0506 | 2.9913 | 2.9516 | 2.891 | 2.8464 | 2.9059 | 2.9491 | 3.0409 | 3.0982 | 3.0095 | 2.9528 | 2.8615 | 2.7964 | 2.8849 | 2.9491 | 3.0715 | 3.1433 | 3.0261 | 2.954 | 2.832 | 2.7481 | 2.8649 | 2.9488 | 3.1015 | 3.186 | 3.0408 | 2.9551 | 2.8027 | 2.7014 | 2.8464 | 2.9488
LMO_C_10_B_11_SOC_5-60_Part_1-1_ID_PIP15826A00208751.xlsx | LMO | 11 | PIP15826A00208751 | 10 | 6.3985 | 0.63985 | 0.7 | 10 | 0.09998 | 3.1352 | 3.1638 | 3.1851 | 3.157 | 3.1372 | 3.1091 | 3.0869 | 3.115 | 3.1361 | 3.1939 | 3.2336 | 3.1775 | 3.1382 | 3.0808 | 3.0388 | 3.0952 | 3.1359 | 3.223 | 3.2795 | 3.1951 | 3.1391 | 3.0525 | 2.9921 | 3.0759 | 3.1354 | 3.2516 | 3.3227 | 3.2102 | 3.1396 | 3.0243 | 2.9474 | 3.0578 | 3.1349 | 3.2801 | 3.3633 | 3.2249 | 3.1403 | 2.9965 | 2.9047 | 3.0409 | 3.1345
LMO_C_10_B_11_SOC_5-60_Part_1-1_ID_PIP15826A00208751.xlsx | LMO | 11 | PIP15826A00208751 | 10 | 6.3985 | 0.63985 | 0.7 | 15 | 0.14997 | 3.2811 | 3.3089 | 3.3311 | 3.3039 | 3.2829 | 3.2557 | 3.233 | 3.2602 | 3.2818 | 3.338 | 3.3801 | 3.3254 | 3.2837 | 3.2281 | 3.1854 | 3.2399 | 3.2815 | 3.3659 | 3.426 | 3.3438 | 3.2843 | 3.2005 | 3.14 | 3.2212 | 3.2809 | 3.3938 | 3.4693 | 3.3596 | 3.2848 | 3.173 | 3.0966 | 3.2037 | 3.2804 | 3.4214 | 3.5102 | 3.3756 | 3.2855 | 3.1456 | 3.0555 | 3.1888 | 3.2799
LMO_C_10_B_11_SOC_5-60_Part_1-1_ID_PIP15826A00208751.xlsx | LMO | 11 | PIP15826A00208751 | 10 | 6.3985 | 0.63985 | 0.7 | 20 | 0.19996 | 3.4068 | 3.4337 | 3.4574 | 3.4312 | 3.4084 | 3.3824 | 3.3587 | 3.3849 | 3.4075 | 3.4618 | 3.5072 | 3.4544 | 3.4093 | 3.3557 | 3.3118 | 3.364 | 3.407 | 3.489 | 3.5538 | 3.4744 | 3.41 | 3.3289 | 3.2671 | 3.3452 | 3.4065 | 3.5158 | 3.5977 | 3.4925 | 3.4103 | 3.3022 | 3.2251 | 3.3282 | 3.4058 | 3.5423 | 3.6389 | 3.5092 | 3.4109 | 3.2758 | 3.1854 | 3.3132 | 3.4054
LMO_C_10_B_11_SOC_5-60_Part_1-1_ID_PIP15826A00208751.xlsx | LMO | 11 | PIP15826A00208751 | 10 | 6.3985 | 0.63985 | 0.7 | 25 | 0.24995 | 3.5225 | 3.5487 | 3.5757 | 3.5504 | 3.5243 | 3.4988 | 3.4723 | 3.4979 | 3.5232 | 3.5764 | 3.6284 | 3.5768 | 3.5251 | 3.4725 | 3.4244 | 3.4755 | 3.5227 | 3.6031 | 3.6774 | 3.6001 | 3.5257 | 3.4463 | 3.3796 | 3.4556 | 3.5222 | 3.6294 | 3.723 | 3.6205 | 3.526 | 3.42 | 3.3378 | 3.4381 | 3.5215 | 3.6552 | 3.766 | 3.64 | 3.5267 | 3.3942 | 3.2988 | 3.423 | 3.5209
LMO_C_10_B_11_SOC_5-60_Part_1-1_ID_PIP15826A00208751.xlsx | LMO | 11 | PIP15826A00208751 | 10 | 6.3985 | 0.63985 | 0.7 | 30 | 0.29994 | 3.6324 | 3.6589 | 3.6918 | 3.6663 | 3.6345 | 3.6089 | 3.5776 | 3.6031 | 3.6335 | 3.687 | 3.7499 | 3.6988 | 3.6354 | 3.5827 | 3.5267 | 3.5776 | 3.6329 | 3.7137 | 3.8031 | 3.7258 | 3.6359 | 3.5562 | 3.48 | 3.5559 | 3.6324 | 3.74 | 3.852 | 3.75 | 3.6363 | 3.5299 | 3.4374 | 3.5376 | 3.6317 | 3.7658 | 3.8975 | 3.7725 | 3.637 | 3.5039 | 3.3982 | 3.5218 | 3.631
LMO_C_10_B_11_SOC_5-60_Part_1-1_ID_PIP15826A00208751.xlsx | LMO | 11 | PIP15826A00208751 | 10 | 6.3985 | 0.63985 | 0.7 | 35 | 0.34993 | 3.7376 | 3.7643 | 3.8036 | 3.7787 | 3.7397 | 3.714 | 3.6774 | 3.7028 | 3.7385 | 3.7925 | 3.868 | 3.8171 | 3.7406 | 3.6875 | 3.6229 | 3.674 | 3.7379 | 3.8192 | 3.9252 | 3.8494 | 3.7411 | 3.661 | 3.5747 | 3.6508 | 3.7374 | 3.8459 | 3.9776 | 3.877 | 3.7416 | 3.6345 | 3.5313 | 3.6315 | 3.7367 | 3.8721 | 4.0255 | 3.9015 | 3.7421 | 3.6084 | 3.4914 | 3.6152 | 3.736
LMO_C_10_B_11_SOC_5-60_Part_1-1_ID_PIP15826A00208751.xlsx | LMO | 11 | PIP15826A00208751 | 10 | 6.3985 | 0.63985 | 0.7 | 40 | 0.39992 | 3.8276 | 3.8541 | 3.8996 | 3.8747 | 3.8296 | 3.8039 | 3.7627 | 3.7878 | 3.8283 | 3.8822 | 3.9684 | 3.9182 | 3.8303 | 3.7776 | 3.706 | 3.7567 | 3.8278 | 3.9089 | 4.0288 | 3.9542 | 3.831 | 3.7509 | 3.657 | 3.7323 | 3.8271 | 3.9354 | 4.0829 | 3.9846 | 3.8315 | 3.7246 | 3.6133 | 3.7132 | 3.8266 | 3.9618 | 4.1325 | 4.0107 | 3.832 | 3.6984 | 3.5734 | 3.6965 | 3.8259
LMO_C_10_B_11_SOC_5-60_Part_1-1_ID_PIP15826A00208751.xlsx | LMO | 11 | PIP15826A00208751 | 10 | 6.3985 | 0.63985 | 0.7 | 45 | 0.44991 | 3.8901 | 3.9193 | 3.9811 | 3.9553 | 3.8924 | 3.8647 | 3.8085 | 3.8355 | 3.8912 | 3.9502 | 4.063 | 4.0103 | 3.8935 | 3.8357 | 3.7421 | 3.7969 | 3.8907 | 3.9793 | 4.1314 | 4.0506 | 3.894 | 3.8066 | 3.687 | 3.7688 | 3.8898 | 4.0079 | 4.191 | 4.0865 | 3.8947 | 3.778 | 3.6393 | 3.7474 | 3.8891 | 4.0364 | 4.2451 | 4.1157 | 3.8952 | 3.7492 | 3.5964 | 3.7302 | 3.8884
LMO_C_10_B_11_SOC_5-60_Part_1-1_ID_PIP15826A00208751.xlsx | LMO | 11 | PIP15826A00208751 | 10 | 6.3985 | 0.63985 | 0.7 | 50 | 0.49981 | 3.9783 | 4.0071 | 4.0717 | 4.0465 | 3.9809 | 3.9533 | 3.8945 | 3.9212 | 3.9798 | 4.038 | 4.1543 | 4.1026 | 3.9821 | 3.9251 | 3.8271 | 3.8821 | 3.9795 | 4.0672 | 4.2224 | 4.1456 | 3.983 | 3.8968 | 3.772 | 3.8538 | 3.9791 | 4.0957 | 4.2817 | 4.1795 | 3.9837 | 3.8682 | 3.7242 | 3.8317 | 3.9784 | 4.1237 | 4.307 | 3.9704 | 3.9704 | 3.8229 | 3.6628 | 3.798 | 3.9653
LMO_C_10_B_11_SOC_5-60_Part_1-1_ID_PIP15826A00208751.xlsx | LMO | 11 | PIP15826A00208751 | 10 | 6.3985 | 0.63985 | 0.7 | 55 | 0.54208 | 4.0202 | 4.0494 | 4.1181 | 4.0932 | 4.023 | 3.9953 | 3.9326 | 3.9591 | 4.0222 | 4.0812 | 4.2027 | 4.1508 | 4.0247 | 3.967 | 3.8643 | 3.9191 | 4.0222 | 4.1106 | 4.2714 | 4.1939 | 4.0258 | 3.9384 | 3.809 | 3.8914 | 4.022 | 4.1399 | 4.3069 | 4.024 | 4.024 | 3.907 | 3.7588 | 3.8677 | 4.0202 | 4.1669 | 4.3038 | 4.0227 | 4.0226 | 3.8763 | 3.714 | 3.8485 | 4.0176
LMO_C_10_B_11_SOC_5-60_Part_1-1_ID_PIP15826A00208751.xlsx | LMO | 11 | PIP15826A00208751 | 10 | 6.3985 | 0.63985 | 0.7 | 60 | 0.58062 | 4.0798 | 4.1086 | 4.1791 | 4.1543 | 4.0824 | 4.0549 | 3.989 | 4.0152 | 4.0816 | 4.1402 | 4.2634 | 4.2125 | 4.0841 | 4.0267 | 3.9184 | 3.9735 | 4.0819 | 4.17 | 4.307 | 4.0833 | 4.0833 | 3.996 | 3.8596 | 3.9421 | 4.0805 | 4.1979 | 4.3218 | 4.0822 | 4.0822 | 3.9653 | 3.809 | 3.9182 | 4.0784 | 4.2253 | 4.3 | 4.0803 | 4.0805 | 3.9342 | 3.7632 | 3.8986 | 4.0762
LMO_C_10_B_12_SOC_5-60_Part_1-1_ID_PIP15829A00218444.xlsx | LMO | 12 | PIP15829A00218444 | 10 | 6.4536 | 0.64536 | 0.7 | 5 | 0.04999 | 2.94 | 2.9688 | 2.9851 | 2.9567 | 2.9421 | 2.9137 | 2.8966 | 2.9251 | 2.9411 | 2.9995 | 3.0299 | 2.973 | 2.9434 | 2.8856 | 2.8525 | 2.9102 | 2.9411 | 3.029 | 3.0729 | 2.9876 | 2.9449 | 2.8573 | 2.8087 | 2.8943 | 2.9411 | 3.058 | 3.1143 | 3.0014 | 2.946 | 2.8294 | 2.7658 | 2.8794 | 2.9409 | 3.0868 | 3.154 | 3.0137 | 2.9468 | 2.8013 | 2.7239 | 2.865 | 2.9409
LMO_C_10_B_12_SOC_5-60_Part_1-1_ID_PIP15829A00218444.xlsx | LMO | 12 | PIP15829A00218444 | 10 | 6.4536 | 0.64536 | 0.7 | 10 | 0.09998 | 3.1233 | 3.1507 | 3.1663 | 3.1394 | 3.125 | 3.0984 | 3.0822 | 3.1091 | 3.1242 | 3.1793 | 3.2091 | 3.1547 | 3.1261 | 3.0715 | 3.0404 | 3.0945 | 3.1238 | 3.2067 | 3.2496 | 3.1686 | 3.1267 | 3.0442 | 2.9995 | 3.0801 | 3.1235 | 3.2341 | 3.289 | 3.1816 | 3.1275 | 3.0176 | 2.9594 | 3.0663 | 3.1231 | 3.2614 | 3.3271 | 3.1937 | 3.1282 | 2.9911 | 2.9207 | 3.0534 | 3.1227
LMO_C_10_B_12_SOC_5-60_Part_1-1_ID_PIP15829A00218444.xlsx | LMO | 12 | PIP15829A00218444 | 10 | 6.4536 | 0.64536 | 0.7 | 15 | 0.14998 | 3.2677 | 3.2939 | 3.3104 | 3.2846 | 3.2693 | 3.2435 | 3.2269 | 3.2527 | 3.2683 | 3.3215 | 3.3531 | 3.3008 | 3.2702 | 3.2176 | 3.1858 | 3.2378 | 3.2681 | 3.3482 | 3.3938 | 3.3157 | 3.2709 | 3.1913 | 3.1459 | 3.2237 | 3.2677 | 3.3745 | 3.4331 | 3.3294 | 3.2715 | 3.1654 | 3.1073 | 3.2102 | 3.2672 | 3.4007 | 3.4709 | 3.342 | 3.2719 | 3.1398 | 3.0701 | 3.1974 | 3.2669
LMO_C_10_B_12_SOC_5-60_Part_1-1_ID_PIP15829A00218444.xlsx | LMO | 12 | PIP15829A00218444 | 10 | 6.4536 | 0.64536 | 0.7 | 20 | 0.19997 | 3.3921 | 3.4172 | 3.4349 | 3.41 | 3.3935 | 3.3689 | 3.3513 | 3.3761 | 3.3926 | 3.4437 | 3.4777 | 3.4277 | 3.3943 | 3.344 | 3.3111 | 3.3608 | 3.3922 | 3.469 | 3.5188 | 3.4435 | 3.3949 | 3.3187 | 3.2722 | 3.3461 | 3.3917 | 3.4942 | 3.5581 | 3.4586 | 3.3954 | 3.2938 | 3.2348 | 3.3327 | 3.3912 | 3.5193 | 3.5961 | 3.4723 | 3.3959 | 3.269 | 3.1991 | 3.3204 | 3.3907
LMO_C_10_B_12_SOC_5-60_Part_1-1_ID_PIP15829A00218444.xlsx | LMO | 12 | PIP15829A00218444 | 10 | 6.4536 | 0.64536 | 0.7 | 25 | 0.24996 | 3.5055 | 3.5301 | 3.5506 | 3.5264 | 3.5072 | 3.4832 | 3.4632 | 3.4872 | 3.5062 | 3.5559 | 3.5959 | 3.5473 | 3.5079 | 3.4588 | 3.4219 | 3.47 | 3.5058 | 3.5808 | 3.6394 | 3.566 | 3.5085 | 3.4342 | 3.3824 | 3.4546 | 3.5053 | 3.6056 | 3.681 | 3.584 | 3.509 | 3.4098 | 3.3452 | 3.4403 | 3.5048 | 3.6298 | 3.7207 | 3.6003 | 3.5095 | 3.3856 | 3.3097 | 3.4275 | 3.5043
LMO_C_10_B_12_SOC_5-60_Part_1-1_ID_PIP15829A00218444.xlsx | LMO | 12 | PIP15829A00218444 | 10 | 6.4536 | 0.64536 | 0.7 | 30 | 0.29996 | 3.6129 | 3.6375 | 3.6633 | 3.6394 | 3.6145 | 3.5908 | 3.5662 | 3.5901 | 3.6136 | 3.6633 | 3.7139 | 3.6656 | 3.6154 | 3.5664 | 3.5222 | 3.5699 | 3.6131 | 3.6881 | 3.7616 | 3.6891 | 3.6161 | 3.542 | 3.4811 | 3.5522 | 3.6126 | 3.7128 | 3.8064 | 3.7109 | 3.6166 | 3.5176 | 3.4428 | 3.5371 | 3.612 | 3.7372 | 3.8487 | 3.7302 | 3.6171 | 3.4937 | 3.4072 | 3.5236 | 3.6115
LMO_C_10_B_12_SOC_5-60_Part_1-1_ID_PIP15829A00218444.xlsx | LMO | 12 | PIP15829A00218444 | 10 | 6.4536 | 0.64536 | 0.7 | 35 | 0.34995 | 3.7158 | 3.7404 | 3.7727 | 3.7492 | 3.7177 | 3.694 | 3.664 | 3.6875 | 3.7167 | 3.7664 | 3.8294 | 3.7822 | 3.7186 | 3.6696 | 3.6161 | 3.6635 | 3.7163 | 3.7911 | 3.8817 | 3.8106 | 3.7191 | 3.6451 | 3.5729 | 3.6438 | 3.7156 | 3.8157 | 3.93 | 3.8359 | 3.7197 | 3.6208 | 3.5336 | 3.627 | 3.7151 | 3.8399 | 3.9748 | 3.8578 | 3.72 | 3.5964 | 3.4972 | 3.6122 | 3.7142
LMO_C_10_B_12_SOC_5-60_Part_1-1_ID_PIP15829A00218444.xlsx | LMO | 12 | PIP15829A00218444 | 10 | 6.4536 | 0.64536 | 0.7 | 40 | 0.39994 | 3.8064 | 3.8306 | 3.8684 | 3.8457 | 3.8083 | 3.785 | 3.7504 | 3.7736 | 3.8073 | 3.8566 | 3.9295 | 3.8835 | 3.8092 | 3.7609 | 3.6998 | 3.7465 | 3.8069 | 3.881 | 3.9844 | 3.9154 | 3.8097 | 3.7365 | 3.6554 | 3.7251 | 3.8062 | 3.9052 | 4.0345 | 3.9433 | 3.8101 | 3.7123 | 3.6154 | 3.7074 | 3.8055 | 3.9291 | 4.0805 | 3.9677 | 3.8106 | 3.6884 | 3.579 | 3.6928 | 3.805
LMO_C_10_B_12_SOC_5-60_Part_1-1_ID_PIP15829A00218444.xlsx | LMO | 12 | PIP15829A00218444 | 10 | 6.4536 | 0.64536 | 0.7 | 45 | 0.44993 | 3.8749 | 3.9017 | 3.9558 | 3.9321 | 3.8773 | 3.8519 | 3.8025 | 3.8273 | 3.8761 | 3.93 | 4.0307 | 3.9827 | 3.8784 | 3.8257 | 3.742 | 3.7922 | 3.8756 | 3.9567 | 4.0946 | 4.0226 | 3.8791 | 3.7992 | 3.691 | 3.7667 | 3.875 | 3.983 | 4.1514 | 4.055 | 3.8798 | 3.773 | 3.6468 | 3.7467 | 3.8745 | 4.0089 | 4.2026 | 4.0836 | 3.8803 | 3.7469 | 3.6071 | 3.7302 | 3.8736
LMO_C_10_B_12_SOC_5-60_Part_1-1_ID_PIP15829A00218444.xlsx | LMO | 12 | PIP15829A00218444 | 10 | 6.4536 | 0.64536 | 0.7 | 50 | 0.49993 | 3.9639 | 3.9897 | 4.0447 | 4.0222 | 3.966 | 3.9414 | 3.8908 | 3.9152 | 3.9649 | 4.017 | 4.1194 | 4.0732 | 3.967 | 3.9158 | 3.8296 | 3.8784 | 3.9644 | 4.0429 | 4.1827 | 4.1132 | 3.9676 | 3.8901 | 3.7788 | 3.8519 | 3.9639 | 4.0683 | 4.2383 | 4.1461 | 3.9681 | 3.8645 | 3.7344 | 3.8315 | 3.9632 | 4.0936 | 4.2887 | 4.1737 | 3.9686 | 3.8389 | 3.6946 | 3.8148 | 3.9625
LMO_C_10_B_12_SOC_5-60_Part_1-1_ID_PIP15829A00218444.xlsx | LMO | 12 | PIP15829A00218444 | 10 | 6.4536 | 0.64536 | 0.7 | 55 | 0.54607 | 4.0293 | 4.0553 | 4.1148 | 4.0925 | 4.0317 | 4.0071 | 3.9521 | 3.976 | 4.031 | 4.0836 | 4.1922 | 4.1462 | 4.0332 | 3.9818 | 3.8893 | 3.9384 | 4.031 | 4.11 | 4.2564 | 4.1868 | 4.0342 | 3.956 | 3.8375 | 3.9119 | 4.0307 | 4.136 | 4.3035 | 4.0342 | 4.0332 | 3.9288 | 3.7911 | 3.8891 | 4.0293 | 4.1603 | 4.3131 | 4.0296 | 4.0293 | 3.8979 | 3.7448 | 3.8677 | 4.0248
LMO_C_10_B_12_SOC_5-60_Part_1-1_ID_PIP15829A00218444.xlsx | LMO | 12 | PIP15829A00218444 | 10 | 6.4536 | 0.64536 | 0.7 | 60 | 0.58564 | 4.0773 | 4.1037 | 4.168 | 4.1455 | 4.0798 | 4.0545 | 3.9948 | 4.0187 | 4.0791 | 4.1325 | 4.2473 | 4.2009 | 4.0812 | 4.0289 | 3.9291 | 3.9795 | 4.0791 | 4.1595 | 4.3035 | 4.0816 | 4.081 | 4.0016 | 3.8747 | 3.95 | 4.0781 | 4.1853 | 4.3143 | 4.0801 | 4.0798 | 3.9735 | 3.8271 | 3.9272 | 4.0763 | 4.2101 | 4.3277 | 4.0784 | 4.0784 | 3.9453 | 3.7844 | 3.9079 | 4.0739
LMO_C_10_B_12_SOC_52.6727_Part_1-1_ID_PIP15829A00218444.xlsx | LMO | 12 | PIP15829A00218444 | 10 | 6.4666 | 0.64666 | 0.7 | 52.6727 | 0.52643 | 4.0153 | 4.0429 | 4.1079 | 4.0843 | 4.018 | 3.9918 | 3.9344 | 3.9597 | 4.0173 | 4.0728 | 4.1904 | 4.142 | 4.0197 | 3.9653 | 3.8708 | 3.923 | 4.0173 | 4.1009 | 4.2579 | 4.1847 | 4.0206 | 3.9384 | 3.819 | 3.897 | 4.0171 | 4.1283 | 4.3006 | 4.0205 | 4.0198 | 3.9096 | 3.7725 | 3.875 | 4.0156 | 4.1546 | 4.3151 | 4.018 | 4.018 | 3.8801 | 3.7302 | 3.8577 | 4.0134
LMO_C_10_B_13_SOC_5-60_Part_1-1_ID_PIP15827A00205589.xlsx | LMO | 13 | PIP15827A00205589 | 10 | 6.3319 | 0.63319 | 0.7 | 5 | 0.04999 | 2.9056 | 2.9335 | 2.9511 | 2.9235 | 2.9077 | 2.8801 | 2.8615 | 2.8894 | 2.9068 | 2.9632 | 2.996 | 2.9407 | 2.9091 | 2.8527 | 2.8169 | 2.8726 | 2.9066 | 2.9918 | 3.0383 | 2.9552 | 2.91 | 2.8252 | 2.7725 | 2.8559 | 2.9065 | 3.02 | 3.079 | 2.9697 | 2.911 | 2.7978 | 2.7293 | 2.8394 | 2.9063 | 3.048 | 3.1178 | 2.9823 | 2.9121 | 2.7702 | 2.6871 | 2.8238 | 2.9059
LMO_C_10_B_13_SOC_5-60_Part_1-1_ID_PIP15827A00205589.xlsx | LMO | 13 | PIP15827A00205589 | 10 | 6.3319 | 0.63319 | 0.7 | 10 | 0.09998 | 3.0773 | 3.1034 | 3.1196 | 3.0936 | 3.0789 | 3.0531 | 3.0362 | 3.0625 | 3.078 | 3.1312 | 3.1614 | 3.1086 | 3.0799 | 3.0271 | 2.9948 | 3.0471 | 3.0776 | 3.1577 | 3.2009 | 3.1231 | 3.0806 | 3.0009 | 2.954 | 3.032 | 3.0773 | 3.184 | 3.2388 | 3.1352 | 3.081 | 2.9748 | 2.9144 | 3.0177 | 3.0768 | 3.2104 | 3.275 | 3.1468 | 3.0817 | 2.9489 | 2.8761 | 3.0038 | 3.0764
LMO_C_10_B_13_SOC_5-60_Part_1-1_ID_PIP15827A00205589.xlsx | LMO | 13 | PIP15827A00205589 | 10 | 6.3319 | 0.63319 | 0.7 | 15 | 0.14998 | 3.219 | 3.2441 | 3.2597 | 3.2349 | 3.2205 | 3.196 | 3.1796 | 3.2044 | 3.2195 | 3.2704 | 3.2999 | 3.25 | 3.2214 | 3.171 | 3.1401 | 3.1898 | 3.2193 | 3.2957 | 3.338 | 3.2636 | 3.2219 | 3.1459 | 3.1012 | 3.1758 | 3.2188 | 3.3208 | 3.3745 | 3.2757 | 3.2223 | 3.121 | 3.0634 | 3.1621 | 3.2184 | 3.3454 | 3.4094 | 3.2874 | 3.2228 | 3.0964 | 3.0271 | 3.1493 | 3.2179
LMO_C_10_B_13_SOC_5-60_Part_1-1_ID_PIP15827A00205589.xlsx | LMO | 13 | PIP15827A00205589 | 10 | 6.3319 | 0.63319 | 0.7 | 20 | 0.19998 | 3.3429 | 3.3666 | 3.3819 | 3.3585 | 3.3443 | 3.3211 | 3.3055 | 3.3289 | 3.3434 | 3.3914 | 3.4203 | 3.3733 | 3.345 | 3.2976 | 3.2677 | 3.315 | 3.3431 | 3.4154 | 3.4572 | 3.3866 | 3.3455 | 3.2737 | 3.2309 | 3.3013 | 3.3426 | 3.4391 | 3.4925 | 3.3989 | 3.3459 | 3.25 | 3.1953 | 3.2888 | 3.3422 | 3.4625 | 3.5262 | 3.4103 | 3.3464 | 3.2269 | 3.1612 | 3.2767 | 3.3417
LMO_C_10_B_13_SOC_5-60_Part_1-1_ID_PIP15827A00205589.xlsx | LMO | 13 | PIP15827A00205589 | 10 | 6.3319 | 0.63319 | 0.7 | 25 | 0.24997 | 3.4572 | 3.4802 | 3.4965 | 3.4739 | 3.4586 | 3.4361 | 3.4195 | 3.4421 | 3.4577 | 3.5044 | 3.5357 | 3.49 | 3.4593 | 3.4131 | 3.3817 | 3.4274 | 3.4574 | 3.5278 | 3.5731 | 3.5046 | 3.4598 | 3.39 | 3.345 | 3.4135 | 3.457 | 3.551 | 3.6091 | 3.5181 | 3.4604 | 3.367 | 3.3099 | 3.4012 | 3.4567 | 3.5739 | 3.6438 | 3.5311 | 3.4609 | 3.3441 | 3.2764 | 3.3884 | 3.4561
LMO_C_10_B_13_SOC_5-60_Part_1-1_ID_PIP15827A00205589.xlsx | LMO | 13 | PIP15827A00205589 | 10 | 6.3319 | 0.63319 | 0.7 | 30 | 0.29996 | 3.5664 | 3.5889 | 3.6073 | 3.5852 | 3.5678 | 3.5457 | 3.5271 | 3.5494 | 3.5669 | 3.6127 | 3.6482 | 3.6034 | 3.5685 | 3.523 | 3.4886 | 3.5334 | 3.5666 | 3.6356 | 3.687 | 3.6201 | 3.569 | 3.5004 | 3.4516 | 3.5188 | 3.5662 | 3.6584 | 3.7239 | 3.6352 | 3.5696 | 3.4779 | 3.4163 | 3.5048 | 3.5655 | 3.6807 | 3.7592 | 3.6493 | 3.5699 | 3.4556 | 3.3829 | 3.4923 | 3.565
LMO_C_10_B_13_SOC_5-60_Part_1-1_ID_PIP15827A00205589.xlsx | LMO | 13 | PIP15827A00205589 | 10 | 6.3319 | 0.63319 | 0.7 | 35 | 0.34995 | 3.6705 | 3.693 | 3.7146 | 3.6926 | 3.6719 | 3.65 | 3.6284 | 3.6505 | 3.671 | 3.7169 | 3.7588 | 3.7146 | 3.6728 | 3.6275 | 3.5875 | 3.6322 | 3.6707 | 3.7397 | 3.8002 | 3.7337 | 3.6733 | 3.6047 | 3.5488 | 3.6154 | 3.6702 | 3.7623 | 3.8396 | 3.7516 | 3.6737 | 3.5822 | 3.5127 | 3.6005 | 3.6696 | 3.7848 | 3.8766 | 3.7678 | 3.6742 | 3.5599 | 3.4786 | 3.5875 | 3.6691
LMO_C_10_B_13_SOC_5-60_Part_1-1_ID_PIP15827A00205589.xlsx | LMO | 13 | PIP15827A00205589 | 10 | 6.3319 | 0.63319 | 0.7 | 40 | 0.39995 | 3.7688 | 3.7908 | 3.815 | 3.7932 | 3.7702 | 3.7486 | 3.7249 | 3.7467 | 3.7693 | 3.8143 | 3.861 | 3.8176 | 3.7711 | 3.7265 | 3.683 | 3.7267 | 3.769 | 3.8368 | 3.9042 | 3.8394 | 3.7716 | 3.7042 | 3.6438 | 3.7093 | 3.7686 | 3.8594 | 3.9449 | 3.8592 | 3.7722 | 3.6821 | 3.6075 | 3.6935 | 3.7681 | 3.8815 | 3.983 | 3.8764 | 3.7723 | 3.6602 | 3.5734 | 3.68 | 3.7674
LMO_C_10_B_13_SOC_5-60_Part_1-1_ID_PIP15827A00205589.xlsx | LMO | 13 | PIP15827A00205589 | 10 | 6.3319 | 0.63319 | 0.7 | 45 | 0.44995 | 3.8264 | 3.851 | 3.8872 | 3.8638 | 3.8282 | 3.8043 | 3.7693 | 3.7931 | 3.8271 | 3.877 | 3.9456 | 3.8984 | 3.829 | 3.7801 | 3.7174 | 3.7651 | 3.8268 | 3.9019 | 3.9979 | 3.9275 | 3.8297 | 3.7555 | 3.6712 | 3.7425 | 3.8262 | 3.9263 | 4.0455 | 3.9528 | 3.8303 | 3.7311 | 3.6298 | 3.7239 | 3.8257 | 3.9505 | 4.0893 | 3.9744 | 3.8306 | 3.7068 | 3.592 | 3.7083 | 3.8252
LMO_C_10_B_13_SOC_5-60_Part_1-1_ID_PIP15827A00205589.xlsx | LMO | 13 | PIP15827A00205589 | 10 | 6.3319 | 0.63319 | 0.7 | 50 | 0.49995 | 3.9154 | 3.9393 | 3.9763 | 3.9537 | 3.917 | 3.894 | 3.8585 | 3.8815 | 3.9161 | 3.9646 | 4.0349 | 3.9893 | 3.9179 | 3.8701 | 3.8066 | 3.8533 | 3.9156 | 3.9888 | 4.0873 | 4.0194 | 3.9184 | 3.8459 | 3.7606 | 3.8303 | 3.9151 | 4.0127 | 4.1353 | 4.0454 | 3.9189 | 3.822 | 3.7195 | 3.8115 | 3.9145 | 4.0363 | 4.1792 | 4.0679 | 3.9193 | 3.7983 | 3.6821 | 3.7955 | 3.914
LMO_C_10_B_13_SOC_5-60_Part_1-1_ID_PIP15827A00205589.xlsx | LMO | 13 | PIP15827A00205589 | 10 | 6.3319 | 0.63319 | 0.7 | 55 | 0.54994 | 4.0027 | 4.0268 | 4.0672 | 4.0447 | 4.0044 | 3.9813 | 3.9426 | 3.9656 | 4.0034 | 4.0522 | 4.1285 | 4.0833 | 4.0053 | 3.9572 | 3.8887 | 3.9356 | 4.003 | 4.0763 | 4.1828 | 4.1147 | 4.0057 | 3.9328 | 3.8417 | 3.9117 | 4.0025 | 4.1005 | 4.2316 | 4.142 | 4.0061 | 3.9086 | 3.7997 | 3.8912 | 4.0015 | 4.1237 | 4.276 | 4.1651 | 4.0062 | 3.8845 | 3.7618 | 3.8761 | 4.0011
LMO_C_10_B_13_SOC_5-60_Part_1-1_ID_PIP15827A00205589.xlsx | LMO | 13 | PIP15827A00205589 | 10 | 6.3319 | 0.63319 | 0.7 | 60 | 0.59771 | 4.0759 | 4.1007 | 4.1462 | 4.1234 | 4.0781 | 4.0545 | 4.011 | 4.0346 | 4.0773 | 4.1273 | 4.2118 | 4.1655 | 4.0792 | 4.0303 | 3.9544 | 4.0023 | 4.0773 | 4.1525 | 4.2683 | 4.1993 | 4.0799 | 4.0054 | 3.9056 | 3.9774 | 4.0769 | 4.1773 | 4.3006 | 4.0791 | 4.0784 | 3.9786 | 3.8608 | 3.9556 | 4.0749 | 4.2003 | 4.3154 | 4.0767 | 4.0766 | 3.9516 | 3.8194 | 3.9368 | 4.0725
LMO_C_10_B_13_SOC_7.6527_Part_1-1_ID_PIP15827A00205589.xlsx | LMO | 13 | PIP15827A00205589 | 10 | 6.5263 | 0.65263 | 0.7 | 7.6527 | 0.07652 | 3.0041 | 3.0306 | 3.0474 | 3.0213 | 3.0059 | 2.98 | 2.9625 | 2.9885 | 3.0051 | 3.0587 | 3.0903 | 3.0378 | 3.0072 | 2.954 | 2.9205 | 2.9732 | 3.0053 | 3.0859 | 3.1309 | 3.0525 | 3.0085 | 2.9282 | 2.8791 | 2.9579 | 3.0053 | 3.1128 | 3.17 | 3.0659 | 3.0095 | 2.9024 | 2.8389 | 2.943 | 3.0051 | 3.1394 | 3.207 | 3.078 | 3.0104 | 2.8766 | 2.8001 | 2.9289 | 3.005
LMO_C_10_B_14_SOC_41.9839_Part_1-1_ID_PIP15829A00218550.xlsx | LMO | 14 | PIP15829A00218550 | 10 | 5.4877 | 0.54877 | 0.7 | 41.9839 | 0.41238 | 4.0118 | 4.0464 | 4.1199 | 4.089 | 4.0149 | 3.982 | 3.9193 | 3.9519 | 4.0138 | 4.0837 | 4.2144 | 4.1515 | 4.0166 | 3.9481 | 3.8484 | 3.9138 | 4.0134 | 4.1188 | 4.2912 | 4.1979 | 4.0176 | 3.914 | 3.7899 | 3.8872 | 4.0131 | 4.1532 | 4.3133 | 3.9795 | 3.9795 | 3.8329 | 3.6842 | 3.8187 | 3.9744 | 4.1593 | 4.3269 | 3.9776 | 3.9776 | 3.7945 | 3.6338 | 3.8006 | 3.9716
LMO_C_10_B_14_SOC_5-60_Part_1-1_ID_PIP15829A00218550.xlsx | LMO | 14 | PIP15829A00218550 | 10 | 5.5447 | 0.55447 | 0.7 | 5 | 0.04999 | 3.013 | 3.0467 | 3.0655 | 3.0323 | 3.0153 | 2.9823 | 2.9625 | 2.996 | 3.0144 | 3.0827 | 3.1182 | 3.0513 | 3.0171 | 2.9495 | 2.9119 | 2.9788 | 3.0146 | 3.1173 | 3.1679 | 3.0682 | 3.0186 | 2.9165 | 2.8619 | 2.9619 | 3.0148 | 3.1517 | 3.216 | 3.0838 | 3.02 | 2.8838 | 2.8134 | 2.946 | 3.0148 | 3.1856 | 3.262 | 3.0982 | 3.0215 | 2.8515 | 2.7665 | 2.9302 | 3.0148
LMO_C_10_B_14_SOC_5-60_Part_1-1_ID_PIP15829A00218550.xlsx | LMO | 14 | PIP15829A00218550 | 10 | 5.5447 | 0.55447 | 0.7 | 10 | 0.09998 | 3.2239 | 3.2559 | 3.2759 | 3.2441 | 3.226 | 3.1942 | 3.1742 | 3.206 | 3.2249 | 3.2901 | 3.3278 | 3.2637 | 3.2272 | 3.1626 | 3.1246 | 3.1884 | 3.2246 | 3.3227 | 3.377 | 3.2811 | 3.2281 | 3.1305 | 3.0768 | 3.1717 | 3.2242 | 3.3552 | 3.4242 | 3.2976 | 3.229 | 3.0991 | 3.0308 | 3.1563 | 3.2239 | 3.3873 | 3.4695 | 3.3118 | 3.2296 | 3.0676 | 2.9865 | 3.1415 | 3.2232
LMO_C_10_B_14_SOC_5-60_Part_1-1_ID_PIP15829A00218550.xlsx | LMO | 14 | PIP15829A00218550 | 10 | 5.5447 | 0.55447 | 0.7 | 15 | 0.14997 | 3.3833 | 3.4149 | 3.4379 | 3.4068 | 3.3852 | 3.3545 | 3.332 | 3.3626 | 3.3842 | 3.4481 | 3.4923 | 3.4296 | 3.3863 | 3.3234 | 3.2815 | 3.3436 | 3.3836 | 3.4797 | 3.5439 | 3.4504 | 3.387 | 3.2918 | 3.2336 | 3.3259 | 3.3831 | 3.5114 | 3.5931 | 3.4686 | 3.3877 | 3.2606 | 3.1882 | 3.3101 | 3.3824 | 3.5429 | 3.6398 | 3.4858 | 3.3884 | 3.23 | 3.1452 | 3.2957 | 3.3819
LMO_C_10_B_14_SOC_5-60_Part_1-1_ID_PIP15829A00218550.xlsx | LMO | 14 | PIP15829A00218550 | 10 | 5.5447 | 0.55447 | 0.7 | 20 | 0.19996 | 3.5201 | 3.5508 | 3.5782 | 3.5483 | 3.5222 | 3.4923 | 3.4663 | 3.4962 | 3.5209 | 3.5831 | 3.6364 | 3.5757 | 3.5232 | 3.4618 | 3.4151 | 3.4748 | 3.5204 | 3.6142 | 3.691 | 3.6008 | 3.5239 | 3.4314 | 3.3673 | 3.456 | 3.5197 | 3.6449 | 3.7427 | 3.6228 | 3.5244 | 3.4008 | 3.3225 | 3.4398 | 3.519 | 3.6754 | 3.7915 | 3.6426 | 3.525 | 3.3708 | 3.2804 | 3.4256 | 3.5185
LMO_C_10_B_14_SOC_5-60_Part_1-1_ID_PIP15829A00218550.xlsx | LMO | 14 | PIP15829A00218550 | 10 | 5.5447 | 0.55447 | 0.7 | 25 | 0.24995 | 3.6454 | 3.6758 | 3.71 | 3.6805 | 3.6475 | 3.6182 | 3.5869 | 3.6163 | 3.6463 | 3.7077 | 3.7744 | 3.7151 | 3.6486 | 3.588 | 3.533 | 3.5917 | 3.6458 | 3.7385 | 3.8338 | 3.7451 | 3.6493 | 3.5578 | 3.4841 | 3.571 | 3.6451 | 3.7688 | 3.8889 | 3.772 | 3.6498 | 3.5278 | 3.4391 | 3.5536 | 3.6442 | 3.7987 | 3.9403 | 3.795 | 3.6503 | 3.4979 | 3.397 | 3.5394 | 3.6435
LMO_C_10_B_14_SOC_5-60_Part_1-1_ID_PIP15829A00218550.xlsx | LMO | 14 | PIP15829A00218550 | 10 | 5.5447 | 0.55447 | 0.7 | 30 | 0.29994 | 3.7618 | 3.7929 | 3.838 | 3.8085 | 3.7641 | 3.7342 | 3.694 | 3.7239 | 3.7627 | 3.8257 | 3.9126 | 3.8531 | 3.7651 | 3.7032 | 3.6349 | 3.6939 | 3.762 | 3.857 | 3.9786 | 3.8898 | 3.7657 | 3.6721 | 3.5827 | 3.6712 | 3.7613 | 3.888 | 4.0384 | 3.9209 | 3.7662 | 3.6414 | 3.5362 | 3.6526 | 3.7604 | 3.9186 | 4.0934 | 3.9486 | 3.7669 | 3.6108 | 3.4932 | 3.6372 | 3.7597
LMO_C_10_B_14_SOC_5-60_Part_1-1_ID_PIP15829A00218550.xlsx | LMO | 14 | PIP15829A00218550 | 10 | 5.5447 | 0.55447 | 0.7 | 35 | 0.34993 | 3.8591 | 3.891 | 3.9472 | 3.9177 | 3.8615 | 3.8308 | 3.782 | 3.8122 | 3.8601 | 3.9247 | 4.0302 | 3.97 | 3.8626 | 3.799 | 3.7174 | 3.7783 | 3.8594 | 3.957 | 4.1013 | 4.0125 | 3.8633 | 3.7671 | 3.6626 | 3.7532 | 3.8587 | 3.9888 | 4.1645 | 4.0473 | 3.8638 | 3.7353 | 3.6142 | 3.7339 | 3.858 | 4.0204 | 4.2223 | 4.0773 | 3.8645 | 3.7039 | 3.5703 | 3.7174 | 3.8571
LMO_C_10_B_14_SOC_5-60_Part_1-1_ID_PIP15829A00218550.xlsx | LMO | 14 | PIP15829A00218550 | 10 | 5.5447 | 0.55447 | 0.7 | 40 | 0.39995 | 3.9414 | 3.9748 | 4.043 | 4.0134 | 3.9444 | 3.9126 | 3.8538 | 3.8849 | 3.9433 | 4.0106 | 4.1339 | 4.0735 | 3.9458 | 3.8801 | 3.7848 | 3.8477 | 3.943 | 4.0439 | 4.2087 | 4.1191 | 3.947 | 3.8471 | 3.7279 | 3.8215 | 3.9425 | 4.0773 | 4.2743 | 4.1552 | 3.9479 | 3.8146 | 3.6782 | 3.8013 | 3.9419 | 4.1097 | 4.3007 | 3.9419 | 3.9419 | 3.7748 | 3.6256 | 3.778 | 3.9358
LMO_C_10_B_14_SOC_5-60_Part_1-1_ID_PIP15829A00218550.xlsx | LMO | 14 | PIP15829A00218550 | 10 | 5.5447 | 0.55447 | 0.7 | 45 | 0.44245 | 3.9814 | 4.0167 | 4.098 | 4.0682 | 3.9851 | 3.9516 | 3.8803 | 3.9128 | 3.9842 | 4.0553 | 4.1975 | 4.1353 | 3.9872 | 3.9175 | 3.8043 | 3.8708 | 3.9841 | 4.0911 | 4.2772 | 4.1859 | 3.9888 | 3.8833 | 3.7435 | 3.842 | 3.9837 | 4.1261 | 4.3095 | 3.9853 | 3.9851 | 3.8438 | 3.6865 | 3.8175 | 3.9802 | 4.1579 | 4.3007 | 3.9832 | 3.9832 | 3.8067 | 3.6366 | 3.7974 | 3.9769
LMO_C_10_B_14_SOC_5-60_Part_1-1_ID_PIP15829A00218550.xlsx | LMO | 14 | PIP15829A00218550 | 10 | 5.5447 | 0.55447 | 0.7 | 50 | 0.48055 | 4.0208 | 4.0553 | 4.1363 | 4.1068 | 4.0241 | 3.9913 | 3.9196 | 3.9514 | 4.0233 | 4.0932 | 4.2335 | 4.1723 | 4.0262 | 3.9579 | 3.8445 | 3.9098 | 4.0233 | 4.1283 | 4.3034 | 4.0268 | 4.026 | 3.9223 | 3.783 | 3.8807 | 4.0223 | 4.1623 | 4.3021 | 4.0246 | 4.0247 | 3.8859 | 3.7286 | 3.857 | 4.0201 | 4.1944 | 4.3343 | 4.0226 | 4.0229 | 3.8492 | 3.6793 | 3.838 | 4.0173
LMO_C_10_B_15_SOC_36.0064_Part_1-1_ID_PIP15828A06100365.xlsx | LMO | 15 | PIP15828A06100365 | 10 | 6.5608 | 0.65608 | 0.7 | 36.0064 | 0.36008 | 3.763 | 3.7925 | 3.8229 | 3.7943 | 3.7648 | 3.7362 | 3.7077 | 3.7365 | 3.7637 | 3.8236 | 3.8828 | 3.8252 | 3.7655 | 3.7065 | 3.6556 | 3.7137 | 3.7632 | 3.8534 | 3.9388 | 3.8531 | 3.7662 | 3.677 | 3.608 | 3.694 | 3.7627 | 3.8831 | 3.9909 | 3.8768 | 3.7667 | 3.6477 | 3.5639 | 3.6775 | 3.7622 | 3.9128 | 4.0395 | 3.8989 | 3.7671 | 3.6182 | 3.5229 | 3.6633 | 3.7614
LMO_C_10_B_15_SOC_5-60_Part_1-1_ID_PIP15828A06100365.xlsx | LMO | 15 | PIP15828A06100365 | 10 | 6.5591 | 0.65591 | 0.7 | 5 | 0.05 | 2.9665 | 3.0044 | 3.0238 | 2.9865 | 2.969 | 2.9316 | 2.9107 | 2.9484 | 2.9679 | 3.0442 | 3.0804 | 3.0062 | 2.9707 | 2.8945 | 2.8541 | 2.93 | 2.9681 | 3.0829 | 3.1338 | 3.023 | 2.9719 | 2.8573 | 2.798 | 2.9107 | 2.9681 | 3.1208 | 3.1846 | 3.0387 | 2.9734 | 2.8211 | 2.7434 | 2.8927 | 2.9681 | 3.1579 | 3.233 | 3.0529 | 2.9746 | 2.7846 | 2.6905 | 2.8743 | 2.9679
LMO_C_10_B_15_SOC_5-60_Part_1-1_ID_PIP15828A06100365.xlsx | LMO | 15 | PIP15828A06100365 | 10 | 6.5591 | 0.65591 | 0.7 | 10 | 0.1 | 3.1515 | 3.1871 | 3.2058 | 3.1705 | 3.1533 | 3.1182 | 3.0987 | 3.134 | 3.1524 | 3.2244 | 3.259 | 3.1884 | 3.1545 | 3.0829 | 3.0453 | 3.1164 | 3.1521 | 3.2604 | 3.3092 | 3.2039 | 3.1551 | 3.0473 | 2.993 | 3.0987 | 3.1514 | 3.2957 | 3.3571 | 3.2184 | 3.1559 | 3.0125 | 2.9421 | 3.0817 | 3.1509 | 3.3304 | 3.4026 | 3.2315 | 3.1565 | 2.9777 | 2.8933 | 3.066 | 3.1505
LMO_C_10_B_15_SOC_5-60_Part_1-1_ID_PIP15828A06100365.xlsx | LMO | 15 | PIP15828A06100365 | 10 | 6.5591 | 0.65591 | 0.7 | 15 | 0.14999 | 3.292 | 3.3257 | 3.3441 | 3.3108 | 3.2936 | 3.2606 | 3.2414 | 3.275 | 3.2925 | 3.361 | 3.3956 | 3.3285 | 3.2946 | 3.2269 | 3.1905 | 3.2578 | 3.2922 | 3.3951 | 3.4442 | 3.3443 | 3.2953 | 3.1932 | 3.1407 | 3.2409 | 3.2918 | 3.4286 | 3.4906 | 3.358 | 3.2955 | 3.1594 | 3.0926 | 3.2251 | 3.2909 | 3.4616 | 3.5343 | 3.3714 | 3.296 | 3.1266 | 3.0466 | 3.2105 | 3.2904
LMO_C_10_B_15_SOC_5-60_Part_1-1_ID_PIP15828A06100365.xlsx | LMO | 15 | PIP15828A06100365 | 10 | 6.5591 | 0.65591 | 0.7 | 20 | 0.19998 | 3.4116 | 3.4435 | 3.4619 | 3.4305 | 3.4131 | 3.3819 | 3.3629 | 3.3945 | 3.4121 | 3.4767 | 3.5116 | 3.4484 | 3.4138 | 3.3499 | 3.3143 | 3.3777 | 3.4116 | 3.5088 | 3.5587 | 3.4644 | 3.4144 | 3.318 | 3.2669 | 3.3615 | 3.411 | 3.5404 | 3.6038 | 3.4793 | 3.4149 | 3.2864 | 3.2216 | 3.3466 | 3.4105 | 3.5717 | 3.6468 | 3.4918 | 3.4151 | 3.2548 | 3.1779 | 3.3326 | 3.4098
LMO_C_10_B_15_SOC_5-60_Part_1-1_ID_PIP15828A06100365.xlsx | LMO | 15 | PIP15828A06100365 | 10 | 6.5591 | 0.65591 | 0.7 | 25 | 0.24997 | 3.5206 | 3.5511 | 3.5711 | 3.5409 | 3.5223 | 3.4923 | 3.4723 | 3.5025 | 3.5213 | 3.5831 | 3.6214 | 3.5606 | 3.523 | 3.4618 | 3.4242 | 3.4849 | 3.5208 | 3.6142 | 3.6691 | 3.5782 | 3.5236 | 3.4309 | 3.3777 | 3.4684 | 3.5202 | 3.6447 | 3.7146 | 3.5943 | 3.5239 | 3.4005 | 3.3334 | 3.453 | 3.5195 | 3.6749 | 3.7579 | 3.6094 | 3.5243 | 3.3703 | 3.2911 | 3.4395 | 3.519
LMO_C_10_B_15_SOC_5-60_Part_1-1_ID_PIP15828A06100365.xlsx | LMO | 15 | PIP15828A06100365 | 10 | 6.5591 | 0.65591 | 0.7 | 30 | 0.29996 | 3.6245 | 3.6547 | 3.6786 | 3.6489 | 3.6261 | 3.5966 | 3.5732 | 3.6031 | 3.6252 | 3.6865 | 3.7321 | 3.6724 | 3.627 | 3.5664 | 3.5236 | 3.5831 | 3.6247 | 3.7169 | 3.7825 | 3.6935 | 3.6275 | 3.5362 | 3.4763 | 3.5652 | 3.6242 | 3.7469 | 3.8301 | 3.7126 | 3.628 | 3.5065 | 3.4317 | 3.5494 | 3.6236 | 3.7769 | 3.8754 | 3.7298 | 3.6285 | 3.4769 | 3.3898 | 3.5353 | 3.6229
LMO_C_10_B_15_SOC_5-60_Part_1-1_ID_PIP15828A06100365.xlsx | LMO | 15 | PIP15828A06100365 | 10 | 6.5591 | 0.65591 | 0.7 | 35 | 0.34995 | 3.7235 | 3.7535 | 3.7822 | 3.753 | 3.7253 | 3.6961 | 3.6686 | 3.6979 | 3.7242 | 3.785 | 3.8399 | 3.7811 | 3.726 | 3.6661 | 3.6161 | 3.6747 | 3.7237 | 3.8152 | 3.8938 | 3.8062 | 3.7267 | 3.6361 | 3.5673 | 3.6549 | 3.7232 | 3.845 | 3.944 | 3.828 | 3.7269 | 3.6061 | 3.5223 | 3.6382 | 3.7225 | 3.8749 | 3.9913 | 3.8485 | 3.7276 | 3.5766 | 3.4804 | 3.6235 | 3.7219
LMO_C_10_B_15_SOC_5-60_Part_1-1_ID_PIP15828A06100365.xlsx | LMO | 15 | PIP15828A06100365 | 10 | 6.5591 | 0.65591 | 0.7 | 40 | 0.39994 | 3.8078 | 3.8375 | 3.8703 | 3.8417 | 3.8097 | 3.7809 | 3.75 | 3.7788 | 3.8087 | 3.8687 | 3.9314 | 3.8738 | 3.8104 | 3.7513 | 3.6956 | 3.7534 | 3.8081 | 3.8984 | 3.9876 | 3.9017 | 3.8108 | 3.7216 | 3.6461 | 3.7323 | 3.8074 | 3.9281 | 4.0395 | 3.9261 | 3.8113 | 3.6921 | 3.6006 | 3.7149 | 3.8069 | 3.9572 | 4.0881 | 3.9486 | 3.8118 | 3.6628 | 3.5587 | 3.6998 | 3.8062
LMO_C_10_B_15_SOC_5-60_Part_1-1_ID_PIP15828A06100365.xlsx | LMO | 15 | PIP15828A06100365 | 10 | 6.5591 | 0.65591 | 0.7 | 45 | 0.44993 | 3.8668 | 3.8991 | 3.9447 | 3.9144 | 3.8689 | 3.8378 | 3.795 | 3.8259 | 3.8678 | 3.933 | 4.0183 | 3.9572 | 3.8699 | 3.8057 | 3.7313 | 3.7934 | 3.8673 | 3.9653 | 4.0831 | 3.9925 | 3.8705 | 3.7736 | 3.6754 | 3.7685 | 3.8666 | 3.9969 | 4.142 | 4.022 | 3.871 | 3.742 | 3.6254 | 3.7483 | 3.8661 | 4.0283 | 4.196 | 4.0479 | 3.8715 | 3.7104 | 3.5801 | 3.7318 | 3.8654
LMO_C_10_B_15_SOC_5-60_Part_1-1_ID_PIP15828A06100365.xlsx | LMO | 15 | PIP15828A06100365 | 10 | 6.5591 | 0.65591 | 0.7 | 50 | 0.49992 | 3.9542 | 3.9851 | 4.0317 | 4.0026 | 3.956 | 3.9263 | 3.8826 | 3.9124 | 3.9549 | 4.0176 | 4.105 | 4.0462 | 3.9568 | 3.8952 | 3.8194 | 3.8794 | 3.9544 | 4.0489 | 4.1696 | 4.0823 | 3.9574 | 3.8638 | 3.7643 | 3.8543 | 3.9537 | 4.0796 | 4.2279 | 4.1129 | 3.9579 | 3.8329 | 3.7151 | 3.8338 | 3.953 | 4.11 | 4.2813 | 4.1382 | 3.9581 | 3.802 | 3.67 | 3.8171 | 3.9523
LMO_C_10_B_15_SOC_5-60_Part_1-1_ID_PIP15828A06100365.xlsx | LMO | 15 | PIP15828A06100365 | 10 | 6.5591 | 0.65591 | 0.7 | 55 | 0.54689 | 4.0107 | 4.0422 | 4.0935 | 4.0643 | 4.0131 | 3.983 | 3.9356 | 3.9656 | 4.0124 | 4.0757 | 4.1704 | 4.1119 | 4.0145 | 3.9521 | 3.871 | 3.9319 | 4.0124 | 4.1076 | 4.2369 | 4.15 | 4.0155 | 3.921 | 3.8157 | 3.9063 | 4.0121 | 4.1388 | 4.2961 | 4.1813 | 4.0162 | 3.8903 | 3.7667 | 3.8863 | 4.0117 | 4.1698 | 4.3115 | 4.0134 | 4.0132 | 3.8559 | 3.7184 | 3.8666 | 4.0089
LMO_C_10_B_15_SOC_5-60_Part_1-1_ID_PIP15828A06100365.xlsx | LMO | 15 | PIP15828A06100365 | 10 | 6.5591 | 0.65591 | 0.7 | 60 | 0.58786 | 4.0622 | 4.0931 | 4.1456 | 4.1174 | 4.0644 | 4.0349 | 3.9858 | 4.0152 | 4.0637 | 4.1261 | 4.2225 | 4.1651 | 4.0658 | 4.0047 | 3.9207 | 3.9802 | 4.0637 | 4.1575 | 4.2884 | 4.2031 | 4.0668 | 3.9746 | 3.865 | 3.9544 | 4.0637 | 4.1884 | 4.3106 | 4.0644 | 4.0644 | 3.9403 | 3.812 | 3.9305 | 4.0609 | 4.2168 | 4.3269 | 4.0626 | 4.0627 | 3.9068 | 3.7648 | 3.9117 | 4.0584
LMO_C_10_B_16_SOC_18.1154_Part_1-1_ID_PIP15829A00217239.xlsx | LMO | 16 | PIP15829A00217239 | 10 | 6.5905 | 0.65905 | 0.7 | 18.1154 | 0.18116 | 3.2992 | 3.3229 | 3.3373 | 3.3143 | 3.3008 | 3.2776 | 3.2627 | 3.286 | 3.2999 | 3.3478 | 3.3759 | 3.3287 | 3.3017 | 3.2541 | 3.226 | 3.2729 | 3.2999 | 3.3721 | 3.4128 | 3.3419 | 3.3024 | 3.2307 | 3.19 | 3.2602 | 3.2995 | 3.3961 | 3.4484 | 3.3545 | 3.3031 | 3.2072 | 3.1551 | 3.2481 | 3.2994 | 3.42 | 3.4828 | 3.3659 | 3.3038 | 3.1839 | 3.1215 | 3.2369 | 3.299
LMO_C_10_B_16_SOC_5-60_Part_1-1_ID_PIP15829A00217239.xlsx | LMO | 16 | PIP15829A00217239 | 10 | 6.5152 | 0.65152 | 0.7 | 5 | 0.04999 | 2.9087 | 2.9365 | 2.9526 | 2.9251 | 2.9109 | 2.8835 | 2.8666 | 2.8942 | 2.91 | 2.9663 | 2.9962 | 2.9409 | 2.9124 | 2.8564 | 2.8236 | 2.8786 | 2.91 | 2.9948 | 3.0374 | 2.9552 | 2.9133 | 2.8289 | 2.7806 | 2.8633 | 2.9098 | 3.023 | 3.0771 | 2.9676 | 2.9144 | 2.8017 | 2.7383 | 2.8477 | 2.9096 | 3.0506 | 3.115 | 2.9802 | 2.9154 | 2.7746 | 2.697 | 2.8334 | 2.9096
LMO_C_10_B_16_SOC_5-60_Part_1-1_ID_PIP15829A00217239.xlsx | LMO | 16 | PIP15829A00217239 | 10 | 6.5152 | 0.65152 | 0.7 | 10 | 0.09998 | 3.0836 | 3.1098 | 3.1245 | 3.0987 | 3.0852 | 3.0594 | 3.0439 | 3.0699 | 3.0843 | 3.1373 | 3.1652 | 3.1133 | 3.0862 | 3.0336 | 3.0038 | 3.0559 | 3.0841 | 3.164 | 3.204 | 3.1261 | 3.0869 | 3.0074 | 2.964 | 3.0419 | 3.0838 | 3.1903 | 3.2414 | 3.1377 | 3.0875 | 2.9814 | 2.9251 | 3.028 | 3.0834 | 3.2165 | 3.2771 | 3.1488 | 3.0882 | 2.9556 | 2.8875 | 3.0153 | 3.0829
LMO_C_10_B_16_SOC_5-60_Part_1-1_ID_PIP15829A00217239.xlsx | LMO | 16 | PIP15829A00217239 | 10 | 6.5152 | 0.65152 | 0.7 | 15 | 0.14997 | 3.2258 | 3.2511 | 3.266 | 3.2411 | 3.2274 | 3.2026 | 3.1871 | 3.2123 | 3.2265 | 3.2776 | 3.3057 | 3.2555 | 3.2283 | 3.1775 | 3.1484 | 3.1984 | 3.2263 | 3.3031 | 3.3436 | 3.2683 | 3.2288 | 3.1524 | 3.1101 | 3.1849 | 3.2258 | 3.3283 | 3.3801 | 3.2806 | 3.2293 | 3.1273 | 3.0727 | 3.1719 | 3.2253 | 3.3533 | 3.4151 | 3.2915 | 3.2298 | 3.1025 | 3.0367 | 3.1594 | 3.2249
LMO_C_10_B_16_SOC_5-60_Part_1-1_ID_PIP15829A00217239.xlsx | LMO | 16 | PIP15829A00217239 | 10 | 6.5152 | 0.65152 | 0.7 | 20 | 0.19996 | 3.3487 | 3.3728 | 3.3877 | 3.364 | 3.3501 | 3.3268 | 3.3115 | 3.335 | 3.3494 | 3.398 | 3.4265 | 3.3787 | 3.351 | 3.3029 | 3.2738 | 3.3215 | 3.3491 | 3.4223 | 3.4635 | 3.3921 | 3.3515 | 3.2788 | 3.2372 | 3.3083 | 3.3487 | 3.4465 | 3.4995 | 3.4045 | 3.352 | 3.2548 | 3.2016 | 3.296 | 3.348 | 3.4704 | 3.5337 | 3.4161 | 3.3524 | 3.2313 | 3.1675 | 3.2843 | 3.3477
LMO_C_10_B_16_SOC_5-60_Part_1-1_ID_PIP15829A00217239.xlsx | LMO | 16 | PIP15829A00217239 | 10 | 6.5152 | 0.65152 | 0.7 | 25 | 0.24995 | 3.4616 | 3.4851 | 3.5014 | 3.4786 | 3.4632 | 3.4403 | 3.4237 | 3.4467 | 3.4623 | 3.5097 | 3.5413 | 3.4946 | 3.464 | 3.417 | 3.3859 | 3.4321 | 3.4619 | 3.5334 | 3.5792 | 3.5099 | 3.4646 | 3.3936 | 3.3491 | 3.4182 | 3.4616 | 3.5569 | 3.6157 | 3.5239 | 3.4651 | 3.3703 | 3.3138 | 3.4056 | 3.4611 | 3.5803 | 3.6507 | 3.5364 | 3.4655 | 3.3471 | 3.2799 | 3.3931 | 3.4605
LMO_C_10_B_16_SOC_5-60_Part_1-1_ID_PIP15829A00217239.xlsx | LMO | 16 | PIP15829A00217239 | 10 | 6.5152 | 0.65152 | 0.7 | 30 | 0.29995 | 3.5694 | 3.5924 | 3.6115 | 3.589 | 3.571 | 3.5485 | 3.5295 | 3.552 | 3.5701 | 3.6166 | 3.6535 | 3.6082 | 3.5717 | 3.5257 | 3.4902 | 3.5355 | 3.5697 | 3.64 | 3.6935 | 3.6257 | 3.5724 | 3.5027 | 3.4528 | 3.5204 | 3.5692 | 3.6631 | 3.7314 | 3.6414 | 3.5727 | 3.4798 | 3.417 | 3.5064 | 3.5687 | 3.6856 | 3.7676 | 3.6561 | 3.5732 | 3.4572 | 3.3833 | 3.4939 | 3.5683
LMO_C_10_B_16_SOC_5-60_Part_1-1_ID_PIP15829A00217239.xlsx | LMO | 16 | PIP15829A00217239 | 10 | 6.5152 | 0.65152 | 0.7 | 35 | 0.34994 | 3.6731 | 3.6961 | 3.7193 | 3.697 | 3.6749 | 3.6524 | 3.6298 | 3.6519 | 3.6738 | 3.7205 | 3.7653 | 3.7202 | 3.6756 | 3.6294 | 3.5876 | 3.6328 | 3.6733 | 3.7437 | 3.8085 | 3.7411 | 3.6761 | 3.6064 | 3.5481 | 3.6157 | 3.6728 | 3.7669 | 3.8494 | 3.7602 | 3.6765 | 3.5834 | 3.5113 | 3.6003 | 3.6723 | 3.7895 | 3.888 | 3.7774 | 3.677 | 3.5606 | 3.4769 | 3.5871 | 3.6717
LMO_C_10_B_16_SOC_5-60_Part_1-1_ID_PIP15829A00217239.xlsx | LMO | 16 | PIP15829A00217239 | 10 | 6.5152 | 0.65152 | 0.7 | 40 | 0.39994 | 3.7683 | 3.7908 | 3.8171 | 3.7955 | 3.7699 | 3.7479 | 3.7225 | 3.7444 | 3.769 | 3.8148 | 3.8659 | 3.822 | 3.7708 | 3.7255 | 3.6791 | 3.7232 | 3.7686 | 3.8376 | 3.9114 | 3.8452 | 3.7711 | 3.7026 | 3.6389 | 3.7046 | 3.7681 | 3.8603 | 3.954 | 3.8673 | 3.7716 | 3.68 | 3.6019 | 3.6888 | 3.7676 | 3.8828 | 3.9942 | 3.8859 | 3.772 | 3.6575 | 3.5673 | 3.6752 | 3.7669
LMO_C_10_B_16_SOC_5-60_Part_1-1_ID_PIP15829A00217239.xlsx | LMO | 16 | PIP15829A00217239 | 10 | 6.5152 | 0.65152 | 0.7 | 45 | 0.44993 | 3.8294 | 3.8541 | 3.8931 | 3.8701 | 3.8315 | 3.8076 | 3.7708 | 3.7945 | 3.8303 | 3.8805 | 3.9546 | 3.908 | 3.8324 | 3.7832 | 3.7177 | 3.7653 | 3.8299 | 3.9056 | 4.0096 | 3.9402 | 3.8331 | 3.7585 | 3.6712 | 3.7425 | 3.8294 | 3.9302 | 4.0594 | 3.967 | 3.8336 | 3.7339 | 3.6298 | 3.7237 | 3.8289 | 3.9546 | 4.1051 | 3.9911 | 3.8343 | 3.7097 | 3.592 | 3.7081 | 3.8282
LMO_C_10_B_16_SOC_5-60_Part_1-1_ID_PIP15829A00217239.xlsx | LMO | 16 | PIP15829A00217239 | 10 | 6.5152 | 0.65152 | 0.7 | 50 | 0.49992 | 3.9196 | 3.9439 | 3.9846 | 3.9623 | 3.9217 | 3.8984 | 3.8603 | 3.8833 | 3.9205 | 3.9695 | 4.0469 | 4.0019 | 3.9224 | 3.8745 | 3.8073 | 3.8536 | 3.9202 | 3.9937 | 4.1026 | 4.0346 | 3.923 | 3.8501 | 3.7609 | 3.8304 | 3.9196 | 4.0176 | 4.1525 | 4.063 | 3.9235 | 3.8262 | 3.7195 | 3.8113 | 3.9189 | 4.0415 | 4.1985 | 4.088 | 3.9238 | 3.8022 | 3.6819 | 3.796 | 3.9184
LMO_C_10_B_16_SOC_5-60_Part_1-1_ID_PIP15829A00217239.xlsx | LMO | 16 | PIP15829A00217239 | 10 | 6.5152 | 0.65152 | 0.7 | 55 | 0.54991 | 4.005 | 4.0292 | 4.0732 | 4.0511 | 4.0068 | 3.9837 | 3.9426 | 3.9653 | 4.0057 | 4.0545 | 4.1377 | 4.0932 | 4.0075 | 3.9597 | 3.888 | 3.934 | 4.0053 | 4.0787 | 4.1943 | 4.128 | 4.0081 | 3.9354 | 3.8408 | 3.9103 | 4.0047 | 4.1026 | 4.2449 | 4.1563 | 4.0085 | 3.9114 | 3.7992 | 3.891 | 4.0039 | 4.1262 | 4.2909 | 4.1823 | 4.0089 | 3.8873 | 3.7616 | 3.8754 | 4.0035
LMO_C_10_B_16_SOC_5-60_Part_1-1_ID_PIP15829A00217239.xlsx | LMO | 16 | PIP15829A00217239 | 10 | 6.5152 | 0.65152 | 0.7 | 60 | 0.59601 | 4.0664 | 4.0907 | 4.1388 | 4.1167 | 4.0685 | 4.0451 | 4.0002 | 4.0232 | 4.0678 | 4.117 | 4.2062 | 4.1623 | 4.0697 | 4.0212 | 3.9437 | 3.9909 | 4.0676 | 4.1417 | 4.2638 | 4.197 | 4.0704 | 3.9971 | 3.8956 | 3.9662 | 4.0672 | 4.1659 | 4.3032 | 4.0697 | 4.069 | 3.9709 | 3.8517 | 3.9446 | 4.0655 | 4.1891 | 4.3007 | 4.0675 | 4.0675 | 3.9444 | 3.8118 | 3.9268 | 4.0633
LMO_C_10_B_17_SOC_41.4520_Part_1-1_ID_PIP15829A06101445.xlsx | LMO | 17 | PIP15829A06101445 | 10 | 6.9954 | 0.69954 | 0.7 | 41.452 | 0.41453 | 3.7637 | 3.785 | 3.8066 | 3.7857 | 3.7651 | 3.7449 | 3.7237 | 3.7448 | 3.7643 | 3.8076 | 3.8499 | 3.8076 | 3.7657 | 3.7235 | 3.6856 | 3.7274 | 3.7639 | 3.8292 | 3.8912 | 3.8282 | 3.7662 | 3.7021 | 3.6498 | 3.7123 | 3.7636 | 3.8506 | 3.9307 | 3.8471 | 3.7667 | 3.6809 | 3.6164 | 3.6989 | 3.7632 | 3.8719 | 3.9679 | 3.8647 | 3.7672 | 3.6598 | 3.5854 | 3.6875 | 3.7627
LMO_C_10_B_17_SOC_5-65_Part_1-1_ID_PIP15829A06101445.xlsx | LMO | 17 | PIP15829A06101445 | 10 | 6.9576 | 0.69576 | 0.7 | 5 | 0.05 | 2.8831 | 2.9089 | 2.9223 | 2.8968 | 2.8849 | 2.8598 | 2.8457 | 2.8714 | 2.8842 | 2.9365 | 2.9613 | 2.9103 | 2.8864 | 2.8347 | 2.8073 | 2.8591 | 2.8842 | 2.963 | 2.9988 | 2.9223 | 2.8875 | 2.809 | 2.769 | 2.8466 | 2.884 | 2.9892 | 3.0352 | 2.9337 | 2.8884 | 2.7836 | 2.7309 | 2.8334 | 2.8838 | 3.015 | 3.0703 | 2.9447 | 2.8894 | 2.7588 | 2.6934 | 2.821 | 2.8838
LMO_C_10_B_17_SOC_5-65_Part_1-1_ID_PIP15829A06101445.xlsx | LMO | 17 | PIP15829A06101445 | 10 | 6.9576 | 0.69576 | 0.7 | 10 | 0.1 | 3.0474 | 3.0718 | 3.0838 | 3.0596 | 3.0488 | 3.025 | 3.0125 | 3.0367 | 3.048 | 3.0977 | 3.1201 | 3.0713 | 3.0499 | 3.0009 | 2.977 | 3.0259 | 3.048 | 3.1226 | 3.1551 | 3.082 | 3.0506 | 2.9767 | 2.9418 | 3.0148 | 3.0476 | 3.1472 | 3.1888 | 3.0922 | 3.0513 | 2.9526 | 2.907 | 3.0038 | 3.0473 | 3.1716 | 3.2218 | 3.1015 | 3.0518 | 2.9286 | 2.8729 | 2.993 | 3.0469
LMO_C_10_B_17_SOC_5-65_Part_1-1_ID_PIP15829A06101445.xlsx | LMO | 17 | PIP15829A06101445 | 10 | 6.9576 | 0.69576 | 0.7 | 15 | 0.15 | 3.1847 | 3.2083 | 3.2198 | 3.1965 | 3.1861 | 3.1633 | 3.1511 | 3.1744 | 3.1851 | 3.233 | 3.255 | 3.2079 | 3.1868 | 3.1398 | 3.117 | 3.164 | 3.1849 | 3.2567 | 3.2887 | 3.2181 | 3.1871 | 3.1163 | 3.0831 | 3.1533 | 3.1846 | 3.2804 | 3.3215 | 3.2277 | 3.1877 | 3.0929 | 3.0501 | 3.1431 | 3.1842 | 3.3036 | 3.3534 | 3.2372 | 3.1882 | 3.0699 | 3.0177 | 3.1331 | 3.1837
LMO_C_10_B_17_SOC_5-65_Part_1-1_ID_PIP15829A06101445.xlsx | LMO | 17 | PIP15829A06101445 | 10 | 6.9576 | 0.69576 | 0.7 | 20 | 0.2 | 3.305 | 3.3271 | 3.3383 | 3.3162 | 3.3062 | 3.2846 | 3.2729 | 3.295 | 3.3053 | 3.3505 | 3.3719 | 3.3273 | 3.3069 | 3.2625 | 3.2406 | 3.285 | 3.3052 | 3.3731 | 3.4044 | 3.3376 | 3.3073 | 3.2402 | 3.2088 | 3.2751 | 3.3048 | 3.3952 | 3.4361 | 3.3473 | 3.3078 | 3.2181 | 3.1777 | 3.2653 | 3.3043 | 3.4175 | 3.4669 | 3.3566 | 3.3083 | 3.196 | 3.1473 | 3.2562 | 3.3039
LMO_C_10_B_17_SOC_5-65_Part_1-1_ID_PIP15829A06101445.xlsx | LMO | 17 | PIP15829A06101445 | 10 | 6.9576 | 0.69576 | 0.7 | 25 | 0.25 | 3.4144 | 3.4363 | 3.4484 | 3.4268 | 3.4158 | 3.3947 | 3.3822 | 3.4038 | 3.4149 | 3.4591 | 3.4827 | 3.4391 | 3.4165 | 3.3731 | 3.3499 | 3.3931 | 3.4147 | 3.4813 | 3.5158 | 3.45 | 3.4168 | 3.3512 | 3.318 | 3.3828 | 3.4144 | 3.5032 | 3.5483 | 3.4614 | 3.4173 | 3.3297 | 3.2869 | 3.3728 | 3.4138 | 3.5248 | 3.5799 | 3.4718 | 3.4177 | 3.308 | 3.2569 | 3.3635 | 3.4135
LMO_C_10_B_17_SOC_5-65_Part_1-1_ID_PIP15829A06101445.xlsx | LMO | 17 | PIP15829A06101445 | 10 | 6.9576 | 0.69576 | 0.7 | 30 | 0.3 | 3.5199 | 3.5416 | 3.5562 | 3.5344 | 3.5211 | 3.5002 | 3.4856 | 3.5072 | 3.5204 | 3.5645 | 3.5926 | 3.549 | 3.5218 | 3.4784 | 3.4516 | 3.4948 | 3.5201 | 3.5866 | 3.6275 | 3.5625 | 3.5223 | 3.4567 | 3.4188 | 3.483 | 3.5197 | 3.6085 | 3.6617 | 3.5752 | 3.5227 | 3.4356 | 3.387 | 3.4719 | 3.5192 | 3.6301 | 3.6946 | 3.5869 | 3.5232 | 3.4137 | 3.3568 | 3.4621 | 3.5186
LMO_C_10_B_17_SOC_5-65_Part_1-1_ID_PIP15829A06101445.xlsx | LMO | 17 | PIP15829A06101445 | 10 | 6.9576 | 0.69576 | 0.7 | 35 | 0.35 | 3.6217 | 3.644 | 3.6621 | 3.6401 | 3.6231 | 3.6019 | 3.5838 | 3.6057 | 3.6222 | 3.6675 | 3.7026 | 3.6584 | 3.624 | 3.5796 | 3.5466 | 3.5906 | 3.6221 | 3.6902 | 3.7414 | 3.6751 | 3.6245 | 3.5573 | 3.5109 | 3.5766 | 3.6215 | 3.7123 | 3.7785 | 3.691 | 3.625 | 3.5352 | 3.4774 | 3.5643 | 3.6212 | 3.7348 | 3.8139 | 3.7049 | 3.6252 | 3.513 | 3.4454 | 3.5527 | 3.6205
LMO_C_10_B_17_SOC_5-65_Part_1-1_ID_PIP15829A06101445.xlsx | LMO | 17 | PIP15829A06101445 | 10 | 6.9576 | 0.69576 | 0.7 | 40 | 0.4 | 3.719 | 3.7407 | 3.7604 | 3.7392 | 3.7204 | 3.6998 | 3.6798 | 3.7012 | 3.7195 | 3.7634 | 3.802 | 3.7592 | 3.7211 | 3.6782 | 3.6419 | 3.6847 | 3.7193 | 3.7855 | 3.8415 | 3.7774 | 3.7216 | 3.6563 | 3.6059 | 3.6696 | 3.7188 | 3.8071 | 3.8791 | 3.7945 | 3.7219 | 3.6347 | 3.5722 | 3.6565 | 3.7184 | 3.8287 | 3.9151 | 3.8101 | 3.7225 | 3.6131 | 3.5406 | 3.6449 | 3.7179
LMO_C_10_B_17_SOC_5-65_Part_1-1_ID_PIP15829A06101445.xlsx | LMO | 17 | PIP15829A06101445 | 10 | 6.9576 | 0.69576 | 0.7 | 45 | 0.45 | 3.795 | 3.818 | 3.845 | 3.8227 | 3.7964 | 3.7746 | 3.7478 | 3.7702 | 3.7955 | 3.8424 | 3.8945 | 3.8494 | 3.7971 | 3.7516 | 3.7032 | 3.7486 | 3.7952 | 3.8657 | 3.9402 | 3.8731 | 3.7978 | 3.7284 | 3.6624 | 3.73 | 3.7948 | 3.8886 | 3.9828 | 3.8942 | 3.7981 | 3.7054 | 3.625 | 3.7144 | 3.7943 | 3.9114 | 4.0226 | 3.9135 | 3.7987 | 3.683 | 3.591 | 3.7012 | 3.7941
LMO_C_10_B_17_SOC_5-65_Part_1-1_ID_PIP15829A06101445.xlsx | LMO | 17 | PIP15829A06101445 | 10 | 6.9576 | 0.69576 | 0.7 | 50 | 0.5 | 3.8766 | 3.8994 | 3.9284 | 3.9063 | 3.878 | 3.8564 | 3.828 | 3.8503 | 3.8771 | 3.9235 | 3.9791 | 3.9347 | 3.8787 | 3.8334 | 3.7825 | 3.8273 | 3.8768 | 3.9467 | 4.0264 | 3.96 | 3.8791 | 3.8106 | 3.7407 | 3.8078 | 3.8763 | 3.9695 | 4.07 | 3.9825 | 3.8796 | 3.7876 | 3.7028 | 3.7915 | 3.8759 | 3.9923 | 4.111 | 4.003 | 3.8801 | 3.7648 | 3.6677 | 3.7776 | 3.8754
LMO_C_10_B_17_SOC_5-65_Part_1-1_ID_PIP15829A06101445.xlsx | LMO | 17 | PIP15829A06101445 | 10 | 6.9576 | 0.69576 | 0.7 | 55 | 0.55 | 3.9605 | 3.9835 | 4.0156 | 3.9934 | 3.9618 | 3.9402 | 3.9089 | 3.9312 | 3.9609 | 4.0077 | 4.0692 | 4.0247 | 3.9625 | 3.917 | 3.8612 | 3.9065 | 3.9605 | 4.031 | 4.1182 | 4.0519 | 3.963 | 3.8938 | 3.8183 | 3.8859 | 3.9602 | 4.0538 | 4.1634 | 4.0759 | 3.9633 | 3.8706 | 3.7795 | 3.8689 | 3.9597 | 4.077 | 4.2053 | 4.0971 | 3.9637 | 3.8475 | 3.7439 | 3.8547 | 3.9593
LMO_C_10_B_17_SOC_5-65_Part_1-1_ID_PIP15829A06101445.xlsx | LMO | 17 | PIP15829A06101445 | 10 | 6.9576 | 0.69576 | 0.7 | 60 | 0.6 | 4.0416 | 4.065 | 4.0996 | 4.0774 | 4.043 | 4.0213 | 3.9872 | 4.0099 | 4.042 | 4.0893 | 4.1553 | 4.1108 | 4.0436 | 3.9979 | 3.9375 | 3.9834 | 4.0418 | 4.1125 | 4.2058 | 4.1392 | 4.0439 | 3.9744 | 3.8933 | 3.9616 | 4.0412 | 4.136 | 4.2512 | 4.1637 | 4.0444 | 3.9509 | 3.8536 | 3.9437 | 4.0406 | 4.159 | 4.2934 | 4.1852 | 4.0447 | 3.9275 | 3.8176 | 3.9293 | 4.0401
LMO_C_10_B_17_SOC_5-65_Part_1-1_ID_PIP15829A06101445.xlsx | LMO | 17 | PIP15829A06101445 | 10 | 6.9576 | 0.69576 | 0.7 | 65 | 0.64625 | 4.0927 | 4.1174 | 4.1595 | 4.136 | 4.0945 | 4.0717 | 4.0303 | 4.0542 | 4.0939 | 4.1437 | 4.222 | 4.1754 | 4.0956 | 4.0472 | 3.9758 | 4.0239 | 4.0939 | 4.1689 | 4.2764 | 4.2073 | 4.0964 | 4.023 | 3.9284 | 4.0004 | 4.0938 | 4.1939 | 4.3053 | 4.0953 | 4.095 | 3.9965 | 3.8847 | 3.9797 | 4.0921 | 4.2171 | 4.3176 | 4.0935 | 4.0936 | 3.9697 | 3.8452 | 3.963 | 4.09
LMO_C_10_B_18_SOC_5-65_Part_1-1_ID_PIP15826A00211185.xlsx | LMO | 18 | PIP15826A00211185 | 10 | 6.6538 | 0.66538 | 0.7 | 5 | 0.05001 | 2.9396 | 2.9679 | 2.9886 | 2.9609 | 2.9421 | 2.9147 | 2.8922 | 2.9202 | 2.9411 | 2.9983 | 3.0367 | 2.9807 | 2.9434 | 2.887 | 2.844 | 2.8998 | 2.9411 | 3.0272 | 3.0813 | 2.9983 | 2.9449 | 2.8589 | 2.7967 | 2.88 | 2.941 | 3.0562 | 3.1236 | 3.0139 | 2.946 | 2.8318 | 2.7507 | 2.8605 | 2.9409 | 3.0843 | 3.1638 | 3.028 | 2.9472 | 2.8046 | 2.7065 | 2.842 | 2.9407
LMO_C_10_B_18_SOC_5-65_Part_1-1_ID_PIP15826A00211185.xlsx | LMO | 18 | PIP15826A00211185 | 10 | 6.6538 | 0.66538 | 0.7 | 10 | 0.10003 | 3.1221 | 3.1488 | 3.1686 | 3.1422 | 3.1238 | 3.098 | 3.0769 | 3.1034 | 3.1229 | 3.1768 | 3.2142 | 3.161 | 3.125 | 3.0713 | 3.0315 | 3.0844 | 3.1226 | 3.2044 | 3.2569 | 3.1775 | 3.1256 | 3.044 | 2.9872 | 3.0657 | 3.1221 | 3.2311 | 3.2971 | 3.1919 | 3.1261 | 3.0181 | 2.9447 | 3.0494 | 3.1217 | 3.2581 | 3.3354 | 3.2054 | 3.1269 | 2.992 | 2.9044 | 3.0327 | 3.1212
LMO_C_10_B_18_SOC_5-65_Part_1-1_ID_PIP15826A00211185.xlsx | LMO | 18 | PIP15826A00211185 | 10 | 6.6538 | 0.66538 | 0.7 | 15 | 0.15005 | 3.2639 | 3.2897 | 3.3097 | 3.2843 | 3.2657 | 3.2407 | 3.2197 | 3.2451 | 3.2646 | 3.3166 | 3.3547 | 3.3034 | 3.2664 | 3.2151 | 3.1756 | 3.2265 | 3.2641 | 3.3431 | 3.3968 | 3.3203 | 3.2669 | 3.1891 | 3.1331 | 3.2091 | 3.2637 | 3.3685 | 3.4367 | 3.3355 | 3.2674 | 3.1635 | 3.0926 | 3.1926 | 3.263 | 3.3938 | 3.4746 | 3.3494 | 3.2681 | 3.1382 | 3.0543 | 3.1775 | 3.2625
LMO_C_10_B_18_SOC_5-65_Part_1-1_ID_PIP15826A00211185.xlsx | LMO | 18 | PIP15826A00211185 | 10 | 6.6538 | 0.66538 | 0.7 | 20 | 0.20007 | 3.3859 | 3.4107 | 3.4316 | 3.407 | 3.3875 | 3.3638 | 3.3424 | 3.3668 | 3.3866 | 3.437 | 3.4765 | 3.4272 | 3.3884 | 3.339 | 3.2995 | 3.3484 | 3.3861 | 3.4621 | 3.5186 | 3.4451 | 3.3889 | 3.3141 | 3.2583 | 3.331 | 3.3856 | 3.4867 | 3.5585 | 3.4609 | 3.3893 | 3.2892 | 3.2193 | 3.3148 | 3.3847 | 3.5107 | 3.5961 | 3.4762 | 3.3898 | 3.2648 | 3.1824 | 3.3011 | 3.3845
LMO_C_10_B_18_SOC_5-65_Part_1-1_ID_PIP15826A00211185.xlsx | LMO | 18 | PIP15826A00211185 | 10 | 6.6538 | 0.66538 | 0.7 | 25 | 0.25009 | 3.4981 | 3.5223 | 3.5455 | 3.522 | 3.4997 | 3.4767 | 3.4532 | 3.4769 | 3.4988 | 3.5478 | 3.5927 | 3.5448 | 3.5006 | 3.4519 | 3.4096 | 3.457 | 3.4983 | 3.5724 | 3.6366 | 3.5653 | 3.5011 | 3.4282 | 3.3684 | 3.4388 | 3.4978 | 3.5964 | 3.6782 | 3.5841 | 3.5016 | 3.4042 | 3.3297 | 3.4226 | 3.4972 | 3.6199 | 3.7176 | 3.6006 | 3.502 | 3.3801 | 3.2934 | 3.4084 | 3.4965
LMO_C_10_B_18_SOC_5-65_Part_1-1_ID_PIP15826A00211185.xlsx | LMO | 18 | PIP15826A00211185 | 10 | 6.6538 | 0.66538 | 0.7 | 30 | 0.3001 | 3.6052 | 3.6296 | 3.6575 | 3.634 | 3.6071 | 3.5841 | 3.5566 | 3.5801 | 3.6061 | 3.6552 | 3.7091 | 3.6617 | 3.608 | 3.5601 | 3.5104 | 3.5574 | 3.6056 | 3.6796 | 3.7569 | 3.6861 | 3.6085 | 3.5357 | 3.4677 | 3.5376 | 3.605 | 3.7035 | 3.8011 | 3.7077 | 3.6089 | 3.512 | 3.4284 | 3.5204 | 3.6041 | 3.7276 | 3.8426 | 3.7267 | 3.6092 | 3.4876 | 3.3919 | 3.5058 | 3.6036
LMO_C_10_B_18_SOC_5-65_Part_1-1_ID_PIP15826A00211185.xlsx | LMO | 18 | PIP15826A00211185 | 10 | 6.6538 | 0.66538 | 0.7 | 35 | 0.35012 | 3.7072 | 3.7316 | 3.7655 | 3.742 | 3.7091 | 3.6863 | 3.6537 | 3.6772 | 3.7081 | 3.7574 | 3.8227 | 3.7755 | 3.71 | 3.6621 | 3.6043 | 3.6512 | 3.7077 | 3.7815 | 3.8745 | 3.8043 | 3.7105 | 3.638 | 3.5599 | 3.6296 | 3.707 | 3.8059 | 3.9219 | 3.8299 | 3.7111 | 3.6138 | 3.5197 | 3.6113 | 3.7063 | 3.8301 | 3.9658 | 3.8517 | 3.7116 | 3.5894 | 3.4827 | 3.5962 | 3.7056
LMO_C_10_B_18_SOC_5-65_Part_1-1_ID_PIP15826A00211185.xlsx | LMO | 18 | PIP15826A00211185 | 10 | 6.6538 | 0.66538 | 0.7 | 40 | 0.40014 | 3.7983 | 3.8225 | 3.8615 | 3.8385 | 3.8001 | 3.7774 | 3.7407 | 3.7639 | 3.799 | 3.8482 | 3.9228 | 3.8768 | 3.801 | 3.753 | 3.6891 | 3.736 | 3.7985 | 3.8726 | 3.9776 | 3.9091 | 3.8015 | 3.7288 | 3.6436 | 3.713 | 3.798 | 3.897 | 4.0272 | 3.9363 | 3.802 | 3.7044 | 3.6029 | 3.694 | 3.7971 | 3.9207 | 4.0725 | 3.9607 | 3.8024 | 3.6809 | 3.566 | 3.6789 | 3.7966
LMO_C_10_B_18_SOC_5-65_Part_1-1_ID_PIP15826A00211185.xlsx | LMO | 18 | PIP15826A00211185 | 10 | 6.6538 | 0.66538 | 0.7 | 45 | 0.45016 | 3.8529 | 3.8793 | 3.9312 | 3.9072 | 3.8552 | 3.8299 | 3.782 | 3.8066 | 3.854 | 3.9073 | 4.0039 | 3.9553 | 3.8563 | 3.8039 | 3.7221 | 3.772 | 3.8536 | 3.9337 | 4.0658 | 3.9934 | 3.8568 | 3.7778 | 3.6714 | 3.7456 | 3.8529 | 3.9595 | 4.1205 | 4.0251 | 3.8575 | 3.752 | 3.6275 | 3.7251 | 3.852 | 3.9851 | 4.1701 | 4.0529 | 3.8582 | 3.7263 | 3.5878 | 3.7088 | 3.8515
LMO_C_10_B_18_SOC_5-65_Part_1-1_ID_PIP15826A00211185.xlsx | LMO | 18 | PIP15826A00211185 | 10 | 6.6538 | 0.66538 | 0.7 | 50 | 0.50017 | 3.9442 | 3.97 | 4.0237 | 4.0005 | 3.9465 | 3.9216 | 3.8722 | 3.8963 | 3.9453 | 3.9972 | 4.0967 | 4.0496 | 3.9472 | 3.8961 | 3.8115 | 3.8603 | 3.9447 | 4.0229 | 4.1585 | 4.0889 | 3.9479 | 3.8705 | 3.7609 | 3.8336 | 3.944 | 4.0483 | 4.2131 | 4.1205 | 3.9482 | 3.8447 | 3.7165 | 3.8125 | 3.9433 | 4.0735 | 4.2625 | 4.1483 | 3.9488 | 3.8192 | 3.677 | 3.7955 | 3.9425
LMO_C_10_B_18_SOC_5-65_Part_1-1_ID_PIP15826A00211185.xlsx | LMO | 18 | PIP15826A00211185 | 10 | 6.6538 | 0.66538 | 0.7 | 55 | 0.54835 | 4.0233 | 4.0492 | 4.1064 | 4.0834 | 4.0256 | 4.0018 | 3.9475 | 3.9718 | 4.0247 | 4.077 | 4.1817 | 4.1346 | 4.0267 | 3.976 | 3.885 | 3.9342 | 4.0243 | 4.103 | 4.2444 | 4.1746 | 4.0274 | 3.9502 | 3.8333 | 3.9068 | 4.0237 | 4.1284 | 4.3 | 4.0241 | 4.024 | 3.9202 | 3.7836 | 3.8812 | 4.0201 | 4.1514 | 4.3008 | 4.0227 | 4.0226 | 3.8926 | 3.7416 | 3.8617 | 4.0178
LMO_C_10_B_18_SOC_5-65_Part_1-1_ID_PIP15826A00211185.xlsx | LMO | 18 | PIP15826A00211185 | 10 | 6.6538 | 0.66538 | 0.7 | 60 | 0.59094 | 4.0627 | 4.0892 | 4.1514 | 4.1283 | 4.0652 | 4.0412 | 3.982 | 4.0064 | 4.0645 | 4.1175 | 4.2291 | 4.182 | 4.0666 | 4.0144 | 3.9172 | 3.9672 | 4.0644 | 4.1441 | 4.293 | 4.223 | 4.0676 | 3.9895 | 3.8647 | 3.9393 | 4.0641 | 4.1703 | 4.301 | 4.0651 | 4.0651 | 3.9602 | 3.8159 | 3.9142 | 4.0613 | 4.1943 | 4.3021 | 4.0633 | 4.0633 | 3.9317 | 3.7734 | 3.8954 | 4.059
LMO_C_10_B_18_SOC_57.0066_Part_1-1_ID_PIP15826A00211185.xlsx | LMO | 18 | PIP15826A00211185 | 10 | 6.6414 | 0.66414 | 0.7 | 57.0066 | 0.54161 | 4.0218 | 4.0507 | 4.1175 | 4.0917 | 4.0244 | 3.9981 | 3.9381 | 3.9651 | 4.0237 | 4.0817 | 4.2017 | 4.1497 | 4.026 | 3.9698 | 3.8729 | 3.9275 | 4.0237 | 4.1111 | 4.2705 | 4.1935 | 4.0272 | 3.9418 | 3.8199 | 3.9005 | 4.0233 | 4.1394 | 4.3061 | 4.0254 | 4.0253 | 3.9107 | 3.7713 | 3.8782 | 4.0212 | 4.1662 | 4.3013 | 4.0237 | 4.0237 | 3.88 | 3.7281 | 3.8598 | 4.0188
LMO_C_10_B_19_SOC_5-65_Part_1-1_ID_PIP15D01A03235252.xlsx | LMO | 19 | PIP15D01A03235252 | 10 | 6.9119 | 0.69119 | 0.7 | 5 | 0.05 | 2.93 | 2.963 | 2.9779 | 2.9451 | 2.9321 | 2.8998 | 2.884 | 2.9168 | 2.9312 | 2.9981 | 3.0257 | 2.9598 | 2.9337 | 2.8671 | 2.8373 | 2.9037 | 2.9314 | 3.032 | 3.0715 | 2.9735 | 2.9351 | 2.8347 | 2.7908 | 2.8903 | 2.9312 | 3.0655 | 3.1157 | 2.9855 | 2.9361 | 2.8024 | 2.7453 | 2.8763 | 2.9312 | 3.0989 | 3.158 | 2.9974 | 2.9371 | 2.7702 | 2.7009 | 2.8633 | 2.931
LMO_C_10_B_19_SOC_5-65_Part_1-1_ID_PIP15D01A03235252.xlsx | LMO | 19 | PIP15D01A03235252 | 10 | 6.9119 | 0.69119 | 0.7 | 10 | 0.1 | 3.1059 | 3.1375 | 3.1514 | 3.1198 | 3.1075 | 3.0766 | 3.062 | 3.0936 | 3.1065 | 3.1707 | 3.1965 | 3.1333 | 3.1085 | 3.045 | 3.0176 | 3.0808 | 3.1064 | 3.2026 | 3.2399 | 3.1456 | 3.1092 | 3.0136 | 2.9739 | 3.0682 | 3.1059 | 3.2344 | 3.2818 | 3.1568 | 3.1099 | 2.9823 | 2.9312 | 3.0559 | 3.1054 | 3.2653 | 3.3222 | 3.1675 | 3.1105 | 2.9516 | 2.89 | 3.0442 | 3.105
LMO_C_10_B_19_SOC_5-65_Part_1-1_ID_PIP15D01A03235252.xlsx | LMO | 19 | PIP15D01A03235252 | 10 | 6.9119 | 0.69119 | 0.7 | 15 | 0.15 | 3.243 | 3.2732 | 3.2869 | 3.2567 | 3.2444 | 3.2146 | 3.2004 | 3.2307 | 3.2434 | 3.305 | 3.3308 | 3.2698 | 3.2453 | 3.1844 | 3.1579 | 3.2186 | 3.243 | 3.3357 | 3.3729 | 3.282 | 3.2458 | 3.154 | 3.1159 | 3.2065 | 3.2427 | 3.3661 | 3.4138 | 3.2934 | 3.2465 | 3.1242 | 3.075 | 3.1947 | 3.2421 | 3.3959 | 3.4532 | 3.3039 | 3.2469 | 3.0945 | 3.0357 | 3.184 | 3.2416
LMO_C_10_B_19_SOC_5-65_Part_1-1_ID_PIP15D01A03235252.xlsx | LMO | 19 | PIP15D01A03235252 | 10 | 6.9119 | 0.69119 | 0.7 | 20 | 0.2 | 3.3596 | 3.3889 | 3.4026 | 3.3736 | 3.3612 | 3.3327 | 3.3185 | 3.3475 | 3.3603 | 3.4193 | 3.4456 | 3.387 | 3.3619 | 3.3036 | 3.2771 | 3.3352 | 3.3598 | 3.4486 | 3.4869 | 3.3994 | 3.3624 | 3.2744 | 3.2367 | 3.3234 | 3.3594 | 3.4777 | 3.5269 | 3.411 | 3.3629 | 3.2456 | 3.1974 | 3.3124 | 3.3587 | 3.5067 | 3.5657 | 3.4221 | 3.3635 | 3.2169 | 3.16 | 3.3018 | 3.3585
LMO_C_10_B_19_SOC_5-65_Part_1-1_ID_PIP15D01A03235252.xlsx | LMO | 19 | PIP15D01A03235252 | 10 | 6.9119 | 0.69119 | 0.7 | 25 | 0.25 | 3.4662 | 3.4948 | 3.5099 | 3.4814 | 3.4677 | 3.44 | 3.4244 | 3.453 | 3.4667 | 3.5246 | 3.5536 | 3.4965 | 3.4684 | 3.4114 | 3.3831 | 3.4402 | 3.4663 | 3.5536 | 3.5957 | 3.51 | 3.469 | 3.3826 | 3.3427 | 3.4274 | 3.4658 | 3.582 | 3.6366 | 3.5229 | 3.4693 | 3.3541 | 3.3038 | 3.4165 | 3.4653 | 3.6103 | 3.6758 | 3.5348 | 3.4698 | 3.3262 | 3.2664 | 3.4054 | 3.4647
LMO_C_10_B_19_SOC_5-65_Part_1-1_ID_PIP15D01A03235252.xlsx | LMO | 19 | PIP15D01A03235252 | 10 | 6.9119 | 0.69119 | 0.7 | 30 | 0.3 | 3.568 | 3.5964 | 3.6143 | 3.5861 | 3.5694 | 3.542 | 3.5241 | 3.5524 | 3.5685 | 3.6263 | 3.6607 | 3.6038 | 3.5703 | 3.5134 | 3.4809 | 3.5378 | 3.5683 | 3.6552 | 3.7051 | 3.6199 | 3.5708 | 3.4849 | 3.4395 | 3.5236 | 3.5678 | 3.6835 | 3.7474 | 3.6347 | 3.5711 | 3.4567 | 3.4 | 3.5113 | 3.5671 | 3.7116 | 3.7881 | 3.6489 | 3.5717 | 3.4288 | 3.3626 | 3.4997 | 3.5664
LMO_C_10_B_19_SOC_5-65_Part_1-1_ID_PIP15D01A03235252.xlsx | LMO | 19 | PIP15D01A03235252 | 10 | 6.9119 | 0.69119 | 0.7 | 35 | 0.34999 | 3.6661 | 3.6947 | 3.7162 | 3.6879 | 3.6677 | 3.6401 | 3.6187 | 3.647 | 3.6668 | 3.7249 | 3.7662 | 3.7095 | 3.6686 | 3.6113 | 3.5729 | 3.6296 | 3.6663 | 3.7539 | 3.8138 | 3.7286 | 3.6691 | 3.5826 | 3.5295 | 3.6145 | 3.6658 | 3.7825 | 3.8587 | 3.7465 | 3.6696 | 3.5541 | 3.4888 | 3.6005 | 3.6654 | 3.8108 | 3.9015 | 3.7623 | 3.67 | 3.526 | 3.4505 | 3.588 | 3.6647
LMO_C_10_B_19_SOC_5-65_Part_1-1_ID_PIP15D01A03235252.xlsx | LMO | 19 | PIP15D01A03235252 | 10 | 6.9119 | 0.69119 | 0.7 | 40 | 0.39999 | 3.7576 | 3.786 | 3.8103 | 3.7822 | 3.7592 | 3.7321 | 3.7079 | 3.7358 | 3.7583 | 3.8157 | 3.8624 | 3.8064 | 3.7599 | 3.7035 | 3.6607 | 3.7165 | 3.7578 | 3.8443 | 3.9116 | 3.8278 | 3.7604 | 3.6751 | 3.6166 | 3.7002 | 3.7574 | 3.8724 | 3.9577 | 3.8475 | 3.7609 | 3.647 | 3.5755 | 3.6851 | 3.7567 | 3.9005 | 4.0011 | 3.8645 | 3.7611 | 3.6189 | 3.5371 | 3.6726 | 3.7562
LMO_C_10_B_19_SOC_5-65_Part_1-1_ID_PIP15D01A03235252.xlsx | LMO | 19 | PIP15D01A03235252 | 10 | 6.9119 | 0.69119 | 0.7 | 45 | 0.44999 | 3.8168 | 3.8477 | 3.8817 | 3.8515 | 3.8185 | 3.789 | 3.7557 | 3.786 | 3.8176 | 3.88 | 3.9442 | 3.8838 | 3.8194 | 3.7583 | 3.6998 | 3.7604 | 3.8171 | 3.911 | 4.0008 | 3.9112 | 3.8201 | 3.7272 | 3.6494 | 3.7395 | 3.8166 | 3.9416 | 4.0528 | 3.9349 | 3.8206 | 3.6968 | 3.6038 | 3.7225 | 3.8162 | 3.9718 | 4.101 | 3.9558 | 3.821 | 3.6668 | 3.562 | 3.7084 | 3.8155
LMO_C_10_B_19_SOC_5-65_Part_1-1_ID_PIP15D01A03235252.xlsx | LMO | 19 | PIP15D01A03235252 | 10 | 6.9119 | 0.69119 | 0.7 | 50 | 0.49999 | 3.9035 | 3.9335 | 3.9683 | 3.9391 | 3.9052 | 3.8766 | 3.8424 | 3.8719 | 3.9042 | 3.9649 | 4.0307 | 3.9723 | 3.9061 | 3.8464 | 3.7862 | 3.8454 | 3.9038 | 3.9953 | 4.0875 | 4.0005 | 3.9065 | 3.8162 | 3.7358 | 3.8239 | 3.9033 | 4.0251 | 4.1395 | 4.0251 | 3.907 | 3.7862 | 3.69 | 3.8062 | 3.9026 | 4.0548 | 4.1877 | 4.0465 | 3.9073 | 3.7565 | 3.6482 | 3.7915 | 3.9021
LMO_C_10_B_19_SOC_5-65_Part_1-1_ID_PIP15D01A03235252.xlsx | LMO | 19 | PIP15D01A03235252 | 10 | 6.9119 | 0.69119 | 0.7 | 55 | 0.54998 | 3.9851 | 4.0153 | 4.0528 | 4.0237 | 3.9867 | 3.9581 | 3.9212 | 3.9507 | 3.9858 | 4.0467 | 4.1174 | 4.0594 | 3.9876 | 3.9277 | 3.8631 | 3.9226 | 3.9853 | 4.0771 | 4.1754 | 4.0889 | 3.9879 | 3.8975 | 3.8115 | 3.9003 | 3.9848 | 4.1072 | 4.2284 | 4.1146 | 3.9885 | 3.8673 | 3.7648 | 3.8817 | 3.9842 | 4.1369 | 4.2772 | 4.1367 | 3.989 | 3.8373 | 3.7223 | 3.8668 | 3.9837
LMO_C_10_B_19_SOC_5-65_Part_1-1_ID_PIP15D01A03235252.xlsx | LMO | 19 | PIP15D01A03235252 | 10 | 6.9119 | 0.69119 | 0.7 | 60 | 0.59887 | 4.0397 | 4.0704 | 4.1118 | 4.0823 | 4.0419 | 4.0131 | 3.9723 | 4.0022 | 4.0411 | 4.103 | 4.1795 | 4.1209 | 4.043 | 3.9825 | 3.9121 | 3.9723 | 4.0409 | 4.1342 | 4.2392 | 4.1525 | 4.0437 | 3.9521 | 3.8592 | 3.9486 | 4.0406 | 4.1647 | 4.2933 | 4.1784 | 4.0443 | 3.9214 | 3.8117 | 3.93 | 4.0401 | 4.1946 | 4.3101 | 4.042 | 4.0418 | 3.888 | 3.7655 | 3.9121 | 4.0378
LMO_C_10_B_19_SOC_5-65_Part_1-1_ID_PIP15D01A03235252.xlsx | LMO | 19 | PIP15D01A03235252 | 10 | 6.9119 | 0.69119 | 0.7 | 65 | 0.63931 | 4.0894 | 4.1205 | 4.1638 | 4.1342 | 4.0915 | 4.0622 | 4.0191 | 4.0494 | 4.0908 | 4.1536 | 4.2335 | 4.1739 | 4.0927 | 4.0314 | 3.957 | 4.0185 | 4.0907 | 4.1851 | 4.2939 | 4.2059 | 4.0935 | 4.0001 | 3.9028 | 3.9941 | 4.0907 | 4.2161 | 4.3022 | 4.0918 | 4.0918 | 3.9672 | 3.8519 | 3.9723 | 4.0885 | 4.2455 | 4.3309 | 4.09 | 4.09 | 3.934 | 3.8057 | 3.9544 | 4.0864
LMO_C_10_B_19_SOC_7.8938_Part_1-1_ID_PIP15D01A03235252.xlsx | LMO | 19 | PIP15D01A03235252 | 10 | 6.9492 | 0.69492 | 0.7 | 7.8938 | 0.07894 | 3.0343 | 3.0659 | 3.0797 | 3.0482 | 3.0362 | 3.005 | 2.9906 | 3.0223 | 3.0355 | 3.0996 | 3.1252 | 3.062 | 3.0376 | 2.9742 | 2.9465 | 3.0099 | 3.0355 | 3.1319 | 3.1688 | 3.0743 | 3.0388 | 2.9428 | 2.903 | 2.9976 | 3.0353 | 3.1638 | 3.2107 | 3.0857 | 3.0397 | 2.9119 | 2.8603 | 2.9862 | 3.0353 | 3.1956 | 3.2511 | 3.0966 | 3.0408 | 2.8812 | 2.8187 | 2.9739 | 3.0352
LMO_C_10_B_1_SOC_35.3767_Part_1-1_ID_PIP15828A00225770.xlsx | LMO | 1 | PIP15828A00225770 | 10 | 5.7502 | 0.57502 | 0.7 | 35.3767 | 0.35377 | 3.8661 | 3.8986 | 3.9512 | 3.9207 | 3.8684 | 3.8371 | 3.7922 | 3.8232 | 3.8671 | 3.933 | 4.0324 | 3.9709 | 3.8694 | 3.8048 | 3.7302 | 3.7922 | 3.8664 | 3.966 | 4.1026 | 4.0111 | 3.8699 | 3.7722 | 3.677 | 3.769 | 3.8657 | 3.9983 | 4.1651 | 4.0444 | 3.8705 | 3.7399 | 3.6298 | 3.7507 | 3.8649 | 4.0304 | 4.2224 | 4.0735 | 3.871 | 3.7079 | 3.5866 | 3.7358 | 3.8642
LMO_C_10_B_1_SOC_5-55_Part_1-1_ID_PIP15828A00225770.xlsx | LMO | 1 | PIP15828A00225770 | 10 | 5.6791 | 0.56791 | 0.7 | 5 | 0.04999 | 2.9772 | 3.0102 | 3.0274 | 2.9948 | 2.9794 | 2.947 | 2.9293 | 2.9618 | 2.9786 | 3.0453 | 3.0776 | 3.0122 | 2.9811 | 2.9149 | 2.8807 | 2.946 | 2.9784 | 3.0792 | 3.1254 | 3.0276 | 2.9825 | 2.8822 | 2.8325 | 2.9305 | 2.9784 | 3.1128 | 3.1717 | 3.0418 | 2.9836 | 2.8499 | 2.7855 | 2.9171 | 2.9788 | 3.1463 | 3.2167 | 3.0557 | 2.9851 | 2.8182 | 2.7402 | 2.9014 | 2.9784
LMO_C_10_B_1_SOC_5-55_Part_1-1_ID_PIP15828A00225770.xlsx | LMO | 1 | PIP15828A00225770 | 10 | 5.6791 | 0.56791 | 0.7 | 10 | 0.09998 | 3.1774 | 3.2084 | 3.2253 | 3.1947 | 3.1791 | 3.1487 | 3.1315 | 3.1619 | 3.1781 | 3.2407 | 3.2732 | 3.2113 | 3.1802 | 3.1182 | 3.0855 | 3.1468 | 3.1777 | 3.2719 | 3.3189 | 3.2267 | 3.1809 | 3.0875 | 3.0406 | 3.1324 | 3.1774 | 3.3034 | 3.3631 | 3.2406 | 3.1816 | 3.0567 | 2.9972 | 3.1182 | 3.1768 | 3.3341 | 3.4056 | 3.2538 | 3.1826 | 3.0264 | 2.9551 | 3.1052 | 3.1763
LMO_C_10_B_1_SOC_5-55_Part_1-1_ID_PIP15828A00225770.xlsx | LMO | 1 | PIP15828A00225770 | 10 | 5.6791 | 0.56791 | 0.7 | 15 | 0.14997 | 3.3341 | 3.3645 | 3.3842 | 3.3541 | 3.3359 | 3.3062 | 3.2867 | 3.3164 | 3.3348 | 3.3963 | 3.434 | 3.3736 | 3.3368 | 3.2759 | 3.24 | 3.2995 | 3.3343 | 3.427 | 3.4818 | 3.391 | 3.3373 | 3.2455 | 3.1949 | 3.2839 | 3.3336 | 3.4574 | 3.5276 | 3.4075 | 3.338 | 3.2155 | 3.1519 | 3.2697 | 3.3331 | 3.4877 | 3.5717 | 3.4224 | 3.3385 | 3.1856 | 3.1105 | 3.2565 | 3.3326
LMO_C_10_B_1_SOC_5-55_Part_1-1_ID_PIP15828A00225770.xlsx | LMO | 1 | PIP15828A00225770 | 10 | 5.6791 | 0.56791 | 0.7 | 20 | 0.19996 | 3.47 | 3.4995 | 3.5218 | 3.493 | 3.4718 | 3.4433 | 3.4217 | 3.4505 | 3.4707 | 3.5302 | 3.5739 | 3.5157 | 3.4728 | 3.414 | 3.3749 | 3.4323 | 3.4702 | 3.5599 | 3.6236 | 3.5364 | 3.4735 | 3.3849 | 3.3303 | 3.4158 | 3.4697 | 3.5894 | 3.671 | 3.5552 | 3.4741 | 3.3557 | 3.2883 | 3.4012 | 3.469 | 3.6187 | 3.7162 | 3.5729 | 3.4746 | 3.3271 | 3.2486 | 3.388 | 3.4684
LMO_C_10_B_1_SOC_5-55_Part_1-1_ID_PIP15828A00225770.xlsx | LMO | 1 | PIP15828A00225770 | 10 | 5.6791 | 0.56791 | 0.7 | 25 | 0.24996 | 3.5952 | 3.6242 | 3.6515 | 3.6233 | 3.5973 | 3.5692 | 3.5438 | 3.5717 | 3.5961 | 3.6547 | 3.7083 | 3.6514 | 3.5982 | 3.5404 | 3.4949 | 3.551 | 3.5954 | 3.684 | 3.7616 | 3.6763 | 3.5989 | 3.5116 | 3.4498 | 3.5332 | 3.595 | 3.713 | 3.8118 | 3.6988 | 3.5994 | 3.483 | 3.4077 | 3.5178 | 3.5943 | 3.7416 | 3.8589 | 3.719 | 3.5999 | 3.4546 | 3.3684 | 3.5041 | 3.5934
LMO_C_10_B_1_SOC_5-55_Part_1-1_ID_PIP15828A00225770.xlsx | LMO | 1 | PIP15828A00225770 | 10 | 5.6791 | 0.56791 | 0.7 | 30 | 0.29995 | 3.7151 | 3.7453 | 3.7825 | 3.7535 | 3.7174 | 3.6884 | 3.6547 | 3.6837 | 3.7162 | 3.7769 | 3.8489 | 3.7906 | 3.7184 | 3.6584 | 3.6001 | 3.6577 | 3.7156 | 3.8071 | 3.9091 | 3.8224 | 3.7188 | 3.6285 | 3.5513 | 3.637 | 3.7147 | 3.8371 | 3.9642 | 3.8492 | 3.7193 | 3.5987 | 3.5069 | 3.6198 | 3.7139 | 3.8668 | 4.0153 | 3.874 | 3.72 | 3.5694 | 3.466 | 3.6052 | 3.7132
LMO_C_10_B_1_SOC_5-55_Part_1-1_ID_PIP15828A00225770.xlsx | LMO | 1 | PIP15828A00225770 | 10 | 5.6791 | 0.56791 | 0.7 | 35 | 0.34994 | 3.8227 | 3.8536 | 3.9003 | 3.8712 | 3.8248 | 3.795 | 3.7534 | 3.7829 | 3.8236 | 3.8863 | 3.9751 | 3.917 | 3.8259 | 3.7644 | 3.6933 | 3.7527 | 3.8231 | 3.9175 | 4.0411 | 3.9537 | 3.8266 | 3.7334 | 3.6412 | 3.7295 | 3.8224 | 3.9486 | 4.1005 | 3.9846 | 3.8271 | 3.7023 | 3.5947 | 3.7107 | 3.8217 | 3.9793 | 4.155 | 4.0124 | 3.8278 | 3.6719 | 3.5522 | 3.6954 | 3.821
LMO_C_10_B_1_SOC_5-55_Part_1-1_ID_PIP15828A00225770.xlsx | LMO | 1 | PIP15828A00225770 | 10 | 5.6791 | 0.56791 | 0.7 | 40 | 0.39993 | 3.9198 | 3.9516 | 4.0061 | 3.9767 | 3.9221 | 3.8917 | 3.8434 | 3.8736 | 3.9209 | 3.9851 | 4.0865 | 4.0268 | 3.923 | 3.8601 | 3.779 | 3.8399 | 3.9203 | 4.017 | 4.1552 | 4.0672 | 3.9237 | 3.8282 | 3.7248 | 3.815 | 3.9196 | 4.0487 | 4.2164 | 4.1009 | 3.9244 | 3.7967 | 3.677 | 3.7957 | 3.9189 | 4.0798 | 4.2718 | 4.1282 | 3.9247 | 3.7653 | 3.6335 | 3.7797 | 3.9179
LMO_C_10_B_1_SOC_5-55_Part_1-1_ID_PIP15828A00225770.xlsx | LMO | 1 | PIP15828A00225770 | 10 | 5.6791 | 0.56791 | 0.7 | 45 | 0.44956 | 3.966 | 3.9979 | 4.0577 | 4.0286 | 3.9686 | 3.9381 | 3.8847 | 3.9149 | 3.9677 | 4.0321 | 4.1407 | 4.0822 | 3.97 | 3.9068 | 3.8185 | 3.8794 | 3.9672 | 4.0645 | 4.2104 | 4.1223 | 3.9709 | 3.8749 | 3.7632 | 3.8538 | 3.9667 | 4.0963 | 4.2713 | 4.1561 | 3.9716 | 3.8431 | 3.7151 | 3.8341 | 3.966 | 4.1276 | 4.3008 | 3.9688 | 3.9686 | 3.808 | 3.6684 | 3.8155 | 3.9632
LMO_C_10_B_1_SOC_5-55_Part_1-1_ID_PIP15828A00225770.xlsx | LMO | 1 | PIP15828A00225770 | 10 | 5.6791 | 0.56791 | 0.7 | 50 | 0.49285 | 4.034 | 4.0692 | 4.1428 | 4.1117 | 4.0371 | 4.0035 | 3.9375 | 3.9704 | 4.0363 | 4.1072 | 4.2358 | 4.1725 | 4.0391 | 3.9695 | 3.8635 | 3.9302 | 4.0363 | 4.143 | 4.3031 | 4.0388 | 4.0385 | 3.9331 | 3.8018 | 3.9012 | 4.0352 | 4.1772 | 4.3035 | 4.0373 | 4.0373 | 3.8961 | 3.7474 | 3.8782 | 4.0328 | 4.21 | 4.3358 | 4.0352 | 4.0352 | 3.8589 | 3.6979 | 3.8589 | 4.03
LMO_C_10_B_1_SOC_5-55_Part_1-1_ID_PIP15828A00225770.xlsx | LMO | 1 | PIP15828A00225770 | 10 | 5.6791 | 0.56791 | 0.7 | 55 | 0.52785 | 4.0739 | 4.1092 | 4.1845 | 4.1536 | 4.077 | 4.0434 | 3.9748 | 4.0077 | 4.0763 | 4.1475 | 4.2774 | 4.2139 | 4.0789 | 4.0092 | 3.8994 | 3.9665 | 4.0763 | 4.1834 | 4.3122 | 4.078 | 4.078 | 3.9721 | 3.8366 | 3.9361 | 4.0746 | 4.2172 | 4.3308 | 4.0763 | 4.0763 | 3.9347 | 3.7816 | 3.9133 | 4.0724 | 4.2502 | 4.3108 | 4.0743 | 4.0746 | 3.897 | 3.7318 | 3.8938 | 4.0694
LMO_C_10_B_20_SOC_45.3461_Part_1-1_ID_PIP15827A00205450.xlsx | LMO | 20 | PIP15827A00205450 | 10 | 6.9614 | 0.69614 | 0.7 | 45.3461 | 0.45344 | 3.8582 | 3.881 | 3.911 | 3.8889 | 3.8598 | 3.8382 | 3.8094 | 3.8315 | 3.8587 | 3.9052 | 3.9637 | 3.9195 | 3.8605 | 3.8152 | 3.7644 | 3.8089 | 3.8585 | 3.9282 | 4.0123 | 3.9463 | 3.8608 | 3.7923 | 3.7235 | 3.7897 | 3.8578 | 3.9511 | 4.0573 | 3.9698 | 3.8612 | 3.7695 | 3.6863 | 3.7736 | 3.8573 | 3.9737 | 4.0991 | 3.9913 | 3.8615 | 3.7467 | 3.6521 | 3.7599 | 3.8566
LMO_C_10_B_20_SOC_5-65_Part_1-1_ID_PIP15827A00205450.xlsx | LMO | 20 | PIP15827A00205450 | 10 | 6.9997 | 0.69997 | 0.7 | 5 | 0.04999 | 2.9011 | 2.9279 | 2.9463 | 2.92 | 2.9033 | 2.8771 | 2.8571 | 2.884 | 2.9024 | 2.9567 | 2.9909 | 2.9381 | 2.9049 | 2.8508 | 2.8121 | 2.8659 | 2.9024 | 2.9844 | 3.0325 | 2.9535 | 2.9059 | 2.8243 | 2.7676 | 2.8475 | 2.9022 | 3.0116 | 3.072 | 2.9676 | 2.907 | 2.7978 | 2.7242 | 2.8302 | 2.9021 | 3.0383 | 3.1096 | 2.9806 | 2.9079 | 2.7716 | 2.6821 | 2.8129 | 2.9017
LMO_C_10_B_20_SOC_5-65_Part_1-1_ID_PIP15827A00205450.xlsx | LMO | 20 | PIP15827A00205450 | 10 | 6.9997 | 0.69997 | 0.7 | 10 | 0.09998 | 3.0731 | 3.0987 | 3.1156 | 3.0903 | 3.0747 | 3.0497 | 3.0315 | 3.0571 | 3.0738 | 3.1257 | 3.1572 | 3.1064 | 3.0757 | 3.0243 | 2.9895 | 3.0409 | 3.0736 | 3.1519 | 3.1965 | 3.1205 | 3.0764 | 2.9986 | 2.9482 | 3.0246 | 3.0731 | 3.1775 | 3.2336 | 3.1331 | 3.0771 | 2.973 | 2.9082 | 3.0088 | 3.0727 | 3.203 | 3.2692 | 3.1447 | 3.0776 | 2.9479 | 2.8694 | 2.9939 | 3.072
LMO_C_10_B_20_SOC_5-65_Part_1-1_ID_PIP15827A00205450.xlsx | LMO | 20 | PIP15827A00205450 | 10 | 6.9997 | 0.69997 | 0.7 | 15 | 0.14997 | 3.2132 | 3.2376 | 3.2541 | 3.2296 | 3.2149 | 3.1907 | 3.1735 | 3.1979 | 3.2139 | 3.2639 | 3.2943 | 3.2451 | 3.2155 | 3.1663 | 3.1333 | 3.1826 | 3.2134 | 3.2888 | 3.3322 | 3.2588 | 3.2162 | 3.1414 | 3.094 | 3.1677 | 3.2132 | 3.3136 | 3.3684 | 3.2711 | 3.2167 | 3.1168 | 3.056 | 3.153 | 3.2126 | 3.338 | 3.4028 | 3.2827 | 3.2172 | 3.0924 | 3.0195 | 3.1393 | 3.2121
LMO_C_10_B_20_SOC_5-65_Part_1-1_ID_PIP15827A00205450.xlsx | LMO | 20 | PIP15827A00205450 | 10 | 6.9997 | 0.69997 | 0.7 | 20 | 0.19996 | 3.3336 | 3.3571 | 3.3729 | 3.3496 | 3.3352 | 3.3122 | 3.2955 | 3.319 | 3.3343 | 3.3822 | 3.4119 | 3.3647 | 3.3359 | 3.2885 | 3.2572 | 3.3043 | 3.3338 | 3.4061 | 3.4486 | 3.3784 | 3.3364 | 3.2648 | 3.2198 | 3.2901 | 3.3334 | 3.4298 | 3.4837 | 3.3907 | 3.3368 | 3.2411 | 3.1837 | 3.2765 | 3.3329 | 3.4532 | 3.5174 | 3.4021 | 3.3371 | 3.2179 | 3.149 | 3.2639 | 3.3324
LMO_C_10_B_20_SOC_5-65_Part_1-1_ID_PIP15827A00205450.xlsx | LMO | 20 | PIP15827A00205450 | 10 | 6.9997 | 0.69997 | 0.7 | 25 | 0.24995 | 3.4437 | 3.4665 | 3.4828 | 3.4604 | 3.4451 | 3.423 | 3.4059 | 3.4286 | 3.4442 | 3.4907 | 3.5218 | 3.476 | 3.4458 | 3.4 | 3.3682 | 3.414 | 3.444 | 3.5141 | 3.5587 | 3.4904 | 3.4463 | 3.3768 | 3.3315 | 3.3996 | 3.4433 | 3.5369 | 3.594 | 3.5037 | 3.4467 | 3.3538 | 3.2962 | 3.3861 | 3.443 | 3.5599 | 3.6278 | 3.5157 | 3.4472 | 3.331 | 3.2623 | 3.3745 | 3.4425
LMO_C_10_B_20_SOC_5-65_Part_1-1_ID_PIP15827A00205450.xlsx | LMO | 20 | PIP15827A00205450 | 10 | 6.9997 | 0.69997 | 0.7 | 30 | 0.29994 | 3.5478 | 3.5706 | 3.5892 | 3.5668 | 3.5492 | 3.5274 | 3.5085 | 3.5309 | 3.5483 | 3.5947 | 3.6301 | 3.5848 | 3.5501 | 3.5046 | 3.4695 | 3.5148 | 3.548 | 3.6178 | 3.6689 | 3.6008 | 3.5506 | 3.4816 | 3.4321 | 3.4999 | 3.5476 | 3.6407 | 3.7058 | 3.6163 | 3.551 | 3.4588 | 3.3966 | 3.4853 | 3.5469 | 3.6633 | 3.7409 | 3.6301 | 3.5513 | 3.4361 | 3.3629 | 3.473 | 3.5466
LMO_C_10_B_20_SOC_5-65_Part_1-1_ID_PIP15827A00205450.xlsx | LMO | 20 | PIP15827A00205450 | 10 | 6.9997 | 0.69997 | 0.7 | 35 | 0.34993 | 3.6482 | 3.671 | 3.6926 | 3.6703 | 3.6496 | 3.6277 | 3.6059 | 3.6282 | 3.6487 | 3.6951 | 3.7369 | 3.6914 | 3.6505 | 3.605 | 3.5648 | 3.6098 | 3.6484 | 3.7181 | 3.7785 | 3.7111 | 3.6508 | 3.582 | 3.526 | 3.5931 | 3.6479 | 3.7411 | 3.8176 | 3.7288 | 3.6514 | 3.559 | 3.4899 | 3.5782 | 3.6473 | 3.7639 | 3.8547 | 3.7441 | 3.6517 | 3.5364 | 3.4556 | 3.5648 | 3.6468
LMO_C_10_B_20_SOC_5-65_Part_1-1_ID_PIP15827A00205450.xlsx | LMO | 20 | PIP15827A00205450 | 10 | 6.9997 | 0.69997 | 0.7 | 40 | 0.39992 | 3.7434 | 3.766 | 3.7906 | 3.7685 | 3.7451 | 3.7235 | 3.6988 | 3.7211 | 3.7441 | 3.7899 | 3.8373 | 3.7931 | 3.7456 | 3.7009 | 3.6565 | 3.7005 | 3.7437 | 3.8125 | 3.8808 | 3.8148 | 3.7462 | 3.6782 | 3.617 | 3.683 | 3.7432 | 3.8352 | 3.9216 | 3.8343 | 3.7465 | 3.6556 | 3.5803 | 3.6673 | 3.7427 | 3.8575 | 3.9598 | 3.8522 | 3.7471 | 3.6331 | 3.5464 | 3.6538 | 3.7421
LMO_C_10_B_20_SOC_5-65_Part_1-1_ID_PIP15827A00205450.xlsx | LMO | 20 | PIP15827A00205450 | 10 | 6.9997 | 0.69997 | 0.7 | 45 | 0.44991 | 3.8027 | 3.8269 | 3.8608 | 3.8375 | 3.8045 | 3.7813 | 3.7478 | 3.7715 | 3.8034 | 3.8529 | 3.9172 | 3.8701 | 3.8052 | 3.7569 | 3.6974 | 3.7448 | 3.8031 | 3.8775 | 3.9677 | 3.8972 | 3.8057 | 3.7325 | 3.6524 | 3.723 | 3.8025 | 3.9019 | 4.0138 | 3.9217 | 3.8062 | 3.7081 | 3.6119 | 3.7051 | 3.802 | 3.9258 | 4.0567 | 3.943 | 3.8069 | 3.684 | 3.575 | 3.6898 | 3.8015
LMO_C_10_B_20_SOC_5-65_Part_1-1_ID_PIP15827A00205450.xlsx | LMO | 20 | PIP15827A00205450 | 10 | 6.9997 | 0.69997 | 0.7 | 50 | 0.4999 | 3.8887 | 3.9124 | 3.9472 | 3.9247 | 3.8903 | 3.868 | 3.8334 | 3.8564 | 3.8893 | 3.9375 | 4.0039 | 3.9584 | 3.891 | 3.844 | 3.783 | 3.8294 | 3.8889 | 3.9616 | 4.055 | 3.9872 | 3.8915 | 3.8201 | 3.7381 | 3.8071 | 3.8884 | 3.9853 | 4.1016 | 4.0118 | 3.8921 | 3.7964 | 3.6975 | 3.7888 | 3.8879 | 4.0089 | 4.1447 | 4.0339 | 3.8924 | 3.7727 | 3.6607 | 3.7736 | 3.8873
LMO_C_10_B_20_SOC_5-65_Part_1-1_ID_PIP15827A00205450.xlsx | LMO | 20 | PIP15827A00205450 | 10 | 6.9997 | 0.69997 | 0.7 | 55 | 0.54989 | 3.9725 | 3.9965 | 4.0348 | 4.0121 | 3.9742 | 3.9519 | 3.9144 | 3.9375 | 3.9732 | 4.0216 | 4.0942 | 4.0489 | 3.9749 | 3.9277 | 3.8619 | 3.9086 | 3.9728 | 4.0451 | 4.147 | 4.0795 | 3.9753 | 3.9035 | 3.8157 | 3.8854 | 3.9723 | 4.0696 | 4.195 | 4.1062 | 3.9758 | 3.8796 | 3.7746 | 3.8663 | 3.9716 | 4.0932 | 4.239 | 4.1294 | 3.9762 | 3.8556 | 3.7372 | 3.8506 | 3.9711
LMO_C_10_B_20_SOC_5-65_Part_1-1_ID_PIP15827A00205450.xlsx | LMO | 20 | PIP15827A00205450 | 10 | 6.9997 | 0.69997 | 0.7 | 60 | 0.59985 | 4.0194 | 4.0444 | 4.09 | 4.0668 | 4.0212 | 3.9979 | 3.9542 | 3.9783 | 4.0205 | 4.0714 | 4.1564 | 4.1094 | 4.0225 | 3.973 | 3.8984 | 3.9474 | 4.0205 | 4.0971 | 4.2139 | 4.1444 | 4.0234 | 3.9481 | 3.8508 | 3.9233 | 4.0205 | 4.1216 | 4.2649 | 4.1731 | 4.0241 | 3.9235 | 3.8092 | 3.9045 | 4.0201 | 4.1475 | 4.3027 | 4.023 | 4.0227 | 3.8963 | 3.7693 | 3.8875 | 4.0187
LMO_C_10_B_20_SOC_5-65_Part_1-1_ID_PIP15827A00205450.xlsx | LMO | 20 | PIP15827A00205450 | 10 | 6.9997 | 0.69997 | 0.7 | 65 | 0.64436 | 4.0893 | 4.114 | 4.1613 | 4.1384 | 4.0913 | 4.0682 | 4.0218 | 4.0457 | 4.0907 | 4.1409 | 4.2281 | 4.1817 | 4.0925 | 4.0437 | 3.9646 | 4.0131 | 4.0907 | 4.1663 | 4.2853 | 4.2164 | 4.0935 | 4.0188 | 3.9156 | 3.9879 | 4.0904 | 4.1914 | 4.3014 | 4.0921 | 4.092 | 3.9918 | 3.8708 | 3.9667 | 4.0887 | 4.2147 | 4.3213 | 4.0904 | 4.0904 | 3.9649 | 3.8303 | 3.9479 | 4.0865
LMO_C_10_B_21_SOC_38.8252_Part_1-1_ID_PIP15829A00209415.xlsx | LMO | 21 | PIP15829A00209415 | 10 | 6.7015 | 0.67015 | 0.7 | 38.8252 | 0.38831 | 3.8022 | 3.8271 | 3.858 | 3.8338 | 3.8039 | 3.7806 | 3.7523 | 3.7762 | 3.8029 | 3.8526 | 3.914 | 3.8659 | 3.8046 | 3.7558 | 3.7065 | 3.7546 | 3.8022 | 3.878 | 3.9665 | 3.8942 | 3.8048 | 3.7307 | 3.6651 | 3.7362 | 3.8013 | 3.9028 | 4.0148 | 3.9198 | 3.8052 | 3.7061 | 3.6273 | 3.7211 | 3.8006 | 3.9275 | 4.0598 | 3.9419 | 3.8053 | 3.6814 | 3.5924 | 3.7079 | 3.7997
LMO_C_10_B_21_SOC_5-65_Part_1-1_ID_PIP15829A00209415.xlsx | LMO | 21 | PIP15829A00209415 | 10 | 6.7829 | 0.67829 | 0.7 | 5 | 0.05 | 2.9379 | 2.967 | 2.9828 | 2.954 | 2.94 | 2.9117 | 2.8948 | 2.9237 | 2.9389 | 2.9981 | 3.0272 | 2.9695 | 2.9413 | 2.8828 | 2.8506 | 2.9087 | 2.9388 | 3.0278 | 3.0694 | 2.9828 | 2.9423 | 2.854 | 2.8064 | 2.8931 | 2.9384 | 3.0567 | 3.1098 | 2.9962 | 2.9434 | 2.8255 | 2.763 | 2.8782 | 2.9381 | 3.0857 | 3.1486 | 3.0078 | 2.9444 | 2.7971 | 2.7209 | 2.8633 | 2.9377
LMO_C_10_B_21_SOC_5-65_Part_1-1_ID_PIP15829A00209415.xlsx | LMO | 21 | PIP15829A00209415 | 10 | 6.7829 | 0.67829 | 0.7 | 10 | 0.10001 | 3.1163 | 3.1447 | 3.1596 | 3.1317 | 3.118 | 3.0908 | 3.0748 | 3.1025 | 3.1168 | 3.1735 | 3.2021 | 3.1463 | 3.1191 | 3.0629 | 3.0327 | 3.0884 | 3.1164 | 3.2019 | 3.2427 | 3.1593 | 3.1196 | 3.035 | 2.9909 | 3.0743 | 3.1159 | 3.23 | 3.2816 | 3.1717 | 3.1203 | 3.0074 | 2.9504 | 3.0606 | 3.1154 | 3.2578 | 3.319 | 3.1824 | 3.1208 | 2.9796 | 2.911 | 3.0474 | 3.1147
LMO_C_10_B_21_SOC_5-65_Part_1-1_ID_PIP15829A00209415.xlsx | LMO | 21 | PIP15829A00209415 | 10 | 6.7829 | 0.67829 | 0.7 | 15 | 0.15002 | 3.2583 | 3.2855 | 3.3006 | 3.2738 | 3.2599 | 3.2336 | 3.2176 | 3.2446 | 3.2588 | 3.3138 | 3.3427 | 3.2885 | 3.2607 | 3.2067 | 3.1768 | 3.2306 | 3.2583 | 3.341 | 3.3826 | 3.3018 | 3.2613 | 3.1793 | 3.1364 | 3.217 | 3.2578 | 3.368 | 3.4212 | 3.3143 | 3.2618 | 3.1524 | 3.0975 | 3.2035 | 3.2571 | 3.3949 | 3.4581 | 3.3261 | 3.2623 | 3.1259 | 3.0601 | 3.1913 | 3.2565
LMO_C_10_B_21_SOC_5-65_Part_1-1_ID_PIP15829A00209415.xlsx | LMO | 21 | PIP15829A00209415 | 10 | 6.7829 | 0.67829 | 0.7 | 20 | 0.20003 | 3.3814 | 3.4073 | 3.4233 | 3.3977 | 3.3829 | 3.358 | 3.3415 | 3.3673 | 3.3819 | 3.4346 | 3.4651 | 3.4135 | 3.3838 | 3.3322 | 3.3017 | 3.3531 | 3.3814 | 3.4605 | 3.5051 | 3.4277 | 3.3842 | 3.3066 | 3.2629 | 3.3392 | 3.3807 | 3.4862 | 3.5434 | 3.4409 | 3.3845 | 3.2802 | 3.2253 | 3.3266 | 3.38 | 3.5118 | 3.5803 | 3.4528 | 3.3849 | 3.2544 | 3.1894 | 3.3146 | 3.3791
LMO_C_10_B_21_SOC_5-65_Part_1-1_ID_PIP15829A00209415.xlsx | LMO | 21 | PIP15829A00209415 | 10 | 6.7829 | 0.67829 | 0.7 | 25 | 0.25004 | 3.4946 | 3.5199 | 3.5378 | 3.513 | 3.4962 | 3.4719 | 3.454 | 3.4786 | 3.4951 | 3.5457 | 3.581 | 3.5311 | 3.4969 | 3.4467 | 3.4133 | 3.4632 | 3.4944 | 3.5708 | 3.6226 | 3.5474 | 3.4972 | 3.4216 | 3.3747 | 3.4488 | 3.4937 | 3.5966 | 3.6624 | 3.5629 | 3.4978 | 3.3963 | 3.3378 | 3.4356 | 3.493 | 3.6217 | 3.7005 | 3.5769 | 3.4979 | 3.371 | 3.3027 | 3.4238 | 3.4923
LMO_C_10_B_21_SOC_5-65_Part_1-1_ID_PIP15829A00209415.xlsx | LMO | 21 | PIP15829A00209415 | 10 | 6.7829 | 0.67829 | 0.7 | 30 | 0.30005 | 3.6005 | 3.6259 | 3.648 | 3.6231 | 3.6022 | 3.5776 | 3.5566 | 3.5813 | 3.6012 | 3.6526 | 3.6958 | 3.6456 | 3.6031 | 3.5527 | 3.5139 | 3.5634 | 3.6006 | 3.6782 | 3.7411 | 3.6663 | 3.6036 | 3.5276 | 3.4737 | 3.5473 | 3.5999 | 3.7028 | 3.7841 | 3.6849 | 3.604 | 3.5023 | 3.436 | 3.5329 | 3.5991 | 3.7281 | 3.825 | 3.7021 | 3.6043 | 3.4772 | 3.4005 | 3.5209 | 3.5985
LMO_C_10_B_21_SOC_5-65_Part_1-1_ID_PIP15829A00209415.xlsx | LMO | 21 | PIP15829A00209415 | 10 | 6.7829 | 0.67829 | 0.7 | 35 | 0.35004 | 3.7016 | 3.727 | 3.7546 | 3.7297 | 3.7035 | 3.6795 | 3.6533 | 3.6782 | 3.7023 | 3.7539 | 3.8074 | 3.7576 | 3.7042 | 3.6542 | 3.6078 | 3.6572 | 3.7018 | 3.779 | 3.857 | 3.7825 | 3.7047 | 3.6287 | 3.5659 | 3.6391 | 3.7011 | 3.8043 | 3.9033 | 3.8052 | 3.7051 | 3.6031 | 3.5272 | 3.6236 | 3.7002 | 3.8296 | 3.9467 | 3.8248 | 3.7054 | 3.5778 | 3.4913 | 3.6103 | 3.6995
LMO_C_10_B_21_SOC_5-65_Part_1-1_ID_PIP15829A00209415.xlsx | LMO | 21 | PIP15829A00209415 | 10 | 6.7829 | 0.67829 | 0.7 | 40 | 0.40004 | 3.7932 | 3.8185 | 3.8508 | 3.8264 | 3.795 | 3.7713 | 3.7413 | 3.7655 | 3.7939 | 3.8452 | 3.9079 | 3.8587 | 3.7957 | 3.746 | 3.6933 | 3.7421 | 3.7932 | 3.8705 | 3.9602 | 3.8872 | 3.7962 | 3.7207 | 3.6503 | 3.7228 | 3.7925 | 3.8954 | 4.0086 | 3.9119 | 3.7964 | 3.6956 | 3.611 | 3.7063 | 3.7918 | 3.9202 | 4.0532 | 3.9342 | 3.7967 | 3.6703 | 3.5752 | 3.6933 | 3.7911
LMO_C_10_B_21_SOC_5-65_Part_1-1_ID_PIP15829A00209415.xlsx | LMO | 21 | PIP15829A00209415 | 10 | 6.7829 | 0.67829 | 0.7 | 45 | 0.45004 | 3.8396 | 3.8666 | 3.91 | 3.8847 | 3.8417 | 3.8155 | 3.7762 | 3.802 | 3.8405 | 3.8949 | 3.9772 | 3.9261 | 3.8427 | 3.789 | 3.7211 | 3.7725 | 3.8399 | 3.9219 | 4.0362 | 3.9605 | 3.8433 | 3.7625 | 3.6731 | 3.7495 | 3.8392 | 3.9486 | 4.089 | 3.9893 | 3.8438 | 3.7356 | 3.631 | 3.7316 | 3.8385 | 3.9749 | 4.1374 | 4.0142 | 3.8443 | 3.7095 | 3.5927 | 3.7167 | 3.8378
LMO_C_10_B_21_SOC_5-65_Part_1-1_ID_PIP15829A00209415.xlsx | LMO | 21 | PIP15829A00209415 | 10 | 6.7829 | 0.67829 | 0.7 | 50 | 0.50004 | 3.9309 | 3.957 | 4.0018 | 3.9774 | 3.9328 | 3.9077 | 3.8668 | 3.8917 | 3.9317 | 3.9842 | 4.0687 | 4.0199 | 3.9337 | 3.8819 | 3.8111 | 3.8612 | 3.9312 | 4.0103 | 4.1275 | 4.0548 | 3.9342 | 3.8563 | 3.763 | 3.8371 | 3.9305 | 4.0359 | 4.1798 | 4.0848 | 3.9347 | 3.8303 | 3.7211 | 3.819 | 3.9298 | 4.0615 | 4.2276 | 4.1093 | 3.9351 | 3.8045 | 3.683 | 3.8036 | 3.9291
LMO_C_10_B_21_SOC_5-65_Part_1-1_ID_PIP15829A00209415.xlsx | LMO | 21 | PIP15829A00209415 | 10 | 6.7829 | 0.67829 | 0.7 | 55 | 0.54995 | 4.0137 | 4.0397 | 4.089 | 4.0647 | 4.0157 | 3.9918 | 3.9458 | 3.9705 | 4.0149 | 4.0675 | 4.1586 | 4.1101 | 4.0167 | 3.9658 | 3.8877 | 3.9381 | 4.0145 | 4.0939 | 4.2185 | 4.1462 | 4.0173 | 3.9398 | 3.8383 | 3.9131 | 4.0137 | 4.1196 | 4.2712 | 4.1763 | 4.0178 | 3.9135 | 3.7952 | 3.8942 | 4.0131 | 4.1454 | 4.3041 | 4.0159 | 4.0155 | 3.8849 | 3.7539 | 3.8759 | 4.0107
LMO_C_10_B_22_SOC_19.3077_Part_1-1_ID_PIP15D01A03238995.xlsx | LMO | 22 | PIP15D01A03238995 | 10 | 6.6739 | 0.66739 | 0.7 | 19.3077 | 0.19306 | 3.3482 | 3.3724 | 3.3905 | 3.3664 | 3.3499 | 3.3264 | 3.3081 | 3.3322 | 3.3489 | 3.3984 | 3.433 | 3.3843 | 3.3506 | 3.3022 | 3.2683 | 3.3166 | 3.3485 | 3.4231 | 3.4735 | 3.4008 | 3.3513 | 3.278 | 3.23 | 3.3015 | 3.3482 | 3.4477 | 3.5123 | 3.4159 | 3.3519 | 3.2538 | 3.193 | 3.2876 | 3.3478 | 3.4719 | 3.5494 | 3.43 | 3.3526 | 3.2304 | 3.1579 | 3.2753 | 3.3473
LMO_C_10_B_22_SOC_5-65_Part_1-1_ID_PIP15D01A03238995.xlsx | LMO | 22 | PIP15D01A03238995 | 10 | 6.7698 | 0.67698 | 0.7 | 5 | 0.04999 | 2.9226 | 2.9509 | 2.9697 | 2.9418 | 2.9247 | 2.8973 | 2.8773 | 2.9054 | 2.9237 | 2.9814 | 3.0162 | 2.96 | 2.9261 | 2.8694 | 2.8311 | 2.8875 | 2.9237 | 3.0102 | 3.0597 | 2.9763 | 2.9275 | 2.8413 | 2.7853 | 2.8696 | 2.9235 | 3.0388 | 3.1015 | 2.9909 | 2.9284 | 2.8136 | 2.7409 | 2.852 | 2.9232 | 3.0668 | 3.1414 | 3.0053 | 2.9295 | 2.786 | 2.6977 | 2.8357 | 2.923
LMO_C_10_B_22_SOC_5-65_Part_1-1_ID_PIP15D01A03238995.xlsx | LMO | 22 | PIP15D01A03238995 | 10 | 6.7698 | 0.67698 | 0.7 | 10 | 0.09998 | 3.1006 | 3.1275 | 3.1452 | 3.1185 | 3.1024 | 3.0764 | 3.058 | 3.0844 | 3.1013 | 3.1559 | 3.1888 | 3.1354 | 3.1033 | 3.0497 | 3.015 | 3.068 | 3.101 | 3.183 | 3.23 | 3.1505 | 3.104 | 3.023 | 2.9725 | 3.0513 | 3.1004 | 3.2098 | 3.2695 | 3.164 | 3.1046 | 2.9965 | 2.9314 | 3.0364 | 3.0999 | 3.236 | 3.3073 | 3.177 | 3.1054 | 2.9702 | 2.8921 | 3.0218 | 3.0996
LMO_C_10_B_22_SOC_5-65_Part_1-1_ID_PIP15D01A03238995.xlsx | LMO | 22 | PIP15D01A03238995 | 10 | 6.7698 | 0.67698 | 0.7 | 15 | 0.14997 | 3.243 | 3.269 | 3.2867 | 3.2611 | 3.2446 | 3.2197 | 3.2014 | 3.2269 | 3.2437 | 3.296 | 3.3296 | 3.2783 | 3.2455 | 3.194 | 3.1596 | 3.2107 | 3.2432 | 3.3222 | 3.3703 | 3.2938 | 3.246 | 3.1682 | 3.1189 | 3.1949 | 3.2427 | 3.3478 | 3.4094 | 3.3078 | 3.2467 | 3.1426 | 3.0796 | 3.1802 | 3.2421 | 3.3729 | 3.4467 | 3.3206 | 3.2471 | 3.1173 | 3.0421 | 3.1663 | 3.2414
LMO_C_10_B_22_SOC_5-65_Part_1-1_ID_PIP15D01A03238995.xlsx | LMO | 22 | PIP15D01A03238995 | 10 | 6.7698 | 0.67698 | 0.7 | 20 | 0.19996 | 3.3663 | 3.3912 | 3.41 | 3.3854 | 3.368 | 3.3443 | 3.3252 | 3.3496 | 3.3668 | 3.4173 | 3.453 | 3.4035 | 3.3687 | 3.3194 | 3.2843 | 3.3331 | 3.3664 | 3.4423 | 3.4941 | 3.4203 | 3.3692 | 3.2946 | 3.2446 | 3.3176 | 3.3659 | 3.4667 | 3.5334 | 3.4347 | 3.3696 | 3.2697 | 3.2068 | 3.3029 | 3.3652 | 3.4913 | 3.5706 | 3.4495 | 3.3699 | 3.2453 | 3.171 | 3.2901 | 3.3647
LMO_C_10_B_22_SOC_5-65_Part_1-1_ID_PIP15D01A03238995.xlsx | LMO | 22 | PIP15D01A03238995 | 10 | 6.7698 | 0.67698 | 0.7 | 25 | 0.24994 | 3.479 | 3.503 | 3.5239 | 3.5002 | 3.4806 | 3.4576 | 3.4368 | 3.4604 | 3.4795 | 3.5285 | 3.569 | 3.5213 | 3.4814 | 3.4335 | 3.3954 | 3.4428 | 3.4791 | 3.5529 | 3.6117 | 3.5399 | 3.4818 | 3.4093 | 3.3561 | 3.4261 | 3.4784 | 3.5766 | 3.6524 | 3.558 | 3.4823 | 3.3854 | 3.319 | 3.4117 | 3.4779 | 3.6006 | 3.6909 | 3.5738 | 3.4827 | 3.3615 | 3.2837 | 3.3984 | 3.4772
LMO_C_10_B_22_SOC_5-65_Part_1-1_ID_PIP15D01A03238995.xlsx | LMO | 22 | PIP15D01A03238995 | 10 | 6.7698 | 0.67698 | 0.7 | 30 | 0.29993 | 3.5864 | 3.6106 | 3.6364 | 3.6129 | 3.5882 | 3.5655 | 3.5404 | 3.5638 | 3.5873 | 3.6361 | 3.6863 | 3.6391 | 3.5892 | 3.5415 | 3.4965 | 3.5432 | 3.5866 | 3.6603 | 3.7332 | 3.6626 | 3.5896 | 3.5174 | 3.4554 | 3.5251 | 3.5861 | 3.6842 | 3.7771 | 3.6833 | 3.5901 | 3.4934 | 3.4173 | 3.509 | 3.5852 | 3.7077 | 3.8183 | 3.7026 | 3.5905 | 3.4697 | 3.3821 | 3.4953 | 3.5847
LMO_C_10_B_22_SOC_5-65_Part_1-1_ID_PIP15D01A03238995.xlsx | LMO | 22 | PIP15D01A03238995 | 10 | 6.7698 | 0.67698 | 0.7 | 35 | 0.34992 | 3.6888 | 3.713 | 3.7449 | 3.7216 | 3.6907 | 3.6682 | 3.638 | 3.6612 | 3.6898 | 3.7386 | 3.8006 | 3.7539 | 3.6916 | 3.6442 | 3.5908 | 3.6372 | 3.6891 | 3.7627 | 3.8517 | 3.7815 | 3.6921 | 3.6199 | 3.548 | 3.6171 | 3.6884 | 3.7867 | 3.8991 | 3.8067 | 3.6926 | 3.5961 | 3.509 | 3.5999 | 3.6877 | 3.8097 | 3.9428 | 3.828 | 3.693 | 3.5722 | 3.4732 | 3.5852 | 3.687
LMO_C_10_B_22_SOC_5-65_Part_1-1_ID_PIP15D01A03238995.xlsx | LMO | 22 | PIP15D01A03238995 | 10 | 6.7698 | 0.67698 | 0.7 | 40 | 0.39991 | 3.7832 | 3.8073 | 3.8452 | 3.8224 | 3.7853 | 3.7629 | 3.7277 | 3.7506 | 3.7841 | 3.8327 | 3.9056 | 3.8603 | 3.7862 | 3.739 | 3.6779 | 3.7237 | 3.7836 | 3.8568 | 3.96 | 3.8921 | 3.7867 | 3.7151 | 3.6338 | 3.7019 | 3.7829 | 3.8805 | 4.0093 | 3.9195 | 3.7869 | 3.6914 | 3.5943 | 3.6839 | 3.7822 | 3.9038 | 4.0545 | 3.9439 | 3.7874 | 3.6677 | 3.5585 | 3.6693 | 3.7815
LMO_C_10_B_22_SOC_5-65_Part_1-1_ID_PIP15D01A03238995.xlsx | LMO | 22 | PIP15D01A03238995 | 10 | 6.7698 | 0.67698 | 0.7 | 45 | 0.4499 | 3.8355 | 3.8613 | 3.9119 | 3.8882 | 3.8378 | 3.8139 | 3.7674 | 3.7915 | 3.8366 | 3.8887 | 3.983 | 3.9356 | 3.8389 | 3.7885 | 3.7095 | 3.7581 | 3.8361 | 3.9142 | 4.0443 | 3.9735 | 3.8394 | 3.763 | 3.6605 | 3.7325 | 3.8354 | 3.9393 | 4.0984 | 4.0047 | 3.8399 | 3.7377 | 3.6178 | 3.7128 | 3.8347 | 3.9642 | 4.1473 | 4.0324 | 3.8406 | 3.7128 | 3.5796 | 3.6968 | 3.834
LMO_C_10_B_22_SOC_5-65_Part_1-1_ID_PIP15D01A03238995.xlsx | LMO | 22 | PIP15D01A03238995 | 10 | 6.7698 | 0.67698 | 0.7 | 50 | 0.49989 | 3.9277 | 3.9528 | 4.0054 | 3.983 | 3.9298 | 3.907 | 3.858 | 3.8812 | 3.9288 | 3.979 | 4.0773 | 4.0317 | 3.9307 | 3.8822 | 3.799 | 3.8461 | 3.9282 | 4.0039 | 4.1384 | 4.0707 | 3.9312 | 3.8573 | 3.7495 | 3.8197 | 3.9274 | 4.0282 | 4.1922 | 4.1029 | 3.9316 | 3.8324 | 3.7065 | 3.7994 | 3.9267 | 4.0521 | 4.241 | 4.1304 | 3.9321 | 3.808 | 3.6682 | 3.7829 | 3.926
LMO_C_10_B_22_SOC_5-65_Part_1-1_ID_PIP15D01A03238995.xlsx | LMO | 22 | PIP15D01A03238995 | 10 | 6.7698 | 0.67698 | 0.7 | 55 | 0.54983 | 4.0113 | 4.0363 | 4.0939 | 4.072 | 4.0134 | 3.9906 | 3.9368 | 3.9598 | 4.0125 | 4.063 | 4.1686 | 4.1237 | 4.0146 | 3.966 | 3.8754 | 3.9228 | 4.0123 | 4.0881 | 4.2308 | 4.1627 | 4.0152 | 3.9412 | 3.8247 | 3.8954 | 4.0115 | 4.1125 | 4.2849 | 4.1968 | 4.0157 | 3.9163 | 3.7809 | 3.8743 | 4.011 | 4.1369 | 4.307 | 4.0114 | 4.0113 | 3.8861 | 3.736 | 3.8515 | 4.0062
LMO_C_10_B_22_SOC_5-65_Part_1-1_ID_PIP15D01A03238995.xlsx | LMO | 22 | PIP15D01A03238995 | 10 | 6.7698 | 0.67698 | 0.7 | 60 | 0.59398 | 4.0567 | 4.0822 | 4.1442 | 4.1226 | 4.0592 | 4.0363 | 3.9777 | 4.0008 | 4.0585 | 4.1094 | 4.221 | 4.176 | 4.0608 | 4.0117 | 3.9142 | 3.9618 | 4.0584 | 4.1349 | 4.2838 | 4.2173 | 4.0616 | 3.9869 | 3.8627 | 3.9342 | 4.058 | 4.1598 | 4.308 | 4.0592 | 4.0592 | 3.9588 | 3.8153 | 3.9091 | 4.0553 | 4.1824 | 4.3038 | 4.0576 | 4.0576 | 3.9321 | 3.7741 | 3.8912 | 4.0531
LMO_C_10_B_23_SOC_29.7969_Part_1-1_ID_PIP15829A00210663.xlsx | LMO | 23 | PIP15829A00210663 | 10 | 7.1333 | 0.71333 | 0.7 | 29.7969 | 0.29796 | 3.5522 | 3.5896 | 3.6096 | 3.5727 | 3.5541 | 3.5178 | 3.4979 | 3.535 | 3.5529 | 3.6285 | 3.6677 | 3.5931 | 3.555 | 3.4804 | 3.4449 | 3.519 | 3.5525 | 3.6665 | 3.7237 | 3.6117 | 3.5555 | 3.4432 | 3.3938 | 3.5041 | 3.5518 | 3.704 | 3.7774 | 3.6287 | 3.5559 | 3.4054 | 3.345 | 3.4911 | 3.5511 | 3.7414 | 3.8292 | 3.6447 | 3.5564 | 3.368 | 3.2983 | 3.4795 | 3.5504
LMO_C_10_B_23_SOC_5-65_Part_1-1_ID_PIP15829A00210663.xlsx | LMO | 23 | PIP15829A00210663 | 10 | 6.9477 | 0.69477 | 0.7 | 5 | 0.05 | 2.9598 | 3.0027 | 3.0183 | 2.9758 | 2.9621 | 2.9198 | 2.903 | 2.9461 | 2.9611 | 3.0478 | 3.0768 | 2.9909 | 2.9634 | 2.8773 | 2.8459 | 2.9319 | 2.9609 | 3.0917 | 3.1328 | 3.0046 | 2.9646 | 2.8344 | 2.7888 | 2.9175 | 2.9607 | 3.1349 | 3.1873 | 3.0176 | 2.9658 | 2.7919 | 2.7328 | 2.9035 | 2.9605 | 3.1781 | 3.24 | 3.0301 | 2.967 | 2.7504 | 2.6782 | 2.8893 | 2.9602
LMO_C_10_B_23_SOC_5-65_Part_1-1_ID_PIP15829A00210663.xlsx | LMO | 23 | PIP15829A00210663 | 10 | 6.9477 | 0.69477 | 0.7 | 10 | 0.1 | 3.1264 | 3.1681 | 3.1835 | 3.1419 | 3.1282 | 3.0873 | 3.071 | 3.1126 | 3.1269 | 3.2112 | 3.2402 | 3.1568 | 3.1291 | 3.0457 | 3.0151 | 3.0982 | 3.1264 | 3.2534 | 3.2946 | 3.1702 | 3.1298 | 3.0038 | 2.9602 | 3.0848 | 3.1261 | 3.2952 | 3.3473 | 3.1826 | 3.1307 | 2.9625 | 2.9065 | 3.0711 | 3.1254 | 3.3368 | 3.3984 | 3.1939 | 3.1312 | 2.9217 | 2.854 | 3.0585 | 3.125
LMO_C_10_B_23_SOC_5-65_Part_1-1_ID_PIP15829A00210663.xlsx | LMO | 23 | PIP15829A00210663 | 10 | 6.9477 | 0.69477 | 0.7 | 15 | 0.15 | 3.2557 | 3.2957 | 3.3113 | 3.2713 | 3.2574 | 3.2181 | 3.2019 | 3.2418 | 3.2562 | 3.3371 | 3.3663 | 3.2862 | 3.2583 | 3.1781 | 3.148 | 3.2281 | 3.2557 | 3.3777 | 3.4193 | 3.2992 | 3.2588 | 3.1377 | 3.095 | 3.2144 | 3.2551 | 3.4179 | 3.4707 | 3.3111 | 3.2592 | 3.0985 | 3.0434 | 3.2019 | 3.2546 | 3.4574 | 3.5202 | 3.3229 | 3.2597 | 3.058 | 2.9934 | 3.19 | 3.2538
LMO_C_10_B_23_SOC_5-65_Part_1-1_ID_PIP15829A00210663.xlsx | LMO | 23 | PIP15829A00210663 | 10 | 6.9477 | 0.69477 | 0.7 | 20 | 0.2 | 3.3684 | 3.407 | 3.423 | 3.3845 | 3.3701 | 3.3322 | 3.3159 | 3.3543 | 3.3689 | 3.4472 | 3.4772 | 3.3998 | 3.3708 | 3.2936 | 3.2632 | 3.3403 | 3.3684 | 3.486 | 3.5295 | 3.414 | 3.3715 | 3.2548 | 3.2118 | 3.3271 | 3.3678 | 3.5248 | 3.5801 | 3.4267 | 3.3719 | 3.2163 | 3.1619 | 3.3145 | 3.3671 | 3.5634 | 3.6289 | 3.4388 | 3.3724 | 3.1781 | 3.1138 | 3.3031 | 3.3666
LMO_C_10_B_23_SOC_5-65_Part_1-1_ID_PIP15829A00210663.xlsx | LMO | 23 | PIP15829A00210663 | 10 | 6.9477 | 0.69477 | 0.7 | 25 | 0.25 | 3.4728 | 3.5113 | 3.5295 | 3.4914 | 3.4746 | 3.437 | 3.4184 | 3.4567 | 3.4735 | 3.5513 | 3.5861 | 3.5092 | 3.4753 | 3.3986 | 3.3645 | 3.4412 | 3.473 | 3.5897 | 3.6401 | 3.5255 | 3.476 | 3.3605 | 3.3125 | 3.4265 | 3.4723 | 3.6284 | 3.6923 | 3.5404 | 3.4765 | 3.3215 | 3.2622 | 3.4135 | 3.4716 | 3.6665 | 3.7423 | 3.5534 | 3.4769 | 3.2834 | 3.2139 | 3.4012 | 3.4709
LMO_C_10_B_23_SOC_5-65_Part_1-1_ID_PIP15829A00210663.xlsx | LMO | 23 | PIP15829A00210663 | 10 | 6.9477 | 0.69477 | 0.7 | 30 | 0.3 | 3.5734 | 3.611 | 3.6317 | 3.5943 | 3.575 | 3.5385 | 3.5176 | 3.5552 | 3.5739 | 3.6501 | 3.6898 | 3.6145 | 3.5759 | 3.5007 | 3.4628 | 3.5376 | 3.5732 | 3.6886 | 3.7453 | 3.6326 | 3.5764 | 3.4625 | 3.4103 | 3.5222 | 3.5727 | 3.7265 | 3.7987 | 3.6493 | 3.5768 | 3.424 | 3.3601 | 3.5083 | 3.5717 | 3.7636 | 3.8499 | 3.6644 | 3.5771 | 3.3866 | 3.3122 | 3.4962 | 3.5711
LMO_C_10_B_23_SOC_5-65_Part_1-1_ID_PIP15829A00210663.xlsx | LMO | 23 | PIP15829A00210663 | 10 | 6.9477 | 0.69477 | 0.7 | 35 | 0.35 | 3.6675 | 3.7051 | 3.7288 | 3.6914 | 3.6693 | 3.6329 | 3.6096 | 3.6466 | 3.6682 | 3.7442 | 3.7897 | 3.7153 | 3.6703 | 3.5954 | 3.5532 | 3.6277 | 3.6677 | 3.7822 | 3.8475 | 3.7362 | 3.6707 | 3.5576 | 3.4999 | 3.611 | 3.667 | 3.8199 | 3.9026 | 3.7551 | 3.6712 | 3.5202 | 3.4493 | 3.5961 | 3.6663 | 3.857 | 3.9553 | 3.7727 | 3.6719 | 3.4828 | 3.4014 | 3.5831 | 3.6656
LMO_C_10_B_23_SOC_5-65_Part_1-1_ID_PIP15829A00210663.xlsx | LMO | 23 | PIP15829A00210663 | 10 | 6.9477 | 0.69477 | 0.7 | 40 | 0.39999 | 3.7567 | 3.7941 | 3.8206 | 3.7839 | 3.7585 | 3.7228 | 3.6965 | 3.7335 | 3.7576 | 3.8329 | 3.884 | 3.8104 | 3.7595 | 3.6851 | 3.6389 | 3.7128 | 3.7569 | 3.8705 | 3.944 | 3.8338 | 3.7599 | 3.6477 | 3.5848 | 3.6944 | 3.7562 | 3.9072 | 4.0006 | 3.8548 | 3.7602 | 3.6103 | 3.5339 | 3.6789 | 3.7555 | 3.944 | 4.0545 | 3.874 | 3.7606 | 3.5736 | 3.486 | 3.6658 | 3.7546
LMO_C_10_B_23_SOC_5-65_Part_1-1_ID_PIP15829A00210663.xlsx | LMO | 23 | PIP15829A00210663 | 10 | 6.9477 | 0.69477 | 0.7 | 45 | 0.44999 | 3.8175 | 3.8566 | 3.8924 | 3.8543 | 3.8194 | 3.7809 | 3.7474 | 3.7855 | 3.8183 | 3.8973 | 3.9653 | 3.8891 | 3.8204 | 3.742 | 3.6826 | 3.7592 | 3.818 | 3.9368 | 4.0321 | 3.9186 | 3.821 | 3.7028 | 3.6238 | 3.7381 | 3.8173 | 3.9756 | 4.0942 | 3.9446 | 3.8217 | 3.664 | 3.5697 | 3.7205 | 3.8166 | 4.0138 | 4.1525 | 3.9667 | 3.8222 | 3.6261 | 3.5195 | 3.706 | 3.8159
LMO_C_10_B_23_SOC_5-65_Part_1-1_ID_PIP15829A00210663.xlsx | LMO | 23 | PIP15829A00210663 | 10 | 6.9477 | 0.69477 | 0.7 | 50 | 0.49999 | 3.8951 | 3.9328 | 3.9697 | 3.9328 | 3.897 | 3.8599 | 3.8255 | 3.8626 | 3.8959 | 3.9728 | 4.0425 | 3.9684 | 3.8979 | 3.8215 | 3.7614 | 3.8359 | 3.8954 | 4.011 | 4.1092 | 3.999 | 3.8984 | 3.7836 | 3.703 | 3.8143 | 3.8947 | 4.049 | 4.1711 | 4.0248 | 3.8989 | 3.7453 | 3.6493 | 3.7969 | 3.8942 | 4.0865 | 4.2291 | 4.0486 | 3.8993 | 3.7077 | 3.5996 | 3.7822 | 3.8935
LMO_C_10_B_23_SOC_5-65_Part_1-1_ID_PIP15829A00210663.xlsx | LMO | 23 | PIP15829A00210663 | 10 | 6.9477 | 0.69477 | 0.7 | 55 | 0.54995 | 3.969 | 4.0071 | 4.0472 | 4.0103 | 3.9711 | 3.9347 | 3.8963 | 3.9337 | 3.9702 | 4.0471 | 4.123 | 4.0492 | 3.9723 | 3.8966 | 3.8304 | 3.9054 | 3.9698 | 4.0854 | 4.1914 | 4.0815 | 3.9728 | 3.8585 | 3.7713 | 3.8829 | 3.9695 | 4.1238 | 4.2543 | 4.109 | 3.9734 | 3.8199 | 3.7172 | 3.8652 | 3.9688 | 4.1614 | 4.3 | 3.9698 | 3.9697 | 3.7771 | 3.6616 | 3.8454 | 3.9651
LMO_C_10_B_23_SOC_5-65_Part_1-1_ID_PIP15829A00210663.xlsx | LMO | 23 | PIP15829A00210663 | 10 | 6.9477 | 0.69477 | 0.7 | 60 | 0.59466 | 4.0214 | 4.0601 | 4.1048 | 4.0676 | 4.0239 | 3.9874 | 3.9446 | 3.9821 | 4.0232 | 4.1009 | 4.1837 | 4.1098 | 4.0254 | 3.9491 | 3.8764 | 3.9519 | 4.0232 | 4.1401 | 4.2539 | 4.144 | 4.0262 | 3.911 | 3.816 | 3.9281 | 4.0229 | 4.1786 | 4.3038 | 4.0251 | 4.0247 | 3.8696 | 3.759 | 3.9079 | 4.0211 | 4.2156 | 4.3204 | 4.0229 | 4.023 | 3.8296 | 3.7063 | 3.8908 | 4.0187
LMO_C_10_B_23_SOC_5-65_Part_1-1_ID_PIP15829A00210663.xlsx | LMO | 23 | PIP15829A00210663 | 10 | 6.9477 | 0.69477 | 0.7 | 65 | 0.63352 | 4.0753 | 4.1133 | 4.1585 | 4.1222 | 4.0776 | 4.0416 | 3.9978 | 4.0349 | 4.077 | 4.1538 | 4.2371 | 4.1641 | 4.0789 | 4.0035 | 3.9289 | 4.0039 | 4.077 | 4.1925 | 4.3019 | 4.0791 | 4.0788 | 3.9651 | 3.8671 | 3.9786 | 4.0762 | 4.2301 | 4.3179 | 4.0774 | 4.0774 | 3.9247 | 3.8099 | 3.9579 | 4.074 | 4.2666 | 4.3014 | 4.0756 | 4.0757 | 3.8842 | 3.7567 | 3.9407 | 4.0718
LMO_C_10_B_24_SOC_39.1115_Part_1-1_ID_PIP15829A00206931.xlsx | LMO | 24 | PIP15829A00206931 | 10 | 6.9207 | 0.69207 | 0.7 | 39.1115 | 0.39116 | 3.7365 | 3.7586 | 3.7837 | 3.7622 | 3.7379 | 3.717 | 3.693 | 3.7146 | 3.737 | 3.7822 | 3.8317 | 3.7878 | 3.7386 | 3.6951 | 3.6524 | 3.6956 | 3.7367 | 3.8046 | 3.8768 | 3.8115 | 3.7392 | 3.6733 | 3.6147 | 3.6789 | 3.7362 | 3.8269 | 3.9193 | 3.8329 | 3.7397 | 3.6505 | 3.5801 | 3.6649 | 3.7356 | 3.8494 | 3.9591 | 3.8517 | 3.74 | 3.6284 | 3.5478 | 3.653 | 3.7353
LMO_C_10_B_24_SOC_5-65_Part_1-1_ID_PIP15829A00206931.xlsx | LMO | 24 | PIP15829A00206931 | 10 | 6.853 | 0.6853 | 0.7 | 5 | 0.05 | 2.9015 | 2.9277 | 2.9426 | 2.9169 | 2.9037 | 2.8782 | 2.8622 | 2.888 | 2.9026 | 2.9554 | 2.9834 | 2.9319 | 2.9049 | 2.8529 | 2.8218 | 2.8738 | 2.9028 | 2.9823 | 3.0222 | 2.9451 | 2.9061 | 2.8271 | 2.7815 | 2.8592 | 2.9026 | 3.0086 | 3.0592 | 2.9575 | 2.9072 | 2.8017 | 2.7418 | 2.8455 | 2.9028 | 3.0348 | 3.0952 | 2.9693 | 2.9084 | 2.7765 | 2.7032 | 2.831 | 2.9026
LMO_C_10_B_24_SOC_5-65_Part_1-1_ID_PIP15829A00206931.xlsx | LMO | 24 | PIP15829A00206931 | 10 | 6.853 | 0.6853 | 0.7 | 10 | 0.10001 | 3.0738 | 3.0984 | 3.1119 | 3.0875 | 3.0754 | 3.0515 | 3.0371 | 3.0615 | 3.0745 | 3.1243 | 3.1498 | 3.1006 | 3.0762 | 3.0271 | 2.9996 | 3.0487 | 3.0743 | 3.1493 | 3.1858 | 3.1126 | 3.0771 | 3.0027 | 2.9628 | 3.036 | 3.0739 | 3.174 | 3.2207 | 3.1235 | 3.0776 | 2.9783 | 2.9265 | 3.0243 | 3.0736 | 3.1986 | 3.2544 | 3.134 | 3.0783 | 2.9544 | 2.8912 | 3.0116 | 3.0734
LMO_C_10_B_24_SOC_5-65_Part_1-1_ID_PIP15829A00206931.xlsx | LMO | 24 | PIP15829A00206931 | 10 | 6.853 | 0.6853 | 0.7 | 15 | 0.15002 | 3.2125 | 3.2365 | 3.2496 | 3.2262 | 3.214 | 3.191 | 3.177 | 3.2005 | 3.2132 | 3.2614 | 3.2867 | 3.2392 | 3.2149 | 3.1675 | 3.141 | 3.1884 | 3.2128 | 3.2855 | 3.322 | 3.2507 | 3.2153 | 3.1436 | 3.1054 | 3.1761 | 3.2125 | 3.3094 | 3.3561 | 3.2616 | 3.216 | 3.1199 | 3.0706 | 3.1644 | 3.2121 | 3.3331 | 3.3889 | 3.2718 | 3.2165 | 3.0966 | 3.0371 | 3.153 | 3.2115
LMO_C_10_B_24_SOC_5-65_Part_1-1_ID_PIP15829A00206931.xlsx | LMO | 24 | PIP15829A00206931 | 10 | 6.853 | 0.6853 | 0.7 | 20 | 0.20003 | 3.3331 | 3.3559 | 3.3694 | 3.3466 | 3.3343 | 3.3122 | 3.2981 | 3.321 | 3.3334 | 3.38 | 3.4056 | 3.3598 | 3.335 | 3.2892 | 3.2632 | 3.3087 | 3.3331 | 3.4031 | 3.4403 | 3.3715 | 3.3355 | 3.2662 | 3.2286 | 3.2971 | 3.3327 | 3.4263 | 3.4742 | 3.3831 | 3.3361 | 3.2437 | 3.1953 | 3.2855 | 3.3322 | 3.4489 | 3.5069 | 3.3935 | 3.3364 | 3.2209 | 3.1631 | 3.2748 | 3.3317
LMO_C_10_B_24_SOC_5-65_Part_1-1_ID_PIP15829A00206931.xlsx | LMO | 24 | PIP15829A00206931 | 10 | 6.853 | 0.6853 | 0.7 | 25 | 0.25004 | 3.443 | 3.4655 | 3.48 | 3.4577 | 3.4442 | 3.4226 | 3.4075 | 3.4298 | 3.4433 | 3.489 | 3.5171 | 3.4723 | 3.4449 | 3.4 | 3.3724 | 3.4168 | 3.443 | 3.5118 | 3.5531 | 3.4855 | 3.4453 | 3.3775 | 3.3382 | 3.4047 | 3.4426 | 3.5344 | 3.5878 | 3.4983 | 3.4458 | 3.3552 | 3.305 | 3.3938 | 3.4423 | 3.5571 | 3.6215 | 3.5104 | 3.4463 | 3.3331 | 3.2734 | 3.3824 | 3.4418
LMO_C_10_B_24_SOC_5-65_Part_1-1_ID_PIP15829A00206931.xlsx | LMO | 24 | PIP15829A00206931 | 10 | 6.853 | 0.6853 | 0.7 | 30 | 0.30005 | 3.5478 | 3.5703 | 3.5878 | 3.5657 | 3.5492 | 3.5276 | 3.5102 | 3.5322 | 3.5483 | 3.594 | 3.628 | 3.5831 | 3.5499 | 3.5053 | 3.473 | 3.5174 | 3.548 | 3.6166 | 3.6665 | 3.5994 | 3.5504 | 3.483 | 3.4377 | 3.5037 | 3.5474 | 3.6394 | 3.7037 | 3.614 | 3.5508 | 3.46 | 3.4038 | 3.4911 | 3.5469 | 3.6617 | 3.739 | 3.6284 | 3.5511 | 3.4379 | 3.3719 | 3.4804 | 3.5464
LMO_C_10_B_24_SOC_5-65_Part_1-1_ID_PIP15829A00206931.xlsx | LMO | 24 | PIP15829A00206931 | 10 | 6.853 | 0.6853 | 0.7 | 35 | 0.35005 | 3.6489 | 3.6716 | 3.6932 | 3.6709 | 3.6503 | 3.6289 | 3.6077 | 3.6298 | 3.6494 | 3.6954 | 3.7374 | 3.6928 | 3.6512 | 3.6063 | 3.568 | 3.6124 | 3.6491 | 3.7184 | 3.7797 | 3.7126 | 3.6517 | 3.5836 | 3.5306 | 3.5968 | 3.6486 | 3.7411 | 3.8199 | 3.7304 | 3.6519 | 3.5611 | 3.4955 | 3.5827 | 3.648 | 3.7637 | 3.8578 | 3.7478 | 3.6524 | 3.5388 | 3.4628 | 3.5706 | 3.6475
LMO_C_10_B_24_SOC_5-65_Part_1-1_ID_PIP15829A00206931.xlsx | LMO | 24 | PIP15829A00206931 | 10 | 6.853 | 0.6853 | 0.7 | 40 | 0.40005 | 3.7462 | 3.7688 | 3.7948 | 3.7725 | 3.7478 | 3.7263 | 3.7012 | 3.7232 | 3.7467 | 3.7929 | 3.8434 | 3.799 | 3.7485 | 3.7037 | 3.6586 | 3.7028 | 3.7464 | 3.8159 | 3.8887 | 3.8222 | 3.7488 | 3.6809 | 3.6196 | 3.6856 | 3.7458 | 3.8385 | 3.9312 | 3.8434 | 3.7493 | 3.6582 | 3.5836 | 3.671 | 3.7453 | 3.8612 | 3.9709 | 3.8626 | 3.7499 | 3.6359 | 3.5504 | 3.6575 | 3.7448
LMO_C_10_B_24_SOC_5-65_Part_1-1_ID_PIP15829A00206931.xlsx | LMO | 24 | PIP15829A00206931 | 10 | 6.853 | 0.6853 | 0.7 | 45 | 0.45005 | 3.8129 | 3.8375 | 3.874 | 3.8506 | 3.8146 | 3.7916 | 3.7565 | 3.7801 | 3.8136 | 3.8636 | 3.933 | 3.8861 | 3.8155 | 3.7671 | 3.706 | 3.7534 | 3.8132 | 3.8884 | 3.986 | 3.9158 | 3.816 | 3.7425 | 3.6614 | 3.7321 | 3.8127 | 3.9128 | 4.0338 | 3.9416 | 3.8166 | 3.7181 | 3.6217 | 3.7149 | 3.8122 | 3.9367 | 4.0778 | 3.9633 | 3.8171 | 3.6942 | 3.5857 | 3.7005 | 3.8118
LMO_C_10_B_24_SOC_5-65_Part_1-1_ID_PIP15829A00206931.xlsx | LMO | 24 | PIP15829A00206931 | 10 | 6.853 | 0.6853 | 0.7 | 50 | 0.50005 | 3.8991 | 3.9231 | 3.9611 | 3.9382 | 3.9007 | 3.8784 | 3.842 | 3.865 | 3.8998 | 3.9484 | 4.0205 | 3.9748 | 3.9014 | 3.8543 | 3.7908 | 3.8373 | 3.8993 | 3.9728 | 4.0736 | 4.0053 | 3.9019 | 3.8303 | 3.7458 | 3.815 | 3.8989 | 3.9965 | 4.122 | 4.0321 | 3.9024 | 3.8062 | 3.7058 | 3.7971 | 3.8982 | 4.0201 | 4.1661 | 4.0557 | 3.9031 | 3.7822 | 3.6696 | 3.7829 | 3.8979
LMO_C_10_B_24_SOC_5-65_Part_1-1_ID_PIP15829A00206931.xlsx | LMO | 24 | PIP15829A00206931 | 10 | 6.853 | 0.6853 | 0.7 | 55 | 0.55005 | 3.9844 | 4.0089 | 4.0506 | 4.0278 | 3.986 | 3.9625 | 3.9235 | 3.9467 | 3.9851 | 4.0343 | 4.1128 | 4.0672 | 3.9869 | 3.9384 | 3.8701 | 3.917 | 3.9848 | 4.0587 | 4.1677 | 4.0995 | 3.9872 | 3.914 | 3.8236 | 3.8936 | 3.9842 | 4.0826 | 4.217 | 4.127 | 3.9876 | 3.8894 | 3.7825 | 3.8752 | 3.9835 | 4.1064 | 4.2617 | 4.1506 | 3.9881 | 3.8657 | 3.7455 | 3.8601 | 3.983
LMO_C_10_B_24_SOC_5-65_Part_1-1_ID_PIP15829A00206931.xlsx | LMO | 24 | PIP15829A00206931 | 10 | 6.853 | 0.6853 | 0.7 | 60 | 0.59905 | 4.0444 | 4.0693 | 4.1167 | 4.0936 | 4.0462 | 4.0234 | 3.9779 | 4.0019 | 4.0457 | 4.0961 | 4.1837 | 4.1371 | 4.0475 | 3.9985 | 3.9214 | 3.9697 | 4.0455 | 4.1215 | 4.2406 | 4.1715 | 4.0481 | 3.9737 | 3.8736 | 3.9458 | 4.0453 | 4.1464 | 4.2912 | 4.1999 | 4.0489 | 3.9482 | 3.8317 | 3.927 | 4.0451 | 4.1714 | 4.301 | 4.0472 | 4.0468 | 3.9219 | 3.7918 | 3.9091 | 4.0427
LMO_C_10_B_24_SOC_5-65_Part_1-1_ID_PIP15829A00206931.xlsx | LMO | 24 | PIP15829A00206931 | 10 | 6.853 | 0.6853 | 0.7 | 65 | 0.64025 | 4.0984 | 4.1237 | 4.174 | 4.1504 | 4.1002 | 4.0767 | 4.0286 | 4.0527 | 4.0996 | 4.151 | 4.2425 | 4.1954 | 4.1015 | 4.0519 | 3.9697 | 4.0188 | 4.0996 | 4.1767 | 4.3013 | 4.1016 | 4.1015 | 4.0258 | 3.9195 | 3.9928 | 4.0991 | 4.202 | 4.3004 | 4.1005 | 4.1003 | 3.999 | 3.8749 | 3.9721 | 4.0973 | 4.226 | 4.3263 | 4.0988 | 4.0988 | 3.9714 | 3.8343 | 3.9544 | 4.0952
LMO_C_10_B_25_SOC_5-65_Part_1-1_ID_PIP15825A00103075.xlsx | LMO | 25 | PIP15825A00103075 | 10 | 6.6769 | 0.66769 | 0.7 | 5 | 0.04999 | 2.9316 | 2.959 | 2.982 | 2.9551 | 2.934 | 2.9075 | 2.8828 | 2.9096 | 2.933 | 2.9886 | 3.0306 | 2.9769 | 2.9354 | 2.8807 | 2.8334 | 2.8873 | 2.9328 | 3.0164 | 3.0755 | 2.9953 | 2.9367 | 2.8536 | 2.7853 | 2.8654 | 2.9326 | 3.044 | 3.1177 | 3.012 | 2.9377 | 2.8269 | 2.7392 | 2.8454 | 2.9323 | 3.0715 | 3.1572 | 3.0264 | 2.9388 | 2.8001 | 2.6947 | 2.825 | 2.9321
LMO_C_10_B_25_SOC_5-65_Part_1-1_ID_PIP15825A00103075.xlsx | LMO | 25 | PIP15825A00103075 | 10 | 6.6769 | 0.66769 | 0.7 | 10 | 0.09998 | 3.1044 | 3.1305 | 3.1522 | 3.1266 | 3.1064 | 3.0815 | 3.0583 | 3.0838 | 3.1052 | 3.1579 | 3.1982 | 3.1469 | 3.1073 | 3.0557 | 3.012 | 3.0629 | 3.1048 | 3.1842 | 3.2407 | 3.164 | 3.1078 | 3.0295 | 2.9674 | 3.0427 | 3.1043 | 3.21 | 3.2804 | 3.1796 | 3.1085 | 3.0038 | 2.9247 | 3.025 | 3.1038 | 3.2355 | 3.318 | 3.1934 | 3.1094 | 2.9786 | 2.8842 | 3.0083 | 3.1036
LMO_C_10_B_25_SOC_5-65_Part_1-1_ID_PIP15825A00103075.xlsx | LMO | 25 | PIP15825A00103075 | 10 | 6.6769 | 0.66769 | 0.7 | 15 | 0.14997 | 3.2423 | 3.2672 | 3.2892 | 3.2644 | 3.2439 | 3.22 | 3.1972 | 3.2216 | 3.243 | 3.2938 | 3.3343 | 3.2848 | 3.2448 | 3.1951 | 3.1522 | 3.2014 | 3.2425 | 3.319 | 3.3761 | 3.3025 | 3.2453 | 3.17 | 3.1092 | 3.1823 | 3.242 | 3.3438 | 3.4152 | 3.318 | 3.2458 | 3.1452 | 3.0684 | 3.165 | 3.2414 | 3.3687 | 3.4519 | 3.3317 | 3.2464 | 3.1206 | 3.0299 | 3.1487 | 3.2407
LMO_C_10_B_25_SOC_5-65_Part_1-1_ID_PIP15825A00103075.xlsx | LMO | 25 | PIP15825A00103075 | 10 | 6.6769 | 0.66769 | 0.7 | 20 | 0.19996 | 3.3606 | 3.3847 | 3.4068 | 3.3833 | 3.3624 | 3.3394 | 3.3164 | 3.3401 | 3.3613 | 3.41 | 3.4514 | 3.404 | 3.3631 | 3.3155 | 3.2729 | 3.3199 | 3.3608 | 3.4342 | 3.4925 | 3.4219 | 3.3636 | 3.2913 | 3.2313 | 3.3011 | 3.3603 | 3.4577 | 3.5311 | 3.4379 | 3.364 | 3.2671 | 3.1921 | 3.2843 | 3.3596 | 3.4818 | 3.5673 | 3.4519 | 3.3645 | 3.2434 | 3.1551 | 3.2695 | 3.3592
LMO_C_10_B_25_SOC_5-65_Part_1-1_ID_PIP15825A00103075.xlsx | LMO | 25 | PIP15825A00103075 | 10 | 6.6769 | 0.66769 | 0.7 | 25 | 0.24995 | 3.4702 | 3.4937 | 3.5174 | 3.4946 | 3.4721 | 3.4497 | 3.4251 | 3.4481 | 3.4709 | 3.5186 | 3.5634 | 3.5174 | 3.4728 | 3.4263 | 3.3812 | 3.427 | 3.4705 | 3.5423 | 3.6056 | 3.5367 | 3.4732 | 3.4026 | 3.3394 | 3.4077 | 3.47 | 3.565 | 3.6447 | 3.5541 | 3.4737 | 3.3791 | 3.3004 | 3.391 | 3.4695 | 3.5889 | 3.6814 | 3.5694 | 3.4742 | 3.3559 | 3.2639 | 3.3756 | 3.4688
LMO_C_10_B_25_SOC_5-65_Part_1-1_ID_PIP15825A00103075.xlsx | LMO | 25 | PIP15825A00103075 | 10 | 6.6769 | 0.66769 | 0.7 | 30 | 0.29994 | 3.5748 | 3.5978 | 3.6235 | 3.6015 | 3.5766 | 3.555 | 3.5285 | 3.5508 | 3.5755 | 3.6219 | 3.6707 | 3.6261 | 3.5775 | 3.5322 | 3.4835 | 3.5281 | 3.5752 | 3.6449 | 3.7137 | 3.6473 | 3.578 | 3.5092 | 3.4418 | 3.5079 | 3.5745 | 3.6672 | 3.7535 | 3.6661 | 3.5783 | 3.4862 | 3.4031 | 3.4906 | 3.5738 | 3.6902 | 3.7908 | 3.6817 | 3.5787 | 3.4632 | 3.3668 | 3.4746 | 3.5729
LMO_C_10_B_25_SOC_5-65_Part_1-1_ID_PIP15825A00103075.xlsx | LMO | 25 | PIP15825A00103075 | 10 | 6.6769 | 0.66769 | 0.7 | 35 | 0.34993 | 3.6745 | 3.6974 | 3.7267 | 3.7047 | 3.6763 | 3.6549 | 3.6252 | 3.6468 | 3.6752 | 3.7214 | 3.7767 | 3.7328 | 3.6772 | 3.6322 | 3.5782 | 3.6226 | 3.6749 | 3.7442 | 3.822 | 3.7569 | 3.6777 | 3.6094 | 3.535 | 3.6008 | 3.6742 | 3.7662 | 3.864 | 3.7783 | 3.6782 | 3.5866 | 3.4953 | 3.5822 | 3.6735 | 3.7892 | 3.903 | 3.7955 | 3.6786 | 3.5639 | 3.4588 | 3.566 | 3.6728
LMO_C_10_B_25_SOC_5-65_Part_1-1_ID_PIP15825A00103075.xlsx | LMO | 25 | PIP15825A00103075 | 10 | 6.6769 | 0.66769 | 0.7 | 40 | 0.39992 | 3.7646 | 3.7869 | 3.8189 | 3.7976 | 3.7664 | 3.7455 | 3.7135 | 3.7349 | 3.7655 | 3.8106 | 3.8712 | 3.8285 | 3.7672 | 3.7232 | 3.6654 | 3.7086 | 3.7648 | 3.8331 | 3.9186 | 3.8552 | 3.7676 | 3.7007 | 3.6219 | 3.6863 | 3.7644 | 3.8547 | 3.9621 | 3.8782 | 3.7681 | 3.6782 | 3.5824 | 3.6675 | 3.7637 | 3.8773 | 4.0026 | 3.8984 | 3.7685 | 3.6559 | 3.5462 | 3.6512 | 3.763
LMO_C_10_B_25_SOC_5-65_Part_1-1_ID_PIP15825A00103075.xlsx | LMO | 25 | PIP15825A00103075 | 10 | 6.6769 | 0.66769 | 0.7 | 45 | 0.44991 | 3.8157 | 3.8392 | 3.8808 | 3.8592 | 3.818 | 3.7962 | 3.7553 | 3.7771 | 3.8169 | 3.8643 | 3.9418 | 3.8984 | 3.819 | 3.773 | 3.7007 | 3.7451 | 3.8162 | 3.8875 | 3.9951 | 3.9302 | 3.8196 | 3.7497 | 3.653 | 3.7197 | 3.8157 | 3.9109 | 4.043 | 3.9572 | 3.8201 | 3.7265 | 3.611 | 3.6991 | 3.815 | 3.9339 | 4.0869 | 3.9804 | 3.8206 | 3.7032 | 3.5729 | 3.6819 | 3.8145
LMO_C_10_B_25_SOC_5-65_Part_1-1_ID_PIP15825A00103075.xlsx | LMO | 25 | PIP15825A00103075 | 10 | 6.6769 | 0.66769 | 0.7 | 50 | 0.4999 | 3.9031 | 3.9258 | 3.9688 | 3.9479 | 3.9051 | 3.8838 | 3.8424 | 3.8636 | 3.904 | 3.9502 | 4.0309 | 3.9888 | 3.9059 | 3.8612 | 3.7881 | 3.8315 | 3.9035 | 3.973 | 4.0851 | 4.0222 | 3.9063 | 3.8383 | 3.7411 | 3.8059 | 3.9028 | 3.9955 | 4.1339 | 4.0508 | 3.907 | 3.8157 | 3.6993 | 3.7855 | 3.9024 | 4.0178 | 4.1785 | 4.0762 | 3.9075 | 3.7931 | 3.6619 | 3.7681 | 3.9017
LMO_C_10_B_25_SOC_5-65_Part_1-1_ID_PIP15825A00103075.xlsx | LMO | 25 | PIP15825A00103075 | 10 | 6.6769 | 0.66769 | 0.7 | 55 | 0.54989 | 3.9855 | 4.0083 | 4.0556 | 4.035 | 3.9874 | 3.9663 | 3.9212 | 3.9423 | 3.9863 | 4.0324 | 4.1209 | 4.0791 | 3.9881 | 3.9435 | 3.8652 | 3.9086 | 3.9858 | 4.0553 | 4.1771 | 4.1147 | 3.9886 | 3.9205 | 3.8173 | 3.8824 | 3.9853 | 4.0778 | 4.2272 | 4.1444 | 3.989 | 3.8975 | 3.7755 | 3.8613 | 3.9844 | 4.1002 | 4.2725 | 4.171 | 3.9895 | 3.8749 | 3.7377 | 3.8443 | 3.9837
LMO_C_10_B_25_SOC_5-65_Part_1-1_ID_PIP15825A00103075.xlsx | LMO | 25 | PIP15825A00103075 | 10 | 6.6769 | 0.66769 | 0.7 | 60 | 0.59878 | 4.0418 | 4.0644 | 4.1153 | 4.096 | 4.0439 | 4.0233 | 3.9746 | 3.9953 | 4.043 | 4.0885 | 4.1826 | 4.1424 | 4.045 | 4.0012 | 3.9175 | 3.9605 | 4.0427 | 4.1112 | 4.2393 | 4.1792 | 4.0455 | 3.9784 | 3.8696 | 3.9335 | 4.0423 | 4.1336 | 4.2895 | 4.2093 | 4.0461 | 3.9561 | 3.828 | 3.9128 | 4.0418 | 4.1559 | 4.3074 | 4.0422 | 4.042 | 3.9282 | 3.7853 | 3.8903 | 4.0377
LMO_C_10_B_25_SOC_5-65_Part_1-1_ID_PIP15825A00103075.xlsx | LMO | 25 | PIP15825A00103075 | 10 | 6.6769 | 0.66769 | 0.7 | 65 | 0.63987 | 4.0897 | 4.1128 | 4.168 | 4.1479 | 4.0921 | 4.0711 | 4.018 | 4.0391 | 4.0913 | 4.1375 | 4.2379 | 4.1974 | 4.0932 | 4.0489 | 3.9586 | 4.0019 | 4.0911 | 4.1609 | 4.2964 | 4.235 | 4.094 | 4.026 | 3.9093 | 3.9742 | 4.0908 | 4.1837 | 4.3007 | 4.0928 | 4.0922 | 4.0008 | 3.8647 | 3.9509 | 4.0889 | 4.2046 | 4.305 | 4.092 | 4.0914 | 3.9767 | 3.8255 | 3.9321 | 4.0872
LMO_C_10_B_25_SOC_65.0000_Part_1-1_ID_PIP15825A00103075.xlsx | LMO | 25 | PIP15825A00103075 | 10 | 6.8627 | 0.68627 | 0.7 | 65 | 0.56921 | 4.0293 | 4.0545 | 4.116 | 4.094 | 4.032 | 4.009 | 3.953 | 3.9763 | 4.0311 | 4.0819 | 4.1932 | 4.1483 | 4.0332 | 3.9846 | 3.8922 | 3.9393 | 4.031 | 4.1075 | 4.2564 | 4.1893 | 4.0342 | 3.9598 | 3.8426 | 3.9126 | 4.0306 | 4.1325 | 4.3031 | 4.0338 | 4.0331 | 3.9331 | 3.7981 | 3.891 | 4.0293 | 4.1564 | 4.3137 | 4.032 | 4.0314 | 3.9061 | 3.7578 | 3.8724 | 4.0271
LMO_C_10_B_26_SOC_44.4897_Part_1-1_ID_PIP15D29A03204639.xlsx | LMO | 26 | PIP15D29A03204639 | 10 | 7.8663 | 0.78663 | 0.7 | 44.4897 | 0.44484 | 3.749 | 3.7746 | 3.7894 | 3.7637 | 3.75 | 3.7251 | 3.71 | 3.7355 | 3.7493 | 3.8013 | 3.8301 | 3.7785 | 3.7506 | 3.6991 | 3.6717 | 3.7232 | 3.749 | 3.8276 | 3.8698 | 3.7925 | 3.7511 | 3.6731 | 3.6345 | 3.7116 | 3.7486 | 3.8536 | 3.9082 | 3.8053 | 3.7513 | 3.6473 | 3.5989 | 3.7009 | 3.7483 | 3.8794 | 3.9453 | 3.818 | 3.7518 | 3.6217 | 3.5646 | 3.6914 | 3.7479
LMO_C_10_B_26_SOC_5-70_Part_1-1_ID_PIP15D29A03204639.xlsx | LMO | 26 | PIP15D29A03204639 | 10 | 7.9655 | 0.79655 | 0.7 | 5 | 0.04999 | 2.8701 | 2.9022 | 2.9161 | 2.884 | 2.8719 | 2.8403 | 2.8257 | 2.858 | 2.871 | 2.9363 | 2.9618 | 2.8977 | 2.8733 | 2.8085 | 2.7806 | 2.8457 | 2.871 | 2.9691 | 3.0057 | 2.91 | 2.8743 | 2.7764 | 2.7355 | 2.8325 | 2.8708 | 3.0017 | 3.048 | 2.9216 | 2.8752 | 2.7446 | 2.6909 | 2.8197 | 2.8705 | 3.0337 | 3.089 | 2.9321 | 2.8759 | 2.713 | 2.6472 | 2.8071 | 2.8701
LMO_C_10_B_26_SOC_5-70_Part_1-1_ID_PIP15D29A03204639.xlsx | LMO | 26 | PIP15D29A03204639 | 10 | 7.9655 | 0.79655 | 0.7 | 10 | 0.09997 | 3.0258 | 3.0564 | 3.0682 | 3.0376 | 3.0272 | 2.9974 | 2.9848 | 3.0157 | 3.0264 | 3.0883 | 3.1103 | 3.049 | 3.0283 | 2.9669 | 2.9432 | 3.0051 | 3.0261 | 3.1196 | 3.1509 | 3.0594 | 3.029 | 2.9361 | 2.9019 | 2.9941 | 3.0259 | 3.15 | 3.1905 | 3.0692 | 3.0295 | 2.9059 | 2.8612 | 2.9839 | 3.0255 | 3.1805 | 3.2288 | 3.0783 | 3.0301 | 2.8754 | 2.8211 | 2.9732 | 3.0251
LMO_C_10_B_26_SOC_5-70_Part_1-1_ID_PIP15D29A03204639.xlsx | LMO | 26 | PIP15D29A03204639 | 10 | 7.9655 | 0.79655 | 0.7 | 15 | 0.14995 | 3.158 | 3.1875 | 3.1982 | 3.1689 | 3.1594 | 3.1307 | 3.1191 | 3.1486 | 3.1586 | 3.2181 | 3.2383 | 3.1795 | 3.1603 | 3.1013 | 3.0799 | 3.1389 | 3.1584 | 3.2479 | 3.2771 | 3.1886 | 3.1607 | 3.0717 | 3.0406 | 3.1291 | 3.1579 | 3.2769 | 3.3146 | 3.1981 | 3.1612 | 3.0425 | 3.0019 | 3.1196 | 3.1575 | 3.3059 | 3.3513 | 3.2065 | 3.1617 | 3.0134 | 2.9646 | 3.1103 | 3.1572
LMO_C_10_B_26_SOC_5-70_Part_1-1_ID_PIP15D29A03204639.xlsx | LMO | 26 | PIP15D29A03204639 | 10 | 7.9655 | 0.79655 | 0.7 | 20 | 0.19993 | 3.273 | 3.3013 | 3.3113 | 3.2832 | 3.2743 | 3.2467 | 3.236 | 3.2641 | 3.2734 | 3.3306 | 3.3496 | 3.2931 | 3.275 | 3.2186 | 3.1986 | 3.2553 | 3.2732 | 3.3592 | 3.3866 | 3.302 | 3.2755 | 3.1902 | 3.1614 | 3.2462 | 3.2729 | 3.3873 | 3.4228 | 3.3106 | 3.2759 | 3.1621 | 3.1246 | 3.2372 | 3.2723 | 3.4151 | 3.4581 | 3.3187 | 3.2764 | 3.134 | 3.0889 | 3.229 | 3.2719
LMO_C_10_B_26_SOC_5-70_Part_1-1_ID_PIP15D29A03204639.xlsx | LMO | 26 | PIP15D29A03204639 | 10 | 7.9655 | 0.79655 | 0.7 | 25 | 0.24991 | 3.3763 | 3.4035 | 3.4135 | 3.3863 | 3.3775 | 3.3506 | 3.3401 | 3.3675 | 3.3768 | 3.4321 | 3.4512 | 3.3961 | 3.3782 | 3.3232 | 3.3036 | 3.3587 | 3.3764 | 3.4598 | 3.4876 | 3.4052 | 3.3787 | 3.2955 | 3.2672 | 3.3499 | 3.3761 | 3.4874 | 3.5234 | 3.414 | 3.3791 | 3.2683 | 3.2315 | 3.3412 | 3.3757 | 3.5146 | 3.5583 | 3.4223 | 3.3796 | 3.2409 | 3.1967 | 3.3329 | 3.3754
LMO_C_10_B_26_SOC_5-70_Part_1-1_ID_PIP15D29A03204639.xlsx | LMO | 26 | PIP15D29A03204639 | 10 | 7.9655 | 0.79655 | 0.7 | 30 | 0.29989 | 3.4721 | 3.499 | 3.5097 | 3.4828 | 3.4734 | 3.447 | 3.436 | 3.4628 | 3.4727 | 3.5271 | 3.5473 | 3.4932 | 3.4741 | 3.4202 | 3.3998 | 3.4537 | 3.4723 | 3.5543 | 3.5838 | 3.5027 | 3.4744 | 3.3931 | 3.3636 | 3.4444 | 3.4718 | 3.5813 | 3.6196 | 3.512 | 3.4749 | 3.3663 | 3.3285 | 3.4356 | 3.4716 | 3.608 | 3.6545 | 3.5209 | 3.4753 | 3.3394 | 3.2941 | 3.4279 | 3.4711
LMO_C_10_B_26_SOC_5-70_Part_1-1_ID_PIP15D29A03204639.xlsx | LMO | 26 | PIP15D29A03204639 | 10 | 7.9655 | 0.79655 | 0.7 | 35 | 0.34987 | 3.5632 | 3.5901 | 3.602 | 3.5755 | 3.5645 | 3.5385 | 3.526 | 3.5527 | 3.5638 | 3.618 | 3.641 | 3.5873 | 3.5652 | 3.5116 | 3.4888 | 3.5425 | 3.5636 | 3.6452 | 3.6788 | 3.5982 | 3.5657 | 3.4846 | 3.4521 | 3.5322 | 3.5631 | 3.6721 | 3.7156 | 3.6087 | 3.566 | 3.4579 | 3.4163 | 3.5229 | 3.5627 | 3.6986 | 3.7513 | 3.6187 | 3.5664 | 3.4312 | 3.3817 | 3.5144 | 3.5625
LMO_C_10_B_26_SOC_5-70_Part_1-1_ID_PIP15D29A03204639.xlsx | LMO | 26 | PIP15D29A03204639 | 10 | 7.9655 | 0.79655 | 0.7 | 40 | 0.39985 | 3.6519 | 3.6782 | 3.6914 | 3.6652 | 3.6531 | 3.6277 | 3.614 | 3.6401 | 3.6524 | 3.7056 | 3.7309 | 3.6782 | 3.6538 | 3.6013 | 3.5764 | 3.6289 | 3.6521 | 3.7321 | 3.7692 | 3.6905 | 3.6542 | 3.575 | 3.5394 | 3.618 | 3.6517 | 3.7585 | 3.8064 | 3.7019 | 3.6547 | 3.5487 | 3.5037 | 3.6075 | 3.6512 | 3.7843 | 3.8424 | 3.7128 | 3.6549 | 3.5223 | 3.4691 | 3.5982 | 3.6507
LMO_C_10_B_26_SOC_5-70_Part_1-1_ID_PIP15D29A03204639.xlsx | LMO | 26 | PIP15D29A03204639 | 10 | 7.9655 | 0.79655 | 0.7 | 45 | 0.44983 | 3.7232 | 3.7511 | 3.7695 | 3.7418 | 3.7246 | 3.6977 | 3.6789 | 3.7067 | 3.7239 | 3.7802 | 3.815 | 3.7595 | 3.7253 | 3.6698 | 3.6356 | 3.691 | 3.7235 | 3.8081 | 3.8585 | 3.7757 | 3.7258 | 3.6419 | 3.5938 | 3.677 | 3.7232 | 3.8359 | 3.9001 | 3.7906 | 3.7263 | 3.6143 | 3.5545 | 3.6642 | 3.7228 | 3.8633 | 3.9398 | 3.8038 | 3.7267 | 3.5868 | 3.5169 | 3.6526 | 3.7223
LMO_C_10_B_26_SOC_5-70_Part_1-1_ID_PIP15D29A03204639.xlsx | LMO | 26 | PIP15D29A03204639 | 10 | 7.9655 | 0.79655 | 0.7 | 50 | 0.49981 | 3.7983 | 3.825 | 3.8429 | 3.8164 | 3.7994 | 3.7739 | 3.7553 | 3.7818 | 3.7987 | 3.8529 | 3.8872 | 3.8338 | 3.8001 | 3.7467 | 3.713 | 3.7665 | 3.7985 | 3.8801 | 3.9296 | 3.8498 | 3.8006 | 3.7198 | 3.6723 | 3.7525 | 3.7981 | 3.907 | 3.9702 | 3.8645 | 3.8011 | 3.693 | 3.6335 | 3.7397 | 3.7978 | 3.9337 | 4.0089 | 3.878 | 3.8013 | 3.6663 | 3.5966 | 3.7284 | 3.7974
LMO_C_10_B_26_SOC_5-70_Part_1-1_ID_PIP15D29A03204639.xlsx | LMO | 26 | PIP15D29A03204639 | 10 | 7.9655 | 0.79655 | 0.7 | 55 | 0.54979 | 3.8722 | 3.8986 | 3.9175 | 3.8914 | 3.8733 | 3.848 | 3.8287 | 3.855 | 3.8726 | 3.9261 | 3.9623 | 3.9098 | 3.874 | 3.8213 | 3.786 | 3.8387 | 3.8724 | 3.953 | 4.005 | 3.9265 | 3.8745 | 3.7948 | 3.7453 | 3.8243 | 3.8722 | 3.9795 | 4.0461 | 3.9421 | 3.8749 | 3.7683 | 3.7065 | 3.8113 | 3.8719 | 4.0058 | 4.0851 | 3.956 | 3.8752 | 3.742 | 3.6696 | 3.7999 | 3.8715
LMO_C_10_B_26_SOC_5-70_Part_1-1_ID_PIP15D29A03204639.xlsx | LMO | 26 | PIP15D29A03204639 | 10 | 7.9655 | 0.79655 | 0.7 | 60 | 0.59977 | 3.9433 | 3.9693 | 3.9893 | 3.9635 | 3.9444 | 3.9195 | 3.8989 | 3.9249 | 3.9437 | 3.9965 | 4.035 | 3.9828 | 3.9449 | 3.8928 | 3.8557 | 3.9084 | 3.9435 | 4.023 | 4.0785 | 4.0008 | 3.9453 | 3.8666 | 3.8145 | 3.8928 | 3.943 | 4.0493 | 4.1201 | 4.017 | 3.9458 | 3.8403 | 3.7757 | 3.8794 | 3.9428 | 4.0753 | 4.1595 | 4.0321 | 3.946 | 3.8141 | 3.739 | 3.868 | 3.9425
LMO_C_10_B_26_SOC_5-70_Part_1-1_ID_PIP15D29A03204639.xlsx | LMO | 26 | PIP15D29A03204639 | 10 | 7.9655 | 0.79655 | 0.7 | 65 | 0.64975 | 4.0109 | 4.0367 | 4.0577 | 4.0321 | 4.0119 | 3.9874 | 3.9658 | 3.9914 | 4.0113 | 4.0633 | 4.1037 | 4.0527 | 4.0124 | 3.9611 | 3.9223 | 3.9739 | 4.011 | 4.0896 | 4.1477 | 4.0711 | 4.0128 | 3.9351 | 3.881 | 3.9583 | 4.0106 | 4.1154 | 4.1893 | 4.0883 | 4.0131 | 3.9093 | 3.842 | 3.9446 | 4.0103 | 4.141 | 4.2287 | 4.1037 | 4.0134 | 3.8835 | 3.8055 | 3.9326 | 4.01
LMO_C_10_B_26_SOC_5-70_Part_1-1_ID_PIP15D29A03204639.xlsx | LMO | 26 | PIP15D29A03204639 | 10 | 7.9655 | 0.79655 | 0.7 | 70 | 0.69973 | 4.0689 | 4.0942 | 4.1161 | 4.0911 | 4.0698 | 4.0458 | 4.0233 | 4.0485 | 4.0692 | 4.1205 | 4.1626 | 4.1125 | 4.0704 | 4.0198 | 3.9791 | 4.03 | 4.0689 | 4.1463 | 4.2066 | 4.1317 | 4.0707 | 3.9942 | 3.9377 | 4.0138 | 4.0686 | 4.1717 | 4.248 | 4.1487 | 4.0711 | 3.9686 | 3.8986 | 4 | 4.0682 | 4.197 | 4.2873 | 4.1641 | 4.0714 | 3.943 | 3.8622 | 3.9874 | 4.0676
LMO_C_10_B_27_SOC_5-70_Part_1-1_ID_PIP15D26A03261343.xlsx | LMO | 27 | PIP15D26A03261343 | 10 | 7.1776 | 0.71776 | 0.7 | 5 | 0.05 | 2.92 | 2.9544 | 2.9649 | 2.9309 | 2.9219 | 2.888 | 2.8767 | 2.911 | 2.921 | 2.9902 | 3.0097 | 2.9421 | 2.9232 | 2.8544 | 2.8329 | 2.9019 | 2.9211 | 3.0248 | 3.0529 | 2.9523 | 2.9244 | 2.821 | 2.789 | 2.8922 | 2.9211 | 3.059 | 3.0945 | 2.9619 | 2.9256 | 2.7878 | 2.7458 | 2.8824 | 2.9211 | 3.092 | 3.1349 | 2.9709 | 2.9265 | 2.7546 | 2.7032 | 2.8733 | 2.921
LMO_C_10_B_27_SOC_5-70_Part_1-1_ID_PIP15D26A03261343.xlsx | LMO | 27 | PIP15D26A03261343 | 10 | 7.1776 | 0.71776 | 0.7 | 10 | 0.10001 | 3.0941 | 3.1257 | 3.1345 | 3.1031 | 3.0955 | 3.0642 | 3.0552 | 3.0868 | 3.0947 | 3.1586 | 3.1747 | 3.1117 | 3.0966 | 3.033 | 3.0157 | 3.0792 | 3.0945 | 3.1903 | 3.2133 | 3.1198 | 3.0973 | 3.0017 | 2.9763 | 3.0713 | 3.0943 | 3.2216 | 3.2511 | 3.1273 | 3.098 | 2.9711 | 2.9375 | 3.0638 | 3.0941 | 3.2523 | 3.2878 | 3.134 | 3.0982 | 2.9403 | 2.899 | 3.0555 | 3.0934
LMO_C_10_B_27_SOC_5-70_Part_1-1_ID_PIP15D26A03261343.xlsx | LMO | 27 | PIP15D26A03261343 | 10 | 7.1776 | 0.71776 | 0.7 | 15 | 0.15002 | 3.2328 | 3.2625 | 3.2702 | 3.2409 | 3.2342 | 3.2051 | 3.197 | 3.2263 | 3.2334 | 3.2929 | 3.3076 | 3.2486 | 3.2349 | 3.1758 | 3.1605 | 3.2197 | 3.2332 | 3.3225 | 3.3436 | 3.2557 | 3.2355 | 3.1466 | 3.124 | 3.2128 | 3.233 | 3.3519 | 3.3789 | 3.2625 | 3.2362 | 3.1177 | 3.088 | 3.2056 | 3.2325 | 3.3803 | 3.4131 | 3.269 | 3.2365 | 3.089 | 3.0527 | 3.1989 | 3.2321
LMO_C_10_B_27_SOC_5-70_Part_1-1_ID_PIP15D26A03261343.xlsx | LMO | 27 | PIP15D26A03261343 | 10 | 7.1776 | 0.71776 | 0.7 | 20 | 0.20003 | 3.3513 | 3.3791 | 3.3864 | 3.3589 | 3.3526 | 3.3252 | 3.3176 | 3.3452 | 3.3519 | 3.4077 | 3.4214 | 3.3661 | 3.3533 | 3.2978 | 3.2836 | 3.3389 | 3.3515 | 3.4353 | 3.4551 | 3.3728 | 3.3538 | 3.2704 | 3.2495 | 3.3324 | 3.3512 | 3.4625 | 3.4883 | 3.3794 | 3.3543 | 3.2434 | 3.216 | 3.3261 | 3.3508 | 3.4895 | 3.5209 | 3.3856 | 3.3547 | 3.2167 | 3.1831 | 3.3199 | 3.3506
LMO_C_10_B_27_SOC_5-70_Part_1-1_ID_PIP15D26A03261343.xlsx | LMO | 27 | PIP15D26A03261343 | 10 | 7.1776 | 0.71776 | 0.7 | 25 | 0.25004 | 3.4572 | 3.4834 | 3.4907 | 3.4646 | 3.4583 | 3.4326 | 3.4251 | 3.4511 | 3.4576 | 3.5104 | 3.5241 | 3.4718 | 3.459 | 3.4065 | 3.3926 | 3.4449 | 3.4572 | 3.5367 | 3.5566 | 3.4783 | 3.4593 | 3.3805 | 3.3601 | 3.4386 | 3.457 | 3.5627 | 3.5887 | 3.4848 | 3.4598 | 3.3547 | 3.328 | 3.4323 | 3.4565 | 3.5883 | 3.6201 | 3.4913 | 3.4602 | 3.3292 | 3.2967 | 3.4265 | 3.4561
LMO_C_10_B_27_SOC_5-70_Part_1-1_ID_PIP15D26A03261343.xlsx | LMO | 27 | PIP15D26A03261343 | 10 | 7.1776 | 0.71776 | 0.7 | 30 | 0.30005 | 3.5571 | 3.5829 | 3.5908 | 3.5652 | 3.5583 | 3.533 | 3.5248 | 3.5504 | 3.5576 | 3.6094 | 3.6247 | 3.5732 | 3.559 | 3.5074 | 3.4923 | 3.5436 | 3.5573 | 3.6354 | 3.6575 | 3.5806 | 3.5594 | 3.482 | 3.4598 | 3.5367 | 3.5569 | 3.6607 | 3.6898 | 3.5878 | 3.5599 | 3.4568 | 3.4281 | 3.5301 | 3.5566 | 3.6858 | 3.7214 | 3.5948 | 3.5601 | 3.4319 | 3.397 | 3.5236 | 3.5562
LMO_C_10_B_27_SOC_5-70_Part_1-1_ID_PIP15D26A03261343.xlsx | LMO | 27 | PIP15D26A03261343 | 10 | 7.1776 | 0.71776 | 0.7 | 35 | 0.35006 | 3.6528 | 3.6779 | 3.687 | 3.6621 | 3.654 | 3.6294 | 3.6203 | 3.6452 | 3.6533 | 3.704 | 3.7212 | 3.671 | 3.6547 | 3.6043 | 3.5873 | 3.6375 | 3.6531 | 3.7293 | 3.7548 | 3.6793 | 3.6551 | 3.5792 | 3.5546 | 3.63 | 3.6528 | 3.7544 | 3.7876 | 3.6875 | 3.6554 | 3.5546 | 3.5227 | 3.6229 | 3.6524 | 3.7792 | 3.8199 | 3.6956 | 3.6559 | 3.5299 | 3.4916 | 3.6157 | 3.6519
LMO_C_10_B_27_SOC_5-70_Part_1-1_ID_PIP15D26A03261343.xlsx | LMO | 27 | PIP15D26A03261343 | 10 | 7.1776 | 0.71776 | 0.7 | 40 | 0.40007 | 3.7435 | 3.7681 | 3.7781 | 3.7535 | 3.7446 | 3.7205 | 3.7104 | 3.7348 | 3.7439 | 3.7936 | 3.8127 | 3.7634 | 3.7451 | 3.696 | 3.6772 | 3.7263 | 3.7435 | 3.8183 | 3.8466 | 3.7727 | 3.7455 | 3.6714 | 3.6447 | 3.7181 | 3.7432 | 3.8429 | 3.8796 | 3.7816 | 3.746 | 3.6473 | 3.6129 | 3.7102 | 3.7428 | 3.8671 | 3.9117 | 3.7902 | 3.7462 | 3.6231 | 3.5822 | 3.703 | 3.7425
LMO_C_10_B_27_SOC_5-70_Part_1-1_ID_PIP15D26A03261343.xlsx | LMO | 27 | PIP15D26A03261343 | 10 | 7.1776 | 0.71776 | 0.7 | 45 | 0.45007 | 3.8087 | 3.8352 | 3.8499 | 3.8234 | 3.8099 | 3.7834 | 3.7693 | 3.7957 | 3.809 | 3.8629 | 3.8907 | 3.8375 | 3.8106 | 3.7569 | 3.7304 | 3.7836 | 3.8089 | 3.8898 | 3.93 | 3.8506 | 3.811 | 3.7304 | 3.6928 | 3.7723 | 3.8085 | 3.9163 | 3.9679 | 3.8629 | 3.8113 | 3.704 | 3.657 | 3.762 | 3.8083 | 3.9428 | 4.0043 | 3.8743 | 3.8118 | 3.6781 | 3.6226 | 3.7525 | 3.8078
LMO_C_10_B_27_SOC_5-70_Part_1-1_ID_PIP15D26A03261343.xlsx | LMO | 27 | PIP15D26A03261343 | 10 | 7.1776 | 0.71776 | 0.7 | 50 | 0.50007 | 3.8907 | 3.9159 | 3.9302 | 3.9049 | 3.8917 | 3.8666 | 3.8526 | 3.8777 | 3.891 | 3.9423 | 3.9695 | 3.9189 | 3.8924 | 3.8413 | 3.815 | 3.8659 | 3.8908 | 3.9679 | 4.0075 | 3.9317 | 3.8928 | 3.8159 | 3.7785 | 3.8543 | 3.8905 | 3.9932 | 4.0443 | 3.9442 | 3.8931 | 3.7906 | 3.7435 | 3.8443 | 3.8901 | 4.018 | 4.0795 | 3.9556 | 3.8935 | 3.7657 | 3.7102 | 3.835 | 3.8898
LMO_C_10_B_27_SOC_5-70_Part_1-1_ID_PIP15D26A03261343.xlsx | LMO | 27 | PIP15D26A03261343 | 10 | 7.1776 | 0.71776 | 0.7 | 55 | 0.55007 | 3.9686 | 3.9935 | 4.0086 | 3.9839 | 3.9697 | 3.9451 | 3.9302 | 3.9549 | 3.969 | 4.0194 | 4.0483 | 3.9986 | 3.9702 | 3.9202 | 3.8924 | 3.9423 | 3.9688 | 4.0446 | 4.0865 | 4.0123 | 3.9707 | 3.8952 | 3.8559 | 3.9305 | 3.9684 | 4.0696 | 4.1234 | 4.025 | 3.9711 | 3.8703 | 3.821 | 3.92 | 3.9681 | 4.0942 | 4.1585 | 4.0369 | 3.9714 | 3.8457 | 3.7876 | 3.9102 | 3.9677
LMO_C_10_B_27_SOC_5-70_Part_1-1_ID_PIP15D26A03261343.xlsx | LMO | 27 | PIP15D26A03261343 | 10 | 7.1776 | 0.71776 | 0.7 | 60 | 0.60007 | 4.0415 | 4.066 | 4.0822 | 4.0577 | 4.0423 | 4.018 | 4.0022 | 4.0268 | 4.0416 | 4.0915 | 4.1224 | 4.0732 | 4.0429 | 3.9937 | 3.9637 | 4.013 | 4.0415 | 4.1163 | 4.1609 | 4.0878 | 4.0433 | 3.9693 | 3.9265 | 4.0005 | 4.0411 | 4.1409 | 4.1979 | 4.1009 | 4.0434 | 3.9444 | 3.8912 | 3.9892 | 4.0406 | 4.1651 | 4.2333 | 4.1135 | 4.0439 | 3.92 | 3.8577 | 3.979 | 4.0401
LMO_C_10_B_27_SOC_5-70_Part_1-1_ID_PIP15D26A03261343.xlsx | LMO | 27 | PIP15D26A03261343 | 10 | 7.1776 | 0.71776 | 0.7 | 65 | 0.65007 | 4.105 | 4.1293 | 4.1462 | 4.1222 | 4.1058 | 4.083 | 4.0651 | 4.0893 | 4.1051 | 4.1543 | 4.1868 | 4.1384 | 4.1064 | 4.0583 | 4.026 | 4.0748 | 4.105 | 4.1788 | 4.2255 | 4.1535 | 4.1069 | 4.0338 | 3.9885 | 4.0613 | 4.1045 | 4.2031 | 4.2625 | 4.1672 | 4.1069 | 4.0092 | 3.9526 | 4.0494 | 4.1041 | 4.227 | 4.2976 | 4.1798 | 4.1072 | 3.9849 | 3.9189 | 4.039 | 4.1036
LMO_C_10_B_27_SOC_61.3405_Part_1-1_ID_PIP15D26A03261343.xlsx | LMO | 27 | PIP15D26A03261343 | 10 | 7.1626 | 0.71626 | 0.7 | 61.3405 | 0.61343 | 4.0824 | 4.1059 | 4.1208 | 4.0975 | 4.0833 | 4.0612 | 4.0458 | 4.0689 | 4.0826 | 4.13 | 4.1589 | 4.1121 | 4.0839 | 4.0374 | 4.0096 | 4.0566 | 4.0823 | 4.1538 | 4.1958 | 4.1261 | 4.0843 | 4.0138 | 3.9749 | 4.0451 | 4.082 | 4.1771 | 4.2314 | 4.1387 | 4.0845 | 3.9902 | 3.9414 | 4.0346 | 4.0816 | 4.2006 | 4.2656 | 4.1508 | 4.085 | 3.9667 | 3.9098 | 4.0255 | 4.0812
LMO_C_10_B_28_SOC_5-70_Part_1-1_ID_PIP15825A50203005.xlsx | LMO | 28 | PIP15825A50203005 | 10 | 7.6227 | 0.76227 | 0.7 | 5 | 0.04999 | 2.878 | 2.9056 | 2.9291 | 2.9021 | 2.8803 | 2.8538 | 2.8282 | 2.8552 | 2.8793 | 2.9349 | 2.9784 | 2.9244 | 2.8817 | 2.8266 | 2.7771 | 2.8317 | 2.8791 | 2.963 | 3.0238 | 2.9434 | 2.8828 | 2.7992 | 2.7274 | 2.8085 | 2.8788 | 2.9909 | 3.0666 | 2.9609 | 2.8838 | 2.7718 | 2.6793 | 2.7857 | 2.8784 | 3.0177 | 3.1065 | 2.9762 | 2.8847 | 2.7451 | 2.6331 | 2.7653 | 2.8782
LMO_C_10_B_28_SOC_5-70_Part_1-1_ID_PIP15825A50203005.xlsx | LMO | 28 | PIP15825A50203005 | 10 | 7.6227 | 0.76227 | 0.7 | 10 | 0.09997 | 3.0439 | 3.0701 | 3.0922 | 3.0661 | 3.0457 | 3.0206 | 2.9969 | 3.023 | 3.0448 | 3.098 | 3.1387 | 3.0868 | 3.0469 | 2.9944 | 2.9495 | 3.0014 | 3.0446 | 3.1246 | 3.1817 | 3.1041 | 3.0474 | 2.9681 | 2.9037 | 2.9814 | 3.0439 | 3.1507 | 3.2221 | 3.1198 | 3.048 | 2.9421 | 2.8596 | 2.9611 | 3.0434 | 3.1768 | 3.2595 | 3.1336 | 3.0487 | 2.9163 | 2.8178 | 2.9432 | 3.0429
LMO_C_10_B_28_SOC_5-70_Part_1-1_ID_PIP15825A50203005.xlsx | LMO | 28 | PIP15825A50203005 | 10 | 7.6227 | 0.76227 | 0.7 | 15 | 0.14995 | 3.1803 | 3.2054 | 3.2265 | 3.2014 | 3.1819 | 3.1577 | 3.1356 | 3.1605 | 3.1809 | 3.2321 | 3.2711 | 3.2211 | 3.1828 | 3.1326 | 3.0905 | 3.1405 | 3.1805 | 3.2576 | 3.3125 | 3.2378 | 3.1833 | 3.1073 | 3.0471 | 3.1215 | 3.18 | 3.2827 | 3.3513 | 3.253 | 3.1837 | 3.0825 | 3.0057 | 3.1036 | 3.1795 | 3.3073 | 3.388 | 3.2664 | 3.1842 | 3.0573 | 2.9665 | 3.0873 | 3.1789
LMO_C_10_B_28_SOC_5-70_Part_1-1_ID_PIP15825A50203005.xlsx | LMO | 28 | PIP15825A50203005 | 10 | 7.6227 | 0.76227 | 0.7 | 20 | 0.19994 | 3.2976 | 3.3217 | 3.3422 | 3.318 | 3.2992 | 3.2759 | 3.2544 | 3.2785 | 3.2983 | 3.3473 | 3.3856 | 3.3375 | 3.2999 | 3.2517 | 3.2113 | 3.2592 | 3.2978 | 3.3717 | 3.4261 | 3.3545 | 3.3002 | 3.2272 | 3.17 | 3.2411 | 3.2973 | 3.3956 | 3.4642 | 3.3696 | 3.3006 | 3.2033 | 3.1305 | 3.2242 | 3.2967 | 3.4193 | 3.5002 | 3.3833 | 3.3011 | 3.1793 | 3.0933 | 3.2093 | 3.2962
LMO_C_10_B_28_SOC_5-70_Part_1-1_ID_PIP15825A50203005.xlsx | LMO | 28 | PIP15825A50203005 | 10 | 7.6227 | 0.76227 | 0.7 | 25 | 0.24992 | 3.403 | 3.4263 | 3.447 | 3.424 | 3.4045 | 3.3824 | 3.3608 | 3.3836 | 3.4035 | 3.4507 | 3.49 | 3.4437 | 3.4052 | 3.3591 | 3.3189 | 3.3649 | 3.4031 | 3.4742 | 3.5302 | 3.4612 | 3.4056 | 3.3355 | 3.2788 | 3.3471 | 3.4026 | 3.4974 | 3.568 | 3.4769 | 3.4059 | 3.3122 | 3.2407 | 3.331 | 3.4021 | 3.5204 | 3.6038 | 3.4911 | 3.4063 | 3.289 | 3.2049 | 3.3169 | 3.4015
LMO_C_10_B_28_SOC_5-70_Part_1-1_ID_PIP15825A50203005.xlsx | LMO | 28 | PIP15825A50203005 | 10 | 7.6227 | 0.76227 | 0.7 | 30 | 0.2999 | 3.5028 | 3.5257 | 3.5485 | 3.5258 | 3.5044 | 3.4827 | 3.4595 | 3.482 | 3.5034 | 3.5499 | 3.5929 | 3.5476 | 3.5051 | 3.4598 | 3.417 | 3.4621 | 3.503 | 3.5729 | 3.6342 | 3.5669 | 3.5055 | 3.4365 | 3.3768 | 3.444 | 3.5025 | 3.5959 | 3.673 | 3.5843 | 3.506 | 3.414 | 3.339 | 3.4277 | 3.502 | 3.6184 | 3.7095 | 3.5994 | 3.5064 | 3.3912 | 3.3036 | 3.413 | 3.5014
LMO_C_10_B_28_SOC_5-70_Part_1-1_ID_PIP15825A50203005.xlsx | LMO | 28 | PIP15825A50203005 | 10 | 7.6227 | 0.76227 | 0.7 | 35 | 0.34988 | 3.5992 | 3.6217 | 3.6475 | 3.6254 | 3.6008 | 3.5792 | 3.5534 | 3.5755 | 3.5999 | 3.6456 | 3.6944 | 3.65 | 3.6015 | 3.5567 | 3.5092 | 3.5539 | 3.5994 | 3.6686 | 3.7381 | 3.6717 | 3.6019 | 3.5339 | 3.4681 | 3.5343 | 3.5989 | 3.6912 | 3.7788 | 3.6912 | 3.6022 | 3.5109 | 3.43 | 3.5176 | 3.5984 | 3.7133 | 3.8168 | 3.7083 | 3.6027 | 3.4886 | 3.3945 | 3.5025 | 3.5977
LMO_C_10_B_28_SOC_5-70_Part_1-1_ID_PIP15825A50203005.xlsx | LMO | 28 | PIP15825A50203005 | 10 | 7.6227 | 0.76227 | 0.7 | 40 | 0.39986 | 3.6912 | 3.7132 | 3.7414 | 3.72 | 3.6928 | 3.6721 | 3.644 | 3.6654 | 3.6918 | 3.7367 | 3.7908 | 3.7474 | 3.6933 | 3.65 | 3.5989 | 3.6419 | 3.6914 | 3.759 | 3.8359 | 3.7713 | 3.6939 | 3.6277 | 3.5574 | 3.6217 | 3.6907 | 3.7809 | 3.8778 | 3.7929 | 3.6942 | 3.6052 | 3.5193 | 3.6045 | 3.6902 | 3.8025 | 3.9168 | 3.8115 | 3.6947 | 3.5831 | 3.4844 | 3.5892 | 3.6895
LMO_C_10_B_28_SOC_5-70_Part_1-1_ID_PIP15825A50203005.xlsx | LMO | 28 | PIP15825A50203005 | 10 | 7.6227 | 0.76227 | 0.7 | 45 | 0.44984 | 3.7499 | 3.7736 | 3.8111 | 3.7885 | 3.7516 | 3.7295 | 3.6926 | 3.7153 | 3.7506 | 3.7988 | 3.8694 | 3.8234 | 3.7525 | 3.7058 | 3.6401 | 3.6861 | 3.7502 | 3.8227 | 3.9212 | 3.8531 | 3.753 | 3.6821 | 3.5938 | 3.6619 | 3.7497 | 3.8464 | 3.9679 | 3.878 | 3.7535 | 3.6584 | 3.5525 | 3.6426 | 3.749 | 3.8696 | 4.0107 | 3.9 | 3.7539 | 3.6349 | 3.515 | 3.6263 | 3.7486
LMO_C_10_B_28_SOC_5-70_Part_1-1_ID_PIP15825A50203005.xlsx | LMO | 28 | PIP15825A50203005 | 10 | 7.6227 | 0.76227 | 0.7 | 50 | 0.49982 | 3.8315 | 3.8543 | 3.8924 | 3.8706 | 3.8331 | 3.812 | 3.7746 | 3.7966 | 3.8322 | 3.8784 | 3.9507 | 3.9072 | 3.8338 | 3.7888 | 3.7232 | 3.7676 | 3.8317 | 3.9014 | 4.0027 | 3.9375 | 3.8343 | 3.766 | 3.6777 | 3.7434 | 3.831 | 3.9242 | 4.0496 | 3.9639 | 3.8347 | 3.7434 | 3.6373 | 3.7239 | 3.8306 | 3.9468 | 4.0927 | 3.9867 | 3.835 | 3.7207 | 3.6006 | 3.7074 | 3.8299
LMO_C_10_B_28_SOC_5-70_Part_1-1_ID_PIP15825A50203005.xlsx | LMO | 28 | PIP15825A50203005 | 10 | 7.6227 | 0.76227 | 0.7 | 55 | 0.54981 | 3.9124 | 3.9351 | 3.9769 | 3.9556 | 3.914 | 3.8931 | 3.8529 | 3.8745 | 3.9131 | 3.9588 | 4.0377 | 3.9951 | 3.9147 | 3.8703 | 3.7999 | 3.8434 | 3.9126 | 3.9816 | 4.0914 | 4.0282 | 3.9151 | 3.8477 | 3.7541 | 3.8192 | 3.9121 | 4.0039 | 4.1394 | 4.0559 | 3.9156 | 3.8252 | 3.7137 | 3.7995 | 3.9116 | 4.026 | 4.183 | 4.0792 | 3.9158 | 3.8027 | 3.677 | 3.7834 | 3.911
LMO_C_10_B_28_SOC_5-70_Part_1-1_ID_PIP15825A50203005.xlsx | LMO | 28 | PIP15825A50203005 | 10 | 7.6227 | 0.76227 | 0.7 | 60 | 0.59979 | 3.9906 | 4.0131 | 4.0591 | 4.0384 | 3.9921 | 3.9714 | 3.927 | 3.9484 | 3.9911 | 4.0367 | 4.1227 | 4.0809 | 3.9927 | 3.9484 | 3.8717 | 3.9152 | 3.9907 | 4.0592 | 4.1778 | 4.1152 | 3.9932 | 3.926 | 3.8247 | 3.8894 | 3.99 | 4.0815 | 4.2265 | 4.1437 | 3.9934 | 3.9033 | 3.7834 | 3.8687 | 3.9893 | 4.1036 | 4.2704 | 4.1686 | 3.9937 | 3.881 | 3.7465 | 3.8519 | 3.9888
LMO_C_10_B_28_SOC_5-70_Part_1-1_ID_PIP15825A50203005.xlsx | LMO | 28 | PIP15825A50203005 | 10 | 7.6227 | 0.76227 | 0.7 | 65 | 0.6494 | 4.0363 | 4.0591 | 4.1118 | 4.0911 | 4.0381 | 4.0173 | 3.9667 | 3.9881 | 4.0374 | 4.0839 | 4.1799 | 4.138 | 4.0395 | 3.9946 | 3.9084 | 3.9526 | 4.0374 | 4.1071 | 4.2371 | 4.1746 | 4.0401 | 3.9723 | 3.8601 | 3.9258 | 4.0373 | 4.1301 | 4.287 | 4.2051 | 4.0409 | 3.9498 | 3.8185 | 3.9052 | 4.0369 | 4.1529 | 4.3066 | 4.039 | 4.0387 | 3.9242 | 3.7788 | 3.8859 | 4.0348
LMO_C_10_B_28_SOC_5-70_Part_1-1_ID_PIP15825A50203005.xlsx | LMO | 28 | PIP15825A50203005 | 10 | 7.6227 | 0.76227 | 0.7 | 70 | 0.69116 | 4.0883 | 4.111 | 4.1651 | 4.1448 | 4.09 | 4.0693 | 4.0164 | 4.0376 | 4.0893 | 4.1354 | 4.2336 | 4.1918 | 4.0913 | 4.0469 | 3.9567 | 4.0002 | 4.0893 | 4.1585 | 4.2904 | 4.2284 | 4.092 | 4.0247 | 3.9073 | 3.973 | 4.089 | 4.1811 | 4.3 | 4.0907 | 4.0904 | 3.9997 | 3.8627 | 3.9493 | 4.0872 | 4.2024 | 4.3217 | 4.0889 | 4.0889 | 3.9749 | 3.8231 | 3.9298 | 4.0851
LMO_C_10_B_28_SOC_8.1350_Part_1-1_ID_PIP15825A50203005.xlsx | LMO | 28 | PIP15825A50203005 | 10 | 7.3691 | 0.73691 | 0.7 | 8.135 | 0.08134 | 3.0007 | 3.0271 | 3.0492 | 3.0232 | 3.0027 | 2.9774 | 2.9535 | 2.9794 | 3.0017 | 3.0553 | 3.0961 | 3.0439 | 3.0038 | 2.9514 | 2.9061 | 2.9581 | 3.0017 | 3.0823 | 3.1394 | 3.062 | 3.0051 | 2.9256 | 2.8598 | 2.9373 | 3.0016 | 3.1091 | 3.1802 | 3.0778 | 3.0059 | 2.9003 | 2.8155 | 2.9179 | 3.0016 | 3.1352 | 3.2183 | 3.0922 | 3.0069 | 2.8742 | 2.7734 | 2.8994 | 3.0013
LMO_C_10_B_29_SOC_48.7083_Part_1-1_ID_PIP15825A00103143.xlsx | LMO | 29 | PIP15825A00103143 | 10 | 7.1635 | 0.71635 | 0.7 | 48.7083 | 0.48713 | 3.8924 | 3.9128 | 3.946 | 3.9268 | 3.8938 | 3.8747 | 3.8429 | 3.8627 | 3.8929 | 3.9344 | 3.9992 | 3.96 | 3.8945 | 3.8541 | 3.798 | 3.8376 | 3.8926 | 3.9551 | 4.0475 | 3.9885 | 3.8949 | 3.8334 | 3.7579 | 3.8175 | 3.8919 | 3.9758 | 4.0915 | 4.0142 | 3.8952 | 3.8127 | 3.7221 | 3.8004 | 3.8914 | 3.9962 | 4.1321 | 4.0363 | 3.8956 | 3.792 | 3.6893 | 3.7862 | 3.8908
LMO_C_10_B_29_SOC_5-70_Part_1-1_ID_PIP15825A00103143.xlsx | LMO | 29 | PIP15825A00103143 | 10 | 7.2993 | 0.72993 | 0.7 | 5 | 0.05 | 2.8912 | 2.9156 | 2.9347 | 2.9105 | 2.8933 | 2.8691 | 2.8492 | 2.8735 | 2.8924 | 2.9421 | 2.9774 | 2.9291 | 2.8948 | 2.8455 | 2.8064 | 2.8554 | 2.8924 | 2.9674 | 3.0172 | 2.9451 | 2.8959 | 2.8213 | 2.7637 | 2.8363 | 2.8921 | 2.9923 | 3.055 | 2.9594 | 2.8968 | 2.7971 | 2.7223 | 2.8182 | 2.8919 | 3.0169 | 3.091 | 2.9727 | 2.8977 | 2.773 | 2.6819 | 2.8011 | 2.8915
LMO_C_10_B_29_SOC_5-70_Part_1-1_ID_PIP15825A00103143.xlsx | LMO | 29 | PIP15825A00103143 | 10 | 7.2993 | 0.72993 | 0.7 | 10 | 0.10001 | 3.0569 | 3.0799 | 3.0971 | 3.0745 | 3.0585 | 3.0357 | 3.0177 | 3.0408 | 3.0578 | 3.1044 | 3.1368 | 3.0908 | 3.0596 | 3.0132 | 2.9783 | 3.0243 | 3.0573 | 3.1282 | 3.1738 | 3.1054 | 3.0602 | 2.99 | 2.9394 | 3.0076 | 3.0569 | 3.1514 | 3.2091 | 3.1184 | 3.0608 | 2.9672 | 2.9017 | 2.9925 | 3.0566 | 3.1744 | 3.2428 | 3.1307 | 3.0615 | 2.9446 | 2.8657 | 2.9779 | 3.0562
LMO_C_10_B_29_SOC_5-70_Part_1-1_ID_PIP15825A00103143.xlsx | LMO | 29 | PIP15825A00103143 | 10 | 7.2993 | 0.72993 | 0.7 | 15 | 0.15002 | 3.1928 | 3.2151 | 3.2317 | 3.2097 | 3.1944 | 3.1721 | 3.1551 | 3.1772 | 3.1934 | 3.2386 | 3.27 | 3.2256 | 3.1951 | 3.1507 | 3.1173 | 3.1617 | 3.193 | 3.2613 | 3.3062 | 3.24 | 3.1956 | 3.1282 | 3.0802 | 3.1465 | 3.1928 | 3.2837 | 3.3406 | 3.2525 | 3.196 | 3.1061 | 3.0446 | 3.1317 | 3.1923 | 3.3059 | 3.3733 | 3.2646 | 3.1967 | 3.0841 | 3.0106 | 3.1182 | 3.1916
LMO_C_10_B_29_SOC_5-70_Part_1-1_ID_PIP15825A00103143.xlsx | LMO | 29 | PIP15825A00103143 | 10 | 7.2993 | 0.72993 | 0.7 | 20 | 0.20003 | 3.3103 | 3.3317 | 3.3482 | 3.3271 | 3.3117 | 3.2904 | 3.2736 | 3.2948 | 3.3108 | 3.3543 | 3.3856 | 3.3427 | 3.3122 | 3.2695 | 3.2369 | 3.2795 | 3.3104 | 3.3759 | 3.4212 | 3.3571 | 3.3127 | 3.2477 | 3.2012 | 3.265 | 3.3099 | 3.3977 | 3.4551 | 3.3703 | 3.3131 | 3.2263 | 3.1671 | 3.2513 | 3.3094 | 3.4193 | 3.4874 | 3.3819 | 3.3136 | 3.2051 | 3.1345 | 3.2383 | 3.309
LMO_C_10_B_29_SOC_5-70_Part_1-1_ID_PIP15825A00103143.xlsx | LMO | 29 | PIP15825A00103143 | 10 | 7.2993 | 0.72993 | 0.7 | 25 | 0.25004 | 3.4172 | 3.4381 | 3.4556 | 3.4351 | 3.4186 | 3.3986 | 3.3805 | 3.4012 | 3.4179 | 3.4602 | 3.4937 | 3.4523 | 3.4193 | 3.3777 | 3.3438 | 3.3854 | 3.4175 | 3.4814 | 3.5299 | 3.4677 | 3.4198 | 3.3566 | 3.3085 | 3.3703 | 3.417 | 3.5025 | 3.5643 | 3.4818 | 3.4203 | 3.3357 | 3.2748 | 3.3566 | 3.4165 | 3.5234 | 3.5971 | 3.4946 | 3.4205 | 3.3148 | 3.2427 | 3.3434 | 3.4159
LMO_C_10_B_29_SOC_5-70_Part_1-1_ID_PIP15825A00103143.xlsx | LMO | 29 | PIP15825A00103143 | 10 | 7.2993 | 0.72993 | 0.7 | 30 | 0.30005 | 3.5193 | 3.5399 | 3.5594 | 3.5394 | 3.5209 | 3.5011 | 3.4811 | 3.5013 | 3.5199 | 3.5618 | 3.5994 | 3.5585 | 3.5216 | 3.4806 | 3.4435 | 3.4844 | 3.5197 | 3.5827 | 3.637 | 3.5759 | 3.522 | 3.4597 | 3.4077 | 3.4684 | 3.519 | 3.6036 | 3.6724 | 3.5917 | 3.5223 | 3.4393 | 3.3742 | 3.4544 | 3.5186 | 3.6242 | 3.706 | 3.6061 | 3.523 | 3.4186 | 3.3424 | 3.4414 | 3.5181
LMO_C_10_B_29_SOC_5-70_Part_1-1_ID_PIP15825A00103143.xlsx | LMO | 29 | PIP15825A00103143 | 10 | 7.2993 | 0.72993 | 0.7 | 35 | 0.35006 | 3.6182 | 3.6389 | 3.6619 | 3.6417 | 3.6198 | 3.6001 | 3.5766 | 3.5969 | 3.6189 | 3.6609 | 3.7053 | 3.6647 | 3.6205 | 3.5794 | 3.5366 | 3.5771 | 3.6184 | 3.6817 | 3.7455 | 3.6849 | 3.621 | 3.5585 | 3.499 | 3.5594 | 3.6178 | 3.7026 | 3.7834 | 3.7026 | 3.6212 | 3.5378 | 3.4642 | 3.5441 | 3.6173 | 3.7232 | 3.8187 | 3.7191 | 3.6217 | 3.5171 | 3.4317 | 3.5302 | 3.6168
LMO_C_10_B_29_SOC_5-70_Part_1-1_ID_PIP15825A00103143.xlsx | LMO | 29 | PIP15825A00103143 | 10 | 7.2993 | 0.72993 | 0.7 | 40 | 0.40007 | 3.713 | 3.7335 | 3.7595 | 3.7397 | 3.7147 | 3.6956 | 3.6695 | 3.6893 | 3.7137 | 3.7551 | 3.805 | 3.7653 | 3.7155 | 3.6751 | 3.6277 | 3.6679 | 3.7135 | 3.7757 | 3.8471 | 3.7876 | 3.7158 | 3.6545 | 3.5894 | 3.6486 | 3.7128 | 3.7962 | 3.8859 | 3.8073 | 3.7163 | 3.634 | 3.5541 | 3.6322 | 3.7121 | 3.8166 | 3.9223 | 3.8257 | 3.7167 | 3.6136 | 3.5216 | 3.6185 | 3.7118
LMO_C_10_B_29_SOC_5-70_Part_1-1_ID_PIP15825A00103143.xlsx | LMO | 29 | PIP15825A00103143 | 10 | 7.2993 | 0.72993 | 0.7 | 45 | 0.45008 | 3.7734 | 3.7952 | 3.8304 | 3.8097 | 3.7753 | 3.7539 | 3.7195 | 3.7407 | 3.7743 | 3.8185 | 3.8849 | 3.8431 | 3.776 | 3.7321 | 3.6703 | 3.7128 | 3.7739 | 3.8408 | 3.9335 | 3.871 | 3.7765 | 3.71 | 3.6268 | 3.6898 | 3.7732 | 3.8629 | 3.977 | 3.8947 | 3.7771 | 3.6879 | 3.588 | 3.6714 | 3.7727 | 3.8845 | 4.0173 | 3.9154 | 3.7776 | 3.6663 | 3.5527 | 3.6559 | 3.7722
LMO_C_10_B_29_SOC_5-70_Part_1-1_ID_PIP15825A00103143.xlsx | LMO | 29 | PIP15825A00103143 | 10 | 7.2993 | 0.72993 | 0.7 | 50 | 0.50008 | 3.8556 | 3.8766 | 3.9117 | 3.8919 | 3.8573 | 3.8375 | 3.8027 | 3.8231 | 3.8564 | 3.8993 | 3.9658 | 3.9256 | 3.858 | 3.8164 | 3.7541 | 3.7952 | 3.8559 | 3.9205 | 4.0141 | 3.9542 | 3.8585 | 3.7948 | 3.7111 | 3.7725 | 3.8554 | 3.9418 | 4.058 | 3.979 | 3.8589 | 3.7739 | 3.6726 | 3.7539 | 3.855 | 3.9628 | 4.0984 | 4.0006 | 3.8594 | 3.7525 | 3.638 | 3.7383 | 3.8545
LMO_C_10_B_29_SOC_5-70_Part_1-1_ID_PIP15825A00103143.xlsx | LMO | 29 | PIP15825A00103143 | 10 | 7.2993 | 0.72993 | 0.7 | 55 | 0.55009 | 3.9379 | 3.9591 | 3.9969 | 3.977 | 3.9395 | 3.9198 | 3.8828 | 3.903 | 3.9386 | 3.9814 | 4.0531 | 4.0131 | 3.9402 | 3.8986 | 3.8329 | 3.874 | 3.9381 | 4.0027 | 4.1033 | 4.0437 | 3.9407 | 3.877 | 3.7892 | 3.8512 | 3.9377 | 4.0239 | 4.1484 | 4.0698 | 3.941 | 3.8557 | 3.7504 | 3.8317 | 3.9372 | 4.0447 | 4.1897 | 4.0928 | 3.9414 | 3.8347 | 3.7153 | 3.8157 | 3.9365
LMO_C_10_B_29_SOC_5-70_Part_1-1_ID_PIP15825A00103143.xlsx | LMO | 29 | PIP15825A00103143 | 10 | 7.2993 | 0.72993 | 0.7 | 60 | 0.60009 | 4.0166 | 4.0378 | 4.0791 | 4.0597 | 4.018 | 3.9985 | 3.9581 | 3.9783 | 4.0173 | 4.0602 | 4.1381 | 4.0984 | 4.0187 | 3.9769 | 3.9065 | 3.9474 | 4.0166 | 4.0816 | 4.1897 | 4.1304 | 4.0191 | 3.9553 | 3.8617 | 3.9231 | 4.0163 | 4.1029 | 4.236 | 4.1574 | 4.0194 | 3.9339 | 3.8224 | 3.9038 | 4.0156 | 4.1238 | 4.2779 | 4.1816 | 4.0198 | 3.9128 | 3.7867 | 3.8877 | 4.0151
LMO_C_10_B_29_SOC_5-70_Part_1-1_ID_PIP15825A00103143.xlsx | LMO | 29 | PIP15825A00103143 | 10 | 7.2993 | 0.72993 | 0.7 | 65 | 0.64855 | 4.0618 | 4.0837 | 4.1304 | 4.1106 | 4.0637 | 4.0437 | 3.9983 | 4.0188 | 4.063 | 4.1071 | 4.1935 | 4.1535 | 4.0647 | 4.0223 | 3.9442 | 3.986 | 4.063 | 4.1293 | 4.2473 | 4.1879 | 4.0655 | 4.0001 | 3.8986 | 3.9609 | 4.0627 | 4.151 | 4.2946 | 4.2163 | 4.066 | 3.9788 | 3.8587 | 3.9414 | 4.0625 | 4.1727 | 4.3004 | 4.0641 | 4.064 | 3.9551 | 3.8206 | 3.9226 | 4.0603
LMO_C_10_B_29_SOC_5-70_Part_1-1_ID_PIP15825A00103143.xlsx | LMO | 29 | PIP15825A00103143 | 10 | 7.2993 | 0.72993 | 0.7 | 70 | 0.68946 | 4.1108 | 4.1326 | 4.1817 | 4.1619 | 4.1125 | 4.0917 | 4.0447 | 4.0651 | 4.1121 | 4.1561 | 4.2459 | 4.2062 | 4.1139 | 4.0713 | 3.9888 | 4.0307 | 4.1121 | 4.1785 | 4.3013 | 4.114 | 4.1139 | 4.0479 | 3.9416 | 4.0043 | 4.1114 | 4.1999 | 4.3112 | 4.1125 | 4.1125 | 4.0254 | 3.8993 | 3.9823 | 4.1097 | 4.2203 | 4.3236 | 4.1114 | 4.1114 | 4.0016 | 3.8613 | 3.9642 | 4.1079
LMO_C_10_B_2_SOC_48.3389_Part_1-1_ID_PIP15827A00221240.xlsx | LMO | 2 | PIP15827A00221240 | 10 | 6.0302 | 0.60302 | 0.7 | 48.3389 | 0.48306 | 4.0086 | 4.0369 | 4.1174 | 4.0949 | 4.0121 | 3.9851 | 3.9163 | 3.9416 | 4.011 | 4.0683 | 4.2104 | 4.1632 | 4.0142 | 3.9581 | 3.8489 | 3.9019 | 4.011 | 4.0973 | 4.2838 | 4.2119 | 4.0155 | 3.9305 | 3.796 | 3.874 | 4.0107 | 4.1255 | 4.3095 | 4.0134 | 4.0132 | 3.8996 | 3.7479 | 3.851 | 4.0082 | 4.1515 | 4.3008 | 4.0114 | 4.0113 | 3.8691 | 3.7046 | 3.8322 | 4.0054
LMO_C_10_B_2_SOC_5-55_Part_1-1_ID_PIP15827A00221240.xlsx | LMO | 2 | PIP15827A00221240 | 10 | 6.0513 | 0.60513 | 0.7 | 5 | 0.04999 | 2.953 | 2.9798 | 2.9976 | 2.9714 | 2.9552 | 2.9289 | 2.9102 | 2.9365 | 2.9542 | 3.0088 | 3.0423 | 2.9893 | 2.9568 | 2.9028 | 2.8668 | 2.9198 | 2.9542 | 3.0362 | 3.0844 | 3.0051 | 2.9581 | 2.8764 | 2.8239 | 2.903 | 2.9542 | 3.0636 | 3.1248 | 3.0195 | 2.9593 | 2.8503 | 2.7822 | 2.8868 | 2.9539 | 3.0905 | 3.1638 | 3.0334 | 2.9605 | 2.8243 | 2.7418 | 2.8717 | 2.9539
LMO_C_10_B_2_SOC_5-55_Part_1-1_ID_PIP15827A00221240.xlsx | LMO | 2 | PIP15827A00221240 | 10 | 6.0513 | 0.60513 | 0.7 | 10 | 0.09999 | 3.1422 | 3.1677 | 3.1854 | 3.1605 | 3.1442 | 3.1191 | 3.101 | 3.1261 | 3.1431 | 3.1946 | 3.2283 | 3.1779 | 3.1452 | 3.0941 | 3.0599 | 3.1098 | 3.1427 | 3.2204 | 3.2688 | 3.1932 | 3.1459 | 3.069 | 3.0195 | 3.0941 | 3.1424 | 3.246 | 3.3078 | 3.2077 | 3.1466 | 3.0439 | 2.9807 | 3.079 | 3.1417 | 3.2713 | 3.3454 | 3.2207 | 3.1473 | 3.019 | 2.9432 | 3.0652 | 3.1412
LMO_C_10_B_2_SOC_5-55_Part_1-1_ID_PIP15827A00221240.xlsx | LMO | 2 | PIP15827A00221240 | 10 | 6.0513 | 0.60513 | 0.7 | 15 | 0.14998 | 3.2929 | 3.3178 | 3.3375 | 3.3132 | 3.2946 | 3.2704 | 3.2506 | 3.275 | 3.2936 | 3.3441 | 3.3824 | 3.3331 | 3.2957 | 3.2458 | 3.2088 | 3.2576 | 3.2932 | 3.3694 | 3.4247 | 3.351 | 3.2964 | 3.2211 | 3.1689 | 3.2413 | 3.2927 | 3.3945 | 3.4653 | 3.3673 | 3.2969 | 3.1963 | 3.1305 | 3.226 | 3.292 | 3.4193 | 3.5039 | 3.3819 | 3.2976 | 3.1717 | 3.0938 | 3.2128 | 3.2916
LMO_C_10_B_2_SOC_5-55_Part_1-1_ID_PIP15827A00221240.xlsx | LMO | 2 | PIP15827A00221240 | 10 | 6.0513 | 0.60513 | 0.7 | 20 | 0.19998 | 3.4237 | 3.4477 | 3.4698 | 3.4465 | 3.4254 | 3.4021 | 3.3807 | 3.4038 | 3.4244 | 3.4732 | 3.5164 | 3.469 | 3.4265 | 3.3782 | 3.3389 | 3.3854 | 3.424 | 3.4974 | 3.5606 | 3.4893 | 3.427 | 3.3545 | 3.2992 | 3.3691 | 3.4235 | 3.5218 | 3.6027 | 3.5083 | 3.4277 | 3.3308 | 3.262 | 3.354 | 3.4228 | 3.5455 | 3.6428 | 3.5255 | 3.4282 | 3.3071 | 3.227 | 3.3413 | 3.4223
LMO_C_10_B_2_SOC_5-55_Part_1-1_ID_PIP15827A00221240.xlsx | LMO | 2 | PIP15827A00221240 | 10 | 6.0513 | 0.60513 | 0.7 | 25 | 0.24997 | 3.5441 | 3.5678 | 3.5945 | 3.5717 | 3.5462 | 3.5232 | 3.4983 | 3.5209 | 3.545 | 3.5929 | 3.6456 | 3.5994 | 3.5471 | 3.5 | 3.4547 | 3.5004 | 3.5446 | 3.6166 | 3.6935 | 3.6245 | 3.5478 | 3.4765 | 3.4147 | 3.4821 | 3.5439 | 3.6403 | 3.7388 | 3.6472 | 3.5483 | 3.453 | 3.3773 | 3.4665 | 3.5432 | 3.6638 | 3.7815 | 3.6672 | 3.5487 | 3.4296 | 3.3424 | 3.4528 | 3.5425
LMO_C_10_B_2_SOC_5-55_Part_1-1_ID_PIP15827A00221240.xlsx | LMO | 2 | PIP15827A00221240 | 10 | 6.0513 | 0.60513 | 0.7 | 30 | 0.29996 | 3.6591 | 3.6835 | 3.7197 | 3.6967 | 3.6614 | 3.638 | 3.6054 | 3.6284 | 3.6602 | 3.7095 | 3.7806 | 3.7342 | 3.6626 | 3.614 | 3.5569 | 3.6029 | 3.6596 | 3.7339 | 3.8361 | 3.7669 | 3.6631 | 3.5899 | 3.5137 | 3.5824 | 3.6589 | 3.7583 | 3.8872 | 3.7948 | 3.6638 | 3.5659 | 3.4744 | 3.565 | 3.6582 | 3.7822 | 3.9342 | 3.8206 | 3.6644 | 3.542 | 3.4388 | 3.5506 | 3.6575
LMO_C_10_B_2_SOC_5-55_Part_1-1_ID_PIP15827A00221240.xlsx | LMO | 2 | PIP15827A00221240 | 10 | 6.0513 | 0.60513 | 0.7 | 35 | 0.34995 | 3.7669 | 3.7918 | 3.8387 | 3.8159 | 3.7695 | 3.7456 | 3.7047 | 3.7279 | 3.7683 | 3.8185 | 3.9093 | 3.8636 | 3.7706 | 3.7214 | 3.6512 | 3.6981 | 3.7678 | 3.8436 | 3.9714 | 3.9028 | 3.7715 | 3.6965 | 3.6052 | 3.6745 | 3.7669 | 3.8684 | 4.0271 | 3.9356 | 3.772 | 3.6721 | 3.5643 | 3.6559 | 3.7662 | 3.8926 | 4.0778 | 3.9646 | 3.7727 | 3.6473 | 3.5271 | 3.6401 | 3.7651
LMO_C_10_B_2_SOC_5-55_Part_1-1_ID_PIP15827A00221240.xlsx | LMO | 2 | PIP15827A00221240 | 10 | 6.0513 | 0.60513 | 0.7 | 40 | 0.39994 | 3.8606 | 3.8856 | 3.9409 | 3.9189 | 3.8631 | 3.8392 | 3.7913 | 3.8145 | 3.8619 | 3.9124 | 4.0173 | 3.9727 | 3.8643 | 3.8146 | 3.7342 | 3.7811 | 3.8612 | 3.9375 | 4.0823 | 4.0149 | 3.865 | 3.7899 | 3.6865 | 3.7567 | 3.8605 | 3.9623 | 4.1395 | 4.0504 | 3.8657 | 3.7651 | 3.6452 | 3.7369 | 3.8596 | 3.9869 | 4.1909 | 4.0805 | 3.8661 | 3.7402 | 3.6078 | 3.7212 | 3.8587
LMO_C_10_B_2_SOC_5-55_Part_1-1_ID_PIP15827A00221240.xlsx | LMO | 2 | PIP15827A00221240 | 10 | 6.0513 | 0.60513 | 0.7 | 45 | 0.44993 | 3.9235 | 3.9489 | 4.0128 | 3.9914 | 3.9261 | 3.9019 | 3.8459 | 3.8691 | 3.9249 | 3.9763 | 4.0942 | 4.05 | 3.9274 | 3.877 | 3.7846 | 3.8318 | 3.9242 | 4.0019 | 4.1613 | 4.0946 | 3.9282 | 3.8517 | 3.7348 | 3.8052 | 3.9235 | 4.0269 | 4.2195 | 4.1312 | 3.9289 | 3.8266 | 3.6921 | 3.7853 | 3.9226 | 4.0517 | 4.2713 | 4.1616 | 3.9295 | 3.8015 | 3.6542 | 3.7692 | 3.9219
LMO_C_10_B_2_SOC_5-55_Part_1-1_ID_PIP15827A00221240.xlsx | LMO | 2 | PIP15827A00221240 | 10 | 6.0513 | 0.60513 | 0.7 | 50 | 0.49686 | 4.0106 | 4.0374 | 4.1125 | 4.0911 | 4.0141 | 3.9886 | 3.9214 | 3.9451 | 4.013 | 4.0672 | 4.2013 | 4.1564 | 4.0157 | 3.9628 | 3.8538 | 3.9033 | 4.0127 | 4.0942 | 4.272 | 4.2032 | 4.0167 | 3.9361 | 3.7999 | 3.8747 | 4.0121 | 4.1209 | 4.3014 | 4.0148 | 4.0145 | 3.9065 | 3.7513 | 3.8501 | 4.0096 | 4.1455 | 4.3186 | 4.0128 | 4.0125 | 3.8773 | 3.7081 | 3.8303 | 4.0065
LMO_C_10_B_2_SOC_5-55_Part_1-1_ID_PIP15827A00221240.xlsx | LMO | 2 | PIP15827A00221240 | 10 | 6.0513 | 0.60513 | 0.7 | 55 | 0.53529 | 4.0493 | 4.0771 | 4.1593 | 4.1378 | 4.0531 | 4.0267 | 3.9528 | 3.977 | 4.0521 | 4.1083 | 4.2515 | 4.2051 | 4.0552 | 4.0002 | 3.8822 | 3.9337 | 4.0522 | 4.1365 | 4.2652 | 4.2262 | 4.0566 | 3.9734 | 3.8273 | 3.9044 | 4.0521 | 4.1645 | 4.3182 | 4.0542 | 4.0542 | 3.9426 | 3.778 | 3.8798 | 4.0494 | 4.1901 | 4.3315 | 4.0523 | 4.0523 | 3.9128 | 3.7346 | 3.8601 | 4.0467
LMO_C_10_B_30_SOC_41.6439_Part_1-1_ID_PIP15D19A03280145.xlsx | LMO | 30 | PIP15D19A03280145 | 10 | 7.4285 | 0.74285 | 0.7 | 41.6439 | 0.41653 | 3.7521 | 3.7753 | 3.786 | 3.7632 | 3.7532 | 3.7309 | 3.7197 | 3.7427 | 3.7527 | 3.7994 | 3.8203 | 3.7741 | 3.7539 | 3.7079 | 3.6872 | 3.7334 | 3.7523 | 3.8227 | 3.8536 | 3.7846 | 3.7543 | 3.6844 | 3.6551 | 3.7244 | 3.752 | 3.8459 | 3.8866 | 3.7948 | 3.7546 | 3.6614 | 3.6238 | 3.716 | 3.7516 | 3.8689 | 3.9186 | 3.8046 | 3.7551 | 3.6387 | 3.5934 | 3.7079 | 3.7513
LMO_C_10_B_30_SOC_5-70_Part_1-1_ID_PIP15D19A03280145.xlsx | LMO | 30 | PIP15D19A03280145 | 10 | 7.5565 | 0.75565 | 0.7 | 5 | 0.05001 | 2.9165 | 2.9551 | 2.97 | 2.9319 | 2.9186 | 2.8807 | 2.8645 | 2.9033 | 2.9175 | 2.9953 | 3.0225 | 2.947 | 2.92 | 2.8424 | 2.8117 | 2.8894 | 2.9173 | 3.0339 | 3.0722 | 2.9605 | 2.921 | 2.8043 | 2.7592 | 2.8752 | 2.9169 | 3.0713 | 3.1194 | 2.9735 | 2.9219 | 2.7671 | 2.7081 | 2.861 | 2.9168 | 3.108 | 3.1642 | 2.9851 | 2.9228 | 2.7304 | 2.6582 | 2.8464 | 2.9161
LMO_C_10_B_30_SOC_5-70_Part_1-1_ID_PIP15D19A03280145.xlsx | LMO | 30 | PIP15D19A03280145 | 10 | 7.5565 | 0.75565 | 0.7 | 10 | 0.10003 | 3.0857 | 3.1212 | 3.1335 | 3.0982 | 3.0875 | 3.0525 | 3.0392 | 3.0748 | 3.0862 | 3.1579 | 3.1805 | 3.1103 | 3.0882 | 3.0171 | 2.9921 | 3.0638 | 3.0859 | 3.1932 | 3.2251 | 3.1214 | 3.0889 | 2.982 | 2.9453 | 3.0524 | 3.0855 | 3.2275 | 3.2677 | 3.1317 | 3.0896 | 2.9474 | 2.8998 | 3.0406 | 3.085 | 3.2613 | 3.3083 | 3.1417 | 3.0901 | 2.9137 | 2.8554 | 3.0299 | 3.0847
LMO_C_10_B_30_SOC_5-70_Part_1-1_ID_PIP15D19A03280145.xlsx | LMO | 30 | PIP15D19A03280145 | 10 | 7.5565 | 0.75565 | 0.7 | 15 | 0.15005 | 3.2207 | 3.253 | 3.2636 | 3.2314 | 3.2221 | 3.1905 | 3.1791 | 3.2113 | 3.2211 | 3.2864 | 3.3057 | 3.2418 | 3.223 | 3.1582 | 3.1368 | 3.2021 | 3.2209 | 3.3187 | 3.3462 | 3.2511 | 3.2235 | 3.1259 | 3.0947 | 3.1921 | 3.2204 | 3.3501 | 3.3852 | 3.2604 | 3.2241 | 3.0943 | 3.0534 | 3.1823 | 3.2197 | 3.3808 | 3.4226 | 3.2686 | 3.2244 | 3.0629 | 3.0132 | 3.1735 | 3.2193
LMO_C_10_B_30_SOC_5-70_Part_1-1_ID_PIP15D19A03280145.xlsx | LMO | 30 | PIP15D19A03280145 | 10 | 7.5565 | 0.75565 | 0.7 | 20 | 0.20007 | 3.335 | 3.3647 | 3.374 | 3.3445 | 3.3364 | 3.3074 | 3.2973 | 3.3269 | 3.3355 | 3.3952 | 3.4124 | 3.3538 | 3.3371 | 3.278 | 3.259 | 3.3185 | 3.3352 | 3.4247 | 3.4495 | 3.3619 | 3.3375 | 3.2483 | 3.2209 | 3.3101 | 3.3348 | 3.4537 | 3.4853 | 3.3701 | 3.338 | 3.2193 | 3.1833 | 3.3015 | 3.3343 | 3.4821 | 3.5199 | 3.3778 | 3.3385 | 3.1907 | 3.1466 | 3.2934 | 3.3338
LMO_C_10_B_30_SOC_5-70_Part_1-1_ID_PIP15D19A03280145.xlsx | LMO | 30 | PIP15D19A03280145 | 10 | 7.5565 | 0.75565 | 0.7 | 25 | 0.25009 | 3.4365 | 3.4644 | 3.4735 | 3.4458 | 3.4377 | 3.4107 | 3.4008 | 3.4288 | 3.437 | 3.4934 | 3.51 | 3.4546 | 3.4384 | 3.3828 | 3.3645 | 3.4207 | 3.4367 | 3.5211 | 3.5453 | 3.4626 | 3.4389 | 3.3547 | 3.3282 | 3.4124 | 3.4363 | 3.5485 | 3.5796 | 3.4704 | 3.4393 | 3.3269 | 3.2925 | 3.404 | 3.4356 | 3.5755 | 3.6127 | 3.4781 | 3.4396 | 3.2997 | 3.2576 | 3.3963 | 3.4353
LMO_C_10_B_30_SOC_5-70_Part_1-1_ID_PIP15D19A03280145.xlsx | LMO | 30 | PIP15D19A03280145 | 10 | 7.5565 | 0.75565 | 0.7 | 30 | 0.30011 | 3.5302 | 3.5562 | 3.565 | 3.5392 | 3.5315 | 3.5062 | 3.4967 | 3.5227 | 3.5308 | 3.5831 | 3.5996 | 3.5478 | 3.532 | 3.48 | 3.4625 | 3.5151 | 3.5304 | 3.6094 | 3.6329 | 3.5557 | 3.5327 | 3.4539 | 3.4284 | 3.5069 | 3.5299 | 3.635 | 3.6656 | 3.5634 | 3.5329 | 3.4279 | 3.3947 | 3.4993 | 3.5295 | 3.6603 | 3.6975 | 3.5706 | 3.5332 | 3.4022 | 3.3617 | 3.4916 | 3.529
LMO_C_10_B_30_SOC_5-70_Part_1-1_ID_PIP15D19A03280145.xlsx | LMO | 30 | PIP15D19A03280145 | 10 | 7.5565 | 0.75565 | 0.7 | 35 | 0.35013 | 3.6196 | 3.6445 | 3.6538 | 3.6289 | 3.6206 | 3.5964 | 3.5866 | 3.6115 | 3.6199 | 3.6705 | 3.6879 | 3.6382 | 3.6212 | 3.5713 | 3.5531 | 3.6033 | 3.6196 | 3.6956 | 3.7209 | 3.6466 | 3.6217 | 3.5462 | 3.5199 | 3.595 | 3.6191 | 3.7202 | 3.7532 | 3.6547 | 3.6219 | 3.5216 | 3.4869 | 3.5868 | 3.6187 | 3.7446 | 3.7846 | 3.6623 | 3.6224 | 3.4969 | 3.4549 | 3.5792 | 3.6182
LMO_C_10_B_30_SOC_5-70_Part_1-1_ID_PIP15D19A03280145.xlsx | LMO | 30 | PIP15D19A03280145 | 10 | 7.5565 | 0.75565 | 0.7 | 40 | 0.40015 | 3.7016 | 3.7256 | 3.7353 | 3.7114 | 3.7028 | 3.6796 | 3.6693 | 3.6932 | 3.7021 | 3.7504 | 3.7688 | 3.7211 | 3.7033 | 3.6559 | 3.6368 | 3.6847 | 3.7019 | 3.7743 | 3.8013 | 3.73 | 3.7037 | 3.6317 | 3.6043 | 3.6763 | 3.7016 | 3.7983 | 3.8331 | 3.739 | 3.7042 | 3.608 | 3.5727 | 3.6682 | 3.7012 | 3.8217 | 3.8643 | 3.7472 | 3.7044 | 3.5845 | 3.542 | 3.6605 | 3.7007
LMO_C_10_B_30_SOC_5-70_Part_1-1_ID_PIP15D19A03280145.xlsx | LMO | 30 | PIP15D19A03280145 | 10 | 7.5565 | 0.75565 | 0.7 | 45 | 0.45017 | 3.759 | 3.785 | 3.7992 | 3.7734 | 3.7602 | 3.7353 | 3.7204 | 3.7462 | 3.7595 | 3.8122 | 3.8392 | 3.7876 | 3.7611 | 3.7093 | 3.6817 | 3.7339 | 3.7592 | 3.8382 | 3.8777 | 3.8008 | 3.7614 | 3.6831 | 3.6442 | 3.7225 | 3.759 | 3.864 | 3.9149 | 3.8129 | 3.7618 | 3.6575 | 3.608 | 3.7111 | 3.7585 | 3.8891 | 3.9504 | 3.8248 | 3.7623 | 3.6322 | 3.5734 | 3.7012 | 3.7583
LMO_C_10_B_30_SOC_5-70_Part_1-1_ID_PIP15D19A03280145.xlsx | LMO | 30 | PIP15D19A03280145 | 10 | 7.5565 | 0.75565 | 0.7 | 50 | 0.50019 | 3.8375 | 3.8619 | 3.8756 | 3.8517 | 3.8387 | 3.8155 | 3.8008 | 3.825 | 3.838 | 3.8873 | 3.914 | 3.8656 | 3.8394 | 3.7908 | 3.7643 | 3.8131 | 3.8378 | 3.9119 | 3.9509 | 3.8782 | 3.8397 | 3.7664 | 3.7283 | 3.8015 | 3.8373 | 3.9361 | 3.9867 | 3.8907 | 3.8401 | 3.7421 | 3.6937 | 3.7908 | 3.8371 | 3.9598 | 4.0212 | 3.9024 | 3.8405 | 3.7181 | 3.6607 | 3.7815 | 3.8366
LMO_C_10_B_30_SOC_5-70_Part_1-1_ID_PIP15D19A03280145.xlsx | LMO | 30 | PIP15D19A03280145 | 10 | 7.5565 | 0.75565 | 0.7 | 55 | 0.55021 | 3.9107 | 3.9344 | 3.9491 | 3.9258 | 3.9119 | 3.8894 | 3.874 | 3.8975 | 3.9112 | 3.9591 | 3.9874 | 3.9402 | 3.9124 | 3.8654 | 3.8375 | 3.8847 | 3.911 | 3.9828 | 4.0244 | 3.9542 | 3.9128 | 3.8417 | 3.8022 | 3.8731 | 3.9107 | 4.0064 | 4.0605 | 3.9676 | 3.9133 | 3.8183 | 3.7681 | 3.862 | 3.9103 | 4.0292 | 4.095 | 3.9802 | 3.9135 | 3.7948 | 3.7355 | 3.852 | 3.91
LMO_C_10_B_30_SOC_5-70_Part_1-1_ID_PIP15D19A03280145.xlsx | LMO | 30 | PIP15D19A03280145 | 10 | 7.5565 | 0.75565 | 0.7 | 60 | 0.60022 | 3.9784 | 4.0016 | 4.0174 | 3.9948 | 3.9795 | 3.9576 | 3.9412 | 3.9639 | 3.9788 | 4.0256 | 4.0566 | 4.0107 | 3.98 | 3.9342 | 3.9042 | 3.9504 | 3.9786 | 4.0489 | 4.0942 | 4.0256 | 3.9804 | 3.9109 | 3.8687 | 3.9379 | 3.9783 | 4.072 | 4.1307 | 4.0397 | 3.9807 | 3.8877 | 3.8345 | 3.9265 | 3.9779 | 4.0946 | 4.1658 | 4.0536 | 3.9811 | 3.8649 | 3.8024 | 3.9168 | 3.9774
LMO_C_10_B_30_SOC_5-70_Part_1-1_ID_PIP15D19A03280145.xlsx | LMO | 30 | PIP15D19A03280145 | 10 | 7.5565 | 0.75565 | 0.7 | 65 | 0.65023 | 4.0374 | 4.0602 | 4.0773 | 4.0548 | 4.0384 | 4.0169 | 3.9992 | 4.0216 | 4.0376 | 4.0836 | 4.1167 | 4.0721 | 4.0388 | 3.9939 | 3.9618 | 4.0071 | 4.0373 | 4.1064 | 4.1553 | 4.088 | 4.0391 | 3.9709 | 3.9258 | 3.9939 | 4.037 | 4.1289 | 4.1921 | 4.1031 | 4.0395 | 3.9482 | 3.8917 | 3.9818 | 4.0366 | 4.151 | 4.2272 | 4.1167 | 4.0397 | 3.9258 | 3.8594 | 3.9712 | 4.0362
LMO_C_10_B_30_SOC_5-70_Part_1-1_ID_PIP15D19A03280145.xlsx | LMO | 30 | PIP15D19A03280145 | 10 | 7.5565 | 0.75565 | 0.7 | 70 | 0.70024 | 4.0984 | 4.1209 | 4.1394 | 4.1173 | 4.0995 | 4.0784 | 4.0594 | 4.0815 | 4.0987 | 4.144 | 4.1799 | 4.1357 | 4.0999 | 4.0557 | 4.0212 | 4.0658 | 4.0984 | 4.1665 | 4.2186 | 4.1529 | 4.1002 | 4.0334 | 3.9848 | 4.0514 | 4.098 | 4.1887 | 4.2557 | 4.1687 | 4.1005 | 4.0109 | 3.9502 | 4.039 | 4.0977 | 4.2107 | 4.2909 | 4.183 | 4.1007 | 3.9886 | 3.9177 | 4.0279 | 4.0973
LMO_C_10_B_31_SOC_47.5273_Part_1-1_ID_PIP15D01A03241499.xlsx | LMO | 31 | PIP15D01A03241499 | 10 | 7.9292 | 0.79292 | 0.7 | 47.5273 | 0.47524 | 3.7955 | 3.8187 | 3.8318 | 3.8087 | 3.7967 | 3.7743 | 3.7611 | 3.7841 | 3.7957 | 3.8429 | 3.8684 | 3.8217 | 3.7971 | 3.7509 | 3.7269 | 3.7732 | 3.7953 | 3.8664 | 3.9038 | 3.8341 | 3.7973 | 3.7274 | 3.6942 | 3.7627 | 3.7946 | 3.8894 | 3.9381 | 3.8457 | 3.7973 | 3.7042 | 3.6624 | 3.7532 | 3.7941 | 3.9124 | 3.9714 | 3.8568 | 3.7976 | 3.6812 | 3.6322 | 3.7448 | 3.7934
LMO_C_10_B_31_SOC_5-75_Part_1-1_ID_PIP15D01A03241499.xlsx | LMO | 31 | PIP15D01A03241499 | 10 | 8.0253 | 0.80253 | 0.7 | 5 | 0.04999 | 2.8757 | 2.9059 | 2.9203 | 2.8905 | 2.878 | 2.8484 | 2.8333 | 2.8631 | 2.8767 | 2.9379 | 2.964 | 2.9045 | 2.8791 | 2.8187 | 2.7897 | 2.8501 | 2.8767 | 2.9686 | 3.0053 | 2.9171 | 2.8803 | 2.789 | 2.7469 | 2.8369 | 2.8766 | 2.9985 | 3.0442 | 2.9288 | 2.8812 | 2.7599 | 2.7054 | 2.8236 | 2.8763 | 3.0271 | 3.0813 | 2.9398 | 2.8821 | 2.732 | 2.6654 | 2.8111 | 2.8759
LMO_C_10_B_31_SOC_5-75_Part_1-1_ID_PIP15D01A03241499.xlsx | LMO | 31 | PIP15D01A03241499 | 10 | 8.0253 | 0.80253 | 0.7 | 10 | 0.09998 | 3.0376 | 3.0663 | 3.0787 | 3.0499 | 3.0394 | 3.0113 | 2.9983 | 3.0271 | 3.0383 | 3.0968 | 3.1189 | 3.0617 | 3.04 | 2.9825 | 2.9584 | 3.016 | 3.0381 | 3.1256 | 3.1572 | 3.0722 | 3.0409 | 2.9542 | 2.9192 | 3.005 | 3.0376 | 3.154 | 3.1934 | 3.0813 | 3.0416 | 2.9263 | 2.8812 | 2.9937 | 3.0371 | 3.1816 | 3.2279 | 3.0908 | 3.0421 | 2.8988 | 2.8447 | 2.9836 | 3.0367
LMO_C_10_B_31_SOC_5-75_Part_1-1_ID_PIP15D01A03241499.xlsx | LMO | 31 | PIP15D01A03241499 | 10 | 8.0253 | 0.80253 | 0.7 | 15 | 0.14996 | 3.1703 | 3.1981 | 3.2088 | 3.1814 | 3.1719 | 3.1448 | 3.1333 | 3.161 | 3.171 | 3.227 | 3.2469 | 3.1919 | 3.1728 | 3.1173 | 3.0959 | 3.1515 | 3.1707 | 3.2548 | 3.2832 | 3.2012 | 3.1732 | 3.0899 | 3.0592 | 3.1417 | 3.1702 | 3.282 | 3.318 | 3.2098 | 3.174 | 3.0629 | 3.0234 | 3.1324 | 3.1698 | 3.3085 | 3.3513 | 3.2181 | 3.1744 | 3.0369 | 2.9892 | 3.1236 | 3.1692
LMO_C_10_B_31_SOC_5-75_Part_1-1_ID_PIP15D01A03241499.xlsx | LMO | 31 | PIP15D01A03241499 | 10 | 8.0253 | 0.80253 | 0.7 | 20 | 0.19995 | 3.2836 | 3.3094 | 3.319 | 3.2932 | 3.285 | 3.2597 | 3.2495 | 3.2755 | 3.2841 | 3.3366 | 3.3541 | 3.3024 | 3.2855 | 3.2339 | 3.2151 | 3.2671 | 3.2836 | 3.3626 | 3.3877 | 3.3108 | 3.2862 | 3.2081 | 3.1814 | 3.2586 | 3.2832 | 3.3879 | 3.4202 | 3.3182 | 3.2866 | 3.1826 | 3.1484 | 3.2502 | 3.2827 | 3.4128 | 3.4514 | 3.3257 | 3.2869 | 3.1579 | 3.1164 | 3.2427 | 3.2822
LMO_C_10_B_31_SOC_5-75_Part_1-1_ID_PIP15D01A03241499.xlsx | LMO | 31 | PIP15D01A03241499 | 10 | 8.0253 | 0.80253 | 0.7 | 25 | 0.24993 | 3.3842 | 3.4086 | 3.4175 | 3.3929 | 3.3854 | 3.3617 | 3.3524 | 3.3766 | 3.3845 | 3.4342 | 3.4505 | 3.4017 | 3.3861 | 3.3373 | 3.3201 | 3.3689 | 3.3842 | 3.4588 | 3.4825 | 3.4093 | 3.3864 | 3.3127 | 3.2881 | 3.3615 | 3.3836 | 3.4828 | 3.5134 | 3.4168 | 3.3868 | 3.2888 | 3.2569 | 3.3538 | 3.3833 | 3.5067 | 3.5434 | 3.4237 | 3.3873 | 3.2651 | 3.2267 | 3.3461 | 3.3826
LMO_C_10_B_31_SOC_5-75_Part_1-1_ID_PIP15D01A03241499.xlsx | LMO | 31 | PIP15D01A03241499 | 10 | 8.0253 | 0.80253 | 0.7 | 30 | 0.29992 | 3.4786 | 3.5037 | 3.5137 | 3.4886 | 3.4798 | 3.4556 | 3.4451 | 3.47 | 3.479 | 3.5299 | 3.5485 | 3.4983 | 3.4806 | 3.4307 | 3.4112 | 3.4614 | 3.4786 | 3.555 | 3.582 | 3.5074 | 3.4811 | 3.4059 | 3.3782 | 3.4528 | 3.4781 | 3.5797 | 3.6143 | 3.5155 | 3.4814 | 3.3812 | 3.3461 | 3.4442 | 3.4776 | 3.604 | 3.6454 | 3.5234 | 3.4816 | 3.3571 | 3.315 | 3.4365 | 3.477
LMO_C_10_B_31_SOC_5-75_Part_1-1_ID_PIP15D01A03241499.xlsx | LMO | 31 | PIP15D01A03241499 | 10 | 8.0253 | 0.80253 | 0.7 | 35 | 0.3499 | 3.5685 | 3.5934 | 3.6041 | 3.5796 | 3.5699 | 3.5462 | 3.5348 | 3.5592 | 3.569 | 3.6192 | 3.6396 | 3.5901 | 3.5706 | 3.5215 | 3.5007 | 3.5501 | 3.5687 | 3.6442 | 3.674 | 3.6001 | 3.571 | 3.4965 | 3.4674 | 3.5408 | 3.5682 | 3.6689 | 3.7072 | 3.6091 | 3.5713 | 3.4719 | 3.4347 | 3.532 | 3.5678 | 3.6926 | 3.7392 | 3.6182 | 3.5717 | 3.4479 | 3.4035 | 3.5241 | 3.5673
LMO_C_10_B_31_SOC_5-75_Part_1-1_ID_PIP15D01A03241499.xlsx | LMO | 31 | PIP15D01A03241499 | 10 | 8.0253 | 0.80253 | 0.7 | 40 | 0.39989 | 3.6552 | 3.6791 | 3.6907 | 3.6668 | 3.6565 | 3.6335 | 3.6215 | 3.6454 | 3.6556 | 3.7042 | 3.7263 | 3.6782 | 3.6572 | 3.6096 | 3.5878 | 3.6356 | 3.6554 | 3.7286 | 3.7604 | 3.6886 | 3.6577 | 3.5854 | 3.5548 | 3.6261 | 3.6549 | 3.7525 | 3.7936 | 3.6984 | 3.6579 | 3.5615 | 3.5232 | 3.6177 | 3.6545 | 3.7758 | 3.8255 | 3.7079 | 3.6584 | 3.5383 | 3.4925 | 3.6087 | 3.6538
LMO_C_10_B_31_SOC_5-75_Part_1-1_ID_PIP15D01A03241499.xlsx | LMO | 31 | PIP15D01A03241499 | 10 | 8.0253 | 0.80253 | 0.7 | 45 | 0.44987 | 3.7211 | 3.7462 | 3.7611 | 3.736 | 3.7223 | 3.6982 | 3.6828 | 3.7079 | 3.7216 | 3.7727 | 3.801 | 3.7504 | 3.723 | 3.673 | 3.6452 | 3.6956 | 3.7212 | 3.7983 | 3.8389 | 3.7637 | 3.7235 | 3.6477 | 3.6092 | 3.684 | 3.7209 | 3.8234 | 3.8756 | 3.7755 | 3.7241 | 3.6229 | 3.5748 | 3.6735 | 3.7205 | 3.848 | 3.9103 | 3.7876 | 3.7244 | 3.5987 | 3.5425 | 3.6638 | 3.7202
LMO_C_10_B_31_SOC_5-75_Part_1-1_ID_PIP15D01A03241499.xlsx | LMO | 31 | PIP15D01A03241499 | 10 | 8.0253 | 0.80253 | 0.7 | 50 | 0.49986 | 3.799 | 3.8236 | 3.8389 | 3.8145 | 3.8004 | 3.7769 | 3.7611 | 3.7855 | 3.7995 | 3.8492 | 3.8787 | 3.8296 | 3.801 | 3.7525 | 3.7239 | 3.7727 | 3.7992 | 3.874 | 3.9168 | 3.844 | 3.8015 | 3.7279 | 3.6879 | 3.7606 | 3.7988 | 3.8987 | 3.9537 | 3.857 | 3.8018 | 3.7035 | 3.6538 | 3.7497 | 3.7985 | 3.923 | 3.9888 | 3.8694 | 3.8022 | 3.6796 | 3.6215 | 3.7399 | 3.798
LMO_C_10_B_31_SOC_5-75_Part_1-1_ID_PIP15D01A03241499.xlsx | LMO | 31 | PIP15D01A03241499 | 10 | 8.0253 | 0.80253 | 0.7 | 55 | 0.54985 | 3.8766 | 3.901 | 3.9182 | 3.894 | 3.8777 | 3.8545 | 3.8371 | 3.8613 | 3.877 | 3.9265 | 3.9595 | 3.9107 | 3.8784 | 3.8301 | 3.7985 | 3.8471 | 3.8768 | 3.9512 | 3.9993 | 3.9263 | 3.8789 | 3.8055 | 3.7618 | 3.8347 | 3.8763 | 3.9758 | 4.037 | 3.9407 | 3.8791 | 3.7811 | 3.7272 | 3.8227 | 3.8759 | 3.9997 | 4.0728 | 3.9542 | 3.8794 | 3.7572 | 3.6944 | 3.8122 | 3.8754
LMO_C_10_B_31_SOC_5-75_Part_1-1_ID_PIP15D01A03241499.xlsx | LMO | 31 | PIP15D01A03241499 | 10 | 8.0253 | 0.80253 | 0.7 | 60 | 0.59984 | 3.95 | 3.9739 | 3.9921 | 3.9684 | 3.9511 | 3.9275 | 3.9098 | 3.9335 | 3.9502 | 3.9988 | 4.034 | 3.9863 | 3.9516 | 3.9035 | 3.871 | 3.9184 | 3.95 | 4.0229 | 4.074 | 4.003 | 3.9519 | 3.8798 | 3.8341 | 3.9049 | 3.9495 | 4.0468 | 4.1119 | 4.0184 | 3.9523 | 3.8559 | 3.7994 | 3.8929 | 3.9491 | 4.0704 | 4.1479 | 4.0324 | 3.9528 | 3.8324 | 3.7669 | 3.8824 | 3.9486
LMO_C_10_B_31_SOC_5-75_Part_1-1_ID_PIP15D01A03241499.xlsx | LMO | 31 | PIP15D01A03241499 | 10 | 8.0253 | 0.80253 | 0.7 | 65 | 0.64982 | 4.0192 | 4.0427 | 4.062 | 4.0388 | 4.0202 | 3.9971 | 3.9783 | 4.0016 | 4.0195 | 4.0672 | 4.1043 | 4.0577 | 4.0208 | 3.9735 | 3.9388 | 3.9856 | 4.0191 | 4.091 | 4.1444 | 4.0749 | 4.0212 | 3.9498 | 3.9017 | 3.9714 | 4.0187 | 4.1143 | 4.1823 | 4.0907 | 4.0214 | 3.9268 | 3.8668 | 3.9591 | 4.0184 | 4.1375 | 4.2181 | 4.105 | 4.0216 | 3.9033 | 3.8343 | 3.9482 | 4.0178
LMO_C_10_B_31_SOC_5-75_Part_1-1_ID_PIP15D01A03241499.xlsx | LMO | 31 | PIP15D01A03241499 | 10 | 8.0253 | 0.80253 | 0.7 | 70 | 0.69981 | 4.0801 | 4.1026 | 4.1223 | 4.0998 | 4.081 | 4.0588 | 4.0392 | 4.0618 | 4.0801 | 4.1265 | 4.164 | 4.1186 | 4.0815 | 4.0355 | 3.9999 | 4.0455 | 4.0798 | 4.1497 | 4.2034 | 4.136 | 4.0817 | 4.0132 | 3.9626 | 4.0309 | 4.0795 | 4.1723 | 4.2404 | 4.1518 | 4.0819 | 3.9897 | 3.9279 | 4.018 | 4.0788 | 4.1948 | 4.2754 | 4.1656 | 4.0823 | 3.967 | 3.8954 | 4.0069 | 4.0784
LMO_C_10_B_31_SOC_5-75_Part_1-1_ID_PIP15D01A03241499.xlsx | LMO | 31 | PIP15D01A03241499 | 10 | 8.0253 | 0.80253 | 0.7 | 75 | 0.74788 | 4.124 | 4.149 | 4.174 | 4.1494 | 4.1255 | 4.102 | 4.0763 | 4.1009 | 4.125 | 4.1756 | 4.223 | 4.1737 | 4.1265 | 4.0773 | 4.0314 | 4.0812 | 4.1251 | 4.2013 | 4.268 | 4.1952 | 4.1272 | 4.0523 | 3.9895 | 4.064 | 4.1247 | 4.2262 | 4.3021 | 4.1262 | 4.1261 | 4.026 | 3.9493 | 4.0476 | 4.1234 | 4.2497 | 4.3152 | 4.1237 | 4.1237 | 3.9979 | 3.9096 | 4.0317 | 4.1205
LMO_C_10_B_32_SOC_5-75_Part_1-1_ID_PIP15710A00246135.xlsx | LMO | 32 | PIP15710A00246135 | 10 | 8.0443 | 0.80443 | 0.7 | 5 | 0.05 | 2.8666 | 2.9102 | 2.927 | 2.8842 | 2.8684 | 2.8259 | 2.8076 | 2.8513 | 2.8677 | 2.9552 | 2.986 | 2.9015 | 2.8698 | 2.7829 | 2.7486 | 2.8355 | 2.8677 | 2.9986 | 3.0411 | 2.9173 | 2.8708 | 2.7407 | 2.6909 | 2.8194 | 2.8677 | 3.0406 | 3.0931 | 2.9321 | 2.8717 | 2.6995 | 2.6352 | 2.8039 | 2.8673 | 3.081 | 3.1419 | 2.946 | 2.8726 | 2.6602 | 2.582 | 2.7892 | 2.8673
LMO_C_10_B_32_SOC_5-75_Part_1-1_ID_PIP15710A00246135.xlsx | LMO | 32 | PIP15710A00246135 | 10 | 8.0443 | 0.80443 | 0.7 | 10 | 0.10001 | 3.0227 | 3.0625 | 3.0754 | 3.036 | 3.024 | 2.9849 | 2.9709 | 3.0109 | 3.0234 | 3.1036 | 3.1269 | 3.0492 | 3.025 | 2.9456 | 2.9189 | 2.9988 | 3.0232 | 3.1431 | 3.176 | 3.0615 | 3.0258 | 2.9066 | 2.868 | 2.9869 | 3.023 | 3.1816 | 3.2225 | 3.0727 | 3.0265 | 2.8687 | 2.8184 | 2.9746 | 3.0227 | 3.219 | 3.2664 | 3.0838 | 3.0271 | 2.8322 | 2.7709 | 2.963 | 3.0225
LMO_C_10_B_32_SOC_5-75_Part_1-1_ID_PIP15710A00246135.xlsx | LMO | 32 | PIP15710A00246135 | 10 | 8.0443 | 0.80443 | 0.7 | 15 | 0.15002 | 3.1533 | 3.1898 | 3.2002 | 3.1642 | 3.1547 | 3.1189 | 3.1073 | 3.144 | 3.154 | 3.2274 | 3.2467 | 3.1749 | 3.1554 | 3.0829 | 3.0611 | 3.1343 | 3.1538 | 3.2637 | 3.2908 | 3.1849 | 3.1561 | 3.0469 | 3.0155 | 3.1246 | 3.1535 | 3.2992 | 3.3331 | 3.1944 | 3.1568 | 3.0122 | 2.9711 | 3.1149 | 3.153 | 3.3334 | 3.3731 | 3.2035 | 3.1572 | 2.9781 | 2.9279 | 3.1054 | 3.1528
LMO_C_10_B_32_SOC_5-75_Part_1-1_ID_PIP15710A00246135.xlsx | LMO | 32 | PIP15710A00246135 | 10 | 8.0443 | 0.80443 | 0.7 | 20 | 0.20003 | 3.2655 | 3.2985 | 3.3071 | 3.2746 | 3.2669 | 3.2346 | 3.2253 | 3.2581 | 3.2662 | 3.3322 | 3.348 | 3.2832 | 3.2676 | 3.2023 | 3.1844 | 3.2504 | 3.266 | 3.365 | 3.3873 | 3.2915 | 3.2681 | 3.1698 | 3.144 | 3.2423 | 3.2657 | 3.3968 | 3.4251 | 3.2992 | 3.2686 | 3.1382 | 3.1044 | 3.2344 | 3.2653 | 3.4279 | 3.4614 | 3.3069 | 3.269 | 3.107 | 3.0659 | 3.2267 | 3.2651
LMO_C_10_B_32_SOC_5-75_Part_1-1_ID_PIP15710A00246135.xlsx | LMO | 32 | PIP15710A00246135 | 10 | 8.0443 | 0.80443 | 0.7 | 25 | 0.25004 | 3.3659 | 3.3956 | 3.4031 | 3.3733 | 3.3671 | 3.3378 | 3.3297 | 3.3596 | 3.3664 | 3.4265 | 3.44 | 3.3808 | 3.3677 | 3.3081 | 3.2932 | 3.3531 | 3.3663 | 3.4565 | 3.4756 | 3.3877 | 3.3682 | 3.2785 | 3.2567 | 3.3466 | 3.3659 | 3.4858 | 3.5104 | 3.3945 | 3.3687 | 3.2495 | 3.2207 | 3.3399 | 3.3656 | 3.5144 | 3.5438 | 3.401 | 3.3691 | 3.2209 | 3.1856 | 3.3331 | 3.3652
LMO_C_10_B_32_SOC_5-75_Part_1-1_ID_PIP15710A00246135.xlsx | LMO | 32 | PIP15710A00246135 | 10 | 8.0443 | 0.80443 | 0.7 | 30 | 0.30005 | 3.4588 | 3.4874 | 3.4942 | 3.466 | 3.46 | 3.4321 | 3.4244 | 3.453 | 3.4593 | 3.5169 | 3.5295 | 3.473 | 3.4605 | 3.4038 | 3.3896 | 3.447 | 3.4591 | 3.5453 | 3.5636 | 3.4793 | 3.4611 | 3.3756 | 3.3552 | 3.4409 | 3.4588 | 3.5734 | 3.5966 | 3.4856 | 3.4614 | 3.348 | 3.3213 | 3.4347 | 3.4586 | 3.6008 | 3.6285 | 3.4918 | 3.4618 | 3.3208 | 3.2881 | 3.4284 | 3.4581
LMO_C_10_B_32_SOC_5-75_Part_1-1_ID_PIP15710A00246135.xlsx | LMO | 32 | PIP15710A00246135 | 10 | 8.0443 | 0.80443 | 0.7 | 35 | 0.35006 | 3.5481 | 3.5754 | 3.5818 | 3.555 | 3.5494 | 3.5229 | 3.5157 | 3.5427 | 3.5487 | 3.6034 | 3.6154 | 3.5615 | 3.5499 | 3.496 | 3.4827 | 3.5369 | 3.5483 | 3.6305 | 3.6479 | 3.5676 | 3.5504 | 3.469 | 3.4498 | 3.5313 | 3.5481 | 3.6572 | 3.6796 | 3.5736 | 3.5508 | 3.4426 | 3.4175 | 3.5255 | 3.548 | 3.6835 | 3.7105 | 3.5794 | 3.5511 | 3.4165 | 3.3857 | 3.5197 | 3.5476
LMO_C_10_B_32_SOC_5-75_Part_1-1_ID_PIP15710A00246135.xlsx | LMO | 32 | PIP15710A00246135 | 10 | 8.0443 | 0.80443 | 0.7 | 40 | 0.40007 | 3.6347 | 3.66 | 3.6659 | 3.6408 | 3.6357 | 3.6112 | 3.6047 | 3.6298 | 3.6352 | 3.6861 | 3.6972 | 3.6468 | 3.6364 | 3.5861 | 3.5743 | 3.6249 | 3.6349 | 3.7114 | 3.7274 | 3.6522 | 3.6368 | 3.5611 | 3.5439 | 3.6196 | 3.6347 | 3.7363 | 3.7569 | 3.6577 | 3.6373 | 3.5366 | 3.5139 | 3.6145 | 3.6343 | 3.7606 | 3.7859 | 3.663 | 3.6375 | 3.512 | 3.4844 | 3.6094 | 3.6342
LMO_C_10_B_32_SOC_5-75_Part_1-1_ID_PIP15710A00246135.xlsx | LMO | 32 | PIP15710A00246135 | 10 | 8.0443 | 0.80443 | 0.7 | 45 | 0.45008 | 3.7116 | 3.7376 | 3.7442 | 3.7184 | 3.7125 | 3.6865 | 3.68 | 3.7058 | 3.7119 | 3.7644 | 3.7767 | 3.7249 | 3.7132 | 3.6609 | 3.648 | 3.7004 | 3.7118 | 3.7906 | 3.8083 | 3.7307 | 3.7135 | 3.6352 | 3.6168 | 3.6949 | 3.7116 | 3.8162 | 3.8389 | 3.7367 | 3.7139 | 3.6101 | 3.5861 | 3.6895 | 3.7112 | 3.8413 | 3.8687 | 3.7423 | 3.7144 | 3.5855 | 3.556 | 3.6842 | 3.7111
LMO_C_10_B_32_SOC_5-75_Part_1-1_ID_PIP15710A00246135.xlsx | LMO | 32 | PIP15710A00246135 | 10 | 8.0443 | 0.80443 | 0.7 | 50 | 0.50009 | 3.7855 | 3.8101 | 3.8162 | 3.7918 | 3.7864 | 3.762 | 3.7558 | 3.7804 | 3.786 | 3.8355 | 3.8469 | 3.7978 | 3.7871 | 3.7376 | 3.7258 | 3.7751 | 3.7857 | 3.8601 | 3.8768 | 3.8034 | 3.7874 | 3.7132 | 3.696 | 3.7699 | 3.7855 | 3.8845 | 3.9059 | 3.809 | 3.7878 | 3.6893 | 3.6665 | 3.7646 | 3.7852 | 3.9082 | 3.9342 | 3.8143 | 3.7881 | 3.6658 | 3.638 | 3.7597 | 3.785
LMO_C_10_B_32_SOC_5-75_Part_1-1_ID_PIP15710A00246135.xlsx | LMO | 32 | PIP15710A00246135 | 10 | 8.0443 | 0.80443 | 0.7 | 55 | 0.5501 | 3.8603 | 3.8838 | 3.8898 | 3.8663 | 3.861 | 3.8375 | 3.8315 | 3.855 | 3.8605 | 3.9079 | 3.9191 | 3.8721 | 3.8615 | 3.8141 | 3.8027 | 3.8501 | 3.8603 | 3.9316 | 3.9477 | 3.8773 | 3.8619 | 3.7908 | 3.7739 | 3.845 | 3.8601 | 3.9551 | 3.9758 | 3.8828 | 3.8622 | 3.7676 | 3.7456 | 3.8399 | 3.8598 | 3.9779 | 4.0033 | 3.888 | 3.8626 | 3.7449 | 3.7179 | 3.835 | 3.8596
LMO_C_10_B_32_SOC_5-75_Part_1-1_ID_PIP15710A00246135.xlsx | LMO | 32 | PIP15710A00246135 | 10 | 8.0443 | 0.80443 | 0.7 | 60 | 0.60011 | 3.931 | 3.9535 | 3.9593 | 3.9368 | 3.9319 | 3.9103 | 3.9038 | 3.9263 | 3.9314 | 3.9767 | 3.9872 | 3.9425 | 3.9324 | 3.8879 | 3.8764 | 3.9216 | 3.9312 | 3.9992 | 4.0145 | 3.9474 | 3.9328 | 3.8657 | 3.8492 | 3.9166 | 3.931 | 4.0214 | 4.0413 | 3.9525 | 3.933 | 3.8436 | 3.8222 | 3.9119 | 3.9307 | 4.0432 | 4.0675 | 3.9574 | 3.9333 | 3.8217 | 3.7957 | 3.9072 | 3.9305
LMO_C_10_B_32_SOC_5-75_Part_1-1_ID_PIP15710A00246135.xlsx | LMO | 32 | PIP15710A00246135 | 10 | 8.0443 | 0.80443 | 0.7 | 65 | 0.65012 | 3.9985 | 4.0198 | 4.0253 | 4.0039 | 3.9993 | 3.9786 | 3.9725 | 3.9939 | 3.9988 | 4.0419 | 4.0519 | 4.0093 | 3.9997 | 3.9572 | 3.9463 | 3.9893 | 3.9986 | 4.0633 | 4.0781 | 4.0142 | 4.0001 | 3.936 | 3.9203 | 3.9846 | 3.9983 | 4.0845 | 4.1037 | 4.019 | 4.0004 | 3.9149 | 3.8945 | 3.9804 | 3.9981 | 4.1055 | 4.1287 | 4.0239 | 4.0008 | 3.8942 | 3.8694 | 3.976 | 3.9979
LMO_C_10_B_32_SOC_5-75_Part_1-1_ID_PIP15710A00246135.xlsx | LMO | 32 | PIP15710A00246135 | 10 | 8.0443 | 0.80443 | 0.7 | 70 | 0.70013 | 4.058 | 4.0784 | 4.0837 | 4.0633 | 4.0588 | 4.039 | 4.0329 | 4.0534 | 4.058 | 4.0995 | 4.1093 | 4.0685 | 4.0591 | 4.0184 | 4.0077 | 4.0489 | 4.058 | 4.1199 | 4.1343 | 4.0732 | 4.0595 | 3.9979 | 3.9827 | 4.0444 | 4.0577 | 4.1402 | 4.1588 | 4.0777 | 4.0595 | 3.9776 | 3.9579 | 4.0401 | 4.0574 | 4.1602 | 4.1827 | 4.0823 | 4.0598 | 3.9577 | 3.9335 | 4.0359 | 4.057
LMO_C_10_B_32_SOC_5-75_Part_1-1_ID_PIP15710A00246135.xlsx | LMO | 32 | PIP15710A00246135 | 10 | 8.0443 | 0.80443 | 0.7 | 75 | 0.75014 | 4.1181 | 4.1388 | 4.1448 | 4.1241 | 4.1189 | 4.0991 | 4.0925 | 4.1131 | 4.1185 | 4.16 | 4.1711 | 4.1298 | 4.1194 | 4.0784 | 4.0664 | 4.1079 | 4.1182 | 4.1807 | 4.1968 | 4.1353 | 4.1196 | 4.0577 | 4.0405 | 4.103 | 4.1178 | 4.2013 | 4.222 | 4.1403 | 4.1199 | 4.0371 | 4.0152 | 4.098 | 4.1175 | 4.2214 | 4.2466 | 4.1458 | 4.1203 | 4.0173 | 3.9904 | 4.0938 | 4.1174
LMO_C_10_B_32_SOC_65.6744_Part_1-1_ID_PIP15710A00246135.xlsx | LMO | 32 | PIP15710A00246135 | 10 | 8.0473 | 0.80473 | 0.7 | 65.6744 | 0.65683 | 4.0099 | 4.0303 | 4.0355 | 4.0151 | 4.0106 | 3.99 | 3.9846 | 4.0054 | 4.01 | 4.0517 | 4.0616 | 4.0202 | 4.011 | 3.97 | 3.9595 | 4.0009 | 4.0099 | 4.0725 | 4.0869 | 4.025 | 4.0114 | 3.9495 | 3.9342 | 3.9967 | 4.0096 | 4.0932 | 4.1118 | 4.0297 | 4.0117 | 3.9291 | 3.9093 | 3.9921 | 4.0095 | 4.1135 | 4.1363 | 4.0343 | 4.0119 | 3.9087 | 3.8849 | 3.9881 | 4.0093
LMO_C_10_B_33_SOC_5-80_Part_1-1_ID_PIP15N21A50200177.xlsx | LMO | 33 | PIP15N21A50200177 | 10 | 8.7844 | 0.87844 | 0.7 | 5 | 0.05 | 2.8276 | 2.8573 | 2.8746 | 2.8459 | 2.8296 | 2.8008 | 2.7822 | 2.8113 | 2.8287 | 2.8887 | 2.9189 | 2.8626 | 2.831 | 2.7718 | 2.739 | 2.7959 | 2.8287 | 2.9179 | 2.9573 | 2.8767 | 2.832 | 2.7441 | 2.7 | 2.7825 | 2.8285 | 2.9453 | 2.992 | 2.8887 | 2.8329 | 2.7179 | 2.665 | 2.7698 | 2.8282 | 2.9712 | 3.023 | 2.8994 | 2.8338 | 2.6932 | 2.6335 | 2.7592 | 2.828
LMO_C_10_B_33_SOC_5-80_Part_1-1_ID_PIP15N21A50200177.xlsx | LMO | 33 | PIP15N21A50200177 | 10 | 8.7844 | 0.87844 | 0.7 | 10 | 0.10001 | 2.9683 | 2.9962 | 3.0092 | 2.9817 | 2.9702 | 2.943 | 2.9295 | 2.957 | 2.9693 | 3.0259 | 3.0485 | 2.9946 | 2.9714 | 2.9159 | 2.8919 | 2.9458 | 2.9691 | 3.0536 | 3.0836 | 3.0051 | 2.9723 | 2.8901 | 2.8571 | 2.9356 | 2.969 | 3.0796 | 3.115 | 3.0134 | 2.9728 | 2.8645 | 2.825 | 2.9265 | 2.9686 | 3.104 | 3.144 | 3.0227 | 2.9737 | 2.8413 | 2.7964 | 2.9184 | 2.9684
LMO_C_10_B_33_SOC_5-80_Part_1-1_ID_PIP15N21A50200177.xlsx | LMO | 33 | PIP15N21A50200177 | 10 | 8.7844 | 0.87844 | 0.7 | 15 | 0.15002 | 3.0901 | 3.1191 | 3.1307 | 3.102 | 3.0922 | 3.0641 | 3.0518 | 3.0806 | 3.0913 | 3.1498 | 3.17 | 3.1133 | 3.0934 | 3.0366 | 3.0148 | 3.071 | 3.091 | 3.1784 | 3.2049 | 3.1226 | 3.0941 | 3.0088 | 2.9804 | 3.0621 | 3.0908 | 3.2052 | 3.2367 | 3.1315 | 3.095 | 2.9834 | 2.9495 | 3.0548 | 3.0905 | 3.2304 | 3.2657 | 3.1387 | 3.0957 | 2.959 | 2.921 | 3.0473 | 3.0901
LMO_C_10_B_33_SOC_5-80_Part_1-1_ID_PIP15N21A50200177.xlsx | LMO | 33 | PIP15N21A50200177 | 10 | 8.7844 | 0.87844 | 0.7 | 20 | 0.20002 | 3.197 | 3.2246 | 3.2342 | 3.2065 | 3.1986 | 3.1717 | 3.1616 | 3.1892 | 3.1977 | 3.2538 | 3.2706 | 3.216 | 3.1997 | 3.1447 | 3.1275 | 3.1817 | 3.1977 | 3.2809 | 3.3034 | 3.2239 | 3.2004 | 3.1191 | 3.0957 | 3.1745 | 3.1972 | 3.3064 | 3.3334 | 3.2314 | 3.2012 | 3.0947 | 3.0666 | 3.1681 | 3.197 | 3.3308 | 3.361 | 3.2376 | 3.2019 | 3.0715 | 3.0397 | 3.1621 | 3.1965
LMO_C_10_B_33_SOC_5-80_Part_1-1_ID_PIP15N21A50200177.xlsx | LMO | 33 | PIP15N21A50200177 | 10 | 8.7844 | 0.87844 | 0.7 | 25 | 0.25002 | 3.2918 | 3.319 | 3.3275 | 3.3002 | 3.2934 | 3.2671 | 3.2581 | 3.2852 | 3.2927 | 3.3478 | 3.3624 | 3.3087 | 3.2946 | 3.2407 | 3.2253 | 3.2787 | 3.2925 | 3.3743 | 3.3943 | 3.3157 | 3.2953 | 3.2153 | 3.1947 | 3.2723 | 3.2922 | 3.3998 | 3.4237 | 3.3222 | 3.2957 | 3.1907 | 3.1663 | 3.2664 | 3.292 | 3.4235 | 3.4507 | 3.3276 | 3.2962 | 3.1684 | 3.1401 | 3.2613 | 3.2915
LMO_C_10_B_33_SOC_5-80_Part_1-1_ID_PIP15N21A50200177.xlsx | LMO | 33 | PIP15N21A50200177 | 10 | 8.7844 | 0.87844 | 0.7 | 30 | 0.30003 | 3.3789 | 3.4056 | 3.4131 | 3.3866 | 3.3805 | 3.3545 | 3.3466 | 3.3731 | 3.3796 | 3.4335 | 3.4465 | 3.3938 | 3.3814 | 3.3287 | 3.315 | 3.3673 | 3.3794 | 3.4595 | 3.4772 | 3.4 | 3.3819 | 3.3036 | 3.2855 | 3.3615 | 3.3791 | 3.4841 | 3.5053 | 3.4056 | 3.3824 | 3.2802 | 3.2583 | 3.3564 | 3.3787 | 3.5074 | 3.5313 | 3.4105 | 3.3829 | 3.2581 | 3.233 | 3.3517 | 3.3784
LMO_C_10_B_33_SOC_5-80_Part_1-1_ID_PIP15N21A50200177.xlsx | LMO | 33 | PIP15N21A50200177 | 10 | 8.7844 | 0.87844 | 0.7 | 35 | 0.35004 | 3.4616 | 3.4888 | 3.496 | 3.469 | 3.463 | 3.4367 | 3.4289 | 3.456 | 3.4623 | 3.5171 | 3.5297 | 3.4758 | 3.4639 | 3.4103 | 3.3972 | 3.4505 | 3.4621 | 3.5436 | 3.5604 | 3.4816 | 3.4644 | 3.3847 | 3.3673 | 3.4451 | 3.4618 | 3.5685 | 3.5889 | 3.4867 | 3.4649 | 3.3608 | 3.3397 | 3.4402 | 3.4614 | 3.5922 | 3.6152 | 3.4918 | 3.4656 | 3.3387 | 3.3145 | 3.4356 | 3.4611
LMO_C_10_B_33_SOC_5-80_Part_1-1_ID_PIP15N21A50200177.xlsx | LMO | 33 | PIP15N21A50200177 | 10 | 8.7844 | 0.87844 | 0.7 | 40 | 0.40005 | 3.5418 | 3.5675 | 3.5738 | 3.548 | 3.5431 | 3.5181 | 3.5113 | 3.5369 | 3.5423 | 3.5943 | 3.6054 | 3.5541 | 3.5439 | 3.493 | 3.4816 | 3.5322 | 3.5422 | 3.6196 | 3.6345 | 3.5592 | 3.5445 | 3.4688 | 3.4535 | 3.5276 | 3.5418 | 3.6436 | 3.6617 | 3.5638 | 3.545 | 3.446 | 3.4272 | 3.5234 | 3.5415 | 3.6663 | 3.6868 | 3.5683 | 3.5455 | 3.4245 | 3.403 | 3.5193 | 3.5413
LMO_C_10_B_33_SOC_5-80_Part_1-1_ID_PIP15N21A50200177.xlsx | LMO | 33 | PIP15N21A50200177 | 10 | 8.7844 | 0.87844 | 0.7 | 45 | 0.45006 | 3.618 | 3.6458 | 3.6526 | 3.625 | 3.6194 | 3.5927 | 3.5852 | 3.6129 | 3.6187 | 3.6744 | 3.6863 | 3.6314 | 3.6203 | 3.5659 | 3.5536 | 3.6078 | 3.6184 | 3.7012 | 3.7172 | 3.637 | 3.6208 | 3.5402 | 3.5239 | 3.6029 | 3.6182 | 3.7265 | 3.7456 | 3.6417 | 3.6214 | 3.5162 | 3.4965 | 3.5985 | 3.618 | 3.75 | 3.7718 | 3.6465 | 3.6219 | 3.4939 | 3.4714 | 3.5943 | 3.6177
LMO_C_10_B_33_SOC_5-80_Part_1-1_ID_PIP15N21A50200177.xlsx | LMO | 33 | PIP15N21A50200177 | 10 | 8.7844 | 0.87844 | 0.7 | 50 | 0.50007 | 3.6974 | 3.7237 | 3.7297 | 3.7032 | 3.6984 | 3.673 | 3.6665 | 3.6928 | 3.6977 | 3.7511 | 3.7613 | 3.7086 | 3.6991 | 3.6473 | 3.6364 | 3.6884 | 3.6977 | 3.7769 | 3.7908 | 3.7132 | 3.6995 | 3.6222 | 3.608 | 3.6842 | 3.6974 | 3.8015 | 3.8183 | 3.7177 | 3.7 | 3.5991 | 3.5818 | 3.6805 | 3.6972 | 3.8247 | 3.8438 | 3.7218 | 3.7005 | 3.5771 | 3.5576 | 3.677 | 3.697
LMO_C_10_B_33_SOC_5-80_Part_1-1_ID_PIP15N21A50200177.xlsx | LMO | 33 | PIP15N21A50200177 | 10 | 8.7844 | 0.87844 | 0.7 | 55 | 0.55008 | 3.7657 | 3.7915 | 3.7969 | 3.7711 | 3.7667 | 3.7418 | 3.7356 | 3.7613 | 3.766 | 3.818 | 3.8278 | 3.7764 | 3.7672 | 3.7165 | 3.7063 | 3.7572 | 3.7658 | 3.8434 | 3.8566 | 3.7808 | 3.7676 | 3.6923 | 3.6788 | 3.7532 | 3.7655 | 3.8671 | 3.8835 | 3.7852 | 3.7681 | 3.6693 | 3.6531 | 3.7497 | 3.7653 | 3.8898 | 3.9086 | 3.7892 | 3.7685 | 3.648 | 3.6293 | 3.7465 | 3.7651
LMO_C_10_B_33_SOC_5-80_Part_1-1_ID_PIP15N21A50200177.xlsx | LMO | 33 | PIP15N21A50200177 | 10 | 8.7844 | 0.87844 | 0.7 | 60 | 0.60009 | 3.8355 | 3.8603 | 3.8657 | 3.8406 | 3.8362 | 3.812 | 3.806 | 3.8311 | 3.8357 | 3.8863 | 3.8956 | 3.8455 | 3.8368 | 3.7874 | 3.7776 | 3.8273 | 3.8355 | 3.9109 | 3.9238 | 3.8499 | 3.8373 | 3.7637 | 3.7506 | 3.8234 | 3.8354 | 3.9342 | 3.9504 | 3.8543 | 3.8378 | 3.7414 | 3.7255 | 3.8201 | 3.8352 | 3.9565 | 3.9751 | 3.858 | 3.838 | 3.7204 | 3.7019 | 3.8166 | 3.835
LMO_C_10_B_33_SOC_5-80_Part_1-1_ID_PIP15N21A50200177.xlsx | LMO | 33 | PIP15N21A50200177 | 10 | 8.7844 | 0.87844 | 0.7 | 65 | 0.65009 | 3.9033 | 3.9272 | 3.9324 | 3.9082 | 3.904 | 3.881 | 3.875 | 3.8993 | 3.9035 | 3.9523 | 3.9614 | 3.913 | 3.9047 | 3.8575 | 3.8477 | 3.8954 | 3.9033 | 3.9762 | 3.9886 | 3.9172 | 3.9049 | 3.8343 | 3.8215 | 3.8917 | 3.9031 | 3.9986 | 4.0142 | 3.9212 | 3.9052 | 3.8125 | 3.7969 | 3.8882 | 3.9028 | 4.0205 | 4.0381 | 3.9249 | 3.9056 | 3.7922 | 3.7739 | 3.8852 | 3.9026
LMO_C_10_B_33_SOC_5-80_Part_1-1_ID_PIP15N21A50200177.xlsx | LMO | 33 | PIP15N21A50200177 | 10 | 8.7844 | 0.87844 | 0.7 | 70 | 0.7001 | 3.9693 | 3.9925 | 3.9976 | 3.9742 | 3.97 | 3.9474 | 3.9419 | 3.9653 | 3.9695 | 4.0167 | 4.0254 | 3.9786 | 3.9704 | 3.9242 | 3.9151 | 3.9616 | 3.9693 | 4.0397 | 4.0519 | 3.9828 | 3.9709 | 3.9019 | 3.8896 | 3.9579 | 3.9691 | 4.0618 | 4.077 | 3.9867 | 3.9711 | 3.881 | 3.8656 | 3.9546 | 3.969 | 4.0831 | 4.1007 | 3.9904 | 3.9714 | 3.8608 | 3.8431 | 3.9516 | 3.9688
LMO_C_10_B_33_SOC_5-80_Part_1-1_ID_PIP15N21A50200177.xlsx | LMO | 33 | PIP15N21A50200177 | 10 | 8.7844 | 0.87844 | 0.7 | 75 | 0.75011 | 4.0306 | 4.0542 | 4.0598 | 4.0359 | 4.0314 | 4.0088 | 4.0026 | 4.0262 | 4.031 | 4.0788 | 4.0885 | 4.0412 | 4.0317 | 3.9858 | 3.9751 | 4.022 | 4.0307 | 4.102 | 4.1157 | 4.0458 | 4.0321 | 3.9625 | 3.9489 | 4.0183 | 4.0304 | 4.1241 | 4.1413 | 4.05 | 4.0324 | 3.9414 | 3.9244 | 4.0145 | 4.0303 | 4.1458 | 4.1654 | 4.0538 | 4.0328 | 3.921 | 3.9014 | 4.0114 | 4.03
LMO_C_10_B_33_SOC_5-80_Part_1-1_ID_PIP15N21A50200177.xlsx | LMO | 33 | PIP15N21A50200177 | 10 | 8.7844 | 0.87844 | 0.7 | 80 | 0.80012 | 4.0904 | 4.1135 | 4.1192 | 4.096 | 4.0913 | 4.0689 | 4.0626 | 4.0858 | 4.0907 | 4.1375 | 4.1476 | 4.1012 | 4.0918 | 4.0458 | 4.0355 | 4.0816 | 4.0904 | 4.1605 | 4.1743 | 4.1061 | 4.0921 | 4.024 | 4.01 | 4.0774 | 4.0903 | 4.1821 | 4.1998 | 4.1104 | 4.0922 | 4.0033 | 3.9853 | 4.0735 | 4.0899 | 4.2035 | 4.2234 | 4.1143 | 4.0925 | 3.983 | 3.9623 | 4.07 | 4.0896
LMO_C_10_B_33_SOC_8.6173_Part_1-1_ID_PIP15N21A50200177.xlsx | LMO | 33 | PIP15N21A50200177 | 10 | 8.7622 | 0.87622 | 0.7 | 8.6173 | 0.0862 | 2.9263 | 2.9561 | 2.9716 | 2.9423 | 2.9282 | 2.899 | 2.8828 | 2.9124 | 2.9274 | 2.9878 | 3.0146 | 2.9572 | 2.9295 | 2.8701 | 2.8415 | 2.8996 | 2.9274 | 3.0174 | 3.0525 | 2.9697 | 2.9305 | 2.8424 | 2.8041 | 2.8872 | 2.9272 | 3.045 | 3.0862 | 2.9804 | 2.9314 | 2.8161 | 2.7704 | 2.8769 | 2.927 | 3.0711 | 3.1166 | 2.9897 | 2.9323 | 2.7913 | 2.74 | 2.8675 | 2.9267
LMO_C_10_B_34_SOC_22.8847_Part_1-1_ID_PIP15N21A03201737.xlsx | LMO | 34 | PIP15N21A03201737 | 10 | 8.6561 | 0.86561 | 0.7 | 22.8847 | 0.22885 | 3.2528 | 3.2792 | 3.2874 | 3.2613 | 3.2544 | 3.2286 | 3.2202 | 3.2462 | 3.2535 | 3.3071 | 3.3213 | 3.2693 | 3.2553 | 3.203 | 3.1882 | 3.2399 | 3.2534 | 3.3329 | 3.3524 | 3.2764 | 3.2559 | 3.1782 | 3.1582 | 3.2339 | 3.2532 | 3.3573 | 3.381 | 3.2825 | 3.2567 | 3.1547 | 3.1307 | 3.2281 | 3.253 | 3.3808 | 3.4073 | 3.2883 | 3.2572 | 3.1326 | 3.1052 | 3.223 | 3.2527
LMO_C_10_B_34_SOC_5-80_Part_1-1_ID_PIP15N21A03201737.xlsx | LMO | 34 | PIP15N21A03201737 | 10 | 8.5736 | 0.85736 | 0.7 | 5 | 0.04999 | 2.8357 | 2.8661 | 2.8828 | 2.8533 | 2.8378 | 2.8083 | 2.7906 | 2.8203 | 2.8368 | 2.8979 | 2.9265 | 2.8691 | 2.839 | 2.779 | 2.7477 | 2.8057 | 2.8365 | 2.9272 | 2.9649 | 2.8822 | 2.8399 | 2.7507 | 2.7091 | 2.7927 | 2.8365 | 2.9551 | 2.999 | 2.8933 | 2.8408 | 2.7242 | 2.6745 | 2.7811 | 2.8363 | 2.9811 | 3.0299 | 2.9038 | 2.8417 | 2.6995 | 2.6431 | 2.7709 | 2.8361
LMO_C_10_B_34_SOC_5-80_Part_1-1_ID_PIP15N21A03201737.xlsx | LMO | 34 | PIP15N21A03201737 | 10 | 8.5736 | 0.85736 | 0.7 | 10 | 0.09998 | 2.9796 | 3.0076 | 3.0195 | 2.9923 | 2.9815 | 2.9546 | 2.9421 | 2.9695 | 2.9809 | 3.0369 | 3.0578 | 3.0041 | 2.9828 | 2.9275 | 2.9056 | 2.9593 | 2.9807 | 3.0641 | 3.092 | 3.0137 | 2.9835 | 2.9015 | 2.8717 | 2.95 | 2.9804 | 3.0899 | 3.1229 | 3.0227 | 2.9844 | 2.8769 | 2.8408 | 2.9411 | 2.98 | 3.1143 | 3.1514 | 3.0304 | 2.9851 | 2.854 | 2.8123 | 2.934 | 2.98
LMO_C_10_B_34_SOC_5-80_Part_1-1_ID_PIP15N21A03201737.xlsx | LMO | 34 | PIP15N21A03201737 | 10 | 8.5736 | 0.85736 | 0.7 | 15 | 0.14997 | 3.105 | 3.1335 | 3.1445 | 3.1161 | 3.1067 | 3.0789 | 3.0676 | 3.0961 | 3.1059 | 3.1638 | 3.1826 | 3.1266 | 3.108 | 3.0513 | 3.0315 | 3.0873 | 3.1059 | 3.1921 | 3.2169 | 3.1354 | 3.1089 | 3.0246 | 2.9981 | 3.0792 | 3.1056 | 3.2186 | 3.2481 | 3.1433 | 3.1096 | 2.999 | 2.9674 | 3.0713 | 3.1052 | 3.2434 | 3.2765 | 3.1507 | 3.1103 | 2.9754 | 2.9394 | 3.065 | 3.105
LMO_C_10_B_34_SOC_5-80_Part_1-1_ID_PIP15N21A03201737.xlsx | LMO | 34 | PIP15N21A03201737 | 10 | 8.5736 | 0.85736 | 0.7 | 20 | 0.19996 | 3.2142 | 3.2418 | 3.2509 | 3.2235 | 3.2158 | 3.1888 | 3.1795 | 3.2067 | 3.2149 | 3.2706 | 3.2864 | 3.2321 | 3.2167 | 3.1621 | 3.1458 | 3.1997 | 3.2147 | 3.2976 | 3.3187 | 3.2395 | 3.2174 | 3.1361 | 3.1143 | 3.1928 | 3.2144 | 3.3229 | 3.3484 | 3.2465 | 3.2179 | 3.112 | 3.0855 | 3.1865 | 3.214 | 3.3468 | 3.3756 | 3.2523 | 3.2184 | 3.0892 | 3.0587 | 3.1807 | 3.2136
LMO_C_10_B_34_SOC_5-80_Part_1-1_ID_PIP15N21A03201737.xlsx | LMO | 34 | PIP15N21A03201737 | 10 | 8.5736 | 0.85736 | 0.7 | 25 | 0.24995 | 3.3108 | 3.3369 | 3.3445 | 3.3187 | 3.3122 | 3.2867 | 3.2788 | 3.3046 | 3.3113 | 3.3643 | 3.3775 | 3.3259 | 3.3129 | 3.2613 | 3.2474 | 3.2985 | 3.3111 | 3.3898 | 3.4079 | 3.3324 | 3.3136 | 3.2365 | 3.2179 | 3.2929 | 3.311 | 3.4142 | 3.4361 | 3.3382 | 3.3141 | 3.2132 | 3.1905 | 3.2874 | 3.3106 | 3.437 | 3.4621 | 3.3436 | 3.3146 | 3.1913 | 3.1654 | 3.2827 | 3.3104
LMO_C_10_B_34_SOC_5-80_Part_1-1_ID_PIP15N21A03201737.xlsx | LMO | 34 | PIP15N21A03201737 | 10 | 8.5736 | 0.85736 | 0.7 | 30 | 0.29994 | 3.3991 | 3.4254 | 3.4326 | 3.4065 | 3.4005 | 3.375 | 3.3675 | 3.3935 | 3.3998 | 3.4528 | 3.4653 | 3.4135 | 3.4014 | 3.3496 | 3.3364 | 3.3879 | 3.3996 | 3.4784 | 3.4953 | 3.4195 | 3.4019 | 3.3252 | 3.3074 | 3.3826 | 3.3993 | 3.5027 | 3.5234 | 3.4249 | 3.4024 | 3.3017 | 3.2804 | 3.3775 | 3.3991 | 3.5257 | 3.5487 | 3.4302 | 3.4031 | 3.2799 | 3.2557 | 3.3735 | 3.3989
LMO_C_10_B_34_SOC_5-80_Part_1-1_ID_PIP15N21A03201737.xlsx | LMO | 34 | PIP15N21A03201737 | 10 | 8.5736 | 0.85736 | 0.7 | 35 | 0.34993 | 3.4827 | 3.509 | 3.516 | 3.4897 | 3.4839 | 3.4583 | 3.4511 | 3.4774 | 3.4832 | 3.5366 | 3.5483 | 3.4962 | 3.4848 | 3.4326 | 3.4203 | 3.4721 | 3.483 | 3.5622 | 3.5785 | 3.5018 | 3.4853 | 3.4077 | 3.3912 | 3.4672 | 3.4828 | 3.5868 | 3.6064 | 3.5071 | 3.486 | 3.3847 | 3.3642 | 3.4623 | 3.4825 | 3.6099 | 3.6322 | 3.5118 | 3.4863 | 3.3624 | 3.3389 | 3.4579 | 3.4823
LMO_C_10_B_34_SOC_5-80_Part_1-1_ID_PIP15N21A03201737.xlsx | LMO | 34 | PIP15N21A03201737 | 10 | 8.5736 | 0.85736 | 0.7 | 40 | 0.39992 | 3.5634 | 3.5885 | 3.5945 | 3.5696 | 3.5648 | 3.5404 | 3.5339 | 3.5589 | 3.5639 | 3.6147 | 3.6252 | 3.5754 | 3.5655 | 3.516 | 3.5051 | 3.5543 | 3.5638 | 3.6393 | 3.6537 | 3.5803 | 3.5659 | 3.4923 | 3.4774 | 3.5497 | 3.5636 | 3.6628 | 3.6802 | 3.5848 | 3.5664 | 3.4702 | 3.4516 | 3.5455 | 3.5631 | 3.6847 | 3.7049 | 3.5892 | 3.5669 | 3.4488 | 3.4279 | 3.5415 | 3.5629
LMO_C_10_B_34_SOC_5-80_Part_1-1_ID_PIP15N21A03201737.xlsx | LMO | 34 | PIP15N21A03201737 | 10 | 8.5736 | 0.85736 | 0.7 | 45 | 0.44991 | 3.6421 | 3.6691 | 3.6758 | 3.6487 | 3.6433 | 3.6171 | 3.6099 | 3.6368 | 3.6426 | 3.6972 | 3.7086 | 3.6549 | 3.644 | 3.5908 | 3.5787 | 3.6319 | 3.6424 | 3.7234 | 3.739 | 3.6603 | 3.6445 | 3.5657 | 3.5495 | 3.627 | 3.6421 | 3.7481 | 3.7671 | 3.6652 | 3.6451 | 3.5422 | 3.5225 | 3.6226 | 3.6419 | 3.7713 | 3.7929 | 3.6698 | 3.6456 | 3.5201 | 3.4976 | 3.6187 | 3.6415
LMO_C_10_B_34_SOC_5-80_Part_1-1_ID_PIP15N21A03201737.xlsx | LMO | 34 | PIP15N21A03201737 | 10 | 8.5736 | 0.85736 | 0.7 | 50 | 0.49989 | 3.7202 | 3.7462 | 3.752 | 3.726 | 3.7211 | 3.6951 | 3.6895 | 3.7156 | 3.7205 | 3.7732 | 3.7834 | 3.7314 | 3.7218 | 3.6696 | 3.6596 | 3.7112 | 3.7204 | 3.7988 | 3.8129 | 3.7362 | 3.7223 | 3.6452 | 3.6315 | 3.707 | 3.7202 | 3.8232 | 3.8403 | 3.7406 | 3.7227 | 3.6224 | 3.6052 | 3.7032 | 3.72 | 3.8461 | 3.8659 | 3.7448 | 3.723 | 3.6005 | 3.5808 | 3.6995 | 3.7197
LMO_C_10_B_34_SOC_5-80_Part_1-1_ID_PIP15N21A03201737.xlsx | LMO | 34 | PIP15N21A03201737 | 10 | 8.5736 | 0.85736 | 0.7 | 55 | 0.54987 | 3.7894 | 3.815 | 3.8206 | 3.795 | 3.7904 | 3.7648 | 3.7595 | 3.7848 | 3.7897 | 3.8415 | 3.8515 | 3.8004 | 3.7909 | 3.74 | 3.7302 | 3.7806 | 3.7897 | 3.8666 | 3.8805 | 3.805 | 3.7915 | 3.716 | 3.7025 | 3.7764 | 3.7894 | 3.8907 | 3.9077 | 3.8096 | 3.7918 | 3.6937 | 3.6767 | 3.7727 | 3.7892 | 3.9133 | 3.933 | 3.8138 | 3.7922 | 3.6721 | 3.6524 | 3.7692 | 3.789
LMO_C_10_B_34_SOC_5-80_Part_1-1_ID_PIP15N21A03201737.xlsx | LMO | 34 | PIP15N21A03201737 | 10 | 8.5736 | 0.85736 | 0.7 | 60 | 0.59986 | 3.8596 | 3.8847 | 3.8903 | 3.8652 | 3.8605 | 3.8357 | 3.8303 | 3.8552 | 3.8598 | 3.9105 | 3.9203 | 3.8703 | 3.861 | 3.8115 | 3.8017 | 3.851 | 3.8598 | 3.9351 | 3.9486 | 3.875 | 3.8615 | 3.7878 | 3.7743 | 3.8469 | 3.8596 | 3.9586 | 3.9753 | 3.8794 | 3.8617 | 3.7655 | 3.7488 | 3.8433 | 3.8594 | 3.9809 | 4.0004 | 3.8835 | 3.8622 | 3.7449 | 3.7249 | 3.8397 | 3.8592
LMO_C_10_B_34_SOC_5-80_Part_1-1_ID_PIP15N21A03201737.xlsx | LMO | 34 | PIP15N21A03201737 | 10 | 8.5736 | 0.85736 | 0.7 | 65 | 0.64986 | 3.9282 | 3.9523 | 3.9577 | 3.9337 | 3.9291 | 3.9059 | 3.9 | 3.924 | 3.9286 | 3.9772 | 3.9869 | 3.9386 | 3.9296 | 3.8822 | 3.8722 | 3.92 | 3.9284 | 4.0011 | 4.0145 | 3.9433 | 3.93 | 3.8596 | 3.8457 | 3.9159 | 3.9284 | 4.0239 | 4.0405 | 3.9477 | 3.9305 | 3.8375 | 3.8208 | 3.9121 | 3.9279 | 4.0454 | 4.065 | 3.9516 | 3.9307 | 3.8166 | 3.7973 | 3.9089 | 3.9277
LMO_C_10_B_34_SOC_5-80_Part_1-1_ID_PIP15N21A03201737.xlsx | LMO | 34 | PIP15N21A03201737 | 10 | 8.5736 | 0.85736 | 0.7 | 70 | 0.69984 | 3.9951 | 4.0183 | 4.0236 | 4.0004 | 3.9958 | 3.9735 | 3.9677 | 3.9907 | 3.9953 | 4.0422 | 4.0517 | 4.0051 | 3.9962 | 3.9502 | 3.9409 | 3.9867 | 3.9951 | 4.0651 | 4.0784 | 4.0096 | 3.9965 | 3.9286 | 3.9151 | 3.9828 | 3.9949 | 4.0872 | 4.1037 | 4.0141 | 3.9969 | 3.9075 | 3.8907 | 3.9793 | 3.9948 | 4.1083 | 4.1277 | 4.0184 | 3.9974 | 3.8873 | 3.8678 | 3.9758 | 3.9946
LMO_C_10_B_34_SOC_5-80_Part_1-1_ID_PIP15N21A03201737.xlsx | LMO | 34 | PIP15N21A03201737 | 10 | 8.5736 | 0.85736 | 0.7 | 75 | 0.74982 | 4.0577 | 4.0813 | 4.0872 | 4.0636 | 4.0584 | 4.0349 | 4.0292 | 4.0527 | 4.0578 | 4.1058 | 4.1163 | 4.069 | 4.0588 | 4.0118 | 4.0012 | 4.0481 | 4.0577 | 4.1289 | 4.1438 | 4.074 | 4.0592 | 3.9895 | 3.9746 | 4.0437 | 4.0574 | 4.1508 | 4.1698 | 4.0788 | 4.0595 | 3.9681 | 3.9495 | 4.0397 | 4.0571 | 4.1722 | 4.1943 | 4.0833 | 4.0598 | 3.9477 | 3.9261 | 4.0359 | 4.0567
LMO_C_10_B_34_SOC_5-80_Part_1-1_ID_PIP15N21A03201737.xlsx | LMO | 34 | PIP15N21A03201737 | 10 | 8.5736 | 0.85736 | 0.7 | 80 | 0.7998 | 4.1186 | 4.142 | 4.1482 | 4.1247 | 4.1195 | 4.097 | 4.0904 | 4.1135 | 4.1189 | 4.1659 | 4.1769 | 4.1307 | 4.1201 | 4.0742 | 4.0626 | 4.1086 | 4.1188 | 4.1887 | 4.2044 | 4.1359 | 4.1203 | 4.0517 | 4.0359 | 4.1043 | 4.1185 | 4.2108 | 4.2304 | 4.1409 | 4.1205 | 4.0306 | 4.011 | 4.1001 | 4.1181 | 4.2318 | 4.2548 | 4.1451 | 4.1209 | 4.0103 | 3.9872 | 4.096 | 4.1178
LMO_C_10_B_35_SOC_35.9961_Part_1-1_ID_PIP15D22A03248005.xlsx | LMO | 35 | PIP15D22A03248005 | 10 | 8.9392 | 0.89392 | 0.7 | 35.9961 | 0.35989 | 3.4746 | 3.5111 | 3.5213 | 3.4848 | 3.4767 | 3.4416 | 3.431 | 3.467 | 3.4756 | 3.5485 | 3.5645 | 3.4939 | 3.4779 | 3.4075 | 3.3912 | 3.46 | 3.4753 | 3.5817 | 3.6017 | 3.5009 | 3.4786 | 3.3766 | 3.3563 | 3.4539 | 3.4751 | 3.6115 | 3.6343 | 3.5072 | 3.4795 | 3.3487 | 3.3254 | 3.4488 | 3.4749 | 3.6394 | 3.6638 | 3.5127 | 3.4802 | 3.3234 | 3.2978 | 3.4433 | 3.4744
LMO_C_10_B_35_SOC_5-80_Part_1-1_ID_PIP15D22A03248005.xlsx | LMO | 35 | PIP15D22A03248005 | 10 | 8.8531 | 0.88531 | 0.7 | 5 | 0.04998 | 2.8355 | 2.8791 | 2.9082 | 2.8666 | 2.8383 | 2.796 | 2.7648 | 2.8066 | 2.8369 | 2.9244 | 2.9688 | 2.8907 | 2.8401 | 2.7548 | 2.7056 | 2.7846 | 2.8368 | 2.9642 | 3.0174 | 2.908 | 2.8415 | 2.7172 | 2.657 | 2.7655 | 2.8365 | 3.0002 | 3.0585 | 2.9217 | 2.8426 | 2.683 | 2.6156 | 2.7516 | 2.8362 | 3.0334 | 3.0945 | 2.9326 | 2.8438 | 2.6524 | 2.5789 | 2.7397 | 2.8359
LMO_C_10_B_35_SOC_5-80_Part_1-1_ID_PIP15D22A03248005.xlsx | LMO | 35 | PIP15D22A03248005 | 10 | 8.8531 | 0.88531 | 0.7 | 10 | 0.09995 | 2.9814 | 3.0225 | 3.0439 | 3.0038 | 2.9846 | 2.9449 | 2.923 | 2.9626 | 2.9832 | 3.0655 | 3.0985 | 3.0225 | 2.9865 | 2.9066 | 2.8712 | 2.9461 | 2.9828 | 3.1031 | 3.1431 | 3.0362 | 2.9876 | 2.8714 | 2.8273 | 2.9326 | 2.9825 | 3.137 | 3.1814 | 3.0473 | 2.9888 | 2.8396 | 2.7894 | 2.921 | 2.982 | 3.1679 | 3.2151 | 3.0562 | 2.9897 | 2.8108 | 2.7555 | 2.9116 | 2.9815
LMO_C_10_B_35_SOC_5-80_Part_1-1_ID_PIP15D22A03248005.xlsx | LMO | 35 | PIP15D22A03248005 | 10 | 8.8531 | 0.88531 | 0.7 | 15 | 0.14992 | 3.1089 | 3.1515 | 3.1705 | 3.1282 | 3.1117 | 3.0706 | 3.0513 | 3.0926 | 3.1101 | 3.1953 | 3.2244 | 3.1447 | 3.1135 | 3.0309 | 3.0009 | 3.0789 | 3.1098 | 3.2339 | 3.2686 | 3.1568 | 3.1147 | 2.9951 | 2.9583 | 3.0678 | 3.1094 | 3.2681 | 3.3067 | 3.1666 | 3.1157 | 2.9632 | 2.9211 | 3.058 | 3.1089 | 3.299 | 3.3401 | 3.1751 | 3.1168 | 2.9344 | 2.8886 | 3.0492 | 3.1082
LMO_C_10_B_35_SOC_5-80_Part_1-1_ID_PIP15D22A03248005.xlsx | LMO | 35 | PIP15D22A03248005 | 10 | 8.8531 | 0.88531 | 0.7 | 20 | 0.19989 | 3.2167 | 3.2576 | 3.273 | 3.2327 | 3.2193 | 3.1798 | 3.164 | 3.2037 | 3.2179 | 3.2994 | 3.3236 | 3.2464 | 3.2207 | 3.1419 | 3.1173 | 3.193 | 3.2176 | 3.3364 | 3.3659 | 3.2567 | 3.2218 | 3.1075 | 3.0771 | 3.1833 | 3.2172 | 3.3692 | 3.4021 | 3.2655 | 3.2228 | 3.0769 | 3.0423 | 3.1751 | 3.2165 | 3.3989 | 3.434 | 3.2725 | 3.2235 | 3.049 | 3.0111 | 3.1679 | 3.216
LMO_C_10_B_35_SOC_5-80_Part_1-1_ID_PIP15D22A03248005.xlsx | LMO | 35 | PIP15D22A03248005 | 10 | 8.8531 | 0.88531 | 0.7 | 25 | 0.24986 | 3.3108 | 3.3503 | 3.3638 | 3.3245 | 3.3131 | 3.2751 | 3.2614 | 3.3001 | 3.312 | 3.3908 | 3.4119 | 3.3362 | 3.3145 | 3.2383 | 3.2172 | 3.2906 | 3.3117 | 3.4263 | 3.4523 | 3.3455 | 3.3155 | 3.2049 | 3.1788 | 3.2827 | 3.3113 | 3.4588 | 3.4874 | 3.3527 | 3.3162 | 3.1749 | 3.1452 | 3.2753 | 3.3106 | 3.4874 | 3.5183 | 3.3592 | 3.3169 | 3.1479 | 3.1152 | 3.269 | 3.3101
LMO_C_10_B_35_SOC_5-80_Part_1-1_ID_PIP15D22A03248005.xlsx | LMO | 35 | PIP15D22A03248005 | 10 | 8.8531 | 0.88531 | 0.7 | 30 | 0.29983 | 3.3954 | 3.4342 | 3.4465 | 3.4077 | 3.3975 | 3.3601 | 3.3475 | 3.3857 | 3.3963 | 3.4739 | 3.493 | 3.4182 | 3.3987 | 3.3241 | 3.3048 | 3.3773 | 3.3959 | 3.5083 | 3.532 | 3.4267 | 3.3996 | 3.2913 | 3.2677 | 3.3698 | 3.3954 | 3.5401 | 3.5659 | 3.433 | 3.4003 | 3.262 | 3.2353 | 3.3635 | 3.3951 | 3.5685 | 3.5961 | 3.4379 | 3.4005 | 3.2353 | 3.2061 | 3.3577 | 3.3945
LMO_C_10_B_35_SOC_5-80_Part_1-1_ID_PIP15D22A03248005.xlsx | LMO | 35 | PIP15D22A03248005 | 10 | 8.8531 | 0.88531 | 0.7 | 35 | 0.3498 | 3.4741 | 3.5134 | 3.5255 | 3.4858 | 3.476 | 3.4381 | 3.426 | 3.4647 | 3.4749 | 3.5536 | 3.5718 | 3.496 | 3.4772 | 3.4015 | 3.3831 | 3.4568 | 3.4746 | 3.5883 | 3.6112 | 3.5039 | 3.4781 | 3.3685 | 3.3462 | 3.45 | 3.4744 | 3.6205 | 3.6451 | 3.5104 | 3.4788 | 3.3392 | 3.3141 | 3.4439 | 3.4739 | 3.6491 | 3.6751 | 3.5162 | 3.4795 | 3.3129 | 3.2855 | 3.4386 | 3.4735
LMO_C_10_B_35_SOC_5-80_Part_1-1_ID_PIP15D22A03248005.xlsx | LMO | 35 | PIP15D22A03248005 | 10 | 8.8531 | 0.88531 | 0.7 | 40 | 0.39977 | 3.5504 | 3.5875 | 3.5978 | 3.5603 | 3.552 | 3.5162 | 3.5058 | 3.5425 | 3.5511 | 3.6256 | 3.6414 | 3.5689 | 3.5529 | 3.4814 | 3.4655 | 3.5357 | 3.5506 | 3.6587 | 3.6789 | 3.5759 | 3.5536 | 3.45 | 3.4302 | 3.5295 | 3.5502 | 3.6895 | 3.7114 | 3.5817 | 3.5543 | 3.4217 | 3.3996 | 3.5243 | 3.5499 | 3.717 | 3.7407 | 3.5866 | 3.555 | 3.3959 | 3.3719 | 3.5197 | 3.5495
LMO_C_10_B_35_SOC_5-80_Part_1-1_ID_PIP15D22A03248005.xlsx | LMO | 35 | PIP15D22A03248005 | 10 | 8.8531 | 0.88531 | 0.7 | 45 | 0.44974 | 3.6252 | 3.6656 | 3.6772 | 3.6364 | 3.6266 | 3.5866 | 3.5761 | 3.6159 | 3.6256 | 3.706 | 3.7237 | 3.6458 | 3.6275 | 3.5494 | 3.5332 | 3.6084 | 3.6254 | 3.742 | 3.7627 | 3.653 | 3.6282 | 3.5164 | 3.4965 | 3.6019 | 3.625 | 3.7732 | 3.7964 | 3.6591 | 3.6287 | 3.4876 | 3.4647 | 3.5961 | 3.6243 | 3.8015 | 3.8261 | 3.6642 | 3.6293 | 3.4612 | 3.4365 | 3.5913 | 3.624
LMO_C_10_B_35_SOC_5-80_Part_1-1_ID_PIP15D22A03248005.xlsx | LMO | 35 | PIP15D22A03248005 | 10 | 8.8531 | 0.88531 | 0.7 | 50 | 0.49971 | 3.6956 | 3.7344 | 3.7446 | 3.7053 | 3.6967 | 3.6594 | 3.6487 | 3.6872 | 3.6958 | 3.7734 | 3.7892 | 3.7135 | 3.6974 | 3.6231 | 3.6075 | 3.6807 | 3.6958 | 3.8081 | 3.8273 | 3.7202 | 3.6979 | 3.5905 | 3.572 | 3.6751 | 3.6953 | 3.8392 | 3.8605 | 3.7263 | 3.6984 | 3.5615 | 3.5411 | 3.6702 | 3.6951 | 3.8671 | 3.8901 | 3.7313 | 3.6989 | 3.5355 | 3.5136 | 3.6661 | 3.6949
LMO_C_10_B_35_SOC_5-80_Part_1-1_ID_PIP15D22A03248005.xlsx | LMO | 35 | PIP15D22A03248005 | 10 | 8.8531 | 0.88531 | 0.7 | 55 | 0.54968 | 3.7646 | 3.8025 | 3.8122 | 3.7741 | 3.7655 | 3.7295 | 3.7193 | 3.7567 | 3.7648 | 3.8405 | 3.8557 | 3.782 | 3.7662 | 3.6937 | 3.6789 | 3.7504 | 3.7646 | 3.8745 | 3.8933 | 3.7883 | 3.7667 | 3.6619 | 3.644 | 3.7448 | 3.7644 | 3.9052 | 3.9258 | 3.7941 | 3.7671 | 3.6338 | 3.6135 | 3.74 | 3.7641 | 3.9328 | 3.9549 | 3.799 | 3.7676 | 3.6082 | 3.5862 | 3.736 | 3.7639
LMO_C_10_B_35_SOC_5-80_Part_1-1_ID_PIP15D22A03248005.xlsx | LMO | 35 | PIP15D22A03248005 | 10 | 8.8531 | 0.88531 | 0.7 | 60 | 0.59965 | 3.8338 | 3.8705 | 3.8798 | 3.8427 | 3.8347 | 3.7994 | 3.7895 | 3.8261 | 3.834 | 3.9077 | 3.9223 | 3.8501 | 3.8352 | 3.7644 | 3.75 | 3.8199 | 3.8336 | 3.941 | 3.9591 | 3.8564 | 3.8357 | 3.733 | 3.7158 | 3.8146 | 3.8334 | 3.9711 | 3.9914 | 3.8622 | 3.8359 | 3.7051 | 3.6856 | 3.8099 | 3.8331 | 3.9981 | 4.0202 | 3.867 | 3.8364 | 3.6802 | 3.6586 | 3.8057 | 3.8329
LMO_C_10_B_35_SOC_5-80_Part_1-1_ID_PIP15D22A03248005.xlsx | LMO | 35 | PIP15D22A03248005 | 10 | 8.8531 | 0.88531 | 0.7 | 65 | 0.64962 | 3.901 | 3.9365 | 3.9453 | 3.9096 | 3.9019 | 3.8668 | 3.8587 | 3.8938 | 3.9014 | 3.9723 | 3.9863 | 3.9168 | 3.9024 | 3.8334 | 3.8204 | 3.888 | 3.9014 | 4.0047 | 4.0222 | 3.923 | 3.9028 | 3.8032 | 3.7869 | 3.8828 | 3.901 | 4.0342 | 4.0538 | 3.9282 | 3.9031 | 3.7758 | 3.7572 | 3.8782 | 3.9008 | 4.0605 | 4.0823 | 3.933 | 3.9035 | 3.7513 | 3.7307 | 3.8743 | 3.9005
LMO_C_10_B_35_SOC_5-80_Part_1-1_ID_PIP15D22A03248005.xlsx | LMO | 35 | PIP15D22A03248005 | 10 | 8.8531 | 0.88531 | 0.7 | 70 | 0.69959 | 3.9625 | 3.9965 | 4.0048 | 3.9705 | 3.9635 | 3.931 | 3.9221 | 3.9556 | 3.9628 | 4.031 | 4.0444 | 3.9776 | 3.9639 | 3.8986 | 3.885 | 3.95 | 3.9626 | 4.0622 | 4.0795 | 3.9837 | 3.9644 | 3.8689 | 3.8524 | 3.9451 | 3.9625 | 4.0908 | 4.1106 | 3.989 | 3.9646 | 3.8427 | 3.8232 | 3.9407 | 3.9623 | 4.1166 | 4.1387 | 3.9939 | 3.9651 | 3.8187 | 3.7971 | 3.9367 | 3.9621
LMO_C_10_B_35_SOC_5-80_Part_1-1_ID_PIP15D22A03248005.xlsx | LMO | 35 | PIP15D22A03248005 | 10 | 8.8531 | 0.88531 | 0.7 | 75 | 0.74956 | 4.0233 | 4.0574 | 4.0668 | 4.0321 | 4.0241 | 3.9914 | 3.9814 | 4.0155 | 4.0236 | 4.0923 | 4.1075 | 4.0399 | 4.0247 | 3.9588 | 3.9435 | 4.0093 | 4.0233 | 4.1241 | 4.143 | 4.0464 | 4.0251 | 3.9295 | 3.9102 | 4.0034 | 4.0229 | 4.1529 | 4.1746 | 4.0522 | 4.0254 | 3.9019 | 3.8805 | 3.9988 | 4.0226 | 4.1788 | 4.2028 | 4.057 | 4.0256 | 3.878 | 3.8538 | 3.9944 | 4.0222
LMO_C_10_B_35_SOC_5-80_Part_1-1_ID_PIP15D22A03248005.xlsx | LMO | 35 | PIP15D22A03248005 | 10 | 8.8531 | 0.88531 | 0.7 | 80 | 0.79953 | 4.0864 | 4.1199 | 4.1289 | 4.095 | 4.0872 | 4.0555 | 4.0454 | 4.0787 | 4.0866 | 4.1539 | 4.1686 | 4.1024 | 4.0876 | 4.0226 | 4.0079 | 4.0721 | 4.0865 | 4.1851 | 4.2037 | 4.1086 | 4.0879 | 3.9937 | 3.9746 | 4.0664 | 4.0861 | 4.2135 | 4.235 | 4.1142 | 4.0881 | 3.9674 | 3.9449 | 4.0613 | 4.0858 | 4.2392 | 4.2631 | 4.1192 | 4.0885 | 3.9428 | 3.9182 | 4.057 | 4.0855
LMO_C_10_B_36_SOC_22.2517_Part_1-1_ID_PIP15D15A03236357.xlsx | LMO | 36 | PIP15D15A03236357 | 10 | 8.9092 | 0.89092 | 0.7 | 22.2517 | 0.22251 | 3.2423 | 3.2827 | 3.2976 | 3.2574 | 3.2448 | 3.2056 | 3.1905 | 3.2302 | 3.2435 | 3.3243 | 3.3475 | 3.2706 | 3.2462 | 3.1681 | 3.1445 | 3.22 | 3.2434 | 3.361 | 3.3891 | 3.2804 | 3.2472 | 3.1338 | 3.1052 | 3.2109 | 3.2428 | 3.3936 | 3.4251 | 3.2888 | 3.2483 | 3.1033 | 3.071 | 3.2032 | 3.2425 | 3.4233 | 3.4567 | 3.296 | 3.2492 | 3.0757 | 3.0406 | 3.1956 | 3.2416
LMO_C_10_B_36_SOC_5-80_Part_1-1_ID_PIP15D15A03236357.xlsx | LMO | 36 | PIP15D15A03236357 | 10 | 8.8667 | 0.88667 | 0.7 | 5 | 0.04999 | 2.8347 | 2.8794 | 2.9089 | 2.8659 | 2.8375 | 2.7939 | 2.7627 | 2.8057 | 2.8361 | 2.9258 | 2.97 | 2.8894 | 2.8392 | 2.7517 | 2.703 | 2.7829 | 2.8359 | 2.9667 | 3.0186 | 2.9065 | 2.8405 | 2.7142 | 2.6544 | 2.7653 | 2.8357 | 3.0032 | 3.0597 | 2.9198 | 2.8419 | 2.6795 | 2.6131 | 2.7528 | 2.8357 | 3.0369 | 3.0959 | 2.9312 | 2.8434 | 2.6486 | 2.5769 | 2.7397 | 2.8352
LMO_C_10_B_36_SOC_5-80_Part_1-1_ID_PIP15D15A03236357.xlsx | LMO | 36 | PIP15D15A03236357 | 10 | 8.8667 | 0.88667 | 0.7 | 10 | 0.09998 | 2.9809 | 3.0234 | 3.045 | 3.0035 | 2.9841 | 2.943 | 2.9205 | 2.9615 | 2.9825 | 3.0671 | 3.1004 | 3.0213 | 2.9855 | 2.903 | 2.8678 | 2.9451 | 2.9821 | 3.1057 | 3.1454 | 3.0353 | 2.9869 | 2.8671 | 2.8238 | 2.9319 | 2.9815 | 3.1403 | 3.1839 | 3.0461 | 2.9878 | 2.835 | 2.786 | 2.921 | 2.9814 | 3.1716 | 3.2179 | 3.056 | 2.9893 | 2.8059 | 2.7527 | 2.9114 | 2.9809
LMO_C_10_B_36_SOC_5-80_Part_1-1_ID_PIP15D15A03236357.xlsx | LMO | 36 | PIP15D15A03236357 | 10 | 8.8667 | 0.88667 | 0.7 | 15 | 0.14997 | 3.1073 | 3.1505 | 3.1696 | 3.1269 | 3.1101 | 3.0682 | 3.0488 | 3.0912 | 3.1086 | 3.1953 | 3.2242 | 3.1431 | 3.1117 | 3.028 | 2.9981 | 3.0775 | 3.1084 | 3.2342 | 3.2686 | 3.1551 | 3.1128 | 2.9916 | 2.9552 | 3.0663 | 3.108 | 3.269 | 3.3067 | 3.1647 | 3.114 | 2.9593 | 2.9184 | 3.0567 | 3.1073 | 3.2997 | 3.3401 | 3.1732 | 3.1149 | 2.9302 | 2.8856 | 3.048 | 3.1067
LMO_C_10_B_36_SOC_5-80_Part_1-1_ID_PIP15D15A03236357.xlsx | LMO | 36 | PIP15D15A03236357 | 10 | 8.8667 | 0.88667 | 0.7 | 20 | 0.19996 | 3.2167 | 3.2588 | 3.2748 | 3.2332 | 3.2193 | 3.1789 | 3.1626 | 3.2035 | 3.2179 | 3.3015 | 3.3262 | 3.2471 | 3.2207 | 3.14 | 3.115 | 3.1925 | 3.2176 | 3.339 | 3.3687 | 3.2574 | 3.2218 | 3.1048 | 3.0743 | 3.1828 | 3.2172 | 3.3726 | 3.4054 | 3.266 | 3.2228 | 3.0736 | 3.0392 | 3.1747 | 3.2167 | 3.4022 | 3.4375 | 3.2736 | 3.2235 | 3.0455 | 3.0081 | 3.1673 | 3.216
LMO_C_10_B_36_SOC_5-80_Part_1-1_ID_PIP15D15A03236357.xlsx | LMO | 36 | PIP15D15A03236357 | 10 | 8.8667 | 0.88667 | 0.7 | 25 | 0.24994 | 3.3124 | 3.3522 | 3.3659 | 3.3261 | 3.3145 | 3.2759 | 3.2623 | 3.3013 | 3.3134 | 3.3929 | 3.4142 | 3.3378 | 3.3157 | 3.239 | 3.2174 | 3.2918 | 3.3129 | 3.4289 | 3.4547 | 3.3464 | 3.3164 | 3.2049 | 3.1789 | 3.2834 | 3.3124 | 3.4611 | 3.4895 | 3.3543 | 3.3173 | 3.1751 | 3.1456 | 3.2764 | 3.312 | 3.4907 | 3.5206 | 3.3608 | 3.318 | 3.1479 | 3.1157 | 3.2708 | 3.3115
LMO_C_10_B_36_SOC_5-80_Part_1-1_ID_PIP15D15A03236357.xlsx | LMO | 36 | PIP15D15A03236357 | 10 | 8.8667 | 0.88667 | 0.7 | 30 | 0.29993 | 3.3982 | 3.4386 | 3.4516 | 3.4112 | 3.4003 | 3.3613 | 3.348 | 3.3879 | 3.3991 | 3.4797 | 3.4997 | 3.4223 | 3.4015 | 3.3238 | 3.3036 | 3.3791 | 3.3989 | 3.516 | 3.5399 | 3.4307 | 3.4024 | 3.2899 | 3.2658 | 3.3715 | 3.3984 | 3.548 | 3.5745 | 3.4375 | 3.4031 | 3.2599 | 3.2328 | 3.3652 | 3.398 | 3.5769 | 3.6052 | 3.4437 | 3.4038 | 3.2332 | 3.2035 | 3.3592 | 3.3975
LMO_C_10_B_36_SOC_5-80_Part_1-1_ID_PIP15D15A03236357.xlsx | LMO | 36 | PIP15D15A03236357 | 10 | 8.8667 | 0.88667 | 0.7 | 35 | 0.34991 | 3.4781 | 3.5183 | 3.5304 | 3.4902 | 3.4802 | 3.4414 | 3.4288 | 3.4684 | 3.479 | 3.5592 | 3.5778 | 3.5006 | 3.4814 | 3.4038 | 3.3852 | 3.4605 | 3.4786 | 3.5952 | 3.6177 | 3.5085 | 3.4821 | 3.3703 | 3.3475 | 3.4532 | 3.4783 | 3.6273 | 3.6521 | 3.515 | 3.4828 | 3.3403 | 3.3148 | 3.447 | 3.4779 | 3.6561 | 3.6826 | 3.5209 | 3.4835 | 3.3134 | 3.2857 | 3.4419 | 3.4774
LMO_C_10_B_36_SOC_5-80_Part_1-1_ID_PIP15D15A03236357.xlsx | LMO | 36 | PIP15D15A03236357 | 10 | 8.8667 | 0.88667 | 0.7 | 40 | 0.3999 | 3.5552 | 3.5936 | 3.6043 | 3.5655 | 3.5569 | 3.5201 | 3.509 | 3.5469 | 3.5559 | 3.6326 | 3.6491 | 3.5748 | 3.558 | 3.4842 | 3.4677 | 3.5399 | 3.5555 | 3.6672 | 3.6874 | 3.5817 | 3.5587 | 3.4519 | 3.4319 | 3.5337 | 3.5552 | 3.6981 | 3.7205 | 3.5875 | 3.5594 | 3.423 | 3.4003 | 3.5281 | 3.5548 | 3.7255 | 3.75 | 3.5929 | 3.5599 | 3.3973 | 3.3724 | 3.5234 | 3.5543
LMO_C_10_B_36_SOC_5-80_Part_1-1_ID_PIP15D15A03236357.xlsx | LMO | 36 | PIP15D15A03236357 | 10 | 8.8667 | 0.88667 | 0.7 | 45 | 0.44989 | 3.6319 | 3.673 | 3.6849 | 3.6435 | 3.6333 | 3.5938 | 3.5815 | 3.6222 | 3.6322 | 3.7142 | 3.7321 | 3.6528 | 3.6342 | 3.5555 | 3.5378 | 3.6147 | 3.6319 | 3.7504 | 3.7716 | 3.66 | 3.6349 | 3.5216 | 3.5006 | 3.6082 | 3.6315 | 3.7823 | 3.8057 | 3.6663 | 3.6354 | 3.492 | 3.4684 | 3.6024 | 3.6312 | 3.8108 | 3.8357 | 3.6717 | 3.6359 | 3.4655 | 3.4398 | 3.5973 | 3.6307
LMO_C_10_B_36_SOC_5-80_Part_1-1_ID_PIP15D15A03236357.xlsx | LMO | 36 | PIP15D15A03236357 | 10 | 8.8667 | 0.88667 | 0.7 | 50 | 0.49988 | 3.7025 | 3.7418 | 3.7525 | 3.7125 | 3.7035 | 3.6658 | 3.6547 | 3.694 | 3.7028 | 3.7815 | 3.7978 | 3.7209 | 3.7044 | 3.6287 | 3.6127 | 3.6874 | 3.7026 | 3.8169 | 3.8364 | 3.7279 | 3.7049 | 3.5957 | 3.5768 | 3.6814 | 3.7023 | 3.8482 | 3.8701 | 3.7339 | 3.7054 | 3.5662 | 3.5453 | 3.6765 | 3.7021 | 3.8764 | 3.8998 | 3.739 | 3.7058 | 3.5399 | 3.5174 | 3.6724 | 3.7019
LMO_C_10_B_36_SOC_5-80_Part_1-1_ID_PIP15D15A03236357.xlsx | LMO | 36 | PIP15D15A03236357 | 10 | 8.8667 | 0.88667 | 0.7 | 55 | 0.54986 | 3.7713 | 3.8097 | 3.8197 | 3.7809 | 3.7725 | 3.7355 | 3.7251 | 3.7632 | 3.7716 | 3.8484 | 3.864 | 3.7888 | 3.773 | 3.6993 | 3.684 | 3.7567 | 3.7715 | 3.8829 | 3.9019 | 3.7955 | 3.7736 | 3.6668 | 3.6487 | 3.7513 | 3.7711 | 3.914 | 3.9351 | 3.8015 | 3.7741 | 3.6382 | 3.6178 | 3.7464 | 3.7709 | 3.9419 | 3.9644 | 3.8064 | 3.7746 | 3.6129 | 3.5901 | 3.7421 | 3.7706
LMO_C_10_B_36_SOC_5-80_Part_1-1_ID_PIP15D15A03236357.xlsx | LMO | 36 | PIP15D15A03236357 | 10 | 8.8667 | 0.88667 | 0.7 | 60 | 0.59984 | 3.8403 | 3.8777 | 3.8875 | 3.8494 | 3.8412 | 3.8052 | 3.795 | 3.8324 | 3.8405 | 3.9154 | 3.9307 | 3.8573 | 3.8417 | 3.7699 | 3.7548 | 3.8262 | 3.8403 | 3.9498 | 3.9683 | 3.8638 | 3.8422 | 3.7376 | 3.7198 | 3.8204 | 3.8399 | 3.9802 | 4.0008 | 3.8692 | 3.8424 | 3.7093 | 3.6893 | 3.8157 | 3.8396 | 4.0075 | 4.03 | 3.874 | 3.8429 | 3.6837 | 3.6619 | 3.8117 | 3.8394
LMO_C_10_B_36_SOC_5-80_Part_1-1_ID_PIP15D15A03236357.xlsx | LMO | 36 | PIP15D15A03236357 | 10 | 8.8667 | 0.88667 | 0.7 | 65 | 0.64982 | 3.907 | 3.9428 | 3.9523 | 3.9156 | 3.9075 | 3.8733 | 3.8631 | 3.8993 | 3.9072 | 3.9793 | 3.9942 | 3.923 | 3.908 | 3.8387 | 3.8241 | 3.8931 | 3.907 | 4.0125 | 4.0307 | 3.9293 | 3.9086 | 3.8073 | 3.7899 | 3.8877 | 3.9068 | 4.0423 | 4.0627 | 3.9347 | 3.9089 | 3.7802 | 3.7599 | 3.8833 | 3.9065 | 4.0693 | 4.0914 | 3.9395 | 3.9093 | 3.755 | 3.733 | 3.8793 | 3.9063
LMO_C_10_B_36_SOC_5-80_Part_1-1_ID_PIP15D15A03236357.xlsx | LMO | 36 | PIP15D15A03236357 | 10 | 8.8667 | 0.88667 | 0.7 | 70 | 0.69981 | 3.9676 | 4.0022 | 4.0111 | 3.976 | 3.9684 | 3.9354 | 3.9258 | 3.9602 | 3.9679 | 4.0373 | 4.0517 | 3.9834 | 3.969 | 3.9021 | 3.8879 | 3.9544 | 3.9677 | 4.0693 | 4.0876 | 3.9899 | 3.9695 | 3.8722 | 3.8545 | 3.9493 | 3.9674 | 4.0984 | 4.1192 | 3.9953 | 3.9697 | 3.8452 | 3.825 | 3.9449 | 3.9674 | 4.1247 | 4.1476 | 4.0001 | 3.9702 | 3.8208 | 3.7983 | 3.9409 | 3.967
LMO_C_10_B_36_SOC_5-80_Part_1-1_ID_PIP15D15A03236357.xlsx | LMO | 36 | PIP15D15A03236357 | 10 | 8.8667 | 0.88667 | 0.7 | 75 | 0.7498 | 4.0285 | 4.0637 | 4.0735 | 4.0378 | 4.0295 | 3.9958 | 3.9851 | 4.0204 | 4.0286 | 4.0995 | 4.1154 | 4.046 | 4.0298 | 3.9621 | 3.946 | 4.0137 | 4.0283 | 4.1317 | 4.1519 | 4.0528 | 4.0303 | 3.9316 | 3.9117 | 4.0076 | 4.0282 | 4.1613 | 4.1842 | 4.0587 | 4.0306 | 3.9042 | 3.8814 | 4.0027 | 4.0278 | 4.1879 | 4.2131 | 4.0636 | 4.0309 | 3.8791 | 3.854 | 3.9983 | 4.0274
LMO_C_10_B_36_SOC_5-80_Part_1-1_ID_PIP15D15A03236357.xlsx | LMO | 36 | PIP15D15A03236357 | 10 | 8.8667 | 0.88667 | 0.7 | 80 | 0.79979 | 4.0911 | 4.1255 | 4.135 | 4.1002 | 4.092 | 4.0594 | 4.0486 | 4.083 | 4.0914 | 4.1605 | 4.176 | 4.1082 | 4.0923 | 4.0262 | 4.01 | 4.0763 | 4.0911 | 4.1925 | 4.2122 | 4.1146 | 4.0927 | 3.996 | 3.9758 | 4.0698 | 4.0908 | 4.2213 | 4.2442 | 4.1202 | 4.0929 | 3.969 | 3.9454 | 4.0648 | 4.0906 | 4.2477 | 4.2729 | 4.1252 | 4.0932 | 3.9444 | 3.9179 | 4.0605 | 4.0903
LMO_C_10_B_37_SOC_24.3877_Part_1-1_ID_PIP15N21A50200566.xlsx | LMO | 37 | PIP15N21A50200566 | 10 | 8.8196 | 0.88196 | 0.7 | 24.3877 | 0.24387 | 3.2839 | 3.3199 | 3.3331 | 3.2973 | 3.2862 | 3.2516 | 3.2378 | 3.2734 | 3.2852 | 3.3573 | 3.3787 | 3.3094 | 3.2876 | 3.2176 | 3.196 | 3.2637 | 3.2848 | 3.3907 | 3.4173 | 3.3189 | 3.2887 | 3.1868 | 3.1594 | 3.2551 | 3.2844 | 3.4207 | 3.4511 | 3.3269 | 3.2894 | 3.1589 | 3.1273 | 3.2479 | 3.2841 | 3.4481 | 3.4811 | 3.3336 | 3.2902 | 3.1331 | 3.0982 | 3.2411 | 3.2836
LMO_C_10_B_37_SOC_5-80_Part_1-1_ID_PIP15N21A50200566.xlsx | LMO | 37 | PIP15N21A50200566 | 10 | 8.7259 | 0.87259 | 0.7 | 5 | 0.04999 | 2.8355 | 2.8766 | 2.9061 | 2.8668 | 2.8384 | 2.7987 | 2.7671 | 2.8064 | 2.8371 | 2.9192 | 2.9647 | 2.8912 | 2.8401 | 2.7597 | 2.7097 | 2.783 | 2.8368 | 2.9572 | 3.0118 | 2.9091 | 2.8415 | 2.7244 | 2.6628 | 2.7641 | 2.8363 | 2.9911 | 3.0513 | 2.9232 | 2.8424 | 2.6932 | 2.6231 | 2.7493 | 2.8361 | 3.0219 | 3.0859 | 2.9354 | 2.8438 | 2.6637 | 2.5883 | 2.737 | 2.8359
LMO_C_10_B_37_SOC_5-80_Part_1-1_ID_PIP15N21A50200566.xlsx | LMO | 37 | PIP15N21A50200566 | 10 | 8.7259 | 0.87259 | 0.7 | 10 | 0.09998 | 2.9814 | 3.02 | 3.0415 | 3.0041 | 2.9844 | 2.9472 | 2.9247 | 2.9619 | 2.983 | 3.0604 | 3.0945 | 3.023 | 2.9862 | 2.911 | 2.8746 | 2.9453 | 2.9828 | 3.0961 | 3.1377 | 3.0371 | 2.9874 | 2.8777 | 2.8322 | 2.9309 | 2.9823 | 3.128 | 3.1749 | 3.0487 | 2.9883 | 2.8478 | 2.7957 | 2.919 | 2.9817 | 3.1575 | 3.2072 | 3.0583 | 2.9893 | 2.8203 | 2.7634 | 2.9094 | 2.9814
LMO_C_10_B_37_SOC_5-80_Part_1-1_ID_PIP15N21A50200566.xlsx | LMO | 37 | PIP15N21A50200566 | 10 | 8.7259 | 0.87259 | 0.7 | 15 | 0.14997 | 3.1085 | 3.148 | 3.1665 | 3.1278 | 3.1115 | 3.0734 | 3.0541 | 3.0929 | 3.1101 | 3.1889 | 3.2183 | 3.1445 | 3.1131 | 3.0367 | 3.0062 | 3.079 | 3.1098 | 3.2249 | 3.2609 | 3.1566 | 3.1143 | 3.0032 | 2.9651 | 3.0671 | 3.1092 | 3.2569 | 3.2974 | 3.1669 | 3.1152 | 2.9732 | 2.9298 | 3.0571 | 3.1086 | 3.2866 | 3.3296 | 3.1756 | 3.1163 | 2.9458 | 2.8986 | 3.049 | 3.1085
LMO_C_10_B_37_SOC_5-80_Part_1-1_ID_PIP15N21A50200566.xlsx | LMO | 37 | PIP15N21A50200566 | 10 | 8.7259 | 0.87259 | 0.7 | 20 | 0.19996 | 3.2179 | 3.2553 | 3.2704 | 3.2332 | 3.2204 | 3.1842 | 3.1688 | 3.2052 | 3.219 | 3.2941 | 3.3183 | 3.2467 | 3.2218 | 3.1482 | 3.1245 | 3.1946 | 3.2188 | 3.3287 | 3.3585 | 3.2572 | 3.2228 | 3.1168 | 3.0861 | 3.1851 | 3.2183 | 3.3598 | 3.3935 | 3.266 | 3.2237 | 3.0878 | 3.0527 | 3.1768 | 3.2179 | 3.3877 | 3.4244 | 3.2737 | 3.2244 | 3.0618 | 3.0227 | 3.1692 | 3.2174
LMO_C_10_B_37_SOC_5-80_Part_1-1_ID_PIP15N21A50200566.xlsx | LMO | 37 | PIP15N21A50200566 | 10 | 8.7259 | 0.87259 | 0.7 | 25 | 0.24994 | 3.3136 | 3.3499 | 3.3627 | 3.3268 | 3.3157 | 3.2808 | 3.2674 | 3.3032 | 3.3146 | 3.3873 | 3.4082 | 3.3383 | 3.3171 | 3.2458 | 3.2253 | 3.2938 | 3.3143 | 3.421 | 3.447 | 3.3475 | 3.318 | 3.2151 | 3.1884 | 3.2853 | 3.3138 | 3.4512 | 3.4809 | 3.3554 | 3.3187 | 3.187 | 3.1561 | 3.2778 | 3.3134 | 3.4788 | 3.5109 | 3.3624 | 3.3196 | 3.1612 | 3.1273 | 3.2716 | 3.3129
LMO_C_10_B_37_SOC_5-80_Part_1-1_ID_PIP15N21A50200566.xlsx | LMO | 37 | PIP15N21A50200566 | 10 | 8.7259 | 0.87259 | 0.7 | 30 | 0.29992 | 3.4 | 3.4365 | 3.4482 | 3.4121 | 3.4022 | 3.3673 | 3.355 | 3.3907 | 3.4012 | 3.4737 | 3.4925 | 3.4226 | 3.4035 | 3.3334 | 3.3139 | 3.3824 | 3.4008 | 3.5069 | 3.5306 | 3.4307 | 3.4042 | 3.302 | 3.278 | 3.3749 | 3.4005 | 3.5369 | 3.5636 | 3.4377 | 3.4049 | 3.274 | 3.2465 | 3.368 | 3.3998 | 3.5639 | 3.5929 | 3.444 | 3.4056 | 3.2488 | 3.2186 | 3.3622 | 3.3994
LMO_C_10_B_37_SOC_5-80_Part_1-1_ID_PIP15N21A50200566.xlsx | LMO | 37 | PIP15N21A50200566 | 10 | 8.7259 | 0.87259 | 0.7 | 35 | 0.3499 | 3.4811 | 3.5181 | 3.5297 | 3.4927 | 3.483 | 3.4474 | 3.4354 | 3.4719 | 3.482 | 3.5562 | 3.5745 | 3.5027 | 3.4842 | 3.4128 | 3.394 | 3.4642 | 3.4818 | 3.5899 | 3.6127 | 3.5106 | 3.4851 | 3.3812 | 3.358 | 3.4567 | 3.4814 | 3.6203 | 3.6459 | 3.5178 | 3.4858 | 3.3527 | 3.3266 | 3.4509 | 3.4809 | 3.648 | 3.6754 | 3.5234 | 3.4865 | 3.3275 | 3.2985 | 3.4451 | 3.4804
LMO_C_10_B_37_SOC_5-80_Part_1-1_ID_PIP15N21A50200566.xlsx | LMO | 37 | PIP15N21A50200566 | 10 | 8.7259 | 0.87259 | 0.7 | 40 | 0.39988 | 3.5589 | 3.5938 | 3.6036 | 3.5685 | 3.5606 | 3.5269 | 3.5167 | 3.5515 | 3.5597 | 3.6298 | 3.6454 | 3.5771 | 3.5618 | 3.4941 | 3.4783 | 3.5448 | 3.5594 | 3.6621 | 3.6816 | 3.584 | 3.5624 | 3.4639 | 3.4442 | 3.5385 | 3.559 | 3.6912 | 3.7135 | 3.5897 | 3.5631 | 3.4368 | 3.4138 | 3.5329 | 3.5585 | 3.7176 | 3.742 | 3.5952 | 3.5636 | 3.4124 | 3.387 | 3.528 | 3.558
LMO_C_10_B_37_SOC_5-80_Part_1-1_ID_PIP15N21A50200566.xlsx | LMO | 37 | PIP15N21A50200566 | 10 | 8.7259 | 0.87259 | 0.7 | 45 | 0.44986 | 3.6354 | 3.673 | 3.6839 | 3.6459 | 3.637 | 3.5994 | 3.5894 | 3.6268 | 3.6359 | 3.7111 | 3.7281 | 3.6549 | 3.6379 | 3.5645 | 3.5483 | 3.6194 | 3.6356 | 3.7451 | 3.766 | 3.6621 | 3.6386 | 3.5329 | 3.5127 | 3.6129 | 3.6352 | 3.7757 | 3.7988 | 3.6682 | 3.6391 | 3.5046 | 3.4816 | 3.6073 | 3.6347 | 3.8029 | 3.828 | 3.6735 | 3.6396 | 3.4791 | 3.4539 | 3.6024 | 3.6343
LMO_C_10_B_37_SOC_5-80_Part_1-1_ID_PIP15N21A50200566.xlsx | LMO | 37 | PIP15N21A50200566 | 10 | 8.7259 | 0.87259 | 0.7 | 50 | 0.49985 | 3.7072 | 3.7437 | 3.7534 | 3.7165 | 3.7083 | 3.6719 | 3.663 | 3.6993 | 3.7076 | 3.7809 | 3.7964 | 3.7246 | 3.7091 | 3.6375 | 3.6233 | 3.693 | 3.7074 | 3.8143 | 3.8334 | 3.7311 | 3.7095 | 3.6064 | 3.5885 | 3.6872 | 3.707 | 3.8445 | 3.8661 | 3.7369 | 3.71 | 3.5783 | 3.558 | 3.6823 | 3.7067 | 3.8719 | 3.8952 | 3.7421 | 3.7105 | 3.5532 | 3.5309 | 3.6779 | 3.7065
LMO_C_10_B_37_SOC_5-80_Part_1-1_ID_PIP15N21A50200566.xlsx | LMO | 37 | PIP15N21A50200566 | 10 | 8.7259 | 0.87259 | 0.7 | 55 | 0.54984 | 3.7764 | 3.812 | 3.8211 | 3.7853 | 3.7774 | 3.7434 | 3.7337 | 3.7688 | 3.7767 | 3.848 | 3.8627 | 3.7929 | 3.7783 | 3.7095 | 3.6951 | 3.7629 | 3.7765 | 3.8808 | 3.8991 | 3.7992 | 3.7787 | 3.6789 | 3.661 | 3.7574 | 3.7762 | 3.9103 | 3.9312 | 3.805 | 3.779 | 3.6514 | 3.631 | 3.7527 | 3.776 | 3.937 | 3.9598 | 3.8101 | 3.7795 | 3.6266 | 3.6043 | 3.7483 | 3.7757
LMO_C_10_B_37_SOC_5-80_Part_1-1_ID_PIP15N21A50200566.xlsx | LMO | 37 | PIP15N21A50200566 | 10 | 8.7259 | 0.87259 | 0.7 | 60 | 0.59982 | 3.8454 | 3.8801 | 3.8889 | 3.8538 | 3.8464 | 3.812 | 3.8038 | 3.8382 | 3.8457 | 3.9154 | 3.9295 | 3.8612 | 3.8469 | 3.779 | 3.7658 | 3.8322 | 3.8454 | 3.9472 | 3.9653 | 3.8675 | 3.8475 | 3.749 | 3.7325 | 3.8271 | 3.8452 | 3.9763 | 3.9969 | 3.8731 | 3.8478 | 3.7223 | 3.7028 | 3.8224 | 3.845 | 4.0027 | 4.0254 | 3.8782 | 3.8482 | 3.6977 | 3.6765 | 3.8182 | 3.8448
LMO_C_10_B_37_SOC_5-80_Part_1-1_ID_PIP15N21A50200566.xlsx | LMO | 37 | PIP15N21A50200566 | 10 | 8.7259 | 0.87259 | 0.7 | 65 | 0.6498 | 3.9131 | 3.9465 | 3.9547 | 3.9212 | 3.914 | 3.8808 | 3.8731 | 3.9063 | 3.9135 | 3.9804 | 3.9939 | 3.9281 | 3.9144 | 3.8491 | 3.8364 | 3.9005 | 3.9133 | 4.0114 | 4.0288 | 3.934 | 3.9149 | 3.8199 | 3.8036 | 3.8954 | 3.9131 | 4.0399 | 4.0598 | 3.9393 | 3.9152 | 3.7936 | 3.7746 | 3.8907 | 3.9128 | 4.0654 | 4.0876 | 3.9442 | 3.9156 | 3.7697 | 3.7485 | 3.887 | 3.9126
LMO_C_10_B_37_SOC_5-80_Part_1-1_ID_PIP15N21A50200566.xlsx | LMO | 37 | PIP15N21A50200566 | 10 | 8.7259 | 0.87259 | 0.7 | 70 | 0.69978 | 3.9749 | 4.0069 | 4.0149 | 3.9827 | 3.9756 | 3.944 | 3.9363 | 3.9681 | 3.9751 | 4.0395 | 4.0531 | 3.9895 | 3.9763 | 3.9133 | 3.9007 | 3.9625 | 3.9749 | 4.0697 | 4.0871 | 3.9955 | 3.9765 | 3.8852 | 3.8687 | 3.9574 | 3.9748 | 4.0974 | 4.1175 | 4.0009 | 3.9769 | 3.8594 | 3.8403 | 3.9532 | 3.9746 | 4.1228 | 4.1451 | 4.0057 | 3.9772 | 3.8359 | 3.8145 | 3.9491 | 3.9742
LMO_C_10_B_37_SOC_5-80_Part_1-1_ID_PIP15N21A50200566.xlsx | LMO | 37 | PIP15N21A50200566 | 10 | 8.7259 | 0.87259 | 0.7 | 75 | 0.74977 | 4.0353 | 4.0679 | 4.0767 | 4.0439 | 4.0363 | 4.0039 | 3.9955 | 4.0279 | 4.0355 | 4.1012 | 4.1157 | 4.0514 | 4.0369 | 3.9728 | 3.959 | 4.0218 | 4.0355 | 4.1315 | 4.1504 | 4.058 | 4.0371 | 3.9444 | 3.9265 | 4.0163 | 4.035 | 4.1593 | 4.1814 | 4.0636 | 4.0374 | 3.9184 | 3.8972 | 4.0111 | 4.0346 | 4.1845 | 4.2093 | 4.0686 | 4.0377 | 3.8949 | 3.8708 | 4.0068 | 4.0343
LMO_C_10_B_37_SOC_5-80_Part_1-1_ID_PIP15N21A50200566.xlsx | LMO | 37 | PIP15N21A50200566 | 10 | 8.7259 | 0.87259 | 0.7 | 80 | 0.79975 | 4.098 | 4.1298 | 4.1384 | 4.1064 | 4.0989 | 4.0685 | 4.0591 | 4.0906 | 4.0982 | 4.1623 | 4.1765 | 4.1136 | 4.0994 | 4.0377 | 4.0229 | 4.0843 | 4.098 | 4.1919 | 4.2105 | 4.1199 | 4.0996 | 4.0096 | 3.9902 | 4.0785 | 4.0977 | 4.219 | 4.2413 | 4.1255 | 4.0998 | 3.9839 | 3.9611 | 4.0734 | 4.0974 | 4.2442 | 4.2691 | 4.1304 | 4.1002 | 3.9604 | 3.9349 | 4.069 | 4.0973
LMO_C_10_B_38_SOC_37.9484_Part_1-1_ID_PIP15D19A03261038.xlsx | LMO | 38 | PIP15D19A03261038 | 10 | 8.9067 | 0.89067 | 0.7 | 37.9484 | 0.37945 | 3.5099 | 3.5397 | 3.5476 | 3.5176 | 3.5114 | 3.4828 | 3.4744 | 3.5041 | 3.5106 | 3.5708 | 3.5838 | 3.525 | 3.5125 | 3.4542 | 3.4407 | 3.4985 | 3.5106 | 3.5992 | 3.6164 | 3.5313 | 3.5132 | 3.4274 | 3.4098 | 3.493 | 3.5102 | 3.6254 | 3.6459 | 3.5367 | 3.5139 | 3.4026 | 3.3817 | 3.4881 | 3.5099 | 3.65 | 3.6726 | 3.5418 | 3.5144 | 3.3798 | 3.3564 | 3.4837 | 3.5097
LMO_C_10_B_38_SOC_5-80_Part_1-1_ID_PIP15D19A03261038.xlsx | LMO | 38 | PIP15D19A03261038 | 10 | 8.8714 | 0.88714 | 0.7 | 5 | 0.04999 | 2.8359 | 2.8726 | 2.8972 | 2.8617 | 2.8384 | 2.8029 | 2.7769 | 2.8123 | 2.8373 | 2.911 | 2.9507 | 2.8831 | 2.8401 | 2.7679 | 2.7246 | 2.7919 | 2.8371 | 2.9458 | 2.9948 | 2.8996 | 2.8413 | 2.7353 | 2.68 | 2.7748 | 2.8368 | 2.9775 | 3.0329 | 2.9133 | 2.8424 | 2.7052 | 2.6414 | 2.7606 | 2.8365 | 3.0069 | 3.0663 | 2.9242 | 2.8434 | 2.6775 | 2.6071 | 2.7479 | 2.8361
LMO_C_10_B_38_SOC_5-80_Part_1-1_ID_PIP15D19A03261038.xlsx | LMO | 38 | PIP15D19A03261038 | 10 | 8.8714 | 0.88714 | 0.7 | 10 | 0.09998 | 2.9811 | 3.016 | 3.0339 | 2.9998 | 2.9836 | 2.9498 | 2.9312 | 2.9649 | 2.9823 | 3.0525 | 3.082 | 3.0162 | 2.9851 | 2.9168 | 2.8854 | 2.9505 | 2.9821 | 3.0855 | 3.1226 | 3.0292 | 2.9862 | 2.8857 | 2.8454 | 2.9379 | 2.9817 | 3.1157 | 3.158 | 3.0399 | 2.9872 | 2.8575 | 2.8101 | 2.9272 | 2.9815 | 3.1436 | 3.1896 | 3.0495 | 2.9883 | 2.8315 | 2.7788 | 2.9179 | 2.9813
LMO_C_10_B_38_SOC_5-80_Part_1-1_ID_PIP15D19A03261038.xlsx | LMO | 38 | PIP15D19A03261038 | 10 | 8.8714 | 0.88714 | 0.7 | 15 | 0.14996 | 3.1077 | 3.1427 | 3.1579 | 3.1231 | 3.1101 | 3.0759 | 3.0604 | 3.095 | 3.1089 | 3.1795 | 3.2042 | 3.137 | 3.1115 | 3.0429 | 3.0169 | 3.0834 | 3.1086 | 3.2125 | 3.2437 | 3.148 | 3.1126 | 3.0116 | 2.9786 | 3.0729 | 3.1082 | 3.2425 | 3.2785 | 3.1573 | 3.1135 | 2.9832 | 2.9449 | 3.0641 | 3.1078 | 3.2702 | 3.3094 | 3.1656 | 3.1143 | 2.9579 | 2.9147 | 3.0562 | 3.1075
LMO_C_10_B_38_SOC_5-80_Part_1-1_ID_PIP15D19A03261038.xlsx | LMO | 38 | PIP15D19A03261038 | 10 | 8.8714 | 0.88714 | 0.7 | 20 | 0.19994 | 3.2153 | 3.2493 | 3.2618 | 3.2281 | 3.2176 | 3.1849 | 3.1719 | 3.2049 | 3.2163 | 3.2843 | 3.3052 | 3.2399 | 3.2188 | 3.1528 | 3.1315 | 3.1956 | 3.2162 | 3.316 | 3.3427 | 3.2492 | 3.2197 | 3.1229 | 3.0954 | 3.1871 | 3.2158 | 3.345 | 3.3757 | 3.2574 | 3.2204 | 3.0955 | 3.0636 | 3.1793 | 3.2153 | 3.3717 | 3.4054 | 3.2648 | 3.2212 | 3.0703 | 3.0348 | 3.173 | 3.2151
LMO_C_10_B_38_SOC_5-80_Part_1-1_ID_PIP15D19A03261038.xlsx | LMO | 38 | PIP15D19A03261038 | 10 | 8.8714 | 0.88714 | 0.7 | 25 | 0.24992 | 3.3097 | 3.3427 | 3.3538 | 3.3208 | 3.3115 | 3.2792 | 3.2679 | 3.3008 | 3.3104 | 3.3771 | 3.3956 | 3.331 | 3.3127 | 3.2479 | 3.229 | 3.2925 | 3.3103 | 3.4084 | 3.4319 | 3.3392 | 3.3134 | 3.2183 | 3.1942 | 3.2848 | 3.3099 | 3.437 | 3.4642 | 3.3464 | 3.3141 | 3.1913 | 3.1631 | 3.2781 | 3.3094 | 3.4635 | 3.4934 | 3.3529 | 3.3148 | 3.1663 | 3.1352 | 3.2719 | 3.309
LMO_C_10_B_38_SOC_5-80_Part_1-1_ID_PIP15D19A03261038.xlsx | LMO | 38 | PIP15D19A03261038 | 10 | 8.8714 | 0.88714 | 0.7 | 30 | 0.2999 | 3.3947 | 3.4268 | 3.4365 | 3.4045 | 3.3965 | 3.3654 | 3.3552 | 3.387 | 3.3956 | 3.4602 | 3.4762 | 3.4135 | 3.3975 | 3.3348 | 3.3183 | 3.38 | 3.3952 | 3.4904 | 3.5109 | 3.4205 | 3.3982 | 3.306 | 3.285 | 3.3733 | 3.3949 | 3.5181 | 3.5422 | 3.4268 | 3.3987 | 3.2799 | 3.255 | 3.3673 | 3.3945 | 3.5434 | 3.5701 | 3.433 | 3.3993 | 3.2557 | 3.2281 | 3.3617 | 3.394
LMO_C_10_B_38_SOC_5-80_Part_1-1_ID_PIP15D19A03261038.xlsx | LMO | 38 | PIP15D19A03261038 | 10 | 8.8714 | 0.88714 | 0.7 | 35 | 0.34989 | 3.4742 | 3.5065 | 3.5155 | 3.4834 | 3.4758 | 3.4447 | 3.4351 | 3.467 | 3.4749 | 3.5397 | 3.5546 | 3.4916 | 3.4767 | 3.414 | 3.3984 | 3.4605 | 3.4746 | 3.5699 | 3.5892 | 3.4983 | 3.4774 | 3.3852 | 3.3654 | 3.4542 | 3.4742 | 3.5978 | 3.6201 | 3.5041 | 3.4781 | 3.3589 | 3.3357 | 3.4486 | 3.4739 | 3.6233 | 3.648 | 3.5097 | 3.4786 | 3.3352 | 3.3092 | 3.4439 | 3.4735
LMO_C_10_B_38_SOC_5-80_Part_1-1_ID_PIP15D19A03261038.xlsx | LMO | 38 | PIP15D19A03261038 | 10 | 8.8714 | 0.88714 | 0.7 | 40 | 0.39987 | 3.5504 | 3.5815 | 3.5896 | 3.5585 | 3.552 | 3.522 | 3.5134 | 3.5443 | 3.5513 | 3.6136 | 3.6271 | 3.566 | 3.5531 | 3.4925 | 3.4788 | 3.5385 | 3.551 | 3.6431 | 3.6605 | 3.5722 | 3.5536 | 3.4649 | 3.447 | 3.5332 | 3.5508 | 3.67 | 3.6907 | 3.5776 | 3.5543 | 3.4395 | 3.4184 | 3.528 | 3.5504 | 3.6949 | 3.7177 | 3.5824 | 3.5548 | 3.4158 | 3.3924 | 3.5234 | 3.5499
LMO_C_10_B_38_SOC_5-80_Part_1-1_ID_PIP15D19A03261038.xlsx | LMO | 38 | PIP15D19A03261038 | 10 | 8.8714 | 0.88714 | 0.7 | 45 | 0.44985 | 3.6252 | 3.6594 | 3.6689 | 3.6345 | 3.6266 | 3.594 | 3.5838 | 3.6177 | 3.6257 | 3.6942 | 3.7097 | 3.6426 | 3.6273 | 3.5611 | 3.5455 | 3.6112 | 3.6256 | 3.7258 | 3.7455 | 3.6493 | 3.628 | 3.5315 | 3.5114 | 3.6048 | 3.6252 | 3.7548 | 3.7772 | 3.6554 | 3.6285 | 3.5043 | 3.4813 | 3.5998 | 3.6249 | 3.7811 | 3.8057 | 3.6603 | 3.6291 | 3.4795 | 3.4542 | 3.5952 | 3.6245
LMO_C_10_B_38_SOC_5-80_Part_1-1_ID_PIP15D19A03261038.xlsx | LMO | 38 | PIP15D19A03261038 | 10 | 8.8714 | 0.88714 | 0.7 | 50 | 0.49983 | 3.6967 | 3.7293 | 3.7372 | 3.7046 | 3.6979 | 3.6668 | 3.6582 | 3.6903 | 3.6972 | 3.7623 | 3.7755 | 3.7114 | 3.6984 | 3.6356 | 3.6222 | 3.6849 | 3.697 | 3.7927 | 3.8099 | 3.7174 | 3.6991 | 3.6066 | 3.5899 | 3.68 | 3.6967 | 3.8208 | 3.8406 | 3.7228 | 3.6995 | 3.5806 | 3.5608 | 3.6752 | 3.6965 | 3.8464 | 3.8682 | 3.7276 | 3.7 | 3.5564 | 3.5346 | 3.6714 | 3.6963
LMO_C_10_B_38_SOC_5-80_Part_1-1_ID_PIP15D19A03261038.xlsx | LMO | 38 | PIP15D19A03261038 | 10 | 8.8714 | 0.88714 | 0.7 | 55 | 0.54981 | 3.7655 | 3.7971 | 3.8048 | 3.773 | 3.7664 | 3.7362 | 3.7279 | 3.7592 | 3.7657 | 3.8294 | 3.8422 | 3.7797 | 3.7671 | 3.7056 | 3.6928 | 3.7539 | 3.7655 | 3.8589 | 3.8757 | 3.7853 | 3.7674 | 3.6775 | 3.6612 | 3.7488 | 3.7653 | 3.8863 | 3.9058 | 3.7906 | 3.7679 | 3.6522 | 3.6326 | 3.7444 | 3.7651 | 3.9112 | 3.933 | 3.7955 | 3.7683 | 3.6284 | 3.6068 | 3.7407 | 3.7648
LMO_C_10_B_38_SOC_5-80_Part_1-1_ID_PIP15D19A03261038.xlsx | LMO | 38 | PIP15D19A03261038 | 10 | 8.8714 | 0.88714 | 0.7 | 60 | 0.59979 | 3.8345 | 3.8654 | 3.8729 | 3.8417 | 3.8354 | 3.8059 | 3.7976 | 3.8285 | 3.8348 | 3.897 | 3.9093 | 3.8482 | 3.8359 | 3.7758 | 3.7632 | 3.8232 | 3.8347 | 3.9263 | 3.9425 | 3.8538 | 3.8364 | 3.7479 | 3.732 | 3.8183 | 3.8343 | 3.9532 | 3.9723 | 3.8589 | 3.8368 | 3.7225 | 3.7037 | 3.8139 | 3.8341 | 3.9779 | 3.9993 | 3.8638 | 3.8371 | 3.6991 | 3.6782 | 3.8104 | 3.834
LMO_C_10_B_38_SOC_5-80_Part_1-1_ID_PIP15D19A03261038.xlsx | LMO | 38 | PIP15D19A03261038 | 10 | 8.8714 | 0.88714 | 0.7 | 65 | 0.64977 | 3.901 | 3.9312 | 3.9384 | 3.908 | 3.9019 | 3.8719 | 3.8652 | 3.8952 | 3.9012 | 3.9621 | 3.9742 | 3.9142 | 3.9024 | 3.8429 | 3.8315 | 3.8901 | 3.9012 | 3.9907 | 4.0065 | 3.9198 | 3.9028 | 3.8159 | 3.8008 | 3.8852 | 3.901 | 4.0173 | 4.0359 | 3.9247 | 3.9031 | 3.7918 | 3.7729 | 3.8808 | 3.9007 | 4.0416 | 4.0625 | 3.9295 | 3.9035 | 3.7681 | 3.7478 | 3.8773 | 3.9005
LMO_C_10_B_38_SOC_5-80_Part_1-1_ID_PIP15D19A03261038.xlsx | LMO | 38 | PIP15D19A03261038 | 10 | 8.8714 | 0.88714 | 0.7 | 70 | 0.69975 | 3.9619 | 3.9909 | 3.9979 | 3.9688 | 3.9628 | 3.934 | 3.9275 | 3.9561 | 3.9623 | 4.0205 | 4.0324 | 3.9749 | 3.9632 | 3.9063 | 3.8949 | 3.9512 | 3.9621 | 4.0481 | 4.064 | 3.9806 | 3.9637 | 3.8803 | 3.865 | 3.9467 | 3.9619 | 4.0738 | 4.0927 | 3.9856 | 3.964 | 3.8564 | 3.838 | 3.9426 | 3.9618 | 4.0977 | 4.1188 | 3.9902 | 3.9644 | 3.8341 | 3.8134 | 3.9391 | 3.9616
LMO_C_10_B_38_SOC_5-80_Part_1-1_ID_PIP15D19A03261038.xlsx | LMO | 38 | PIP15D19A03261038 | 10 | 8.8714 | 0.88714 | 0.7 | 75 | 0.74973 | 4.0208 | 4.0493 | 4.0564 | 4.0279 | 4.0218 | 3.9944 | 3.9865 | 4.0149 | 4.0211 | 4.0784 | 4.0907 | 4.0343 | 4.0222 | 3.9669 | 3.9542 | 4.0096 | 4.0208 | 4.1055 | 4.122 | 4.0401 | 4.0226 | 3.9414 | 3.9244 | 4.0047 | 4.0206 | 4.131 | 4.1505 | 4.0451 | 4.0227 | 3.9172 | 3.8973 | 4.0005 | 4.0204 | 4.1543 | 4.1767 | 4.0494 | 4.023 | 3.8951 | 3.8726 | 3.9967 | 4.0201
LMO_C_10_B_38_SOC_5-80_Part_1-1_ID_PIP15D19A03261038.xlsx | LMO | 38 | PIP15D19A03261038 | 10 | 8.8714 | 0.88714 | 0.7 | 80 | 0.79971 | 4.0822 | 4.1097 | 4.1167 | 4.089 | 4.083 | 4.0556 | 4.0487 | 4.0759 | 4.0823 | 4.1381 | 4.1504 | 4.0956 | 4.0833 | 4.0288 | 4.0167 | 4.0707 | 4.082 | 4.1647 | 4.181 | 4.1007 | 4.0837 | 4.0034 | 3.9872 | 4.0657 | 4.0816 | 4.1894 | 4.2091 | 4.1057 | 4.0838 | 3.98 | 3.96 | 4.0609 | 4.0813 | 4.2123 | 4.235 | 4.1101 | 4.0839 | 3.9581 | 3.9353 | 4.057 | 4.0809
LMO_C_10_B_39_SOC_30.6908_Part_1-1_ID_PIP15D25A03226076.xlsx | LMO | 39 | PIP15D25A03226076 | 10 | 8.7895 | 0.87895 | 0.7 | 30.6908 | 0.30689 | 3.3986 | 3.4288 | 3.4372 | 3.407 | 3.4003 | 3.3708 | 3.362 | 3.3921 | 3.3994 | 3.4604 | 3.4746 | 3.4149 | 3.4012 | 3.3417 | 3.3269 | 3.3856 | 3.3993 | 3.4895 | 3.5085 | 3.4217 | 3.4019 | 3.3139 | 3.2945 | 3.3798 | 3.3991 | 3.5167 | 3.5395 | 3.4279 | 3.4026 | 3.2883 | 3.2646 | 3.3743 | 3.3987 | 3.5422 | 3.5678 | 3.4335 | 3.4033 | 3.2641 | 3.2374 | 3.3689 | 3.3984
LMO_C_10_B_39_SOC_5-80_Part_1-1_ID_PIP15D25A03226076.xlsx | LMO | 39 | PIP15D25A03226076 | 10 | 8.7876 | 0.87876 | 0.7 | 5 | 0.04999 | 2.835 | 2.8699 | 2.8907 | 2.8571 | 2.8373 | 2.8032 | 2.7811 | 2.8152 | 2.8362 | 2.9066 | 2.9416 | 2.8763 | 2.8386 | 2.7695 | 2.7311 | 2.7969 | 2.8361 | 2.9405 | 2.9851 | 2.8919 | 2.8399 | 2.7374 | 2.687 | 2.7813 | 2.8361 | 2.9718 | 3.0234 | 2.9049 | 2.841 | 2.7073 | 2.648 | 2.7681 | 2.8359 | 3.0013 | 3.058 | 2.9163 | 2.8419 | 2.6796 | 2.6128 | 2.7559 | 2.8355
LMO_C_10_B_39_SOC_5-80_Part_1-1_ID_PIP15D25A03226076.xlsx | LMO | 39 | PIP15D25A03226076 | 10 | 8.7876 | 0.87876 | 0.7 | 10 | 0.09998 | 2.9806 | 3.0143 | 3.0301 | 2.9972 | 2.9828 | 2.95 | 2.9333 | 2.9663 | 2.9815 | 3.0495 | 3.0764 | 3.0122 | 2.9842 | 2.9175 | 2.8889 | 2.953 | 2.9815 | 3.0822 | 3.1168 | 3.0243 | 2.9851 | 2.8868 | 2.8487 | 2.9407 | 2.9813 | 3.1122 | 3.1528 | 3.0346 | 2.986 | 2.8582 | 2.8127 | 2.9309 | 2.9809 | 3.1405 | 3.1852 | 3.0442 | 2.987 | 2.8317 | 2.7804 | 2.921 | 2.9807
LMO_C_10_B_39_SOC_5-80_Part_1-1_ID_PIP15D25A03226076.xlsx | LMO | 39 | PIP15D25A03226076 | 10 | 8.7876 | 0.87876 | 0.7 | 15 | 0.14997 | 3.1064 | 3.1407 | 3.1542 | 3.1205 | 3.1086 | 3.0752 | 3.0613 | 3.0948 | 3.1075 | 3.1765 | 3.1995 | 3.1333 | 3.1101 | 3.0425 | 3.0185 | 3.0841 | 3.1073 | 3.2093 | 3.239 | 3.144 | 3.111 | 3.0114 | 2.98 | 3.0743 | 3.1071 | 3.2397 | 3.2744 | 3.153 | 3.1119 | 2.9827 | 2.9451 | 3.0652 | 3.1065 | 3.2677 | 3.3064 | 3.1612 | 3.1126 | 2.956 | 2.9135 | 3.0576 | 3.1061
LMO_C_10_B_39_SOC_5-80_Part_1-1_ID_PIP15D25A03226076.xlsx | LMO | 39 | PIP15D25A03226076 | 10 | 8.7876 | 0.87876 | 0.7 | 20 | 0.19996 | 3.2149 | 3.2479 | 3.2592 | 3.2265 | 3.2167 | 3.1847 | 3.1728 | 3.2054 | 3.2158 | 3.2823 | 3.3018 | 3.2374 | 3.2179 | 3.1528 | 3.1328 | 3.1965 | 3.2155 | 3.3139 | 3.3394 | 3.2462 | 3.2188 | 3.1226 | 3.0962 | 3.1882 | 3.2151 | 3.3434 | 3.3733 | 3.2541 | 3.2195 | 3.0948 | 3.0634 | 3.1807 | 3.2147 | 3.3706 | 3.404 | 3.2611 | 3.2202 | 3.069 | 3.0334 | 3.1744 | 3.2144
LMO_C_10_B_39_SOC_5-80_Part_1-1_ID_PIP15D25A03226076.xlsx | LMO | 39 | PIP15D25A03226076 | 10 | 8.7876 | 0.87876 | 0.7 | 25 | 0.24994 | 3.3094 | 3.3415 | 3.3515 | 3.3196 | 3.3111 | 3.2797 | 3.2693 | 3.3015 | 3.3101 | 3.375 | 3.3919 | 3.3289 | 3.3122 | 3.2488 | 3.2314 | 3.2936 | 3.3099 | 3.4059 | 3.4282 | 3.3368 | 3.3129 | 3.2195 | 3.1965 | 3.2864 | 3.3097 | 3.4347 | 3.4611 | 3.3438 | 3.3136 | 3.1923 | 3.1649 | 3.2799 | 3.3092 | 3.4614 | 3.4909 | 3.3501 | 3.3141 | 3.1669 | 3.1359 | 3.2738 | 3.309
LMO_C_10_B_39_SOC_5-80_Part_1-1_ID_PIP15D25A03226076.xlsx | LMO | 39 | PIP15D25A03226076 | 10 | 8.7876 | 0.87876 | 0.7 | 30 | 0.29992 | 3.3949 | 3.4263 | 3.4354 | 3.4038 | 3.3966 | 3.3659 | 3.3564 | 3.3879 | 3.3956 | 3.4591 | 3.4742 | 3.4124 | 3.3975 | 3.3355 | 3.3199 | 3.381 | 3.3954 | 3.4893 | 3.5093 | 3.4193 | 3.3982 | 3.3067 | 3.2862 | 3.3747 | 3.3951 | 3.5174 | 3.5411 | 3.4256 | 3.3987 | 3.2801 | 3.2555 | 3.3689 | 3.3947 | 3.5436 | 3.5701 | 3.4309 | 3.3993 | 3.2553 | 3.2275 | 3.3633 | 3.3943
LMO_C_10_B_39_SOC_5-80_Part_1-1_ID_PIP15D25A03226076.xlsx | LMO | 39 | PIP15D25A03226076 | 10 | 8.7876 | 0.87876 | 0.7 | 35 | 0.3499 | 3.4751 | 3.5067 | 3.5151 | 3.4837 | 3.4769 | 3.4461 | 3.4372 | 3.4686 | 3.476 | 3.5394 | 3.5536 | 3.4916 | 3.4777 | 3.4158 | 3.4012 | 3.4625 | 3.4758 | 3.5694 | 3.5883 | 3.4983 | 3.4784 | 3.3872 | 3.3677 | 3.4563 | 3.4755 | 3.5975 | 3.6198 | 3.5039 | 3.479 | 3.3605 | 3.3375 | 3.4509 | 3.4751 | 3.6233 | 3.6486 | 3.5093 | 3.4797 | 3.3361 | 3.3097 | 3.446 | 3.4748
LMO_C_10_B_39_SOC_5-80_Part_1-1_ID_PIP15D25A03226076.xlsx | LMO | 39 | PIP15D25A03226076 | 10 | 8.7876 | 0.87876 | 0.7 | 40 | 0.39988 | 3.5527 | 3.5831 | 3.5906 | 3.5601 | 3.5541 | 3.5244 | 3.5165 | 3.5469 | 3.5534 | 3.6147 | 3.6275 | 3.5673 | 3.5552 | 3.4951 | 3.4818 | 3.5415 | 3.5532 | 3.6442 | 3.6612 | 3.5732 | 3.5557 | 3.4672 | 3.4498 | 3.536 | 3.5529 | 3.6714 | 3.6919 | 3.5785 | 3.5562 | 3.4414 | 3.4203 | 3.5309 | 3.5525 | 3.6968 | 3.72 | 3.5834 | 3.5567 | 3.4173 | 3.3933 | 3.5262 | 3.5522
LMO_C_10_B_39_SOC_5-80_Part_1-1_ID_PIP15D25A03226076.xlsx | LMO | 39 | PIP15D25A03226076 | 10 | 8.7876 | 0.87876 | 0.7 | 45 | 0.44986 | 3.6277 | 3.6612 | 3.6702 | 3.6364 | 3.6291 | 3.5966 | 3.5873 | 3.6206 | 3.6284 | 3.6958 | 3.7107 | 3.644 | 3.6298 | 3.5641 | 3.5492 | 3.6142 | 3.628 | 3.7276 | 3.7469 | 3.6508 | 3.6305 | 3.5339 | 3.5146 | 3.6085 | 3.6277 | 3.7567 | 3.7795 | 3.6566 | 3.6312 | 3.5065 | 3.4835 | 3.6031 | 3.6273 | 3.7836 | 3.809 | 3.6623 | 3.6317 | 3.4813 | 3.4551 | 3.5982 | 3.627
LMO_C_10_B_39_SOC_5-80_Part_1-1_ID_PIP15D25A03226076.xlsx | LMO | 39 | PIP15D25A03226076 | 10 | 8.7876 | 0.87876 | 0.7 | 50 | 0.49984 | 3.7016 | 3.7332 | 3.7407 | 3.7088 | 3.7026 | 3.6709 | 3.6638 | 3.6953 | 3.7019 | 3.7657 | 3.7783 | 3.7155 | 3.7032 | 3.6403 | 3.6282 | 3.69 | 3.7018 | 3.7959 | 3.8129 | 3.7212 | 3.7037 | 3.6117 | 3.5955 | 3.6851 | 3.7014 | 3.8241 | 3.8443 | 3.7265 | 3.7042 | 3.5852 | 3.5657 | 3.6805 | 3.7012 | 3.8501 | 3.8731 | 3.7314 | 3.7046 | 3.5606 | 3.5385 | 3.6763 | 3.7011
LMO_C_10_B_39_SOC_5-80_Part_1-1_ID_PIP15D25A03226076.xlsx | LMO | 39 | PIP15D25A03226076 | 10 | 8.7876 | 0.87876 | 0.7 | 55 | 0.54982 | 3.7702 | 3.8011 | 3.8085 | 3.7774 | 3.7713 | 3.7404 | 3.7335 | 3.7644 | 3.7706 | 3.8329 | 3.8454 | 3.7839 | 3.772 | 3.7105 | 3.6988 | 3.7592 | 3.7704 | 3.8626 | 3.8791 | 3.7895 | 3.7725 | 3.6826 | 3.6666 | 3.7543 | 3.7702 | 3.8901 | 3.91 | 3.7948 | 3.7729 | 3.6565 | 3.6373 | 3.7497 | 3.7699 | 3.9156 | 3.9384 | 3.7995 | 3.7732 | 3.6322 | 3.6103 | 3.7456 | 3.7697
LMO_C_10_B_39_SOC_5-80_Part_1-1_ID_PIP15D25A03226076.xlsx | LMO | 39 | PIP15D25A03226076 | 10 | 8.7876 | 0.87876 | 0.7 | 60 | 0.5998 | 3.8399 | 3.8701 | 3.8773 | 3.8468 | 3.8408 | 3.8113 | 3.8036 | 3.834 | 3.8401 | 3.9014 | 3.9135 | 3.8531 | 3.8413 | 3.7815 | 3.7692 | 3.8289 | 3.8399 | 3.9307 | 3.947 | 3.8585 | 3.8417 | 3.7532 | 3.7374 | 3.8241 | 3.8399 | 3.9581 | 3.9777 | 3.8638 | 3.842 | 3.7276 | 3.7083 | 3.8196 | 3.8396 | 3.9834 | 4.006 | 3.8687 | 3.8426 | 3.7037 | 3.6814 | 3.8153 | 3.8392
LMO_C_10_B_39_SOC_5-80_Part_1-1_ID_PIP15D25A03226076.xlsx | LMO | 39 | PIP15D25A03226076 | 10 | 8.7876 | 0.87876 | 0.7 | 65 | 0.64978 | 3.9072 | 3.9368 | 3.9437 | 3.9138 | 3.9079 | 3.8794 | 3.8719 | 3.9014 | 3.9075 | 3.9672 | 3.9793 | 3.9202 | 3.9086 | 3.8503 | 3.8382 | 3.8965 | 3.9073 | 3.996 | 4.0121 | 3.9254 | 3.9089 | 3.8229 | 3.8067 | 3.8915 | 3.907 | 4.0226 | 4.0423 | 3.9307 | 3.9093 | 3.7974 | 3.778 | 3.8872 | 3.9068 | 4.0476 | 4.0701 | 3.9354 | 3.9096 | 3.7737 | 3.7514 | 3.8835 | 3.9065
LMO_C_10_B_39_SOC_5-80_Part_1-1_ID_PIP15D25A03226076.xlsx | LMO | 39 | PIP15D25A03226076 | 10 | 8.7876 | 0.87876 | 0.7 | 70 | 0.69976 | 3.97 | 3.9983 | 4.0051 | 3.9765 | 3.9707 | 3.943 | 3.9356 | 3.9642 | 3.9702 | 4.0278 | 4.0395 | 3.9825 | 3.9711 | 3.9149 | 3.9028 | 3.9593 | 3.97 | 4.0556 | 4.0717 | 3.9881 | 3.9716 | 3.8884 | 3.8724 | 3.9546 | 3.9698 | 4.0816 | 4.1012 | 3.9932 | 3.9719 | 3.8638 | 3.8443 | 3.9502 | 3.9695 | 4.1059 | 4.1285 | 3.9983 | 3.9723 | 3.8408 | 3.8183 | 3.9461 | 3.9695
LMO_C_10_B_39_SOC_5-80_Part_1-1_ID_PIP15D25A03226076.xlsx | LMO | 39 | PIP15D25A03226076 | 10 | 8.7876 | 0.87876 | 0.7 | 75 | 0.74974 | 4.0295 | 4.0576 | 4.0647 | 4.0364 | 4.0303 | 4.002 | 3.9953 | 4.0234 | 4.0296 | 4.0868 | 4.0991 | 4.0429 | 4.0309 | 3.9746 | 3.9626 | 4.018 | 4.0296 | 4.1142 | 4.1311 | 4.0486 | 4.0311 | 3.9488 | 3.9321 | 4.0131 | 4.0293 | 4.1399 | 4.1605 | 4.0541 | 4.0315 | 3.9245 | 3.9038 | 4.0086 | 4.0289 | 4.164 | 4.188 | 4.059 | 4.0317 | 3.9014 | 3.8778 | 4.0043 | 4.0286
LMO_C_10_B_39_SOC_5-80_Part_1-1_ID_PIP15D25A03226076.xlsx | LMO | 39 | PIP15D25A03226076 | 10 | 8.7876 | 0.87876 | 0.7 | 80 | 0.79972 | 4.0903 | 4.1178 | 4.1251 | 4.0974 | 4.0911 | 4.0644 | 4.0564 | 4.0839 | 4.0904 | 4.1463 | 4.159 | 4.104 | 4.0915 | 4.0371 | 4.0239 | 4.0784 | 4.09 | 4.1731 | 4.1907 | 4.1097 | 4.0918 | 4.0113 | 3.9934 | 4.0732 | 4.0897 | 4.1985 | 4.2199 | 4.1148 | 4.0921 | 3.9869 | 3.9649 | 4.0682 | 4.0893 | 4.222 | 4.247 | 4.1199 | 4.0922 | 3.9642 | 3.9388 | 4.0637 | 4.0892
LMO_C_10_B_3_SOC_5-55_Part_1-1_ID_PIP15827A00221153.xlsx | LMO | 3 | PIP15827A00221153 | 10 | 5.1908 | 0.51908 | 0.7 | 5 | 0.04999 | 3.075 | 3.1092 | 3.1236 | 3.0899 | 3.0773 | 3.0434 | 3.0285 | 3.0621 | 3.0764 | 3.1456 | 3.173 | 3.1048 | 3.0792 | 3.0104 | 2.9815 | 3.0497 | 3.0769 | 3.1812 | 3.2204 | 3.1184 | 3.081 | 2.9772 | 2.9349 | 3.0367 | 3.0771 | 3.2163 | 3.2662 | 3.1312 | 3.0823 | 2.944 | 2.8891 | 3.024 | 3.0773 | 3.2511 | 3.3111 | 3.1429 | 3.0838 | 2.911 | 2.8443 | 3.012 | 3.0776
LMO_C_10_B_3_SOC_5-55_Part_1-1_ID_PIP15827A00221153.xlsx | LMO | 3 | PIP15827A00221153 | 10 | 5.1908 | 0.51908 | 0.7 | 10 | 0.09998 | 3.2971 | 3.3299 | 3.3457 | 3.3132 | 3.299 | 3.2667 | 3.2507 | 3.2834 | 3.298 | 3.3645 | 3.3945 | 3.3289 | 3.3002 | 3.2342 | 3.2046 | 3.2697 | 3.2978 | 3.398 | 3.4414 | 3.3434 | 3.3011 | 3.2018 | 3.1593 | 3.2565 | 3.2976 | 3.4314 | 3.487 | 3.3564 | 3.302 | 3.169 | 3.1152 | 3.2446 | 3.2973 | 3.4647 | 3.5313 | 3.3684 | 3.3027 | 3.137 | 3.0727 | 3.2325 | 3.2967
LMO_C_10_B_3_SOC_5-55_Part_1-1_ID_PIP15827A00221153.xlsx | LMO | 3 | PIP15827A00221153 | 10 | 5.1908 | 0.51908 | 0.7 | 15 | 0.14997 | 3.4591 | 3.4914 | 3.5107 | 3.4786 | 3.4607 | 3.4289 | 3.4102 | 3.4423 | 3.4597 | 3.5257 | 3.5631 | 3.4983 | 3.4619 | 3.3966 | 3.3622 | 3.4261 | 3.4593 | 3.5587 | 3.6133 | 3.5158 | 3.4625 | 3.3643 | 3.316 | 3.4114 | 3.4586 | 3.5917 | 3.6617 | 3.5325 | 3.4632 | 3.332 | 3.2718 | 3.3982 | 3.4581 | 3.6243 | 3.7084 | 3.5476 | 3.4637 | 3.2997 | 3.2296 | 3.3861 | 3.4576
LMO_C_10_B_3_SOC_5-55_Part_1-1_ID_PIP15827A00221153.xlsx | LMO | 3 | PIP15827A00221153 | 10 | 5.1908 | 0.51908 | 0.7 | 20 | 0.19996 | 3.5959 | 3.6282 | 3.6526 | 3.621 | 3.598 | 3.5664 | 3.5434 | 3.5754 | 3.5968 | 3.6623 | 3.71 | 3.6459 | 3.5989 | 3.5343 | 3.4932 | 3.5564 | 3.5962 | 3.6951 | 3.7646 | 3.6688 | 3.5996 | 3.5025 | 3.446 | 3.5399 | 3.5957 | 3.7274 | 3.8166 | 3.6898 | 3.6003 | 3.4702 | 3.4019 | 3.5255 | 3.595 | 3.7599 | 3.8659 | 3.7081 | 3.6008 | 3.4382 | 3.3599 | 3.5134 | 3.5945
LMO_C_10_B_3_SOC_5-55_Part_1-1_ID_PIP15827A00221153.xlsx | LMO | 3 | PIP15827A00221153 | 10 | 5.1908 | 0.51908 | 0.7 | 25 | 0.24995 | 3.7195 | 3.7516 | 3.7823 | 3.7511 | 3.7214 | 3.6902 | 3.6621 | 3.6935 | 3.7202 | 3.7855 | 3.8459 | 3.7823 | 3.7223 | 3.6579 | 3.6091 | 3.6717 | 3.7197 | 3.8182 | 3.9051 | 3.8104 | 3.7228 | 3.6259 | 3.5604 | 3.6535 | 3.719 | 3.8506 | 3.9605 | 3.8352 | 3.7234 | 3.5938 | 3.5157 | 3.6382 | 3.7183 | 3.8828 | 4.0124 | 3.8575 | 3.7241 | 3.562 | 3.4739 | 3.6247 | 3.7174
LMO_C_10_B_3_SOC_5-55_Part_1-1_ID_PIP15827A00221153.xlsx | LMO | 3 | PIP15827A00221153 | 10 | 5.1908 | 0.51908 | 0.7 | 30 | 0.29994 | 3.8273 | 3.8608 | 3.9028 | 3.8706 | 3.8294 | 3.7969 | 3.7599 | 3.7923 | 3.8282 | 3.8961 | 3.9769 | 3.9117 | 3.8303 | 3.7634 | 3.7007 | 3.7653 | 3.8276 | 3.9302 | 4.043 | 3.9463 | 3.831 | 3.7298 | 3.6482 | 3.7442 | 3.8269 | 3.9639 | 4.1033 | 3.9758 | 3.8315 | 3.6965 | 3.601 | 3.7277 | 3.8262 | 3.9974 | 4.1588 | 4.0009 | 3.832 | 3.6631 | 3.5574 | 3.7135 | 3.8254
LMO_C_10_B_3_SOC_5-55_Part_1-1_ID_PIP15827A00221153.xlsx | LMO | 3 | PIP15827A00221153 | 10 | 5.1908 | 0.51908 | 0.7 | 35 | 0.34993 | 3.9258 | 3.9598 | 4.0096 | 3.9774 | 3.9279 | 3.8949 | 3.8513 | 3.8842 | 3.9267 | 3.9956 | 4.089 | 4.0244 | 3.9288 | 3.8608 | 3.7878 | 3.8536 | 3.9261 | 4.0302 | 4.1584 | 4.0622 | 3.9293 | 3.8266 | 3.733 | 3.8306 | 3.9252 | 4.0641 | 4.2203 | 4.0929 | 3.9298 | 3.7925 | 3.6844 | 3.8129 | 3.9244 | 4.098 | 4.2775 | 4.1202 | 3.9302 | 3.7578 | 3.6394 | 3.7978 | 3.9235
LMO_C_10_B_3_SOC_5-55_Part_1-1_ID_PIP15827A00221153.xlsx | LMO | 3 | PIP15827A00221153 | 10 | 5.1908 | 0.51908 | 0.7 | 40 | 0.39717 | 3.99 | 4.0601 | 4.1203 | 4.0529 | 3.9932 | 3.9238 | 3.8717 | 3.9405 | 3.9923 | 4.1346 | 4.2435 | 4.1062 | 3.9948 | 3.8531 | 3.7681 | 3.9072 | 3.9923 | 4.2089 | 4.3007 | 3.9925 | 3.9925 | 3.7764 | 3.6695 | 3.8794 | 3.9892 | 4.2827 | 4.3489 | 3.9906 | 3.9907 | 3.6993 | 3.5745 | 3.8589 | 3.9865 | 4.3629 | 4.3829 | 3.9881 | 3.9885 | 3.6122 | 3.482 | 3.842 | 3.9835
LMO_C_10_B_3_SOC_5-55_Part_1-1_ID_PIP15827A00221153.xlsx | LMO | 3 | PIP15827A00221153 | 10 | 5.1908 | 0.51908 | 0.7 | 45 | 0.43595 | 4.0281 | 4.064 | 4.1265 | 4.0932 | 4.0307 | 3.996 | 3.9402 | 3.9746 | 4.03 | 4.1026 | 4.214 | 4.1472 | 4.0324 | 3.9607 | 3.8701 | 3.9391 | 4.0297 | 4.1392 | 4.2866 | 4.188 | 4.0335 | 3.9249 | 3.8117 | 3.9147 | 4.0296 | 4.1753 | 4.3115 | 4.0314 | 4.0311 | 3.8861 | 3.7576 | 3.8926 | 4.0268 | 4.2088 | 4.3299 | 4.029 | 4.029 | 3.8475 | 3.7084 | 3.875 | 4.0237
LMO_C_10_B_3_SOC_5-55_Part_1-1_ID_PIP15827A00221153.xlsx | LMO | 3 | PIP15827A00221153 | 10 | 5.1908 | 0.51908 | 0.7 | 50 | 0.47329 | 4.0622 | 4.0994 | 4.1682 | 4.1343 | 4.0652 | 4.0295 | 3.9679 | 4.0032 | 4.0644 | 4.1395 | 4.2593 | 4.191 | 4.0672 | 3.9932 | 3.8947 | 3.966 | 4.0647 | 4.1777 | 4.3004 | 4.0664 | 4.0664 | 3.9544 | 3.8324 | 3.9384 | 4.0631 | 4.2139 | 4.3271 | 4.0648 | 4.0651 | 3.9151 | 3.7772 | 3.917 | 4.0609 | 4.2491 | 4.3076 | 4.063 | 4.0633 | 3.8757 | 3.7269 | 3.8993 | 4.0584
LMO_C_10_B_3_SOC_7.4115_Part_1-1_ID_PIP15827A00221153.xlsx | LMO | 3 | PIP15827A00221153 | 10 | 5.0874 | 0.50874 | 0.7 | 7.4115 | 0.07413 | 3.2077 | 3.2425 | 3.2586 | 3.2242 | 3.21 | 3.1756 | 3.1593 | 3.1937 | 3.2091 | 3.2795 | 3.3099 | 3.2406 | 3.2118 | 3.1419 | 3.111 | 3.1802 | 3.2094 | 3.3155 | 3.3591 | 3.2551 | 3.2132 | 3.108 | 3.0634 | 3.1665 | 3.2094 | 3.351 | 3.4065 | 3.2692 | 3.2147 | 3.0745 | 3.0176 | 3.1538 | 3.2098 | 3.3864 | 3.4523 | 3.2815 | 3.2162 | 3.0409 | 2.973 | 3.1421 | 3.21
LMO_C_10_B_40_SOC_25.2939_Part_1-1_ID_PIP15N21A03207437.xlsx | LMO | 40 | PIP15N21A03207437 | 10 | 8.6644 | 0.86644 | 0.7 | 25.2939 | 0.25299 | 3.3022 | 3.3299 | 3.3389 | 3.3113 | 3.3036 | 3.2769 | 3.2672 | 3.295 | 3.3029 | 3.3591 | 3.3747 | 3.3199 | 3.3046 | 3.2496 | 3.2335 | 3.288 | 3.3027 | 3.3863 | 3.4073 | 3.3271 | 3.3052 | 3.2241 | 3.2018 | 3.2811 | 3.3025 | 3.4124 | 3.4374 | 3.3338 | 3.3059 | 3.1991 | 3.1726 | 3.275 | 3.3022 | 3.4363 | 3.4651 | 3.3399 | 3.3064 | 3.1758 | 3.1458 | 3.2695 | 3.302
LMO_C_10_B_40_SOC_5-80_Part_1-1_ID_PIP15N21A03207437.xlsx | LMO | 40 | PIP15N21A03207437 | 10 | 8.6738 | 0.86738 | 0.7 | 5 | 0.05001 | 2.8361 | 2.8689 | 2.8882 | 2.8564 | 2.8382 | 2.8064 | 2.7859 | 2.818 | 2.8373 | 2.9033 | 2.9361 | 2.874 | 2.8394 | 2.7746 | 2.7388 | 2.8015 | 2.8371 | 2.9351 | 2.9775 | 2.8886 | 2.8405 | 2.7441 | 2.697 | 2.7866 | 2.8369 | 2.9644 | 3.0144 | 2.9019 | 2.8415 | 2.7163 | 2.6596 | 2.7734 | 2.8368 | 2.993 | 3.0476 | 2.9126 | 2.8426 | 2.6892 | 2.6256 | 2.7625 | 2.8365
LMO_C_10_B_40_SOC_5-80_Part_1-1_ID_PIP15N21A03207437.xlsx | LMO | 40 | PIP15N21A03207437 | 10 | 8.6738 | 0.86738 | 0.7 | 10 | 0.10003 | 2.9788 | 3.0097 | 3.0243 | 2.9939 | 2.9807 | 2.9507 | 2.9356 | 2.966 | 2.9798 | 3.0421 | 3.0673 | 3.0076 | 2.982 | 2.9207 | 2.8942 | 2.954 | 2.9796 | 3.0724 | 3.1052 | 3.0195 | 2.983 | 2.8921 | 2.8567 | 2.9432 | 2.9794 | 3.1006 | 3.1394 | 3.0292 | 2.9836 | 2.8652 | 2.8227 | 2.9333 | 2.9791 | 3.1267 | 3.1702 | 3.0378 | 2.9844 | 2.8397 | 2.7918 | 2.9245 | 2.979
LMO_C_10_B_40_SOC_5-80_Part_1-1_ID_PIP15N21A03207437.xlsx | LMO | 40 | PIP15N21A03207437 | 10 | 8.6738 | 0.86738 | 0.7 | 15 | 0.15005 | 3.1017 | 3.1328 | 3.1459 | 3.1149 | 3.1036 | 3.0732 | 3.0597 | 3.0908 | 3.1025 | 3.1658 | 3.1879 | 3.1269 | 3.1046 | 3.0429 | 3.0197 | 3.0804 | 3.1024 | 3.196 | 3.2251 | 3.1373 | 3.1056 | 3.0137 | 2.9832 | 3.071 | 3.1022 | 3.2246 | 3.2588 | 3.1461 | 3.1063 | 2.9865 | 2.95 | 3.0623 | 3.1019 | 3.2513 | 3.2894 | 3.1542 | 3.1071 | 2.9613 | 2.92 | 3.0548 | 3.1015
LMO_C_10_B_40_SOC_5-80_Part_1-1_ID_PIP15N21A03207437.xlsx | LMO | 40 | PIP15N21A03207437 | 10 | 8.6738 | 0.86738 | 0.7 | 20 | 0.20007 | 3.2088 | 3.2388 | 3.2498 | 3.22 | 3.2105 | 3.1814 | 3.17 | 3.1998 | 3.2094 | 3.2704 | 3.2892 | 3.2302 | 3.2115 | 3.1522 | 3.1326 | 3.1911 | 3.2094 | 3.2995 | 3.3247 | 3.2392 | 3.2123 | 3.1243 | 3.0982 | 3.1831 | 3.2091 | 3.3271 | 3.3568 | 3.2471 | 3.213 | 3.098 | 3.0669 | 3.1758 | 3.2088 | 3.3529 | 3.3861 | 3.2538 | 3.2134 | 3.0736 | 3.0383 | 3.169 | 3.2084
LMO_C_10_B_40_SOC_5-80_Part_1-1_ID_PIP15N21A03207437.xlsx | LMO | 40 | PIP15N21A03207437 | 10 | 8.6738 | 0.86738 | 0.7 | 25 | 0.25009 | 3.3043 | 3.3336 | 3.3434 | 3.3143 | 3.3059 | 3.2776 | 3.2674 | 3.2964 | 3.305 | 3.3642 | 3.381 | 3.3236 | 3.3069 | 3.249 | 3.2314 | 3.2888 | 3.3048 | 3.3928 | 3.4152 | 3.3313 | 3.3076 | 3.2216 | 3.1982 | 3.2815 | 3.3046 | 3.4198 | 3.4465 | 3.3383 | 3.3081 | 3.1958 | 3.1681 | 3.2748 | 3.3043 | 3.4453 | 3.4749 | 3.3445 | 3.3085 | 3.1719 | 3.1401 | 3.269 | 3.3039
LMO_C_10_B_40_SOC_5-80_Part_1-1_ID_PIP15N21A03207437.xlsx | LMO | 40 | PIP15N21A03207437 | 10 | 8.6738 | 0.86738 | 0.7 | 30 | 0.30011 | 3.3917 | 3.42 | 3.4288 | 3.4005 | 3.3931 | 3.3656 | 3.3564 | 3.3847 | 3.3924 | 3.4497 | 3.4646 | 3.4086 | 3.394 | 3.3378 | 3.3222 | 3.3778 | 3.3921 | 3.4772 | 3.4974 | 3.4156 | 3.3945 | 3.3113 | 3.2902 | 3.3712 | 3.3917 | 3.5034 | 3.5276 | 3.4221 | 3.3952 | 3.2862 | 3.2609 | 3.3656 | 3.3914 | 3.5281 | 3.5552 | 3.4277 | 3.3956 | 3.263 | 3.2341 | 3.3603 | 3.3912
LMO_C_10_B_40_SOC_5-80_Part_1-1_ID_PIP15N21A03207437.xlsx | LMO | 40 | PIP15N21A03207437 | 10 | 8.6738 | 0.86738 | 0.7 | 35 | 0.35013 | 3.4749 | 3.503 | 3.5113 | 3.483 | 3.4763 | 3.4488 | 3.4402 | 3.4684 | 3.4755 | 3.5325 | 3.5466 | 3.4907 | 3.477 | 3.4214 | 3.4065 | 3.4619 | 3.4753 | 3.5599 | 3.5789 | 3.4972 | 3.4776 | 3.3949 | 3.375 | 3.4558 | 3.4749 | 3.5859 | 3.6087 | 3.5034 | 3.4781 | 3.3703 | 3.3461 | 3.4505 | 3.4746 | 3.6105 | 3.6363 | 3.509 | 3.4788 | 3.3466 | 3.3194 | 3.4453 | 3.4744
LMO_C_10_B_40_SOC_5-80_Part_1-1_ID_PIP15N21A03207437.xlsx | LMO | 40 | PIP15N21A03207437 | 10 | 8.6738 | 0.86738 | 0.7 | 40 | 0.40015 | 3.5559 | 3.5829 | 3.5903 | 3.5631 | 3.5571 | 3.5309 | 3.5229 | 3.5499 | 3.5562 | 3.6112 | 3.624 | 3.5701 | 3.5578 | 3.5043 | 3.4907 | 3.5443 | 3.556 | 3.6377 | 3.6552 | 3.5761 | 3.5583 | 3.4788 | 3.4605 | 3.5387 | 3.5557 | 3.6628 | 3.684 | 3.5817 | 3.5589 | 3.4542 | 3.4324 | 3.5336 | 3.5555 | 3.6867 | 3.7107 | 3.5866 | 3.5592 | 3.4319 | 3.4065 | 3.5287 | 3.555
LMO_C_10_B_40_SOC_5-80_Part_1-1_ID_PIP15N21A03207437.xlsx | LMO | 40 | PIP15N21A03207437 | 10 | 8.6738 | 0.86738 | 0.7 | 45 | 0.45017 | 3.6326 | 3.6624 | 3.6714 | 3.6414 | 3.6338 | 3.6041 | 3.5954 | 3.6254 | 3.6331 | 3.6933 | 3.7086 | 3.6493 | 3.6347 | 3.5752 | 3.5601 | 3.6187 | 3.6328 | 3.7225 | 3.743 | 3.6563 | 3.6354 | 3.548 | 3.5271 | 3.6124 | 3.6326 | 3.7495 | 3.7739 | 3.6624 | 3.6357 | 3.5218 | 3.4969 | 3.6066 | 3.6322 | 3.7748 | 3.8025 | 3.6682 | 3.6363 | 3.4979 | 3.4693 | 3.6013 | 3.6319
LMO_C_10_B_40_SOC_5-80_Part_1-1_ID_PIP15N21A03207437.xlsx | LMO | 40 | PIP15N21A03207437 | 10 | 8.6738 | 0.86738 | 0.7 | 50 | 0.50019 | 3.7107 | 3.7388 | 3.746 | 3.7179 | 3.7116 | 3.6844 | 3.6767 | 3.7044 | 3.7109 | 3.7676 | 3.7806 | 3.7244 | 3.7121 | 3.657 | 3.6435 | 3.6989 | 3.7107 | 3.795 | 3.8125 | 3.7304 | 3.7128 | 3.6308 | 3.6126 | 3.6937 | 3.7105 | 3.8206 | 3.8424 | 3.7362 | 3.7132 | 3.6061 | 3.5841 | 3.6888 | 3.7104 | 3.845 | 3.8698 | 3.7414 | 3.7135 | 3.5824 | 3.5578 | 3.6847 | 3.7102
LMO_C_10_B_40_SOC_5-80_Part_1-1_ID_PIP15N21A03207437.xlsx | LMO | 40 | PIP15N21A03207437 | 10 | 8.6738 | 0.86738 | 0.7 | 55 | 0.55021 | 3.7799 | 3.8071 | 3.8143 | 3.7869 | 3.7809 | 3.7537 | 3.7469 | 3.7741 | 3.7802 | 3.8354 | 3.8478 | 3.7934 | 3.7815 | 3.7274 | 3.7149 | 3.769 | 3.7802 | 3.8622 | 3.8791 | 3.7992 | 3.782 | 3.7019 | 3.6849 | 3.7637 | 3.7799 | 3.8875 | 3.9082 | 3.8046 | 3.7823 | 3.6779 | 3.6568 | 3.7593 | 3.7797 | 3.9112 | 3.9351 | 3.8096 | 3.7827 | 3.6552 | 3.6308 | 3.7544 | 3.7792
LMO_C_10_B_40_SOC_5-80_Part_1-1_ID_PIP15N21A03207437.xlsx | LMO | 40 | PIP15N21A03207437 | 10 | 8.6738 | 0.86738 | 0.7 | 60 | 0.60023 | 3.8499 | 3.8766 | 3.8835 | 3.8568 | 3.8508 | 3.8252 | 3.8176 | 3.8443 | 3.8503 | 3.9042 | 3.9165 | 3.8631 | 3.8513 | 3.7987 | 3.7862 | 3.8392 | 3.8501 | 3.9303 | 3.9472 | 3.8689 | 3.8519 | 3.7736 | 3.7565 | 3.8341 | 3.8499 | 3.9553 | 3.976 | 3.8743 | 3.8522 | 3.75 | 3.7288 | 3.8292 | 3.8498 | 3.9788 | 4.0029 | 3.8794 | 3.8526 | 3.7274 | 3.703 | 3.825 | 3.8494
LMO_C_10_B_40_SOC_5-80_Part_1-1_ID_PIP15N21A03207437.xlsx | LMO | 40 | PIP15N21A03207437 | 10 | 8.6738 | 0.86738 | 0.7 | 65 | 0.65025 | 3.9177 | 3.9435 | 3.9502 | 3.9244 | 3.9186 | 3.8938 | 3.8863 | 3.9121 | 3.9179 | 3.9704 | 3.9823 | 3.9305 | 3.9191 | 3.868 | 3.8556 | 3.907 | 3.9179 | 3.996 | 4.0125 | 3.9361 | 3.9196 | 3.8436 | 3.8264 | 3.9019 | 3.9177 | 4.0202 | 4.0409 | 3.9414 | 3.9198 | 3.8201 | 3.7992 | 3.8973 | 3.9175 | 4.043 | 4.0672 | 3.9467 | 3.9202 | 3.7983 | 3.7739 | 3.8931 | 3.9172
LMO_C_10_B_40_SOC_5-80_Part_1-1_ID_PIP15N21A03207437.xlsx | LMO | 40 | PIP15N21A03207437 | 10 | 8.6738 | 0.86738 | 0.7 | 70 | 0.70027 | 3.983 | 4.0079 | 4.0145 | 3.9895 | 3.9837 | 3.9598 | 3.9523 | 3.9774 | 3.9832 | 4.0336 | 4.0455 | 3.9955 | 3.9842 | 3.9349 | 3.9226 | 3.9723 | 3.983 | 4.0585 | 4.075 | 4.0012 | 3.9846 | 3.9116 | 3.8942 | 3.9674 | 3.9828 | 4.0823 | 4.1026 | 4.0064 | 3.9848 | 3.8887 | 3.8677 | 3.9628 | 3.9827 | 4.1045 | 4.1285 | 4.0119 | 3.9853 | 3.8671 | 3.8429 | 3.9588 | 3.9825
LMO_C_10_B_40_SOC_5-80_Part_1-1_ID_PIP15N21A03207437.xlsx | LMO | 40 | PIP15N21A03207437 | 10 | 8.6738 | 0.86738 | 0.7 | 75 | 0.75028 | 4.0437 | 4.0682 | 4.0752 | 4.0506 | 4.0447 | 4.0202 | 4.0134 | 4.0378 | 4.0439 | 4.0936 | 4.1062 | 4.057 | 4.0451 | 3.9964 | 3.9837 | 4.0324 | 4.0439 | 4.1177 | 4.1353 | 4.063 | 4.0454 | 3.9727 | 3.9556 | 4.0275 | 4.0436 | 4.141 | 4.1627 | 4.0686 | 4.0457 | 3.9505 | 3.9289 | 4.0226 | 4.0433 | 4.1631 | 4.1884 | 4.0738 | 4.046 | 3.9296 | 3.9042 | 4.0183 | 4.043
LMO_C_10_B_40_SOC_5-80_Part_1-1_ID_PIP15N21A03207437.xlsx | LMO | 40 | PIP15N21A03207437 | 10 | 8.6738 | 0.86738 | 0.7 | 80 | 0.8003 | 4.1043 | 4.1283 | 4.1354 | 4.1114 | 4.1051 | 4.0823 | 4.0742 | 4.098 | 4.1047 | 4.1532 | 4.1662 | 4.1181 | 4.1057 | 4.0584 | 4.0447 | 4.0927 | 4.1044 | 4.1771 | 4.195 | 4.1241 | 4.1061 | 4.0355 | 4.0166 | 4.0872 | 4.1041 | 4.1996 | 4.2224 | 4.1298 | 4.1062 | 4.0134 | 3.99 | 4.0822 | 4.1037 | 4.2213 | 4.248 | 4.1352 | 4.1064 | 3.9923 | 3.9651 | 4.0776 | 4.1034
LMO_C_10_B_41_SOC_26.4669_Part_1-1_ID_PIP15D25A03219538.xlsx | LMO | 41 | PIP15D25A03219538 | 10 | 8.8589 | 0.88589 | 0.7 | 26.4669 | 0.26469 | 3.3206 | 3.354 | 3.3647 | 3.3317 | 3.3225 | 3.2906 | 3.2795 | 3.3122 | 3.3217 | 3.3887 | 3.4063 | 3.3415 | 3.3238 | 3.2588 | 3.2407 | 3.3046 | 3.3215 | 3.4202 | 3.4426 | 3.3496 | 3.3247 | 3.229 | 3.206 | 3.2971 | 3.3211 | 3.4491 | 3.4749 | 3.3564 | 3.3254 | 3.2018 | 3.1749 | 3.2906 | 3.3208 | 3.476 | 3.5041 | 3.3624 | 3.3259 | 3.177 | 3.1469 | 3.285 | 3.3204
LMO_C_10_B_41_SOC_5-80_Part_1-1_ID_PIP15D25A03219538.xlsx | LMO | 41 | PIP15D25A03219538 | 10 | 8.9075 | 0.89075 | 0.7 | 5 | 0.05 | 2.8308 | 2.8689 | 2.8936 | 2.8573 | 2.8334 | 2.7966 | 2.7702 | 2.8069 | 2.8322 | 2.9086 | 2.9482 | 2.8785 | 2.8348 | 2.7602 | 2.7163 | 2.786 | 2.832 | 2.9444 | 2.9934 | 2.8945 | 2.8361 | 2.726 | 2.6705 | 2.769 | 2.8317 | 2.9775 | 3.0323 | 2.9089 | 2.8373 | 2.6951 | 2.6312 | 2.7551 | 2.8317 | 3.0078 | 3.0669 | 2.92 | 2.8382 | 2.6663 | 2.5961 | 2.7428 | 2.8315
LMO_C_10_B_41_SOC_5-80_Part_1-1_ID_PIP15D25A03219538.xlsx | LMO | 41 | PIP15D25A03219538 | 10 | 8.9075 | 0.89075 | 0.7 | 10 | 0.1 | 2.9741 | 3.0106 | 3.0292 | 2.9935 | 2.9767 | 2.9411 | 2.9217 | 2.9572 | 2.9753 | 3.0487 | 3.079 | 3.0102 | 2.9779 | 2.9063 | 2.8738 | 2.9421 | 2.9751 | 3.0831 | 3.1212 | 3.023 | 2.979 | 2.8738 | 2.832 | 2.9288 | 2.9746 | 3.1152 | 3.1579 | 3.0341 | 2.98 | 2.844 | 2.7955 | 2.9184 | 2.9744 | 3.1443 | 3.1905 | 3.0432 | 2.9809 | 2.8159 | 2.7629 | 2.9086 | 2.9737
LMO_C_10_B_41_SOC_5-80_Part_1-1_ID_PIP15D25A03219538.xlsx | LMO | 41 | PIP15D25A03219538 | 10 | 8.9075 | 0.89075 | 0.7 | 15 | 0.15 | 3.0971 | 3.1343 | 3.1507 | 3.1138 | 3.0994 | 3.0634 | 3.0466 | 3.0834 | 3.0982 | 3.1732 | 3.1995 | 3.1284 | 3.101 | 3.028 | 3.0006 | 3.071 | 3.098 | 3.2079 | 3.2409 | 3.1398 | 3.1019 | 2.9949 | 2.9605 | 3.0599 | 3.0975 | 3.2402 | 3.2771 | 3.1482 | 3.1025 | 2.9649 | 2.9251 | 3.051 | 3.0971 | 3.269 | 3.3092 | 3.1566 | 3.1036 | 2.9377 | 2.8938 | 3.0431 | 3.0966
LMO_C_10_B_41_SOC_5-80_Part_1-1_ID_PIP15D25A03219538.xlsx | LMO | 41 | PIP15D25A03219538 | 10 | 8.9075 | 0.89075 | 0.7 | 20 | 0.2 | 3.2037 | 3.24 | 3.2534 | 3.2176 | 3.2058 | 3.171 | 3.157 | 3.1925 | 3.2047 | 3.2774 | 3.2995 | 3.23 | 3.2072 | 3.1366 | 3.114 | 3.1823 | 3.2044 | 3.3111 | 3.3389 | 3.2397 | 3.2081 | 3.1046 | 3.0762 | 3.1732 | 3.2039 | 3.3417 | 3.3736 | 3.2481 | 3.2088 | 3.0757 | 3.0427 | 3.1656 | 3.2035 | 3.3698 | 3.4045 | 3.2555 | 3.2094 | 3.0494 | 3.0127 | 3.1593 | 3.2033
LMO_C_10_B_41_SOC_5-80_Part_1-1_ID_PIP15D25A03219538.xlsx | LMO | 41 | PIP15D25A03219538 | 10 | 8.9075 | 0.89075 | 0.7 | 25 | 0.25001 | 3.2981 | 3.3338 | 3.3459 | 3.3104 | 3.3001 | 3.2657 | 3.253 | 3.2881 | 3.299 | 3.3706 | 3.3903 | 3.3213 | 3.3013 | 3.2317 | 3.2115 | 3.2795 | 3.2987 | 3.404 | 3.4289 | 3.3301 | 3.302 | 3.2002 | 3.1749 | 3.2713 | 3.2985 | 3.4344 | 3.4625 | 3.3378 | 3.3027 | 3.1717 | 3.1424 | 3.2644 | 3.298 | 3.4619 | 3.4928 | 3.3443 | 3.3034 | 3.1458 | 3.1131 | 3.2581 | 3.2976
LMO_C_10_B_41_SOC_5-80_Part_1-1_ID_PIP15D25A03219538.xlsx | LMO | 41 | PIP15D25A03219538 | 10 | 8.9075 | 0.89075 | 0.7 | 30 | 0.30001 | 3.3835 | 3.4179 | 3.4284 | 3.394 | 3.3854 | 3.3522 | 3.3412 | 3.375 | 3.3842 | 3.4532 | 3.4704 | 3.4033 | 3.3863 | 3.3196 | 3.3018 | 3.3673 | 3.384 | 3.4851 | 3.5071 | 3.4114 | 3.387 | 3.2894 | 3.2667 | 3.3601 | 3.3836 | 3.5148 | 3.5397 | 3.4181 | 3.3877 | 3.2616 | 3.2355 | 3.3543 | 3.3833 | 3.5416 | 3.5689 | 3.4238 | 3.3884 | 3.2362 | 3.2073 | 3.3487 | 3.3828
LMO_C_10_B_41_SOC_5-80_Part_1-1_ID_PIP15D25A03219538.xlsx | LMO | 41 | PIP15D25A03219538 | 10 | 8.9075 | 0.89075 | 0.7 | 35 | 0.35002 | 3.463 | 3.4972 | 3.5072 | 3.473 | 3.4647 | 3.4309 | 3.4214 | 3.4551 | 3.4639 | 3.5325 | 3.5485 | 3.4818 | 3.4658 | 3.3993 | 3.3828 | 3.4481 | 3.4635 | 3.5643 | 3.5847 | 3.489 | 3.4665 | 3.3694 | 3.3484 | 3.4418 | 3.4633 | 3.5936 | 3.6168 | 3.4953 | 3.4672 | 3.3417 | 3.3176 | 3.436 | 3.4628 | 3.6203 | 3.6456 | 3.5006 | 3.4677 | 3.3166 | 3.2899 | 3.4309 | 3.4625
LMO_C_10_B_41_SOC_5-80_Part_1-1_ID_PIP15D25A03219538.xlsx | LMO | 41 | PIP15D25A03219538 | 10 | 8.9075 | 0.89075 | 0.7 | 40 | 0.40003 | 3.5404 | 3.5734 | 3.5822 | 3.549 | 3.542 | 3.509 | 3.5007 | 3.5336 | 3.5411 | 3.6073 | 3.6217 | 3.5569 | 3.5429 | 3.4784 | 3.4637 | 3.5271 | 3.5408 | 3.6382 | 3.6568 | 3.5634 | 3.5434 | 3.4491 | 3.4305 | 3.5213 | 3.5404 | 3.6668 | 3.6881 | 3.5692 | 3.5441 | 3.4226 | 3.4005 | 3.5164 | 3.5401 | 3.693 | 3.716 | 3.5743 | 3.5446 | 3.398 | 3.3736 | 3.5114 | 3.5397
LMO_C_10_B_41_SOC_5-80_Part_1-1_ID_PIP15D25A03219538.xlsx | LMO | 41 | PIP15D25A03219538 | 10 | 8.9075 | 0.89075 | 0.7 | 45 | 0.45003 | 3.6145 | 3.651 | 3.6614 | 3.6247 | 3.6159 | 3.5808 | 3.5701 | 3.6061 | 3.615 | 3.6881 | 3.7046 | 3.6333 | 3.6168 | 3.5464 | 3.5295 | 3.5989 | 3.6147 | 3.7214 | 3.7421 | 3.6405 | 3.6175 | 3.5146 | 3.4937 | 3.5924 | 3.6143 | 3.7518 | 3.775 | 3.6466 | 3.618 | 3.4862 | 3.4623 | 3.5869 | 3.614 | 3.7792 | 3.8043 | 3.6522 | 3.6185 | 3.4604 | 3.4344 | 3.5822 | 3.6136
LMO_C_10_B_41_SOC_5-80_Part_1-1_ID_PIP15D25A03219538.xlsx | LMO | 41 | PIP15D25A03219538 | 10 | 8.9075 | 0.89075 | 0.7 | 50 | 0.50003 | 3.6886 | 3.7225 | 3.7311 | 3.697 | 3.6895 | 3.6572 | 3.6477 | 3.6816 | 3.6889 | 3.7572 | 3.7711 | 3.7039 | 3.6903 | 3.6238 | 3.6101 | 3.6758 | 3.6888 | 3.789 | 3.8064 | 3.7098 | 3.6907 | 3.5938 | 3.5766 | 3.6705 | 3.6884 | 3.8183 | 3.838 | 3.7153 | 3.6912 | 3.5668 | 3.5469 | 3.6661 | 3.6884 | 3.8447 | 3.8663 | 3.7202 | 3.6916 | 3.5418 | 3.5202 | 3.6621 | 3.6881
LMO_C_10_B_41_SOC_5-80_Part_1-1_ID_PIP15D25A03219538.xlsx | LMO | 41 | PIP15D25A03219538 | 10 | 8.9075 | 0.89075 | 0.7 | 55 | 0.55004 | 3.7562 | 3.7892 | 3.7973 | 3.7641 | 3.7572 | 3.7256 | 3.717 | 3.7497 | 3.7565 | 3.8229 | 3.8361 | 3.7709 | 3.7578 | 3.6939 | 3.6805 | 3.7442 | 3.7562 | 3.8536 | 3.8705 | 3.7767 | 3.7583 | 3.6645 | 3.648 | 3.7395 | 3.7562 | 3.8821 | 3.9014 | 3.7822 | 3.7588 | 3.638 | 3.6189 | 3.7349 | 3.7558 | 3.908 | 3.9293 | 3.7869 | 3.7592 | 3.6136 | 3.5926 | 3.7307 | 3.7555
LMO_C_10_B_41_SOC_5-80_Part_1-1_ID_PIP15D25A03219538.xlsx | LMO | 41 | PIP15D25A03219538 | 10 | 8.9075 | 0.89075 | 0.7 | 60 | 0.60005 | 3.8252 | 3.8575 | 3.8652 | 3.8327 | 3.8261 | 3.7939 | 3.7866 | 3.8187 | 3.8254 | 3.8903 | 3.9033 | 3.8394 | 3.8266 | 3.763 | 3.7507 | 3.8134 | 3.8252 | 3.9209 | 3.9374 | 3.845 | 3.8271 | 3.7342 | 3.7184 | 3.8087 | 3.825 | 3.9489 | 3.9679 | 3.8501 | 3.8273 | 3.7079 | 3.6896 | 3.8041 | 3.8248 | 3.9744 | 3.9955 | 3.8548 | 3.8276 | 3.6837 | 3.6635 | 3.8002 | 3.8245
LMO_C_10_B_41_SOC_5-80_Part_1-1_ID_PIP15D25A03219538.xlsx | LMO | 41 | PIP15D25A03219538 | 10 | 8.9075 | 0.89075 | 0.7 | 65 | 0.65006 | 3.8924 | 3.9242 | 3.9317 | 3.8996 | 3.8933 | 3.8617 | 3.8547 | 3.8861 | 3.8928 | 3.9565 | 3.969 | 3.9063 | 3.8938 | 3.8313 | 3.8194 | 3.8808 | 3.8924 | 3.9862 | 4.0026 | 3.9119 | 3.8942 | 3.8032 | 3.7876 | 3.8759 | 3.8922 | 4.0138 | 4.0327 | 3.917 | 3.8945 | 3.7772 | 3.759 | 3.8717 | 3.8919 | 4.0392 | 4.0599 | 3.9216 | 3.8947 | 3.7534 | 3.7332 | 3.8678 | 3.8917
LMO_C_10_B_41_SOC_5-80_Part_1-1_ID_PIP15D25A03219538.xlsx | LMO | 41 | PIP15D25A03219538 | 10 | 8.9075 | 0.89075 | 0.7 | 70 | 0.70007 | 3.9549 | 3.9851 | 3.9925 | 3.9619 | 3.9556 | 3.9254 | 3.9184 | 3.9486 | 3.9551 | 4.0163 | 4.0285 | 3.9681 | 3.956 | 3.8959 | 3.8845 | 3.9437 | 3.9549 | 4.0451 | 4.0612 | 3.9735 | 3.9565 | 3.8687 | 3.8534 | 3.9391 | 3.9546 | 4.0721 | 4.0907 | 3.9788 | 3.9567 | 3.8436 | 3.8255 | 3.9347 | 3.9544 | 4.0967 | 4.1174 | 3.9832 | 3.9572 | 3.8208 | 3.8001 | 3.9312 | 3.9542
LMO_C_10_B_41_SOC_5-80_Part_1-1_ID_PIP15D25A03219538.xlsx | LMO | 41 | PIP15D25A03219538 | 10 | 8.9075 | 0.89075 | 0.7 | 75 | 0.75008 | 4.0149 | 4.0448 | 4.0523 | 4.0223 | 4.0157 | 3.9872 | 3.979 | 4.0086 | 4.0152 | 4.0755 | 4.0881 | 4.029 | 4.0163 | 3.9583 | 3.9453 | 4.0034 | 4.0151 | 4.1038 | 4.1205 | 4.0345 | 4.0167 | 3.9316 | 3.9144 | 3.9985 | 4.0148 | 4.1303 | 4.15 | 4.0397 | 4.017 | 3.907 | 3.8866 | 3.9941 | 4.0145 | 4.1546 | 4.1767 | 4.0444 | 4.0173 | 3.8838 | 3.8612 | 3.9902 | 4.0142
LMO_C_10_B_41_SOC_5-80_Part_1-1_ID_PIP15D25A03219538.xlsx | LMO | 41 | PIP15D25A03219538 | 10 | 8.9075 | 0.89075 | 0.7 | 80 | 0.80009 | 4.0763 | 4.1055 | 4.1129 | 4.0837 | 4.0771 | 4.048 | 4.0408 | 4.0697 | 4.0763 | 4.1354 | 4.1482 | 4.0904 | 4.0774 | 4.0197 | 4.0071 | 4.0641 | 4.0762 | 4.1632 | 4.1802 | 4.096 | 4.0777 | 3.9934 | 3.9765 | 4.0591 | 4.0757 | 4.1891 | 4.2093 | 4.1007 | 4.078 | 3.969 | 3.9486 | 4.0545 | 4.0755 | 4.2133 | 4.2358 | 4.1055 | 4.0782 | 3.9465 | 3.9231 | 4.0507 | 4.075
LMO_C_10_B_42_SOC_30.3575_Part_1-1_ID_PIP15N26A01201901.xlsx | LMO | 42 | PIP15N26A01201901 | 10 | 8.7909 | 0.87909 | 0.7 | 30.3575 | 0.30356 | 3.3849 | 3.4105 | 3.4179 | 3.3921 | 3.3863 | 3.3615 | 3.3538 | 3.3796 | 3.3856 | 3.4377 | 3.4504 | 3.3991 | 3.3873 | 3.3364 | 3.3234 | 3.374 | 3.3856 | 3.4633 | 3.4804 | 3.4051 | 3.388 | 3.312 | 3.2943 | 3.3687 | 3.3852 | 3.4876 | 3.5083 | 3.4103 | 3.3886 | 3.2888 | 3.2674 | 3.3638 | 3.385 | 3.5107 | 3.5343 | 3.4151 | 3.3891 | 3.2669 | 3.2423 | 3.3592 | 3.3847
LMO_C_10_B_42_SOC_5-80_Part_1-1_ID_PIP15N26A01201901.xlsx | LMO | 42 | PIP15N26A01201901 | 10 | 8.7445 | 0.87445 | 0.7 | 5 | 0.04999 | 2.8302 | 2.8613 | 2.88 | 2.8496 | 2.8323 | 2.8025 | 2.7827 | 2.8134 | 2.8315 | 2.8942 | 2.926 | 2.8666 | 2.8338 | 2.7722 | 2.7383 | 2.7971 | 2.8313 | 2.9249 | 2.966 | 2.8812 | 2.8348 | 2.7435 | 2.6977 | 2.783 | 2.8313 | 2.9535 | 3.0016 | 2.8931 | 2.8357 | 2.716 | 2.6616 | 2.7713 | 2.831 | 2.9809 | 3.0336 | 2.904 | 2.8368 | 2.6902 | 2.6291 | 2.7606 | 2.831
LMO_C_10_B_42_SOC_5-80_Part_1-1_ID_PIP15N26A01201901.xlsx | LMO | 42 | PIP15N26A01201901 | 10 | 8.7445 | 0.87445 | 0.7 | 10 | 0.09998 | 2.9753 | 3.0046 | 3.0185 | 2.9897 | 2.9774 | 2.9489 | 2.9344 | 2.9634 | 2.9765 | 3.0357 | 3.0596 | 3.0025 | 2.9786 | 2.9203 | 2.895 | 2.9521 | 2.9763 | 3.0648 | 3.0959 | 3.0132 | 2.9793 | 2.8933 | 2.8586 | 2.9421 | 2.9762 | 3.0924 | 3.1291 | 3.023 | 2.9802 | 2.867 | 2.8259 | 2.9317 | 2.9758 | 3.118 | 3.1591 | 3.0315 | 2.9811 | 2.8424 | 2.7959 | 2.9237 | 2.9756
LMO_C_10_B_42_SOC_5-80_Part_1-1_ID_PIP15N26A01201901.xlsx | LMO | 42 | PIP15N26A01201901 | 10 | 8.7445 | 0.87445 | 0.7 | 15 | 0.14996 | 3.1001 | 3.1296 | 3.1414 | 3.112 | 3.1019 | 3.0736 | 3.0611 | 3.0905 | 3.101 | 3.1609 | 3.1812 | 3.1233 | 3.1031 | 3.0446 | 3.0232 | 3.0808 | 3.1008 | 3.1898 | 3.2167 | 3.1324 | 3.1038 | 3.0172 | 2.9883 | 3.072 | 3.1004 | 3.2172 | 3.2492 | 3.1408 | 3.1044 | 2.9909 | 2.9565 | 3.0636 | 3.1001 | 3.2427 | 3.2785 | 3.148 | 3.1052 | 2.9663 | 2.9272 | 3.0566 | 3.0998
LMO_C_10_B_42_SOC_5-80_Part_1-1_ID_PIP15N26A01201901.xlsx | LMO | 42 | PIP15N26A01201901 | 10 | 8.7445 | 0.87445 | 0.7 | 20 | 0.19995 | 3.2077 | 3.2362 | 3.2462 | 3.2176 | 3.2094 | 3.1821 | 3.1717 | 3.2 | 3.2088 | 3.2664 | 3.2836 | 3.2274 | 3.2107 | 3.1542 | 3.1364 | 3.1921 | 3.2084 | 3.2945 | 3.3176 | 3.2353 | 3.2113 | 3.1275 | 3.1036 | 3.1842 | 3.2081 | 3.3208 | 3.3482 | 3.2418 | 3.2118 | 3.102 | 3.0734 | 3.1781 | 3.2077 | 3.3459 | 3.3768 | 3.2488 | 3.2125 | 3.0785 | 3.0459 | 3.1723 | 3.2075
LMO_C_10_B_42_SOC_5-80_Part_1-1_ID_PIP15N26A01201901.xlsx | LMO | 42 | PIP15N26A01201901 | 10 | 8.7445 | 0.87445 | 0.7 | 25 | 0.24994 | 3.3032 | 3.3306 | 3.3392 | 3.3117 | 3.3048 | 3.2781 | 3.2692 | 3.2967 | 3.3039 | 3.3594 | 3.3743 | 3.3199 | 3.3057 | 3.2514 | 3.236 | 3.2899 | 3.3036 | 3.3863 | 3.4065 | 3.3266 | 3.3062 | 3.2254 | 3.2047 | 3.2836 | 3.3034 | 3.4123 | 3.4363 | 3.3329 | 3.3069 | 3.2011 | 3.1761 | 3.2778 | 3.3031 | 3.4363 | 3.4635 | 3.3385 | 3.3073 | 3.1779 | 3.1496 | 3.2729 | 3.3027
LMO_C_10_B_42_SOC_5-80_Part_1-1_ID_PIP15N26A01201901.xlsx | LMO | 42 | PIP15N26A01201901 | 10 | 8.7445 | 0.87445 | 0.7 | 30 | 0.29993 | 3.3894 | 3.4163 | 3.4242 | 3.397 | 3.391 | 3.3649 | 3.3566 | 3.3835 | 3.3901 | 3.4449 | 3.4584 | 3.4045 | 3.3919 | 3.3385 | 3.3245 | 3.3778 | 3.39 | 3.4714 | 3.4895 | 3.4107 | 3.3924 | 3.3129 | 3.2943 | 3.3719 | 3.3898 | 3.4967 | 3.5185 | 3.4161 | 3.3929 | 3.2888 | 3.2664 | 3.3668 | 3.3894 | 3.5204 | 3.545 | 3.4214 | 3.3935 | 3.2662 | 3.2406 | 3.3622 | 3.3889
LMO_C_10_B_42_SOC_5-80_Part_1-1_ID_PIP15N26A01201901.xlsx | LMO | 42 | PIP15N26A01201901 | 10 | 8.7445 | 0.87445 | 0.7 | 35 | 0.34993 | 3.4711 | 3.4981 | 3.5055 | 3.4783 | 3.4725 | 3.4463 | 3.4386 | 3.4656 | 3.4716 | 3.5264 | 3.539 | 3.4851 | 3.4734 | 3.42 | 3.4068 | 3.46 | 3.4714 | 3.5527 | 3.5699 | 3.4907 | 3.4739 | 3.3943 | 3.377 | 3.4551 | 3.4711 | 3.578 | 3.5985 | 3.4962 | 3.4744 | 3.3705 | 3.3492 | 3.4497 | 3.4709 | 3.6017 | 3.625 | 3.5011 | 3.4749 | 3.3475 | 3.3236 | 3.4451 | 3.4704
LMO_C_10_B_42_SOC_5-80_Part_1-1_ID_PIP15N26A01201901.xlsx | LMO | 42 | PIP15N26A01201901 | 10 | 8.7445 | 0.87445 | 0.7 | 40 | 0.39992 | 3.5502 | 3.5764 | 3.5831 | 3.5567 | 3.5515 | 3.5264 | 3.5192 | 3.5453 | 3.5508 | 3.604 | 3.6154 | 3.5629 | 3.5524 | 3.5007 | 3.4888 | 3.5404 | 3.5506 | 3.6296 | 3.6454 | 3.5683 | 3.5529 | 3.4758 | 3.46 | 3.5357 | 3.5502 | 3.6542 | 3.6731 | 3.5731 | 3.5534 | 3.4526 | 3.4331 | 3.5309 | 3.5499 | 3.6774 | 3.6991 | 3.5776 | 3.5539 | 3.4307 | 3.4082 | 3.5267 | 3.5495
LMO_C_10_B_42_SOC_5-80_Part_1-1_ID_PIP15N26A01201901.xlsx | LMO | 42 | PIP15N26A01201901 | 10 | 8.7445 | 0.87445 | 0.7 | 45 | 0.4499 | 3.6263 | 3.6556 | 3.6637 | 3.6342 | 3.6277 | 3.5987 | 3.5912 | 3.6205 | 3.627 | 3.6858 | 3.6997 | 3.6414 | 3.6285 | 3.5708 | 3.5573 | 3.6145 | 3.6268 | 3.7142 | 3.7327 | 3.6475 | 3.6291 | 3.5434 | 3.5257 | 3.6089 | 3.6264 | 3.7406 | 3.7629 | 3.6531 | 3.6296 | 3.5186 | 3.4967 | 3.604 | 3.6261 | 3.7653 | 3.7906 | 3.6582 | 3.6303 | 3.4953 | 3.47 | 3.5996 | 3.6259
LMO_C_10_B_42_SOC_5-80_Part_1-1_ID_PIP15N26A01201901.xlsx | LMO | 42 | PIP15N26A01201901 | 10 | 8.7445 | 0.87445 | 0.7 | 50 | 0.49988 | 3.703 | 3.7302 | 3.7367 | 3.7093 | 3.7039 | 3.6779 | 3.6707 | 3.6979 | 3.7033 | 3.7581 | 3.7697 | 3.7149 | 3.7046 | 3.6512 | 3.6394 | 3.6932 | 3.7032 | 3.7848 | 3.8004 | 3.7202 | 3.7051 | 3.6256 | 3.6099 | 3.6886 | 3.703 | 3.8101 | 3.8292 | 3.7251 | 3.7056 | 3.6015 | 3.5827 | 3.6846 | 3.7028 | 3.834 | 3.8559 | 3.7297 | 3.706 | 3.5789 | 3.5573 | 3.6807 | 3.7026
LMO_C_10_B_42_SOC_5-80_Part_1-1_ID_PIP15N26A01201901.xlsx | LMO | 42 | PIP15N26A01201901 | 10 | 8.7445 | 0.87445 | 0.7 | 55 | 0.54988 | 3.772 | 3.7983 | 3.805 | 3.7781 | 3.773 | 3.7478 | 3.7407 | 3.7672 | 3.7723 | 3.8259 | 3.8371 | 3.7839 | 3.7736 | 3.7218 | 3.71 | 3.7627 | 3.7723 | 3.8519 | 3.8675 | 3.7892 | 3.7741 | 3.6967 | 3.6814 | 3.7583 | 3.772 | 3.8766 | 3.8956 | 3.7939 | 3.7746 | 3.673 | 3.6545 | 3.7541 | 3.7718 | 3.9 | 3.9219 | 3.7981 | 3.775 | 3.6507 | 3.6294 | 3.7502 | 3.7716
LMO_C_10_B_42_SOC_5-80_Part_1-1_ID_PIP15N26A01201901.xlsx | LMO | 42 | PIP15N26A01201901 | 10 | 8.7445 | 0.87445 | 0.7 | 60 | 0.59986 | 3.8424 | 3.868 | 3.8745 | 3.8482 | 3.8433 | 3.8178 | 3.8115 | 3.8375 | 3.8427 | 3.8952 | 3.9063 | 3.854 | 3.8438 | 3.792 | 3.7813 | 3.8329 | 3.8426 | 3.9209 | 3.9361 | 3.8589 | 3.8443 | 3.7681 | 3.7528 | 3.8282 | 3.8422 | 3.9453 | 3.9639 | 3.8638 | 3.8445 | 3.7451 | 3.7262 | 3.8245 | 3.842 | 3.9684 | 3.99 | 3.8682 | 3.845 | 3.723 | 3.7014 | 3.8206 | 3.8419
LMO_C_10_B_42_SOC_5-80_Part_1-1_ID_PIP15N26A01201901.xlsx | LMO | 42 | PIP15N26A01201901 | 10 | 8.7445 | 0.87445 | 0.7 | 65 | 0.64985 | 3.9102 | 3.9356 | 3.9418 | 3.9161 | 3.911 | 3.8868 | 3.8798 | 3.9054 | 3.9105 | 3.9619 | 3.9728 | 3.9216 | 3.9117 | 3.8615 | 3.8503 | 3.9008 | 3.9103 | 3.9869 | 4.002 | 3.9265 | 3.9119 | 3.8378 | 3.8222 | 3.8963 | 3.91 | 4.0107 | 4.0296 | 3.9314 | 3.9124 | 3.815 | 3.7959 | 3.8921 | 3.9098 | 4.0335 | 4.0553 | 3.936 | 3.9126 | 3.7931 | 3.7713 | 3.8886 | 3.9096
LMO_C_10_B_42_SOC_5-80_Part_1-1_ID_PIP15N26A01201901.xlsx | LMO | 42 | PIP15N26A01201901 | 10 | 8.7445 | 0.87445 | 0.7 | 70 | 0.69984 | 3.9753 | 3.9999 | 4.006 | 3.9809 | 3.976 | 3.9523 | 3.9456 | 3.9704 | 3.9755 | 4.0254 | 4.0363 | 3.9863 | 3.9765 | 3.9277 | 3.9165 | 3.9658 | 3.9753 | 4.0496 | 4.065 | 3.9914 | 3.9769 | 3.9047 | 3.8891 | 3.9614 | 3.9751 | 4.0734 | 4.0921 | 3.9962 | 3.9772 | 3.8822 | 3.8631 | 3.9574 | 3.9749 | 4.0956 | 4.1174 | 4.0008 | 3.9776 | 3.861 | 3.839 | 3.9537 | 3.9748
LMO_C_10_B_42_SOC_5-80_Part_1-1_ID_PIP15N26A01201901.xlsx | LMO | 42 | PIP15N26A01201901 | 10 | 8.7445 | 0.87445 | 0.7 | 75 | 0.74983 | 4.0359 | 4.0599 | 4.0664 | 4.042 | 4.0366 | 4.0137 | 4.0064 | 4.0307 | 4.0359 | 4.0852 | 4.0965 | 4.0477 | 4.0371 | 3.9895 | 3.9777 | 4.026 | 4.0359 | 4.1093 | 4.1251 | 4.0528 | 4.0374 | 3.9665 | 3.9504 | 4.0218 | 4.0355 | 4.1325 | 4.1521 | 4.0578 | 4.0377 | 3.944 | 3.9245 | 4.0173 | 4.0353 | 4.1543 | 4.1772 | 4.0622 | 4.038 | 3.923 | 3.9003 | 4.0132 | 4.0352
LMO_C_10_B_42_SOC_5-80_Part_1-1_ID_PIP15N26A01201901.xlsx | LMO | 42 | PIP15N26A01201901 | 10 | 8.7445 | 0.87445 | 0.7 | 80 | 0.79982 | 4.0964 | 4.1202 | 4.127 | 4.103 | 4.0974 | 4.0746 | 4.0672 | 4.0911 | 4.0968 | 4.1452 | 4.1571 | 4.109 | 4.0977 | 4.0507 | 4.0384 | 4.0862 | 4.0965 | 4.1689 | 4.1855 | 4.1142 | 4.098 | 4.0278 | 4.011 | 4.0812 | 4.0963 | 4.1918 | 4.2122 | 4.1192 | 4.0984 | 4.0057 | 3.9851 | 4.0766 | 4.0957 | 4.2133 | 4.2374 | 4.1238 | 4.0984 | 3.9849 | 3.9609 | 4.0725 | 4.0956
LMO_C_10_B_43_SOC_41.5542_Part_1-1_ID_PIP15N15A03208363.xlsx | LMO | 43 | PIP15N15A03208363 | 10 | 8.5787 | 0.85787 | 0.7 | 41.5542 | 0.41553 | 3.5666 | 3.6108 | 3.6273 | 3.5829 | 3.5685 | 3.5264 | 3.5099 | 3.5531 | 3.5675 | 3.6554 | 3.6798 | 3.5959 | 3.5697 | 3.4856 | 3.4623 | 3.5427 | 3.5673 | 3.6942 | 3.7225 | 3.6059 | 3.5704 | 3.4498 | 3.4228 | 3.5343 | 3.5669 | 3.7283 | 3.759 | 3.6142 | 3.5713 | 3.4188 | 3.3889 | 3.5269 | 3.5664 | 3.7581 | 3.7909 | 3.621 | 3.572 | 3.3912 | 3.3587 | 3.5209 | 3.566
LMO_C_10_B_43_SOC_5-80_Part_1-1_ID_PIP15N15A03208363.xlsx | LMO | 43 | PIP15N15A03208363 | 10 | 8.5451 | 0.85451 | 0.7 | 5 | 0.04999 | 2.8254 | 2.8775 | 2.9182 | 2.8694 | 2.8282 | 2.7783 | 2.7351 | 2.7837 | 2.8266 | 2.9302 | 2.9876 | 2.8988 | 2.8301 | 2.7296 | 2.6677 | 2.7557 | 2.8264 | 2.9753 | 3.0406 | 2.9186 | 2.8315 | 2.6875 | 2.6152 | 2.7355 | 2.8259 | 3.015 | 3.0844 | 2.9344 | 2.8327 | 2.6507 | 2.5715 | 2.7202 | 2.8259 | 3.0497 | 3.1226 | 2.947 | 2.8343 | 2.6185 | 2.5334 | 2.7067 | 2.8255
LMO_C_10_B_43_SOC_5-80_Part_1-1_ID_PIP15N15A03208363.xlsx | LMO | 43 | PIP15N15A03208363 | 10 | 8.5451 | 0.85451 | 0.7 | 10 | 0.09998 | 2.9665 | 3.0165 | 3.049 | 3.0007 | 2.9697 | 2.9216 | 2.8882 | 2.9358 | 2.9681 | 3.0676 | 3.114 | 3.0255 | 2.9716 | 2.8756 | 2.8269 | 2.914 | 2.9676 | 3.111 | 3.1642 | 3.0421 | 2.9728 | 2.8352 | 2.7783 | 2.8972 | 2.9672 | 3.1487 | 3.206 | 3.0557 | 2.9739 | 2.8001 | 2.7372 | 2.8838 | 2.9665 | 3.1828 | 3.2425 | 3.0661 | 2.9749 | 2.7685 | 2.7009 | 2.8729 | 2.9663
LMO_C_10_B_43_SOC_5-80_Part_1-1_ID_PIP15N15A03208363.xlsx | LMO | 43 | PIP15N15A03208363 | 10 | 8.5451 | 0.85451 | 0.7 | 15 | 0.14996 | 3.0899 | 3.1407 | 3.1695 | 3.1201 | 3.0931 | 3.0442 | 3.0157 | 3.0642 | 3.0915 | 3.1923 | 3.2332 | 3.1419 | 3.0948 | 2.9979 | 2.957 | 3.046 | 3.091 | 3.236 | 3.2829 | 3.1575 | 3.0961 | 2.9575 | 2.9098 | 3.0313 | 3.0905 | 3.2736 | 3.3243 | 3.17 | 3.0971 | 2.9224 | 2.8698 | 3.0192 | 3.0899 | 3.3069 | 3.3601 | 3.1796 | 3.098 | 2.8912 | 2.8348 | 3.0095 | 3.0894
LMO_C_10_B_43_SOC_5-80_Part_1-1_ID_PIP15N15A03208363.xlsx | LMO | 43 | PIP15N15A03208363 | 10 | 8.5451 | 0.85451 | 0.7 | 20 | 0.19995 | 3.1979 | 3.2472 | 3.2723 | 3.2237 | 3.2007 | 3.1535 | 3.1288 | 3.1763 | 3.1993 | 3.2973 | 3.3334 | 3.2434 | 3.2023 | 3.1085 | 3.0734 | 3.1603 | 3.1988 | 3.3397 | 3.3812 | 3.2572 | 3.2033 | 3.0692 | 3.0285 | 3.148 | 3.1984 | 3.3759 | 3.421 | 3.2688 | 3.2044 | 3.035 | 2.9904 | 3.1373 | 3.1977 | 3.4089 | 3.4558 | 3.2772 | 3.2051 | 3.005 | 2.957 | 3.1291 | 3.1972
LMO_C_10_B_43_SOC_5-80_Part_1-1_ID_PIP15N15A03208363.xlsx | LMO | 43 | PIP15N15A03208363 | 10 | 8.5451 | 0.85451 | 0.7 | 25 | 0.24993 | 3.2934 | 3.3417 | 3.3645 | 3.3166 | 3.296 | 3.2496 | 3.2272 | 3.274 | 3.2946 | 3.3907 | 3.4235 | 3.3343 | 3.2974 | 3.2054 | 3.1737 | 3.2597 | 3.2943 | 3.4326 | 3.47 | 3.3471 | 3.2983 | 3.1666 | 3.1301 | 3.2485 | 3.2938 | 3.4684 | 3.5092 | 3.3563 | 3.2992 | 3.1335 | 3.0931 | 3.2393 | 3.2932 | 3.5014 | 3.5434 | 3.3652 | 3.3001 | 3.1033 | 3.0604 | 3.2314 | 3.2927
LMO_C_10_B_43_SOC_5-80_Part_1-1_ID_PIP15N15A03208363.xlsx | LMO | 43 | PIP15N15A03208363 | 10 | 8.5451 | 0.85451 | 0.7 | 30 | 0.29991 | 3.3812 | 3.4284 | 3.4491 | 3.4021 | 3.3835 | 3.3385 | 3.318 | 3.3638 | 3.3822 | 3.476 | 3.5058 | 3.4179 | 3.3849 | 3.2952 | 3.2662 | 3.3506 | 3.3819 | 3.5167 | 3.551 | 3.4293 | 3.3856 | 3.2578 | 3.2239 | 3.3403 | 3.3812 | 3.552 | 3.589 | 3.4379 | 3.3861 | 3.2246 | 3.1875 | 3.3318 | 3.3807 | 3.5838 | 3.6222 | 3.4461 | 3.3872 | 3.1953 | 3.1561 | 3.325 | 3.3803
LMO_C_10_B_43_SOC_5-80_Part_1-1_ID_PIP15N15A03208363.xlsx | LMO | 43 | PIP15N15A03208363 | 10 | 8.5451 | 0.85451 | 0.7 | 35 | 0.3499 | 3.4637 | 3.5109 | 3.5309 | 3.4837 | 3.4658 | 3.421 | 3.401 | 3.447 | 3.4646 | 3.5585 | 3.5873 | 3.499 | 3.467 | 3.3775 | 3.3498 | 3.4347 | 3.4642 | 3.5991 | 3.6322 | 3.51 | 3.4679 | 3.3399 | 3.3078 | 3.4249 | 3.4637 | 3.635 | 3.67 | 3.5186 | 3.4686 | 3.3069 | 3.2723 | 3.4168 | 3.4632 | 3.6666 | 3.703 | 3.5262 | 3.4693 | 3.2778 | 3.2409 | 3.4103 | 3.4628
LMO_C_10_B_43_SOC_5-80_Part_1-1_ID_PIP15N15A03208363.xlsx | LMO | 43 | PIP15N15A03208363 | 10 | 8.5451 | 0.85451 | 0.7 | 40 | 0.39989 | 3.5453 | 3.5915 | 3.6094 | 3.5632 | 3.5471 | 3.5032 | 3.4853 | 3.5302 | 3.546 | 3.6377 | 3.664 | 3.5773 | 3.5483 | 3.4609 | 3.4358 | 3.519 | 3.5457 | 3.6777 | 3.7079 | 3.5873 | 3.549 | 3.4245 | 3.3947 | 3.5095 | 3.5452 | 3.7128 | 3.7451 | 3.5957 | 3.5497 | 3.3919 | 3.3598 | 3.5023 | 3.5446 | 3.7437 | 3.7776 | 3.6029 | 3.5504 | 3.3631 | 3.329 | 3.4962 | 3.5443
LMO_C_10_B_43_SOC_5-80_Part_1-1_ID_PIP15N15A03208363.xlsx | LMO | 43 | PIP15N15A03208363 | 10 | 8.5451 | 0.85451 | 0.7 | 45 | 0.44988 | 3.6268 | 3.6777 | 3.6993 | 3.6487 | 3.6285 | 3.5803 | 3.5587 | 3.608 | 3.6273 | 3.7279 | 3.7581 | 3.6642 | 3.6294 | 3.5336 | 3.5051 | 3.595 | 3.6268 | 3.7702 | 3.8041 | 3.6758 | 3.6303 | 3.4942 | 3.4619 | 3.5852 | 3.6264 | 3.8069 | 3.8427 | 3.6851 | 3.631 | 3.4605 | 3.4256 | 3.5776 | 3.6259 | 3.839 | 3.8766 | 3.6926 | 3.6315 | 3.4305 | 3.3935 | 3.5708 | 3.6254
LMO_C_10_B_43_SOC_5-80_Part_1-1_ID_PIP15N15A03208363.xlsx | LMO | 43 | PIP15N15A03208363 | 10 | 8.5451 | 0.85451 | 0.7 | 50 | 0.49987 | 3.7063 | 3.7541 | 3.7725 | 3.7248 | 3.7074 | 3.6602 | 3.6433 | 3.6898 | 3.7065 | 3.8013 | 3.828 | 3.7385 | 3.7081 | 3.6166 | 3.5927 | 3.6788 | 3.7063 | 3.8424 | 3.8724 | 3.749 | 3.7088 | 3.5787 | 3.5513 | 3.67 | 3.706 | 3.8782 | 3.91 | 3.7574 | 3.7093 | 3.5462 | 3.5162 | 3.6626 | 3.7058 | 3.9096 | 3.9428 | 3.7646 | 3.7098 | 3.5176 | 3.4853 | 3.6565 | 3.7053
LMO_C_10_B_43_SOC_5-80_Part_1-1_ID_PIP15N15A03208363.xlsx | LMO | 43 | PIP15N15A03208363 | 10 | 8.5451 | 0.85451 | 0.7 | 55 | 0.54985 | 3.7799 | 3.8264 | 3.844 | 3.7973 | 3.7809 | 3.7353 | 3.7195 | 3.7646 | 3.7802 | 3.8726 | 3.8979 | 3.8104 | 3.7818 | 3.6926 | 3.67 | 3.7541 | 3.7799 | 3.9124 | 3.9414 | 3.8206 | 3.7822 | 3.6563 | 3.6296 | 3.7455 | 3.7797 | 3.9474 | 3.9783 | 3.8287 | 3.7827 | 3.6243 | 3.595 | 3.7385 | 3.7792 | 3.9781 | 4.0106 | 3.8348 | 3.7832 | 3.5959 | 3.5646 | 3.7327 | 3.7788
LMO_C_10_B_43_SOC_5-80_Part_1-1_ID_PIP15N15A03208363.xlsx | LMO | 43 | PIP15N15A03208363 | 10 | 8.5451 | 0.85451 | 0.7 | 60 | 0.59983 | 3.8526 | 3.898 | 3.9147 | 3.8692 | 3.8536 | 3.8106 | 3.7938 | 3.838 | 3.8529 | 3.9433 | 3.9676 | 3.8817 | 3.8543 | 3.7685 | 3.7453 | 3.828 | 3.8527 | 3.9827 | 4.0104 | 3.8915 | 3.8548 | 3.7318 | 3.7056 | 3.8197 | 3.8526 | 4.0169 | 4.0468 | 3.8994 | 3.8552 | 3.6997 | 3.6716 | 3.8127 | 3.852 | 4.0469 | 4.0784 | 3.9063 | 3.8556 | 3.6719 | 3.6414 | 3.8069 | 3.8519
LMO_C_10_B_43_SOC_5-80_Part_1-1_ID_PIP15N15A03208363.xlsx | LMO | 43 | PIP15N15A03208363 | 10 | 8.5451 | 0.85451 | 0.7 | 65 | 0.64981 | 3.9242 | 3.9683 | 3.9842 | 3.9398 | 3.9251 | 3.8815 | 3.8671 | 3.9102 | 3.9244 | 4.0123 | 4.0355 | 3.9519 | 3.9256 | 3.8406 | 3.8196 | 3.9001 | 3.9242 | 4.0506 | 4.0774 | 3.9612 | 3.9261 | 3.805 | 3.7804 | 3.8921 | 3.924 | 4.0839 | 4.1131 | 3.9691 | 3.9265 | 3.7743 | 3.7471 | 3.8856 | 3.9237 | 4.1135 | 4.1444 | 3.9755 | 3.9268 | 3.7467 | 3.7174 | 3.8808 | 3.9233
LMO_C_10_B_43_SOC_5-80_Part_1-1_ID_PIP15N15A03208363.xlsx | LMO | 43 | PIP15N15A03208363 | 10 | 8.5451 | 0.85451 | 0.7 | 70 | 0.69979 | 3.9899 | 4.0321 | 4.0471 | 4.0044 | 3.9907 | 3.9488 | 3.9353 | 3.9767 | 3.9902 | 4.0748 | 4.0967 | 4.0159 | 3.9913 | 3.9094 | 3.8894 | 3.9674 | 3.9899 | 4.1119 | 4.1377 | 4.0247 | 3.9916 | 3.875 | 3.8513 | 3.9598 | 3.9895 | 4.1447 | 4.1727 | 4.0321 | 3.992 | 3.845 | 3.8185 | 3.9535 | 3.9893 | 4.1735 | 4.2035 | 4.0387 | 3.9923 | 3.8187 | 3.7894 | 3.9479 | 3.9892
LMO_C_10_B_43_SOC_5-80_Part_1-1_ID_PIP15N15A03208363.xlsx | LMO | 43 | PIP15N15A03208363 | 10 | 8.5451 | 0.85451 | 0.7 | 75 | 0.74978 | 4.0549 | 4.0961 | 4.1104 | 4.069 | 4.0559 | 4.0149 | 4.0019 | 4.0422 | 4.0552 | 4.1375 | 4.1592 | 4.0801 | 4.0563 | 3.9767 | 3.9567 | 4.0328 | 4.0549 | 4.174 | 4.1996 | 4.0889 | 4.0567 | 3.9428 | 3.9189 | 4.0251 | 4.0545 | 4.2059 | 4.2343 | 4.0956 | 4.057 | 3.9133 | 3.8863 | 4.0188 | 4.0542 | 4.2343 | 4.2649 | 4.1026 | 4.0573 | 3.887 | 3.8575 | 4.0134 | 4.0538
LMO_C_10_B_43_SOC_5-80_Part_1-1_ID_PIP15N15A03208363.xlsx | LMO | 43 | PIP15N15A03208363 | 10 | 8.5451 | 0.85451 | 0.7 | 80 | 0.79925 | 4.1017 | 4.1452 | 4.1613 | 4.118 | 4.1033 | 4.0625 | 4.0458 | 4.0879 | 4.1026 | 4.1891 | 4.2129 | 4.1311 | 4.1043 | 4.0225 | 3.9993 | 4.0782 | 4.1026 | 4.2272 | 4.255 | 4.1406 | 4.105 | 3.9876 | 3.9609 | 4.0706 | 4.1026 | 4.2602 | 4.2908 | 4.1487 | 4.1055 | 3.9574 | 3.9277 | 4.064 | 4.1026 | 4.2892 | 4.3003 | 4.1034 | 4.1034 | 3.9272 | 3.8959 | 4.056 | 4.1005
LMO_C_10_B_44_SOC_39.4255_Part_1-1_ID_PIP15D01A03233061.xlsx | LMO | 44 | PIP15D01A03233061 | 10 | 8.3459 | 0.83459 | 0.7 | 39.4255 | 0.39425 | 3.581 | 3.6063 | 3.6136 | 3.5885 | 3.5822 | 3.5576 | 3.5499 | 3.575 | 3.5817 | 3.6328 | 3.6461 | 3.5957 | 3.5831 | 3.5327 | 3.5188 | 3.569 | 3.5815 | 3.6577 | 3.677 | 3.6022 | 3.5836 | 3.5081 | 3.4886 | 3.5631 | 3.581 | 3.6823 | 3.7065 | 3.6085 | 3.5841 | 3.4846 | 3.4598 | 3.5573 | 3.5808 | 3.706 | 3.7346 | 3.6145 | 3.5847 | 3.4618 | 3.4324 | 3.552 | 3.5806
LMO_C_10_B_44_SOC_5-80_Part_1-1_ID_PIP15D01A03233061.xlsx | LMO | 44 | PIP15D01A03233061 | 10 | 8.3956 | 0.83956 | 0.7 | 5 | 0.04999 | 2.8531 | 2.8864 | 2.904 | 2.8715 | 2.8552 | 2.8227 | 2.8039 | 2.8371 | 2.8543 | 2.9217 | 2.9525 | 2.8884 | 2.8567 | 2.7902 | 2.7565 | 2.8215 | 2.8543 | 2.9546 | 2.9953 | 2.9028 | 2.8578 | 2.7585 | 2.7125 | 2.8073 | 2.8543 | 2.986 | 3.0343 | 2.915 | 2.8586 | 2.7283 | 2.6721 | 2.7939 | 2.854 | 3.0157 | 3.0699 | 2.9265 | 2.8598 | 2.6998 | 2.6349 | 2.7818 | 2.854
LMO_C_10_B_44_SOC_5-80_Part_1-1_ID_PIP15D01A03233061.xlsx | LMO | 44 | PIP15D01A03233061 | 10 | 8.3956 | 0.83956 | 0.7 | 10 | 0.09998 | 3.0048 | 3.0362 | 3.0497 | 3.0186 | 3.0067 | 2.976 | 2.9618 | 2.993 | 3.0057 | 3.0694 | 3.0931 | 3.032 | 3.0078 | 2.9453 | 2.9198 | 2.9814 | 3.0057 | 3.1003 | 3.1324 | 3.0432 | 3.0088 | 2.9154 | 2.8803 | 2.9702 | 3.0055 | 3.1298 | 3.1682 | 3.0532 | 3.0097 | 2.8868 | 2.8436 | 2.9613 | 3.0055 | 3.158 | 3.2016 | 3.0625 | 3.0106 | 2.8601 | 2.8097 | 2.9512 | 3.0051
LMO_C_10_B_44_SOC_5-80_Part_1-1_ID_PIP15D01A03233061.xlsx | LMO | 44 | PIP15D01A03233061 | 10 | 8.3956 | 0.83956 | 0.7 | 15 | 0.14997 | 3.1335 | 3.1638 | 3.1751 | 3.145 | 3.1352 | 3.1054 | 3.0934 | 3.1236 | 3.1343 | 3.1958 | 3.216 | 3.1563 | 3.1363 | 3.0755 | 3.0539 | 3.114 | 3.1342 | 3.2258 | 3.2534 | 3.1661 | 3.137 | 3.0466 | 3.0167 | 3.1046 | 3.1338 | 3.2544 | 3.2881 | 3.1749 | 3.1377 | 3.0186 | 2.9817 | 3.0961 | 3.1335 | 3.282 | 3.3201 | 3.183 | 3.1384 | 2.9923 | 2.9495 | 3.088 | 3.1333
LMO_C_10_B_44_SOC_5-80_Part_1-1_ID_PIP15D01A03233061.xlsx | LMO | 44 | PIP15D01A03233061 | 10 | 8.3956 | 0.83956 | 0.7 | 20 | 0.19995 | 3.2439 | 3.2736 | 3.2836 | 3.2544 | 3.2455 | 3.2167 | 3.2058 | 3.2353 | 3.2446 | 3.3045 | 3.3224 | 3.2644 | 3.2465 | 3.1877 | 3.1686 | 3.227 | 3.2446 | 3.3334 | 3.3582 | 3.273 | 3.2472 | 3.1594 | 3.1331 | 3.2191 | 3.2442 | 3.3613 | 3.3915 | 3.2808 | 3.2477 | 3.1326 | 3.0999 | 3.2111 | 3.2439 | 3.3877 | 3.4224 | 3.2881 | 3.2483 | 3.1067 | 3.0689 | 3.2039 | 3.2434
LMO_C_10_B_44_SOC_5-80_Part_1-1_ID_PIP15D01A03233061.xlsx | LMO | 44 | PIP15D01A03233061 | 10 | 8.3956 | 0.83956 | 0.7 | 25 | 0.24994 | 3.3422 | 3.3705 | 3.3794 | 3.3513 | 3.3436 | 3.3162 | 3.3066 | 3.3348 | 3.3429 | 3.3998 | 3.4158 | 3.3601 | 3.3445 | 3.2885 | 3.2716 | 3.3275 | 3.3426 | 3.4277 | 3.4498 | 3.3677 | 3.345 | 3.2613 | 3.2381 | 3.3201 | 3.3422 | 3.4542 | 3.4814 | 3.3749 | 3.3457 | 3.2355 | 3.2065 | 3.3134 | 3.342 | 3.4797 | 3.5111 | 3.3814 | 3.3461 | 3.2107 | 3.1768 | 3.3069 | 3.3415
LMO_C_10_B_44_SOC_5-80_Part_1-1_ID_PIP15D01A03233061.xlsx | LMO | 44 | PIP15D01A03233061 | 10 | 8.3956 | 0.83956 | 0.7 | 30 | 0.29993 | 3.4323 | 3.4602 | 3.4688 | 3.441 | 3.4337 | 3.4065 | 3.3975 | 3.4251 | 3.433 | 3.4893 | 3.5044 | 3.4493 | 3.4346 | 3.3791 | 3.3629 | 3.4182 | 3.4326 | 3.5167 | 3.5378 | 3.4567 | 3.4351 | 3.3524 | 3.3299 | 3.4112 | 3.4323 | 3.5429 | 3.5692 | 3.4635 | 3.4356 | 3.3266 | 3.2988 | 3.4047 | 3.4319 | 3.5682 | 3.5987 | 3.47 | 3.4363 | 3.3025 | 3.2697 | 3.3982 | 3.4316
LMO_C_10_B_44_SOC_5-80_Part_1-1_ID_PIP15D01A03233061.xlsx | LMO | 44 | PIP15D01A03233061 | 10 | 8.3956 | 0.83956 | 0.7 | 35 | 0.34991 | 3.5183 | 3.5453 | 3.5532 | 3.5265 | 3.5197 | 3.4934 | 3.4851 | 3.5118 | 3.519 | 3.5734 | 3.5876 | 3.5344 | 3.5204 | 3.467 | 3.4519 | 3.5051 | 3.5186 | 3.5999 | 3.6201 | 3.5409 | 3.5211 | 3.4409 | 3.4198 | 3.4986 | 3.5183 | 3.6256 | 3.6507 | 3.5476 | 3.5215 | 3.4161 | 3.3894 | 3.4923 | 3.5179 | 3.65 | 3.6796 | 3.5539 | 3.522 | 3.3921 | 3.3608 | 3.4869 | 3.5178
LMO_C_10_B_44_SOC_5-80_Part_1-1_ID_PIP15D01A03233061.xlsx | LMO | 44 | PIP15D01A03233061 | 10 | 8.3956 | 0.83956 | 0.7 | 40 | 0.39989 | 3.6026 | 3.6289 | 3.6366 | 3.6105 | 3.6038 | 3.5782 | 3.5697 | 3.5959 | 3.6031 | 3.6556 | 3.6703 | 3.6182 | 3.6045 | 3.5522 | 3.5374 | 3.5896 | 3.6027 | 3.6823 | 3.7023 | 3.625 | 3.605 | 3.5269 | 3.506 | 3.5833 | 3.6024 | 3.7074 | 3.7328 | 3.6315 | 3.6056 | 3.5025 | 3.4762 | 3.5771 | 3.6022 | 3.7314 | 3.7614 | 3.6375 | 3.6061 | 3.479 | 3.4479 | 3.571 | 3.6017
LMO_C_10_B_44_SOC_5-80_Part_1-1_ID_PIP15D01A03233061.xlsx | LMO | 44 | PIP15D01A03233061 | 10 | 8.3956 | 0.83956 | 0.7 | 45 | 0.44987 | 3.6842 | 3.7098 | 3.7176 | 3.6919 | 3.6854 | 3.6605 | 3.6522 | 3.6777 | 3.6847 | 3.736 | 3.7509 | 3.6995 | 3.6861 | 3.6352 | 3.6205 | 3.6714 | 3.6844 | 3.7622 | 3.7823 | 3.7065 | 3.6867 | 3.6103 | 3.5896 | 3.6652 | 3.6842 | 3.7869 | 3.8125 | 3.7128 | 3.687 | 3.5864 | 3.5603 | 3.6591 | 3.6839 | 3.8106 | 3.841 | 3.719 | 3.6875 | 3.5634 | 3.5323 | 3.6535 | 3.6835
LMO_C_10_B_44_SOC_5-80_Part_1-1_ID_PIP15D01A03233061.xlsx | LMO | 44 | PIP15D01A03233061 | 10 | 8.3956 | 0.83956 | 0.7 | 50 | 0.49985 | 3.753 | 3.7815 | 3.7918 | 3.7632 | 3.7543 | 3.7267 | 3.7158 | 3.7442 | 3.7535 | 3.8111 | 3.8299 | 3.7729 | 3.755 | 3.6984 | 3.6793 | 3.736 | 3.7534 | 3.8392 | 3.8657 | 3.782 | 3.7555 | 3.6712 | 3.6447 | 3.7279 | 3.753 | 3.8659 | 3.8996 | 3.7904 | 3.7558 | 3.6452 | 3.612 | 3.7205 | 3.7527 | 3.8917 | 3.9316 | 3.7985 | 3.7564 | 3.6205 | 3.5815 | 3.7137 | 3.7525
LMO_C_10_B_44_SOC_5-80_Part_1-1_ID_PIP15D01A03233061.xlsx | LMO | 44 | PIP15D01A03233061 | 10 | 8.3956 | 0.83956 | 0.7 | 55 | 0.54984 | 3.8266 | 3.8534 | 3.8633 | 3.8364 | 3.8276 | 3.8017 | 3.7911 | 3.818 | 3.8271 | 3.8815 | 3.8996 | 3.8457 | 3.8283 | 3.7748 | 3.7564 | 3.8101 | 3.8269 | 3.9082 | 3.9342 | 3.8543 | 3.8287 | 3.7488 | 3.723 | 3.8024 | 3.8266 | 3.9342 | 3.9672 | 3.8627 | 3.8292 | 3.7237 | 3.6912 | 3.795 | 3.8262 | 3.9588 | 3.9983 | 3.8708 | 3.8296 | 3.6997 | 3.6617 | 3.7883 | 3.8259
LMO_C_10_B_44_SOC_5-80_Part_1-1_ID_PIP15D01A03233061.xlsx | LMO | 44 | PIP15D01A03233061 | 10 | 8.3956 | 0.83956 | 0.7 | 60 | 0.59982 | 3.8984 | 3.9247 | 3.9346 | 3.9084 | 3.8994 | 3.8743 | 3.8635 | 3.8896 | 3.8987 | 3.9519 | 3.9704 | 3.9179 | 3.9 | 3.848 | 3.8292 | 3.8814 | 3.8986 | 3.9779 | 4.0047 | 3.927 | 3.9005 | 3.8227 | 3.7962 | 3.8736 | 3.8982 | 4.0032 | 4.0373 | 3.9358 | 3.9008 | 3.798 | 3.7651 | 3.8661 | 3.898 | 4.0272 | 4.0682 | 3.944 | 3.9012 | 3.7746 | 3.7355 | 3.8587 | 3.8977
LMO_C_10_B_44_SOC_5-80_Part_1-1_ID_PIP15D01A03233061.xlsx | LMO | 44 | PIP15D01A03233061 | 10 | 8.3956 | 0.83956 | 0.7 | 65 | 0.6498 | 3.9681 | 3.9939 | 4.0044 | 3.9788 | 3.969 | 3.9444 | 3.933 | 3.9588 | 3.9686 | 4.0206 | 4.0404 | 3.9888 | 3.9695 | 3.9184 | 3.8986 | 3.95 | 3.9683 | 4.0462 | 4.0749 | 3.9979 | 3.97 | 3.8935 | 3.8654 | 3.9418 | 3.9681 | 4.0711 | 4.1076 | 4.0076 | 3.9704 | 3.8692 | 3.8341 | 3.9339 | 3.9677 | 4.0952 | 4.1388 | 4.0164 | 3.9709 | 3.8461 | 3.8046 | 3.9265 | 3.9677
LMO_C_10_B_44_SOC_5-80_Part_1-1_ID_PIP15D01A03233061.xlsx | LMO | 44 | PIP15D01A03233061 | 10 | 8.3956 | 0.83956 | 0.7 | 70 | 0.69978 | 4.0321 | 4.0576 | 4.0686 | 4.0436 | 4.0331 | 4.009 | 3.9971 | 4.0222 | 4.0325 | 4.0837 | 4.1048 | 4.0545 | 4.0338 | 3.9839 | 3.9625 | 4.0131 | 4.0324 | 4.109 | 4.1395 | 4.0647 | 4.0339 | 3.9591 | 3.9291 | 4.0039 | 4.032 | 4.1332 | 4.1723 | 4.0746 | 4.0343 | 3.9354 | 3.8977 | 3.9958 | 4.0317 | 4.1567 | 4.2034 | 4.0836 | 4.0346 | 3.9123 | 3.8682 | 3.9883 | 4.0314
LMO_C_10_B_44_SOC_5-80_Part_1-1_ID_PIP15D01A03233061.xlsx | LMO | 44 | PIP15D01A03233061 | 10 | 8.3956 | 0.83956 | 0.7 | 75 | 0.74976 | 4.0928 | 4.1174 | 4.1291 | 4.1047 | 4.0938 | 4.0702 | 4.0576 | 4.082 | 4.0932 | 4.143 | 4.1651 | 4.1161 | 4.0942 | 4.0454 | 4.0227 | 4.072 | 4.0928 | 4.1676 | 4.1996 | 4.1269 | 4.0945 | 4.0213 | 3.9897 | 4.0626 | 4.0925 | 4.1912 | 4.2322 | 4.1371 | 4.0949 | 3.9981 | 3.9581 | 4.0538 | 4.0921 | 4.2143 | 4.2632 | 4.1464 | 4.0952 | 3.9755 | 3.9284 | 4.0458 | 4.0918
LMO_C_10_B_44_SOC_5-80_Part_1-1_ID_PIP15D01A03233061.xlsx | LMO | 44 | PIP15D01A03233061 | 10 | 8.3956 | 0.83956 | 0.7 | 80 | 0.79943 | 4.1381 | 4.1637 | 4.1773 | 4.1519 | 4.1395 | 4.1152 | 4.1005 | 4.1259 | 4.1388 | 4.1905 | 4.2164 | 4.1658 | 4.1403 | 4.09 | 4.0637 | 4.1147 | 4.1391 | 4.2163 | 4.2533 | 4.1782 | 4.141 | 4.0654 | 4.0288 | 4.1043 | 4.1388 | 4.241 | 4.2877 | 4.1898 | 4.1416 | 4.0416 | 3.996 | 4.0949 | 4.1388 | 4.2649 | 4.3061 | 4.1399 | 4.1398 | 4.0159 | 3.963 | 4.0839 | 4.1371
LMO_C_10_B_45_SOC_40.6378_Part_1-1_ID_PIP15D01A03245962.xlsx | LMO | 45 | PIP15D01A03245962 | 10 | 7.9808 | 0.79808 | 0.7 | 40.6378 | 0.40644 | 3.6603 | 3.684 | 3.6923 | 3.6688 | 3.6614 | 3.6387 | 3.6296 | 3.6531 | 3.6607 | 3.7086 | 3.7246 | 3.6774 | 3.6621 | 3.6152 | 3.5991 | 3.6461 | 3.6605 | 3.7323 | 3.7555 | 3.6849 | 3.6628 | 3.592 | 3.569 | 3.6391 | 3.6602 | 3.7555 | 3.7855 | 3.6926 | 3.6631 | 3.5694 | 3.5402 | 3.6324 | 3.6598 | 3.7781 | 3.8141 | 3.6995 | 3.6637 | 3.5473 | 3.5129 | 3.6261 | 3.6594
LMO_C_10_B_45_SOC_5-80_Part_1-1_ID_PIP15D01A03245962.xlsx | LMO | 45 | PIP15D01A03245962 | 10 | 8.0747 | 0.80747 | 0.7 | 5 | 0.05 | 2.8745 | 2.9061 | 2.9221 | 2.891 | 2.8766 | 2.8459 | 2.8287 | 2.8601 | 2.8756 | 2.9391 | 2.9679 | 2.9066 | 2.878 | 2.815 | 2.7836 | 2.8459 | 2.8756 | 2.9709 | 3.0097 | 2.9202 | 2.8788 | 2.7848 | 2.7409 | 2.832 | 2.8754 | 3.0011 | 3.048 | 2.9326 | 2.8801 | 2.7555 | 2.7007 | 2.8192 | 2.8754 | 3.0299 | 3.0838 | 2.9439 | 2.8809 | 2.7275 | 2.6631 | 2.8076 | 2.8754
LMO_C_10_B_45_SOC_5-80_Part_1-1_ID_PIP15D01A03245962.xlsx | LMO | 45 | PIP15D01A03245962 | 10 | 8.0747 | 0.80747 | 0.7 | 10 | 0.10001 | 3.035 | 3.0642 | 3.0766 | 3.0476 | 3.0369 | 3.0083 | 2.9953 | 3.0244 | 3.036 | 3.0954 | 3.1175 | 3.0599 | 3.0381 | 2.9794 | 2.9556 | 3.0139 | 3.0359 | 3.1248 | 3.1551 | 3.0703 | 3.0388 | 2.9509 | 2.9175 | 3.0034 | 3.0357 | 3.153 | 3.1903 | 3.0797 | 3.0397 | 2.9235 | 2.8815 | 2.9934 | 3.0353 | 3.18 | 3.2232 | 3.0886 | 3.0404 | 2.8973 | 2.8477 | 2.9842 | 3.035
LMO_C_10_B_45_SOC_5-80_Part_1-1_ID_PIP15D01A03245962.xlsx | LMO | 45 | PIP15D01A03245962 | 10 | 8.0747 | 0.80747 | 0.7 | 15 | 0.15002 | 3.1686 | 3.197 | 3.2075 | 3.1796 | 3.1703 | 3.1427 | 3.1317 | 3.1598 | 3.1696 | 3.2269 | 3.2458 | 3.19 | 3.1714 | 3.115 | 3.0945 | 3.1508 | 3.1695 | 3.2551 | 3.2815 | 3.1993 | 3.1723 | 3.0876 | 3.0589 | 3.1419 | 3.169 | 3.2822 | 3.3152 | 3.2079 | 3.1728 | 3.061 | 3.0248 | 3.1328 | 3.1686 | 3.3083 | 3.3468 | 3.2155 | 3.1732 | 3.0355 | 2.9925 | 3.125 | 3.1682
LMO_C_10_B_45_SOC_5-80_Part_1-1_ID_PIP15D01A03245962.xlsx | LMO | 45 | PIP15D01A03245962 | 10 | 8.0747 | 0.80747 | 0.7 | 20 | 0.20003 | 3.2832 | 3.3106 | 3.3203 | 3.2929 | 3.2848 | 3.2583 | 3.2481 | 3.2751 | 3.2839 | 3.3392 | 3.3566 | 3.3025 | 3.2857 | 3.2314 | 3.2128 | 3.2672 | 3.2836 | 3.3666 | 3.3908 | 3.3108 | 3.2864 | 3.2047 | 3.1789 | 3.2592 | 3.2834 | 3.3928 | 3.4231 | 3.3185 | 3.2867 | 3.1791 | 3.1465 | 3.2514 | 3.2829 | 3.4179 | 3.4537 | 3.3257 | 3.2873 | 3.1545 | 3.1157 | 3.2441 | 3.2825
LMO_C_10_B_45_SOC_5-80_Part_1-1_ID_PIP15D01A03245962.xlsx | LMO | 45 | PIP15D01A03245962 | 10 | 8.0747 | 0.80747 | 0.7 | 25 | 0.25004 | 3.3843 | 3.4105 | 3.4191 | 3.3931 | 3.3857 | 3.3603 | 3.3512 | 3.3771 | 3.3849 | 3.4379 | 3.4537 | 3.4017 | 3.3866 | 3.3345 | 3.3178 | 3.3698 | 3.3847 | 3.4639 | 3.4862 | 3.4091 | 3.387 | 3.3087 | 3.2855 | 3.3624 | 3.3843 | 3.4892 | 3.5171 | 3.4165 | 3.3877 | 3.2843 | 3.2546 | 3.3557 | 3.3842 | 3.5134 | 3.5467 | 3.4233 | 3.3882 | 3.2604 | 3.2251 | 3.3487 | 3.3835
LMO_C_10_B_45_SOC_5-80_Part_1-1_ID_PIP15D01A03245962.xlsx | LMO | 45 | PIP15D01A03245962 | 10 | 8.0747 | 0.80747 | 0.7 | 30 | 0.30005 | 3.479 | 3.5051 | 3.5139 | 3.4879 | 3.4802 | 3.4546 | 3.4456 | 3.4716 | 3.4795 | 3.5323 | 3.5485 | 3.4965 | 3.4811 | 3.4291 | 3.4121 | 3.4644 | 3.4793 | 3.5583 | 3.5813 | 3.5044 | 3.4816 | 3.4035 | 3.3798 | 3.4567 | 3.4788 | 3.5834 | 3.6126 | 3.5116 | 3.4821 | 3.3789 | 3.3487 | 3.4495 | 3.4786 | 3.608 | 3.6421 | 3.5185 | 3.4825 | 3.355 | 3.3192 | 3.4428 | 3.4781
LMO_C_10_B_45_SOC_5-80_Part_1-1_ID_PIP15D01A03245962.xlsx | LMO | 45 | PIP15D01A03245962 | 10 | 8.0747 | 0.80747 | 0.7 | 35 | 0.35006 | 3.5685 | 3.5936 | 3.6022 | 3.5773 | 3.5697 | 3.5455 | 3.5362 | 3.5613 | 3.569 | 3.6201 | 3.6359 | 3.5859 | 3.5706 | 3.5206 | 3.5039 | 3.5539 | 3.5687 | 3.6452 | 3.6681 | 3.5936 | 3.571 | 3.4958 | 3.4725 | 3.5467 | 3.5685 | 3.6696 | 3.6988 | 3.6008 | 3.5715 | 3.4718 | 3.4421 | 3.5397 | 3.568 | 3.6932 | 3.7281 | 3.6078 | 3.572 | 3.4486 | 3.4133 | 3.5329 | 3.5676
LMO_C_10_B_45_SOC_5-80_Part_1-1_ID_PIP15D01A03245962.xlsx | LMO | 45 | PIP15D01A03245962 | 10 | 8.0747 | 0.80747 | 0.7 | 40 | 0.40007 | 3.6565 | 3.6814 | 3.6905 | 3.6658 | 3.6579 | 3.6338 | 3.6243 | 3.6489 | 3.657 | 3.7074 | 3.7242 | 3.6745 | 3.6584 | 3.6092 | 3.592 | 3.6414 | 3.6568 | 3.7321 | 3.7562 | 3.6826 | 3.6591 | 3.5848 | 3.5606 | 3.6338 | 3.6563 | 3.7562 | 3.7873 | 3.6903 | 3.6596 | 3.5613 | 3.5304 | 3.6266 | 3.6559 | 3.7795 | 3.8168 | 3.6979 | 3.6598 | 3.5385 | 3.5018 | 3.6199 | 3.6556
LMO_C_10_B_45_SOC_5-80_Part_1-1_ID_PIP15D01A03245962.xlsx | LMO | 45 | PIP15D01A03245962 | 10 | 8.0747 | 0.80747 | 0.7 | 45 | 0.45008 | 3.7379 | 3.7625 | 3.7718 | 3.7474 | 3.739 | 3.7156 | 3.7058 | 3.73 | 3.7383 | 3.7876 | 3.8055 | 3.7567 | 3.7397 | 3.6912 | 3.6735 | 3.7223 | 3.7381 | 3.8124 | 3.838 | 3.7651 | 3.7402 | 3.6672 | 3.6422 | 3.7144 | 3.7377 | 3.8361 | 3.8691 | 3.773 | 3.7406 | 3.6438 | 3.6122 | 3.7074 | 3.7374 | 3.8594 | 3.8989 | 3.7809 | 3.7409 | 3.6214 | 3.5838 | 3.7005 | 3.7372
LMO_C_10_B_45_SOC_5-80_Part_1-1_ID_PIP15D01A03245962.xlsx | LMO | 45 | PIP15D01A03245962 | 10 | 8.0747 | 0.80747 | 0.7 | 50 | 0.50009 | 3.799 | 3.8259 | 3.8389 | 3.812 | 3.8002 | 3.7736 | 3.7609 | 3.7878 | 3.7995 | 3.854 | 3.8782 | 3.8245 | 3.8011 | 3.7472 | 3.7239 | 3.7771 | 3.7994 | 3.8807 | 3.9154 | 3.8361 | 3.8015 | 3.7212 | 3.6884 | 3.7671 | 3.799 | 3.9063 | 3.9509 | 3.8469 | 3.802 | 3.696 | 3.6549 | 3.7579 | 3.7987 | 3.9316 | 3.9839 | 3.8568 | 3.8024 | 3.6719 | 3.6236 | 3.7497 | 3.7983
LMO_C_10_B_45_SOC_5-80_Part_1-1_ID_PIP15D01A03245962.xlsx | LMO | 45 | PIP15D01A03245962 | 10 | 8.0747 | 0.80747 | 0.7 | 55 | 0.5501 | 3.8785 | 3.9044 | 3.917 | 3.8914 | 3.8796 | 3.8541 | 3.8417 | 3.8671 | 3.8789 | 3.9309 | 3.9551 | 3.9038 | 3.8803 | 3.8287 | 3.8055 | 3.8566 | 3.8787 | 3.9567 | 3.9916 | 3.9154 | 3.8807 | 3.8036 | 3.7708 | 3.8466 | 3.8784 | 3.9814 | 4.0262 | 3.9265 | 3.881 | 3.7792 | 3.7381 | 3.8373 | 3.878 | 4.0057 | 4.0591 | 3.9372 | 3.8815 | 3.7558 | 3.7074 | 3.8289 | 3.8777
LMO_C_10_B_45_SOC_5-80_Part_1-1_ID_PIP15D01A03245962.xlsx | LMO | 45 | PIP15D01A03245962 | 10 | 8.0747 | 0.80747 | 0.7 | 60 | 0.60011 | 3.9537 | 3.9786 | 3.9918 | 3.9672 | 3.9546 | 3.9307 | 3.917 | 3.9419 | 3.954 | 4.0046 | 4.0298 | 3.98 | 3.9553 | 3.9061 | 3.881 | 3.9309 | 3.9539 | 4.0296 | 4.0662 | 3.9921 | 3.9558 | 3.8815 | 3.8468 | 3.9205 | 3.9535 | 4.0538 | 4.1006 | 4.0035 | 3.956 | 3.8575 | 3.8143 | 3.9112 | 3.953 | 4.0776 | 4.1333 | 4.0144 | 3.9565 | 3.8345 | 3.7839 | 3.9022 | 3.9526
LMO_C_10_B_45_SOC_5-80_Part_1-1_ID_PIP15D01A03245962.xlsx | LMO | 45 | PIP15D01A03245962 | 10 | 8.0747 | 0.80747 | 0.7 | 65 | 0.65012 | 4.0223 | 4.0468 | 4.0609 | 4.0366 | 4.0233 | 3.9992 | 3.9851 | 4.0096 | 4.0226 | 4.0721 | 4.0992 | 4.0503 | 4.0239 | 3.9748 | 3.9491 | 3.9979 | 4.0223 | 4.0967 | 4.1359 | 4.0631 | 4.0241 | 3.9507 | 3.9144 | 3.9869 | 4.0218 | 4.1208 | 4.1707 | 4.0753 | 4.0244 | 3.9272 | 3.8819 | 3.977 | 4.0216 | 4.144 | 4.2034 | 4.0865 | 4.0247 | 3.904 | 3.8515 | 3.9684 | 4.0213
LMO_C_10_B_45_SOC_5-80_Part_1-1_ID_PIP15D01A03245962.xlsx | LMO | 45 | PIP15D01A03245962 | 10 | 8.0747 | 0.80747 | 0.7 | 70 | 0.70013 | 4.0854 | 4.1097 | 4.1251 | 4.1009 | 4.0865 | 4.0622 | 4.0473 | 4.0714 | 4.0857 | 4.135 | 4.1641 | 4.1157 | 4.0869 | 4.0384 | 4.0102 | 4.0587 | 4.0854 | 4.1592 | 4.2012 | 4.1294 | 4.0872 | 4.0145 | 3.9748 | 4.0468 | 4.0848 | 4.1828 | 4.2361 | 4.1423 | 4.0875 | 3.9913 | 3.9416 | 4.0362 | 4.0843 | 4.2058 | 4.2691 | 4.1543 | 4.0876 | 3.9686 | 3.9107 | 4.0268 | 4.0839
LMO_C_10_B_45_SOC_5-80_Part_1-1_ID_PIP15D01A03245962.xlsx | LMO | 45 | PIP15D01A03245962 | 10 | 8.0747 | 0.80747 | 0.7 | 75 | 0.74977 | 4.1338 | 4.1588 | 4.1761 | 4.1514 | 4.1352 | 4.1118 | 4.0935 | 4.1182 | 4.1346 | 4.1852 | 4.2179 | 4.1687 | 4.1361 | 4.0871 | 4.0545 | 4.1041 | 4.1346 | 4.2102 | 4.2571 | 4.1842 | 4.1367 | 4.0629 | 4.0178 | 4.0915 | 4.1346 | 4.2344 | 4.2937 | 4.1982 | 4.1373 | 4.0392 | 3.9837 | 4.0801 | 4.1343 | 4.2579 | 4.3088 | 4.1332 | 4.1332 | 4.0093 | 3.9437 | 4.064 | 4.1303
LMO_C_10_B_45_SOC_5-80_Part_1-1_ID_PIP15D01A03245962.xlsx | LMO | 45 | PIP15D01A03245962 | 10 | 8.0747 | 0.80747 | 0.7 | 80 | 0.79193 | 4.1824 | 4.2073 | 4.2262 | 4.2016 | 4.1838 | 4.1605 | 4.1407 | 4.1655 | 4.1835 | 4.234 | 4.2694 | 4.2203 | 4.1852 | 4.1361 | 4.1005 | 4.1501 | 4.1837 | 4.2592 | 4.3022 | 4.1845 | 4.1845 | 4.1105 | 4.0613 | 4.1353 | 4.1827 | 4.2824 | 4.3017 | 4.1835 | 4.1837 | 4.0854 | 4.0248 | 4.1216 | 4.1813 | 4.305 | 4.3341 | 4.1824 | 4.1826 | 4.0605 | 3.9909 | 4.1094 | 4.1796
LMO_C_10_B_46_SOC_5-80_Part_1-1_ID_PIP15D01A03250557.xlsx | LMO | 46 | PIP15D01A03250557 | 10 | 8.6249 | 0.86249 | 0.7 | 5 | 0.04999 | 2.8294 | 2.8722 | 2.9008 | 2.8601 | 2.8322 | 2.7904 | 2.7599 | 2.8008 | 2.8308 | 2.9165 | 2.9611 | 2.8842 | 2.8338 | 2.75 | 2.7005 | 2.7778 | 2.8308 | 2.956 | 3.0102 | 2.9021 | 2.835 | 2.7126 | 2.6514 | 2.7586 | 2.8302 | 2.9918 | 3.0518 | 2.9165 | 2.8362 | 2.6789 | 2.6092 | 2.7434 | 2.8301 | 3.0246 | 3.0886 | 2.9281 | 2.8373 | 2.648 | 2.5717 | 2.7309 | 2.8297
LMO_C_10_B_46_SOC_5-80_Part_1-1_ID_PIP15D01A03250557.xlsx | LMO | 46 | PIP15D01A03250557 | 10 | 8.6249 | 0.86249 | 0.7 | 10 | 0.09998 | 2.9728 | 3.0146 | 3.0369 | 2.9965 | 2.9758 | 2.9351 | 2.9124 | 2.9526 | 2.9746 | 3.058 | 3.0931 | 3.016 | 2.9775 | 2.8961 | 2.8586 | 2.9351 | 2.9742 | 3.0964 | 3.1393 | 3.0306 | 2.9786 | 2.8601 | 2.8132 | 2.921 | 2.9737 | 3.1309 | 3.1789 | 3.0421 | 2.9796 | 2.8273 | 2.7736 | 2.9077 | 2.9732 | 3.1629 | 3.214 | 3.0525 | 2.9807 | 2.7974 | 2.7388 | 2.8969 | 2.9728
LMO_C_10_B_46_SOC_5-80_Part_1-1_ID_PIP15D01A03250557.xlsx | LMO | 46 | PIP15D01A03250557 | 10 | 8.6249 | 0.86249 | 0.7 | 15 | 0.14997 | 3.0975 | 3.1375 | 3.1547 | 3.1157 | 3.0999 | 3.0608 | 3.0432 | 3.0822 | 3.0987 | 3.1788 | 3.2065 | 3.1307 | 3.1013 | 3.0232 | 2.9946 | 3.0689 | 3.0982 | 3.2155 | 3.25 | 3.1431 | 3.1024 | 2.9888 | 2.9526 | 3.0576 | 3.0978 | 3.2488 | 3.2876 | 3.153 | 3.1033 | 2.9573 | 2.9158 | 3.0478 | 3.0975 | 3.2792 | 3.3211 | 3.1617 | 3.1043 | 2.9289 | 2.8831 | 3.0395 | 3.0968
LMO_C_10_B_46_SOC_5-80_Part_1-1_ID_PIP15D01A03250557.xlsx | LMO | 46 | PIP15D01A03250557 | 10 | 8.6249 | 0.86249 | 0.7 | 20 | 0.19996 | 3.2049 | 3.2428 | 3.2569 | 3.2195 | 3.2072 | 3.1703 | 3.1561 | 3.193 | 3.206 | 3.2818 | 3.3048 | 3.2327 | 3.2084 | 3.1345 | 3.1113 | 3.1828 | 3.2058 | 3.3169 | 3.3459 | 3.2427 | 3.2094 | 3.1017 | 3.0722 | 3.173 | 3.2052 | 3.3487 | 3.3817 | 3.2506 | 3.2102 | 3.072 | 3.0376 | 3.1656 | 3.2049 | 3.3778 | 3.4137 | 3.259 | 3.2111 | 3.0446 | 3.0069 | 3.1579 | 3.2044
LMO_C_10_B_46_SOC_5-80_Part_1-1_ID_PIP15D01A03250557.xlsx | LMO | 46 | PIP15D01A03250557 | 10 | 8.6249 | 0.86249 | 0.7 | 25 | 0.24995 | 3.3008 | 3.3396 | 3.3533 | 3.3148 | 3.3031 | 3.2651 | 3.2516 | 3.2895 | 3.3018 | 3.3796 | 3.4014 | 3.3271 | 3.3043 | 3.2286 | 3.2067 | 3.2797 | 3.3017 | 3.4154 | 3.4426 | 3.3368 | 3.3052 | 3.1949 | 3.1675 | 3.2711 | 3.3013 | 3.4479 | 3.4788 | 3.345 | 3.306 | 3.1647 | 3.1331 | 3.2637 | 3.301 | 3.4774 | 3.5109 | 3.3519 | 3.3067 | 3.137 | 3.102 | 3.2564 | 3.3002
LMO_C_10_B_46_SOC_5-80_Part_1-1_ID_PIP15D01A03250557.xlsx | LMO | 46 | PIP15D01A03250557 | 10 | 8.6249 | 0.86249 | 0.7 | 30 | 0.29995 | 3.3882 | 3.4249 | 3.4363 | 3.3998 | 3.3901 | 3.3543 | 3.3427 | 3.3789 | 3.3891 | 3.4625 | 3.4813 | 3.4103 | 3.3912 | 3.3197 | 3.3008 | 3.3705 | 3.3887 | 3.4965 | 3.5202 | 3.4184 | 3.3921 | 3.2876 | 3.2637 | 3.3627 | 3.3882 | 3.5276 | 3.5545 | 3.4256 | 3.3926 | 3.2583 | 3.2307 | 3.3561 | 3.388 | 3.5559 | 3.5852 | 3.4317 | 3.3935 | 3.2317 | 3.2012 | 3.3503 | 3.3875
LMO_C_10_B_46_SOC_5-80_Part_1-1_ID_PIP15D01A03250557.xlsx | LMO | 46 | PIP15D01A03250557 | 10 | 8.6249 | 0.86249 | 0.7 | 35 | 0.34994 | 3.4712 | 3.5081 | 3.519 | 3.4823 | 3.473 | 3.437 | 3.4261 | 3.4625 | 3.4721 | 3.5457 | 3.5632 | 3.4916 | 3.4742 | 3.4022 | 3.3847 | 3.4546 | 3.4716 | 3.5797 | 3.6017 | 3.4995 | 3.4749 | 3.3703 | 3.348 | 3.4477 | 3.4714 | 3.6106 | 3.6357 | 3.506 | 3.4756 | 3.3413 | 3.3155 | 3.4414 | 3.4709 | 3.6389 | 3.6663 | 3.512 | 3.4763 | 3.3152 | 3.2864 | 3.4365 | 3.4705
LMO_C_10_B_46_SOC_5-80_Part_1-1_ID_PIP15D01A03250557.xlsx | LMO | 46 | PIP15D01A03250557 | 10 | 8.6249 | 0.86249 | 0.7 | 40 | 0.39993 | 3.5522 | 3.5875 | 3.5969 | 3.5615 | 3.5538 | 3.5193 | 3.5099 | 3.5446 | 3.5529 | 3.6238 | 3.6391 | 3.5699 | 3.5548 | 3.4858 | 3.4704 | 3.5378 | 3.5525 | 3.6566 | 3.6763 | 3.5771 | 3.5555 | 3.4551 | 3.4351 | 3.5316 | 3.5522 | 3.6867 | 3.7095 | 3.5831 | 3.5562 | 3.427 | 3.4035 | 3.526 | 3.5518 | 3.7142 | 3.7392 | 3.588 | 3.5567 | 3.4014 | 3.3752 | 3.5211 | 3.5515
LMO_C_10_B_46_SOC_5-80_Part_1-1_ID_PIP15D01A03250557.xlsx | LMO | 46 | PIP15D01A03250557 | 10 | 8.6249 | 0.86249 | 0.7 | 45 | 0.44992 | 3.6294 | 3.6628 | 3.6712 | 3.6379 | 3.631 | 3.5984 | 3.5901 | 3.6229 | 3.6301 | 3.697 | 3.7107 | 3.6454 | 3.6319 | 3.5669 | 3.5531 | 3.617 | 3.6298 | 3.7281 | 3.746 | 3.6514 | 3.6326 | 3.5374 | 3.5195 | 3.6113 | 3.6294 | 3.7567 | 3.7776 | 3.657 | 3.6331 | 3.5104 | 3.4893 | 3.6064 | 3.6291 | 3.7834 | 3.8064 | 3.6621 | 3.6338 | 3.486 | 3.4623 | 3.6015 | 3.6285
LMO_C_10_B_46_SOC_5-80_Part_1-1_ID_PIP15D01A03250557.xlsx | LMO | 46 | PIP15D01A03250557 | 10 | 8.6249 | 0.86249 | 0.7 | 50 | 0.49992 | 3.7083 | 3.7434 | 3.752 | 3.7167 | 3.7093 | 3.6749 | 3.6661 | 3.7009 | 3.7086 | 3.7792 | 3.7934 | 3.7242 | 3.71 | 3.6412 | 3.6273 | 3.6951 | 3.7084 | 3.812 | 3.8303 | 3.7304 | 3.7105 | 3.6103 | 3.5924 | 3.6895 | 3.7081 | 3.8422 | 3.8633 | 3.7363 | 3.7111 | 3.5822 | 3.5613 | 3.6846 | 3.7079 | 3.8698 | 3.8931 | 3.7414 | 3.7116 | 3.5564 | 3.5332 | 3.6807 | 3.7077
LMO_C_10_B_46_SOC_5-80_Part_1-1_ID_PIP15D01A03250557.xlsx | LMO | 46 | PIP15D01A03250557 | 10 | 8.6249 | 0.86249 | 0.7 | 55 | 0.54992 | 3.7795 | 3.8153 | 3.8243 | 3.7885 | 3.7806 | 3.7455 | 3.7363 | 3.7718 | 3.7797 | 3.8517 | 3.8666 | 3.7962 | 3.7813 | 3.7114 | 3.6968 | 3.7655 | 3.7795 | 3.8849 | 3.904 | 3.8029 | 3.7818 | 3.6802 | 3.6616 | 3.7597 | 3.7792 | 3.9154 | 3.9375 | 3.8087 | 3.7822 | 3.6514 | 3.63 | 3.7548 | 3.779 | 3.9433 | 3.9676 | 3.8143 | 3.7827 | 3.6256 | 3.6015 | 3.7507 | 3.7788
LMO_C_10_B_46_SOC_5-80_Part_1-1_ID_PIP15D01A03250557.xlsx | LMO | 46 | PIP15D01A03250557 | 10 | 8.6249 | 0.86249 | 0.7 | 60 | 0.59991 | 3.8506 | 3.885 | 3.8933 | 3.8589 | 3.8515 | 3.8178 | 3.8094 | 3.8436 | 3.8508 | 3.9198 | 3.9339 | 3.8661 | 3.8522 | 3.7848 | 3.7713 | 3.8375 | 3.8506 | 3.9521 | 3.9702 | 3.8724 | 3.8526 | 3.7546 | 3.737 | 3.8322 | 3.8503 | 3.9816 | 4.0026 | 3.878 | 3.8529 | 3.7269 | 3.7063 | 3.8273 | 3.8501 | 4.0088 | 4.0321 | 3.8833 | 3.8534 | 3.7016 | 3.6784 | 3.8231 | 3.8499
LMO_C_10_B_46_SOC_5-80_Part_1-1_ID_PIP15D01A03250557.xlsx | LMO | 46 | PIP15D01A03250557 | 10 | 8.6249 | 0.86249 | 0.7 | 65 | 0.64991 | 3.9205 | 3.9532 | 3.9609 | 3.9282 | 3.9214 | 3.8894 | 3.8815 | 3.914 | 3.9207 | 3.9865 | 3.9995 | 3.9349 | 3.9219 | 3.8578 | 3.8452 | 3.9082 | 3.9205 | 4.0171 | 4.0342 | 3.9405 | 3.9221 | 3.8285 | 3.812 | 3.9033 | 3.9202 | 4.0455 | 4.0657 | 3.946 | 3.9226 | 3.8018 | 3.782 | 3.8986 | 3.9198 | 4.0717 | 4.0942 | 3.9509 | 3.923 | 3.7774 | 3.755 | 3.8943 | 3.9196
LMO_C_10_B_46_SOC_5-80_Part_1-1_ID_PIP15D01A03250557.xlsx | LMO | 46 | PIP15D01A03250557 | 10 | 8.6249 | 0.86249 | 0.7 | 70 | 0.6999 | 3.9855 | 4.0162 | 4.0233 | 3.9925 | 3.9862 | 3.9563 | 3.9491 | 3.9795 | 3.9856 | 4.0475 | 4.0597 | 3.9988 | 3.9867 | 3.9265 | 3.9145 | 3.9742 | 3.9855 | 4.0767 | 4.0928 | 4.0043 | 3.9872 | 3.8989 | 3.8831 | 3.9695 | 3.9853 | 4.1038 | 4.1231 | 4.0096 | 3.9876 | 3.8735 | 3.8543 | 3.9651 | 3.9851 | 4.1289 | 4.1508 | 4.0142 | 3.9879 | 3.8499 | 3.8282 | 3.9612 | 3.9848
LMO_C_10_B_46_SOC_5-80_Part_1-1_ID_PIP15D01A03250557.xlsx | LMO | 46 | PIP15D01A03250557 | 10 | 8.6249 | 0.86249 | 0.7 | 75 | 0.7499 | 4.0477 | 4.0788 | 4.0865 | 4.0556 | 4.0486 | 4.0184 | 4.0106 | 4.0412 | 4.048 | 4.1104 | 4.1237 | 4.0622 | 4.0493 | 3.9885 | 3.9755 | 4.0355 | 4.0479 | 4.1399 | 4.1574 | 4.0685 | 4.0496 | 3.9607 | 3.9433 | 4.0304 | 4.0475 | 4.167 | 4.1881 | 4.0739 | 4.05 | 3.9349 | 3.914 | 4.0258 | 4.0473 | 4.1923 | 4.2164 | 4.0788 | 4.0503 | 3.9112 | 3.8873 | 4.0213 | 4.0471
LMO_C_10_B_46_SOC_5-80_Part_1-1_ID_PIP15D01A03250557.xlsx | LMO | 46 | PIP15D01A03250557 | 10 | 8.6249 | 0.86249 | 0.7 | 80 | 0.7999 | 4.1111 | 4.1413 | 4.1489 | 4.1188 | 4.1119 | 4.0823 | 4.0744 | 4.1044 | 4.1112 | 4.1722 | 4.1853 | 4.1256 | 4.1125 | 4.0529 | 4.0397 | 4.0984 | 4.1111 | 4.2009 | 4.2186 | 4.1315 | 4.1128 | 4.0255 | 4.0076 | 4.0929 | 4.1106 | 4.2276 | 4.2491 | 4.1368 | 4.1131 | 4.0001 | 3.9783 | 4.088 | 4.1102 | 4.2525 | 4.2771 | 4.1417 | 4.1132 | 3.9769 | 3.9516 | 4.0836 | 4.11
LMO_C_10_B_46_SOC_50.5650_Part_1-1_ID_PIP15D01A03250557.xlsx | LMO | 46 | PIP15D01A03250557 | 10 | 8.6374 | 0.86374 | 0.7 | 50.565 | 0.50566 | 3.7165 | 3.7486 | 3.7558 | 3.7237 | 3.7177 | 3.6861 | 3.6791 | 3.7107 | 3.717 | 3.7815 | 3.7932 | 3.73 | 3.7184 | 3.6556 | 3.6438 | 3.7058 | 3.7167 | 3.8118 | 3.8275 | 3.7353 | 3.719 | 3.627 | 3.6117 | 3.7012 | 3.7165 | 3.8399 | 3.8584 | 3.7404 | 3.7195 | 3.6008 | 3.5827 | 3.697 | 3.7163 | 3.8659 | 3.8866 | 3.7451 | 3.72 | 3.5768 | 3.5564 | 3.6932 | 3.7162
LMO_C_10_B_47_SOC_5-80_Part_1-1_ID_PIP15D01A03210683.xlsx | LMO | 47 | PIP15D01A03210683 | 10 | 8.8702 | 0.88702 | 0.7 | 5 | 0.04999 | 2.8264 | 2.8691 | 2.8958 | 2.8548 | 2.8289 | 2.7871 | 2.7588 | 2.7999 | 2.8276 | 2.9131 | 2.9552 | 2.8777 | 2.8304 | 2.7467 | 2.7002 | 2.778 | 2.8276 | 2.953 | 3.0041 | 2.8947 | 2.8315 | 2.7091 | 2.6507 | 2.7599 | 2.8271 | 2.9893 | 3.046 | 2.9086 | 2.8327 | 2.6751 | 2.6084 | 2.7448 | 2.8268 | 3.0219 | 3.0831 | 2.9203 | 2.8336 | 2.6435 | 2.5703 | 2.7336 | 2.8266
LMO_C_10_B_47_SOC_5-80_Part_1-1_ID_PIP15D01A03210683.xlsx | LMO | 47 | PIP15D01A03210683 | 10 | 8.8702 | 0.88702 | 0.7 | 10 | 0.09998 | 2.9672 | 3.0097 | 3.0311 | 2.99 | 2.97 | 2.9284 | 2.9063 | 2.9474 | 2.9686 | 3.0536 | 3.0878 | 3.0092 | 2.9714 | 2.8886 | 2.8524 | 2.9305 | 2.9683 | 3.0926 | 3.1345 | 3.0234 | 2.9725 | 2.8515 | 2.806 | 2.9161 | 2.9679 | 3.1284 | 3.1749 | 3.035 | 2.9732 | 2.8182 | 2.7658 | 2.9026 | 2.967 | 3.1596 | 3.2104 | 3.0448 | 2.9742 | 2.7874 | 2.73 | 2.8936 | 2.9669
LMO_C_10_B_47_SOC_5-80_Part_1-1_ID_PIP15D01A03210683.xlsx | LMO | 47 | PIP15D01A03210683 | 10 | 8.8702 | 0.88702 | 0.7 | 15 | 0.14997 | 3.0894 | 3.1291 | 3.1456 | 3.1065 | 3.0917 | 3.0532 | 3.0364 | 3.0752 | 3.0905 | 3.1698 | 3.1963 | 3.1215 | 3.0931 | 3.0157 | 2.9883 | 3.0623 | 3.0903 | 3.2065 | 3.2397 | 3.1326 | 3.0941 | 2.9815 | 2.9465 | 3.0518 | 3.0899 | 3.2399 | 3.2774 | 3.1431 | 3.095 | 2.9498 | 2.9098 | 3.0421 | 3.0894 | 3.2702 | 3.3108 | 3.1515 | 3.0957 | 2.9211 | 2.8767 | 3.0339 | 3.089
LMO_C_10_B_47_SOC_5-80_Part_1-1_ID_PIP15D01A03210683.xlsx | LMO | 47 | PIP15D01A03210683 | 10 | 8.8702 | 0.88702 | 0.7 | 20 | 0.19995 | 3.197 | 3.2344 | 3.2479 | 3.2111 | 3.1991 | 3.1626 | 3.149 | 3.1856 | 3.1979 | 3.273 | 3.295 | 3.2235 | 3.2002 | 3.1271 | 3.1048 | 3.1753 | 3.1977 | 3.3078 | 3.3357 | 3.233 | 3.2011 | 3.0943 | 3.0657 | 3.1663 | 3.1972 | 3.3396 | 3.3715 | 3.2418 | 3.2019 | 3.0652 | 3.0313 | 3.1584 | 3.1967 | 3.3685 | 3.4035 | 3.2492 | 3.2026 | 3.0371 | 3.0002 | 3.1519 | 3.1963
LMO_C_10_B_47_SOC_5-80_Part_1-1_ID_PIP15D01A03210683.xlsx | LMO | 47 | PIP15D01A03210683 | 10 | 8.8702 | 0.88702 | 0.7 | 25 | 0.24994 | 3.292 | 3.331 | 3.3448 | 3.3059 | 3.2939 | 3.2557 | 3.242 | 3.2804 | 3.2929 | 3.3712 | 3.3933 | 3.3182 | 3.295 | 3.2188 | 3.1965 | 3.2704 | 3.2925 | 3.4072 | 3.4347 | 3.3282 | 3.296 | 3.1847 | 3.157 | 3.2616 | 3.2922 | 3.4398 | 3.4711 | 3.3362 | 3.2967 | 3.1538 | 3.1222 | 3.2541 | 3.2916 | 3.4697 | 3.5034 | 3.3431 | 3.2973 | 3.1259 | 3.091 | 3.2474 | 3.2913
LMO_C_10_B_47_SOC_5-80_Part_1-1_ID_PIP15D01A03210683.xlsx | LMO | 47 | PIP15D01A03210683 | 10 | 8.8702 | 0.88702 | 0.7 | 30 | 0.29993 | 3.378 | 3.4145 | 3.4265 | 3.3898 | 3.3798 | 3.344 | 3.332 | 3.3684 | 3.3787 | 3.453 | 3.4718 | 3.4003 | 3.3808 | 3.3087 | 3.2894 | 3.3596 | 3.3785 | 3.4876 | 3.5111 | 3.4084 | 3.3817 | 3.2758 | 3.2517 | 3.3519 | 3.378 | 3.519 | 3.546 | 3.4156 | 3.3822 | 3.2462 | 3.2184 | 3.3452 | 3.3777 | 3.5478 | 3.5771 | 3.4216 | 3.3828 | 3.219 | 3.1881 | 3.3394 | 3.3771
LMO_C_10_B_47_SOC_5-80_Part_1-1_ID_PIP15D01A03210683.xlsx | LMO | 47 | PIP15D01A03210683 | 10 | 8.8702 | 0.88702 | 0.7 | 35 | 0.34992 | 3.4591 | 3.4951 | 3.5053 | 3.4695 | 3.4607 | 3.4258 | 3.4154 | 3.4507 | 3.4598 | 3.5318 | 3.5485 | 3.4786 | 3.4618 | 3.3917 | 3.3749 | 3.4433 | 3.4595 | 3.5652 | 3.5864 | 3.4862 | 3.4625 | 3.3603 | 3.3387 | 3.4363 | 3.4593 | 3.5957 | 3.6198 | 3.4925 | 3.4632 | 3.332 | 3.3064 | 3.4305 | 3.4588 | 3.6238 | 3.65 | 3.4985 | 3.4639 | 3.306 | 3.2776 | 3.4256 | 3.4584
LMO_C_10_B_47_SOC_5-80_Part_1-1_ID_PIP15D01A03210683.xlsx | LMO | 47 | PIP15D01A03210683 | 10 | 8.8702 | 0.88702 | 0.7 | 40 | 0.39992 | 3.5381 | 3.5725 | 3.5817 | 3.5473 | 3.5397 | 3.506 | 3.4967 | 3.5308 | 3.5388 | 3.608 | 3.6229 | 3.5555 | 3.5406 | 3.4732 | 3.4581 | 3.5243 | 3.5385 | 3.6403 | 3.6593 | 3.5624 | 3.5413 | 3.443 | 3.4233 | 3.5183 | 3.5381 | 3.6703 | 3.6921 | 3.5678 | 3.5418 | 3.4152 | 3.3919 | 3.5125 | 3.5376 | 3.697 | 3.7214 | 3.5736 | 3.5425 | 3.3896 | 3.3638 | 3.5076 | 3.5374
LMO_C_10_B_47_SOC_5-80_Part_1-1_ID_PIP15D01A03210683.xlsx | LMO | 47 | PIP15D01A03210683 | 10 | 8.8702 | 0.88702 | 0.7 | 45 | 0.44992 | 3.6113 | 3.6442 | 3.6524 | 3.6196 | 3.6129 | 3.5808 | 3.5724 | 3.6048 | 3.6119 | 3.6781 | 3.6916 | 3.627 | 3.6136 | 3.5494 | 3.5357 | 3.5989 | 3.6117 | 3.709 | 3.7265 | 3.6333 | 3.6143 | 3.5202 | 3.5023 | 3.5934 | 3.6113 | 3.7376 | 3.7578 | 3.6384 | 3.615 | 3.4932 | 3.4725 | 3.5887 | 3.6112 | 3.7637 | 3.7864 | 3.6433 | 3.6156 | 3.4688 | 3.4451 | 3.584 | 3.6108
LMO_C_10_B_47_SOC_5-80_Part_1-1_ID_PIP15D01A03210683.xlsx | LMO | 47 | PIP15D01A03210683 | 10 | 8.8702 | 0.88702 | 0.7 | 50 | 0.49992 | 3.6886 | 3.7225 | 3.7309 | 3.6967 | 3.6896 | 3.6565 | 3.648 | 3.6817 | 3.6888 | 3.7574 | 3.7709 | 3.7037 | 3.6905 | 3.6238 | 3.6103 | 3.676 | 3.6888 | 3.7897 | 3.8069 | 3.7098 | 3.6909 | 3.5934 | 3.5762 | 3.6707 | 3.6886 | 3.8192 | 3.8392 | 3.7155 | 3.6914 | 3.5657 | 3.5457 | 3.6661 | 3.6884 | 3.8464 | 3.8684 | 3.7204 | 3.6919 | 3.5402 | 3.5179 | 3.6619 | 3.6882
LMO_C_10_B_47_SOC_5-80_Part_1-1_ID_PIP15D01A03210683.xlsx | LMO | 47 | PIP15D01A03210683 | 10 | 8.8702 | 0.88702 | 0.7 | 55 | 0.54991 | 3.7576 | 3.7922 | 3.8008 | 3.766 | 3.7586 | 3.7248 | 3.7162 | 3.7504 | 3.7579 | 3.8276 | 3.8417 | 3.7734 | 3.7593 | 3.6918 | 3.6779 | 3.7444 | 3.7578 | 3.8601 | 3.878 | 3.7797 | 3.7597 | 3.6612 | 3.6435 | 3.7392 | 3.7576 | 3.8898 | 3.9107 | 3.7855 | 3.7602 | 3.6333 | 3.6126 | 3.7341 | 3.7572 | 3.9168 | 3.94 | 3.7908 | 3.7607 | 3.608 | 3.585 | 3.73 | 3.7569
LMO_C_10_B_47_SOC_5-80_Part_1-1_ID_PIP15D01A03210683.xlsx | LMO | 47 | PIP15D01A03210683 | 10 | 8.8702 | 0.88702 | 0.7 | 60 | 0.5999 | 3.8273 | 3.8605 | 3.8684 | 3.835 | 3.828 | 3.7955 | 3.7874 | 3.8204 | 3.8275 | 3.8945 | 3.9077 | 3.8419 | 3.8287 | 3.7634 | 3.7506 | 3.815 | 3.8273 | 3.9258 | 3.943 | 3.848 | 3.8292 | 3.7339 | 3.7172 | 3.8097 | 3.8271 | 3.9546 | 3.9746 | 3.8536 | 3.8296 | 3.707 | 3.6872 | 3.8052 | 3.8269 | 3.9807 | 4.0033 | 3.8585 | 3.8299 | 3.6823 | 3.6602 | 3.801 | 3.8266
LMO_C_10_B_47_SOC_5-80_Part_1-1_ID_PIP15D01A03210683.xlsx | LMO | 47 | PIP15D01A03210683 | 10 | 8.8702 | 0.88702 | 0.7 | 65 | 0.64988 | 3.8949 | 3.9263 | 3.9335 | 3.9021 | 3.8959 | 3.8652 | 3.858 | 3.8889 | 3.8952 | 3.9584 | 3.9704 | 3.9084 | 3.8963 | 3.835 | 3.8229 | 3.8838 | 3.8951 | 3.9881 | 4.0039 | 3.9142 | 3.8968 | 3.8069 | 3.7911 | 3.8787 | 3.8947 | 4.0155 | 4.0345 | 3.9193 | 3.8972 | 3.7811 | 3.7622 | 3.8745 | 3.8945 | 4.0401 | 4.0622 | 3.924 | 3.8973 | 3.7572 | 3.7358 | 3.8705 | 3.8943
LMO_C_10_B_47_SOC_5-80_Part_1-1_ID_PIP15D01A03210683.xlsx | LMO | 47 | PIP15D01A03210683 | 10 | 8.8702 | 0.88702 | 0.7 | 70 | 0.69987 | 3.9591 | 3.9885 | 3.9951 | 3.9658 | 3.9598 | 3.9312 | 3.9242 | 3.9535 | 3.9593 | 4.0187 | 4.0302 | 3.9718 | 3.9604 | 3.9026 | 3.8912 | 3.9486 | 3.9591 | 4.0468 | 4.0622 | 3.977 | 3.9605 | 3.8761 | 3.8608 | 3.944 | 3.959 | 4.0734 | 4.0915 | 3.982 | 3.9611 | 3.8513 | 3.8329 | 3.9402 | 3.9588 | 4.0977 | 4.1186 | 3.9865 | 3.9614 | 3.8283 | 3.8073 | 3.9363 | 3.9586
LMO_C_10_B_47_SOC_5-80_Part_1-1_ID_PIP15D01A03210683.xlsx | LMO | 47 | PIP15D01A03210683 | 10 | 8.8702 | 0.88702 | 0.7 | 75 | 0.74985 | 4.0202 | 4.05 | 4.0573 | 4.0275 | 4.0211 | 3.9918 | 3.9844 | 4.0138 | 4.0205 | 4.0805 | 4.0931 | 4.0342 | 4.0214 | 3.963 | 3.9507 | 4.0085 | 4.0202 | 4.109 | 4.1258 | 4.0399 | 4.0218 | 3.9363 | 3.9196 | 4.0035 | 4.0199 | 4.1356 | 4.1557 | 4.0451 | 4.0222 | 3.9112 | 3.891 | 3.999 | 4.0197 | 4.1602 | 4.183 | 4.05 | 4.0225 | 3.8882 | 3.865 | 3.9951 | 4.0194
LMO_C_10_B_47_SOC_5-80_Part_1-1_ID_PIP15D01A03210683.xlsx | LMO | 47 | PIP15D01A03210683 | 10 | 8.8702 | 0.88702 | 0.7 | 80 | 0.79985 | 4.0816 | 4.1104 | 4.1178 | 4.089 | 4.0824 | 4.0545 | 4.0468 | 4.0753 | 4.0819 | 4.1401 | 4.1525 | 4.0956 | 4.083 | 4.0267 | 4.0134 | 4.0696 | 4.0816 | 4.1677 | 4.1845 | 4.1013 | 4.0833 | 4.0001 | 3.9827 | 4.0647 | 4.0812 | 4.1935 | 4.214 | 4.1064 | 4.0834 | 3.9751 | 3.9546 | 4.0598 | 4.0809 | 4.2177 | 4.241 | 4.1111 | 4.0837 | 3.9528 | 3.9288 | 4.0556 | 4.0805
LMO_C_10_B_47_SOC_70.0083_Part_1-1_ID_PIP15D01A03210683.xlsx | LMO | 47 | PIP15D01A03210683 | 10 | 8.8288 | 0.88288 | 0.7 | 70.0083 | 0.70008 | 3.9672 | 3.996 | 4.0027 | 3.9739 | 3.9679 | 3.9398 | 3.933 | 3.9616 | 3.9674 | 4.0258 | 4.0373 | 3.9798 | 3.9684 | 3.9117 | 3.9003 | 3.9567 | 3.9674 | 4.0538 | 4.0693 | 3.9851 | 3.9688 | 3.8852 | 3.8701 | 3.9523 | 3.9672 | 4.0801 | 4.0987 | 3.99 | 3.9693 | 3.8605 | 3.8424 | 3.9484 | 3.967 | 4.1047 | 4.1256 | 3.9948 | 3.9697 | 3.8378 | 3.8169 | 3.9447 | 3.9669
LMO_C_10_B_48_SOC_5-80_Part_1-1_ID_PIP15D01A03229494.xlsx | LMO | 48 | PIP15D01A03229494 | 10 | 8.3622 | 0.83622 | 0.7 | 5 | 0.04999 | 2.8422 | 2.8715 | 2.887 | 2.858 | 2.8441 | 2.8152 | 2.799 | 2.8282 | 2.8433 | 2.9028 | 2.9305 | 2.8733 | 2.8454 | 2.7866 | 2.7559 | 2.8141 | 2.8433 | 2.9321 | 2.9707 | 2.8868 | 2.8466 | 2.7581 | 2.7146 | 2.8003 | 2.8431 | 2.9607 | 3.0078 | 2.8986 | 2.8475 | 2.7307 | 2.6756 | 2.7874 | 2.8429 | 2.9881 | 3.0425 | 2.9096 | 2.8484 | 2.7042 | 2.6387 | 2.7746 | 2.8426
LMO_C_10_B_48_SOC_5-80_Part_1-1_ID_PIP15D01A03229494.xlsx | LMO | 48 | PIP15D01A03229494 | 10 | 8.3622 | 0.83622 | 0.7 | 10 | 0.09998 | 2.99 | 3.0185 | 3.0313 | 3.0032 | 2.9918 | 2.9639 | 2.9505 | 2.9788 | 2.9909 | 3.0482 | 3.0717 | 3.0158 | 2.9928 | 2.9361 | 2.911 | 2.9674 | 2.9907 | 3.0766 | 3.1092 | 3.0269 | 2.9935 | 2.9086 | 2.8729 | 2.956 | 2.9904 | 3.1041 | 3.1443 | 3.0371 | 2.9942 | 2.8817 | 2.8368 | 2.9456 | 2.99 | 3.1307 | 3.1772 | 3.0466 | 2.9951 | 2.8559 | 2.8027 | 2.9351 | 2.9897
LMO_C_10_B_48_SOC_5-80_Part_1-1_ID_PIP15D01A03229494.xlsx | LMO | 48 | PIP15D01A03229494 | 10 | 8.3622 | 0.83622 | 0.7 | 15 | 0.14997 | 3.1157 | 3.1421 | 3.1524 | 3.1263 | 3.1171 | 3.0913 | 3.0804 | 3.1067 | 3.1164 | 3.1696 | 3.1886 | 3.1363 | 3.118 | 3.0652 | 3.0453 | 3.0978 | 3.1161 | 3.1958 | 3.2225 | 3.1456 | 3.1187 | 3.0397 | 3.0113 | 3.0889 | 3.1157 | 3.2211 | 3.2548 | 3.154 | 3.1194 | 3.0146 | 2.9786 | 3.0801 | 3.1154 | 3.246 | 3.285 | 3.1614 | 3.1198 | 2.9906 | 2.9474 | 3.072 | 3.115
LMO_C_10_B_48_SOC_5-80_Part_1-1_ID_PIP15D01A03229494.xlsx | LMO | 48 | PIP15D01A03229494 | 10 | 8.3622 | 0.83622 | 0.7 | 20 | 0.19996 | 3.2246 | 3.2493 | 3.2581 | 3.2335 | 3.226 | 3.2016 | 3.1925 | 3.217 | 3.2253 | 3.2753 | 3.2915 | 3.2425 | 3.2269 | 3.1772 | 3.1603 | 3.2094 | 3.2249 | 3.3001 | 3.3231 | 3.2502 | 3.2274 | 3.153 | 3.1288 | 3.2021 | 3.2248 | 3.3241 | 3.3531 | 3.2576 | 3.2279 | 3.1298 | 3.0987 | 3.1947 | 3.2244 | 3.3473 | 3.3817 | 3.2646 | 3.2284 | 3.1071 | 3.0699 | 3.1875 | 3.2241
LMO_C_10_B_48_SOC_5-80_Part_1-1_ID_PIP15D01A03229494.xlsx | LMO | 48 | PIP15D01A03229494 | 10 | 8.3622 | 0.83622 | 0.7 | 25 | 0.24995 | 3.3227 | 3.3478 | 3.3568 | 3.3318 | 3.3239 | 3.2992 | 3.2899 | 3.315 | 3.3231 | 3.3742 | 3.3907 | 3.3408 | 3.3248 | 3.2743 | 3.2572 | 3.3073 | 3.3231 | 3.3993 | 3.4228 | 3.3485 | 3.3252 | 3.2498 | 3.2251 | 3.2994 | 3.3227 | 3.4235 | 3.4532 | 3.3563 | 3.3259 | 3.226 | 3.1946 | 3.292 | 3.3222 | 3.447 | 3.4821 | 3.3633 | 3.3264 | 3.203 | 3.1656 | 3.285 | 3.322
LMO_C_10_B_48_SOC_5-80_Part_1-1_ID_PIP15D01A03229494.xlsx | LMO | 48 | PIP15D01A03229494 | 10 | 8.3622 | 0.83622 | 0.7 | 30 | 0.29994 | 3.4131 | 3.437 | 3.4451 | 3.4216 | 3.4142 | 3.3907 | 3.3822 | 3.4061 | 3.4137 | 3.4619 | 3.4772 | 3.4298 | 3.4151 | 3.3671 | 3.3513 | 3.3991 | 3.4135 | 3.4858 | 3.5076 | 3.437 | 3.4156 | 3.3438 | 3.321 | 3.3919 | 3.4131 | 3.5092 | 3.5367 | 3.444 | 3.4161 | 3.321 | 3.2918 | 3.385 | 3.4128 | 3.5318 | 3.5646 | 3.4509 | 3.4165 | 3.2987 | 3.2639 | 3.3782 | 3.4124
LMO_C_10_B_48_SOC_5-80_Part_1-1_ID_PIP15D01A03229494.xlsx | LMO | 48 | PIP15D01A03229494 | 10 | 8.3622 | 0.83622 | 0.7 | 35 | 0.34994 | 3.4997 | 3.5227 | 3.5306 | 3.5078 | 3.5009 | 3.4781 | 3.47 | 3.4928 | 3.5002 | 3.5467 | 3.5613 | 3.5157 | 3.5014 | 3.4553 | 3.4402 | 3.486 | 3.5 | 3.5697 | 3.5908 | 3.5227 | 3.502 | 3.4328 | 3.411 | 3.4793 | 3.4997 | 3.592 | 3.6189 | 3.5295 | 3.5025 | 3.411 | 3.3829 | 3.4725 | 3.4993 | 3.6136 | 3.6458 | 3.5359 | 3.5027 | 3.3894 | 3.3561 | 3.4665 | 3.4988
LMO_C_10_B_48_SOC_5-80_Part_1-1_ID_PIP15D01A03229494.xlsx | LMO | 48 | PIP15D01A03229494 | 10 | 8.3622 | 0.83622 | 0.7 | 40 | 0.39993 | 3.5834 | 3.6054 | 3.6133 | 3.5915 | 3.5845 | 3.5627 | 3.5546 | 3.5766 | 3.5838 | 3.6285 | 3.6431 | 3.5992 | 3.5852 | 3.5408 | 3.5257 | 3.5699 | 3.5836 | 3.6507 | 3.6719 | 3.6063 | 3.5855 | 3.5192 | 3.4974 | 3.5631 | 3.5831 | 3.6723 | 3.6995 | 3.6131 | 3.5859 | 3.4979 | 3.4702 | 3.5564 | 3.5829 | 3.6935 | 3.726 | 3.6192 | 3.5864 | 3.4769 | 3.4435 | 3.5501 | 3.5826
LMO_C_10_B_48_SOC_5-80_Part_1-1_ID_PIP15D01A03229494.xlsx | LMO | 48 | PIP15D01A03229494 | 10 | 8.3622 | 0.83622 | 0.7 | 45 | 0.44992 | 3.6542 | 3.6758 | 3.6842 | 3.6628 | 3.6554 | 3.6342 | 3.6257 | 3.6472 | 3.6547 | 3.6984 | 3.7139 | 3.671 | 3.6561 | 3.6129 | 3.5973 | 3.6401 | 3.6545 | 3.72 | 3.7425 | 3.6784 | 3.6565 | 3.5917 | 3.5692 | 3.6331 | 3.6542 | 3.7411 | 3.7701 | 3.6856 | 3.657 | 3.571 | 3.542 | 3.6261 | 3.6538 | 3.7618 | 3.7966 | 3.6926 | 3.6573 | 3.5508 | 3.516 | 3.6194 | 3.6535
LMO_C_10_B_48_SOC_5-80_Part_1-1_ID_PIP15D01A03229494.xlsx | LMO | 48 | PIP15D01A03229494 | 10 | 8.3622 | 0.83622 | 0.7 | 50 | 0.49991 | 3.7351 | 3.7572 | 3.7662 | 3.7444 | 3.7362 | 3.7146 | 3.7053 | 3.7272 | 3.7355 | 3.7802 | 3.7973 | 3.7534 | 3.7369 | 3.6928 | 3.6754 | 3.7195 | 3.7353 | 3.8024 | 3.8273 | 3.7618 | 3.7374 | 3.671 | 3.6463 | 3.7118 | 3.7351 | 3.8243 | 3.8563 | 3.7697 | 3.7377 | 3.6496 | 3.618 | 3.7044 | 3.7349 | 3.8454 | 3.884 | 3.7774 | 3.7381 | 3.6289 | 3.5912 | 3.6975 | 3.7346
LMO_C_10_B_48_SOC_5-80_Part_1-1_ID_PIP15D01A03229494.xlsx | LMO | 48 | PIP15D01A03229494 | 10 | 8.3622 | 0.83622 | 0.7 | 55 | 0.54992 | 3.8081 | 3.8306 | 3.8408 | 3.8185 | 3.8092 | 3.7873 | 3.7769 | 3.799 | 3.8085 | 3.854 | 3.8733 | 3.8285 | 3.8099 | 3.765 | 3.7455 | 3.7902 | 3.8083 | 3.8766 | 3.9045 | 3.838 | 3.8103 | 3.7428 | 3.7153 | 3.7818 | 3.808 | 3.8986 | 3.9347 | 3.8469 | 3.8106 | 3.7211 | 3.6861 | 3.7737 | 3.8078 | 3.9198 | 3.9635 | 3.8554 | 3.811 | 3.7002 | 3.6584 | 3.7662 | 3.8074
LMO_C_10_B_48_SOC_5-80_Part_1-1_ID_PIP15D01A03229494.xlsx | LMO | 48 | PIP15D01A03229494 | 10 | 8.3622 | 0.83622 | 0.7 | 60 | 0.59991 | 3.8807 | 3.9024 | 3.913 | 3.8914 | 3.8817 | 3.8605 | 3.8496 | 3.8712 | 3.881 | 3.9251 | 3.9451 | 3.9019 | 3.8822 | 3.8389 | 3.819 | 3.8622 | 3.8808 | 3.9468 | 3.976 | 3.9116 | 3.8826 | 3.8173 | 3.789 | 3.8533 | 3.8805 | 3.9683 | 4.0058 | 3.9207 | 3.8829 | 3.7962 | 3.7604 | 3.8452 | 3.8801 | 3.989 | 4.0345 | 3.9296 | 3.8833 | 3.7758 | 3.7332 | 3.8378 | 3.88
LMO_C_10_B_48_SOC_5-80_Part_1-1_ID_PIP15D01A03229494.xlsx | LMO | 48 | PIP15D01A03229494 | 10 | 8.3622 | 0.83622 | 0.7 | 65 | 0.6499 | 3.9509 | 3.9716 | 3.9823 | 3.9618 | 3.9519 | 3.9316 | 3.9207 | 3.9414 | 3.9512 | 3.9932 | 4.0134 | 3.9721 | 3.9523 | 3.9109 | 3.8908 | 3.9323 | 3.9509 | 4.0141 | 4.0437 | 3.982 | 3.9526 | 3.8903 | 3.8619 | 3.9235 | 3.9507 | 4.0345 | 4.0728 | 3.9914 | 3.953 | 3.8701 | 3.8338 | 3.9152 | 3.9504 | 4.0542 | 4.1007 | 4.0006 | 3.9532 | 3.8506 | 3.8073 | 3.9075 | 3.95
LMO_C_10_B_48_SOC_5-80_Part_1-1_ID_PIP15D01A03229494.xlsx | LMO | 48 | PIP15D01A03229494 | 10 | 8.3622 | 0.83622 | 0.7 | 70 | 0.69989 | 4.0163 | 4.0359 | 4.0468 | 4.0271 | 4.017 | 3.9978 | 3.9869 | 4.0064 | 4.0164 | 4.0567 | 4.0771 | 4.0377 | 4.0176 | 3.9779 | 3.9577 | 3.9972 | 4.0163 | 4.0766 | 4.1066 | 4.0476 | 4.0178 | 3.9581 | 3.9293 | 3.9885 | 4.0159 | 4.0963 | 4.1352 | 4.0573 | 4.018 | 3.9386 | 3.9021 | 3.9807 | 4.0157 | 4.1156 | 4.1627 | 4.0666 | 4.0187 | 3.92 | 3.8763 | 3.9728 | 4.0155
LMO_C_10_B_48_SOC_5-80_Part_1-1_ID_PIP15D01A03229494.xlsx | LMO | 48 | PIP15D01A03229494 | 10 | 8.3622 | 0.83622 | 0.7 | 75 | 0.74988 | 4.0756 | 4.0956 | 4.1076 | 4.0878 | 4.0766 | 4.0571 | 4.0451 | 4.0647 | 4.0759 | 4.1163 | 4.1394 | 4.0996 | 4.077 | 4.0371 | 4.0146 | 4.0545 | 4.0756 | 4.1364 | 4.17 | 4.1106 | 4.0774 | 4.0173 | 3.9851 | 4.0447 | 4.0753 | 4.1563 | 4.1993 | 4.1213 | 4.0777 | 3.9976 | 3.957 | 4.0357 | 4.0749 | 4.1754 | 4.2274 | 4.1311 | 4.0778 | 3.9784 | 3.9302 | 4.0275 | 4.0744
LMO_C_10_B_48_SOC_5-80_Part_1-1_ID_PIP15D01A03229494.xlsx | LMO | 48 | PIP15D01A03229494 | 10 | 8.3622 | 0.83622 | 0.7 | 80 | 0.79987 | 4.1364 | 4.1561 | 4.1689 | 4.1494 | 4.1374 | 4.1182 | 4.1054 | 4.1247 | 4.1368 | 4.1767 | 4.2009 | 4.162 | 4.1378 | 4.0984 | 4.0744 | 4.1138 | 4.1365 | 4.1964 | 4.2318 | 4.1736 | 4.1382 | 4.0789 | 4.0447 | 4.1034 | 4.1361 | 4.2157 | 4.2614 | 4.1847 | 4.1384 | 4.0598 | 4.0163 | 4.0938 | 4.1359 | 4.2348 | 4.2895 | 4.195 | 4.1388 | 4.0408 | 3.9893 | 4.0851 | 4.1356
LMO_C_10_B_48_SOC_55.4326_Part_1-1_ID_PIP15D01A03229494.xlsx | LMO | 48 | PIP15D01A03229494 | 10 | 8.333 | 0.8333 | 0.7 | 55.4326 | 0.55433 | 3.8369 | 3.8568 | 3.8657 | 3.8459 | 3.838 | 3.8185 | 3.8094 | 3.8292 | 3.8373 | 3.8775 | 3.8945 | 3.855 | 3.8385 | 3.7988 | 3.7822 | 3.8215 | 3.8371 | 3.8973 | 3.9226 | 3.8633 | 3.8389 | 3.7792 | 3.7553 | 3.8141 | 3.8368 | 3.917 | 3.9502 | 3.8717 | 3.8392 | 3.76 | 3.7293 | 3.8071 | 3.8366 | 3.9365 | 3.9767 | 3.8796 | 3.8396 | 3.7409 | 3.7046 | 3.8006 | 3.8362
LMO_C_10_B_49_SOC_47.2815_Part_1-1_ID_PIP15D01A03243668.xlsx | LMO | 49 | PIP15D01A03243668 | 10 | 8.7068 | 0.87068 | 0.7 | 47.2815 | 0.47283 | 3.6858 | 3.7112 | 3.7179 | 3.6926 | 3.6868 | 3.6617 | 3.6547 | 3.6802 | 3.6861 | 3.7376 | 3.7499 | 3.6991 | 3.6875 | 3.6364 | 3.6242 | 3.6747 | 3.6858 | 3.763 | 3.7804 | 3.7047 | 3.6879 | 3.6119 | 3.5943 | 3.6693 | 3.6856 | 3.7874 | 3.8097 | 3.7105 | 3.6884 | 3.5882 | 3.566 | 3.6644 | 3.6854 | 3.8111 | 3.8378 | 3.716 | 3.6888 | 3.5655 | 3.5392 | 3.6596 | 3.6851
LMO_C_10_B_49_SOC_5-80_Part_1-1_ID_PIP15D01A03243668.xlsx | LMO | 49 | PIP15D01A03243668 | 10 | 8.7211 | 0.87211 | 0.7 | 5 | 0.04999 | 2.8306 | 2.8668 | 2.887 | 2.8519 | 2.8327 | 2.7971 | 2.7758 | 2.8115 | 2.8317 | 2.9049 | 2.9394 | 2.8705 | 2.8341 | 2.7618 | 2.7242 | 2.794 | 2.8317 | 2.9402 | 2.9853 | 2.8861 | 2.8352 | 2.7281 | 2.6775 | 2.778 | 2.8313 | 2.9737 | 3.0264 | 2.8994 | 2.8361 | 2.696 | 2.6352 | 2.7637 | 2.8311 | 3.0053 | 3.0638 | 2.9112 | 2.8371 | 2.6658 | 2.5964 | 2.7511 | 2.831
LMO_C_10_B_49_SOC_5-80_Part_1-1_ID_PIP15D01A03243668.xlsx | LMO | 49 | PIP15D01A03243668 | 10 | 8.7211 | 0.87211 | 0.7 | 10 | 0.09998 | 2.9751 | 3.0102 | 3.0264 | 2.992 | 2.9772 | 2.9426 | 2.9261 | 2.9607 | 2.9762 | 3.0469 | 3.0748 | 3.0072 | 2.9783 | 2.9086 | 2.8793 | 2.9472 | 2.976 | 3.081 | 3.1177 | 3.02 | 2.9793 | 2.8759 | 2.8362 | 2.9347 | 2.9756 | 3.1133 | 3.1565 | 3.0308 | 2.98 | 2.8447 | 2.7971 | 2.9235 | 2.9753 | 3.1435 | 3.1919 | 3.0409 | 2.9809 | 2.8157 | 2.7611 | 2.914 | 2.9749
LMO_C_10_B_49_SOC_5-80_Part_1-1_ID_PIP15D01A03243668.xlsx | LMO | 49 | PIP15D01A03243668 | 10 | 8.7211 | 0.87211 | 0.7 | 15 | 0.14997 | 3.0996 | 3.1333 | 3.1466 | 3.1133 | 3.1015 | 3.0684 | 3.055 | 3.0883 | 3.1006 | 3.1682 | 3.1911 | 3.1259 | 3.1025 | 3.0359 | 3.012 | 3.0773 | 3.1003 | 3.2007 | 3.2314 | 3.1364 | 3.1033 | 3.0044 | 2.9723 | 3.0671 | 3.0999 | 3.2315 | 3.2679 | 3.1454 | 3.104 | 2.9748 | 2.9356 | 3.058 | 3.0996 | 3.2606 | 3.3015 | 3.1545 | 3.1046 | 2.9468 | 2.9021 | 3.0499 | 3.0992
LMO_C_10_B_49_SOC_5-80_Part_1-1_ID_PIP15D01A03243668.xlsx | LMO | 49 | PIP15D01A03243668 | 10 | 8.7211 | 0.87211 | 0.7 | 20 | 0.19997 | 3.2084 | 3.24 | 3.2509 | 3.2197 | 3.21 | 3.1791 | 3.1679 | 3.1991 | 3.2091 | 3.2727 | 3.292 | 3.2302 | 3.2109 | 3.1484 | 3.1286 | 3.1903 | 3.209 | 3.3034 | 3.3294 | 3.239 | 3.2118 | 3.1189 | 3.092 | 3.1821 | 3.2086 | 3.3327 | 3.364 | 3.2474 | 3.2123 | 3.0905 | 3.0578 | 3.1742 | 3.2083 | 3.3603 | 3.3959 | 3.2548 | 3.2128 | 3.0641 | 3.0261 | 3.1671 | 3.2079
LMO_C_10_B_49_SOC_5-80_Part_1-1_ID_PIP15D01A03243668.xlsx | LMO | 49 | PIP15D01A03243668 | 10 | 8.7211 | 0.87211 | 0.7 | 25 | 0.24996 | 3.3048 | 3.3364 | 3.3468 | 3.3153 | 3.3064 | 3.2753 | 3.2646 | 3.296 | 3.3055 | 3.3694 | 3.3877 | 3.3255 | 3.3073 | 3.2444 | 3.2256 | 3.2876 | 3.3053 | 3.4003 | 3.4251 | 3.3341 | 3.308 | 3.2146 | 3.1891 | 3.2795 | 3.305 | 3.4296 | 3.4595 | 3.3417 | 3.3085 | 3.1863 | 3.1551 | 3.2723 | 3.3046 | 3.4574 | 3.4916 | 3.3492 | 3.309 | 3.1596 | 3.1236 | 3.2651 | 3.3043
LMO_C_10_B_49_SOC_5-80_Part_1-1_ID_PIP15D01A03243668.xlsx | LMO | 49 | PIP15D01A03243668 | 10 | 8.7211 | 0.87211 | 0.7 | 30 | 0.29995 | 3.3933 | 3.4231 | 3.4323 | 3.4024 | 3.3945 | 3.365 | 3.3559 | 3.3856 | 3.3938 | 3.4542 | 3.4702 | 3.4112 | 3.3954 | 3.3357 | 3.3192 | 3.3782 | 3.3935 | 3.4837 | 3.5055 | 3.4188 | 3.3961 | 3.3073 | 3.2846 | 3.3715 | 3.3931 | 3.5118 | 3.5385 | 3.4252 | 3.3966 | 3.2802 | 3.2523 | 3.3645 | 3.3928 | 3.5383 | 3.569 | 3.4321 | 3.397 | 3.2546 | 3.2221 | 3.3582 | 3.3924
LMO_C_10_B_49_SOC_5-80_Part_1-1_ID_PIP15D01A03243668.xlsx | LMO | 49 | PIP15D01A03243668 | 10 | 8.7211 | 0.87211 | 0.7 | 35 | 0.34994 | 3.477 | 3.5069 | 3.5157 | 3.486 | 3.4783 | 3.4491 | 3.4402 | 3.4697 | 3.4776 | 3.5378 | 3.5532 | 3.4942 | 3.4793 | 3.42 | 3.404 | 3.4626 | 3.4774 | 3.5668 | 3.588 | 3.5016 | 3.4798 | 3.3919 | 3.3698 | 3.4558 | 3.4769 | 3.5945 | 3.6205 | 3.5081 | 3.4802 | 3.365 | 3.3378 | 3.4493 | 3.4765 | 3.6205 | 3.6507 | 3.5146 | 3.4807 | 3.3397 | 3.3081 | 3.4433 | 3.4763
LMO_C_10_B_49_SOC_5-80_Part_1-1_ID_PIP15D01A03243668.xlsx | LMO | 49 | PIP15D01A03243668 | 10 | 8.7211 | 0.87211 | 0.7 | 40 | 0.39993 | 3.5587 | 3.5871 | 3.595 | 3.5668 | 3.5599 | 3.532 | 3.5239 | 3.5522 | 3.5592 | 3.6164 | 3.6308 | 3.5745 | 3.5608 | 3.5041 | 3.4895 | 3.5457 | 3.5589 | 3.6443 | 3.6642 | 3.5813 | 3.5613 | 3.4772 | 3.4567 | 3.5394 | 3.5587 | 3.6712 | 3.6958 | 3.5878 | 3.5618 | 3.4514 | 3.426 | 3.5332 | 3.5583 | 3.6967 | 3.7256 | 3.5938 | 3.5622 | 3.427 | 3.397 | 3.5274 | 3.5578
LMO_C_10_B_49_SOC_5-80_Part_1-1_ID_PIP15D01A03243668.xlsx | LMO | 49 | PIP15D01A03243668 | 10 | 8.7211 | 0.87211 | 0.7 | 45 | 0.44992 | 3.6273 | 3.6549 | 3.6626 | 3.6354 | 3.6287 | 3.6017 | 3.5938 | 3.621 | 3.628 | 3.6831 | 3.6972 | 3.6431 | 3.6296 | 3.575 | 3.5606 | 3.6147 | 3.6277 | 3.71 | 3.73 | 3.6498 | 3.6301 | 3.549 | 3.5288 | 3.6085 | 3.6275 | 3.7358 | 3.7606 | 3.6563 | 3.6307 | 3.5241 | 3.4988 | 3.6026 | 3.6273 | 3.7604 | 3.7899 | 3.6623 | 3.6312 | 3.5004 | 3.4704 | 3.598 | 3.6271
LMO_C_10_B_49_SOC_5-80_Part_1-1_ID_PIP15D01A03243668.xlsx | LMO | 49 | PIP15D01A03243668 | 10 | 8.7211 | 0.87211 | 0.7 | 50 | 0.49991 | 3.7081 | 3.7363 | 3.7444 | 3.7163 | 3.7091 | 3.6814 | 3.673 | 3.7011 | 3.7084 | 3.7655 | 3.7802 | 3.7239 | 3.7098 | 3.6537 | 3.6386 | 3.6944 | 3.7084 | 3.7932 | 3.8143 | 3.7311 | 3.7102 | 3.6266 | 3.6056 | 3.6881 | 3.7081 | 3.8201 | 3.8464 | 3.7379 | 3.7107 | 3.6008 | 3.5743 | 3.6819 | 3.7079 | 3.8455 | 3.8768 | 3.7446 | 3.7114 | 3.5762 | 3.545 | 3.6765 | 3.7077
LMO_C_10_B_49_SOC_5-80_Part_1-1_ID_PIP15D01A03243668.xlsx | LMO | 49 | PIP15D01A03243668 | 10 | 8.7211 | 0.87211 | 0.7 | 55 | 0.5499 | 3.779 | 3.8078 | 3.8166 | 3.788 | 3.7801 | 3.752 | 3.743 | 3.7713 | 3.7794 | 3.8375 | 3.8536 | 3.7962 | 3.7808 | 3.7237 | 3.7076 | 3.7643 | 3.7792 | 3.8656 | 3.8884 | 3.8041 | 3.7813 | 3.6965 | 3.6737 | 3.7574 | 3.779 | 3.8926 | 3.9214 | 3.8115 | 3.7816 | 3.6703 | 3.6419 | 3.7509 | 3.7788 | 3.9184 | 3.9523 | 3.8185 | 3.7822 | 3.6454 | 3.6119 | 3.7446 | 3.7785
LMO_C_10_B_49_SOC_5-80_Part_1-1_ID_PIP15D01A03243668.xlsx | LMO | 49 | PIP15D01A03243668 | 10 | 8.7211 | 0.87211 | 0.7 | 60 | 0.59989 | 3.8508 | 3.8784 | 3.8872 | 3.8596 | 3.8517 | 3.8245 | 3.8157 | 3.8433 | 3.8512 | 3.907 | 3.923 | 3.8677 | 3.8524 | 3.7973 | 3.7813 | 3.8364 | 3.851 | 3.9344 | 3.957 | 3.8754 | 3.8529 | 3.7709 | 3.7483 | 3.8294 | 3.8506 | 3.9605 | 3.9892 | 3.8824 | 3.8533 | 3.7455 | 3.7172 | 3.8229 | 3.8505 | 3.9855 | 4.0195 | 3.8894 | 3.8536 | 3.7214 | 3.6879 | 3.8166 | 3.8501
LMO_C_10_B_49_SOC_5-80_Part_1-1_ID_PIP15D01A03243668.xlsx | LMO | 49 | PIP15D01A03243668 | 10 | 8.7211 | 0.87211 | 0.7 | 65 | 0.64988 | 3.9198 | 3.946 | 3.9544 | 3.9282 | 3.9207 | 3.8949 | 3.8863 | 3.9124 | 3.92 | 3.973 | 3.9885 | 3.9361 | 3.9212 | 3.8689 | 3.8534 | 3.9056 | 3.9198 | 3.999 | 4.0212 | 3.9437 | 3.9217 | 3.8436 | 3.8217 | 3.8991 | 3.9196 | 4.0243 | 4.0523 | 3.9509 | 3.9221 | 3.8194 | 3.7915 | 3.8926 | 3.9193 | 4.0481 | 4.0817 | 3.9577 | 3.9224 | 3.796 | 3.763 | 3.8866 | 3.9191
LMO_C_10_B_49_SOC_5-80_Part_1-1_ID_PIP15D01A03243668.xlsx | LMO | 49 | PIP15D01A03243668 | 10 | 8.7211 | 0.87211 | 0.7 | 70 | 0.69988 | 3.9856 | 4.0104 | 4.0185 | 3.9939 | 3.9865 | 3.9618 | 3.9535 | 3.9783 | 3.9858 | 4.0362 | 4.0513 | 4.0015 | 3.9869 | 3.9372 | 3.9221 | 3.9716 | 3.9856 | 4.0609 | 4.0826 | 4.0088 | 3.9872 | 3.9131 | 3.8915 | 3.9653 | 3.9855 | 4.085 | 4.1125 | 4.016 | 3.9877 | 3.8898 | 3.8626 | 3.9593 | 3.9853 | 4.1082 | 4.1413 | 4.0223 | 3.9879 | 3.8673 | 3.8348 | 3.9535 | 3.9849
LMO_C_10_B_49_SOC_5-80_Part_1-1_ID_PIP15D01A03243668.xlsx | LMO | 49 | PIP15D01A03243668 | 10 | 8.7211 | 0.87211 | 0.7 | 75 | 0.74987 | 4.0465 | 4.0714 | 4.0801 | 4.0555 | 4.0472 | 4.0227 | 4.0137 | 4.0385 | 4.0468 | 4.0973 | 4.1138 | 4.0637 | 4.0477 | 3.9979 | 3.9813 | 4.0311 | 4.0465 | 4.122 | 4.1458 | 4.072 | 4.048 | 3.9737 | 3.95 | 4.024 | 4.0461 | 4.1461 | 4.1765 | 4.0796 | 4.0483 | 3.9502 | 3.9202 | 4.0173 | 4.0458 | 4.1693 | 4.2058 | 4.0869 | 4.0486 | 3.9277 | 3.8919 | 4.0111 | 4.0455
LMO_C_10_B_49_SOC_5-80_Part_1-1_ID_PIP15D01A03243668.xlsx | LMO | 49 | PIP15D01A03243668 | 10 | 8.7211 | 0.87211 | 0.7 | 80 | 0.79986 | 4.1064 | 4.131 | 4.1401 | 4.1157 | 4.1072 | 4.0831 | 4.0736 | 4.098 | 4.1064 | 4.1563 | 4.1733 | 4.1245 | 4.1076 | 4.0587 | 4.0412 | 4.09 | 4.1062 | 4.1806 | 4.2053 | 4.1329 | 4.1079 | 4.0348 | 4.01 | 4.0829 | 4.1059 | 4.2042 | 4.236 | 4.1407 | 4.1083 | 4.0117 | 3.9802 | 4.0757 | 4.1055 | 4.2272 | 4.2649 | 4.1483 | 4.1086 | 3.9893 | 3.9518 | 4.0693 | 4.1052
LMO_C_10_B_4_SOC_38.6217_Part_1-1_ID_PIP15828A00213703.xlsx | LMO | 4 | PIP15828A00213703 | 10 | 5.9307 | 0.59307 | 0.7 | 38.6217 | 0.38622 | 3.8682 | 3.894 | 3.933 | 3.9084 | 3.8701 | 3.845 | 3.811 | 3.8359 | 3.8689 | 3.9216 | 3.9978 | 3.9482 | 3.8708 | 3.8192 | 3.7604 | 3.8104 | 3.8684 | 3.9477 | 4.0561 | 3.9823 | 3.8714 | 3.7932 | 3.716 | 3.7901 | 3.8678 | 3.9739 | 4.1093 | 4.0119 | 3.8719 | 3.7678 | 3.6761 | 3.7736 | 3.8671 | 3.9995 | 4.1578 | 4.0381 | 3.8724 | 3.7418 | 3.6398 | 3.7602 | 3.8664
LMO_C_10_B_4_SOC_5-55_Part_1-1_ID_PIP15828A00213703.xlsx | LMO | 4 | PIP15828A00213703 | 10 | 5.9985 | 0.59985 | 0.7 | 5 | 0.04999 | 2.9615 | 2.9946 | 3.0099 | 2.9774 | 2.9639 | 2.9312 | 2.9152 | 2.9481 | 2.9628 | 3.0297 | 3.0583 | 2.993 | 2.9655 | 2.8987 | 2.868 | 2.934 | 2.9628 | 3.0634 | 3.1043 | 3.0069 | 2.9665 | 2.8661 | 2.8206 | 2.9192 | 2.9625 | 3.0966 | 3.1488 | 3.0204 | 2.9676 | 2.8336 | 2.7736 | 2.9049 | 2.9623 | 3.1296 | 3.1919 | 3.0334 | 2.9688 | 2.802 | 2.7281 | 2.8914 | 2.9623
LMO_C_10_B_4_SOC_5-55_Part_1-1_ID_PIP15828A00213703.xlsx | LMO | 4 | PIP15828A00213703 | 10 | 5.9985 | 0.59985 | 0.7 | 10 | 0.09998 | 3.153 | 3.1835 | 3.1982 | 3.1679 | 3.1547 | 3.1245 | 3.1096 | 3.1398 | 3.1537 | 3.2158 | 3.2432 | 3.1823 | 3.1558 | 3.094 | 3.0657 | 3.1266 | 3.1533 | 3.2465 | 3.2864 | 3.1956 | 3.1565 | 3.0636 | 3.0222 | 3.1133 | 3.1528 | 3.2772 | 3.3282 | 3.2079 | 3.1572 | 3.0336 | 2.9794 | 3.1001 | 3.1522 | 3.3073 | 3.3684 | 3.2191 | 3.1577 | 3.0036 | 2.9379 | 3.0878 | 3.1517
LMO_C_10_B_4_SOC_5-55_Part_1-1_ID_PIP15828A00213703.xlsx | LMO | 4 | PIP15828A00213703 | 10 | 5.9985 | 0.59985 | 0.7 | 15 | 0.14997 | 3.3052 | 3.3341 | 3.3496 | 3.3211 | 3.3069 | 3.2785 | 3.2627 | 3.2915 | 3.3059 | 3.3645 | 3.3943 | 3.3368 | 3.308 | 3.2496 | 3.2202 | 3.2778 | 3.3055 | 3.394 | 3.4374 | 3.3513 | 3.3087 | 3.2207 | 3.1782 | 3.2643 | 3.3052 | 3.4228 | 3.479 | 3.3647 | 3.3092 | 3.1921 | 3.1375 | 3.2513 | 3.3046 | 3.4518 | 3.5192 | 3.3777 | 3.3097 | 3.1642 | 3.098 | 3.2392 | 3.3039
LMO_C_10_B_4_SOC_5-55_Part_1-1_ID_PIP15828A00213703.xlsx | LMO | 4 | PIP15828A00213703 | 10 | 5.9985 | 0.59985 | 0.7 | 20 | 0.19996 | 3.4379 | 3.4653 | 3.4825 | 3.4556 | 3.4395 | 3.4128 | 3.3959 | 3.4228 | 3.4384 | 3.4941 | 3.5274 | 3.473 | 3.4405 | 3.3854 | 3.354 | 3.408 | 3.4381 | 3.5216 | 3.5706 | 3.4893 | 3.4409 | 3.3582 | 3.3136 | 3.3938 | 3.4375 | 3.5487 | 3.6124 | 3.5046 | 3.4416 | 3.331 | 3.2746 | 3.3812 | 3.4368 | 3.5759 | 3.653 | 3.519 | 3.4419 | 3.3043 | 3.2374 | 3.3692 | 3.4361
LMO_C_10_B_4_SOC_5-55_Part_1-1_ID_PIP15828A00213703.xlsx | LMO | 4 | PIP15828A00213703 | 10 | 5.9985 | 0.59985 | 0.7 | 25 | 0.24995 | 3.5596 | 3.5859 | 3.6061 | 3.5803 | 3.5611 | 3.5355 | 3.5162 | 3.542 | 3.5601 | 3.6133 | 3.6533 | 3.6013 | 3.562 | 3.5093 | 3.4739 | 3.5255 | 3.5597 | 3.6398 | 3.6986 | 3.6206 | 3.5625 | 3.4832 | 3.4337 | 3.5104 | 3.559 | 3.6661 | 3.7423 | 3.6387 | 3.5631 | 3.4572 | 3.3954 | 3.4967 | 3.5583 | 3.6921 | 3.7839 | 3.6558 | 3.5634 | 3.4312 | 3.3592 | 3.4851 | 3.5578
LMO_C_10_B_4_SOC_5-55_Part_1-1_ID_PIP15828A00213703.xlsx | LMO | 4 | PIP15828A00213703 | 10 | 5.9985 | 0.59985 | 0.7 | 30 | 0.29995 | 3.6742 | 3.7009 | 3.7283 | 3.7023 | 3.676 | 3.6501 | 3.6247 | 3.6503 | 3.6749 | 3.729 | 3.7829 | 3.7306 | 3.6768 | 3.6236 | 3.5782 | 3.63 | 3.6744 | 3.7558 | 3.8345 | 3.7564 | 3.6775 | 3.5969 | 3.5353 | 3.612 | 3.6735 | 3.7822 | 3.8829 | 3.7799 | 3.6779 | 3.5706 | 3.4955 | 3.5971 | 3.673 | 3.8087 | 3.9286 | 3.8008 | 3.6784 | 3.5443 | 3.4584 | 3.584 | 3.6723
LMO_C_10_B_4_SOC_5-55_Part_1-1_ID_PIP15828A00213703.xlsx | LMO | 4 | PIP15828A00213703 | 10 | 5.9985 | 0.59985 | 0.7 | 35 | 0.34995 | 3.7809 | 3.8069 | 3.8408 | 3.8157 | 3.7827 | 3.7574 | 3.7267 | 3.752 | 3.7815 | 3.8347 | 3.9012 | 3.8506 | 3.7836 | 3.7313 | 3.6774 | 3.7279 | 3.7811 | 3.8612 | 3.957 | 3.881 | 3.7841 | 3.7049 | 3.6328 | 3.7084 | 3.7804 | 3.8875 | 4.0083 | 3.908 | 3.7846 | 3.6791 | 3.5924 | 3.6918 | 3.7797 | 3.9137 | 4.0559 | 3.9319 | 3.785 | 3.6528 | 3.5552 | 3.6779 | 3.779
LMO_C_10_B_4_SOC_5-55_Part_1-1_ID_PIP15828A00213703.xlsx | LMO | 4 | PIP15828A00213703 | 10 | 5.9985 | 0.59985 | 0.7 | 40 | 0.39994 | 3.8717 | 3.898 | 3.9389 | 3.9142 | 3.8736 | 3.8484 | 3.8118 | 3.8369 | 3.8726 | 3.9258 | 4.0048 | 3.9546 | 3.8745 | 3.8222 | 3.759 | 3.8097 | 3.8719 | 3.9523 | 4.0636 | 3.9888 | 3.875 | 3.7957 | 3.713 | 3.788 | 3.8712 | 3.9784 | 4.1163 | 4.0178 | 3.8754 | 3.7693 | 3.6717 | 3.7709 | 3.8705 | 4.0047 | 4.1651 | 4.0429 | 3.8756 | 3.7432 | 3.634 | 3.7567 | 3.8698
LMO_C_10_B_4_SOC_5-55_Part_1-1_ID_PIP15828A00213703.xlsx | LMO | 4 | PIP15828A00213703 | 10 | 5.9985 | 0.59985 | 0.7 | 45 | 0.44993 | 3.9646 | 3.9911 | 4.0385 | 4.0144 | 3.9665 | 3.941 | 3.8982 | 3.9235 | 3.9653 | 4.0188 | 4.1086 | 4.0594 | 3.9672 | 3.9145 | 3.8417 | 3.8924 | 3.9646 | 4.0454 | 4.1694 | 4.096 | 3.9677 | 3.888 | 3.7934 | 3.8692 | 3.964 | 4.0717 | 4.2234 | 4.1265 | 3.9681 | 3.8615 | 3.7511 | 3.8508 | 3.9632 | 4.0975 | 4.2722 | 4.1525 | 3.9686 | 3.8352 | 3.7128 | 3.8357 | 3.9625
LMO_C_10_B_4_SOC_5-55_Part_1-1_ID_PIP15828A00213703.xlsx | LMO | 4 | PIP15828A00213703 | 10 | 5.9985 | 0.59985 | 0.7 | 50 | 0.49749 | 4.0121 | 4.0392 | 4.0946 | 4.07 | 4.0144 | 3.9883 | 3.9379 | 3.9635 | 4.0134 | 4.0687 | 4.1701 | 4.1202 | 4.0157 | 3.9614 | 3.877 | 3.9295 | 4.0132 | 4.0961 | 4.2333 | 4.1589 | 4.0166 | 3.934 | 3.8264 | 3.9045 | 4.0128 | 4.1237 | 4.2884 | 4.1904 | 4.0171 | 3.9073 | 3.7827 | 3.8854 | 4.0123 | 4.1506 | 4.3014 | 4.0138 | 4.0138 | 3.8761 | 3.7399 | 3.8668 | 4.0089
LMO_C_10_B_4_SOC_5-55_Part_1-1_ID_PIP15828A00213703.xlsx | LMO | 4 | PIP15828A00213703 | 10 | 5.9985 | 0.59985 | 0.7 | 55 | 0.5394 | 4.0725 | 4.1013 | 4.1651 | 4.1396 | 4.0753 | 4.0476 | 3.9893 | 4.0163 | 4.0746 | 4.1329 | 4.2463 | 4.1947 | 4.077 | 4.0199 | 3.9235 | 3.9786 | 4.0748 | 4.1623 | 4.3007 | 4.0771 | 4.0767 | 3.9902 | 3.8685 | 3.9507 | 4.0735 | 4.1904 | 4.3007 | 4.0755 | 4.0755 | 3.96 | 3.8203 | 3.9288 | 4.0715 | 4.2175 | 4.3331 | 4.0731 | 4.0731 | 3.9275 | 3.7748 | 3.9089 | 4.0682
LMO_C_10_B_50_SOC_47.6394_Part_1-1_ID_PIP15D01A03214955.xlsx | LMO | 50 | PIP15D01A03214955 | 10 | 8.8516 | 0.88516 | 0.7 | 47.6394 | 0.47641 | 3.6549 | 3.6919 | 3.7014 | 3.6645 | 3.6565 | 3.6203 | 3.6108 | 3.6473 | 3.6556 | 3.7295 | 3.7446 | 3.6726 | 3.6575 | 3.5857 | 3.5708 | 3.6407 | 3.6552 | 3.7632 | 3.7822 | 3.6793 | 3.658 | 3.5543 | 3.5357 | 3.6347 | 3.6549 | 3.7938 | 3.8152 | 3.6851 | 3.6587 | 3.5264 | 3.5046 | 3.6296 | 3.6547 | 3.8215 | 3.8448 | 3.6902 | 3.6593 | 3.5007 | 3.4767 | 3.6252 | 3.6544
LMO_C_10_B_50_SOC_5-80_Part_1-1_ID_PIP15D01A03214955.xlsx | LMO | 50 | PIP15D01A03214955 | 10 | 8.7822 | 0.87822 | 0.7 | 5 | 0.04999 | 2.8273 | 2.8767 | 2.9119 | 2.8654 | 2.8306 | 2.7822 | 2.7449 | 2.7913 | 2.8289 | 2.9275 | 2.979 | 2.8926 | 2.8323 | 2.736 | 2.6793 | 2.7648 | 2.8287 | 2.9716 | 3.0313 | 2.9114 | 2.8338 | 2.6947 | 2.6266 | 2.7451 | 2.8285 | 3.0106 | 3.0752 | 2.9268 | 2.8352 | 2.6587 | 2.5827 | 2.729 | 2.8282 | 3.0455 | 3.1135 | 2.9391 | 2.8363 | 2.6261 | 2.5439 | 2.7155 | 2.8278
LMO_C_10_B_50_SOC_5-80_Part_1-1_ID_PIP15D01A03214955.xlsx | LMO | 50 | PIP15D01A03214955 | 10 | 8.7822 | 0.87822 | 0.7 | 10 | 0.09998 | 2.9695 | 3.0186 | 3.0473 | 3.0002 | 2.973 | 2.9247 | 2.8956 | 2.9428 | 2.9711 | 3.069 | 3.1112 | 3.023 | 2.9749 | 2.8794 | 2.835 | 2.9221 | 2.9709 | 3.1124 | 3.1616 | 3.039 | 2.9763 | 2.8392 | 2.7857 | 2.9059 | 2.9702 | 3.1508 | 3.2039 | 3.052 | 2.9774 | 2.8039 | 2.7437 | 2.8924 | 2.9698 | 3.1854 | 3.2409 | 3.0625 | 2.9786 | 2.7719 | 2.707 | 2.8814 | 2.9693
LMO_C_10_B_50_SOC_5-80_Part_1-1_ID_PIP15D01A03214955.xlsx | LMO | 50 | PIP15D01A03214955 | 10 | 8.7822 | 0.87822 | 0.7 | 15 | 0.14997 | 3.0934 | 3.141 | 3.164 | 3.1177 | 3.0964 | 3.0499 | 3.0269 | 3.0729 | 3.0948 | 3.1894 | 3.2239 | 3.1368 | 3.0982 | 3.0062 | 2.9711 | 3.0566 | 3.0945 | 3.2313 | 3.2716 | 3.1505 | 3.0994 | 2.9676 | 2.9251 | 3.0436 | 3.094 | 3.2681 | 3.3122 | 3.1621 | 3.1006 | 2.9335 | 2.8859 | 3.0327 | 3.0934 | 3.3011 | 3.3477 | 3.1716 | 3.1017 | 2.9033 | 2.8515 | 3.023 | 3.0929
LMO_C_10_B_50_SOC_5-80_Part_1-1_ID_PIP15D01A03214955.xlsx | LMO | 50 | PIP15D01A03214955 | 10 | 8.7822 | 0.87822 | 0.7 | 20 | 0.19996 | 3.2005 | 3.2458 | 3.2651 | 3.2207 | 3.2033 | 3.1591 | 3.1401 | 3.1844 | 3.2019 | 3.292 | 3.3213 | 3.2369 | 3.2049 | 3.1175 | 3.0882 | 3.171 | 3.2016 | 3.332 | 3.3668 | 3.249 | 3.206 | 3.0806 | 3.045 | 3.1596 | 3.2011 | 3.3677 | 3.4054 | 3.2588 | 3.207 | 3.0474 | 3.0078 | 3.1503 | 3.2005 | 3.3994 | 3.4393 | 3.2683 | 3.2083 | 3.0185 | 2.9754 | 3.1431 | 3.2002
LMO_C_10_B_50_SOC_5-80_Part_1-1_ID_PIP15D01A03214955.xlsx | LMO | 50 | PIP15D01A03214955 | 10 | 8.7822 | 0.87822 | 0.7 | 25 | 0.24994 | 3.296 | 3.3417 | 3.3599 | 3.3148 | 3.2983 | 3.2536 | 3.2355 | 3.2802 | 3.2969 | 3.388 | 3.4154 | 3.3294 | 3.2999 | 3.2113 | 3.1844 | 3.2679 | 3.2967 | 3.4284 | 3.4607 | 3.3412 | 3.3008 | 3.174 | 3.1414 | 3.2574 | 3.296 | 3.4639 | 3.4993 | 3.3499 | 3.3017 | 3.1412 | 3.1046 | 3.2486 | 3.2955 | 3.4951 | 3.5329 | 3.3582 | 3.3025 | 3.1117 | 3.0722 | 3.2414 | 3.295
LMO_C_10_B_50_SOC_5-80_Part_1-1_ID_PIP15D01A03214955.xlsx | LMO | 50 | PIP15D01A03214955 | 10 | 8.7822 | 0.87822 | 0.7 | 30 | 0.29993 | 3.3814 | 3.4249 | 3.4407 | 3.3975 | 3.3836 | 3.3413 | 3.3255 | 3.3684 | 3.3824 | 3.4693 | 3.4932 | 3.4107 | 3.385 | 3.3011 | 3.2772 | 3.3573 | 3.3821 | 3.5081 | 3.5367 | 3.4209 | 3.3859 | 3.2655 | 3.2362 | 3.3484 | 3.3817 | 3.5425 | 3.5736 | 3.4288 | 3.3866 | 3.233 | 3.2012 | 3.3408 | 3.381 | 3.5731 | 3.6059 | 3.4356 | 3.3875 | 3.2046 | 3.17 | 3.334 | 3.3805
LMO_C_10_B_50_SOC_5-80_Part_1-1_ID_PIP15D01A03214955.xlsx | LMO | 50 | PIP15D01A03214955 | 10 | 8.7822 | 0.87822 | 0.7 | 35 | 0.34992 | 3.4625 | 3.506 | 3.5209 | 3.4774 | 3.4644 | 3.4219 | 3.4072 | 3.45 | 3.4632 | 3.5501 | 3.5724 | 3.4899 | 3.4658 | 3.3817 | 3.3598 | 3.44 | 3.463 | 3.5883 | 3.6152 | 3.499 | 3.4665 | 3.3466 | 3.3196 | 3.4314 | 3.4625 | 3.6222 | 3.6515 | 3.5069 | 3.4674 | 3.3148 | 3.2848 | 3.4244 | 3.4619 | 3.6526 | 3.6835 | 3.5125 | 3.4681 | 3.2869 | 3.2544 | 3.4193 | 3.4616
LMO_C_10_B_50_SOC_5-80_Part_1-1_ID_PIP15D01A03214955.xlsx | LMO | 50 | PIP15D01A03214955 | 10 | 8.7822 | 0.87822 | 0.7 | 40 | 0.39991 | 3.5406 | 3.5826 | 3.5955 | 3.5539 | 3.5425 | 3.5016 | 3.4888 | 3.5299 | 3.5415 | 3.625 | 3.6449 | 3.5646 | 3.5436 | 3.4628 | 3.4433 | 3.5213 | 3.5411 | 3.6621 | 3.6861 | 3.5727 | 3.5446 | 3.4284 | 3.4045 | 3.5136 | 3.5406 | 3.6951 | 3.7216 | 3.5804 | 3.5453 | 3.398 | 3.3708 | 3.5071 | 3.5402 | 3.7246 | 3.7532 | 3.5864 | 3.546 | 3.3705 | 3.341 | 3.5013 | 3.5397
LMO_C_10_B_50_SOC_5-80_Part_1-1_ID_PIP15D01A03214955.xlsx | LMO | 50 | PIP15D01A03214955 | 10 | 8.7822 | 0.87822 | 0.7 | 45 | 0.4499 | 3.6159 | 3.6565 | 3.6682 | 3.6278 | 3.6177 | 3.578 | 3.5662 | 3.6061 | 3.6164 | 3.6974 | 3.7158 | 3.6377 | 3.6187 | 3.5404 | 3.5225 | 3.5982 | 3.6163 | 3.7335 | 3.7558 | 3.6451 | 3.6194 | 3.5069 | 3.4848 | 3.5912 | 3.6159 | 3.7657 | 3.7906 | 3.6524 | 3.6201 | 3.4772 | 3.4519 | 3.585 | 3.6154 | 3.7943 | 3.8211 | 3.6579 | 3.6208 | 3.4505 | 3.4228 | 3.5799 | 3.615
LMO_C_10_B_50_SOC_5-80_Part_1-1_ID_PIP15D01A03214955.xlsx | LMO | 50 | PIP15D01A03214955 | 10 | 8.7822 | 0.87822 | 0.7 | 50 | 0.49989 | 3.6928 | 3.7346 | 3.7465 | 3.7047 | 3.694 | 3.6531 | 3.6412 | 3.6824 | 3.693 | 3.7764 | 3.7948 | 3.7144 | 3.6949 | 3.6142 | 3.5964 | 3.6747 | 3.693 | 3.8138 | 3.8357 | 3.7223 | 3.6953 | 3.5799 | 3.5583 | 3.6679 | 3.6928 | 3.8469 | 3.8712 | 3.7283 | 3.696 | 3.549 | 3.525 | 3.6624 | 3.6925 | 3.8766 | 3.9026 | 3.7341 | 3.6965 | 3.5216 | 3.4956 | 3.6572 | 3.6921
LMO_C_10_B_50_SOC_5-80_Part_1-1_ID_PIP15D01A03214955.xlsx | LMO | 50 | PIP15D01A03214955 | 10 | 8.7822 | 0.87822 | 0.7 | 55 | 0.54988 | 3.7625 | 3.8052 | 3.818 | 3.7751 | 3.7637 | 3.7223 | 3.7098 | 3.7516 | 3.763 | 3.8478 | 3.8673 | 3.7848 | 3.7644 | 3.6824 | 3.664 | 3.7434 | 3.7625 | 3.8854 | 3.9089 | 3.7934 | 3.765 | 3.6473 | 3.6252 | 3.7365 | 3.7623 | 3.9191 | 3.9449 | 3.8008 | 3.7655 | 3.6164 | 3.5917 | 3.7306 | 3.762 | 3.9489 | 3.9765 | 3.8067 | 3.766 | 3.5887 | 3.5618 | 3.7256 | 3.7618
LMO_C_10_B_50_SOC_5-80_Part_1-1_ID_PIP15D01A03214955.xlsx | LMO | 50 | PIP15D01A03214955 | 10 | 8.7822 | 0.87822 | 0.7 | 60 | 0.59987 | 3.8327 | 3.8736 | 3.8856 | 3.8443 | 3.8336 | 3.7936 | 3.7818 | 3.8224 | 3.8329 | 3.9147 | 3.9331 | 3.8538 | 3.8343 | 3.7551 | 3.7376 | 3.8145 | 3.8327 | 3.9514 | 3.9737 | 3.8615 | 3.8347 | 3.7212 | 3.6998 | 3.8078 | 3.8324 | 3.9839 | 4.0089 | 3.8684 | 3.835 | 3.6909 | 3.667 | 3.8022 | 3.8322 | 4.0131 | 4.0397 | 3.8743 | 3.8355 | 3.6638 | 3.6377 | 3.7973 | 3.8318
LMO_C_10_B_50_SOC_5-80_Part_1-1_ID_PIP15D01A03214955.xlsx | LMO | 50 | PIP15D01A03214955 | 10 | 8.7822 | 0.87822 | 0.7 | 65 | 0.64986 | 3.9017 | 3.94 | 3.9507 | 3.9119 | 3.9026 | 3.865 | 3.8543 | 3.8924 | 3.9019 | 3.9788 | 3.9955 | 3.9205 | 3.9031 | 3.8285 | 3.8124 | 3.8854 | 3.9015 | 4.0138 | 4.0343 | 3.9277 | 3.9035 | 3.7962 | 3.776 | 3.8789 | 3.9012 | 4.045 | 4.0679 | 3.934 | 3.9038 | 3.7671 | 3.7439 | 3.8736 | 3.901 | 4.0729 | 4.0982 | 3.9395 | 3.904 | 3.7409 | 3.7156 | 3.8689 | 3.9007
LMO_C_10_B_50_SOC_5-80_Part_1-1_ID_PIP15D01A03214955.xlsx | LMO | 50 | PIP15D01A03214955 | 10 | 8.7822 | 0.87822 | 0.7 | 70 | 0.69985 | 3.9649 | 4.0011 | 4.0107 | 3.9744 | 3.9656 | 3.9302 | 3.9205 | 3.9565 | 3.9651 | 4.0378 | 4.0535 | 3.9823 | 3.9662 | 3.8956 | 3.8805 | 3.9498 | 3.9649 | 4.071 | 4.0907 | 3.9886 | 3.9665 | 3.8645 | 3.8454 | 3.944 | 3.9646 | 4.1012 | 4.1237 | 3.9953 | 3.9669 | 3.8366 | 3.8146 | 3.9391 | 3.9644 | 4.1283 | 4.1532 | 4.0005 | 3.9672 | 3.8113 | 3.7869 | 3.9347 | 3.9642
LMO_C_10_B_50_SOC_5-80_Part_1-1_ID_PIP15D01A03214955.xlsx | LMO | 50 | PIP15D01A03214955 | 10 | 8.7822 | 0.87822 | 0.7 | 75 | 0.74983 | 4.0269 | 4.0633 | 4.0735 | 4.037 | 4.0279 | 3.9923 | 3.9821 | 4.018 | 4.0272 | 4.1002 | 4.1166 | 4.0458 | 4.0285 | 3.9579 | 3.9418 | 4.011 | 4.0269 | 4.1331 | 4.1543 | 4.0531 | 4.0289 | 3.927 | 3.9063 | 4.0047 | 4.0267 | 4.1632 | 4.1876 | 4.0591 | 4.0293 | 3.8991 | 3.875 | 3.9993 | 4.0264 | 4.1902 | 4.2173 | 4.0644 | 4.0295 | 3.8738 | 3.8471 | 3.9946 | 4.026
LMO_C_10_B_50_SOC_5-80_Part_1-1_ID_PIP15D01A03214955.xlsx | LMO | 50 | PIP15D01A03214955 | 10 | 8.7822 | 0.87822 | 0.7 | 80 | 0.79981 | 4.0903 | 4.1254 | 4.1353 | 4.1002 | 4.0911 | 4.0567 | 4.0465 | 4.0813 | 4.0906 | 4.1612 | 4.1773 | 4.1085 | 4.0915 | 4.0229 | 4.0065 | 4.0739 | 4.09 | 4.1935 | 4.2144 | 4.1156 | 4.0918 | 3.9927 | 3.9714 | 4.0675 | 4.0899 | 4.223 | 4.2473 | 4.1216 | 4.0921 | 3.9649 | 3.94 | 4.0618 | 4.0894 | 4.2497 | 4.2768 | 4.127 | 4.0925 | 3.94 | 3.9121 | 4.057 | 4.0892
LMO_C_10_B_51_SOC_5-80_Part_1-1_ID_PIP15N08A03228420.xlsx | LMO | 51 | PIP15N08A03228420 | 10 | 9.1801 | 0.91801 | 0.7 | 5 | 0.04999 | 2.8131 | 2.8642 | 2.9051 | 2.8578 | 2.8161 | 2.7665 | 2.7235 | 2.7711 | 2.8144 | 2.9159 | 2.9746 | 2.8882 | 2.818 | 2.7195 | 2.6561 | 2.7425 | 2.8144 | 2.9605 | 3.0278 | 2.9086 | 2.8194 | 2.6782 | 2.6033 | 2.7209 | 2.8139 | 2.9995 | 3.072 | 2.9251 | 2.8208 | 2.6421 | 2.5587 | 2.7035 | 2.8136 | 3.0343 | 3.1103 | 2.9384 | 2.8218 | 2.6101 | 2.5197 | 2.6886 | 2.8132
LMO_C_10_B_51_SOC_5-80_Part_1-1_ID_PIP15N08A03228420.xlsx | LMO | 51 | PIP15N08A03228420 | 10 | 9.1801 | 0.91801 | 0.7 | 10 | 0.09998 | 2.946 | 2.9969 | 3.0315 | 2.983 | 2.9491 | 2.8998 | 2.8647 | 2.9128 | 2.9474 | 3.0485 | 3.0982 | 3.009 | 2.9511 | 2.8533 | 2.8018 | 2.8887 | 2.947 | 3.0924 | 3.1496 | 3.0272 | 2.9523 | 2.8129 | 2.7516 | 2.8714 | 2.9465 | 3.1307 | 3.1923 | 3.0413 | 2.9535 | 2.7774 | 2.7093 | 2.8564 | 2.9458 | 3.1645 | 3.2294 | 3.0532 | 2.9544 | 2.7462 | 2.6721 | 2.8438 | 2.9453
LMO_C_10_B_51_SOC_5-80_Part_1-1_ID_PIP15N08A03228420.xlsx | LMO | 51 | PIP15N08A03228420 | 10 | 9.1801 | 0.91801 | 0.7 | 15 | 0.14998 | 3.0634 | 3.1112 | 3.138 | 3.0915 | 3.0661 | 3.0198 | 2.9934 | 3.0392 | 3.0646 | 3.1598 | 3.1995 | 3.1131 | 3.068 | 2.9763 | 2.9368 | 3.0208 | 3.0642 | 3.2014 | 3.2477 | 3.1286 | 3.0692 | 2.9381 | 2.8905 | 3.0059 | 3.0638 | 3.2378 | 3.2883 | 3.141 | 3.0701 | 2.9045 | 2.8512 | 2.9934 | 3.0631 | 3.2702 | 3.3236 | 3.1509 | 3.071 | 2.8745 | 2.8163 | 2.9834 | 3.0627
LMO_C_10_B_51_SOC_5-80_Part_1-1_ID_PIP15N08A03228420.xlsx | LMO | 51 | PIP15N08A03228420 | 10 | 9.1801 | 0.91801 | 0.7 | 20 | 0.19997 | 3.1677 | 3.2146 | 3.2383 | 3.1925 | 3.1705 | 3.1252 | 3.1022 | 3.1475 | 3.169 | 3.2623 | 3.2976 | 3.2118 | 3.1721 | 3.0823 | 3.0482 | 3.1317 | 3.1688 | 3.3032 | 3.3445 | 3.2258 | 3.173 | 3.0448 | 3.0041 | 3.1187 | 3.1682 | 3.3394 | 3.3842 | 3.2367 | 3.1742 | 3.0116 | 2.9663 | 3.1082 | 3.1675 | 3.3712 | 3.4186 | 3.2465 | 3.1749 | 2.9821 | 2.9328 | 3.0994 | 3.1671
LMO_C_10_B_51_SOC_5-80_Part_1-1_ID_PIP15N08A03228420.xlsx | LMO | 51 | PIP15N08A03228420 | 10 | 9.1801 | 0.91801 | 0.7 | 25 | 0.24997 | 3.2607 | 3.3071 | 3.3287 | 3.2832 | 3.2632 | 3.2184 | 3.1974 | 3.2421 | 3.262 | 3.3538 | 3.3859 | 3.3004 | 3.2648 | 3.1763 | 3.1456 | 3.2281 | 3.2616 | 3.394 | 3.4314 | 3.3131 | 3.2657 | 3.1394 | 3.1033 | 3.217 | 3.2611 | 3.4295 | 3.4697 | 3.3229 | 3.2664 | 3.107 | 3.0669 | 3.207 | 3.2604 | 3.4604 | 3.5028 | 3.331 | 3.2671 | 3.0782 | 3.0348 | 3.1993 | 3.2599
LMO_C_10_B_51_SOC_5-80_Part_1-1_ID_PIP15N08A03228420.xlsx | LMO | 51 | PIP15N08A03228420 | 10 | 9.1801 | 0.91801 | 0.7 | 30 | 0.29996 | 3.3454 | 3.3928 | 3.414 | 3.3671 | 3.3475 | 3.3015 | 3.2811 | 3.3269 | 3.3462 | 3.4402 | 3.4711 | 3.3836 | 3.3489 | 3.2583 | 3.229 | 3.3132 | 3.3457 | 3.4809 | 3.5164 | 3.3956 | 3.3498 | 3.2209 | 3.1865 | 3.3027 | 3.3454 | 3.5164 | 3.5546 | 3.4052 | 3.3506 | 3.1884 | 3.1505 | 3.2934 | 3.3447 | 3.5473 | 3.588 | 3.4133 | 3.3512 | 3.1596 | 3.1185 | 3.286 | 3.3443
LMO_C_10_B_51_SOC_5-80_Part_1-1_ID_PIP15N08A03228420.xlsx | LMO | 51 | PIP15N08A03228420 | 10 | 9.1801 | 0.91801 | 0.7 | 35 | 0.34995 | 3.4228 | 3.4674 | 3.4853 | 3.441 | 3.4249 | 3.3817 | 3.3643 | 3.4077 | 3.4237 | 3.5123 | 3.539 | 3.4553 | 3.4261 | 3.3408 | 3.3155 | 3.3961 | 3.4233 | 3.5513 | 3.5822 | 3.466 | 3.427 | 3.3052 | 3.2751 | 3.3863 | 3.423 | 3.5855 | 3.6187 | 3.4748 | 3.4277 | 3.2738 | 3.2407 | 3.3787 | 3.4226 | 3.6154 | 3.6512 | 3.4821 | 3.4282 | 3.2458 | 3.2098 | 3.3715 | 3.4219
LMO_C_10_B_51_SOC_5-80_Part_1-1_ID_PIP15N08A03228420.xlsx | LMO | 51 | PIP15N08A03228420 | 10 | 9.1801 | 0.91801 | 0.7 | 40 | 0.39995 | 3.4916 | 3.5341 | 3.5495 | 3.5072 | 3.4934 | 3.4521 | 3.437 | 3.4786 | 3.4923 | 3.5771 | 3.6005 | 3.5201 | 3.4946 | 3.4131 | 3.3907 | 3.4683 | 3.4921 | 3.6143 | 3.6417 | 3.5295 | 3.4953 | 3.3787 | 3.3522 | 3.46 | 3.4916 | 3.6468 | 3.6772 | 3.5376 | 3.4962 | 3.3487 | 3.319 | 3.4526 | 3.4913 | 3.6761 | 3.7084 | 3.5445 | 3.4967 | 3.3217 | 3.2892 | 3.4463 | 3.4907
LMO_C_10_B_51_SOC_5-80_Part_1-1_ID_PIP15N08A03228420.xlsx | LMO | 51 | PIP15N08A03228420 | 10 | 9.1801 | 0.91801 | 0.7 | 45 | 0.44995 | 3.5683 | 3.6124 | 3.6289 | 3.585 | 3.5699 | 3.5271 | 3.5111 | 3.5543 | 3.569 | 3.6568 | 3.6814 | 3.598 | 3.5711 | 3.4865 | 3.4635 | 3.5438 | 3.5687 | 3.6956 | 3.7239 | 3.608 | 3.5717 | 3.4511 | 3.4238 | 3.5352 | 3.5683 | 3.7295 | 3.7602 | 3.6161 | 3.5725 | 3.42 | 3.39 | 3.5278 | 3.568 | 3.7595 | 3.792 | 3.6229 | 3.5731 | 3.3924 | 3.3596 | 3.5213 | 3.5673
LMO_C_10_B_51_SOC_5-80_Part_1-1_ID_PIP15N08A03228420.xlsx | LMO | 51 | PIP15N08A03228420 | 10 | 9.1801 | 0.91801 | 0.7 | 50 | 0.49994 | 3.6445 | 3.6895 | 3.706 | 3.6612 | 3.6456 | 3.6022 | 3.5864 | 3.6301 | 3.6449 | 3.7342 | 3.7583 | 3.6737 | 3.6465 | 3.5608 | 3.5383 | 3.6196 | 3.6445 | 3.773 | 3.8008 | 3.6833 | 3.647 | 3.525 | 3.499 | 3.6115 | 3.6442 | 3.8071 | 3.8368 | 3.691 | 3.6477 | 3.4937 | 3.4653 | 3.6045 | 3.644 | 3.8373 | 3.8685 | 3.6979 | 3.6482 | 3.4662 | 3.4353 | 3.5987 | 3.6438
LMO_C_10_B_51_SOC_5-80_Part_1-1_ID_PIP15N08A03228420.xlsx | LMO | 51 | PIP15N08A03228420 | 10 | 9.1801 | 0.91801 | 0.7 | 55 | 0.54993 | 3.713 | 3.7564 | 3.7716 | 3.7283 | 3.7142 | 3.6721 | 3.6573 | 3.6998 | 3.7133 | 3.7997 | 3.8222 | 3.74 | 3.7149 | 3.6319 | 3.6112 | 3.6902 | 3.713 | 3.8375 | 3.8638 | 3.7495 | 3.7155 | 3.5973 | 3.5729 | 3.6823 | 3.7128 | 3.8708 | 3.8991 | 3.7567 | 3.716 | 3.5669 | 3.5401 | 3.6758 | 3.7125 | 3.9001 | 3.93 | 3.7632 | 3.7165 | 3.5399 | 3.5109 | 3.6703 | 3.7123
LMO_C_10_B_51_SOC_5-80_Part_1-1_ID_PIP15N08A03228420.xlsx | LMO | 51 | PIP15N08A03228420 | 10 | 9.1801 | 0.91801 | 0.7 | 60 | 0.59993 | 3.7829 | 3.8239 | 3.8373 | 3.7964 | 3.7839 | 3.7442 | 3.7313 | 3.7713 | 3.7832 | 3.8649 | 3.8852 | 3.8067 | 3.7846 | 3.7063 | 3.6875 | 3.7627 | 3.783 | 3.9012 | 3.9249 | 3.8152 | 3.785 | 3.6728 | 3.6505 | 3.7557 | 3.7827 | 3.933 | 3.9591 | 3.8224 | 3.7855 | 3.6435 | 3.6187 | 3.7497 | 3.7825 | 3.9611 | 3.9892 | 3.8287 | 3.7859 | 3.6177 | 3.5906 | 3.7448 | 3.7823
LMO_C_10_B_51_SOC_5-80_Part_1-1_ID_PIP15N08A03228420.xlsx | LMO | 51 | PIP15N08A03228420 | 10 | 9.1801 | 0.91801 | 0.7 | 65 | 0.64993 | 3.852 | 3.8907 | 3.9026 | 3.8638 | 3.8529 | 3.8153 | 3.8038 | 3.8417 | 3.8522 | 3.9296 | 3.9481 | 3.8733 | 3.8536 | 3.7792 | 3.762 | 3.834 | 3.852 | 3.9642 | 3.9862 | 3.881 | 3.8538 | 3.7472 | 3.7265 | 3.8273 | 3.8519 | 3.9948 | 4.0192 | 3.8879 | 3.8543 | 3.719 | 3.6958 | 3.8217 | 3.8515 | 4.0222 | 4.0483 | 3.8935 | 3.8547 | 3.6935 | 3.6684 | 3.8168 | 3.8513
LMO_C_10_B_51_SOC_5-80_Part_1-1_ID_PIP15N08A03228420.xlsx | LMO | 51 | PIP15N08A03228420 | 10 | 9.1801 | 0.91801 | 0.7 | 70 | 0.69992 | 3.9177 | 3.9551 | 3.9683 | 3.93 | 3.9186 | 3.8822 | 3.8692 | 3.9068 | 3.9179 | 3.9948 | 4.0137 | 3.9395 | 3.9191 | 3.8454 | 3.8275 | 3.8989 | 3.9177 | 4.0295 | 4.0518 | 3.947 | 3.9193 | 3.8129 | 3.7918 | 3.8924 | 3.9175 | 4.0605 | 4.0847 | 3.9537 | 3.9198 | 3.7846 | 3.7611 | 3.8868 | 3.9173 | 4.0879 | 4.1139 | 3.9591 | 3.92 | 3.759 | 3.7337 | 3.8822 | 3.917
LMO_C_10_B_51_SOC_5-80_Part_1-1_ID_PIP15N08A03228420.xlsx | LMO | 51 | PIP15N08A03228420 | 10 | 9.1801 | 0.91801 | 0.7 | 75 | 0.74992 | 3.9786 | 4.0159 | 4.0275 | 3.9902 | 3.9795 | 3.9435 | 3.9319 | 3.9686 | 3.979 | 4.0534 | 4.0715 | 3.9997 | 3.9802 | 3.9086 | 3.8912 | 3.9607 | 3.9788 | 4.0872 | 4.109 | 4.0072 | 3.9806 | 3.8773 | 3.8564 | 3.9544 | 3.9786 | 4.1174 | 4.1417 | 4.0137 | 3.9809 | 3.8496 | 3.8262 | 3.9488 | 3.9783 | 4.1444 | 4.1705 | 4.0194 | 3.9811 | 3.8248 | 3.7992 | 3.9442 | 3.9781
LMO_C_10_B_51_SOC_5-80_Part_1-1_ID_PIP15N08A03228420.xlsx | LMO | 51 | PIP15N08A03228420 | 10 | 9.1801 | 0.91801 | 0.7 | 80 | 0.79992 | 4.0397 | 4.0759 | 4.0871 | 4.051 | 4.0406 | 4.0054 | 3.9944 | 4.03 | 4.0401 | 4.1125 | 4.1303 | 4.0601 | 4.0412 | 3.9714 | 3.9544 | 4.0223 | 4.0397 | 4.1456 | 4.1673 | 4.0675 | 4.0416 | 3.9409 | 3.9198 | 4.0157 | 4.0395 | 4.1753 | 4.1994 | 4.0736 | 4.0419 | 3.9135 | 3.8896 | 4.0103 | 4.0392 | 4.2017 | 4.2281 | 4.0792 | 4.0422 | 3.8889 | 3.8626 | 4.0053 | 4.0388
LMO_C_10_B_51_SOC_80.0000_Part_1-1_ID_PIP15N08A03228420.xlsx | LMO | 51 | PIP15N08A03228420 | 10 | 9.0869 | 0.90869 | 0.7 | 80 | 0.79999 | 4.0588 | 4.0925 | 4.1026 | 4.0686 | 4.0598 | 4.0267 | 4.0166 | 4.05 | 4.0591 | 4.1275 | 4.1434 | 4.077 | 4.0602 | 3.9944 | 3.9788 | 4.0432 | 4.059 | 4.1588 | 4.1792 | 4.0839 | 4.0606 | 3.9658 | 3.9458 | 4.037 | 4.0588 | 4.1868 | 4.2105 | 4.09 | 4.0609 | 3.9391 | 3.9163 | 4.0317 | 4.0584 | 4.2131 | 4.2388 | 4.0953 | 4.0613 | 3.9151 | 3.89 | 4.0272 | 4.058
LMO_C_10_B_52_SOC_5-80_Part_1-1_ID_PIP15N08A03232183.xlsx | LMO | 52 | PIP15N08A03232183 | 10 | 8.818 | 0.8818 | 0.7 | 5 | 0.04999 | 2.8229 | 2.8769 | 2.9202 | 2.8708 | 2.8262 | 2.7736 | 2.7283 | 2.7783 | 2.8245 | 2.9317 | 2.9914 | 2.9007 | 2.828 | 2.7239 | 2.6596 | 2.7493 | 2.8243 | 2.9781 | 3.045 | 2.9211 | 2.8296 | 2.6807 | 2.6065 | 2.7288 | 2.8239 | 3.0183 | 3.0896 | 2.9371 | 2.831 | 2.6436 | 2.5623 | 2.7125 | 2.8236 | 3.0541 | 3.1282 | 2.9502 | 2.8323 | 2.611 | 2.5238 | 2.6993 | 2.8234
LMO_C_10_B_52_SOC_5-80_Part_1-1_ID_PIP15N08A03232183.xlsx | LMO | 52 | PIP15N08A03232183 | 10 | 8.818 | 0.8818 | 0.7 | 10 | 0.09999 | 2.9639 | 3.0177 | 3.0539 | 3.0034 | 2.9674 | 2.9154 | 2.8786 | 2.9288 | 2.9655 | 3.072 | 3.1224 | 3.0297 | 2.9695 | 2.867 | 2.8144 | 2.9051 | 2.9653 | 3.1175 | 3.1742 | 3.0469 | 2.9709 | 2.825 | 2.7639 | 2.8873 | 2.9646 | 3.157 | 3.2174 | 3.061 | 2.9721 | 2.7892 | 2.7216 | 2.8733 | 2.9642 | 3.1919 | 3.2548 | 3.0724 | 2.9735 | 2.7571 | 2.6847 | 2.8617 | 2.9639
LMO_C_10_B_52_SOC_5-80_Part_1-1_ID_PIP15N08A03232183.xlsx | LMO | 52 | PIP15N08A03232183 | 10 | 8.818 | 0.8818 | 0.7 | 15 | 0.14998 | 3.088 | 3.141 | 3.1717 | 3.121 | 3.0915 | 3.04 | 3.0099 | 3.0601 | 3.0896 | 3.1942 | 3.2372 | 3.144 | 3.0933 | 2.9927 | 2.95 | 3.0402 | 3.0892 | 3.2386 | 3.2874 | 3.16 | 3.0945 | 2.9519 | 2.9019 | 3.025 | 3.0886 | 3.2774 | 3.3294 | 3.1723 | 3.0959 | 2.9166 | 2.8617 | 3.013 | 3.0882 | 3.3113 | 3.3657 | 3.1828 | 3.0969 | 2.8857 | 2.8262 | 3.0027 | 3.0876
LMO_C_10_B_52_SOC_5-80_Part_1-1_ID_PIP15N08A03232183.xlsx | LMO | 52 | PIP15N08A03232183 | 10 | 8.818 | 0.8818 | 0.7 | 20 | 0.19998 | 3.1958 | 3.246 | 3.2719 | 3.223 | 3.1986 | 3.15 | 3.1248 | 3.173 | 3.1972 | 3.2966 | 3.3338 | 3.2428 | 3.2002 | 3.1048 | 3.0684 | 3.1563 | 3.1967 | 3.3394 | 3.3817 | 3.2572 | 3.2016 | 3.0655 | 3.0236 | 3.1435 | 3.1963 | 3.3768 | 3.4221 | 3.2681 | 3.2025 | 3.0311 | 2.9851 | 3.1333 | 3.1956 | 3.4098 | 3.4572 | 3.2778 | 3.2037 | 3.0011 | 2.9519 | 3.1246 | 3.1953
LMO_C_10_B_52_SOC_5-80_Part_1-1_ID_PIP15N08A03232183.xlsx | LMO | 52 | PIP15N08A03232183 | 10 | 8.818 | 0.8818 | 0.7 | 25 | 0.24997 | 3.2899 | 3.3408 | 3.3657 | 3.3159 | 3.2927 | 3.2437 | 3.2198 | 3.2683 | 3.2913 | 3.3919 | 3.427 | 3.335 | 3.2945 | 3.1979 | 3.1642 | 3.253 | 3.2909 | 3.4351 | 3.4749 | 3.3485 | 3.2955 | 3.1582 | 3.1196 | 3.2409 | 3.2906 | 3.473 | 3.5148 | 3.3589 | 3.2966 | 3.1238 | 3.0817 | 3.2314 | 3.2901 | 3.506 | 3.5499 | 3.3677 | 3.2974 | 3.0938 | 3.0482 | 3.223 | 3.2895
LMO_C_10_B_52_SOC_5-80_Part_1-1_ID_PIP15N08A03232183.xlsx | LMO | 52 | PIP15N08A03232183 | 10 | 8.818 | 0.8818 | 0.7 | 30 | 0.29996 | 3.3761 | 3.4244 | 3.4463 | 3.3986 | 3.3785 | 3.3318 | 3.3108 | 3.3573 | 3.3771 | 3.4735 | 3.5044 | 3.4149 | 3.3798 | 3.2876 | 3.2578 | 3.3434 | 3.3768 | 3.5151 | 3.5502 | 3.4268 | 3.3808 | 3.2492 | 3.2151 | 3.3331 | 3.3763 | 3.5515 | 3.5889 | 3.4363 | 3.3817 | 3.2158 | 3.1786 | 3.3247 | 3.3759 | 3.5836 | 3.6228 | 3.4442 | 3.3824 | 3.1865 | 3.1466 | 3.3171 | 3.3752
LMO_C_10_B_52_SOC_5-80_Part_1-1_ID_PIP15N08A03232183.xlsx | LMO | 52 | PIP15N08A03232183 | 10 | 8.818 | 0.8818 | 0.7 | 35 | 0.34995 | 3.4563 | 3.5055 | 3.5274 | 3.4786 | 3.4586 | 3.4107 | 3.3898 | 3.4375 | 3.4572 | 3.5553 | 3.5859 | 3.4948 | 3.46 | 3.3659 | 3.3369 | 3.4247 | 3.457 | 3.5978 | 3.6321 | 3.5065 | 3.4609 | 3.3275 | 3.2943 | 3.414 | 3.4565 | 3.634 | 3.6705 | 3.5157 | 3.4618 | 3.2939 | 3.2581 | 3.4059 | 3.456 | 3.6661 | 3.7042 | 3.5232 | 3.4623 | 3.2646 | 3.226 | 3.3986 | 3.4554
LMO_C_10_B_52_SOC_5-80_Part_1-1_ID_PIP15N08A03232183.xlsx | LMO | 52 | PIP15N08A03232183 | 10 | 8.818 | 0.8818 | 0.7 | 40 | 0.39994 | 3.5343 | 3.5817 | 3.6006 | 3.5536 | 3.5362 | 3.4904 | 3.4723 | 3.5181 | 3.535 | 3.6293 | 3.6563 | 3.568 | 3.5374 | 3.4472 | 3.4217 | 3.5067 | 3.5346 | 3.6698 | 3.7009 | 3.5787 | 3.5383 | 3.41 | 3.3803 | 3.4971 | 3.5343 | 3.7056 | 3.7385 | 3.5876 | 3.539 | 3.3773 | 3.345 | 3.4892 | 3.5337 | 3.7365 | 3.7716 | 3.5947 | 3.5395 | 3.3491 | 3.3138 | 3.4828 | 3.5332
LMO_C_10_B_52_SOC_5-80_Part_1-1_ID_PIP15N08A03232183.xlsx | LMO | 52 | PIP15N08A03232183 | 10 | 8.818 | 0.8818 | 0.7 | 45 | 0.44993 | 3.611 | 3.6568 | 3.6737 | 3.6284 | 3.6129 | 3.5685 | 3.5522 | 3.5966 | 3.6117 | 3.7025 | 3.7272 | 3.6414 | 3.6138 | 3.5269 | 3.5037 | 3.5861 | 3.6113 | 3.7418 | 3.7704 | 3.6514 | 3.6147 | 3.4907 | 3.4637 | 3.5773 | 3.611 | 3.7762 | 3.8071 | 3.6596 | 3.6152 | 3.4591 | 3.4293 | 3.5704 | 3.6105 | 3.8066 | 3.8389 | 3.6666 | 3.6159 | 3.4314 | 3.3987 | 3.5634 | 3.6099
LMO_C_10_B_52_SOC_5-80_Part_1-1_ID_PIP15N08A03232183.xlsx | LMO | 52 | PIP15N08A03232183 | 10 | 8.818 | 0.8818 | 0.7 | 50 | 0.49992 | 3.6893 | 3.7374 | 3.7558 | 3.7081 | 3.6905 | 3.6442 | 3.6264 | 3.673 | 3.6898 | 3.7848 | 3.8111 | 3.7219 | 3.6914 | 3.6003 | 3.5757 | 3.6616 | 3.6895 | 3.8257 | 3.8557 | 3.7316 | 3.6921 | 3.5627 | 3.5343 | 3.6528 | 3.6893 | 3.8615 | 3.8935 | 3.7409 | 3.6925 | 3.5297 | 3.4993 | 3.6454 | 3.6889 | 3.8928 | 3.9265 | 3.7481 | 3.693 | 3.5011 | 3.4684 | 3.6393 | 3.6888
LMO_C_10_B_52_SOC_5-80_Part_1-1_ID_PIP15N08A03232183.xlsx | LMO | 52 | PIP15N08A03232183 | 10 | 8.818 | 0.8818 | 0.7 | 55 | 0.54992 | 3.7616 | 3.8099 | 3.8292 | 3.7809 | 3.7625 | 3.7156 | 3.6972 | 3.7444 | 3.7618 | 3.858 | 3.8852 | 3.7952 | 3.7632 | 3.6712 | 3.6461 | 3.7325 | 3.7614 | 3.8991 | 3.93 | 3.8057 | 3.7637 | 3.6335 | 3.6045 | 3.7234 | 3.7611 | 3.9349 | 3.9677 | 3.8145 | 3.7644 | 3.6003 | 3.5692 | 3.716 | 3.7609 | 3.9663 | 4.0008 | 3.8217 | 3.7648 | 3.5713 | 3.538 | 3.7098 | 3.7604
LMO_C_10_B_52_SOC_5-80_Part_1-1_ID_PIP15N08A03232183.xlsx | LMO | 52 | PIP15N08A03232183 | 10 | 8.818 | 0.8818 | 0.7 | 60 | 0.59991 | 3.832 | 3.8787 | 3.8965 | 3.8501 | 3.8329 | 3.788 | 3.7709 | 3.8162 | 3.8322 | 3.9249 | 3.9505 | 3.8631 | 3.8336 | 3.7451 | 3.7212 | 3.805 | 3.832 | 3.9649 | 3.9941 | 3.8731 | 3.834 | 3.7084 | 3.6809 | 3.7964 | 3.8317 | 3.9997 | 4.0309 | 3.8812 | 3.8345 | 3.6758 | 3.6463 | 3.7894 | 3.8313 | 4.0303 | 4.063 | 3.8882 | 3.8348 | 3.6477 | 3.6159 | 3.7834 | 3.8311
LMO_C_10_B_52_SOC_5-80_Part_1-1_ID_PIP15N08A03232183.xlsx | LMO | 52 | PIP15N08A03232183 | 10 | 8.818 | 0.8818 | 0.7 | 65 | 0.6499 | 3.901 | 3.9451 | 3.9607 | 3.9168 | 3.9019 | 3.8591 | 3.844 | 3.887 | 3.9012 | 3.9888 | 4.0119 | 3.9288 | 3.9024 | 3.8183 | 3.7967 | 3.877 | 3.901 | 4.0271 | 4.0538 | 3.9381 | 3.9028 | 3.7829 | 3.7576 | 3.8687 | 3.9007 | 4.0603 | 4.0893 | 3.9456 | 3.9031 | 3.7521 | 3.7242 | 3.8626 | 3.9003 | 4.0897 | 4.1208 | 3.9521 | 3.9035 | 3.7248 | 3.6944 | 3.8559 | 3.9
LMO_C_10_B_52_SOC_5-80_Part_1-1_ID_PIP15N08A03232183.xlsx | LMO | 52 | PIP15N08A03232183 | 10 | 8.818 | 0.8818 | 0.7 | 70 | 0.6999 | 3.9646 | 4.0061 | 4.0199 | 3.9786 | 3.9655 | 3.9252 | 3.9117 | 3.9521 | 3.9649 | 4.0475 | 4.0686 | 3.9897 | 3.966 | 3.8868 | 3.8668 | 3.9432 | 3.9647 | 4.0838 | 4.109 | 3.9983 | 3.9663 | 3.8533 | 3.8294 | 3.9356 | 3.9644 | 4.1163 | 4.1435 | 4.0057 | 3.9669 | 3.8236 | 3.7969 | 3.9296 | 3.9642 | 4.1449 | 4.1742 | 4.0118 | 3.967 | 3.7971 | 3.7683 | 3.924 | 3.964
LMO_C_10_B_52_SOC_5-80_Part_1-1_ID_PIP15N08A03232183.xlsx | LMO | 52 | PIP15N08A03232183 | 10 | 8.818 | 0.8818 | 0.7 | 75 | 0.74989 | 4.0275 | 4.069 | 4.0838 | 4.0423 | 4.0285 | 3.9881 | 3.9735 | 4.0142 | 4.0275 | 4.111 | 4.1332 | 4.0538 | 4.0289 | 3.9493 | 3.9279 | 4.0046 | 4.0275 | 4.1476 | 4.174 | 4.0629 | 4.0293 | 3.9158 | 3.8898 | 3.9965 | 4.0272 | 4.18 | 4.2091 | 4.0702 | 4.0296 | 3.8854 | 3.857 | 3.99 | 4.0268 | 4.2088 | 4.2398 | 4.0769 | 4.03 | 3.8589 | 3.8278 | 3.9844 | 4.0265
LMO_C_10_B_52_SOC_5-80_Part_1-1_ID_PIP15N08A03232183.xlsx | LMO | 52 | PIP15N08A03232183 | 10 | 8.818 | 0.8818 | 0.7 | 80 | 0.79989 | 4.09 | 4.13 | 4.1437 | 4.1037 | 4.0907 | 4.0518 | 4.0382 | 4.0774 | 4.09 | 4.1705 | 4.1914 | 4.1144 | 4.0913 | 4.0144 | 3.9939 | 4.0679 | 4.0899 | 4.206 | 4.2314 | 4.123 | 4.0915 | 3.9818 | 3.9563 | 4.0602 | 4.0896 | 4.2378 | 4.2659 | 4.1303 | 4.0918 | 3.9521 | 3.9238 | 4.0536 | 4.0893 | 4.2659 | 4.2964 | 4.1367 | 4.0921 | 3.926 | 3.8949 | 4.0479 | 4.0889
LMO_C_10_B_52_SOC_53.2586_Part_1-1_ID_PIP15N08A03232183.xlsx | LMO | 52 | PIP15N08A03232183 | 10 | 8.9247 | 0.89247 | 0.7 | 53.2586 | 0.53259 | 3.7232 | 3.7651 | 3.7788 | 3.7369 | 3.7244 | 3.6837 | 3.6705 | 3.7114 | 3.7237 | 3.8073 | 3.828 | 3.7478 | 3.7251 | 3.6449 | 3.6256 | 3.7028 | 3.7235 | 3.8443 | 3.8691 | 3.7567 | 3.7258 | 3.611 | 3.588 | 3.6954 | 3.7232 | 3.8773 | 3.9044 | 3.7639 | 3.7265 | 3.581 | 3.5553 | 3.6895 | 3.723 | 3.9066 | 3.9354 | 3.7706 | 3.727 | 3.5541 | 3.5265 | 3.6842 | 3.7228
LMO_C_10_B_53_SOC_5-80_Part_1-1_ID_PIP15D01A03218382.xlsx | LMO | 53 | PIP15D01A03218382 | 10 | 8.7007 | 0.87007 | 0.7 | 5 | 0.04999 | 2.838 | 2.8893 | 2.9219 | 2.8736 | 2.841 | 2.7915 | 2.7569 | 2.8055 | 2.8396 | 2.941 | 2.9893 | 2.8994 | 2.8429 | 2.7439 | 2.6907 | 2.7804 | 2.8394 | 2.9865 | 3.0427 | 2.9179 | 2.8443 | 2.7012 | 2.6373 | 2.7607 | 2.839 | 3.0267 | 3.0876 | 2.9317 | 2.8452 | 2.6631 | 2.5915 | 2.7458 | 2.8386 | 3.0634 | 3.1273 | 2.9442 | 2.8466 | 2.6291 | 2.5511 | 2.732 | 2.8383
LMO_C_10_B_53_SOC_5-80_Part_1-1_ID_PIP15D01A03218382.xlsx | LMO | 53 | PIP15D01A03218382 | 10 | 8.7007 | 0.87007 | 0.7 | 10 | 0.09998 | 2.9817 | 3.0318 | 3.058 | 3.0095 | 2.9849 | 2.9363 | 2.9093 | 2.9572 | 2.9834 | 3.0825 | 3.1217 | 3.0313 | 2.9867 | 2.8901 | 2.8487 | 2.9384 | 2.983 | 3.1267 | 3.1726 | 3.0457 | 2.9878 | 2.8485 | 2.7987 | 2.9224 | 2.9825 | 3.1659 | 3.2155 | 3.0592 | 2.989 | 2.812 | 2.7557 | 2.9098 | 2.9821 | 3.2014 | 3.2536 | 3.0696 | 2.9902 | 2.7788 | 2.7176 | 2.8996 | 2.9817
LMO_C_10_B_53_SOC_5-80_Part_1-1_ID_PIP15D01A03218382.xlsx | LMO | 53 | PIP15D01A03218382 | 10 | 8.7007 | 0.87007 | 0.7 | 15 | 0.14997 | 3.1054 | 3.1533 | 3.1744 | 3.1277 | 3.108 | 3.0615 | 3.0402 | 3.0865 | 3.1065 | 3.2016 | 3.2335 | 3.1452 | 3.1096 | 3.0172 | 2.9846 | 3.0713 | 3.1063 | 3.2439 | 3.2816 | 3.1586 | 3.1107 | 2.9779 | 2.9384 | 3.0592 | 3.1059 | 3.2815 | 3.3229 | 3.1692 | 3.1117 | 2.9428 | 2.8982 | 3.0488 | 3.1054 | 3.3153 | 3.3591 | 3.1782 | 3.1126 | 2.9114 | 2.8626 | 3.0397 | 3.1048
LMO_C_10_B_53_SOC_5-80_Part_1-1_ID_PIP15D01A03218382.xlsx | LMO | 53 | PIP15D01A03218382 | 10 | 8.7007 | 0.87007 | 0.7 | 20 | 0.19997 | 3.2118 | 3.2571 | 3.2746 | 3.2296 | 3.2142 | 3.1703 | 3.153 | 3.1968 | 3.213 | 3.3031 | 3.3299 | 3.2453 | 3.2158 | 3.1284 | 3.1015 | 3.1844 | 3.2126 | 3.3433 | 3.3754 | 3.2564 | 3.2167 | 3.0905 | 3.0578 | 3.174 | 3.2121 | 3.3791 | 3.4144 | 3.2657 | 3.2174 | 3.0571 | 3.02 | 3.1654 | 3.2115 | 3.4114 | 3.4491 | 3.2738 | 3.2183 | 3.0271 | 2.9865 | 3.1579 | 3.2112
LMO_C_10_B_53_SOC_5-80_Part_1-1_ID_PIP15D01A03218382.xlsx | LMO | 53 | PIP15D01A03218382 | 10 | 8.7007 | 0.87007 | 0.7 | 25 | 0.24996 | 3.3069 | 3.3534 | 3.3705 | 3.3248 | 3.3092 | 3.2641 | 3.2471 | 3.2922 | 3.308 | 3.4003 | 3.4263 | 3.3392 | 3.3106 | 3.2211 | 3.1953 | 3.2809 | 3.3076 | 3.4412 | 3.4721 | 3.3503 | 3.3115 | 3.183 | 3.1519 | 3.2706 | 3.3073 | 3.4776 | 3.5113 | 3.3589 | 3.3122 | 3.1488 | 3.1142 | 3.2629 | 3.3066 | 3.5102 | 3.5459 | 3.3666 | 3.3129 | 3.1187 | 3.0806 | 3.255 | 3.3062
LMO_C_10_B_53_SOC_5-80_Part_1-1_ID_PIP15D01A03218382.xlsx | LMO | 53 | PIP15D01A03218382 | 10 | 8.7007 | 0.87007 | 0.7 | 30 | 0.29995 | 3.3931 | 3.437 | 3.4516 | 3.408 | 3.3952 | 3.3524 | 3.3378 | 3.3808 | 3.394 | 3.4816 | 3.5039 | 3.4207 | 3.3965 | 3.3117 | 3.2894 | 3.3708 | 3.3938 | 3.5208 | 3.5474 | 3.43 | 3.3973 | 3.275 | 3.2479 | 3.362 | 3.3933 | 3.5555 | 3.585 | 3.4379 | 3.398 | 3.2425 | 3.2119 | 3.3545 | 3.3928 | 3.5869 | 3.6184 | 3.4447 | 3.3986 | 3.2132 | 3.1798 | 3.348 | 3.3922
LMO_C_10_B_53_SOC_5-80_Part_1-1_ID_PIP15D01A03218382.xlsx | LMO | 53 | PIP15D01A03218382 | 10 | 8.7007 | 0.87007 | 0.7 | 35 | 0.34994 | 3.4746 | 3.5181 | 3.5316 | 3.4885 | 3.4765 | 3.434 | 3.4205 | 3.4632 | 3.4753 | 3.562 | 3.5827 | 3.4999 | 3.4776 | 3.3938 | 3.3733 | 3.4539 | 3.4751 | 3.6003 | 3.6252 | 3.5086 | 3.4784 | 3.358 | 3.3329 | 3.446 | 3.4746 | 3.6345 | 3.6621 | 3.5158 | 3.479 | 3.3261 | 3.2978 | 3.4391 | 3.4741 | 3.6651 | 3.6947 | 3.5227 | 3.4798 | 3.2976 | 3.2665 | 3.4335 | 3.4737
LMO_C_10_B_53_SOC_5-80_Part_1-1_ID_PIP15D01A03218382.xlsx | LMO | 53 | PIP15D01A03218382 | 10 | 8.7007 | 0.87007 | 0.7 | 40 | 0.39994 | 3.5534 | 3.5952 | 3.6073 | 3.5657 | 3.5552 | 3.5146 | 3.5027 | 3.5436 | 3.5541 | 3.6375 | 3.6561 | 3.5759 | 3.5562 | 3.4758 | 3.4574 | 3.5357 | 3.5539 | 3.6749 | 3.6974 | 3.584 | 3.5571 | 3.4409 | 3.4184 | 3.5281 | 3.5534 | 3.7079 | 3.7332 | 3.5908 | 3.5576 | 3.41 | 3.3842 | 3.5218 | 3.5531 | 3.7379 | 3.7653 | 3.5969 | 3.5585 | 3.3821 | 3.3538 | 3.5162 | 3.5527
LMO_C_10_B_53_SOC_5-80_Part_1-1_ID_PIP15D01A03218382.xlsx | LMO | 53 | PIP15D01A03218382 | 10 | 8.7007 | 0.87007 | 0.7 | 45 | 0.44993 | 3.6287 | 3.6681 | 3.6784 | 3.6394 | 3.6303 | 3.5922 | 3.5818 | 3.6203 | 3.6294 | 3.7077 | 3.7239 | 3.6482 | 3.6314 | 3.5555 | 3.5395 | 3.6133 | 3.6291 | 3.743 | 3.7632 | 3.6549 | 3.6322 | 3.5225 | 3.5025 | 3.6068 | 3.6289 | 3.7748 | 3.7978 | 3.6616 | 3.6328 | 3.4928 | 3.4695 | 3.6012 | 3.6284 | 3.8036 | 3.8287 | 3.6672 | 3.6333 | 3.4663 | 3.4402 | 3.5961 | 3.628
LMO_C_10_B_53_SOC_5-80_Part_1-1_ID_PIP15D01A03218382.xlsx | LMO | 53 | PIP15D01A03218382 | 10 | 8.7007 | 0.87007 | 0.7 | 50 | 0.49992 | 3.7053 | 3.7467 | 3.7579 | 3.7165 | 3.7065 | 3.6658 | 3.6549 | 3.6958 | 3.7056 | 3.7883 | 3.8059 | 3.7256 | 3.7072 | 3.627 | 3.6103 | 3.6882 | 3.7054 | 3.8257 | 3.8468 | 3.7332 | 3.7077 | 3.5922 | 3.5717 | 3.6817 | 3.7051 | 3.8589 | 3.8826 | 3.7399 | 3.7083 | 3.5613 | 3.5381 | 3.6758 | 3.7049 | 3.8887 | 3.9144 | 3.7458 | 3.7088 | 3.5334 | 3.5078 | 3.671 | 3.7046
LMO_C_10_B_53_SOC_5-80_Part_1-1_ID_PIP15D01A03218382.xlsx | LMO | 53 | PIP15D01A03218382 | 10 | 8.7007 | 0.87007 | 0.7 | 55 | 0.54991 | 3.7758 | 3.8178 | 3.8294 | 3.7874 | 3.7769 | 3.736 | 3.7244 | 3.7657 | 3.776 | 3.8598 | 3.878 | 3.7969 | 3.7776 | 3.6967 | 3.6793 | 3.7579 | 3.7758 | 3.8972 | 3.9193 | 3.8048 | 3.7781 | 3.6617 | 3.6405 | 3.7516 | 3.7755 | 3.9305 | 3.9553 | 3.8118 | 3.7785 | 3.6307 | 3.6066 | 3.7453 | 3.7753 | 3.9602 | 3.9872 | 3.818 | 3.779 | 3.6029 | 3.5764 | 3.7404 | 3.775
LMO_C_10_B_53_SOC_5-80_Part_1-1_ID_PIP15D01A03218382.xlsx | LMO | 53 | PIP15D01A03218382 | 10 | 8.7007 | 0.87007 | 0.7 | 60 | 0.5999 | 3.8457 | 3.8859 | 3.8966 | 3.8564 | 3.8466 | 3.8074 | 3.7967 | 3.8366 | 3.8459 | 3.9261 | 3.943 | 3.8652 | 3.8473 | 3.7695 | 3.7534 | 3.829 | 3.8457 | 3.9623 | 3.9832 | 3.8728 | 3.8477 | 3.7358 | 3.7158 | 3.8227 | 3.8454 | 3.9944 | 4.0183 | 3.8793 | 3.848 | 3.7056 | 3.6826 | 3.8171 | 3.8452 | 4.0236 | 4.0494 | 3.8852 | 3.8485 | 3.6786 | 3.6531 | 3.8122 | 3.8448
LMO_C_10_B_53_SOC_5-80_Part_1-1_ID_PIP15D01A03218382.xlsx | LMO | 53 | PIP15D01A03218382 | 10 | 8.7007 | 0.87007 | 0.7 | 65 | 0.64989 | 3.9138 | 3.9516 | 3.9612 | 3.9233 | 3.9145 | 3.8777 | 3.868 | 3.9052 | 3.914 | 3.9897 | 4.0051 | 3.9314 | 3.9151 | 3.8419 | 3.8268 | 3.8986 | 3.9138 | 4.024 | 4.0436 | 3.9382 | 3.9154 | 3.8094 | 3.7904 | 3.8926 | 3.9135 | 4.055 | 4.0773 | 3.9442 | 3.9158 | 3.7804 | 3.7585 | 3.8873 | 3.9131 | 4.083 | 4.1076 | 3.9491 | 3.9161 | 3.7543 | 3.7297 | 3.8828 | 3.9131
LMO_C_10_B_53_SOC_5-80_Part_1-1_ID_PIP15D01A03218382.xlsx | LMO | 53 | PIP15D01A03218382 | 10 | 8.7007 | 0.87007 | 0.7 | 70 | 0.69988 | 3.9767 | 4.0124 | 4.0214 | 3.9858 | 3.9776 | 3.9428 | 3.9339 | 3.969 | 3.977 | 4.0485 | 4.0631 | 3.9934 | 3.9781 | 3.9091 | 3.8949 | 3.9628 | 3.9769 | 4.0812 | 4.0999 | 4 | 3.9786 | 3.8784 | 3.8601 | 3.9572 | 3.9767 | 4.1111 | 4.1329 | 4.006 | 3.979 | 3.8506 | 3.8292 | 3.9523 | 3.9765 | 4.1381 | 4.1624 | 4.0113 | 3.9793 | 3.8254 | 3.8011 | 3.9479 | 3.9763
LMO_C_10_B_53_SOC_5-80_Part_1-1_ID_PIP15D01A03218382.xlsx | LMO | 53 | PIP15D01A03218382 | 10 | 8.7007 | 0.87007 | 0.7 | 75 | 0.74988 | 4.0394 | 4.0749 | 4.0843 | 4.0489 | 4.0404 | 4.0054 | 3.9958 | 4.031 | 4.0397 | 4.1111 | 4.1266 | 4.0573 | 4.0408 | 3.9716 | 3.9561 | 4.0241 | 4.0394 | 4.1438 | 4.164 | 4.064 | 4.0412 | 3.9407 | 3.9207 | 4.018 | 4.039 | 4.1736 | 4.1971 | 4.0701 | 4.0413 | 3.9128 | 3.8894 | 4.0128 | 4.0387 | 4.2006 | 4.227 | 4.0757 | 4.0418 | 3.8877 | 3.861 | 4.0081 | 4.0384
LMO_C_10_B_53_SOC_5-80_Part_1-1_ID_PIP15D01A03218382.xlsx | LMO | 53 | PIP15D01A03218382 | 10 | 8.7007 | 0.87007 | 0.7 | 80 | 0.79987 | 4.1022 | 4.1367 | 4.1458 | 4.1114 | 4.103 | 4.0693 | 4.0598 | 4.0939 | 4.1022 | 4.1718 | 4.1868 | 4.1192 | 4.1034 | 4.0363 | 4.0208 | 4.0871 | 4.102 | 4.2037 | 4.2234 | 4.1259 | 4.1037 | 4.0061 | 3.986 | 4.0809 | 4.1019 | 4.2329 | 4.2561 | 4.1318 | 4.1041 | 3.9788 | 3.9547 | 4.0753 | 4.1015 | 4.2595 | 4.2857 | 4.1374 | 4.1043 | 3.9537 | 3.9265 | 4.0702 | 4.1012
LMO_C_10_B_53_SOC_80.0000_Part_1-1_ID_PIP15D01A03218382.xlsx | LMO | 53 | PIP15D01A03218382 | 10 | 8.7527 | 0.87527 | 0.7 | 80 | 0.79999 | 4.1048 | 4.1378 | 4.1463 | 4.1133 | 4.1055 | 4.0732 | 4.0645 | 4.097 | 4.105 | 4.1715 | 4.1859 | 4.1209 | 4.1061 | 4.0416 | 4.0272 | 4.091 | 4.1048 | 4.2027 | 4.2215 | 4.1272 | 4.1064 | 4.0124 | 3.9934 | 4.0852 | 4.1045 | 4.2311 | 4.2535 | 4.1331 | 4.1068 | 3.9858 | 3.9628 | 4.0796 | 4.1043 | 4.2572 | 4.2828 | 4.1381 | 4.1069 | 3.9612 | 3.9351 | 4.0749 | 4.104
LMO_C_10_B_54_SOC_5-80_Part_1-1_ID_PIP15D01A03238599.xlsx | LMO | 54 | PIP15D01A03238599 | 10 | 8.7985 | 0.87985 | 0.7 | 5 | 0.04999 | 2.8317 | 2.8775 | 2.9091 | 2.8659 | 2.8348 | 2.7902 | 2.7567 | 2.8001 | 2.8333 | 2.9244 | 2.973 | 2.8912 | 2.8363 | 2.7472 | 2.6937 | 2.775 | 2.8331 | 2.966 | 3.0238 | 2.9102 | 2.8378 | 2.7081 | 2.6426 | 2.7555 | 2.8327 | 3.0036 | 3.0673 | 2.9251 | 2.839 | 2.6728 | 2.5985 | 2.7395 | 2.8325 | 3.0378 | 3.1054 | 2.9371 | 2.8401 | 2.6407 | 2.5597 | 2.7251 | 2.832
LMO_C_10_B_54_SOC_5-80_Part_1-1_ID_PIP15D01A03238599.xlsx | LMO | 54 | PIP15D01A03238599 | 10 | 8.7985 | 0.87985 | 0.7 | 10 | 0.09998 | 2.9737 | 3.0188 | 3.044 | 3.0009 | 2.9767 | 2.9328 | 2.9068 | 2.9502 | 2.9751 | 3.0652 | 3.1043 | 3.0219 | 2.9783 | 2.8905 | 2.8492 | 2.9309 | 2.9749 | 3.1061 | 3.153 | 3.0381 | 2.9796 | 2.8525 | 2.8015 | 2.9156 | 2.9746 | 3.1427 | 3.1947 | 3.0499 | 2.9809 | 2.818 | 2.7599 | 2.9017 | 2.9739 | 3.1758 | 3.2314 | 3.0611 | 2.9817 | 2.7867 | 2.7232 | 2.8901 | 2.9732
LMO_C_10_B_54_SOC_5-80_Part_1-1_ID_PIP15D01A03238599.xlsx | LMO | 54 | PIP15D01A03238599 | 10 | 8.7985 | 0.87985 | 0.7 | 15 | 0.14997 | 3.0961 | 3.1389 | 3.1586 | 3.1168 | 3.0987 | 3.0571 | 3.0373 | 3.0787 | 3.0975 | 3.1828 | 3.2139 | 3.1342 | 3.1004 | 3.0172 | 2.9855 | 3.0641 | 3.0973 | 3.2216 | 3.2597 | 3.1469 | 3.1015 | 2.9809 | 2.9411 | 3.052 | 3.0968 | 3.2567 | 3.299 | 3.158 | 3.1025 | 2.9481 | 2.903 | 3.0418 | 3.0962 | 3.2881 | 3.3338 | 3.1675 | 3.1033 | 2.9186 | 2.8689 | 3.0318 | 3.0957
LMO_C_10_B_54_SOC_5-80_Part_1-1_ID_PIP15D01A03238599.xlsx | LMO | 54 | PIP15D01A03238599 | 10 | 8.7985 | 0.87985 | 0.7 | 20 | 0.19996 | 3.203 | 3.2437 | 3.2602 | 3.22 | 3.2054 | 3.1658 | 3.1493 | 3.1891 | 3.204 | 3.2855 | 3.3118 | 3.2346 | 3.2067 | 3.1275 | 3.1013 | 3.1772 | 3.2039 | 3.3227 | 3.355 | 3.2455 | 3.2077 | 3.0926 | 3.0599 | 3.1668 | 3.2033 | 3.3561 | 3.3926 | 3.2553 | 3.2086 | 3.0613 | 3.0237 | 3.1579 | 3.203 | 3.3866 | 3.4263 | 3.2632 | 3.2093 | 3.0327 | 2.9909 | 3.1503 | 3.2023
LMO_C_10_B_54_SOC_5-80_Part_1-1_ID_PIP15D01A03238599.xlsx | LMO | 54 | PIP15D01A03238599 | 10 | 8.7985 | 0.87985 | 0.7 | 25 | 0.24996 | 3.298 | 3.3394 | 3.3552 | 3.3141 | 3.3001 | 3.2595 | 3.2437 | 3.2844 | 3.2987 | 3.3817 | 3.4066 | 3.3276 | 3.3013 | 3.2205 | 3.1956 | 3.2734 | 3.2985 | 3.4195 | 3.45 | 3.338 | 3.302 | 3.1851 | 3.1544 | 3.2632 | 3.298 | 3.4535 | 3.4874 | 3.3468 | 3.3029 | 3.153 | 3.1184 | 3.2553 | 3.2974 | 3.4844 | 3.5206 | 3.3545 | 3.3036 | 3.1245 | 3.0863 | 3.2483 | 3.2971
LMO_C_10_B_54_SOC_5-80_Part_1-1_ID_PIP15D01A03238599.xlsx | LMO | 54 | PIP15D01A03238599 | 10 | 8.7985 | 0.87985 | 0.7 | 30 | 0.29995 | 3.3836 | 3.4235 | 3.437 | 3.3975 | 3.3856 | 3.3469 | 3.3334 | 3.3724 | 3.3845 | 3.4642 | 3.4856 | 3.4093 | 3.3868 | 3.3094 | 3.2878 | 3.3626 | 3.3842 | 3.5004 | 3.5271 | 3.4184 | 3.3877 | 3.275 | 3.2483 | 3.354 | 3.3838 | 3.5332 | 3.5631 | 3.4268 | 3.3884 | 3.2446 | 3.2136 | 3.3468 | 3.3835 | 3.5631 | 3.5954 | 3.4337 | 3.3891 | 3.2167 | 3.1826 | 3.3396 | 3.3828
LMO_C_10_B_54_SOC_5-80_Part_1-1_ID_PIP15D01A03238599.xlsx | LMO | 54 | PIP15D01A03238599 | 10 | 8.7985 | 0.87985 | 0.7 | 35 | 0.34994 | 3.4651 | 3.5039 | 3.516 | 3.4774 | 3.4669 | 3.4289 | 3.4166 | 3.4549 | 3.4656 | 3.5434 | 3.5627 | 3.4877 | 3.4677 | 3.3921 | 3.3729 | 3.4463 | 3.4655 | 3.5789 | 3.6027 | 3.4962 | 3.4686 | 3.3589 | 3.3347 | 3.4384 | 3.4649 | 3.6106 | 3.6379 | 3.5034 | 3.4693 | 3.3289 | 3.301 | 3.4323 | 3.4646 | 3.64 | 3.6693 | 3.5097 | 3.4698 | 3.3018 | 3.2706 | 3.4258 | 3.4642
LMO_C_10_B_54_SOC_5-80_Part_1-1_ID_PIP15D01A03238599.xlsx | LMO | 54 | PIP15D01A03238599 | 10 | 8.7985 | 0.87985 | 0.7 | 40 | 0.39993 | 3.5441 | 3.582 | 3.5931 | 3.5553 | 3.5457 | 3.5086 | 3.4974 | 3.535 | 3.5446 | 3.6206 | 3.6386 | 3.565 | 3.5467 | 3.4728 | 3.4549 | 3.5269 | 3.5445 | 3.6556 | 3.6781 | 3.5729 | 3.5474 | 3.44 | 3.4175 | 3.5199 | 3.5441 | 3.6874 | 3.7128 | 3.5796 | 3.548 | 3.4107 | 3.3842 | 3.5139 | 3.5438 | 3.7163 | 3.7439 | 3.5857 | 3.5487 | 3.3831 | 3.3545 | 3.5081 | 3.5432
LMO_C_10_B_54_SOC_5-80_Part_1-1_ID_PIP15D01A03238599.xlsx | LMO | 54 | PIP15D01A03238599 | 10 | 8.7985 | 0.87985 | 0.7 | 45 | 0.44992 | 3.6199 | 3.6589 | 3.6703 | 3.6315 | 3.6215 | 3.5836 | 3.5722 | 3.6106 | 3.6205 | 3.6984 | 3.7163 | 3.641 | 3.6224 | 3.5469 | 3.529 | 3.6027 | 3.6203 | 3.7339 | 3.7562 | 3.6489 | 3.6231 | 3.5137 | 3.4913 | 3.5955 | 3.6198 | 3.7657 | 3.7911 | 3.6559 | 3.6238 | 3.4837 | 3.4579 | 3.5894 | 3.6196 | 3.7946 | 3.8224 | 3.6621 | 3.6243 | 3.457 | 3.4277 | 3.5834 | 3.6191
LMO_C_10_B_54_SOC_5-80_Part_1-1_ID_PIP15D01A03238599.xlsx | LMO | 54 | PIP15D01A03238599 | 10 | 8.7985 | 0.87985 | 0.7 | 50 | 0.49991 | 3.696 | 3.7346 | 3.7453 | 3.7067 | 3.697 | 3.6591 | 3.6484 | 3.6867 | 3.6961 | 3.7737 | 3.7909 | 3.7156 | 3.6977 | 3.6224 | 3.6057 | 3.6793 | 3.696 | 3.8092 | 3.8304 | 3.7234 | 3.6984 | 3.5892 | 3.5685 | 3.6728 | 3.6958 | 3.841 | 3.8652 | 3.7297 | 3.6986 | 3.5594 | 3.5353 | 3.667 | 3.6956 | 3.8696 | 3.8963 | 3.7356 | 3.6991 | 3.532 | 3.5057 | 3.6619 | 3.6953
LMO_C_10_B_54_SOC_5-80_Part_1-1_ID_PIP15D01A03238599.xlsx | LMO | 54 | PIP15D01A03238599 | 10 | 8.7985 | 0.87985 | 0.7 | 55 | 0.54991 | 3.7657 | 3.8039 | 3.8141 | 3.776 | 3.7667 | 3.7293 | 3.7188 | 3.7567 | 3.7658 | 3.8424 | 3.8591 | 3.7848 | 3.7674 | 3.693 | 3.6768 | 3.7493 | 3.7657 | 3.877 | 3.898 | 3.7922 | 3.7678 | 3.6603 | 3.64 | 3.743 | 3.7655 | 3.9086 | 3.9326 | 3.7987 | 3.7683 | 3.6308 | 3.6075 | 3.7374 | 3.7651 | 3.937 | 3.9633 | 3.8046 | 3.7688 | 3.604 | 3.578 | 3.7325 | 3.7648
LMO_C_10_B_54_SOC_5-80_Part_1-1_ID_PIP15D01A03238599.xlsx | LMO | 54 | PIP15D01A03238599 | 10 | 8.7985 | 0.87985 | 0.7 | 60 | 0.59991 | 3.8357 | 3.8722 | 3.8819 | 3.8454 | 3.8366 | 3.8008 | 3.7913 | 3.8275 | 3.8359 | 3.9091 | 3.9249 | 3.8534 | 3.8373 | 3.766 | 3.7509 | 3.8206 | 3.8357 | 3.9426 | 3.9626 | 3.8606 | 3.8376 | 3.7344 | 3.7151 | 3.8145 | 3.8355 | 3.9732 | 3.996 | 3.8668 | 3.838 | 3.7058 | 3.6835 | 3.8094 | 3.8354 | 4.0008 | 4.0262 | 3.8726 | 3.8385 | 3.6798 | 3.6547 | 3.8046 | 3.835
LMO_C_10_B_54_SOC_5-80_Part_1-1_ID_PIP15D01A03238599.xlsx | LMO | 54 | PIP15D01A03238599 | 10 | 8.7985 | 0.87985 | 0.7 | 65 | 0.6499 | 3.9042 | 3.9388 | 3.9475 | 3.9131 | 3.9051 | 3.8712 | 3.8624 | 3.8966 | 3.9045 | 3.9739 | 3.9885 | 3.9205 | 3.9056 | 3.8382 | 3.8239 | 3.8905 | 3.9042 | 4.0061 | 4.0247 | 3.9272 | 3.9061 | 3.8078 | 3.7895 | 3.8847 | 3.904 | 4.0353 | 4.057 | 3.933 | 3.9063 | 3.7804 | 3.7588 | 3.8794 | 3.9038 | 4.062 | 4.0862 | 3.9381 | 3.9066 | 3.7551 | 3.7309 | 3.875 | 3.9035
LMO_C_10_B_54_SOC_5-80_Part_1-1_ID_PIP15D01A03238599.xlsx | LMO | 54 | PIP15D01A03238599 | 10 | 8.7985 | 0.87985 | 0.7 | 70 | 0.69989 | 3.9674 | 4 | 4.0081 | 3.9756 | 3.9683 | 3.9363 | 3.9282 | 3.9604 | 3.9677 | 4.0331 | 4.0468 | 3.9827 | 3.9688 | 3.9052 | 3.8917 | 3.9544 | 3.9674 | 4.0637 | 4.0815 | 3.9888 | 3.9691 | 3.8761 | 3.8587 | 3.9493 | 3.9672 | 4.0918 | 4.1128 | 3.9944 | 3.9695 | 3.8498 | 3.829 | 3.9444 | 3.967 | 4.1177 | 4.1413 | 3.9995 | 3.9697 | 3.8255 | 3.802 | 3.9402 | 3.9667
LMO_C_10_B_54_SOC_5-80_Part_1-1_ID_PIP15D01A03238599.xlsx | LMO | 54 | PIP15D01A03238599 | 10 | 8.7985 | 0.87985 | 0.7 | 75 | 0.74989 | 4.0282 | 4.0609 | 4.0694 | 4.0369 | 4.029 | 3.9972 | 3.9883 | 4.0205 | 4.0285 | 4.0939 | 4.1086 | 4.0446 | 4.0296 | 3.9658 | 3.9514 | 4.0144 | 4.0282 | 4.1245 | 4.1437 | 4.0511 | 4.03 | 3.9368 | 3.9179 | 4.0086 | 4.0279 | 4.1529 | 4.1754 | 4.057 | 4.0303 | 3.9103 | 3.8879 | 4.0035 | 4.0275 | 4.1788 | 4.2044 | 4.0625 | 4.0307 | 3.8861 | 3.8605 | 3.999 | 4.0274
LMO_C_10_B_54_SOC_5-80_Part_1-1_ID_PIP15D01A03238599.xlsx | LMO | 54 | PIP15D01A03238599 | 10 | 8.7985 | 0.87985 | 0.7 | 80 | 0.79988 | 4.0908 | 4.1224 | 4.1307 | 4.0994 | 4.0917 | 4.0608 | 4.0519 | 4.0833 | 4.0911 | 4.1546 | 4.1689 | 4.1066 | 4.0921 | 4.0302 | 4.0156 | 4.0769 | 4.0908 | 4.1845 | 4.2035 | 4.1132 | 4.0925 | 4.0018 | 3.9823 | 4.071 | 4.0904 | 4.2121 | 4.235 | 4.1189 | 4.0928 | 3.9756 | 3.9523 | 4.0657 | 4.09 | 4.2375 | 4.2634 | 4.1241 | 4.0931 | 3.9516 | 3.9249 | 4.0608 | 4.0897
LMO_C_10_B_54_SOC_66.9535_Part_1-1_ID_PIP15D01A03238599.xlsx | LMO | 54 | PIP15D01A03238599 | 10 | 8.7585 | 0.87585 | 0.7 | 66.9535 | 0.66955 | 3.9346 | 3.9667 | 3.9744 | 3.9423 | 3.9353 | 3.9038 | 3.8961 | 3.9279 | 3.9347 | 3.9993 | 4.0124 | 3.9491 | 3.9358 | 3.8729 | 3.8603 | 3.9223 | 3.9347 | 4.0297 | 4.0468 | 3.9551 | 3.9363 | 3.8445 | 3.8278 | 3.9175 | 3.9344 | 4.0578 | 4.0781 | 3.9605 | 3.9367 | 3.8183 | 3.7985 | 3.9128 | 3.9344 | 4.0837 | 4.1064 | 3.9656 | 3.9372 | 3.7941 | 3.7718 | 3.9086 | 3.9342
LMO_C_10_B_55_SOC_49.8334_Part_1-1_ID_PIP15D01A03224640.xlsx | LMO | 55 | PIP15D01A03224640 | 10 | 8.7677 | 0.87677 | 0.7 | 49.8334 | 0.49836 | 3.6979 | 3.729 | 3.7358 | 3.7049 | 3.6988 | 3.6684 | 3.6614 | 3.6921 | 3.6982 | 3.7606 | 3.7723 | 3.7111 | 3.6997 | 3.6389 | 3.6275 | 3.6872 | 3.6981 | 3.7901 | 3.8055 | 3.7165 | 3.7002 | 3.6112 | 3.5964 | 3.6826 | 3.6979 | 3.8175 | 3.8354 | 3.7214 | 3.7007 | 3.5857 | 3.5683 | 3.6786 | 3.6977 | 3.8424 | 3.8626 | 3.7258 | 3.7011 | 3.5622 | 3.5425 | 3.6747 | 3.6974
LMO_C_10_B_55_SOC_5-80_Part_1-1_ID_PIP15D01A03224640.xlsx | LMO | 55 | PIP15D01A03224640 | 10 | 8.7433 | 0.87433 | 0.7 | 5 | 0.04999 | 2.8329 | 2.8745 | 2.9017 | 2.8619 | 2.8355 | 2.795 | 2.7664 | 2.806 | 2.8343 | 2.9173 | 2.96 | 2.8849 | 2.8371 | 2.7557 | 2.709 | 2.7837 | 2.8341 | 2.9558 | 3.0076 | 2.9024 | 2.8382 | 2.7195 | 2.661 | 2.766 | 2.8338 | 2.9909 | 3.0482 | 2.9163 | 2.8394 | 2.6868 | 2.6198 | 2.7511 | 2.8336 | 3.0229 | 3.0841 | 2.9282 | 2.8405 | 2.6566 | 2.5834 | 2.7385 | 2.8334
LMO_C_10_B_55_SOC_5-80_Part_1-1_ID_PIP15D01A03224640.xlsx | LMO | 55 | PIP15D01A03224640 | 10 | 8.7433 | 0.87433 | 0.7 | 10 | 0.09999 | 2.9753 | 3.0162 | 3.0378 | 2.9983 | 2.9781 | 2.9382 | 2.9163 | 2.9556 | 2.9767 | 3.0585 | 3.0924 | 3.0167 | 2.9794 | 2.9 | 2.864 | 2.9386 | 2.9765 | 3.0957 | 3.1375 | 3.0311 | 2.9807 | 2.8647 | 2.8196 | 2.9245 | 2.976 | 3.1298 | 3.1763 | 3.0429 | 2.9815 | 2.8327 | 2.7811 | 2.9131 | 2.9758 | 3.161 | 3.2105 | 3.0527 | 2.9827 | 2.8039 | 2.7469 | 2.9026 | 2.9753
LMO_C_10_B_55_SOC_5-80_Part_1-1_ID_PIP15D01A03224640.xlsx | LMO | 55 | PIP15D01A03224640 | 10 | 8.7433 | 0.87433 | 0.7 | 15 | 0.14999 | 3.0999 | 3.1396 | 3.1568 | 3.118 | 3.1022 | 3.0636 | 3.0461 | 3.0844 | 3.101 | 3.1802 | 3.2079 | 3.1335 | 3.1036 | 3.0264 | 2.9981 | 3.0717 | 3.1006 | 3.2165 | 3.2507 | 3.1452 | 3.1044 | 2.9923 | 2.9565 | 3.0602 | 3.1003 | 3.2493 | 3.2878 | 3.1551 | 3.1054 | 2.9613 | 2.9203 | 3.0501 | 3.0996 | 3.279 | 3.3206 | 3.1637 | 3.1061 | 2.9333 | 2.888 | 3.0418 | 3.0992
LMO_C_10_B_55_SOC_5-80_Part_1-1_ID_PIP15D01A03224640.xlsx | LMO | 55 | PIP15D01A03224640 | 10 | 8.7433 | 0.87433 | 0.7 | 20 | 0.19999 | 3.2077 | 3.2456 | 3.2599 | 3.2228 | 3.2098 | 3.1728 | 3.1582 | 3.1953 | 3.2086 | 3.2844 | 3.3078 | 3.2355 | 3.2109 | 3.137 | 3.1136 | 3.1846 | 3.2084 | 3.3194 | 3.3485 | 3.2462 | 3.2118 | 3.1043 | 3.0748 | 3.1749 | 3.2079 | 3.351 | 3.384 | 3.2548 | 3.2126 | 3.0747 | 3.0406 | 3.1668 | 3.2073 | 3.38 | 3.4156 | 3.2623 | 3.2134 | 3.0476 | 3.0099 | 3.1598 | 3.207
LMO_C_10_B_55_SOC_5-80_Part_1-1_ID_PIP15D01A03224640.xlsx | LMO | 55 | PIP15D01A03224640 | 10 | 8.7433 | 0.87433 | 0.7 | 25 | 0.24999 | 3.3022 | 3.3399 | 3.3531 | 3.3159 | 3.3041 | 3.2676 | 3.2544 | 3.2911 | 3.3032 | 3.3787 | 3.4 | 3.3278 | 3.3055 | 3.2321 | 3.2107 | 3.2815 | 3.3029 | 3.4135 | 3.44 | 3.3368 | 3.3062 | 3.1993 | 3.1726 | 3.273 | 3.3025 | 3.4449 | 3.4749 | 3.3445 | 3.3069 | 3.1698 | 3.1391 | 3.2655 | 3.3022 | 3.4737 | 3.5062 | 3.3519 | 3.3076 | 3.1429 | 3.1089 | 3.2592 | 3.3018
LMO_C_10_B_55_SOC_5-80_Part_1-1_ID_PIP15D01A03224640.xlsx | LMO | 55 | PIP15D01A03224640 | 10 | 8.7433 | 0.87433 | 0.7 | 30 | 0.29999 | 3.3889 | 3.4251 | 3.4363 | 3.4005 | 3.3905 | 3.3554 | 3.344 | 3.3794 | 3.3896 | 3.4619 | 3.4804 | 3.4107 | 3.3917 | 3.3211 | 3.3027 | 3.371 | 3.3894 | 3.4953 | 3.5185 | 3.4188 | 3.3922 | 3.2897 | 3.2662 | 3.3633 | 3.3889 | 3.5257 | 3.552 | 3.4258 | 3.3929 | 3.2611 | 3.2341 | 3.3571 | 3.3887 | 3.5536 | 3.5824 | 3.4323 | 3.3938 | 3.2353 | 3.2051 | 3.351 | 3.388
LMO_C_10_B_55_SOC_5-80_Part_1-1_ID_PIP15D01A03224640.xlsx | LMO | 55 | PIP15D01A03224640 | 10 | 8.7433 | 0.87433 | 0.7 | 35 | 0.34998 | 3.4707 | 3.5069 | 3.5176 | 3.4816 | 3.4723 | 3.4372 | 3.4265 | 3.4618 | 3.4714 | 3.5438 | 3.561 | 3.4911 | 3.4732 | 3.4031 | 3.3857 | 3.4542 | 3.4711 | 3.5769 | 3.5987 | 3.4988 | 3.4741 | 3.3717 | 3.3499 | 3.4472 | 3.4707 | 3.6073 | 3.6319 | 3.5053 | 3.4746 | 3.3434 | 3.318 | 3.4412 | 3.4704 | 3.6349 | 3.6617 | 3.5111 | 3.4753 | 3.3176 | 3.2894 | 3.4354 | 3.4698
LMO_C_10_B_55_SOC_5-80_Part_1-1_ID_PIP15D01A03224640.xlsx | LMO | 55 | PIP15D01A03224640 | 10 | 8.7433 | 0.87433 | 0.7 | 40 | 0.39997 | 3.5501 | 3.5854 | 3.5948 | 3.5599 | 3.5518 | 3.5174 | 3.5078 | 3.5422 | 3.5508 | 3.6212 | 3.6368 | 3.5687 | 3.5527 | 3.4842 | 3.4686 | 3.5353 | 3.5506 | 3.6537 | 3.6735 | 3.5755 | 3.5534 | 3.4537 | 3.4337 | 3.529 | 3.5501 | 3.6833 | 3.706 | 3.5817 | 3.5539 | 3.4258 | 3.4026 | 3.5232 | 3.5497 | 3.7102 | 3.7353 | 3.5871 | 3.5543 | 3.4007 | 3.3747 | 3.5181 | 3.5492
LMO_C_10_B_55_SOC_5-80_Part_1-1_ID_PIP15D01A03224640.xlsx | LMO | 55 | PIP15D01A03224640 | 10 | 8.7433 | 0.87433 | 0.7 | 45 | 0.44996 | 3.6266 | 3.6631 | 3.6731 | 3.637 | 3.628 | 3.5927 | 3.5826 | 3.6182 | 3.6273 | 3.7 | 3.7163 | 3.6456 | 3.6289 | 3.5581 | 3.5422 | 3.6112 | 3.627 | 3.7335 | 3.7539 | 3.6528 | 3.6296 | 3.5269 | 3.5065 | 3.6047 | 3.6266 | 3.7637 | 3.7871 | 3.6589 | 3.6303 | 3.4985 | 3.4749 | 3.5992 | 3.6263 | 3.7915 | 3.8171 | 3.6647 | 3.631 | 3.4728 | 3.4465 | 3.5938 | 3.6259
LMO_C_10_B_55_SOC_5-80_Part_1-1_ID_PIP15D01A03224640.xlsx | LMO | 55 | PIP15D01A03224640 | 10 | 8.7433 | 0.87433 | 0.7 | 50 | 0.49995 | 3.7035 | 3.7397 | 3.7493 | 3.713 | 3.7046 | 3.6691 | 3.6596 | 3.6953 | 3.7037 | 3.7765 | 3.792 | 3.7211 | 3.7053 | 3.6345 | 3.6196 | 3.6886 | 3.7035 | 3.8099 | 3.8294 | 3.7279 | 3.7056 | 3.6031 | 3.5843 | 3.6828 | 3.7033 | 3.8403 | 3.8626 | 3.7341 | 3.7061 | 3.5747 | 3.5529 | 3.6775 | 3.7032 | 3.868 | 3.8924 | 3.7395 | 3.7067 | 3.5487 | 3.5246 | 3.6728 | 3.7028
LMO_C_10_B_55_SOC_5-80_Part_1-1_ID_PIP15D01A03224640.xlsx | LMO | 55 | PIP15D01A03224640 | 10 | 8.7433 | 0.87433 | 0.7 | 55 | 0.54994 | 3.7736 | 3.8094 | 3.8187 | 3.7829 | 3.7744 | 3.7395 | 3.73 | 3.7655 | 3.7739 | 3.8457 | 3.861 | 3.7909 | 3.7751 | 3.7053 | 3.6905 | 3.759 | 3.7736 | 3.8787 | 3.8982 | 3.7978 | 3.7755 | 3.6742 | 3.6554 | 3.753 | 3.7732 | 3.9087 | 3.9309 | 3.8039 | 3.776 | 3.6461 | 3.6245 | 3.7479 | 3.773 | 3.9361 | 3.9607 | 3.8096 | 3.7765 | 3.6205 | 3.5966 | 3.7432 | 3.7727
LMO_C_10_B_55_SOC_5-80_Part_1-1_ID_PIP15D01A03224640.xlsx | LMO | 55 | PIP15D01A03224640 | 10 | 8.7433 | 0.87433 | 0.7 | 60 | 0.59994 | 3.8438 | 3.8782 | 3.8868 | 3.8524 | 3.8447 | 3.8111 | 3.8025 | 3.8362 | 3.844 | 3.9131 | 3.9274 | 3.8599 | 3.8452 | 3.7783 | 3.7644 | 3.8301 | 3.8438 | 3.9449 | 3.9632 | 3.8664 | 3.8457 | 3.7483 | 3.7306 | 3.825 | 3.8438 | 3.9741 | 3.9955 | 3.8724 | 3.8461 | 3.7209 | 3.7004 | 3.8199 | 3.8434 | 4.0006 | 4.0241 | 3.8775 | 3.8464 | 3.696 | 3.6728 | 3.8155 | 3.8433
LMO_C_10_B_55_SOC_5-80_Part_1-1_ID_PIP15D01A03224640.xlsx | LMO | 55 | PIP15D01A03224640 | 10 | 8.7433 | 0.87433 | 0.7 | 65 | 0.64993 | 3.9128 | 3.9453 | 3.953 | 3.9207 | 3.9135 | 3.8817 | 3.8738 | 3.9059 | 3.913 | 3.9781 | 3.9914 | 3.9275 | 3.914 | 3.8506 | 3.8375 | 3.9001 | 3.9128 | 4.0086 | 4.0258 | 3.9335 | 3.9144 | 3.8218 | 3.805 | 3.8949 | 3.9124 | 4.0364 | 4.0566 | 3.9389 | 3.9147 | 3.7955 | 3.7757 | 3.8903 | 3.9121 | 4.0622 | 4.0847 | 3.9439 | 3.9151 | 3.7713 | 3.749 | 3.8861 | 3.9119
LMO_C_10_B_55_SOC_5-80_Part_1-1_ID_PIP15D01A03224640.xlsx | LMO | 55 | PIP15D01A03224640 | 10 | 8.7433 | 0.87433 | 0.7 | 70 | 0.69992 | 3.9765 | 4.0071 | 4.0144 | 3.9839 | 3.9772 | 3.9474 | 3.94 | 3.9702 | 3.9767 | 4.0382 | 4.0507 | 3.9904 | 3.9777 | 3.9179 | 3.9056 | 3.9647 | 3.9765 | 4.0671 | 4.0834 | 3.9962 | 3.9781 | 3.8905 | 3.8743 | 3.96 | 3.9763 | 4.0939 | 4.1133 | 4.0012 | 3.9784 | 3.8654 | 3.8461 | 3.9554 | 3.976 | 4.1188 | 4.1406 | 4.006 | 3.9788 | 3.842 | 3.8203 | 3.9521 | 3.976
LMO_C_10_B_55_SOC_5-80_Part_1-1_ID_PIP15D01A03224640.xlsx | LMO | 55 | PIP15D01A03224640 | 10 | 8.7433 | 0.87433 | 0.7 | 75 | 0.74991 | 4.0373 | 4.0679 | 4.0756 | 4.0451 | 4.0381 | 4.0083 | 4.0005 | 4.0304 | 4.0376 | 4.0991 | 4.1121 | 4.0521 | 4.0387 | 3.9788 | 3.9658 | 4.0247 | 4.0373 | 4.128 | 4.1455 | 4.0583 | 4.039 | 3.9516 | 3.9342 | 4.0195 | 4.037 | 4.1548 | 4.1757 | 4.0637 | 4.0394 | 3.9263 | 3.9056 | 4.0149 | 4.0367 | 4.1796 | 4.2031 | 4.0685 | 4.0395 | 3.9031 | 3.8793 | 4.0106 | 4.0364
LMO_C_10_B_55_SOC_5-80_Part_1-1_ID_PIP15D01A03224640.xlsx | LMO | 55 | PIP15D01A03224640 | 10 | 8.7433 | 0.87433 | 0.7 | 80 | 0.7999 | 4.0996 | 4.1294 | 4.1369 | 4.1075 | 4.1005 | 4.0714 | 4.0636 | 4.0928 | 4.0998 | 4.1598 | 4.1727 | 4.1143 | 4.1009 | 4.0426 | 4.0293 | 4.0869 | 4.0995 | 4.188 | 4.2051 | 4.1202 | 4.1012 | 4.0159 | 3.9981 | 4.0816 | 4.0992 | 4.214 | 4.235 | 4.1252 | 4.1013 | 3.9911 | 3.9695 | 4.0766 | 4.0988 | 4.2382 | 4.2623 | 4.1303 | 4.1016 | 3.9681 | 3.9435 | 4.0721 | 4.0984
LMO_C_10_B_56_SOC_5-80_Part_1-1_ID_PIP15D01A03221296.xlsx | LMO | 56 | PIP15D01A03221296 | 10 | 8.7194 | 0.87194 | 0.7 | 5 | 0.04999 | 2.8325 | 2.8784 | 2.9091 | 2.8656 | 2.8352 | 2.7906 | 2.7581 | 2.8018 | 2.834 | 2.9253 | 2.9727 | 2.8905 | 2.8369 | 2.7472 | 2.6953 | 2.7771 | 2.8338 | 2.9676 | 3.0236 | 2.9087 | 2.8382 | 2.7077 | 2.644 | 2.7583 | 2.8336 | 3.0057 | 3.0671 | 2.9232 | 2.8394 | 2.6719 | 2.6001 | 2.7428 | 2.8333 | 3.0406 | 3.1054 | 2.9358 | 2.8405 | 2.6394 | 2.561 | 2.73 | 2.8331
LMO_C_10_B_56_SOC_5-80_Part_1-1_ID_PIP15D01A03221296.xlsx | LMO | 56 | PIP15D01A03221296 | 10 | 8.7194 | 0.87194 | 0.7 | 10 | 0.09998 | 2.9756 | 3.0206 | 3.0453 | 3.0017 | 2.9784 | 2.9347 | 2.9093 | 2.9526 | 2.977 | 3.0669 | 3.105 | 3.0227 | 2.9802 | 2.8926 | 2.8522 | 2.9339 | 2.9767 | 3.108 | 3.1535 | 3.0374 | 2.9813 | 2.854 | 2.8043 | 2.9188 | 2.9763 | 3.1448 | 3.1949 | 3.0501 | 2.9823 | 2.8192 | 2.763 | 2.9061 | 2.976 | 3.1784 | 3.2314 | 3.0601 | 2.9834 | 2.7878 | 2.7263 | 2.8954 | 2.9756
LMO_C_10_B_56_SOC_5-80_Part_1-1_ID_PIP15D01A03221296.xlsx | LMO | 56 | PIP15D01A03221296 | 10 | 8.7194 | 0.87194 | 0.7 | 15 | 0.14997 | 3.0996 | 3.1431 | 3.1638 | 3.121 | 3.1024 | 3.0602 | 3.0392 | 3.0815 | 3.101 | 3.1881 | 3.22 | 3.1386 | 3.1038 | 3.0192 | 2.9862 | 3.0666 | 3.1006 | 3.2279 | 3.2664 | 3.1514 | 3.105 | 2.9817 | 2.9413 | 3.0541 | 3.1001 | 3.2637 | 3.306 | 3.1623 | 3.1059 | 2.9481 | 2.9024 | 3.0438 | 3.0996 | 3.2966 | 3.3413 | 3.1714 | 3.107 | 2.9175 | 2.8677 | 3.035 | 3.0992
LMO_C_10_B_56_SOC_5-80_Part_1-1_ID_PIP15D01A03221296.xlsx | LMO | 56 | PIP15D01A03221296 | 10 | 8.7194 | 0.87194 | 0.7 | 20 | 0.19996 | 3.2075 | 3.2486 | 3.2657 | 3.2246 | 3.21 | 3.1703 | 3.1533 | 3.1932 | 3.2088 | 3.2913 | 3.318 | 3.2399 | 3.2113 | 3.1312 | 3.1043 | 3.1814 | 3.2084 | 3.3294 | 3.3617 | 3.2507 | 3.2123 | 3.0955 | 3.0623 | 3.1711 | 3.2081 | 3.3638 | 3.3996 | 3.2602 | 3.2132 | 3.0634 | 3.0257 | 3.1623 | 3.2075 | 3.3949 | 3.4333 | 3.2681 | 3.214 | 3.0343 | 2.9928 | 3.1547 | 3.2072
LMO_C_10_B_56_SOC_5-80_Part_1-1_ID_PIP15D01A03221296.xlsx | LMO | 56 | PIP15D01A03221296 | 10 | 8.7194 | 0.87194 | 0.7 | 25 | 0.24997 | 3.3027 | 3.3433 | 3.3585 | 3.3185 | 3.305 | 3.2657 | 3.25 | 3.2902 | 3.3038 | 3.3852 | 3.4093 | 3.3315 | 3.3062 | 3.2269 | 3.2028 | 3.279 | 3.3034 | 3.4228 | 3.4521 | 3.3415 | 3.3071 | 3.1921 | 3.1621 | 3.2698 | 3.3032 | 3.4567 | 3.4893 | 3.3499 | 3.308 | 3.1602 | 3.1263 | 3.2618 | 3.3025 | 3.4872 | 3.5223 | 3.3578 | 3.3087 | 3.1315 | 3.0943 | 3.2551 | 3.3022
LMO_C_10_B_56_SOC_5-80_Part_1-1_ID_PIP15D01A03221296.xlsx | LMO | 56 | PIP15D01A03221296 | 10 | 8.7194 | 0.87194 | 0.7 | 30 | 0.29997 | 3.3891 | 3.4277 | 3.4409 | 3.4024 | 3.3912 | 3.3538 | 3.3405 | 3.3784 | 3.3901 | 3.4679 | 3.4886 | 3.4138 | 3.3924 | 3.3169 | 3.2962 | 3.3691 | 3.3898 | 3.5037 | 3.529 | 3.4226 | 3.3931 | 3.2832 | 3.2574 | 3.3612 | 3.3894 | 3.5362 | 3.5646 | 3.4302 | 3.3938 | 3.2527 | 3.223 | 3.354 | 3.3889 | 3.5657 | 3.5964 | 3.437 | 3.3945 | 3.2251 | 3.1925 | 3.3478 | 3.3884
LMO_C_10_B_56_SOC_5-80_Part_1-1_ID_PIP15D01A03221296.xlsx | LMO | 56 | PIP15D01A03221296 | 10 | 8.7194 | 0.87194 | 0.7 | 35 | 0.34996 | 3.4705 | 3.5095 | 3.5218 | 3.483 | 3.4725 | 3.4347 | 3.4223 | 3.4607 | 3.4714 | 3.5492 | 3.5687 | 3.4937 | 3.4737 | 3.398 | 3.3784 | 3.4519 | 3.4711 | 3.585 | 3.6089 | 3.5021 | 3.4744 | 3.3647 | 3.3403 | 3.4439 | 3.4707 | 3.6171 | 3.644 | 3.509 | 3.4749 | 3.3343 | 3.3066 | 3.4375 | 3.4702 | 3.6463 | 3.6754 | 3.5157 | 3.4756 | 3.3071 | 3.2764 | 3.4319 | 3.4697
LMO_C_10_B_56_SOC_5-80_Part_1-1_ID_PIP15D01A03221296.xlsx | LMO | 56 | PIP15D01A03221296 | 10 | 8.7194 | 0.87194 | 0.7 | 40 | 0.39996 | 3.5501 | 3.588 | 3.5994 | 3.5615 | 3.5518 | 3.515 | 3.5035 | 3.5409 | 3.5508 | 3.627 | 3.6452 | 3.5713 | 3.5529 | 3.479 | 3.4611 | 3.533 | 3.5506 | 3.6621 | 3.6844 | 3.5789 | 3.5536 | 3.446 | 3.4237 | 3.5258 | 3.5501 | 3.6937 | 3.719 | 3.5857 | 3.5541 | 3.4163 | 3.3907 | 3.5197 | 3.5497 | 3.7225 | 3.7499 | 3.5917 | 3.5548 | 3.3896 | 3.361 | 3.5144 | 3.5492
LMO_C_10_B_56_SOC_5-80_Part_1-1_ID_PIP15D01A03221296.xlsx | LMO | 56 | PIP15D01A03221296 | 10 | 8.7194 | 0.87194 | 0.7 | 45 | 0.44996 | 3.6273 | 3.6663 | 3.6782 | 3.6391 | 3.6289 | 3.591 | 3.5792 | 3.6177 | 3.628 | 3.706 | 3.7246 | 3.6489 | 3.63 | 3.5539 | 3.5357 | 3.6096 | 3.6277 | 3.7418 | 3.7646 | 3.6568 | 3.6305 | 3.5206 | 3.4979 | 3.6029 | 3.6273 | 3.7739 | 3.7997 | 3.6635 | 3.6312 | 3.4904 | 3.4644 | 3.5968 | 3.6268 | 3.8032 | 3.831 | 3.6702 | 3.6319 | 3.4632 | 3.4347 | 3.591 | 3.6266
LMO_C_10_B_56_SOC_5-80_Part_1-1_ID_PIP15D01A03221296.xlsx | LMO | 56 | PIP15D01A03221296 | 10 | 8.7194 | 0.87194 | 0.7 | 50 | 0.49995 | 3.7037 | 3.7421 | 3.7534 | 3.7146 | 3.7049 | 3.6677 | 3.6563 | 3.6947 | 3.7042 | 3.7815 | 3.799 | 3.7237 | 3.7056 | 3.6308 | 3.6136 | 3.6868 | 3.7039 | 3.8171 | 3.8387 | 3.7311 | 3.7061 | 3.5973 | 3.5762 | 3.6805 | 3.7037 | 3.8492 | 3.8735 | 3.7372 | 3.7063 | 3.5671 | 3.5431 | 3.6747 | 3.7032 | 3.8782 | 3.9045 | 3.7435 | 3.707 | 3.5399 | 3.5139 | 3.6698 | 3.703
LMO_C_10_B_56_SOC_5-80_Part_1-1_ID_PIP15D01A03221296.xlsx | LMO | 56 | PIP15D01A03221296 | 10 | 8.7194 | 0.87194 | 0.7 | 55 | 0.54994 | 3.7739 | 3.8118 | 3.8229 | 3.7846 | 3.7748 | 3.7381 | 3.7265 | 3.7644 | 3.7741 | 3.8508 | 3.8682 | 3.7934 | 3.7755 | 3.7012 | 3.6846 | 3.7571 | 3.7739 | 3.8859 | 3.9075 | 3.8011 | 3.776 | 3.6684 | 3.6473 | 3.7506 | 3.7736 | 3.9177 | 3.9421 | 3.8071 | 3.7764 | 3.6384 | 3.6147 | 3.7451 | 3.7732 | 3.9463 | 3.9732 | 3.8138 | 3.7769 | 3.6117 | 3.5854 | 3.74 | 3.773
LMO_C_10_B_56_SOC_5-80_Part_1-1_ID_PIP15D01A03221296.xlsx | LMO | 56 | PIP15D01A03221296 | 10 | 8.7194 | 0.87194 | 0.7 | 60 | 0.59994 | 3.8438 | 3.8807 | 3.8905 | 3.8536 | 3.8447 | 3.8087 | 3.7988 | 3.8354 | 3.844 | 3.9179 | 3.934 | 3.8619 | 3.8452 | 3.7736 | 3.7581 | 3.8285 | 3.8438 | 3.9519 | 3.9723 | 3.8687 | 3.8457 | 3.7416 | 3.7221 | 3.8227 | 3.8436 | 3.9828 | 4.0062 | 3.875 | 3.8462 | 3.7128 | 3.6902 | 3.8169 | 3.8434 | 4.0109 | 4.0364 | 3.8812 | 3.8466 | 3.6867 | 3.6612 | 3.812 | 3.8431
LMO_C_10_B_56_SOC_5-80_Part_1-1_ID_PIP15D01A03221296.xlsx | LMO | 56 | PIP15D01A03221296 | 10 | 8.7194 | 0.87194 | 0.7 | 65 | 0.64993 | 3.913 | 3.9484 | 3.9576 | 3.9223 | 3.9138 | 3.8794 | 3.8701 | 3.9051 | 3.9133 | 3.9839 | 3.9993 | 3.93 | 3.9144 | 3.8457 | 3.8308 | 3.8984 | 3.913 | 4.0166 | 4.0359 | 3.9368 | 3.9147 | 3.8148 | 3.796 | 3.8926 | 3.9128 | 4.0464 | 4.0689 | 3.9428 | 3.9151 | 3.7869 | 3.7648 | 3.8873 | 3.9126 | 4.0732 | 4.0984 | 3.9486 | 3.9154 | 3.7614 | 3.7367 | 3.8824 | 3.9121
LMO_C_10_B_56_SOC_5-80_Part_1-1_ID_PIP15D01A03221296.xlsx | LMO | 56 | PIP15D01A03221296 | 10 | 8.7194 | 0.87194 | 0.7 | 70 | 0.69993 | 3.9765 | 4.0096 | 4.018 | 3.9851 | 3.9774 | 3.9451 | 3.9365 | 3.9693 | 3.9769 | 4.0433 | 4.0576 | 3.9925 | 3.9779 | 3.9133 | 3.8993 | 3.963 | 3.9767 | 4.0742 | 4.0928 | 3.999 | 3.9781 | 3.884 | 3.8657 | 3.9574 | 3.9763 | 4.1026 | 4.1245 | 4.0047 | 3.9786 | 3.8575 | 3.8357 | 3.9526 | 3.9762 | 4.1289 | 4.1532 | 4.01 | 3.979 | 3.8331 | 3.8087 | 3.9484 | 3.976
LMO_C_10_B_56_SOC_5-80_Part_1-1_ID_PIP15D01A03221296.xlsx | LMO | 56 | PIP15D01A03221296 | 10 | 8.7194 | 0.87194 | 0.7 | 75 | 0.74992 | 4.0385 | 4.0715 | 4.0805 | 4.0475 | 4.0395 | 4.0073 | 3.9983 | 4.0307 | 4.0388 | 4.1051 | 4.1203 | 4.0555 | 4.0399 | 3.9756 | 3.9607 | 4.0244 | 4.0385 | 4.1361 | 4.1559 | 4.0622 | 4.0401 | 3.9463 | 3.9268 | 4.0184 | 4.0382 | 4.1645 | 4.188 | 4.0683 | 4.0406 | 3.9198 | 3.8965 | 4.013 | 4.038 | 4.1909 | 4.217 | 4.0732 | 4.0409 | 3.8956 | 3.8689 | 4.0085 | 4.0377
LMO_C_10_B_56_SOC_5-80_Part_1-1_ID_PIP15D01A03221296.xlsx | LMO | 56 | PIP15D01A03221296 | 10 | 8.7194 | 0.87194 | 0.7 | 80 | 0.79992 | 4.1015 | 4.1332 | 4.142 | 4.1102 | 4.1022 | 4.0713 | 4.0622 | 4.0935 | 4.1016 | 4.1659 | 4.1807 | 4.118 | 4.1026 | 4.0405 | 4.0254 | 4.0869 | 4.1013 | 4.1958 | 4.2154 | 4.1243 | 4.103 | 4.0119 | 3.9918 | 4.0808 | 4.101 | 4.2238 | 4.247 | 4.1301 | 4.1033 | 3.9858 | 3.9616 | 4.0755 | 4.1007 | 4.2493 | 4.2756 | 4.1356 | 4.1034 | 3.9614 | 3.934 | 4.0706 | 4.1003
LMO_C_10_B_56_SOC_58.0204_Part_1-1_ID_PIP15D01A03221296.xlsx | LMO | 56 | PIP15D01A03221296 | 10 | 8.7905 | 0.87905 | 0.7 | 58.0204 | 0.58022 | 3.8097 | 3.842 | 3.8496 | 3.8171 | 3.8106 | 3.779 | 3.7713 | 3.8034 | 3.8099 | 3.875 | 3.8877 | 3.8236 | 3.8113 | 3.7479 | 3.7356 | 3.798 | 3.8097 | 3.9054 | 3.9221 | 3.8294 | 3.8117 | 3.719 | 3.703 | 3.7929 | 3.8094 | 3.9337 | 3.9533 | 3.835 | 3.8122 | 3.6928 | 3.674 | 3.7885 | 3.8094 | 3.9598 | 3.9818 | 3.8401 | 3.8125 | 3.6686 | 3.6473 | 3.7848 | 3.8092
LMO_C_10_B_57_SOC_5-80_Part_1-1_ID_PIP15D01A03217542.xlsx | LMO | 57 | PIP15D01A03217542 | 10 | 8.7094 | 0.87094 | 0.7 | 5 | 0.04999 | 2.8341 | 2.8842 | 2.92 | 2.8729 | 2.8373 | 2.7887 | 2.7509 | 2.798 | 2.8357 | 2.9351 | 2.9874 | 2.9007 | 2.8394 | 2.7425 | 2.6851 | 2.7713 | 2.8355 | 2.9791 | 3.0399 | 2.9198 | 2.8405 | 2.7012 | 2.6324 | 2.7513 | 2.8352 | 3.0185 | 3.0838 | 2.934 | 2.842 | 2.6647 | 2.5882 | 2.7349 | 2.8348 | 3.0536 | 3.1222 | 2.9474 | 2.8434 | 2.6319 | 2.5494 | 2.7216 | 2.8344
LMO_C_10_B_57_SOC_5-80_Part_1-1_ID_PIP15D01A03217542.xlsx | LMO | 57 | PIP15D01A03217542 | 10 | 8.7094 | 0.87094 | 0.7 | 10 | 0.09998 | 2.9794 | 3.029 | 3.0581 | 3.0106 | 2.9828 | 2.9347 | 2.9051 | 2.9521 | 2.9811 | 3.0796 | 3.1224 | 3.0339 | 2.9848 | 2.8893 | 2.8443 | 2.9317 | 2.9807 | 3.1231 | 3.1726 | 3.0501 | 2.9862 | 2.8489 | 2.7952 | 2.915 | 2.9802 | 3.1614 | 3.2149 | 3.0627 | 2.9874 | 2.8134 | 2.7534 | 2.9017 | 2.9796 | 3.1956 | 3.2517 | 3.0736 | 2.9886 | 2.7815 | 2.7165 | 2.8907 | 2.9793
LMO_C_10_B_57_SOC_5-80_Part_1-1_ID_PIP15D01A03217542.xlsx | LMO | 57 | PIP15D01A03217542 | 10 | 8.7094 | 0.87094 | 0.7 | 15 | 0.14997 | 3.1052 | 3.1533 | 3.1768 | 3.1301 | 3.108 | 3.0613 | 3.0378 | 3.0841 | 3.1065 | 3.2021 | 3.2372 | 3.1496 | 3.1098 | 3.0174 | 2.9817 | 3.0682 | 3.1063 | 3.2441 | 3.2852 | 3.1635 | 3.1112 | 2.9786 | 2.9358 | 3.0545 | 3.1057 | 3.2809 | 3.3257 | 3.1751 | 3.1124 | 2.9444 | 2.8966 | 3.0434 | 3.1052 | 3.3139 | 3.361 | 3.1846 | 3.1133 | 2.9138 | 2.8619 | 3.0339 | 3.1046
LMO_C_10_B_57_SOC_5-80_Part_1-1_ID_PIP15D01A03217542.xlsx | LMO | 57 | PIP15D01A03217542 | 10 | 8.7094 | 0.87094 | 0.7 | 20 | 0.19996 | 3.2132 | 3.2592 | 3.2792 | 3.2339 | 3.2158 | 3.171 | 3.1514 | 3.196 | 3.2144 | 3.3059 | 3.3361 | 3.2506 | 3.2174 | 3.1286 | 3.0989 | 3.1823 | 3.214 | 3.3462 | 3.3817 | 3.2629 | 3.2184 | 3.0913 | 3.0555 | 3.1707 | 3.2134 | 3.3817 | 3.4205 | 3.2725 | 3.2191 | 3.058 | 3.0181 | 3.1614 | 3.2128 | 3.4135 | 3.4544 | 3.2811 | 3.22 | 3.0288 | 2.9849 | 3.1535 | 3.2123
LMO_C_10_B_57_SOC_5-80_Part_1-1_ID_PIP15D01A03217542.xlsx | LMO | 57 | PIP15D01A03217542 | 10 | 8.7094 | 0.87094 | 0.7 | 25 | 0.24996 | 3.3073 | 3.3533 | 3.3717 | 3.3264 | 3.3097 | 3.2651 | 3.2469 | 3.2918 | 3.3085 | 3.3998 | 3.4274 | 3.3417 | 3.3113 | 3.223 | 3.1956 | 3.279 | 3.3081 | 3.44 | 3.4725 | 3.3529 | 3.3122 | 3.1856 | 3.153 | 3.2692 | 3.3076 | 3.4755 | 3.5107 | 3.3622 | 3.3131 | 3.1528 | 3.1164 | 3.2609 | 3.3071 | 3.5072 | 3.5445 | 3.3698 | 3.3138 | 3.1235 | 3.0841 | 3.2527 | 3.3066
LMO_C_10_B_57_SOC_5-80_Part_1-1_ID_PIP15D01A03217542.xlsx | LMO | 57 | PIP15D01A03217542 | 10 | 8.7094 | 0.87094 | 0.7 | 30 | 0.29995 | 3.3929 | 3.437 | 3.453 | 3.4093 | 3.3951 | 3.3522 | 3.3364 | 3.3796 | 3.3936 | 3.4816 | 3.5057 | 3.4223 | 3.3961 | 3.3115 | 3.2876 | 3.3684 | 3.3933 | 3.5202 | 3.549 | 3.4323 | 3.397 | 3.2753 | 3.2467 | 3.3592 | 3.3928 | 3.5546 | 3.5859 | 3.4407 | 3.3979 | 3.2434 | 3.2111 | 3.3513 | 3.3924 | 3.5859 | 3.6189 | 3.4479 | 3.3986 | 3.2149 | 3.1798 | 3.345 | 3.3921
LMO_C_10_B_57_SOC_5-80_Part_1-1_ID_PIP15D01A03217542.xlsx | LMO | 57 | PIP15D01A03217542 | 10 | 8.7094 | 0.87094 | 0.7 | 35 | 0.34996 | 3.4735 | 3.5169 | 3.5318 | 3.4886 | 3.4755 | 3.4333 | 3.4186 | 3.4611 | 3.4742 | 3.5606 | 3.5833 | 3.5007 | 3.4767 | 3.3933 | 3.371 | 3.4509 | 3.4739 | 3.5989 | 3.6256 | 3.5102 | 3.4774 | 3.3578 | 3.3311 | 3.4426 | 3.4735 | 3.6328 | 3.6619 | 3.5176 | 3.4781 | 3.3264 | 3.2966 | 3.4354 | 3.473 | 3.663 | 3.6937 | 3.5243 | 3.4788 | 3.2983 | 3.2662 | 3.4293 | 3.4725
LMO_C_10_B_57_SOC_5-80_Part_1-1_ID_PIP15D01A03217542.xlsx | LMO | 57 | PIP15D01A03217542 | 10 | 8.7094 | 0.87094 | 0.7 | 40 | 0.39995 | 3.5518 | 3.5943 | 3.608 | 3.5655 | 3.5538 | 3.5123 | 3.499 | 3.5406 | 3.5527 | 3.6375 | 3.6582 | 3.5769 | 3.5548 | 3.473 | 3.4528 | 3.532 | 3.5524 | 3.6749 | 3.6998 | 3.5857 | 3.5557 | 3.4382 | 3.4138 | 3.5239 | 3.552 | 3.7081 | 3.7355 | 3.5933 | 3.5564 | 3.4075 | 3.38 | 3.5169 | 3.5515 | 3.7377 | 3.7669 | 3.5994 | 3.5569 | 3.3796 | 3.3499 | 3.5113 | 3.551
LMO_C_10_B_57_SOC_5-80_Part_1-1_ID_PIP15D01A03217542.xlsx | LMO | 57 | PIP15D01A03217542 | 10 | 8.7094 | 0.87094 | 0.7 | 45 | 0.44994 | 3.6287 | 3.6726 | 3.6868 | 3.6428 | 3.6303 | 3.5875 | 3.5736 | 3.6166 | 3.6291 | 3.7163 | 3.7377 | 3.6542 | 3.6312 | 3.5469 | 3.5262 | 3.6077 | 3.6289 | 3.7546 | 3.7799 | 3.6631 | 3.6319 | 3.5113 | 3.4865 | 3.5992 | 3.6284 | 3.7888 | 3.8164 | 3.6702 | 3.6324 | 3.4795 | 3.4519 | 3.5924 | 3.6278 | 3.8189 | 3.8484 | 3.676 | 3.6329 | 3.4514 | 3.4212 | 3.5873 | 3.6273
LMO_C_10_B_57_SOC_5-80_Part_1-1_ID_PIP15D01A03217542.xlsx | LMO | 57 | PIP15D01A03217542 | 10 | 8.7094 | 0.87094 | 0.7 | 50 | 0.49993 | 3.7028 | 3.7467 | 3.7602 | 3.7165 | 3.704 | 3.6612 | 3.6479 | 3.691 | 3.7032 | 3.7904 | 3.811 | 3.7272 | 3.7047 | 3.6203 | 3.601 | 3.6821 | 3.703 | 3.8289 | 3.8531 | 3.736 | 3.7053 | 3.5847 | 3.5615 | 3.6747 | 3.7026 | 3.8627 | 3.8894 | 3.7432 | 3.7058 | 3.5532 | 3.5274 | 3.6684 | 3.7023 | 3.8931 | 3.9214 | 3.7497 | 3.7063 | 3.5251 | 3.4971 | 3.6631 | 3.7019
LMO_C_10_B_57_SOC_5-80_Part_1-1_ID_PIP15D01A03217542.xlsx | LMO | 57 | PIP15D01A03217542 | 10 | 8.7094 | 0.87094 | 0.7 | 55 | 0.54992 | 3.7734 | 3.8166 | 3.8301 | 3.7869 | 3.7746 | 3.7327 | 3.7195 | 3.762 | 3.7737 | 3.8598 | 3.8801 | 3.7974 | 3.7751 | 3.6923 | 3.673 | 3.7532 | 3.7734 | 3.8979 | 3.9221 | 3.8062 | 3.7757 | 3.657 | 3.634 | 3.7456 | 3.7732 | 3.9316 | 3.9581 | 3.8132 | 3.776 | 3.6254 | 3.5999 | 3.7395 | 3.773 | 3.9616 | 3.99 | 3.8197 | 3.7765 | 3.598 | 3.5699 | 3.7342 | 3.7727
LMO_C_10_B_57_SOC_5-80_Part_1-1_ID_PIP15D01A03217542.xlsx | LMO | 57 | PIP15D01A03217542 | 10 | 8.7094 | 0.87094 | 0.7 | 60 | 0.59991 | 3.8436 | 3.885 | 3.8973 | 3.8557 | 3.8445 | 3.8041 | 3.7922 | 3.8329 | 3.8438 | 3.9263 | 3.9454 | 3.8657 | 3.8452 | 3.7655 | 3.7476 | 3.8248 | 3.8436 | 3.9632 | 3.986 | 3.8738 | 3.8455 | 3.7313 | 3.7095 | 3.818 | 3.8434 | 3.9958 | 4.0212 | 3.8808 | 3.8461 | 3.7012 | 3.6765 | 3.8118 | 3.8431 | 4.025 | 4.0522 | 3.887 | 3.8464 | 3.6738 | 3.647 | 3.8066 | 3.8427
LMO_C_10_B_57_SOC_5-80_Part_1-1_ID_PIP15D01A03217542.xlsx | LMO | 57 | PIP15D01A03217542 | 10 | 8.7094 | 0.87094 | 0.7 | 65 | 0.6499 | 3.9119 | 3.9509 | 3.9616 | 3.9228 | 3.9126 | 3.8749 | 3.864 | 3.9024 | 3.9121 | 3.9897 | 4.0069 | 3.9316 | 3.9131 | 3.8382 | 3.8217 | 3.8949 | 3.9119 | 4.0247 | 4.0458 | 3.9391 | 3.9135 | 3.8057 | 3.7853 | 3.8884 | 3.9117 | 4.0559 | 4.0795 | 3.9456 | 3.914 | 3.7767 | 3.7534 | 3.8828 | 3.9116 | 4.0838 | 4.1097 | 3.9505 | 3.9144 | 3.7507 | 3.7249 | 3.8782 | 3.9114
LMO_C_10_B_57_SOC_5-80_Part_1-1_ID_PIP15D01A03217542.xlsx | LMO | 57 | PIP15D01A03217542 | 10 | 8.7094 | 0.87094 | 0.7 | 70 | 0.69989 | 3.9744 | 4.011 | 4.0212 | 3.9846 | 3.9753 | 3.9395 | 3.9295 | 3.9656 | 3.9746 | 4.0481 | 4.0644 | 3.993 | 3.9758 | 3.9049 | 3.8891 | 3.9586 | 3.9744 | 4.0813 | 4.1019 | 4.0001 | 3.9762 | 3.8738 | 3.854 | 3.9526 | 3.9742 | 4.1118 | 4.1346 | 4.0062 | 3.9765 | 3.8459 | 3.8231 | 3.9479 | 3.9741 | 4.1388 | 4.1642 | 4.0114 | 3.9769 | 3.8208 | 3.7953 | 3.9426 | 3.9737
LMO_C_10_B_57_SOC_5-80_Part_1-1_ID_PIP15D01A03217542.xlsx | LMO | 57 | PIP15D01A03217542 | 10 | 8.7094 | 0.87094 | 0.7 | 75 | 0.74989 | 4.0366 | 4.0734 | 4.0839 | 4.0472 | 4.0376 | 4.0018 | 3.9911 | 4.0272 | 4.0369 | 4.1104 | 4.1276 | 4.0563 | 4.038 | 3.967 | 3.9502 | 4.0201 | 4.0366 | 4.1437 | 4.1655 | 4.0637 | 4.0384 | 3.936 | 3.9144 | 4.0131 | 4.0362 | 4.1735 | 4.1986 | 4.0702 | 4.0387 | 3.9079 | 3.8831 | 4.0073 | 4.0357 | 4.2009 | 4.2284 | 4.0757 | 4.0388 | 3.8824 | 3.8548 | 4.0026 | 4.0355
LMO_C_10_B_57_SOC_5-80_Part_1-1_ID_PIP15D01A03217542.xlsx | LMO | 57 | PIP15D01A03217542 | 10 | 8.7094 | 0.87094 | 0.7 | 80 | 0.79989 | 4.0996 | 4.1353 | 4.1455 | 4.11 | 4.1005 | 4.0658 | 4.0556 | 4.0907 | 4.0999 | 4.1714 | 4.1877 | 4.1184 | 4.101 | 4.0321 | 4.0155 | 4.0836 | 4.0998 | 4.2038 | 4.2249 | 4.1258 | 4.1015 | 4.0015 | 3.9802 | 4.0767 | 4.0995 | 4.2333 | 4.2579 | 4.1318 | 4.1016 | 3.9744 | 3.9489 | 4.0707 | 4.0991 | 4.2599 | 4.2873 | 4.1377 | 4.102 | 3.9493 | 3.9209 | 4.0657 | 4.0989
LMO_C_10_B_57_SOC_53.4033_Part_1-1_ID_PIP15D01A03217542.xlsx | LMO | 57 | PIP15D01A03217542 | 10 | 8.7399 | 0.87399 | 0.7 | 53.4033 | 0.53404 | 3.749 | 3.7862 | 3.7957 | 3.7585 | 3.75 | 3.7137 | 3.7042 | 3.7411 | 3.7493 | 3.8239 | 3.8392 | 3.7664 | 3.7507 | 3.6786 | 3.664 | 3.7344 | 3.7492 | 3.858 | 3.877 | 3.7734 | 3.7513 | 3.647 | 3.6289 | 3.7288 | 3.7488 | 3.8884 | 3.9102 | 3.7788 | 3.7518 | 3.6185 | 3.598 | 3.7239 | 3.7488 | 3.9161 | 3.9398 | 3.785 | 3.7525 | 3.5933 | 3.5704 | 3.7193 | 3.7485
LMO_C_10_B_58_SOC_46.9081_Part_1-1_ID_PIP15512A50200009.xlsx | LMO | 58 | PIP15512A50200009 | 10 | 8.5727 | 0.85727 | 0.7 | 46.9081 | 0.46908 | 3.6833 | 3.7202 | 3.7298 | 3.693 | 3.6844 | 3.6484 | 3.6389 | 3.6752 | 3.6837 | 3.7578 | 3.7736 | 3.7012 | 3.6854 | 3.6135 | 3.5982 | 3.6686 | 3.6835 | 3.7918 | 3.812 | 3.7083 | 3.686 | 3.5818 | 3.5622 | 3.6624 | 3.6833 | 3.8231 | 3.8462 | 3.7139 | 3.6865 | 3.5532 | 3.5302 | 3.6568 | 3.683 | 3.8513 | 3.877 | 3.7198 | 3.687 | 3.5269 | 3.5011 | 3.6519 | 3.6828
LMO_C_10_B_58_SOC_5-80_Part_1-1_ID_PIP15512A50200009.xlsx | LMO | 58 | PIP15512A50200009 | 10 | 8.4652 | 0.84652 | 0.7 | 5 | 0.04999 | 2.8396 | 2.8898 | 2.9221 | 2.8748 | 2.8424 | 2.7934 | 2.7588 | 2.8069 | 2.8412 | 2.9405 | 2.9888 | 2.9007 | 2.8441 | 2.7469 | 2.6932 | 2.7813 | 2.841 | 2.9853 | 3.0418 | 2.9192 | 2.8454 | 2.7049 | 2.6398 | 2.7618 | 2.8405 | 3.0251 | 3.0868 | 2.934 | 2.8466 | 2.6675 | 2.594 | 2.746 | 2.8403 | 3.0608 | 3.1267 | 2.9461 | 2.8477 | 2.6342 | 2.5534 | 2.7321 | 2.8401
LMO_C_10_B_58_SOC_5-80_Part_1-1_ID_PIP15512A50200009.xlsx | LMO | 58 | PIP15512A50200009 | 10 | 8.4652 | 0.84652 | 0.7 | 10 | 0.09998 | 2.9869 | 3.0366 | 3.0629 | 3.0151 | 2.99 | 2.9416 | 2.9145 | 2.9623 | 2.9885 | 3.0871 | 3.1266 | 3.0362 | 2.9918 | 2.8958 | 2.8538 | 2.9426 | 2.9881 | 3.1307 | 3.1777 | 3.0518 | 2.993 | 2.855 | 2.8036 | 2.9265 | 2.9876 | 3.1689 | 3.2212 | 3.0657 | 2.9941 | 2.8187 | 2.7602 | 2.9133 | 2.9874 | 3.204 | 3.2597 | 3.0764 | 2.9953 | 2.7862 | 2.7218 | 2.9015 | 2.9867
LMO_C_10_B_58_SOC_5-80_Part_1-1_ID_PIP15512A50200009.xlsx | LMO | 58 | PIP15512A50200009 | 10 | 8.4652 | 0.84652 | 0.7 | 15 | 0.14997 | 3.1145 | 3.1631 | 3.1851 | 3.1368 | 3.1171 | 3.0694 | 3.0478 | 3.0948 | 3.1157 | 3.2123 | 3.2458 | 3.1561 | 3.1187 | 3.025 | 2.9913 | 3.0792 | 3.1152 | 3.2551 | 3.295 | 3.17 | 3.1199 | 2.9855 | 2.9439 | 3.0659 | 3.1147 | 3.2922 | 3.3371 | 3.1816 | 3.1208 | 2.95 | 2.9028 | 3.055 | 3.1143 | 3.3262 | 3.3743 | 3.191 | 3.1217 | 2.9184 | 2.8663 | 3.0455 | 3.1138
LMO_C_10_B_58_SOC_5-80_Part_1-1_ID_PIP15512A50200009.xlsx | LMO | 58 | PIP15512A50200009 | 10 | 8.4652 | 0.84652 | 0.7 | 20 | 0.19996 | 3.2256 | 3.2718 | 3.2906 | 3.2449 | 3.2281 | 3.1828 | 3.1644 | 3.2098 | 3.2267 | 3.3189 | 3.3478 | 3.2609 | 3.2294 | 3.1403 | 3.1117 | 3.1963 | 3.2263 | 3.3596 | 3.3945 | 3.2732 | 3.2304 | 3.1019 | 3.0671 | 3.1852 | 3.2258 | 3.3961 | 3.4349 | 3.2832 | 3.2313 | 3.068 | 3.0283 | 3.1761 | 3.2254 | 3.4284 | 3.4705 | 3.292 | 3.2321 | 3.0378 | 2.9937 | 3.1677 | 3.2249
LMO_C_10_B_58_SOC_5-80_Part_1-1_ID_PIP15512A50200009.xlsx | LMO | 58 | PIP15512A50200009 | 10 | 8.4652 | 0.84652 | 0.7 | 25 | 0.24995 | 3.3243 | 3.3692 | 3.3859 | 3.3415 | 3.3266 | 3.2825 | 3.2662 | 3.3101 | 3.3252 | 3.4147 | 3.4405 | 3.3557 | 3.3278 | 3.2409 | 3.2155 | 3.299 | 3.325 | 3.4546 | 3.486 | 3.3666 | 3.3287 | 3.2039 | 3.1726 | 3.2885 | 3.3245 | 3.4902 | 3.5251 | 3.3759 | 3.3294 | 3.1709 | 3.1349 | 3.2804 | 3.3241 | 3.5218 | 3.5599 | 3.384 | 3.3301 | 3.1412 | 3.1015 | 3.2722 | 3.3236
LMO_C_10_B_58_SOC_5-80_Part_1-1_ID_PIP15512A50200009.xlsx | LMO | 58 | PIP15512A50200009 | 10 | 8.4652 | 0.84652 | 0.7 | 30 | 0.29994 | 3.4151 | 3.4593 | 3.4746 | 3.4307 | 3.4172 | 3.374 | 3.3592 | 3.4022 | 3.4159 | 3.5039 | 3.5274 | 3.4437 | 3.4184 | 3.3334 | 3.3103 | 3.3917 | 3.4158 | 3.5429 | 3.5717 | 3.4537 | 3.4193 | 3.2971 | 3.2685 | 3.3826 | 3.4152 | 3.5776 | 3.6098 | 3.4621 | 3.4198 | 3.2653 | 3.2321 | 3.3747 | 3.4149 | 3.6087 | 3.6435 | 3.4695 | 3.4205 | 3.2362 | 3.1998 | 3.3677 | 3.4144
LMO_C_10_B_58_SOC_5-80_Part_1-1_ID_PIP15512A50200009.xlsx | LMO | 58 | PIP15512A50200009 | 10 | 8.4652 | 0.84652 | 0.7 | 35 | 0.34993 | 3.5011 | 3.5453 | 3.5601 | 3.5162 | 3.503 | 3.4598 | 3.4453 | 3.4886 | 3.5018 | 3.5899 | 3.6126 | 3.5285 | 3.5041 | 3.4189 | 3.3966 | 3.4786 | 3.5016 | 3.6289 | 3.6565 | 3.5381 | 3.5048 | 3.3826 | 3.3554 | 3.4697 | 3.5011 | 3.6635 | 3.6944 | 3.5464 | 3.5055 | 3.351 | 3.3192 | 3.4621 | 3.5006 | 3.6947 | 3.7281 | 3.5536 | 3.5062 | 3.322 | 3.2871 | 3.4551 | 3.5002
LMO_C_10_B_58_SOC_5-80_Part_1-1_ID_PIP15512A50200009.xlsx | LMO | 58 | PIP15512A50200009 | 10 | 8.4652 | 0.84652 | 0.7 | 40 | 0.39993 | 3.5845 | 3.6266 | 3.6401 | 3.5978 | 3.5861 | 3.5448 | 3.5315 | 3.5732 | 3.585 | 3.6696 | 3.6905 | 3.6089 | 3.5871 | 3.5053 | 3.4849 | 3.5645 | 3.5848 | 3.7077 | 3.733 | 3.618 | 3.5878 | 3.47 | 3.4447 | 3.5562 | 3.5845 | 3.7414 | 3.7702 | 3.6247 | 3.5885 | 3.4386 | 3.4096 | 3.549 | 3.584 | 3.7718 | 3.8032 | 3.6319 | 3.589 | 3.4103 | 3.3782 | 3.5427 | 3.5834
LMO_C_10_B_58_SOC_5-80_Part_1-1_ID_PIP15512A50200009.xlsx | LMO | 58 | PIP15512A50200009 | 10 | 8.4652 | 0.84652 | 0.7 | 45 | 0.44992 | 3.6647 | 3.7077 | 3.7221 | 3.6784 | 3.6659 | 3.6236 | 3.6094 | 3.6526 | 3.6649 | 3.7518 | 3.7734 | 3.6898 | 3.6668 | 3.5829 | 3.5617 | 3.6429 | 3.6647 | 3.7904 | 3.8169 | 3.6988 | 3.6672 | 3.5467 | 3.5206 | 3.6347 | 3.6644 | 3.8248 | 3.8543 | 3.7067 | 3.6679 | 3.5146 | 3.4849 | 3.6275 | 3.6638 | 3.8556 | 3.8877 | 3.7137 | 3.6684 | 3.486 | 3.453 | 3.6212 | 3.6635
LMO_C_10_B_58_SOC_5-80_Part_1-1_ID_PIP15512A50200009.xlsx | LMO | 58 | PIP15512A50200009 | 10 | 8.4652 | 0.84652 | 0.7 | 50 | 0.49991 | 3.7381 | 3.782 | 3.7959 | 3.7518 | 3.7393 | 3.6965 | 3.6828 | 3.7262 | 3.7386 | 3.8262 | 3.8475 | 3.763 | 3.74 | 3.6554 | 3.6349 | 3.7169 | 3.7383 | 3.865 | 3.891 | 3.7722 | 3.7407 | 3.6194 | 3.5943 | 3.7088 | 3.7381 | 3.8996 | 3.9288 | 3.7795 | 3.7411 | 3.5873 | 3.5587 | 3.7023 | 3.7379 | 3.9303 | 3.9623 | 3.7864 | 3.7416 | 3.5587 | 3.5269 | 3.696 | 3.7376
LMO_C_10_B_58_SOC_5-80_Part_1-1_ID_PIP15512A50200009.xlsx | LMO | 58 | PIP15512A50200009 | 10 | 8.4652 | 0.84652 | 0.7 | 55 | 0.5499 | 3.8096 | 3.8527 | 3.8664 | 3.8231 | 3.8104 | 3.7681 | 3.7548 | 3.7976 | 3.8097 | 3.8963 | 3.9173 | 3.834 | 3.8111 | 3.7276 | 3.7074 | 3.7883 | 3.8096 | 3.9347 | 3.9605 | 3.8431 | 3.8115 | 3.6918 | 3.6668 | 3.7804 | 3.8092 | 3.9686 | 3.9979 | 3.851 | 3.812 | 3.6602 | 3.6315 | 3.7734 | 3.809 | 3.999 | 4.0311 | 3.858 | 3.8125 | 3.6319 | 3.6001 | 3.7674 | 3.8087
LMO_C_10_B_58_SOC_5-80_Part_1-1_ID_PIP15512A50200009.xlsx | LMO | 58 | PIP15512A50200009 | 10 | 8.4652 | 0.84652 | 0.7 | 60 | 0.59989 | 3.8791 | 3.9205 | 3.9333 | 3.8917 | 3.8801 | 3.8396 | 3.8269 | 3.868 | 3.8794 | 3.9623 | 3.9823 | 3.9019 | 3.8805 | 3.8004 | 3.7811 | 3.8594 | 3.8791 | 3.9993 | 4.0241 | 3.9105 | 3.881 | 3.7657 | 3.7418 | 3.8517 | 3.8789 | 4.0324 | 4.0608 | 3.9175 | 3.8814 | 3.7348 | 3.7072 | 3.8452 | 3.8787 | 4.0622 | 4.0934 | 3.9249 | 3.8817 | 3.7072 | 3.6763 | 3.8394 | 3.8784
LMO_C_10_B_58_SOC_5-80_Part_1-1_ID_PIP15512A50200009.xlsx | LMO | 58 | PIP15512A50200009 | 10 | 8.4652 | 0.84652 | 0.7 | 65 | 0.64988 | 3.9465 | 3.9853 | 3.9969 | 3.9579 | 3.9472 | 3.9093 | 3.8977 | 3.9363 | 3.9467 | 4.0247 | 4.0433 | 3.9674 | 3.9477 | 3.8722 | 3.854 | 3.9286 | 3.9465 | 4.0603 | 4.0836 | 3.9753 | 3.9481 | 3.8389 | 3.816 | 3.921 | 3.9463 | 4.0921 | 4.1189 | 3.9823 | 3.9484 | 3.8092 | 3.7825 | 3.9149 | 3.9461 | 4.1209 | 4.1506 | 3.9888 | 3.9488 | 3.7822 | 3.7525 | 3.9098 | 3.946
LMO_C_10_B_58_SOC_5-80_Part_1-1_ID_PIP15512A50200009.xlsx | LMO | 58 | PIP15512A50200009 | 10 | 8.4652 | 0.84652 | 0.7 | 70 | 0.69987 | 4.0086 | 4.0453 | 4.0561 | 4.0192 | 4.0093 | 3.9735 | 3.9626 | 3.999 | 4.0088 | 4.0827 | 4.1005 | 4.0283 | 4.01 | 3.9384 | 3.921 | 3.9914 | 4.0086 | 4.1167 | 4.1394 | 4.0363 | 4.0103 | 3.9068 | 3.8843 | 3.9846 | 4.0083 | 4.1475 | 4.1739 | 4.0433 | 4.0107 | 3.878 | 3.8519 | 3.9786 | 4.0082 | 4.1753 | 4.2049 | 4.0493 | 4.011 | 3.8522 | 3.8224 | 3.9734 | 4.0079
LMO_C_10_B_58_SOC_5-80_Part_1-1_ID_PIP15512A50200009.xlsx | LMO | 58 | PIP15512A50200009 | 10 | 8.4652 | 0.84652 | 0.7 | 75 | 0.74987 | 4.0704 | 4.1072 | 4.1186 | 4.0819 | 4.0714 | 4.0353 | 4.0237 | 4.0602 | 4.0707 | 4.1448 | 4.1634 | 4.0917 | 4.0718 | 4.0001 | 3.9814 | 4.0519 | 4.0704 | 4.1786 | 4.2028 | 4.0998 | 4.0721 | 3.9686 | 3.9442 | 4.0444 | 4.07 | 4.2093 | 4.2375 | 4.1069 | 4.0725 | 3.9398 | 3.911 | 4.0378 | 4.0696 | 4.2371 | 4.269 | 4.1133 | 4.0728 | 3.9138 | 3.881 | 4.0317 | 4.0692
LMO_C_10_B_58_SOC_5-80_Part_1-1_ID_PIP15512A50200009.xlsx | LMO | 58 | PIP15512A50200009 | 10 | 8.4652 | 0.84652 | 0.7 | 80 | 0.7994 | 4.1152 | 4.1542 | 4.1673 | 4.1283 | 4.1166 | 4.0784 | 4.0652 | 4.1041 | 4.116 | 4.1942 | 4.2154 | 4.1401 | 4.1175 | 4.042 | 4.0211 | 4.0949 | 4.116 | 4.2297 | 4.2568 | 4.149 | 4.1182 | 4.0095 | 3.9823 | 4.0869 | 4.116 | 4.2614 | 4.293 | 4.1571 | 4.1188 | 3.9802 | 3.9484 | 4.0799 | 4.116 | 4.2899 | 4.301 | 4.1167 | 4.1167 | 3.9509 | 3.9151 | 4.0711 | 4.1139
LMO_C_10_B_59_SOC_5-80_Part_1-1_ID_PIP15N15A03208341.xlsx | LMO | 59 | PIP15N15A03208341 | 10 | 9.0113 | 0.90113 | 0.7 | 5 | 0.05 | 2.822 | 2.8821 | 2.9316 | 2.8763 | 2.8259 | 2.7677 | 2.7155 | 2.7706 | 2.8238 | 2.9413 | 3.0085 | 2.9102 | 2.8282 | 2.7142 | 2.641 | 2.7378 | 2.8234 | 2.9921 | 3.0657 | 2.9319 | 2.8297 | 2.6671 | 2.5838 | 2.7162 | 2.8229 | 3.0355 | 3.1128 | 2.9481 | 2.8313 | 2.6269 | 2.5364 | 2.6981 | 2.8224 | 3.0736 | 3.1537 | 2.9613 | 2.8327 | 2.5917 | 2.4948 | 2.6837 | 2.822
LMO_C_10_B_59_SOC_5-80_Part_1-1_ID_PIP15N15A03208341.xlsx | LMO | 59 | PIP15N15A03208341 | 10 | 9.0113 | 0.90113 | 0.7 | 10 | 0.1 | 2.9581 | 3.0192 | 3.062 | 3.0051 | 2.9623 | 2.9033 | 2.8603 | 2.9165 | 2.96 | 3.0794 | 3.137 | 3.0344 | 2.9646 | 2.8496 | 2.7899 | 2.89 | 2.9597 | 3.1294 | 3.1928 | 3.0534 | 2.966 | 2.8048 | 2.7353 | 2.8701 | 2.9588 | 3.1717 | 3.239 | 3.0689 | 2.9676 | 2.7648 | 2.6898 | 2.855 | 2.9583 | 3.2091 | 3.279 | 3.0813 | 2.969 | 2.7306 | 2.65 | 2.8426 | 2.9577
LMO_C_10_B_59_SOC_5-80_Part_1-1_ID_PIP15N15A03208341.xlsx | LMO | 59 | PIP15N15A03208341 | 10 | 9.0113 | 0.90113 | 0.7 | 15 | 0.14999 | 3.0768 | 3.1349 | 3.1698 | 3.114 | 3.0802 | 3.0244 | 2.9904 | 3.045 | 3.0785 | 3.193 | 3.2404 | 3.1394 | 3.0823 | 2.973 | 2.926 | 3.0234 | 3.078 | 3.2407 | 3.2938 | 3.1565 | 3.0838 | 2.9293 | 2.875 | 3.0069 | 3.0773 | 3.2818 | 3.3378 | 3.17 | 3.0852 | 2.8917 | 2.8322 | 2.9953 | 3.0769 | 3.318 | 3.3763 | 3.1814 | 3.0865 | 2.8591 | 2.7952 | 2.9836 | 3.0762
LMO_C_10_B_59_SOC_5-80_Part_1-1_ID_PIP15N15A03208341.xlsx | LMO | 59 | PIP15N15A03208341 | 10 | 9.0113 | 0.90113 | 0.7 | 20 | 0.19998 | 3.1817 | 3.2374 | 3.2683 | 3.2142 | 3.1852 | 3.1317 | 3.1019 | 3.1549 | 3.1835 | 3.2938 | 3.3357 | 3.2369 | 3.1871 | 3.0817 | 3.0415 | 3.1363 | 3.183 | 3.3406 | 3.387 | 3.2519 | 3.1884 | 3.039 | 2.9932 | 3.1229 | 3.1824 | 3.3803 | 3.4295 | 3.2632 | 3.1892 | 3.0023 | 2.9523 | 3.1119 | 3.1817 | 3.4151 | 3.4663 | 3.2734 | 3.1905 | 2.9704 | 2.9169 | 3.1022 | 3.1812
LMO_C_10_B_59_SOC_5-80_Part_1-1_ID_PIP15N15A03208341.xlsx | LMO | 59 | PIP15N15A03208341 | 10 | 9.0113 | 0.90113 | 0.7 | 25 | 0.24997 | 3.2759 | 3.3317 | 3.361 | 3.3064 | 3.279 | 3.2254 | 3.1974 | 3.2506 | 3.2774 | 3.3868 | 3.4268 | 3.3276 | 3.2808 | 3.1758 | 3.1379 | 3.2339 | 3.2771 | 3.4335 | 3.477 | 3.3419 | 3.282 | 3.1335 | 3.091 | 3.2209 | 3.2764 | 3.4728 | 3.5185 | 3.3527 | 3.2829 | 3.0971 | 3.0511 | 3.2107 | 3.2757 | 3.5076 | 3.5552 | 3.3612 | 3.2837 | 3.0642 | 3.0158 | 3.2023 | 3.275
LMO_C_10_B_59_SOC_5-80_Part_1-1_ID_PIP15N15A03208341.xlsx | LMO | 59 | PIP15N15A03208341 | 10 | 9.0113 | 0.90113 | 0.7 | 30 | 0.29996 | 3.3608 | 3.4166 | 3.4435 | 3.3889 | 3.3635 | 3.3096 | 3.2839 | 3.3371 | 3.3619 | 3.4721 | 3.5083 | 3.4082 | 3.365 | 3.2597 | 3.2253 | 3.3215 | 3.3615 | 3.5181 | 3.5578 | 3.4217 | 3.3661 | 3.2176 | 3.1789 | 3.3094 | 3.361 | 3.5573 | 3.5992 | 3.4328 | 3.3675 | 3.1823 | 3.1401 | 3.2999 | 3.3605 | 3.5917 | 3.635 | 3.4407 | 3.368 | 3.1505 | 3.1056 | 3.2916 | 3.3598
LMO_C_10_B_59_SOC_5-80_Part_1-1_ID_PIP15N15A03208341.xlsx | LMO | 59 | PIP15N15A03208341 | 10 | 9.0113 | 0.90113 | 0.7 | 35 | 0.34995 | 3.4396 | 3.4934 | 3.5174 | 3.4644 | 3.4421 | 3.3901 | 3.3673 | 3.4189 | 3.4407 | 3.5467 | 3.5794 | 3.482 | 3.4435 | 3.3422 | 3.3113 | 3.4047 | 3.4402 | 3.5913 | 3.6273 | 3.4939 | 3.4444 | 3.3013 | 3.2664 | 3.3935 | 3.4396 | 3.6296 | 3.667 | 3.5037 | 3.4453 | 3.2662 | 3.2286 | 3.3849 | 3.4391 | 3.6628 | 3.7019 | 3.5113 | 3.446 | 3.2355 | 3.1953 | 3.3775 | 3.4384
LMO_C_10_B_59_SOC_5-80_Part_1-1_ID_PIP15N15A03208341.xlsx | LMO | 59 | PIP15N15A03208341 | 10 | 9.0113 | 0.90113 | 0.7 | 40 | 0.39996 | 3.512 | 3.5669 | 3.592 | 3.5378 | 3.5141 | 3.4611 | 3.4372 | 3.49 | 3.5127 | 3.6214 | 3.6547 | 3.5555 | 3.5155 | 3.4131 | 3.3803 | 3.4753 | 3.5125 | 3.6663 | 3.7028 | 3.5682 | 3.5165 | 3.3708 | 3.3355 | 3.4642 | 3.5118 | 3.7046 | 3.7427 | 3.5776 | 3.5172 | 3.3352 | 3.2974 | 3.4556 | 3.5111 | 3.7385 | 3.7774 | 3.5857 | 3.5181 | 3.3043 | 3.2643 | 3.4493 | 3.5111
LMO_C_10_B_59_SOC_5-80_Part_1-1_ID_PIP15N15A03208341.xlsx | LMO | 59 | PIP15N15A03208341 | 10 | 9.0113 | 0.90113 | 0.7 | 45 | 0.44996 | 3.5912 | 3.6466 | 3.6709 | 3.6164 | 3.5931 | 3.5397 | 3.5164 | 3.5694 | 3.5917 | 3.7005 | 3.7328 | 3.6333 | 3.5941 | 3.4902 | 3.4598 | 3.5553 | 3.5913 | 3.7456 | 3.7806 | 3.6447 | 3.5947 | 3.4489 | 3.4151 | 3.5448 | 3.5906 | 3.7841 | 3.8203 | 3.6544 | 3.5955 | 3.4133 | 3.3773 | 3.5362 | 3.5899 | 3.8175 | 3.8548 | 3.6619 | 3.5961 | 3.3824 | 3.3443 | 3.5292 | 3.5894
LMO_C_10_B_59_SOC_5-80_Part_1-1_ID_PIP15N15A03208341.xlsx | LMO | 59 | PIP15N15A03208341 | 10 | 9.0113 | 0.90113 | 0.7 | 50 | 0.49996 | 3.6649 | 3.7193 | 3.7421 | 3.6882 | 3.6661 | 3.6136 | 3.592 | 3.6443 | 3.6651 | 3.7725 | 3.8027 | 3.7042 | 3.667 | 3.5648 | 3.5369 | 3.6315 | 3.6649 | 3.8169 | 3.8498 | 3.7156 | 3.6677 | 3.5239 | 3.4932 | 3.6217 | 3.6647 | 3.855 | 3.8889 | 3.7244 | 3.6682 | 3.489 | 3.4565 | 3.614 | 3.6644 | 3.888 | 3.923 | 3.7318 | 3.6688 | 3.4588 | 3.4244 | 3.6077 | 3.664
LMO_C_10_B_59_SOC_5-80_Part_1-1_ID_PIP15N15A03208341.xlsx | LMO | 59 | PIP15N15A03208341 | 10 | 9.0113 | 0.90113 | 0.7 | 55 | 0.54996 | 3.7349 | 3.7874 | 3.8083 | 3.7565 | 3.7362 | 3.6856 | 3.6658 | 3.7162 | 3.7353 | 3.8385 | 3.8668 | 3.7713 | 3.7369 | 3.6384 | 3.6124 | 3.704 | 3.7349 | 3.8815 | 3.9126 | 3.782 | 3.7374 | 3.5987 | 3.5699 | 3.6947 | 3.7346 | 3.9188 | 3.9509 | 3.7904 | 3.7379 | 3.565 | 3.5341 | 3.6872 | 3.7342 | 3.9509 | 3.9839 | 3.7973 | 3.7383 | 3.5353 | 3.5025 | 3.6812 | 3.7337
LMO_C_10_B_59_SOC_5-80_Part_1-1_ID_PIP15N15A03208341.xlsx | LMO | 59 | PIP15N15A03208341 | 10 | 9.0113 | 0.90113 | 0.7 | 60 | 0.59996 | 3.8053 | 3.855 | 3.8735 | 3.8241 | 3.8064 | 3.7583 | 3.7407 | 3.7887 | 3.8055 | 3.9035 | 3.9291 | 3.8375 | 3.8069 | 3.7133 | 3.6898 | 3.7776 | 3.8052 | 3.9449 | 3.9732 | 3.8475 | 3.8073 | 3.6752 | 3.6489 | 3.7688 | 3.805 | 3.9806 | 4.0103 | 3.8554 | 3.8078 | 3.6426 | 3.6142 | 3.7622 | 3.8046 | 4.0117 | 4.0425 | 3.8619 | 3.8083 | 3.6138 | 3.5836 | 3.7565 | 3.8043
LMO_C_10_B_59_SOC_5-80_Part_1-1_ID_PIP15N15A03208341.xlsx | LMO | 59 | PIP15N15A03208341 | 10 | 9.0113 | 0.90113 | 0.7 | 65 | 0.64996 | 3.8745 | 3.9214 | 3.9379 | 3.8912 | 3.8754 | 3.8301 | 3.8141 | 3.8598 | 3.8747 | 3.9674 | 3.9909 | 3.9033 | 3.8759 | 3.7873 | 3.7653 | 3.8494 | 3.8745 | 4.0071 | 4.0334 | 3.9124 | 3.8763 | 3.7504 | 3.7258 | 3.8415 | 3.8743 | 4.0415 | 4.0693 | 3.92 | 3.8766 | 3.7188 | 3.6921 | 3.8352 | 3.874 | 4.0718 | 4.1005 | 3.9261 | 3.877 | 3.6909 | 3.6626 | 3.8296 | 3.8736
LMO_C_10_B_59_SOC_5-80_Part_1-1_ID_PIP15N15A03208341.xlsx | LMO | 59 | PIP15N15A03208341 | 10 | 9.0113 | 0.90113 | 0.7 | 70 | 0.69995 | 3.9372 | 3.9839 | 4.0008 | 3.9542 | 3.9382 | 3.8931 | 3.877 | 3.9221 | 3.9375 | 4.03 | 4.0538 | 3.9669 | 3.9388 | 3.8505 | 3.8282 | 3.9119 | 3.9374 | 4.0696 | 4.0965 | 3.976 | 3.9391 | 3.8139 | 3.7885 | 3.904 | 3.937 | 4.1043 | 4.1325 | 3.9837 | 3.9395 | 3.7827 | 3.7551 | 3.8975 | 3.9368 | 4.1345 | 4.1641 | 3.9904 | 3.94 | 3.755 | 3.7256 | 3.8921 | 3.9367
LMO_C_10_B_59_SOC_5-80_Part_1-1_ID_PIP15N15A03208341.xlsx | LMO | 59 | PIP15N15A03208341 | 10 | 9.0113 | 0.90113 | 0.7 | 75 | 0.74994 | 3.9995 | 4.0447 | 4.0606 | 4.0157 | 4.0005 | 3.957 | 3.9414 | 3.9851 | 3.9997 | 4.0893 | 4.1125 | 4.0278 | 4.0011 | 3.9156 | 3.8938 | 3.9751 | 3.9995 | 4.1279 | 4.1543 | 4.0369 | 4.0012 | 3.8803 | 3.8547 | 3.9669 | 3.9992 | 4.1613 | 4.1898 | 4.0444 | 4.0016 | 3.8496 | 3.8213 | 3.9605 | 3.9986 | 4.1908 | 4.221 | 4.0508 | 4.002 | 3.822 | 3.7922 | 3.9551 | 3.9983
LMO_C_10_B_59_SOC_5-80_Part_1-1_ID_PIP15N15A03208341.xlsx | LMO | 59 | PIP15N15A03208341 | 10 | 9.0113 | 0.90113 | 0.7 | 80 | 0.79994 | 4.0609 | 4.1041 | 4.1185 | 4.0755 | 4.0618 | 4.0201 | 4.0057 | 4.0476 | 4.0612 | 4.1468 | 4.1684 | 4.0866 | 4.0622 | 3.9802 | 3.9597 | 4.0381 | 4.0609 | 4.1845 | 4.2093 | 4.095 | 4.0626 | 3.9458 | 3.9214 | 4.0303 | 4.0605 | 4.2172 | 4.2444 | 4.1022 | 4.0629 | 3.9156 | 3.8887 | 4.024 | 4.0602 | 4.2462 | 4.2748 | 4.1086 | 4.0631 | 3.8889 | 3.8598 | 4.0187 | 4.0598
LMO_C_10_B_59_SOC_55.8259_Part_1-1_ID_PIP15N15A03208341.xlsx | LMO | 59 | PIP15N15A03208341 | 10 | 8.9594 | 0.89594 | 0.7 | 55.8259 | 0.55827 | 3.7564 | 3.8015 | 3.8171 | 3.7716 | 3.7576 | 3.7135 | 3.6986 | 3.743 | 3.7567 | 3.8468 | 3.8694 | 3.7836 | 3.7583 | 3.6721 | 3.6514 | 3.7335 | 3.7565 | 3.8863 | 3.9119 | 3.7927 | 3.759 | 3.6366 | 3.6124 | 3.726 | 3.7562 | 3.9207 | 3.9479 | 3.8002 | 3.7595 | 3.6052 | 3.5792 | 3.72 | 3.756 | 3.9509 | 3.9793 | 3.8066 | 3.7599 | 3.5773 | 3.5497 | 3.7144 | 3.7558
LMO_C_10_B_5_SOC_33.1877_Part_1-1_ID_PIP15N22A03240032.xlsx | LMO | 5 | PIP15N22A03240032 | 10 | 5.3483 | 0.53483 | 0.7 | 33.1877 | 0.33188 | 3.835 | 3.8603 | 3.8875 | 3.8626 | 3.8364 | 3.812 | 3.7869 | 3.812 | 3.8355 | 3.8873 | 3.9405 | 3.8901 | 3.8373 | 3.7866 | 3.7427 | 3.7922 | 3.8352 | 3.9133 | 3.9899 | 3.9149 | 3.838 | 3.7611 | 3.7025 | 3.7762 | 3.835 | 3.9393 | 4.0359 | 3.9363 | 3.8385 | 3.7356 | 3.6656 | 3.7629 | 3.8345 | 3.9651 | 4.0788 | 3.9549 | 3.839 | 3.7105 | 3.6315 | 3.7516 | 3.8341
LMO_C_10_B_5_SOC_5-55_Part_1-1_ID_PIP15N22A03240032.xlsx | LMO | 5 | PIP15N22A03240032 | 10 | 5.3577 | 0.53577 | 0.7 | 5 | 0.04999 | 2.9907 | 3.0195 | 3.0313 | 3.003 | 2.9928 | 2.9646 | 2.9523 | 2.9809 | 2.9921 | 3.0503 | 3.0724 | 3.0153 | 2.9944 | 2.9368 | 2.9133 | 2.9705 | 2.9921 | 3.0799 | 3.112 | 3.0267 | 2.996 | 2.9089 | 2.8743 | 2.9604 | 2.9923 | 3.1094 | 3.1507 | 3.0371 | 2.9972 | 2.8805 | 2.8357 | 2.95 | 2.9923 | 3.1386 | 3.1881 | 3.0471 | 2.9983 | 2.8525 | 2.7978 | 2.9403 | 2.9923
LMO_C_10_B_5_SOC_5-55_Part_1-1_ID_PIP15N22A03240032.xlsx | LMO | 5 | PIP15N22A03240032 | 10 | 5.3577 | 0.53577 | 0.7 | 10 | 0.09999 | 3.2032 | 3.23 | 3.2416 | 3.2149 | 3.2049 | 3.1782 | 3.1665 | 3.1932 | 3.2039 | 3.2585 | 3.2804 | 3.2265 | 3.206 | 3.1517 | 3.1296 | 3.1833 | 3.2037 | 3.286 | 3.3178 | 3.2367 | 3.2067 | 3.125 | 3.0929 | 3.1732 | 3.2033 | 3.3131 | 3.3543 | 3.2472 | 3.2075 | 3.0987 | 3.0571 | 3.1635 | 3.203 | 3.3399 | 3.3898 | 3.2571 | 3.2084 | 3.0724 | 3.0223 | 3.1545 | 3.2028
LMO_C_10_B_5_SOC_5-55_Part_1-1_ID_PIP15N22A03240032.xlsx | LMO | 5 | PIP15N22A03240032 | 10 | 5.3577 | 0.53577 | 0.7 | 15 | 0.14998 | 3.3714 | 3.397 | 3.4098 | 3.3842 | 3.3729 | 3.348 | 3.335 | 3.3603 | 3.3719 | 3.4242 | 3.4486 | 3.397 | 3.3738 | 3.3222 | 3.2985 | 3.3498 | 3.3717 | 3.4507 | 3.4862 | 3.4084 | 3.3745 | 3.2964 | 3.2627 | 3.3394 | 3.3714 | 3.4769 | 3.5229 | 3.4196 | 3.375 | 3.2708 | 3.2279 | 3.3294 | 3.3708 | 3.5027 | 3.5583 | 3.4302 | 3.3757 | 3.2453 | 3.1944 | 3.3203 | 3.3705
LMO_C_10_B_5_SOC_5-55_Part_1-1_ID_PIP15N22A03240032.xlsx | LMO | 5 | PIP15N22A03240032 | 10 | 5.3577 | 0.53577 | 0.7 | 20 | 0.19997 | 3.5171 | 3.5425 | 3.558 | 3.5327 | 3.5185 | 3.4937 | 3.4786 | 3.5037 | 3.5176 | 3.5687 | 3.5994 | 3.5487 | 3.5195 | 3.4684 | 3.4407 | 3.4909 | 3.5174 | 3.5952 | 3.6394 | 3.5629 | 3.5202 | 3.4432 | 3.404 | 3.4793 | 3.5169 | 3.621 | 3.6782 | 3.5768 | 3.5208 | 3.4179 | 3.3691 | 3.4681 | 3.5164 | 3.6465 | 3.7155 | 3.5894 | 3.5213 | 3.3928 | 3.3355 | 3.4581 | 3.5158
LMO_C_10_B_5_SOC_5-55_Part_1-1_ID_PIP15N22A03240032.xlsx | LMO | 5 | PIP15N22A03240032 | 10 | 5.3577 | 0.53577 | 0.7 | 25 | 0.24996 | 3.6491 | 3.674 | 3.693 | 3.6684 | 3.6507 | 3.6266 | 3.6085 | 3.6328 | 3.6498 | 3.7005 | 3.7372 | 3.687 | 3.6514 | 3.6019 | 3.5689 | 3.6178 | 3.6493 | 3.7251 | 3.7797 | 3.7051 | 3.6521 | 3.5773 | 3.5315 | 3.6047 | 3.6489 | 3.7509 | 3.8203 | 3.7214 | 3.6526 | 3.5517 | 3.4964 | 3.5931 | 3.6484 | 3.776 | 3.8592 | 3.7365 | 3.6531 | 3.5271 | 3.4632 | 3.5833 | 3.648
LMO_C_10_B_5_SOC_5-55_Part_1-1_ID_PIP15N22A03240032.xlsx | LMO | 5 | PIP15N22A03240032 | 10 | 5.3577 | 0.53577 | 0.7 | 30 | 0.29995 | 3.7697 | 3.7952 | 3.8197 | 3.7948 | 3.7713 | 3.7467 | 3.7237 | 3.7486 | 3.7704 | 3.822 | 3.8699 | 3.8199 | 3.7723 | 3.7216 | 3.6805 | 3.7302 | 3.7701 | 3.848 | 3.9173 | 3.842 | 3.7729 | 3.6961 | 3.6405 | 3.7142 | 3.7695 | 3.8735 | 3.9618 | 3.8626 | 3.7734 | 3.6712 | 3.6036 | 3.7005 | 3.769 | 3.8991 | 4.0035 | 3.8807 | 3.7737 | 3.6459 | 3.569 | 3.6889 | 3.7685
LMO_C_10_B_5_SOC_5-55_Part_1-1_ID_PIP15N22A03240032.xlsx | LMO | 5 | PIP15N22A03240032 | 10 | 5.3577 | 0.53577 | 0.7 | 35 | 0.34994 | 3.8724 | 3.8977 | 3.927 | 3.9024 | 3.8738 | 3.8494 | 3.8222 | 3.8471 | 3.8729 | 3.9242 | 3.9811 | 3.9312 | 3.8745 | 3.8241 | 3.7762 | 3.8257 | 3.8726 | 3.95 | 4.0309 | 3.9568 | 3.8752 | 3.7987 | 3.7348 | 3.8083 | 3.8719 | 3.9756 | 4.0767 | 3.9793 | 3.8756 | 3.7734 | 3.6972 | 3.7939 | 3.8715 | 4.0008 | 4.1194 | 3.9988 | 3.8761 | 3.7485 | 3.6624 | 3.7818 | 3.8712
LMO_C_10_B_5_SOC_5-55_Part_1-1_ID_PIP15N22A03240032.xlsx | LMO | 5 | PIP15N22A03240032 | 10 | 5.3577 | 0.53577 | 0.7 | 40 | 0.39994 | 3.9719 | 3.9979 | 4.0346 | 4.0096 | 3.9735 | 3.9486 | 3.9145 | 3.9398 | 3.9725 | 4.0253 | 4.0942 | 4.0441 | 3.9744 | 3.9226 | 3.8638 | 3.9144 | 3.9723 | 4.0515 | 4.1472 | 4.0729 | 3.9749 | 3.8966 | 3.8194 | 3.8943 | 3.9718 | 4.0774 | 4.1946 | 4.0959 | 3.9753 | 3.871 | 3.7797 | 3.8782 | 3.9712 | 4.1026 | 4.2381 | 4.118 | 3.9758 | 3.8452 | 3.7437 | 3.8654 | 3.9707
LMO_C_10_B_5_SOC_5-55_Part_1-1_ID_PIP15N22A03240032.xlsx | LMO | 5 | PIP15N22A03240032 | 10 | 5.3577 | 0.53577 | 0.7 | 45 | 0.44976 | 4.0602 | 4.0862 | 4.1277 | 4.103 | 4.062 | 4.0371 | 3.9978 | 4.023 | 4.0613 | 4.1142 | 4.1904 | 4.1407 | 4.0633 | 4.0115 | 3.9439 | 3.9948 | 4.0613 | 4.1409 | 4.2441 | 4.1704 | 4.064 | 3.986 | 3.8975 | 3.9732 | 4.0611 | 4.1668 | 4.2918 | 4.1954 | 4.0647 | 3.9598 | 3.8568 | 3.9563 | 4.0608 | 4.1932 | 4.301 | 4.0622 | 4.0622 | 3.9309 | 3.8173 | 3.9398 | 4.058
LMO_C_10_B_5_SOC_5-55_Part_1-1_ID_PIP15N22A03240032.xlsx | LMO | 5 | PIP15N22A03240032 | 10 | 5.3577 | 0.53577 | 0.7 | 50 | 0.491 | 4.1047 | 4.1308 | 4.1764 | 4.1515 | 4.1066 | 4.0817 | 4.0377 | 4.0633 | 4.1062 | 4.1593 | 4.2407 | 4.191 | 4.1082 | 4.056 | 3.9809 | 4.0324 | 4.1062 | 4.1863 | 4.295 | 4.2214 | 4.109 | 4.0298 | 3.9333 | 4.0096 | 4.1061 | 4.2129 | 4.3021 | 4.1069 | 4.1069 | 4.0008 | 3.8891 | 3.9895 | 4.1037 | 4.2371 | 4.3288 | 4.1051 | 4.1052 | 3.9723 | 3.8496 | 3.9737 | 4.1015
LMO_C_10_B_5_SOC_5-55_Part_1-1_ID_PIP15N22A03240032.xlsx | LMO | 5 | PIP15N22A03240032 | 10 | 5.3577 | 0.53577 | 0.7 | 55 | 0.52769 | 4.1451 | 4.1726 | 4.2252 | 4.1996 | 4.1475 | 4.1213 | 4.0704 | 4.0967 | 4.147 | 4.2024 | 4.2947 | 4.2432 | 4.149 | 4.0946 | 4.0089 | 4.0625 | 4.1472 | 4.2308 | 4.3147 | 4.1483 | 4.1483 | 4.0655 | 3.9565 | 4.0362 | 4.1458 | 4.2573 | 4.3069 | 4.1468 | 4.1472 | 4.0363 | 3.9109 | 4.0159 | 4.144 | 4.2835 | 4.3533 | 4.1462 | 4.1462 | 4.0069 | 3.8696 | 3.9995 | 4.1423
LMO_C_10_B_60_SOC_5-80_Part_1-1_ID_PIP15N15A03208989.xlsx | LMO | 60 | PIP15N15A03208989 | 10 | 8.7996 | 0.87996 | 0.7 | 5 | 0.05 | 2.831 | 2.894 | 2.9449 | 2.8873 | 2.8348 | 2.7734 | 2.7195 | 2.7771 | 2.8327 | 2.9565 | 3.0238 | 2.9214 | 2.8371 | 2.7167 | 2.6427 | 2.7444 | 2.8322 | 3.0083 | 3.0825 | 2.9432 | 2.8386 | 2.6684 | 2.5841 | 2.7216 | 2.8318 | 3.0527 | 3.1309 | 2.9605 | 2.8403 | 2.6275 | 2.5355 | 2.7039 | 2.8315 | 3.0917 | 3.173 | 2.9742 | 2.8417 | 2.5915 | 2.4927 | 2.6881 | 2.831
LMO_C_10_B_60_SOC_5-80_Part_1-1_ID_PIP15N15A03208989.xlsx | LMO | 60 | PIP15N15A03208989 | 10 | 8.7996 | 0.87996 | 0.7 | 10 | 0.1 | 2.9688 | 3.032 | 3.0759 | 3.0171 | 2.973 | 2.9117 | 2.8673 | 2.9253 | 2.9705 | 3.0943 | 3.1526 | 3.0469 | 2.9751 | 2.8559 | 2.7953 | 2.8987 | 2.9702 | 3.1456 | 3.2098 | 3.0669 | 2.9769 | 2.8089 | 2.7397 | 2.8786 | 2.9695 | 3.1889 | 3.2567 | 3.082 | 2.9783 | 2.7688 | 2.6932 | 2.8636 | 2.969 | 3.2272 | 3.2976 | 3.0943 | 2.9794 | 2.7339 | 2.6524 | 2.8504 | 2.9684
LMO_C_10_B_60_SOC_5-80_Part_1-1_ID_PIP15N15A03208989.xlsx | LMO | 60 | PIP15N15A03208989 | 10 | 8.7996 | 0.87996 | 0.7 | 15 | 0.14999 | 3.089 | 3.1496 | 3.1858 | 3.1282 | 3.0926 | 3.0341 | 2.999 | 3.0555 | 3.0905 | 3.2093 | 3.2583 | 3.1544 | 3.0948 | 2.9807 | 2.9326 | 3.0336 | 3.0901 | 3.2585 | 3.3129 | 3.1721 | 3.0962 | 2.9358 | 2.8807 | 3.0174 | 3.0896 | 3.3006 | 3.358 | 3.1856 | 3.0975 | 2.8973 | 2.8371 | 3.0038 | 3.0889 | 3.3373 | 3.397 | 3.1972 | 3.0989 | 2.864 | 2.799 | 2.9927 | 3.0882
LMO_C_10_B_60_SOC_5-80_Part_1-1_ID_PIP15N15A03208989.xlsx | LMO | 60 | PIP15N15A03208989 | 10 | 8.7996 | 0.87996 | 0.7 | 20 | 0.19999 | 3.1946 | 3.2527 | 3.2843 | 3.2283 | 3.1979 | 3.1412 | 3.1112 | 3.1661 | 3.196 | 3.3104 | 3.3533 | 3.2516 | 3.1997 | 3.0896 | 3.0487 | 3.1473 | 3.1956 | 3.3582 | 3.4058 | 3.2672 | 3.2009 | 3.0461 | 2.9995 | 3.1331 | 3.1949 | 3.3987 | 3.4493 | 3.2799 | 3.2023 | 3.0092 | 2.9581 | 3.1217 | 3.1944 | 3.4344 | 3.487 | 3.2894 | 3.203 | 2.9765 | 2.9214 | 3.1115 | 3.1934
LMO_C_10_B_60_SOC_5-80_Part_1-1_ID_PIP15N15A03208989.xlsx | LMO | 60 | PIP15N15A03208989 | 10 | 8.7996 | 0.87996 | 0.7 | 25 | 0.24999 | 3.2888 | 3.3469 | 3.3768 | 3.3206 | 3.292 | 3.2355 | 3.2072 | 3.2623 | 3.2904 | 3.4047 | 3.4447 | 3.3424 | 3.2938 | 3.1842 | 3.1461 | 3.2448 | 3.2899 | 3.4519 | 3.496 | 3.357 | 3.295 | 3.141 | 3.098 | 3.2315 | 3.2894 | 3.4921 | 3.5385 | 3.3684 | 3.296 | 3.104 | 3.0573 | 3.2209 | 3.2887 | 3.5271 | 3.5755 | 3.378 | 3.2969 | 3.0722 | 3.0219 | 3.2121 | 3.2881
LMO_C_10_B_60_SOC_5-80_Part_1-1_ID_PIP15N15A03208989.xlsx | LMO | 60 | PIP15N15A03208989 | 10 | 8.7996 | 0.87996 | 0.7 | 30 | 0.29998 | 3.375 | 3.4328 | 3.4609 | 3.4049 | 3.3777 | 3.3217 | 3.2948 | 3.3496 | 3.3761 | 3.4895 | 3.5271 | 3.4249 | 3.3793 | 3.2704 | 3.2346 | 3.3331 | 3.3756 | 3.5364 | 3.5776 | 3.4388 | 3.3803 | 3.2275 | 3.1871 | 3.3206 | 3.375 | 3.5762 | 3.6196 | 3.4495 | 3.3812 | 3.1909 | 3.1473 | 3.3108 | 3.3745 | 3.611 | 3.6561 | 3.4586 | 3.3821 | 3.1591 | 3.1122 | 3.3022 | 3.3738
LMO_C_10_B_60_SOC_5-80_Part_1-1_ID_PIP15N15A03208989.xlsx | LMO | 60 | PIP15N15A03208989 | 10 | 8.7996 | 0.87996 | 0.7 | 35 | 0.34997 | 3.4553 | 3.5107 | 3.5353 | 3.4814 | 3.4577 | 3.4038 | 3.3803 | 3.4333 | 3.4563 | 3.5652 | 3.5987 | 3.4995 | 3.4591 | 3.3547 | 3.3229 | 3.4184 | 3.4558 | 3.6106 | 3.6477 | 3.5122 | 3.4602 | 3.3131 | 3.2771 | 3.4072 | 3.4553 | 3.6491 | 3.6884 | 3.5232 | 3.4614 | 3.2781 | 3.239 | 3.3984 | 3.4549 | 3.6831 | 3.7239 | 3.5304 | 3.4618 | 3.2469 | 3.2049 | 3.3901 | 3.4542
LMO_C_10_B_60_SOC_5-80_Part_1-1_ID_PIP15N15A03208989.xlsx | LMO | 60 | PIP15N15A03208989 | 10 | 8.7996 | 0.87996 | 0.7 | 40 | 0.39996 | 3.5292 | 3.5862 | 3.6119 | 3.5564 | 3.5315 | 3.4762 | 3.4518 | 3.506 | 3.5301 | 3.6419 | 3.6763 | 3.5748 | 3.5329 | 3.4256 | 3.3933 | 3.4909 | 3.5297 | 3.6879 | 3.7255 | 3.5876 | 3.5339 | 3.3833 | 3.3471 | 3.4797 | 3.5292 | 3.7272 | 3.7664 | 3.598 | 3.5348 | 3.3475 | 3.3083 | 3.4707 | 3.5288 | 3.7611 | 3.8022 | 3.6066 | 3.5355 | 3.3162 | 3.274 | 3.4625 | 3.5281
LMO_C_10_B_60_SOC_5-80_Part_1-1_ID_PIP15N15A03208989.xlsx | LMO | 60 | PIP15N15A03208989 | 10 | 8.7996 | 0.87996 | 0.7 | 45 | 0.44996 | 3.6119 | 3.6688 | 3.6937 | 3.6382 | 3.6136 | 3.5585 | 3.5346 | 3.5889 | 3.6124 | 3.7239 | 3.7572 | 3.6558 | 3.6147 | 3.5076 | 3.4765 | 3.5741 | 3.6117 | 3.7697 | 3.8059 | 3.6679 | 3.6154 | 3.4653 | 3.4307 | 3.5631 | 3.611 | 3.8085 | 3.8464 | 3.6777 | 3.6159 | 3.4295 | 3.3919 | 3.5543 | 3.6105 | 3.8424 | 3.8817 | 3.6858 | 3.6166 | 3.3982 | 3.358 | 3.5464 | 3.6098
LMO_C_10_B_60_SOC_5-80_Part_1-1_ID_PIP15N15A03208989.xlsx | LMO | 60 | PIP15N15A03208989 | 10 | 8.7996 | 0.87996 | 0.7 | 50 | 0.49995 | 3.6849 | 3.7407 | 3.7644 | 3.7097 | 3.6863 | 3.6321 | 3.6096 | 3.6631 | 3.6853 | 3.795 | 3.8264 | 3.7262 | 3.687 | 3.582 | 3.5529 | 3.6496 | 3.6849 | 3.8401 | 3.8745 | 3.7381 | 3.6877 | 3.5404 | 3.5083 | 3.6394 | 3.6847 | 3.8787 | 3.9144 | 3.7479 | 3.6884 | 3.5051 | 3.4707 | 3.6312 | 3.6842 | 3.9123 | 3.9491 | 3.7553 | 3.6886 | 3.4742 | 3.4375 | 3.6243 | 3.684
LMO_C_10_B_60_SOC_5-80_Part_1-1_ID_PIP15N15A03208989.xlsx | LMO | 60 | PIP15N15A03208989 | 10 | 8.7996 | 0.87996 | 0.7 | 55 | 0.54994 | 3.7569 | 3.8104 | 3.8318 | 3.7794 | 3.7581 | 3.706 | 3.6856 | 3.7369 | 3.7571 | 3.8624 | 3.8917 | 3.7946 | 3.7586 | 3.6577 | 3.6308 | 3.7242 | 3.7567 | 3.9061 | 3.9384 | 3.8059 | 3.7592 | 3.6175 | 3.5873 | 3.7146 | 3.7564 | 3.9435 | 3.9772 | 3.8148 | 3.7597 | 3.5831 | 3.5508 | 3.7068 | 3.756 | 3.976 | 4.011 | 3.8222 | 3.7602 | 3.5532 | 3.5185 | 3.7004 | 3.7558
LMO_C_10_B_60_SOC_5-80_Part_1-1_ID_PIP15N15A03208989.xlsx | LMO | 60 | PIP15N15A03208989 | 10 | 8.7996 | 0.87996 | 0.7 | 60 | 0.59994 | 3.8273 | 3.878 | 3.897 | 3.8471 | 3.8283 | 3.7792 | 3.7609 | 3.8097 | 3.8276 | 3.9275 | 3.9539 | 3.8612 | 3.8289 | 3.7334 | 3.7088 | 3.7983 | 3.8273 | 3.9695 | 3.999 | 3.8714 | 3.8294 | 3.6946 | 3.667 | 3.7894 | 3.8269 | 4.0054 | 4.0366 | 3.8798 | 3.8297 | 3.6614 | 3.6315 | 3.7818 | 3.8264 | 4.0367 | 4.0693 | 3.8868 | 3.8301 | 3.6324 | 3.6003 | 3.7758 | 3.8262
LMO_C_10_B_60_SOC_5-80_Part_1-1_ID_PIP15N15A03208989.xlsx | LMO | 60 | PIP15N15A03208989 | 10 | 8.7996 | 0.87996 | 0.7 | 65 | 0.64994 | 3.8956 | 3.9433 | 3.9604 | 3.9131 | 3.8965 | 3.8499 | 3.8336 | 3.8798 | 3.8958 | 3.9904 | 4.0145 | 3.9258 | 3.897 | 3.8064 | 3.7839 | 3.8692 | 3.8956 | 4.0304 | 4.0577 | 3.9354 | 3.8973 | 3.7693 | 3.7435 | 3.861 | 3.8954 | 4.0652 | 4.0942 | 3.9432 | 3.8977 | 3.7374 | 3.7093 | 3.8543 | 3.8951 | 4.0957 | 4.1261 | 3.9497 | 3.898 | 3.7093 | 3.6791 | 3.8485 | 3.8947
LMO_C_10_B_60_SOC_5-80_Part_1-1_ID_PIP15N15A03208989.xlsx | LMO | 60 | PIP15N15A03208989 | 10 | 8.7996 | 0.87996 | 0.7 | 70 | 0.69994 | 3.9583 | 4.0058 | 4.0232 | 3.9762 | 3.9591 | 3.9128 | 3.8961 | 3.9421 | 3.9584 | 4.0528 | 4.0774 | 3.9893 | 3.9598 | 3.8696 | 3.8464 | 3.9314 | 3.9583 | 4.0929 | 4.121 | 3.9993 | 3.9602 | 3.8327 | 3.8062 | 3.9231 | 3.9581 | 4.1276 | 4.1577 | 4.0071 | 3.9605 | 3.8008 | 3.7718 | 3.9163 | 3.9577 | 4.1581 | 4.1897 | 4.0138 | 3.9609 | 3.773 | 3.7418 | 3.9105 | 3.9574
LMO_C_10_B_60_SOC_5-80_Part_1-1_ID_PIP15N15A03208989.xlsx | LMO | 60 | PIP15N15A03208989 | 10 | 8.7996 | 0.87996 | 0.7 | 75 | 0.74995 | 4.0213 | 4.0673 | 4.0836 | 4.0382 | 4.0223 | 3.9776 | 3.9616 | 4.0061 | 4.0218 | 4.1128 | 4.1365 | 4.0507 | 4.0229 | 3.9356 | 3.9128 | 3.9953 | 4.0213 | 4.1518 | 4.1792 | 4.0602 | 4.0233 | 3.8994 | 3.8729 | 3.9872 | 4.0209 | 4.1856 | 4.2154 | 4.0679 | 4.0234 | 3.8682 | 3.8389 | 3.9802 | 4.0205 | 4.2154 | 4.247 | 4.0746 | 4.0239 | 3.841 | 3.809 | 3.9742 | 4.0202
LMO_C_10_B_60_SOC_5-80_Part_1-1_ID_PIP15N15A03208989.xlsx | LMO | 60 | PIP15N15A03208989 | 10 | 8.7996 | 0.87996 | 0.7 | 80 | 0.79994 | 4.0822 | 4.1262 | 4.1409 | 4.0974 | 4.0831 | 4.0405 | 4.0258 | 4.0683 | 4.0826 | 4.1697 | 4.1916 | 4.109 | 4.0836 | 4.0001 | 3.9788 | 4.0584 | 4.0823 | 4.2076 | 4.2335 | 4.1178 | 4.0838 | 3.9651 | 3.9398 | 4.0503 | 4.0819 | 4.2404 | 4.2688 | 4.1252 | 4.0841 | 3.9347 | 3.9065 | 4.0437 | 4.0816 | 4.2695 | 4.3003 | 4.0774 | 4.0774 | 3.8943 | 3.8629 | 4.0279 | 4.0746
LMO_C_10_B_60_SOC_64.8455_Part_1-1_ID_PIP15N15A03208989.xlsx | LMO | 60 | PIP15N15A03208989 | 10 | 8.7655 | 0.87655 | 0.7 | 64.8455 | 0.64847 | 3.9044 | 3.9497 | 3.9649 | 3.92 | 3.9052 | 3.861 | 3.8462 | 3.8903 | 3.9045 | 3.9946 | 4.0173 | 3.9319 | 3.9058 | 3.8194 | 3.7985 | 3.8805 | 3.9045 | 4.0338 | 4.0598 | 3.9412 | 3.9063 | 3.7836 | 3.7593 | 3.8728 | 3.9042 | 4.0678 | 4.0956 | 3.9488 | 3.9066 | 3.7525 | 3.7258 | 3.8664 | 3.904 | 4.0977 | 4.1273 | 3.9553 | 3.907 | 3.7251 | 3.6961 | 3.8608 | 3.9037
LMO_C_10_B_61_SOC_5-80_Part_1-1_ID_PIP15D25A03236724.xlsx | LMO | 61 | PIP15D25A03236724 | 10 | 9.1108 | 0.91108 | 0.7 | 5 | 0.04999 | 2.8323 | 2.8764 | 2.9019 | 2.8592 | 2.835 | 2.7919 | 2.7651 | 2.8078 | 2.8338 | 2.9219 | 2.963 | 2.8812 | 2.8365 | 2.7496 | 2.7042 | 2.7864 | 2.8336 | 2.9634 | 3.0141 | 2.8984 | 2.8375 | 2.7102 | 2.6517 | 2.7679 | 2.8333 | 3.0017 | 3.0589 | 2.9131 | 2.8386 | 2.6735 | 2.6052 | 2.7527 | 2.8331 | 3.0369 | 3.0991 | 2.9235 | 2.8392 | 2.6394 | 2.5627 | 2.7385 | 2.8325
LMO_C_10_B_61_SOC_5-80_Part_1-1_ID_PIP15D25A03236724.xlsx | LMO | 61 | PIP15D25A03236724 | 10 | 9.1108 | 0.91108 | 0.7 | 10 | 0.09998 | 2.9744 | 3.0181 | 3.0388 | 2.9962 | 2.9769 | 2.9342 | 2.9128 | 2.9554 | 2.9756 | 3.0629 | 3.0966 | 3.0146 | 2.9783 | 2.8926 | 2.8565 | 2.9386 | 2.9753 | 3.1036 | 3.1454 | 3.029 | 2.9793 | 2.8538 | 2.8076 | 2.924 | 2.9749 | 3.1405 | 3.1884 | 3.0413 | 2.9804 | 2.818 | 2.7641 | 2.9116 | 2.9744 | 3.1756 | 3.2267 | 3.0515 | 2.9811 | 2.7853 | 2.7248 | 2.9007 | 2.9741
LMO_C_10_B_61_SOC_5-80_Part_1-1_ID_PIP15D25A03236724.xlsx | LMO | 61 | PIP15D25A03236724 | 10 | 9.1108 | 0.91108 | 0.7 | 15 | 0.14997 | 3.0973 | 3.1382 | 3.1544 | 3.114 | 3.0996 | 3.0597 | 3.0432 | 3.0834 | 3.0985 | 3.1803 | 3.2068 | 3.1285 | 3.1008 | 3.0206 | 2.993 | 3.0708 | 3.0982 | 3.2186 | 3.2521 | 3.1405 | 3.1019 | 2.9842 | 2.9484 | 3.0594 | 3.0978 | 3.2541 | 3.2922 | 3.1507 | 3.1025 | 2.9507 | 2.9086 | 3.0495 | 3.0971 | 3.2862 | 3.3282 | 3.1594 | 3.1034 | 2.919 | 2.8724 | 3.0411 | 3.0968
LMO_C_10_B_61_SOC_5-80_Part_1-1_ID_PIP15D25A03236724.xlsx | LMO | 61 | PIP15D25A03236724 | 10 | 9.1108 | 0.91108 | 0.7 | 20 | 0.19996 | 3.2049 | 3.2435 | 3.2567 | 3.2186 | 3.207 | 3.1695 | 3.1559 | 3.1939 | 3.2058 | 3.283 | 3.305 | 3.2309 | 3.2081 | 3.1326 | 3.1101 | 3.1837 | 3.2056 | 3.3192 | 3.3473 | 3.2407 | 3.209 | 3.0982 | 3.0687 | 3.1744 | 3.2051 | 3.3526 | 3.3849 | 3.2495 | 3.2097 | 3.0666 | 3.0315 | 3.1661 | 3.2047 | 3.3835 | 3.4189 | 3.2572 | 3.2104 | 3.0369 | 2.9976 | 3.1591 | 3.2044
LMO_C_10_B_61_SOC_5-80_Part_1-1_ID_PIP15D25A03236724.xlsx | LMO | 61 | PIP15D25A03236724 | 10 | 9.1108 | 0.91108 | 0.7 | 25 | 0.24995 | 3.2999 | 3.3382 | 3.3503 | 3.3125 | 3.3018 | 3.2646 | 3.2521 | 3.2897 | 3.3008 | 3.3773 | 3.3973 | 3.3236 | 3.3029 | 3.2281 | 3.2073 | 3.2804 | 3.3004 | 3.4128 | 3.4384 | 3.3324 | 3.3036 | 3.194 | 3.1671 | 3.2722 | 3.2999 | 3.4456 | 3.4751 | 3.3405 | 3.3043 | 3.1628 | 3.1312 | 3.2646 | 3.2997 | 3.476 | 3.5083 | 3.3475 | 3.3048 | 3.134 | 3.0985 | 3.2585 | 3.2992
LMO_C_10_B_61_SOC_5-80_Part_1-1_ID_PIP15D25A03236724.xlsx | LMO | 61 | PIP15D25A03236724 | 10 | 9.1108 | 0.91108 | 0.7 | 30 | 0.29994 | 3.3849 | 3.4219 | 3.4326 | 3.3961 | 3.3868 | 3.3508 | 3.3397 | 3.3761 | 3.3859 | 3.4598 | 3.4776 | 3.4059 | 3.3877 | 3.3153 | 3.2969 | 3.3678 | 3.3854 | 3.4942 | 3.5172 | 3.414 | 3.3884 | 3.2822 | 3.2583 | 3.3603 | 3.3852 | 3.5264 | 3.5527 | 3.4219 | 3.3894 | 3.2521 | 3.2237 | 3.3538 | 3.3849 | 3.5559 | 3.5852 | 3.4279 | 3.39 | 3.2241 | 3.1919 | 3.3478 | 3.3845
LMO_C_10_B_61_SOC_5-80_Part_1-1_ID_PIP15D25A03236724.xlsx | LMO | 61 | PIP15D25A03236724 | 10 | 9.1108 | 0.91108 | 0.7 | 35 | 0.34994 | 3.4639 | 3.4988 | 3.5079 | 3.4734 | 3.4655 | 3.4316 | 3.4221 | 3.4565 | 3.4646 | 3.5343 | 3.5497 | 3.4818 | 3.4663 | 3.3982 | 3.3824 | 3.4498 | 3.4644 | 3.5671 | 3.5871 | 3.4888 | 3.467 | 3.3671 | 3.3461 | 3.443 | 3.464 | 3.5975 | 3.6208 | 3.4951 | 3.4677 | 3.338 | 3.3131 | 3.437 | 3.4637 | 3.6254 | 3.6514 | 3.5007 | 3.4683 | 3.3113 | 3.2829 | 3.4317 | 3.4632
LMO_C_10_B_61_SOC_5-80_Part_1-1_ID_PIP15D25A03236724.xlsx | LMO | 61 | PIP15D25A03236724 | 10 | 9.1108 | 0.91108 | 0.7 | 40 | 0.39994 | 3.5392 | 3.5734 | 3.5818 | 3.548 | 3.5408 | 3.5074 | 3.4988 | 3.5325 | 3.5399 | 3.6082 | 3.6224 | 3.5557 | 3.5416 | 3.4746 | 3.4602 | 3.5262 | 3.5397 | 3.6405 | 3.6591 | 3.5622 | 3.5423 | 3.444 | 3.4247 | 3.5201 | 3.5392 | 3.6703 | 3.6921 | 3.568 | 3.5429 | 3.4156 | 3.3924 | 3.5143 | 3.5388 | 3.6977 | 3.7221 | 3.5732 | 3.5432 | 3.3894 | 3.3629 | 3.5093 | 3.5385
LMO_C_10_B_61_SOC_5-80_Part_1-1_ID_PIP15D25A03236724.xlsx | LMO | 61 | PIP15D25A03236724 | 10 | 9.1108 | 0.91108 | 0.7 | 45 | 0.44993 | 3.6075 | 3.6419 | 3.6503 | 3.6161 | 3.6089 | 3.5755 | 3.5669 | 3.6008 | 3.608 | 3.6768 | 3.6909 | 3.6238 | 3.6098 | 3.5427 | 3.5283 | 3.5945 | 3.6078 | 3.709 | 3.7274 | 3.6301 | 3.6105 | 3.512 | 3.493 | 3.5887 | 3.6075 | 3.7386 | 3.7602 | 3.6354 | 3.6106 | 3.4835 | 3.4607 | 3.5829 | 3.6071 | 3.766 | 3.7902 | 3.641 | 3.6113 | 3.4576 | 3.4316 | 3.5782 | 3.6068
LMO_C_10_B_61_SOC_5-80_Part_1-1_ID_PIP15D25A03236724.xlsx | LMO | 61 | PIP15D25A03236724 | 10 | 9.1108 | 0.91108 | 0.7 | 50 | 0.49992 | 3.6796 | 3.7137 | 3.7216 | 3.6875 | 3.6807 | 3.6473 | 3.6391 | 3.673 | 3.6798 | 3.7485 | 3.7616 | 3.6944 | 3.6812 | 3.6143 | 3.601 | 3.6673 | 3.6798 | 3.7806 | 3.7978 | 3.7002 | 3.6817 | 3.5836 | 3.5662 | 3.6621 | 3.6795 | 3.8101 | 3.8306 | 3.7058 | 3.6823 | 3.5555 | 3.5348 | 3.6572 | 3.6793 | 3.8375 | 3.8603 | 3.7109 | 3.6826 | 3.5295 | 3.506 | 3.6528 | 3.6789
LMO_C_10_B_61_SOC_5-80_Part_1-1_ID_PIP15D25A03236724.xlsx | LMO | 61 | PIP15D25A03236724 | 10 | 9.1108 | 0.91108 | 0.7 | 55 | 0.54992 | 3.7472 | 3.7808 | 3.7883 | 3.7548 | 3.7483 | 3.7156 | 3.7077 | 3.7409 | 3.7476 | 3.8145 | 3.8276 | 3.7618 | 3.749 | 3.6837 | 3.6707 | 3.7353 | 3.7474 | 3.8461 | 3.8629 | 3.7678 | 3.7493 | 3.6537 | 3.6366 | 3.7302 | 3.7472 | 3.8752 | 3.8952 | 3.7732 | 3.7497 | 3.6261 | 3.6057 | 3.7253 | 3.7469 | 3.9021 | 3.9245 | 3.7783 | 3.7502 | 3.6005 | 3.5775 | 3.7209 | 3.7465
LMO_C_10_B_61_SOC_5-80_Part_1-1_ID_PIP15D25A03236724.xlsx | LMO | 61 | PIP15D25A03236724 | 10 | 9.1108 | 0.91108 | 0.7 | 60 | 0.59993 | 3.8155 | 3.8473 | 3.8543 | 3.8224 | 3.8164 | 3.7852 | 3.778 | 3.8096 | 3.8157 | 3.8798 | 3.8917 | 3.8287 | 3.8169 | 3.7544 | 3.7425 | 3.8045 | 3.8155 | 3.91 | 3.926 | 3.8343 | 3.8173 | 3.7256 | 3.7097 | 3.7997 | 3.8153 | 3.9381 | 3.957 | 3.8394 | 3.8176 | 3.6988 | 3.6798 | 3.7952 | 3.815 | 3.9639 | 3.9853 | 3.8443 | 3.818 | 3.6744 | 3.6526 | 3.7911 | 3.8148
LMO_C_10_B_61_SOC_5-80_Part_1-1_ID_PIP15D25A03236724.xlsx | LMO | 61 | PIP15D25A03236724 | 10 | 9.1108 | 0.91108 | 0.7 | 65 | 0.64992 | 3.8814 | 3.9112 | 3.9177 | 3.8877 | 3.8821 | 3.8529 | 3.8464 | 3.8759 | 3.8815 | 3.9418 | 3.9526 | 3.8935 | 3.8826 | 3.8239 | 3.8129 | 3.8712 | 3.8815 | 3.9702 | 3.9849 | 3.8986 | 3.8831 | 3.7967 | 3.782 | 3.8668 | 3.8812 | 3.9969 | 4.0146 | 3.9033 | 3.8833 | 3.7711 | 3.7534 | 3.8626 | 3.881 | 4.0216 | 4.0419 | 3.9079 | 3.8838 | 3.7476 | 3.7272 | 3.8587 | 3.8807
LMO_C_10_B_61_SOC_5-80_Part_1-1_ID_PIP15D25A03236724.xlsx | LMO | 61 | PIP15D25A03236724 | 10 | 9.1108 | 0.91108 | 0.7 | 70 | 0.69991 | 3.9414 | 3.9695 | 3.9755 | 3.9474 | 3.9423 | 3.9149 | 3.9089 | 3.9365 | 3.9418 | 3.9979 | 4.0085 | 3.953 | 3.9428 | 3.8877 | 3.8773 | 3.9321 | 3.9416 | 4.025 | 4.0391 | 3.9581 | 3.9432 | 3.8619 | 3.8478 | 3.9279 | 3.9414 | 4.0503 | 4.0676 | 3.9628 | 3.9435 | 3.838 | 3.8206 | 3.9242 | 3.9412 | 4.0742 | 4.0939 | 3.967 | 3.9439 | 3.8152 | 3.7953 | 3.9205 | 3.9409
LMO_C_10_B_61_SOC_5-80_Part_1-1_ID_PIP15D25A03236724.xlsx | LMO | 61 | PIP15D25A03236724 | 10 | 9.1108 | 0.91108 | 0.7 | 75 | 0.74991 | 3.9992 | 4.0272 | 4.0338 | 4.0057 | 4 | 3.9727 | 3.966 | 3.9935 | 3.9995 | 4.0561 | 4.0675 | 4.0118 | 4.0005 | 3.9453 | 3.934 | 3.9888 | 3.9993 | 4.0833 | 4.0987 | 4.0173 | 4.0008 | 3.9195 | 3.904 | 3.9844 | 3.999 | 4.1086 | 4.1273 | 4.0222 | 4.0012 | 3.8952 | 3.8763 | 3.98 | 3.9986 | 4.1325 | 4.1539 | 4.0267 | 4.0015 | 3.8726 | 3.8506 | 3.9763 | 3.9983
LMO_C_10_B_61_SOC_5-80_Part_1-1_ID_PIP15D25A03236724.xlsx | LMO | 61 | PIP15D25A03236724 | 10 | 9.1108 | 0.91108 | 0.7 | 80 | 0.79992 | 4.0587 | 4.0862 | 4.0927 | 4.0654 | 4.0595 | 4.0327 | 4.026 | 4.0529 | 4.059 | 4.1142 | 4.1255 | 4.0714 | 4.0599 | 4.006 | 3.9941 | 4.0479 | 4.0587 | 4.1405 | 4.156 | 4.0767 | 4.0602 | 3.9806 | 3.9646 | 4.043 | 4.0583 | 4.1655 | 4.1845 | 4.0812 | 4.0603 | 3.9567 | 3.9368 | 4.0384 | 4.0578 | 4.1887 | 4.2108 | 4.0858 | 4.0608 | 3.9344 | 3.9114 | 4.0346 | 4.0577
LMO_C_10_B_61_SOC_63.6355_Part_1-1_ID_PIP15D25A03236724.xlsx | LMO | 61 | PIP15D25A03236724 | 10 | 8.9955 | 0.89955 | 0.7 | 63.6355 | 0.63636 | 3.8787 | 3.9063 | 3.9117 | 3.8842 | 3.8796 | 3.8526 | 3.8471 | 3.8743 | 3.8791 | 3.9344 | 3.944 | 3.8894 | 3.8801 | 3.8261 | 3.8164 | 3.8701 | 3.8789 | 3.9611 | 3.9742 | 3.894 | 3.8805 | 3.8006 | 3.7874 | 3.8663 | 3.8787 | 3.9862 | 4.0023 | 3.8984 | 3.881 | 3.7767 | 3.7606 | 3.8626 | 3.8784 | 4.0099 | 4.0286 | 3.9026 | 3.8812 | 3.7541 | 3.7355 | 3.8589 | 3.8782
LMO_C_10_B_62_SOC_5-80_Part_1-1_ID_PIP15N15A03208398.xlsx | LMO | 62 | PIP15N15A03208398 | 10 | 8.8591 | 0.88591 | 0.7 | 5 | 0.04999 | 2.8273 | 2.8931 | 2.9481 | 2.8886 | 2.8315 | 2.7679 | 2.7098 | 2.7693 | 2.8289 | 2.9579 | 3.0297 | 2.9235 | 2.8338 | 2.7091 | 2.6301 | 2.7353 | 2.8287 | 3.0114 | 3.0901 | 2.9468 | 2.8359 | 2.6596 | 2.5699 | 2.7111 | 2.8282 | 3.0569 | 3.14 | 2.9639 | 2.8373 | 2.6173 | 2.5192 | 2.6919 | 2.8276 | 3.0964 | 3.183 | 2.9783 | 2.8389 | 2.5801 | 2.4753 | 2.6761 | 2.8271
LMO_C_10_B_62_SOC_5-80_Part_1-1_ID_PIP15N15A03208398.xlsx | LMO | 62 | PIP15N15A03208398 | 10 | 8.8591 | 0.88591 | 0.7 | 10 | 0.09999 | 2.9655 | 3.0306 | 3.0775 | 3.0167 | 2.97 | 2.9073 | 2.8603 | 2.9198 | 2.9676 | 3.0947 | 3.1561 | 3.048 | 2.9725 | 2.8503 | 2.7862 | 2.8912 | 2.967 | 3.1468 | 3.2146 | 3.068 | 2.9741 | 2.802 | 2.7288 | 2.8708 | 2.9662 | 3.1911 | 3.2627 | 3.0841 | 2.9756 | 2.7616 | 2.6812 | 2.855 | 2.9655 | 3.23 | 3.3043 | 3.0971 | 2.9772 | 2.7256 | 2.6396 | 2.8431 | 2.9655
LMO_C_10_B_62_SOC_5-80_Part_1-1_ID_PIP15N15A03208398.xlsx | LMO | 62 | PIP15N15A03208398 | 10 | 8.8591 | 0.88591 | 0.7 | 15 | 0.14998 | 3.0861 | 3.1487 | 3.1881 | 3.1284 | 3.0903 | 3.0301 | 2.9923 | 3.0511 | 3.088 | 3.2105 | 3.2629 | 3.1558 | 3.0924 | 2.9751 | 2.9237 | 3.0274 | 3.0875 | 3.2611 | 3.319 | 3.1744 | 3.0941 | 2.9291 | 2.8703 | 3.0097 | 3.0868 | 3.3039 | 3.3652 | 3.1888 | 3.0954 | 2.8898 | 2.8252 | 2.996 | 3.0861 | 3.3415 | 3.4052 | 3.1989 | 3.0966 | 2.8554 | 2.7857 | 2.9842 | 3.0855
LMO_C_10_B_62_SOC_5-80_Part_1-1_ID_PIP15N15A03208398.xlsx | LMO | 62 | PIP15N15A03208398 | 10 | 8.8591 | 0.88591 | 0.7 | 20 | 0.19997 | 3.1923 | 3.2527 | 3.2871 | 3.2288 | 3.196 | 3.1377 | 3.1052 | 3.1623 | 3.194 | 3.3127 | 3.3585 | 3.2532 | 3.1981 | 3.0844 | 3.0406 | 3.1421 | 3.1934 | 3.3617 | 3.4124 | 3.27 | 3.1995 | 3.0397 | 2.9897 | 3.1269 | 3.1928 | 3.4033 | 3.4572 | 3.2827 | 3.2007 | 3.0019 | 2.947 | 3.1147 | 3.1921 | 3.4393 | 3.4958 | 3.2929 | 3.2014 | 2.9686 | 2.9093 | 3.1043 | 3.1913
LMO_C_10_B_62_SOC_5-80_Part_1-1_ID_PIP15N15A03208398.xlsx | LMO | 62 | PIP15N15A03208398 | 10 | 8.8591 | 0.88591 | 0.7 | 25 | 0.24997 | 3.2867 | 3.3466 | 3.3784 | 3.3203 | 3.2899 | 3.2323 | 3.2021 | 3.2585 | 3.2881 | 3.4056 | 3.4479 | 3.342 | 3.2918 | 3.1795 | 3.1391 | 3.2402 | 3.2876 | 3.4539 | 3.5004 | 3.358 | 3.2931 | 3.1352 | 3.0896 | 3.2281 | 3.2873 | 3.4951 | 3.5443 | 3.3703 | 3.2943 | 3.098 | 3.0482 | 3.2153 | 3.2866 | 3.5306 | 3.582 | 3.3801 | 3.2953 | 3.065 | 3.012 | 3.207 | 3.2857
LMO_C_10_B_62_SOC_5-80_Part_1-1_ID_PIP15N15A03208398.xlsx | LMO | 62 | PIP15N15A03208398 | 10 | 8.8591 | 0.88591 | 0.7 | 30 | 0.29997 | 3.3719 | 3.4312 | 3.4609 | 3.4031 | 3.3749 | 3.3178 | 3.2894 | 3.3462 | 3.3731 | 3.4893 | 3.5287 | 3.424 | 3.3766 | 3.2655 | 3.2279 | 3.3285 | 3.3726 | 3.5371 | 3.5803 | 3.4384 | 3.3777 | 3.2216 | 3.1793 | 3.3155 | 3.3719 | 3.5776 | 3.6233 | 3.4498 | 3.3787 | 3.1846 | 3.1384 | 3.3059 | 3.3714 | 3.6129 | 3.6607 | 3.459 | 3.3794 | 3.1519 | 3.1025 | 3.2957 | 3.3705
LMO_C_10_B_62_SOC_5-80_Part_1-1_ID_PIP15N15A03208398.xlsx | LMO | 62 | PIP15N15A03208398 | 10 | 8.8591 | 0.88591 | 0.7 | 35 | 0.34996 | 3.4518 | 3.5092 | 3.5362 | 3.4797 | 3.4544 | 3.3989 | 3.3733 | 3.4284 | 3.4528 | 3.5659 | 3.6019 | 3.499 | 3.456 | 3.3478 | 3.3138 | 3.4126 | 3.4523 | 3.6126 | 3.6521 | 3.5123 | 3.457 | 3.305 | 3.2667 | 3.4008 | 3.4519 | 3.6521 | 3.6942 | 3.523 | 3.4579 | 3.269 | 3.2269 | 3.3907 | 3.4512 | 3.6867 | 3.7304 | 3.532 | 3.4588 | 3.2369 | 3.1921 | 3.3822 | 3.4505
LMO_C_10_B_62_SOC_5-80_Part_1-1_ID_PIP15N15A03208398.xlsx | LMO | 62 | PIP15N15A03208398 | 10 | 8.8591 | 0.88591 | 0.7 | 40 | 0.39995 | 3.5267 | 3.5878 | 3.618 | 3.5583 | 3.5292 | 3.4704 | 3.4421 | 3.4999 | 3.5276 | 3.647 | 3.686 | 3.5787 | 3.5306 | 3.4165 | 3.3801 | 3.4832 | 3.5271 | 3.6954 | 3.7376 | 3.5927 | 3.5315 | 3.3721 | 3.3315 | 3.4704 | 3.5264 | 3.736 | 3.7802 | 3.604 | 3.5325 | 3.3348 | 3.2908 | 3.4602 | 3.5258 | 3.7716 | 3.8171 | 3.6129 | 3.5332 | 3.302 | 3.2551 | 3.4526 | 3.5255
LMO_C_10_B_62_SOC_5-80_Part_1-1_ID_PIP15N15A03208398.xlsx | LMO | 62 | PIP15N15A03208398 | 10 | 8.8591 | 0.88591 | 0.7 | 45 | 0.44995 | 3.6089 | 3.6682 | 3.6956 | 3.6375 | 3.6108 | 3.5539 | 3.528 | 3.5843 | 3.6096 | 3.7255 | 3.7613 | 3.6561 | 3.6119 | 3.5013 | 3.4679 | 3.5687 | 3.6091 | 3.7725 | 3.8113 | 3.6691 | 3.6126 | 3.4576 | 3.4205 | 3.5569 | 3.6084 | 3.8124 | 3.8531 | 3.6798 | 3.6135 | 3.421 | 3.3807 | 3.5471 | 3.6077 | 3.8468 | 3.8891 | 3.6881 | 3.614 | 3.3889 | 3.3459 | 3.5394 | 3.6071
LMO_C_10_B_62_SOC_5-80_Part_1-1_ID_PIP15N15A03208398.xlsx | LMO | 62 | PIP15N15A03208398 | 10 | 8.8591 | 0.88591 | 0.7 | 50 | 0.49995 | 3.681 | 3.739 | 3.7646 | 3.7074 | 3.6823 | 3.6266 | 3.6024 | 3.6579 | 3.6814 | 3.795 | 3.8285 | 3.7249 | 3.6833 | 3.575 | 3.5441 | 3.6433 | 3.6809 | 3.8415 | 3.8777 | 3.7374 | 3.6839 | 3.532 | 3.4981 | 3.6328 | 3.6805 | 3.8808 | 3.9189 | 3.7474 | 3.6844 | 3.496 | 3.4593 | 3.6238 | 3.6802 | 3.9151 | 3.9544 | 3.756 | 3.6849 | 3.4646 | 3.4254 | 3.6166 | 3.6798
LMO_C_10_B_62_SOC_5-80_Part_1-1_ID_PIP15N15A03208398.xlsx | LMO | 62 | PIP15N15A03208398 | 10 | 8.8591 | 0.88591 | 0.7 | 55 | 0.54995 | 3.7528 | 3.8087 | 3.8326 | 3.7774 | 3.7541 | 3.7004 | 3.6779 | 3.7314 | 3.7532 | 3.8629 | 3.8945 | 3.7936 | 3.7548 | 3.65 | 3.621 | 3.7177 | 3.7527 | 3.9082 | 3.9426 | 3.8057 | 3.7553 | 3.6082 | 3.5759 | 3.7072 | 3.7523 | 3.9465 | 3.9828 | 3.8152 | 3.7558 | 3.5729 | 3.538 | 3.6989 | 3.752 | 3.9795 | 4.0176 | 3.8222 | 3.7562 | 3.5422 | 3.5046 | 3.6916 | 3.7516
LMO_C_10_B_62_SOC_5-80_Part_1-1_ID_PIP15N15A03208398.xlsx | LMO | 62 | PIP15N15A03208398 | 10 | 8.8591 | 0.88591 | 0.7 | 60 | 0.59995 | 3.8238 | 3.877 | 3.8986 | 3.8457 | 3.8248 | 3.7734 | 3.753 | 3.8041 | 3.8239 | 3.9288 | 3.9579 | 3.861 | 3.8254 | 3.7253 | 3.6981 | 3.7915 | 3.8236 | 3.9723 | 4.0046 | 3.8719 | 3.8257 | 3.6849 | 3.6545 | 3.7816 | 3.8231 | 4.0093 | 4.0433 | 3.8812 | 3.8262 | 3.6507 | 3.6177 | 3.7737 | 3.8229 | 4.0419 | 4.0774 | 3.8884 | 3.8266 | 3.6205 | 3.5855 | 3.7671 | 3.8224
LMO_C_10_B_62_SOC_5-80_Part_1-1_ID_PIP15N15A03208398.xlsx | LMO | 62 | PIP15N15A03208398 | 10 | 8.8591 | 0.88591 | 0.7 | 65 | 0.64996 | 3.8917 | 3.9423 | 3.9621 | 3.9117 | 3.8926 | 3.8436 | 3.8247 | 3.8738 | 3.8919 | 3.9918 | 4.0192 | 3.9258 | 3.8931 | 3.7973 | 3.7718 | 3.8619 | 3.8917 | 4.0342 | 4.0647 | 3.936 | 3.8933 | 3.7585 | 3.7295 | 3.8524 | 3.8912 | 4.07 | 4.1026 | 3.9449 | 3.8938 | 3.7253 | 3.6937 | 3.8452 | 3.891 | 4.1022 | 4.1357 | 3.9518 | 3.8942 | 3.6958 | 3.6623 | 3.8399 | 3.8907
LMO_C_10_B_62_SOC_5-80_Part_1-1_ID_PIP15N15A03208398.xlsx | LMO | 62 | PIP15N15A03208398 | 10 | 8.8591 | 0.88591 | 0.7 | 70 | 0.69996 | 3.9533 | 4.0033 | 4.0226 | 3.9732 | 3.9544 | 3.9066 | 3.888 | 3.936 | 3.9537 | 4.0522 | 4.0794 | 3.9874 | 3.9551 | 3.8613 | 3.8359 | 3.9244 | 3.9535 | 4.0938 | 4.1243 | 3.9981 | 3.9556 | 3.8229 | 3.7941 | 3.9154 | 3.9532 | 4.13 | 4.1623 | 4.0064 | 3.9558 | 3.7899 | 3.7585 | 3.908 | 3.9528 | 4.1613 | 4.1952 | 4.0134 | 3.9563 | 3.7611 | 3.7274 | 3.9021 | 3.9526
LMO_C_10_B_62_SOC_5-80_Part_1-1_ID_PIP15N15A03208398.xlsx | LMO | 62 | PIP15N15A03208398 | 10 | 8.8591 | 0.88591 | 0.7 | 75 | 0.74996 | 4.017 | 4.0651 | 4.0829 | 4.0353 | 4.018 | 3.9721 | 3.9544 | 4.0008 | 4.0174 | 4.1121 | 4.1378 | 4.0486 | 4.0187 | 3.9282 | 3.9038 | 3.9895 | 4.0171 | 4.1525 | 4.1819 | 4.0588 | 4.0191 | 3.8908 | 3.8624 | 3.9804 | 4.0167 | 4.1872 | 4.2192 | 4.0671 | 4.0194 | 3.8589 | 3.8271 | 3.9728 | 4.0164 | 4.2182 | 4.2518 | 4.0739 | 4.0195 | 3.8304 | 3.7962 | 3.9665 | 4.0159
LMO_C_10_B_62_SOC_5-80_Part_1-1_ID_PIP15N15A03208398.xlsx | LMO | 62 | PIP15N15A03208398 | 10 | 8.8591 | 0.88591 | 0.7 | 80 | 0.79966 | 4.0611 | 4.1128 | 4.1343 | 4.0834 | 4.0629 | 4.0132 | 3.9925 | 4.0419 | 4.0622 | 4.1637 | 4.1936 | 4.0998 | 4.064 | 3.9672 | 3.9398 | 4.0298 | 4.0622 | 4.2063 | 4.2396 | 4.1111 | 4.0647 | 3.9286 | 3.8975 | 4.0205 | 4.0622 | 4.2425 | 4.2782 | 4.1205 | 4.0654 | 3.8963 | 3.8617 | 4.0137 | 4.0618 | 4.2741 | 4.3 | 4.0633 | 4.0633 | 3.864 | 3.8278 | 4.0043 | 4.0601
LMO_C_10_B_62_SOC_63.7579_Part_1-1_ID_PIP15N15A03208398.xlsx | LMO | 62 | PIP15N15A03208398 | 10 | 8.8277 | 0.88277 | 0.7 | 63.7579 | 0.63757 | 3.8826 | 3.931 | 3.9488 | 3.9005 | 3.8836 | 3.8371 | 3.8199 | 3.8673 | 3.8831 | 3.9788 | 4.0043 | 3.9138 | 3.8845 | 3.7927 | 3.7693 | 3.8561 | 3.8828 | 4.0199 | 4.0487 | 3.9244 | 3.8849 | 3.7551 | 3.7281 | 3.8475 | 3.8828 | 4.0555 | 4.0865 | 3.9323 | 3.8854 | 3.7223 | 3.6928 | 3.8403 | 3.8824 | 4.0869 | 4.1192 | 3.9393 | 3.8857 | 3.6935 | 3.6619 | 3.8343 | 3.8822
LMO_C_10_B_63_SOC_5-80_Part_1-1_ID_PIP15502C00208544.xlsx | LMO | 63 | PIP15502C00208544 | 10 | 8.8435 | 0.88435 | 0.7 | 5 | 0.04999 | 2.8506 | 2.9149 | 2.9667 | 2.9077 | 2.8548 | 2.7923 | 2.7369 | 2.7967 | 2.8525 | 2.9788 | 3.0492 | 2.943 | 2.8573 | 2.7348 | 2.6556 | 2.7602 | 2.8519 | 3.0315 | 3.1115 | 2.9669 | 2.8591 | 2.6861 | 2.5922 | 2.7348 | 2.8515 | 3.0769 | 3.1631 | 2.9855 | 2.8607 | 2.6436 | 2.539 | 2.7136 | 2.8512 | 3.1173 | 3.2079 | 3.0013 | 2.8626 | 2.6065 | 2.4925 | 2.6958 | 2.8508
LMO_C_10_B_63_SOC_5-80_Part_1-1_ID_PIP15502C00208544.xlsx | LMO | 63 | PIP15502C00208544 | 10 | 8.8435 | 0.88435 | 0.7 | 10 | 0.09998 | 2.9921 | 3.0567 | 3.1003 | 3.039 | 2.9965 | 2.9342 | 2.8898 | 2.9497 | 2.9942 | 3.1205 | 3.1796 | 3.0703 | 2.9993 | 2.8777 | 2.8146 | 2.921 | 2.9937 | 3.1723 | 3.2397 | 3.0915 | 3.0011 | 2.8299 | 2.755 | 2.8993 | 2.9932 | 3.217 | 3.2901 | 3.1085 | 3.0028 | 2.7892 | 2.7046 | 2.8805 | 2.9923 | 3.2555 | 3.3334 | 3.1226 | 3.0044 | 2.7536 | 2.6602 | 2.8647 | 2.9916
LMO_C_10_B_63_SOC_5-80_Part_1-1_ID_PIP15502C00208544.xlsx | LMO | 63 | PIP15502C00208544 | 10 | 8.8435 | 0.88435 | 0.7 | 15 | 0.14997 | 3.1173 | 3.1798 | 3.2169 | 3.1566 | 3.1212 | 3.0604 | 3.0248 | 3.0838 | 3.1191 | 3.2416 | 3.2925 | 3.184 | 3.1236 | 3.0057 | 2.9552 | 3.061 | 3.1187 | 3.2922 | 3.3503 | 3.2026 | 3.125 | 2.9591 | 2.8996 | 3.0421 | 3.1178 | 3.335 | 3.3982 | 3.2179 | 3.1263 | 2.9198 | 2.8525 | 3.0267 | 3.1171 | 3.3724 | 3.4398 | 3.2294 | 3.1269 | 2.8845 | 2.8104 | 3.0132 | 3.1161
LMO_C_10_B_63_SOC_5-80_Part_1-1_ID_PIP15502C00208544.xlsx | LMO | 63 | PIP15502C00208544 | 10 | 8.8435 | 0.88435 | 0.7 | 20 | 0.19997 | 3.2249 | 3.2857 | 3.3183 | 3.2593 | 3.2284 | 3.1698 | 3.1387 | 3.1968 | 3.2267 | 3.3455 | 3.3905 | 3.2836 | 3.2304 | 3.1166 | 3.0731 | 3.177 | 3.2263 | 3.3945 | 3.4456 | 3.3006 | 3.2317 | 3.0717 | 3.0206 | 3.1612 | 3.2256 | 3.436 | 3.4918 | 3.3143 | 3.2328 | 3.0332 | 2.9758 | 3.1469 | 3.2248 | 3.4725 | 3.532 | 3.3259 | 3.2341 | 3 | 2.9365 | 3.1356 | 3.2242
LMO_C_10_B_63_SOC_5-80_Part_1-1_ID_PIP15502C00208544.xlsx | LMO | 63 | PIP15502C00208544 | 10 | 8.8435 | 0.88435 | 0.7 | 25 | 0.24996 | 3.3196 | 3.3796 | 3.41 | 3.3513 | 3.3224 | 3.2644 | 3.2351 | 3.2925 | 3.3208 | 3.4382 | 3.48 | 3.3738 | 3.3241 | 3.2115 | 3.1714 | 3.2738 | 3.3203 | 3.4865 | 3.5339 | 3.3896 | 3.3252 | 3.1669 | 3.1203 | 3.2592 | 3.3197 | 3.5278 | 3.5789 | 3.4021 | 3.3262 | 3.1291 | 3.0769 | 3.2472 | 3.319 | 3.5638 | 3.6182 | 3.4128 | 3.3273 | 3.0959 | 3.0388 | 3.2369 | 3.3185
LMO_C_10_B_63_SOC_5-80_Part_1-1_ID_PIP15502C00208544.xlsx | LMO | 63 | PIP15502C00208544 | 10 | 8.8435 | 0.88435 | 0.7 | 30 | 0.29995 | 3.4038 | 3.4633 | 3.4918 | 3.4335 | 3.4063 | 3.3487 | 3.3213 | 3.3784 | 3.4047 | 3.5211 | 3.5601 | 3.454 | 3.4079 | 3.296 | 3.2588 | 3.361 | 3.4044 | 3.5692 | 3.6129 | 3.469 | 3.4089 | 3.2519 | 3.2088 | 3.3473 | 3.4037 | 3.6098 | 3.6572 | 3.4809 | 3.4096 | 3.2146 | 3.1663 | 3.3359 | 3.4031 | 3.6454 | 3.6958 | 3.4914 | 3.4107 | 3.1823 | 3.1293 | 3.3257 | 3.4026
LMO_C_10_B_63_SOC_5-80_Part_1-1_ID_PIP15502C00208544.xlsx | LMO | 63 | PIP15502C00208544 | 10 | 8.8435 | 0.88435 | 0.7 | 35 | 0.34995 | 3.4823 | 3.5404 | 3.5664 | 3.5092 | 3.4844 | 3.4284 | 3.4033 | 3.459 | 3.483 | 3.5968 | 3.6324 | 3.5283 | 3.4858 | 3.3768 | 3.3427 | 3.443 | 3.4827 | 3.6438 | 3.684 | 3.5422 | 3.4867 | 3.3336 | 3.2941 | 3.4305 | 3.4821 | 3.6837 | 3.727 | 3.5525 | 3.4876 | 3.2969 | 3.2528 | 3.4207 | 3.4816 | 3.7179 | 3.7646 | 3.5631 | 3.4883 | 3.2648 | 3.2163 | 3.4107 | 3.4811
LMO_C_10_B_63_SOC_5-80_Part_1-1_ID_PIP15502C00208544.xlsx | LMO | 63 | PIP15502C00208544 | 10 | 8.8435 | 0.88435 | 0.7 | 40 | 0.39994 | 3.5555 | 3.6168 | 3.6459 | 3.5854 | 3.5574 | 3.4983 | 3.4704 | 3.529 | 3.556 | 3.6758 | 3.7142 | 3.6061 | 3.5587 | 3.444 | 3.4073 | 3.5118 | 3.5557 | 3.7242 | 3.7669 | 3.6208 | 3.5596 | 3.3993 | 3.3575 | 3.4986 | 3.5552 | 3.7651 | 3.8108 | 3.6324 | 3.5603 | 3.3617 | 3.315 | 3.4872 | 3.5545 | 3.8006 | 3.8489 | 3.6428 | 3.5608 | 3.3282 | 3.2781 | 3.479 | 3.5545
LMO_C_10_B_63_SOC_5-80_Part_1-1_ID_PIP15502C00208544.xlsx | LMO | 63 | PIP15502C00208544 | 10 | 8.8435 | 0.88435 | 0.7 | 45 | 0.44993 | 3.6307 | 3.69 | 3.7163 | 3.658 | 3.6319 | 3.5745 | 3.549 | 3.6061 | 3.631 | 3.7469 | 3.7823 | 3.6756 | 3.6328 | 3.5215 | 3.4879 | 3.5906 | 3.6308 | 3.7945 | 3.8338 | 3.69 | 3.6333 | 3.4774 | 3.4395 | 3.5792 | 3.6303 | 3.8345 | 3.8766 | 3.7012 | 3.6338 | 3.4407 | 3.3986 | 3.5683 | 3.63 | 3.8698 | 3.914 | 3.7105 | 3.6343 | 3.4082 | 3.3624 | 3.5596 | 3.6298
LMO_C_10_B_63_SOC_5-80_Part_1-1_ID_PIP15502C00208544.xlsx | LMO | 63 | PIP15502C00208544 | 10 | 8.8435 | 0.88435 | 0.7 | 50 | 0.49992 | 3.6972 | 3.7553 | 3.7806 | 3.7232 | 3.6984 | 3.6422 | 3.618 | 3.674 | 3.6975 | 3.8111 | 3.8454 | 3.7411 | 3.6991 | 3.5903 | 3.5583 | 3.6589 | 3.6972 | 3.8578 | 3.8959 | 3.7544 | 3.6998 | 3.5473 | 3.5106 | 3.647 | 3.697 | 3.8977 | 3.9384 | 3.7651 | 3.7002 | 3.5111 | 3.4704 | 3.6375 | 3.6965 | 3.9323 | 3.9751 | 3.7741 | 3.7007 | 3.4793 | 3.4349 | 3.6293 | 3.6961
LMO_C_10_B_63_SOC_5-80_Part_1-1_ID_PIP15502C00208544.xlsx | LMO | 63 | PIP15502C00208544 | 10 | 8.8435 | 0.88435 | 0.7 | 55 | 0.54991 | 3.7679 | 3.8241 | 3.8478 | 3.7922 | 3.769 | 3.7146 | 3.6921 | 3.7464 | 3.7681 | 3.8784 | 3.9105 | 3.809 | 3.7695 | 3.6642 | 3.634 | 3.732 | 3.7679 | 3.9237 | 3.9598 | 3.8217 | 3.7702 | 3.6222 | 3.5873 | 3.7209 | 3.7676 | 3.9626 | 4.0012 | 3.832 | 3.7706 | 3.5871 | 3.5478 | 3.7125 | 3.7674 | 3.9964 | 4.0373 | 3.8408 | 3.7711 | 3.5552 | 3.5132 | 3.7035 | 3.7671
LMO_C_10_B_63_SOC_5-80_Part_1-1_ID_PIP15502C00208544.xlsx | LMO | 63 | PIP15502C00208544 | 10 | 8.8435 | 0.88435 | 0.7 | 60 | 0.5999 | 3.8385 | 3.8922 | 3.9137 | 3.8603 | 3.8394 | 3.7873 | 3.7665 | 3.8187 | 3.8387 | 3.9444 | 3.9739 | 3.8759 | 3.8399 | 3.7386 | 3.7105 | 3.8053 | 3.8385 | 3.9883 | 4.0216 | 3.8875 | 3.8403 | 3.6977 | 3.6652 | 3.795 | 3.838 | 4.0258 | 4.0618 | 3.897 | 3.8406 | 3.6631 | 3.6266 | 3.786 | 3.8376 | 4.0583 | 4.0968 | 3.9054 | 3.841 | 3.6324 | 3.5929 | 3.7781 | 3.8373
LMO_C_10_B_63_SOC_5-80_Part_1-1_ID_PIP15502C00208544.xlsx | LMO | 63 | PIP15502C00208544 | 10 | 8.8435 | 0.88435 | 0.7 | 65 | 0.6499 | 3.9012 | 3.9523 | 3.9718 | 3.921 | 3.9021 | 3.8527 | 3.8338 | 3.8833 | 3.9015 | 4.0022 | 4.0293 | 3.9354 | 3.9026 | 3.8062 | 3.7802 | 3.8714 | 3.9014 | 4.0444 | 4.0756 | 3.9463 | 3.9031 | 3.7671 | 3.7367 | 3.8615 | 3.901 | 4.0805 | 4.1147 | 3.9556 | 3.9035 | 3.7337 | 3.6998 | 3.8536 | 3.9008 | 4.1125 | 4.1487 | 3.9635 | 3.9038 | 3.7033 | 3.6673 | 3.8468 | 3.9005
LMO_C_10_B_63_SOC_5-80_Part_1-1_ID_PIP15502C00208544.xlsx | LMO | 63 | PIP15502C00208544 | 10 | 8.8435 | 0.88435 | 0.7 | 70 | 0.69989 | 3.9611 | 4.0111 | 4.0304 | 3.9809 | 3.9623 | 3.9138 | 3.8947 | 3.9435 | 3.9616 | 4.0602 | 4.0878 | 3.9953 | 3.9628 | 3.8682 | 3.8419 | 3.9312 | 3.9611 | 4.1022 | 4.1336 | 4.0061 | 3.9632 | 3.8301 | 3.7987 | 3.9216 | 3.9609 | 4.1381 | 4.1722 | 4.0151 | 3.9635 | 3.7962 | 3.762 | 3.9138 | 3.9605 | 4.1698 | 4.206 | 4.0223 | 3.9639 | 3.7674 | 3.7295 | 3.9079 | 3.96
LMO_C_10_B_63_SOC_5-80_Part_1-1_ID_PIP15502C00208544.xlsx | LMO | 63 | PIP15502C00208544 | 10 | 8.8435 | 0.88435 | 0.7 | 75 | 0.74988 | 4.0211 | 4.0693 | 4.0869 | 4.0391 | 4.022 | 3.9756 | 3.9577 | 4.0047 | 4.0214 | 4.1167 | 4.1424 | 4.0523 | 4.0226 | 3.9314 | 3.9063 | 3.993 | 4.0212 | 4.1571 | 4.1872 | 4.063 | 4.0229 | 3.894 | 3.864 | 3.9835 | 4.0208 | 4.1925 | 4.2253 | 4.0718 | 4.0233 | 3.8613 | 3.8278 | 3.9758 | 4.0205 | 4.2234 | 4.2588 | 4.0788 | 4.0236 | 3.8326 | 3.7959 | 3.9691 | 4.0201
LMO_C_10_B_63_SOC_5-80_Part_1-1_ID_PIP15502C00208544.xlsx | LMO | 63 | PIP15502C00208544 | 10 | 8.8435 | 0.88435 | 0.7 | 80 | 0.79944 | 4.0668 | 4.1192 | 4.1406 | 4.0889 | 4.0683 | 4.0176 | 3.9967 | 4.0472 | 4.0679 | 4.1707 | 4.2006 | 4.1054 | 4.0694 | 3.9714 | 3.9426 | 4.0343 | 4.0679 | 4.2135 | 4.2478 | 4.1166 | 4.0702 | 3.9323 | 3.8989 | 4.0248 | 4.0678 | 4.25 | 4.2871 | 4.1262 | 4.0708 | 3.8994 | 3.8619 | 4.0159 | 4.0675 | 4.2817 | 4.3011 | 4.0686 | 4.0686 | 3.8664 | 3.8262 | 4.0061 | 4.0654
LMO_C_10_B_63_SOC_52.5725_Part_1-1_ID_PIP15502C00208544.xlsx | LMO | 63 | PIP15502C00208544 | 10 | 8.7972 | 0.87972 | 0.7 | 52.5725 | 0.52575 | 3.7411 | 3.7916 | 3.8106 | 3.76 | 3.7421 | 3.6933 | 3.6749 | 3.7242 | 3.7414 | 3.8413 | 3.8687 | 3.7746 | 3.743 | 3.6473 | 3.6215 | 3.7123 | 3.7413 | 3.884 | 3.9156 | 3.7857 | 3.7434 | 3.608 | 3.5778 | 3.7026 | 3.7409 | 3.921 | 3.9554 | 3.7943 | 3.7441 | 3.5743 | 3.5406 | 3.6954 | 3.7407 | 3.9535 | 3.9904 | 3.8031 | 3.7446 | 3.5441 | 3.5074 | 3.6877 | 3.7404
LMO_C_10_B_64_SOC_5-80_Part_1-1_ID_PIP15D01A03206727.xlsx | LMO | 64 | PIP15D01A03206727 | 10 | 8.7019 | 0.87019 | 0.7 | 5 | 0.05 | 2.8301 | 2.8775 | 2.9103 | 2.865 | 2.8329 | 2.7869 | 2.7523 | 2.7976 | 2.8315 | 2.9256 | 2.9748 | 2.8914 | 2.8347 | 2.743 | 2.6888 | 2.7716 | 2.8313 | 2.9681 | 3.0259 | 2.9103 | 2.8361 | 2.703 | 2.6377 | 2.7527 | 2.831 | 3.0062 | 3.069 | 2.9249 | 2.8373 | 2.6675 | 2.594 | 2.7362 | 2.8306 | 3.0404 | 3.1065 | 2.9373 | 2.8384 | 2.6359 | 2.556 | 2.723 | 2.8302
LMO_C_10_B_64_SOC_5-80_Part_1-1_ID_PIP15D01A03206727.xlsx | LMO | 64 | PIP15D01A03206727 | 10 | 8.7019 | 0.87019 | 0.7 | 10 | 0.09999 | 2.9727 | 3.02 | 3.0471 | 3.0014 | 2.9758 | 2.93 | 2.9024 | 2.9474 | 2.9742 | 3.0682 | 3.1089 | 3.0236 | 2.9775 | 2.8863 | 2.8436 | 2.9282 | 2.9739 | 3.1101 | 3.1579 | 3.0395 | 2.9788 | 2.8473 | 2.7955 | 2.9121 | 2.9735 | 3.1473 | 3.1993 | 3.0522 | 2.98 | 2.8125 | 2.7546 | 2.8988 | 2.973 | 3.1809 | 3.2355 | 3.0625 | 2.9811 | 2.7813 | 2.7184 | 2.8875 | 2.9725
LMO_C_10_B_64_SOC_5-80_Part_1-1_ID_PIP15D01A03206727.xlsx | LMO | 64 | PIP15D01A03206727 | 10 | 8.7019 | 0.87019 | 0.7 | 15 | 0.14999 | 3.0964 | 3.1424 | 3.1644 | 3.1194 | 3.0991 | 3.0546 | 3.0323 | 3.0769 | 3.0977 | 3.1889 | 3.2223 | 3.138 | 3.1006 | 3.0122 | 2.9781 | 3.061 | 3.0973 | 3.2293 | 3.2693 | 3.1514 | 3.1017 | 2.9749 | 2.933 | 3.0478 | 3.0966 | 3.2653 | 3.309 | 3.1626 | 3.1025 | 2.9407 | 2.8945 | 3.0373 | 3.0962 | 3.2976 | 3.344 | 3.1719 | 3.1038 | 2.9109 | 2.8601 | 3.0283 | 3.0957
LMO_C_10_B_64_SOC_5-80_Part_1-1_ID_PIP15D01A03206727.xlsx | LMO | 64 | PIP15D01A03206727 | 10 | 8.7019 | 0.87019 | 0.7 | 20 | 0.19998 | 3.2044 | 3.2486 | 3.2672 | 3.2237 | 3.2067 | 3.164 | 3.1454 | 3.1881 | 3.2054 | 3.2934 | 3.3222 | 3.2397 | 3.2081 | 3.1231 | 3.0945 | 3.1751 | 3.2051 | 3.3327 | 3.3671 | 3.2516 | 3.2091 | 3.0863 | 3.0517 | 3.164 | 3.2046 | 3.3668 | 3.4054 | 3.2618 | 3.21 | 3.0539 | 3.015 | 3.1549 | 3.2039 | 3.3984 | 3.4388 | 3.2692 | 3.2107 | 3.025 | 2.9825 | 3.1472 | 3.2035
LMO_C_10_B_64_SOC_5-80_Part_1-1_ID_PIP15D01A03206727.xlsx | LMO | 64 | PIP15D01A03206727 | 10 | 8.7019 | 0.87019 | 0.7 | 25 | 0.24998 | 3.2999 | 3.3436 | 3.3603 | 3.3173 | 3.302 | 3.2597 | 3.243 | 3.2855 | 3.3008 | 3.3873 | 3.4133 | 3.3315 | 3.3034 | 3.2193 | 3.1939 | 3.2736 | 3.3004 | 3.4261 | 3.4568 | 3.3424 | 3.3041 | 3.1833 | 3.1524 | 3.2639 | 3.2999 | 3.4604 | 3.4944 | 3.3512 | 3.305 | 3.1514 | 3.1166 | 3.2553 | 3.2994 | 3.4904 | 3.5272 | 3.3589 | 3.3057 | 3.1229 | 3.0848 | 3.2483 | 3.299
LMO_C_10_B_64_SOC_5-80_Part_1-1_ID_PIP15D01A03206727.xlsx | LMO | 64 | PIP15D01A03206727 | 10 | 8.7019 | 0.87019 | 0.7 | 30 | 0.29998 | 3.3863 | 3.4284 | 3.4433 | 3.4017 | 3.3884 | 3.3477 | 3.3327 | 3.3738 | 3.3873 | 3.4709 | 3.4941 | 3.4144 | 3.3896 | 3.3085 | 3.2857 | 3.3635 | 3.387 | 3.5086 | 3.5364 | 3.4237 | 3.3905 | 3.2736 | 3.2455 | 3.3541 | 3.3864 | 3.5416 | 3.5725 | 3.4321 | 3.3912 | 3.2425 | 3.2109 | 3.3469 | 3.3861 | 3.572 | 3.6045 | 3.4388 | 3.3917 | 3.2139 | 3.1803 | 3.3403 | 3.3856
LMO_C_10_B_64_SOC_5-80_Part_1-1_ID_PIP15D01A03206727.xlsx | LMO | 64 | PIP15D01A03206727 | 10 | 8.7019 | 0.87019 | 0.7 | 35 | 0.34997 | 3.4683 | 3.5097 | 3.5234 | 3.4821 | 3.47 | 3.43 | 3.4163 | 3.4567 | 3.469 | 3.5515 | 3.5729 | 3.4937 | 3.4711 | 3.3915 | 3.3703 | 3.4472 | 3.4686 | 3.5885 | 3.6143 | 3.5027 | 3.4719 | 3.3568 | 3.3311 | 3.4389 | 3.4683 | 3.6217 | 3.6498 | 3.5102 | 3.4727 | 3.3262 | 3.2973 | 3.4321 | 3.4679 | 3.6512 | 3.6812 | 3.5169 | 3.4734 | 3.2985 | 3.2672 | 3.4263 | 3.4674
LMO_C_10_B_64_SOC_5-80_Part_1-1_ID_PIP15D01A03206727.xlsx | LMO | 64 | PIP15D01A03206727 | 10 | 8.7019 | 0.87019 | 0.7 | 40 | 0.39996 | 3.548 | 3.5889 | 3.6017 | 3.561 | 3.5499 | 3.51 | 3.4976 | 3.5376 | 3.5487 | 3.6301 | 3.6498 | 3.5715 | 3.5508 | 3.4721 | 3.4528 | 3.5288 | 3.5485 | 3.6666 | 3.6905 | 3.5801 | 3.5517 | 3.4382 | 3.4145 | 3.5213 | 3.548 | 3.6993 | 3.7256 | 3.5871 | 3.5522 | 3.408 | 3.3812 | 3.5148 | 3.5476 | 3.7286 | 3.7567 | 3.5934 | 3.5529 | 3.3808 | 3.3513 | 3.5088 | 3.5471
LMO_C_10_B_64_SOC_5-80_Part_1-1_ID_PIP15D01A03206727.xlsx | LMO | 64 | PIP15D01A03206727 | 10 | 8.7019 | 0.87019 | 0.7 | 45 | 0.44995 | 3.6257 | 3.6691 | 3.683 | 3.6398 | 3.6273 | 3.5854 | 3.5715 | 3.614 | 3.6263 | 3.7123 | 3.7335 | 3.6512 | 3.6282 | 3.5452 | 3.5244 | 3.605 | 3.6259 | 3.7502 | 3.7757 | 3.6602 | 3.6289 | 3.5099 | 3.4848 | 3.5964 | 3.6256 | 3.7836 | 3.812 | 3.6677 | 3.6296 | 3.4786 | 3.4504 | 3.5897 | 3.6252 | 3.8141 | 3.8438 | 3.6742 | 3.6301 | 3.4505 | 3.42 | 3.5834 | 3.6245
LMO_C_10_B_64_SOC_5-80_Part_1-1_ID_PIP15D01A03206727.xlsx | LMO | 64 | PIP15D01A03206727 | 10 | 8.7019 | 0.87019 | 0.7 | 50 | 0.49995 | 3.7025 | 3.7446 | 3.7576 | 3.7151 | 3.7035 | 3.6624 | 3.6496 | 3.6912 | 3.7028 | 3.7867 | 3.8066 | 3.7256 | 3.7042 | 3.6229 | 3.604 | 3.6828 | 3.7026 | 3.8243 | 3.848 | 3.7339 | 3.7049 | 3.5882 | 3.5652 | 3.6754 | 3.7023 | 3.8577 | 3.8836 | 3.7411 | 3.7053 | 3.5567 | 3.5315 | 3.6693 | 3.7019 | 3.8875 | 3.9151 | 3.7472 | 3.7056 | 3.529 | 3.5016 | 3.6642 | 3.7016
LMO_C_10_B_64_SOC_5-80_Part_1-1_ID_PIP15D01A03206727.xlsx | LMO | 64 | PIP15D01A03206727 | 10 | 8.7019 | 0.87019 | 0.7 | 55 | 0.54993 | 3.773 | 3.8138 | 3.8264 | 3.7853 | 3.7741 | 3.7348 | 3.7221 | 3.7625 | 3.7734 | 3.8552 | 3.8743 | 3.7953 | 3.7748 | 3.696 | 3.6775 | 3.7544 | 3.773 | 3.8921 | 3.9149 | 3.8034 | 3.7753 | 3.6614 | 3.6396 | 3.7471 | 3.7729 | 3.9247 | 3.95 | 3.8101 | 3.7757 | 3.631 | 3.6064 | 3.7414 | 3.7725 | 3.9537 | 3.9809 | 3.8162 | 3.776 | 3.6038 | 3.5771 | 3.7365 | 3.7722
LMO_C_10_B_64_SOC_5-80_Part_1-1_ID_PIP15D01A03206727.xlsx | LMO | 64 | PIP15D01A03206727 | 10 | 8.7019 | 0.87019 | 0.7 | 60 | 0.59994 | 3.8436 | 3.8829 | 3.8947 | 3.855 | 3.8445 | 3.8062 | 3.7946 | 3.8336 | 3.8438 | 3.9226 | 3.9409 | 3.8643 | 3.845 | 3.7688 | 3.7514 | 3.8259 | 3.8436 | 3.9584 | 3.9802 | 3.8721 | 3.8454 | 3.7355 | 3.7142 | 3.8192 | 3.8433 | 3.99 | 4.0146 | 3.8787 | 3.8459 | 3.7058 | 3.6821 | 3.8136 | 3.8431 | 4.0187 | 4.0451 | 3.8847 | 3.8462 | 3.6791 | 3.6533 | 3.8087 | 3.8429
LMO_C_10_B_64_SOC_5-80_Part_1-1_ID_PIP15D01A03206727.xlsx | LMO | 64 | PIP15D01A03206727 | 10 | 8.7019 | 0.87019 | 0.7 | 65 | 0.64994 | 3.913 | 3.9507 | 3.9616 | 3.9235 | 3.9138 | 3.877 | 3.8661 | 3.9037 | 3.9131 | 3.9888 | 4.0058 | 3.9323 | 3.9142 | 3.841 | 3.8245 | 3.8963 | 3.9131 | 4.0233 | 4.0443 | 3.9396 | 3.9147 | 3.8087 | 3.7883 | 3.8896 | 3.9126 | 4.0542 | 4.0777 | 3.946 | 3.9149 | 3.7797 | 3.7565 | 3.8842 | 3.9124 | 4.082 | 4.1076 | 3.9514 | 3.9152 | 3.7537 | 3.7281 | 3.8803 | 3.9124
LMO_C_10_B_64_SOC_5-80_Part_1-1_ID_PIP15D01A03206727.xlsx | LMO | 64 | PIP15D01A03206727 | 10 | 8.7019 | 0.87019 | 0.7 | 70 | 0.69993 | 3.9763 | 4.0123 | 4.0223 | 3.9862 | 3.977 | 3.9423 | 3.9321 | 3.9677 | 3.9765 | 4.0486 | 4.065 | 3.9946 | 3.9776 | 3.9079 | 3.8924 | 3.9605 | 3.9763 | 4.0817 | 4.1022 | 4.0019 | 3.9779 | 3.877 | 3.857 | 3.9546 | 3.9763 | 4.1118 | 4.135 | 4.0081 | 3.9783 | 3.8491 | 3.8262 | 3.9493 | 3.976 | 4.1388 | 4.1644 | 4.0134 | 3.9788 | 3.8238 | 3.7983 | 3.9449 | 3.9758
LMO_C_10_B_64_SOC_5-80_Part_1-1_ID_PIP15D01A03206727.xlsx | LMO | 64 | PIP15D01A03206727 | 10 | 8.7019 | 0.87019 | 0.7 | 75 | 0.74993 | 4.0387 | 4.074 | 4.0841 | 4.0487 | 4.0395 | 4.0051 | 3.9949 | 4.0297 | 4.0388 | 4.1097 | 4.1262 | 4.0574 | 4.0401 | 3.9716 | 3.9553 | 4.0226 | 4.0385 | 4.1423 | 4.1634 | 4.0647 | 4.0405 | 3.9412 | 3.9203 | 4.0162 | 4.0382 | 4.1718 | 4.1961 | 4.0708 | 4.0408 | 3.9137 | 3.8894 | 4.0107 | 4.0378 | 4.1985 | 4.2253 | 4.0763 | 4.0409 | 3.8886 | 3.8615 | 4.0058 | 4.0377
LMO_C_10_B_64_SOC_5-80_Part_1-1_ID_PIP15D01A03206727.xlsx | LMO | 64 | PIP15D01A03206727 | 10 | 8.7019 | 0.87019 | 0.7 | 80 | 0.79992 | 4.1019 | 4.1363 | 4.1461 | 4.1117 | 4.1026 | 4.0693 | 4.0591 | 4.0932 | 4.1022 | 4.1711 | 4.1872 | 4.1198 | 4.1031 | 4.0363 | 4.0201 | 4.0858 | 4.1019 | 4.2031 | 4.2237 | 4.1269 | 4.1034 | 4.0068 | 3.9853 | 4.0792 | 4.1016 | 4.2321 | 4.256 | 4.1332 | 4.1037 | 3.9795 | 3.9546 | 4.0736 | 4.1012 | 4.2582 | 4.2852 | 4.1387 | 4.1041 | 3.9546 | 3.9268 | 4.0687 | 4.1009
LMO_C_10_B_64_SOC_80.0000_Part_1-1_ID_PIP15D01A03206727.xlsx | LMO | 64 | PIP15D01A03206727 | 10 | 8.7068 | 0.87068 | 0.7 | 80 | 0.79999 | 4.1059 | 4.1384 | 4.1473 | 4.1148 | 4.1068 | 4.0752 | 4.066 | 4.098 | 4.1062 | 4.1718 | 4.1866 | 4.1226 | 4.1073 | 4.0439 | 4.0289 | 4.0914 | 4.1061 | 4.2023 | 4.2217 | 4.1289 | 4.1076 | 4.0152 | 3.9955 | 4.0857 | 4.1058 | 4.2305 | 4.2533 | 4.135 | 4.108 | 3.9892 | 3.9658 | 4.0801 | 4.1055 | 4.2561 | 4.2817 | 4.1403 | 4.1083 | 3.9651 | 3.9388 | 4.0759 | 4.1052
LMO_C_10_B_65_SOC_5-80_Part_1-1_ID_PIP15N15A03208683.xlsx | LMO | 65 | PIP15N15A03208683 | 10 | 8.6522 | 0.86522 | 0.7 | 5 | 0.04999 | 2.8301 | 2.8938 | 2.9467 | 2.8887 | 2.8341 | 2.7723 | 2.7167 | 2.7746 | 2.832 | 2.957 | 3.0264 | 2.923 | 2.8365 | 2.7153 | 2.6396 | 2.7418 | 2.8317 | 3.0092 | 3.0852 | 2.9451 | 2.8382 | 2.6665 | 2.5811 | 2.719 | 2.8311 | 3.0539 | 3.1338 | 2.9625 | 2.8401 | 2.6254 | 2.5329 | 2.7019 | 2.8308 | 3.0931 | 3.1756 | 2.9767 | 2.8417 | 2.5896 | 2.4907 | 2.6889 | 2.831
LMO_C_10_B_65_SOC_5-80_Part_1-1_ID_PIP15N15A03208683.xlsx | LMO | 65 | PIP15N15A03208683 | 10 | 8.6522 | 0.86522 | 0.7 | 10 | 0.09998 | 2.9723 | 3.0359 | 3.0815 | 3.0216 | 2.9765 | 2.9149 | 2.8689 | 2.9272 | 2.9742 | 3.0989 | 3.1584 | 3.0527 | 2.979 | 2.8586 | 2.7967 | 2.9003 | 2.9739 | 3.1505 | 3.2158 | 3.0724 | 2.9807 | 2.8115 | 2.7411 | 2.8809 | 2.9732 | 3.1944 | 3.2632 | 3.0875 | 2.9823 | 2.7713 | 2.6947 | 2.865 | 2.9725 | 3.2327 | 3.3039 | 3.0994 | 2.9835 | 2.736 | 2.6538 | 2.8522 | 2.9718
LMO_C_10_B_65_SOC_5-80_Part_1-1_ID_PIP15N15A03208683.xlsx | LMO | 65 | PIP15N15A03208683 | 10 | 8.6522 | 0.86522 | 0.7 | 15 | 0.14997 | 3.0954 | 3.1573 | 3.1963 | 3.1373 | 3.0994 | 3.0394 | 3.0017 | 3.0596 | 3.0971 | 3.2186 | 3.2702 | 3.164 | 3.1015 | 2.9846 | 2.934 | 3.0366 | 3.0966 | 3.2688 | 3.3255 | 3.1823 | 3.1031 | 2.9388 | 2.8814 | 3.0195 | 3.0959 | 3.3113 | 3.371 | 3.1963 | 3.1044 | 2.8998 | 2.8373 | 3.0067 | 3.0954 | 3.3485 | 3.4107 | 3.2075 | 3.1056 | 2.8661 | 2.7988 | 2.9951 | 3.0947
LMO_C_10_B_65_SOC_5-80_Part_1-1_ID_PIP15N15A03208683.xlsx | LMO | 65 | PIP15N15A03208683 | 10 | 8.6522 | 0.86522 | 0.7 | 20 | 0.19996 | 3.2018 | 3.262 | 3.2964 | 3.2388 | 3.2052 | 3.1472 | 3.1143 | 3.1709 | 3.2033 | 3.3215 | 3.3675 | 3.2623 | 3.2073 | 3.094 | 3.0501 | 3.1509 | 3.2028 | 3.3705 | 3.4207 | 3.279 | 3.2086 | 3.0492 | 2.9998 | 3.1363 | 3.2021 | 3.4119 | 3.4647 | 3.2916 | 3.2098 | 3.0113 | 2.9579 | 3.1243 | 3.2014 | 3.4481 | 3.503 | 3.3018 | 3.2107 | 2.9783 | 2.921 | 3.1157 | 3.2007
LMO_C_10_B_65_SOC_5-80_Part_1-1_ID_PIP15N15A03208683.xlsx | LMO | 65 | PIP15N15A03208683 | 10 | 8.6522 | 0.86522 | 0.7 | 25 | 0.24996 | 3.2964 | 3.3557 | 3.388 | 3.3303 | 3.2994 | 3.2421 | 3.2112 | 3.2676 | 3.2978 | 3.4145 | 3.4572 | 3.3529 | 3.3013 | 3.1891 | 3.1488 | 3.2495 | 3.2973 | 3.463 | 3.5095 | 3.3682 | 3.3025 | 3.1448 | 3.0999 | 3.2362 | 3.2967 | 3.5041 | 3.5529 | 3.3801 | 3.3038 | 3.108 | 3.059 | 3.2248 | 3.296 | 3.5397 | 3.5903 | 3.3894 | 3.3046 | 3.075 | 3.023 | 3.2155 | 3.2953
LMO_C_10_B_65_SOC_5-80_Part_1-1_ID_PIP15N15A03208683.xlsx | LMO | 65 | PIP15N15A03208683 | 10 | 8.6522 | 0.86522 | 0.7 | 30 | 0.29995 | 3.3819 | 3.44 | 3.4693 | 3.4126 | 3.3847 | 3.3285 | 3.3006 | 3.3559 | 3.3831 | 3.4974 | 3.5364 | 3.4333 | 3.3863 | 3.2769 | 3.2402 | 3.3389 | 3.3826 | 3.5448 | 3.5873 | 3.4475 | 3.3875 | 3.2335 | 3.1923 | 3.3264 | 3.3821 | 3.585 | 3.6296 | 3.4586 | 3.3884 | 3.1967 | 3.1524 | 3.3166 | 3.3815 | 3.6201 | 3.6665 | 3.4681 | 3.3896 | 3.1649 | 3.1177 | 3.3076 | 3.381
LMO_C_10_B_65_SOC_5-80_Part_1-1_ID_PIP15N15A03208683.xlsx | LMO | 65 | PIP15N15A03208683 | 10 | 8.6522 | 0.86522 | 0.7 | 35 | 0.34994 | 3.463 | 3.5204 | 3.5481 | 3.492 | 3.4656 | 3.41 | 3.3838 | 3.4386 | 3.4639 | 3.5771 | 3.6138 | 3.5113 | 3.4672 | 3.3589 | 3.3243 | 3.4228 | 3.4637 | 3.624 | 3.664 | 3.5236 | 3.4681 | 3.3157 | 3.2776 | 3.4109 | 3.463 | 3.6637 | 3.7058 | 3.5355 | 3.469 | 3.2795 | 3.2383 | 3.4012 | 3.4623 | 3.6981 | 3.742 | 3.5441 | 3.4697 | 3.2479 | 3.2037 | 3.3931 | 3.4618
LMO_C_10_B_65_SOC_5-80_Part_1-1_ID_PIP15N15A03208683.xlsx | LMO | 65 | PIP15N15A03208683 | 10 | 8.6522 | 0.86522 | 0.7 | 40 | 0.39993 | 3.5425 | 3.5992 | 3.6256 | 3.5699 | 3.5448 | 3.4899 | 3.4649 | 3.5192 | 3.5434 | 3.6552 | 3.6905 | 3.5885 | 3.5462 | 3.4391 | 3.4065 | 3.5044 | 3.5429 | 3.7016 | 3.7402 | 3.6017 | 3.5471 | 3.3968 | 3.3603 | 3.493 | 3.5425 | 3.7411 | 3.7818 | 3.6122 | 3.548 | 3.3608 | 3.3215 | 3.4835 | 3.5418 | 3.7751 | 3.8176 | 3.6206 | 3.5487 | 3.3294 | 3.2874 | 3.4755 | 3.5411
LMO_C_10_B_65_SOC_5-80_Part_1-1_ID_PIP15N15A03208683.xlsx | LMO | 65 | PIP15N15A03208683 | 10 | 8.6522 | 0.86522 | 0.7 | 45 | 0.44992 | 3.6228 | 3.6826 | 3.7118 | 3.6535 | 3.6247 | 3.5669 | 3.5392 | 3.5961 | 3.6233 | 3.7406 | 3.7787 | 3.6728 | 3.6257 | 3.5134 | 3.4781 | 3.5799 | 3.6228 | 3.7885 | 3.8296 | 3.6867 | 3.6266 | 3.4693 | 3.4305 | 3.5678 | 3.6222 | 3.829 | 3.8717 | 3.6975 | 3.6273 | 3.4323 | 3.3905 | 3.5578 | 3.6215 | 3.8636 | 3.9082 | 3.7063 | 3.628 | 3.4001 | 3.3556 | 3.5502 | 3.6206
LMO_C_10_B_65_SOC_5-80_Part_1-1_ID_PIP15N15A03208683.xlsx | LMO | 65 | PIP15N15A03208683 | 10 | 8.6522 | 0.86522 | 0.7 | 50 | 0.49992 | 3.6988 | 3.7572 | 3.7843 | 3.727 | 3.7002 | 3.6438 | 3.6182 | 3.6738 | 3.6991 | 3.8138 | 3.8494 | 3.7455 | 3.7011 | 3.5913 | 3.5587 | 3.6587 | 3.6988 | 3.861 | 3.8996 | 3.7586 | 3.7016 | 3.5478 | 3.512 | 3.6475 | 3.6984 | 3.9012 | 3.9414 | 3.7692 | 3.7023 | 3.5114 | 3.4728 | 3.6384 | 3.6981 | 3.9354 | 3.9774 | 3.7778 | 3.7028 | 3.4797 | 3.4386 | 3.6305 | 3.6977
LMO_C_10_B_65_SOC_5-80_Part_1-1_ID_PIP15N15A03208683.xlsx | LMO | 65 | PIP15N15A03208683 | 10 | 8.6522 | 0.86522 | 0.7 | 55 | 0.54991 | 3.773 | 3.8299 | 3.8559 | 3.7999 | 3.7741 | 3.7188 | 3.6942 | 3.749 | 3.7732 | 3.8852 | 3.9198 | 3.8176 | 3.7748 | 3.6673 | 3.6357 | 3.7341 | 3.7727 | 3.9316 | 3.969 | 3.8303 | 3.7753 | 3.6247 | 3.5896 | 3.723 | 3.7723 | 3.9709 | 4.01 | 3.8408 | 3.7757 | 3.5887 | 3.551 | 3.7142 | 3.772 | 4.0048 | 4.0457 | 3.8491 | 3.7764 | 3.5571 | 3.5169 | 3.7067 | 3.7716
LMO_C_10_B_65_SOC_5-80_Part_1-1_ID_PIP15N15A03208683.xlsx | LMO | 65 | PIP15N15A03208683 | 10 | 8.6522 | 0.86522 | 0.7 | 60 | 0.5999 | 3.8445 | 3.8994 | 3.9235 | 3.8694 | 3.8454 | 3.7922 | 3.7693 | 3.8222 | 3.8445 | 3.953 | 3.9851 | 3.8859 | 3.8461 | 3.7423 | 3.7125 | 3.8083 | 3.8441 | 3.9979 | 4.0331 | 3.8977 | 3.8464 | 3.7005 | 3.6675 | 3.7985 | 3.8438 | 4.0363 | 4.0732 | 3.9075 | 3.8468 | 3.6651 | 3.6296 | 3.7901 | 3.8434 | 4.0693 | 4.108 | 3.9156 | 3.8473 | 3.6342 | 3.5962 | 3.782 | 3.8431
LMO_C_10_B_65_SOC_5-80_Part_1-1_ID_PIP15N15A03208683.xlsx | LMO | 65 | PIP15N15A03208683 | 10 | 8.6522 | 0.86522 | 0.7 | 65 | 0.64989 | 3.9133 | 3.9656 | 3.9877 | 3.936 | 3.9142 | 3.8633 | 3.842 | 3.8929 | 3.9135 | 4.0173 | 4.0473 | 3.9514 | 3.9147 | 3.8153 | 3.7873 | 3.8798 | 3.9133 | 4.0609 | 4.094 | 3.9628 | 3.9151 | 3.7751 | 3.7434 | 3.8698 | 3.9128 | 4.0982 | 4.1331 | 3.9718 | 3.9154 | 3.7407 | 3.7065 | 3.8619 | 3.9126 | 4.1304 | 4.167 | 3.9797 | 3.9158 | 3.7105 | 3.6742 | 3.8554 | 3.9124
LMO_C_10_B_65_SOC_5-80_Part_1-1_ID_PIP15N15A03208683.xlsx | LMO | 65 | PIP15N15A03208683 | 10 | 8.6522 | 0.86522 | 0.7 | 70 | 0.69988 | 3.976 | 4.0265 | 4.0468 | 3.9971 | 3.977 | 3.9284 | 3.9086 | 3.9572 | 3.9763 | 4.0759 | 4.1045 | 4.0118 | 3.9776 | 3.8824 | 3.8557 | 3.9451 | 3.976 | 4.1184 | 4.1503 | 4.0229 | 3.9781 | 3.8436 | 3.8132 | 3.9358 | 3.9758 | 4.1545 | 4.1887 | 4.0321 | 3.9786 | 3.8104 | 3.7772 | 3.9279 | 3.9756 | 4.1859 | 4.222 | 4.0395 | 3.9788 | 3.7811 | 3.7458 | 3.9217 | 3.9753
LMO_C_10_B_65_SOC_5-80_Part_1-1_ID_PIP15N15A03208683.xlsx | LMO | 65 | PIP15N15A03208683 | 10 | 8.6522 | 0.86522 | 0.7 | 75 | 0.74987 | 4.0409 | 4.0903 | 4.11 | 4.0612 | 4.0419 | 3.9941 | 3.9748 | 4.0225 | 4.0412 | 4.1388 | 4.1668 | 4.0756 | 4.0423 | 3.9489 | 3.9223 | 4.01 | 4.0409 | 4.1803 | 4.2121 | 4.0862 | 4.0429 | 3.9105 | 3.8798 | 4.0004 | 4.0404 | 4.2161 | 4.2501 | 4.0952 | 4.043 | 3.8777 | 3.8436 | 3.9921 | 4.0401 | 4.2469 | 4.2835 | 4.102 | 4.0433 | 3.8489 | 3.812 | 3.9856 | 4.0397
LMO_C_10_B_65_SOC_5-80_Part_1-1_ID_PIP15N15A03208683.xlsx | LMO | 65 | PIP15N15A03208683 | 10 | 8.6522 | 0.86522 | 0.7 | 80 | 0.79919 | 4.0812 | 4.1343 | 4.1579 | 4.1058 | 4.083 | 4.0317 | 4.0093 | 4.0599 | 4.0824 | 4.1868 | 4.219 | 4.1233 | 4.0843 | 3.9846 | 3.9547 | 4.0471 | 4.0826 | 4.2308 | 4.2664 | 4.1357 | 4.0852 | 3.9451 | 3.9116 | 4.0371 | 4.0826 | 4.2678 | 4.3 | 4.0839 | 4.0839 | 3.9093 | 3.8731 | 4.0275 | 4.0812 | 4.2993 | 4.3211 | 4.0823 | 4.0826 | 3.8773 | 3.8389 | 4.0185 | 4.0795
LMO_C_10_B_65_SOC_53.3811_Part_1-1_ID_PIP15N15A03208683.xlsx | LMO | 65 | PIP15N15A03208683 | 10 | 8.7007 | 0.87007 | 0.7 | 53.3811 | 0.53383 | 3.7442 | 3.7952 | 3.8153 | 3.7646 | 3.7455 | 3.6961 | 3.6772 | 3.7265 | 3.7446 | 3.8455 | 3.8736 | 3.7795 | 3.7465 | 3.65 | 3.6243 | 3.7146 | 3.7444 | 3.8886 | 3.92 | 3.7906 | 3.7472 | 3.6105 | 3.5817 | 3.7053 | 3.7441 | 3.9256 | 3.9591 | 3.7995 | 3.7476 | 3.5769 | 3.5455 | 3.6979 | 3.7439 | 3.9577 | 3.9932 | 3.8073 | 3.7483 | 3.5474 | 3.5137 | 3.6914 | 3.7435
LMO_C_10_B_66_SOC_5-80_Part_1-1_ID_PIP15N14A03235525.xlsx | LMO | 66 | PIP15N14A03235525 | 10 | 8.9144 | 0.89144 | 0.7 | 5 | 0.04999 | 2.822 | 2.8868 | 2.9413 | 2.8817 | 2.8257 | 2.763 | 2.7056 | 2.7639 | 2.8236 | 2.9507 | 3.0218 | 2.9169 | 2.828 | 2.7049 | 2.6271 | 2.7307 | 2.8232 | 3.0036 | 3.0813 | 2.94 | 2.8299 | 2.6558 | 2.5678 | 2.7072 | 2.8227 | 3.049 | 3.1303 | 2.9567 | 2.8313 | 2.6138 | 2.5185 | 2.6879 | 2.8222 | 3.0883 | 3.1723 | 2.9718 | 2.8331 | 2.5778 | 2.4758 | 2.673 | 2.822
LMO_C_10_B_66_SOC_5-80_Part_1-1_ID_PIP15N14A03235525.xlsx | LMO | 66 | PIP15N14A03235525 | 10 | 8.9144 | 0.89144 | 0.7 | 10 | 0.09998 | 2.9565 | 3.0216 | 3.0687 | 3.0088 | 2.9609 | 2.898 | 2.8508 | 2.9105 | 2.9586 | 3.0857 | 3.1473 | 3.0395 | 2.9632 | 2.8408 | 2.7771 | 2.8819 | 2.9579 | 3.1379 | 3.2051 | 3.0602 | 2.9649 | 2.7931 | 2.7207 | 2.8626 | 2.9573 | 3.1821 | 3.2527 | 3.0757 | 2.9665 | 2.7525 | 2.6738 | 2.8464 | 2.957 | 3.2207 | 3.2939 | 3.0886 | 2.9681 | 2.7179 | 2.6328 | 2.8323 | 2.9563
LMO_C_10_B_66_SOC_5-80_Part_1-1_ID_PIP15N14A03235525.xlsx | LMO | 66 | PIP15N14A03235525 | 10 | 8.9144 | 0.89144 | 0.7 | 15 | 0.14997 | 3.0761 | 3.1391 | 3.1793 | 3.1196 | 3.0801 | 3.0193 | 2.9807 | 3.039 | 3.0778 | 3.2012 | 3.2541 | 3.1475 | 3.0822 | 2.964 | 2.9121 | 3.0153 | 3.0773 | 3.2517 | 3.3099 | 3.1658 | 3.0838 | 2.9179 | 2.8586 | 2.9976 | 3.0764 | 3.2948 | 3.3559 | 3.1802 | 3.085 | 2.8788 | 2.8142 | 2.9839 | 3.0759 | 3.3324 | 3.3956 | 3.1911 | 3.0861 | 2.844 | 2.775 | 2.9734 | 3.0755
LMO_C_10_B_66_SOC_5-80_Part_1-1_ID_PIP15N14A03235525.xlsx | LMO | 66 | PIP15N14A03235525 | 10 | 8.9144 | 0.89144 | 0.7 | 20 | 0.19996 | 3.1819 | 3.2432 | 3.2783 | 3.2198 | 3.1856 | 3.1266 | 3.0933 | 3.1505 | 3.1837 | 3.3036 | 3.3501 | 3.2448 | 3.1877 | 3.0727 | 3.0285 | 3.1303 | 3.1831 | 3.3529 | 3.4038 | 3.2611 | 3.1889 | 3.0278 | 2.9777 | 3.1154 | 3.1824 | 3.3947 | 3.4482 | 3.2737 | 3.19 | 2.9893 | 2.9351 | 3.1031 | 3.1816 | 3.4305 | 3.4865 | 3.2852 | 3.1913 | 2.9567 | 2.8982 | 3.0934 | 3.1812
LMO_C_10_B_66_SOC_5-80_Part_1-1_ID_PIP15N14A03235525.xlsx | LMO | 66 | PIP15N14A03235525 | 10 | 8.9144 | 0.89144 | 0.7 | 25 | 0.24995 | 3.2761 | 3.3368 | 3.3694 | 3.3113 | 3.2795 | 3.2212 | 3.1903 | 3.2474 | 3.2776 | 3.3961 | 3.4391 | 3.3343 | 3.2813 | 3.1681 | 3.1273 | 3.2286 | 3.2771 | 3.4447 | 3.4916 | 3.3489 | 3.2822 | 3.1233 | 3.0778 | 3.2144 | 3.2761 | 3.4855 | 3.535 | 3.3613 | 3.2836 | 3.0861 | 3.0367 | 3.2037 | 3.2757 | 3.5215 | 3.5724 | 3.3708 | 3.2846 | 3.0534 | 3.0006 | 3.1944 | 3.275
LMO_C_10_B_66_SOC_5-80_Part_1-1_ID_PIP15N14A03235525.xlsx | LMO | 66 | PIP15N14A03235525 | 10 | 8.9144 | 0.89144 | 0.7 | 30 | 0.29994 | 3.3617 | 3.4212 | 3.4519 | 3.3942 | 3.3645 | 3.3073 | 3.2783 | 3.3345 | 3.3629 | 3.4797 | 3.5197 | 3.4151 | 3.3663 | 3.2544 | 3.2167 | 3.3171 | 3.3624 | 3.5276 | 3.5711 | 3.4295 | 3.3673 | 3.2111 | 3.1684 | 3.3041 | 3.3617 | 3.5682 | 3.6136 | 3.4409 | 3.3685 | 3.1738 | 3.1282 | 3.2939 | 3.3612 | 3.6033 | 3.6503 | 3.4498 | 3.3694 | 3.1415 | 3.0929 | 3.2853 | 3.3606
LMO_C_10_B_66_SOC_5-80_Part_1-1_ID_PIP15N14A03235525.xlsx | LMO | 66 | PIP15N14A03235525 | 10 | 8.9144 | 0.89144 | 0.7 | 35 | 0.34993 | 3.4419 | 3.4999 | 3.5276 | 3.4711 | 3.4444 | 3.3887 | 3.3624 | 3.4173 | 3.443 | 3.5566 | 3.5933 | 3.4904 | 3.446 | 3.3373 | 3.3029 | 3.4014 | 3.4425 | 3.6034 | 3.6433 | 3.5037 | 3.447 | 3.2945 | 3.2557 | 3.3893 | 3.4419 | 3.6433 | 3.6849 | 3.5144 | 3.4477 | 3.2581 | 3.2165 | 3.3791 | 3.441 | 3.6772 | 3.7207 | 3.5229 | 3.4486 | 3.2263 | 3.1821 | 3.3715 | 3.4405
LMO_C_10_B_66_SOC_5-80_Part_1-1_ID_PIP15N14A03235525.xlsx | LMO | 66 | PIP15N14A03235525 | 10 | 8.9144 | 0.89144 | 0.7 | 40 | 0.39993 | 3.516 | 3.5773 | 3.6073 | 3.5481 | 3.5185 | 3.4595 | 3.431 | 3.4886 | 3.5169 | 3.6363 | 3.6749 | 3.5687 | 3.5199 | 3.4058 | 3.3696 | 3.4718 | 3.5164 | 3.6847 | 3.7262 | 3.5824 | 3.5209 | 3.3613 | 3.3217 | 3.4597 | 3.5158 | 3.7253 | 3.7683 | 3.5933 | 3.5218 | 3.3243 | 3.2815 | 3.4495 | 3.5153 | 3.7604 | 3.8048 | 3.6022 | 3.5227 | 3.292 | 3.2465 | 3.4414 | 3.5146
LMO_C_10_B_66_SOC_5-80_Part_1-1_ID_PIP15N14A03235525.xlsx | LMO | 66 | PIP15N14A03235525 | 10 | 8.9144 | 0.89144 | 0.7 | 45 | 0.44993 | 3.5969 | 3.6561 | 3.6846 | 3.6266 | 3.5991 | 3.542 | 3.5153 | 3.5717 | 3.5975 | 3.7137 | 3.7502 | 3.6456 | 3.6001 | 3.4897 | 3.4554 | 3.5557 | 3.5971 | 3.7609 | 3.7999 | 3.6584 | 3.6008 | 3.4465 | 3.4084 | 3.5441 | 3.5962 | 3.8006 | 3.8412 | 3.6689 | 3.6015 | 3.4093 | 3.3694 | 3.535 | 3.5957 | 3.8352 | 3.877 | 3.6765 | 3.602 | 3.3768 | 3.3348 | 3.5274 | 3.595
LMO_C_10_B_66_SOC_5-80_Part_1-1_ID_PIP15N14A03235525.xlsx | LMO | 66 | PIP15N14A03235525 | 10 | 8.9144 | 0.89144 | 0.7 | 50 | 0.49992 | 3.6721 | 3.73 | 3.7557 | 3.6988 | 3.6733 | 3.6173 | 3.5933 | 3.6484 | 3.6723 | 3.7857 | 3.8192 | 3.7163 | 3.6742 | 3.5659 | 3.5353 | 3.634 | 3.6719 | 3.8322 | 3.868 | 3.7288 | 3.6749 | 3.5234 | 3.4899 | 3.6236 | 3.6717 | 3.8712 | 3.9086 | 3.7383 | 3.6754 | 3.4874 | 3.4516 | 3.6152 | 3.6714 | 3.9056 | 3.9435 | 3.7462 | 3.6758 | 3.4558 | 3.4184 | 3.6082 | 3.671
LMO_C_10_B_66_SOC_5-80_Part_1-1_ID_PIP15N14A03235525.xlsx | LMO | 66 | PIP15N14A03235525 | 10 | 8.9144 | 0.89144 | 0.7 | 55 | 0.54991 | 3.7434 | 3.7992 | 3.8234 | 3.7683 | 3.7448 | 3.6909 | 3.6682 | 3.7216 | 3.7437 | 3.8534 | 3.8852 | 3.7848 | 3.7455 | 3.6407 | 3.6117 | 3.7079 | 3.7434 | 3.8986 | 3.933 | 3.7967 | 3.746 | 3.5998 | 3.5673 | 3.6977 | 3.743 | 3.9365 | 3.9725 | 3.806 | 3.7465 | 3.5641 | 3.5299 | 3.6898 | 3.7427 | 3.9702 | 4.0069 | 3.8138 | 3.7469 | 3.5332 | 3.4974 | 3.6831 | 3.7423
LMO_C_10_B_66_SOC_5-80_Part_1-1_ID_PIP15N14A03235525.xlsx | LMO | 66 | PIP15N14A03235525 | 10 | 8.9144 | 0.89144 | 0.7 | 60 | 0.5999 | 3.8141 | 3.868 | 3.89 | 3.8369 | 3.8152 | 3.7632 | 3.7425 | 3.7939 | 3.8143 | 3.9203 | 3.9497 | 3.8524 | 3.8157 | 3.7146 | 3.6877 | 3.7809 | 3.8139 | 3.9642 | 3.9962 | 3.8635 | 3.8162 | 3.6742 | 3.6442 | 3.7713 | 3.8136 | 4.0015 | 4.035 | 3.8724 | 3.8166 | 3.6398 | 3.6078 | 3.7637 | 3.8134 | 4.0342 | 4.0686 | 3.8798 | 3.8169 | 3.6099 | 3.5761 | 3.7574 | 3.8129
LMO_C_10_B_66_SOC_5-80_Part_1-1_ID_PIP15N14A03235525.xlsx | LMO | 66 | PIP15N14A03235525 | 10 | 8.9144 | 0.89144 | 0.7 | 65 | 0.64989 | 3.884 | 3.9356 | 3.956 | 3.9051 | 3.8849 | 3.835 | 3.8155 | 3.8652 | 3.8842 | 3.986 | 4.0138 | 3.9195 | 3.8854 | 3.7881 | 3.7623 | 3.8531 | 3.884 | 4.0286 | 4.0591 | 3.9298 | 3.8857 | 3.7488 | 3.72 | 3.8438 | 3.8836 | 4.065 | 4.097 | 3.9386 | 3.8863 | 3.7153 | 3.6844 | 3.8364 | 3.8833 | 4.097 | 4.1297 | 3.9453 | 3.8864 | 3.6858 | 3.653 | 3.8303 | 3.8829
LMO_C_10_B_66_SOC_5-80_Part_1-1_ID_PIP15N14A03235525.xlsx | LMO | 66 | PIP15N14A03235525 | 10 | 8.9144 | 0.89144 | 0.7 | 70 | 0.69988 | 3.9465 | 3.9971 | 4.0167 | 3.9669 | 3.9474 | 3.8987 | 3.8798 | 3.9284 | 3.9467 | 4.0465 | 4.0739 | 3.9811 | 3.9479 | 3.8529 | 3.8276 | 3.9165 | 3.9465 | 4.0885 | 4.1186 | 3.9918 | 3.9484 | 3.8143 | 3.7857 | 3.9077 | 3.9463 | 4.1243 | 4.1564 | 4.0004 | 3.9488 | 3.7815 | 3.7506 | 3.9007 | 3.946 | 4.1561 | 4.1894 | 4.0075 | 3.9493 | 3.7527 | 3.7198 | 3.8947 | 3.9458
LMO_C_10_B_66_SOC_5-80_Part_1-1_ID_PIP15N14A03235525.xlsx | LMO | 66 | PIP15N14A03235525 | 10 | 8.9144 | 0.89144 | 0.7 | 75 | 0.74987 | 4.01 | 4.0588 | 4.0776 | 4.0293 | 4.011 | 3.9637 | 3.9456 | 3.9925 | 4.0103 | 4.1069 | 4.1331 | 4.0432 | 4.0115 | 3.9193 | 3.8945 | 3.9809 | 4.01 | 4.1476 | 4.1773 | 4.0535 | 4.0118 | 3.8817 | 3.8531 | 3.9718 | 4.0095 | 4.1828 | 4.2147 | 4.0616 | 4.0121 | 3.8492 | 3.8178 | 3.9646 | 4.0092 | 4.2137 | 4.2472 | 4.0689 | 4.0125 | 3.8208 | 3.7874 | 3.9586 | 4.0088
LMO_C_10_B_66_SOC_5-80_Part_1-1_ID_PIP15N14A03235525.xlsx | LMO | 66 | PIP15N14A03235525 | 10 | 8.9144 | 0.89144 | 0.7 | 80 | 0.79984 | 4.0636 | 4.1147 | 4.1356 | 4.0854 | 4.0651 | 4.0159 | 3.9956 | 4.0444 | 4.0644 | 4.1649 | 4.1939 | 4.1009 | 4.066 | 3.9702 | 3.9432 | 4.0321 | 4.0644 | 4.2072 | 4.2393 | 4.1121 | 4.0668 | 3.9321 | 3.9014 | 4.023 | 4.0643 | 4.2428 | 4.2774 | 4.1212 | 4.0673 | 3.9 | 3.8661 | 4.0156 | 4.064 | 4.2741 | 4.3 | 4.0583 | 4.0583 | 3.8548 | 3.8189 | 3.9974 | 4.0553
LMO_C_10_B_66_SOC_53.2211_Part_1-1_ID_PIP15N14A03235525.xlsx | LMO | 66 | PIP15N14A03235525 | 10 | 8.8633 | 0.88633 | 0.7 | 53.2211 | 0.53221 | 3.726 | 3.7764 | 3.7953 | 3.7455 | 3.7272 | 3.6786 | 3.6605 | 3.7091 | 3.7263 | 3.8259 | 3.8526 | 3.7595 | 3.7281 | 3.6329 | 3.6087 | 3.6979 | 3.7262 | 3.8682 | 3.8982 | 3.7702 | 3.7288 | 3.5943 | 3.5669 | 3.6889 | 3.7258 | 3.9049 | 3.9363 | 3.7788 | 3.7295 | 3.5611 | 3.5315 | 3.6817 | 3.7256 | 3.9363 | 3.9697 | 3.7862 | 3.73 | 3.532 | 3.5002 | 3.6758 | 3.7253
LMO_C_10_B_67_SOC_5-85_Part_1-1_ID_PIP15D25A03243702.xlsx | LMO | 67 | PIP15D25A03243702 | 10 | 8.8907 | 0.88907 | 0.7 | 5 | 0.04999 | 2.8431 | 2.8927 | 2.9284 | 2.8809 | 2.8464 | 2.7985 | 2.7609 | 2.808 | 2.8447 | 2.9434 | 2.9949 | 2.9077 | 2.8485 | 2.7525 | 2.696 | 2.7818 | 2.8445 | 2.9874 | 3.0464 | 2.9251 | 2.8496 | 2.7112 | 2.6442 | 2.7627 | 2.844 | 3.0259 | 3.0894 | 2.9409 | 2.8513 | 2.6756 | 2.6013 | 2.7465 | 2.8438 | 3.0604 | 3.1269 | 2.9528 | 2.8525 | 2.6431 | 2.5634 | 2.7335 | 2.8434
LMO_C_10_B_67_SOC_5-85_Part_1-1_ID_PIP15D25A03243702.xlsx | LMO | 67 | PIP15D25A03243702 | 10 | 8.8907 | 0.88907 | 0.7 | 10 | 0.09998 | 2.9872 | 3.0362 | 3.0642 | 3.0169 | 2.9907 | 2.9434 | 2.9144 | 2.9615 | 2.989 | 3.0863 | 3.1275 | 3.0394 | 2.9928 | 2.8986 | 2.8552 | 2.9418 | 2.9886 | 3.1291 | 3.1765 | 3.0546 | 2.9944 | 2.8586 | 2.8074 | 2.9263 | 2.9883 | 3.1666 | 3.2179 | 3.0669 | 2.9955 | 2.8238 | 2.7667 | 2.9137 | 2.9876 | 3.2 | 3.2538 | 3.0776 | 2.9969 | 2.7929 | 2.7311 | 2.903 | 2.9872
LMO_C_10_B_67_SOC_5-85_Part_1-1_ID_PIP15D25A03243702.xlsx | LMO | 67 | PIP15D25A03243702 | 10 | 8.8907 | 0.88907 | 0.7 | 15 | 0.14997 | 3.111 | 3.1579 | 3.1805 | 3.1343 | 3.114 | 3.0689 | 3.0459 | 3.0915 | 3.1124 | 3.2058 | 3.239 | 3.1524 | 3.1157 | 3.0255 | 2.9916 | 3.0762 | 3.1122 | 3.2469 | 3.2857 | 3.1658 | 3.1171 | 2.9876 | 2.947 | 3.0636 | 3.1115 | 3.2829 | 3.3252 | 3.1768 | 3.1182 | 2.954 | 2.9089 | 3.0532 | 3.1112 | 3.315 | 3.3598 | 3.186 | 3.1192 | 2.9244 | 2.8754 | 3.0448 | 3.1107
LMO_C_10_B_67_SOC_5-85_Part_1-1_ID_PIP15D25A03243702.xlsx | LMO | 67 | PIP15D25A03243702 | 10 | 8.8907 | 0.88907 | 0.7 | 20 | 0.19996 | 3.2174 | 3.2632 | 3.2827 | 3.2374 | 3.2202 | 3.1763 | 3.1565 | 3.2011 | 3.2188 | 3.3097 | 3.3389 | 3.2536 | 3.2218 | 3.1342 | 3.105 | 3.1879 | 3.2184 | 3.3499 | 3.384 | 3.2655 | 3.2228 | 3.0968 | 3.0621 | 3.1775 | 3.2181 | 3.385 | 3.4223 | 3.2751 | 3.2239 | 3.0642 | 3.0255 | 3.1681 | 3.2176 | 3.4161 | 3.4558 | 3.2836 | 3.2249 | 3.0353 | 2.9934 | 3.1607 | 3.2172
LMO_C_10_B_67_SOC_5-85_Part_1-1_ID_PIP15D25A03243702.xlsx | LMO | 67 | PIP15D25A03243702 | 10 | 8.8907 | 0.88907 | 0.7 | 25 | 0.24995 | 3.3108 | 3.3554 | 3.3726 | 3.3282 | 3.3131 | 3.2704 | 3.2528 | 3.2966 | 3.312 | 3.4005 | 3.4263 | 3.3424 | 3.3146 | 3.2293 | 3.2037 | 3.2853 | 3.3117 | 3.4396 | 3.47 | 3.3533 | 3.3157 | 3.193 | 3.1628 | 3.2758 | 3.3113 | 3.4742 | 3.5071 | 3.3617 | 3.3166 | 3.1612 | 3.1273 | 3.2677 | 3.3108 | 3.5046 | 3.5397 | 3.3689 | 3.3173 | 3.1326 | 3.0961 | 3.2609 | 3.3104
LMO_C_10_B_67_SOC_5-85_Part_1-1_ID_PIP15D25A03243702.xlsx | LMO | 67 | PIP15D25A03243702 | 10 | 8.8907 | 0.88907 | 0.7 | 30 | 0.29994 | 3.3947 | 3.4386 | 3.4542 | 3.4105 | 3.3968 | 3.3548 | 3.3389 | 3.3819 | 3.3956 | 3.4828 | 3.5062 | 3.423 | 3.3982 | 3.3145 | 3.2913 | 3.3715 | 3.3954 | 3.5213 | 3.5485 | 3.4328 | 3.3991 | 3.2788 | 3.2513 | 3.3633 | 3.3951 | 3.555 | 3.5847 | 3.4407 | 3.4 | 3.2476 | 3.2172 | 3.3561 | 3.3947 | 3.5847 | 3.6164 | 3.4475 | 3.4008 | 3.22 | 3.187 | 3.3498 | 3.3942
LMO_C_10_B_67_SOC_5-85_Part_1-1_ID_PIP15D25A03243702.xlsx | LMO | 67 | PIP15D25A03243702 | 10 | 8.8907 | 0.88907 | 0.7 | 35 | 0.34993 | 3.473 | 3.5158 | 3.5299 | 3.487 | 3.4749 | 3.4337 | 3.4193 | 3.4616 | 3.4739 | 3.559 | 3.5801 | 3.4986 | 3.4762 | 3.3943 | 3.3733 | 3.4523 | 3.4735 | 3.5968 | 3.6215 | 3.5072 | 3.477 | 3.3594 | 3.3345 | 3.4444 | 3.4732 | 3.6296 | 3.657 | 3.5144 | 3.4779 | 3.3285 | 3.301 | 3.4381 | 3.4728 | 3.6589 | 3.6881 | 3.5213 | 3.4786 | 3.3017 | 3.2716 | 3.4326 | 3.4725
LMO_C_10_B_67_SOC_5-85_Part_1-1_ID_PIP15D25A03243702.xlsx | LMO | 67 | PIP15D25A03243702 | 10 | 8.8907 | 0.88907 | 0.7 | 40 | 0.39992 | 3.5473 | 3.5934 | 3.6092 | 3.5631 | 3.5492 | 3.5055 | 3.489 | 3.5341 | 3.548 | 3.6394 | 3.6623 | 3.5755 | 3.5506 | 3.463 | 3.4403 | 3.5246 | 3.5478 | 3.6789 | 3.7051 | 3.5847 | 3.5515 | 3.4261 | 3.4001 | 3.5164 | 3.5476 | 3.7132 | 3.7416 | 3.5922 | 3.5522 | 3.3945 | 3.3659 | 3.5095 | 3.5471 | 3.7434 | 3.7732 | 3.5987 | 3.5527 | 3.3664 | 3.3359 | 3.5037 | 3.5467
LMO_C_10_B_67_SOC_5-85_Part_1-1_ID_PIP15D25A03243702.xlsx | LMO | 67 | PIP15D25A03243702 | 10 | 8.8907 | 0.88907 | 0.7 | 45 | 0.44991 | 3.6238 | 3.667 | 3.6805 | 3.637 | 3.6254 | 3.5838 | 3.5703 | 3.6129 | 3.6243 | 3.7104 | 3.7302 | 3.6475 | 3.6264 | 3.5438 | 3.5246 | 3.6045 | 3.6242 | 3.7481 | 3.7711 | 3.6554 | 3.6271 | 3.509 | 3.4863 | 3.5975 | 3.624 | 3.7811 | 3.8062 | 3.6624 | 3.6278 | 3.4784 | 3.4535 | 3.5913 | 3.6235 | 3.8101 | 3.8369 | 3.6682 | 3.6284 | 3.4514 | 3.4244 | 3.5862 | 3.6231
LMO_C_10_B_67_SOC_5-85_Part_1-1_ID_PIP15D25A03243702.xlsx | LMO | 67 | PIP15D25A03243702 | 10 | 8.8907 | 0.88907 | 0.7 | 50 | 0.4999 | 3.6928 | 3.7349 | 3.7472 | 3.7044 | 3.6939 | 3.6535 | 3.6408 | 3.6826 | 3.6932 | 3.7771 | 3.7953 | 3.7139 | 3.6947 | 3.6143 | 3.5964 | 3.6751 | 3.693 | 3.8141 | 3.8355 | 3.7218 | 3.6953 | 3.5796 | 3.5592 | 3.6689 | 3.6928 | 3.8468 | 3.8701 | 3.7283 | 3.6958 | 3.5494 | 3.5271 | 3.6633 | 3.6925 | 3.8756 | 3.9005 | 3.7339 | 3.6963 | 3.523 | 3.4988 | 3.6587 | 3.6923
LMO_C_10_B_67_SOC_5-85_Part_1-1_ID_PIP15D25A03243702.xlsx | LMO | 67 | PIP15D25A03243702 | 10 | 8.8907 | 0.88907 | 0.7 | 55 | 0.54988 | 3.76 | 3.8018 | 3.8138 | 3.7716 | 3.7611 | 3.7214 | 3.709 | 3.7502 | 3.7604 | 3.8434 | 3.8615 | 3.7809 | 3.762 | 3.6826 | 3.6651 | 3.7428 | 3.7604 | 3.8801 | 3.9014 | 3.7885 | 3.7625 | 3.6482 | 3.628 | 3.7367 | 3.76 | 3.9124 | 3.9356 | 3.795 | 3.763 | 3.6184 | 3.5961 | 3.7313 | 3.7599 | 3.9409 | 3.9658 | 3.8008 | 3.7634 | 3.5922 | 3.568 | 3.7267 | 3.7595
LMO_C_10_B_67_SOC_5-85_Part_1-1_ID_PIP15D25A03243702.xlsx | LMO | 67 | PIP15D25A03243702 | 10 | 8.8907 | 0.88907 | 0.7 | 60 | 0.59986 | 3.8278 | 3.8678 | 3.8789 | 3.8383 | 3.8287 | 3.7904 | 3.7788 | 3.8185 | 3.828 | 3.908 | 3.9249 | 3.8471 | 3.8294 | 3.7527 | 3.7365 | 3.8115 | 3.828 | 3.9437 | 3.9639 | 3.8545 | 3.8299 | 3.7191 | 3.7002 | 3.8055 | 3.8278 | 3.9751 | 3.9974 | 3.8605 | 3.8303 | 3.69 | 3.6689 | 3.8002 | 3.8276 | 4.0029 | 4.0272 | 3.8661 | 3.8306 | 3.6644 | 3.641 | 3.7959 | 3.8273
LMO_C_10_B_67_SOC_5-85_Part_1-1_ID_PIP15D25A03243702.xlsx | LMO | 67 | PIP15D25A03243702 | 10 | 8.8907 | 0.88907 | 0.7 | 65 | 0.64985 | 3.894 | 3.9333 | 3.944 | 3.9044 | 3.8949 | 3.8559 | 3.8459 | 3.8849 | 3.8942 | 3.9725 | 3.989 | 3.9128 | 3.8954 | 3.8192 | 3.8039 | 3.8778 | 3.894 | 4.0075 | 4.0275 | 3.92 | 3.8958 | 3.7867 | 3.7681 | 3.8719 | 3.8938 | 4.0385 | 4.0609 | 3.9265 | 3.8963 | 3.7578 | 3.7372 | 3.8671 | 3.8938 | 4.0664 | 4.0906 | 3.9314 | 3.8966 | 3.7323 | 3.7095 | 3.8624 | 3.8935
LMO_C_10_B_67_SOC_5-85_Part_1-1_ID_PIP15D25A03243702.xlsx | LMO | 67 | PIP15D25A03243702 | 10 | 8.8907 | 0.88907 | 0.7 | 70 | 0.69984 | 3.9539 | 3.9925 | 4.0034 | 3.9644 | 3.9547 | 3.9165 | 3.9063 | 3.9447 | 3.954 | 4.0314 | 4.0483 | 3.973 | 3.9553 | 3.8803 | 3.8647 | 3.9377 | 3.954 | 4.066 | 4.0866 | 3.9804 | 3.9558 | 3.8482 | 3.8292 | 3.9317 | 3.9537 | 4.0967 | 4.1199 | 3.9867 | 3.9561 | 3.8199 | 3.7983 | 3.9267 | 3.9535 | 4.1243 | 4.149 | 3.9923 | 3.9565 | 3.7948 | 3.7709 | 3.9223 | 3.9535
LMO_C_10_B_67_SOC_5-85_Part_1-1_ID_PIP15D25A03243702.xlsx | LMO | 67 | PIP15D25A03243702 | 10 | 8.8907 | 0.88907 | 0.7 | 75 | 0.74982 | 4.0117 | 4.0493 | 4.0601 | 4.0222 | 4.0128 | 3.9753 | 3.9655 | 4.0026 | 4.0121 | 4.0872 | 4.1041 | 4.031 | 4.0132 | 3.9405 | 3.9249 | 3.9956 | 4.0119 | 4.1212 | 4.1416 | 4.0382 | 4.0138 | 3.9094 | 3.8898 | 3.9897 | 4.0117 | 4.1512 | 4.1746 | 4.0444 | 4.0142 | 3.8817 | 3.8592 | 3.9846 | 4.0114 | 4.1781 | 4.2037 | 4.05 | 4.0145 | 3.857 | 3.832 | 3.98 | 4.0113
LMO_C_10_B_67_SOC_5-85_Part_1-1_ID_PIP15D25A03243702.xlsx | LMO | 67 | PIP15D25A03243702 | 10 | 8.8907 | 0.88907 | 0.7 | 80 | 0.79981 | 4.0731 | 4.1102 | 4.1209 | 4.0837 | 4.074 | 4.0387 | 4.0271 | 4.0637 | 4.0735 | 4.1476 | 4.1645 | 4.0922 | 4.0746 | 4.0035 | 3.9862 | 4.0566 | 4.0732 | 4.1811 | 4.2021 | 4.0994 | 4.0749 | 3.9721 | 3.9509 | 4.05 | 4.0729 | 4.2109 | 4.235 | 4.1055 | 4.0753 | 3.9442 | 3.9198 | 4.0446 | 4.0728 | 4.2378 | 4.2642 | 4.1111 | 4.0757 | 3.9196 | 3.8924 | 4.0399 | 4.0725
LMO_C_10_B_67_SOC_5-85_Part_1-1_ID_PIP15D25A03243702.xlsx | LMO | 67 | PIP15D25A03243702 | 10 | 8.8907 | 0.88907 | 0.7 | 85 | 0.84924 | 4.1259 | 4.1651 | 4.1778 | 4.1381 | 4.1272 | 4.0904 | 4.0766 | 4.1154 | 4.1268 | 4.2053 | 4.2246 | 4.1484 | 4.128 | 4.0531 | 4.0331 | 4.1072 | 4.1268 | 4.2406 | 4.2644 | 4.1565 | 4.1285 | 4.0205 | 3.996 | 4.1002 | 4.1266 | 4.2712 | 4.2989 | 4.164 | 4.1291 | 3.9913 | 3.9637 | 4.094 | 4.1265 | 4.2996 | 4.316 | 4.1273 | 4.1273 | 3.9626 | 3.9323 | 4.0864 | 4.1247
LMO_C_10_B_67_SOC_8.8585_Part_1-1_ID_PIP15D25A03243702.xlsx | LMO | 67 | PIP15D25A03243702 | 10 | 8.9773 | 0.89773 | 0.7 | 8.8585 | 0.0886 | 2.944 | 2.9913 | 3.0197 | 2.9739 | 2.9474 | 2.9019 | 2.8724 | 2.9181 | 2.9458 | 3.04 | 3.082 | 2.9967 | 2.9495 | 2.8582 | 2.8136 | 2.8977 | 2.9456 | 3.0817 | 3.1307 | 3.013 | 2.9511 | 2.8192 | 2.766 | 2.8815 | 2.9453 | 3.1189 | 3.1721 | 3.0253 | 2.9523 | 2.785 | 2.7251 | 2.8678 | 2.9447 | 3.1521 | 3.2077 | 3.0357 | 2.9533 | 2.7541 | 2.6894 | 2.8575 | 2.9444
LMO_C_10_B_68_SOC_24.0770_Part_1-1_ID_PIP15N30A03228344.xlsx | LMO | 68 | PIP15N30A03228344 | 10 | 9.0001 | 0.90001 | 0.7 | 24.077 | 0.24077 | 3.2557 | 3.2892 | 3.3006 | 3.2672 | 3.2578 | 3.2256 | 3.2139 | 3.2467 | 3.2569 | 3.3239 | 3.3426 | 3.2778 | 3.2592 | 3.194 | 3.1751 | 3.2386 | 3.2567 | 3.3554 | 3.3791 | 3.2864 | 3.2599 | 3.1647 | 3.1405 | 3.2309 | 3.2565 | 3.384 | 3.4112 | 3.2936 | 3.2607 | 3.1379 | 3.1099 | 3.2244 | 3.2562 | 3.4103 | 3.4398 | 3.2994 | 3.2613 | 3.1131 | 3.0823 | 3.2184 | 3.2557
LMO_C_10_B_68_SOC_5-85_Part_1-1_ID_PIP15N30A03228344.xlsx | LMO | 68 | PIP15N30A03228344 | 10 | 8.896 | 0.8896 | 0.7 | 5 | 0.04999 | 2.8271 | 2.8671 | 2.8933 | 2.855 | 2.8296 | 2.7909 | 2.7632 | 2.8017 | 2.8285 | 2.9086 | 2.9493 | 2.8767 | 2.831 | 2.7528 | 2.7084 | 2.7809 | 2.8283 | 2.9456 | 2.9946 | 2.8929 | 2.8322 | 2.7176 | 2.6629 | 2.7641 | 2.828 | 2.9793 | 3.0334 | 2.9063 | 2.8333 | 2.6863 | 2.6243 | 2.7513 | 2.828 | 3.0102 | 3.0676 | 2.9177 | 2.8343 | 2.6575 | 2.5901 | 2.7402 | 2.8278
LMO_C_10_B_68_SOC_5-85_Part_1-1_ID_PIP15N30A03228344.xlsx | LMO | 68 | PIP15N30A03228344 | 10 | 8.896 | 0.8896 | 0.7 | 10 | 0.09998 | 2.9688 | 3.0074 | 3.0276 | 2.99 | 2.9712 | 2.934 | 2.9129 | 2.9505 | 2.9702 | 3.0474 | 3.0794 | 3.0076 | 2.9728 | 2.8975 | 2.8636 | 2.9344 | 2.9698 | 3.0831 | 3.1222 | 3.0209 | 2.9739 | 2.8638 | 2.8217 | 2.9217 | 2.9695 | 3.1157 | 3.1589 | 3.0315 | 2.9749 | 2.8336 | 2.7855 | 2.9107 | 2.9693 | 3.1454 | 3.1916 | 3.0411 | 2.9758 | 2.8059 | 2.7532 | 2.9009 | 2.969
LMO_C_10_B_68_SOC_5-85_Part_1-1_ID_PIP15N30A03228344.xlsx | LMO | 68 | PIP15N30A03228344 | 10 | 8.896 | 0.8896 | 0.7 | 15 | 0.14997 | 3.0908 | 3.1284 | 3.1445 | 3.1075 | 3.0933 | 3.0571 | 3.0406 | 3.0771 | 3.0922 | 3.1669 | 3.193 | 3.1222 | 3.0947 | 3.0219 | 2.9953 | 3.065 | 3.092 | 3.2018 | 3.2335 | 3.1333 | 3.0957 | 2.9895 | 2.9563 | 3.0546 | 3.0917 | 3.233 | 3.2686 | 3.1424 | 3.0966 | 2.9604 | 2.9221 | 3.0455 | 3.0913 | 3.2611 | 3.2999 | 3.1508 | 3.0975 | 2.9335 | 2.8917 | 3.0379 | 3.0908
LMO_C_10_B_68_SOC_5-85_Part_1-1_ID_PIP15N30A03228344.xlsx | LMO | 68 | PIP15N30A03228344 | 10 | 8.896 | 0.8896 | 0.7 | 20 | 0.19996 | 3.1979 | 3.2336 | 3.2472 | 3.2115 | 3.2 | 3.1656 | 3.1517 | 3.1868 | 3.1989 | 3.2706 | 3.2922 | 3.2239 | 3.2012 | 3.1319 | 3.1096 | 3.177 | 3.1988 | 3.3038 | 3.3308 | 3.2332 | 3.2021 | 3.1004 | 3.0727 | 3.1682 | 3.1984 | 3.3338 | 3.3645 | 3.2416 | 3.203 | 3.0722 | 3.0404 | 3.1603 | 3.1979 | 3.361 | 3.3945 | 3.2486 | 3.2037 | 3.0467 | 3.0114 | 3.1542 | 3.1974
LMO_C_10_B_68_SOC_5-85_Part_1-1_ID_PIP15N30A03228344.xlsx | LMO | 68 | PIP15N30A03228344 | 10 | 8.896 | 0.8896 | 0.7 | 25 | 0.24995 | 3.2922 | 3.3276 | 3.3396 | 3.3046 | 3.2943 | 3.2604 | 3.2479 | 3.2825 | 3.2932 | 3.3638 | 3.3833 | 3.3155 | 3.2953 | 3.2272 | 3.2073 | 3.2738 | 3.2931 | 3.3963 | 3.4209 | 3.3234 | 3.296 | 3.1965 | 3.1717 | 3.266 | 3.2925 | 3.426 | 3.4535 | 3.3313 | 3.2969 | 3.1689 | 3.1405 | 3.2593 | 3.2922 | 3.453 | 3.4828 | 3.3375 | 3.2976 | 3.1433 | 3.1124 | 3.2541 | 3.292
LMO_C_10_B_68_SOC_5-85_Part_1-1_ID_PIP15N30A03228344.xlsx | LMO | 68 | PIP15N30A03228344 | 10 | 8.896 | 0.8896 | 0.7 | 30 | 0.29994 | 3.3777 | 3.4128 | 3.424 | 3.3889 | 3.3796 | 3.3459 | 3.3343 | 3.3689 | 3.3787 | 3.4491 | 3.4667 | 3.3989 | 3.3808 | 3.3129 | 3.2948 | 3.361 | 3.3784 | 3.4814 | 3.5034 | 3.4065 | 3.3815 | 3.2822 | 3.2599 | 3.354 | 3.3782 | 3.5104 | 3.5357 | 3.4133 | 3.3822 | 3.2548 | 3.2291 | 3.348 | 3.3778 | 3.5373 | 3.5645 | 3.4191 | 3.3828 | 3.23 | 3.2016 | 3.3426 | 3.3775
LMO_C_10_B_68_SOC_5-85_Part_1-1_ID_PIP15N30A03228344.xlsx | LMO | 68 | PIP15N30A03228344 | 10 | 8.896 | 0.8896 | 0.7 | 35 | 0.34993 | 3.4579 | 3.4918 | 3.5016 | 3.4677 | 3.4597 | 3.427 | 3.4166 | 3.4502 | 3.4588 | 3.5267 | 3.5425 | 3.4767 | 3.4607 | 3.3949 | 3.3787 | 3.4435 | 3.4586 | 3.5581 | 3.5782 | 3.4837 | 3.4614 | 3.3654 | 3.345 | 3.4372 | 3.4584 | 3.5868 | 3.6096 | 3.4897 | 3.4621 | 3.3385 | 3.3152 | 3.4314 | 3.4579 | 3.6127 | 3.6377 | 3.4948 | 3.4628 | 3.3141 | 3.2885 | 3.4267 | 3.4576
LMO_C_10_B_68_SOC_5-85_Part_1-1_ID_PIP15N30A03228344.xlsx | LMO | 68 | PIP15N30A03228344 | 10 | 8.896 | 0.8896 | 0.7 | 40 | 0.39992 | 3.5357 | 3.5727 | 3.5838 | 3.5467 | 3.5376 | 3.502 | 3.4907 | 3.5269 | 3.5366 | 3.6103 | 3.6275 | 3.5562 | 3.5385 | 3.4674 | 3.45 | 3.5195 | 3.5364 | 3.6438 | 3.6651 | 3.5638 | 3.5394 | 3.4361 | 3.4147 | 3.513 | 3.536 | 3.6737 | 3.6977 | 3.5703 | 3.5399 | 3.4077 | 3.3836 | 3.5072 | 3.5357 | 3.7007 | 3.7267 | 3.5759 | 3.5406 | 3.3826 | 3.3561 | 3.5021 | 3.5353
LMO_C_10_B_68_SOC_5-85_Part_1-1_ID_PIP15N30A03228344.xlsx | LMO | 68 | PIP15N30A03228344 | 10 | 8.896 | 0.8896 | 0.7 | 45 | 0.44991 | 3.6142 | 3.6489 | 3.6584 | 3.6233 | 3.6157 | 3.5824 | 3.5722 | 3.6066 | 3.6147 | 3.6846 | 3.6995 | 3.6315 | 3.6166 | 3.5492 | 3.5341 | 3.6003 | 3.6145 | 3.7165 | 3.7353 | 3.638 | 3.6173 | 3.519 | 3.5004 | 3.5947 | 3.6143 | 3.7455 | 3.7669 | 3.6438 | 3.6178 | 3.4918 | 3.4707 | 3.5896 | 3.614 | 3.7718 | 3.7952 | 3.6489 | 3.6184 | 3.4676 | 3.444 | 3.5852 | 3.6136
LMO_C_10_B_68_SOC_5-85_Part_1-1_ID_PIP15N30A03228344.xlsx | LMO | 68 | PIP15N30A03228344 | 10 | 8.896 | 0.8896 | 0.7 | 50 | 0.4999 | 3.69 | 3.7237 | 3.7321 | 3.6981 | 3.6909 | 3.6575 | 3.6496 | 3.6831 | 3.6903 | 3.7581 | 3.7716 | 3.7053 | 3.6918 | 3.6254 | 3.6127 | 3.6775 | 3.6902 | 3.7895 | 3.8064 | 3.7111 | 3.6925 | 3.5961 | 3.5801 | 3.6726 | 3.69 | 3.818 | 3.8375 | 3.7163 | 3.6928 | 3.5697 | 3.5511 | 3.6681 | 3.6898 | 3.8441 | 3.8652 | 3.7211 | 3.6935 | 3.5457 | 3.5251 | 3.6642 | 3.6895
LMO_C_10_B_68_SOC_5-85_Part_1-1_ID_PIP15N30A03228344.xlsx | LMO | 68 | PIP15N30A03228344 | 10 | 8.896 | 0.8896 | 0.7 | 55 | 0.54988 | 3.7569 | 3.7904 | 3.7985 | 3.7648 | 3.7579 | 3.7249 | 3.7172 | 3.7504 | 3.7572 | 3.8243 | 3.8376 | 3.7718 | 3.7586 | 3.6933 | 3.6809 | 3.7449 | 3.7572 | 3.8554 | 3.8724 | 3.7778 | 3.7592 | 3.6644 | 3.6486 | 3.74 | 3.7569 | 3.8835 | 3.9031 | 3.783 | 3.7597 | 3.638 | 3.6199 | 3.7358 | 3.7567 | 3.9096 | 3.9305 | 3.7876 | 3.7602 | 3.614 | 3.594 | 3.7318 | 3.7565
LMO_C_10_B_68_SOC_5-85_Part_1-1_ID_PIP15N30A03228344.xlsx | LMO | 68 | PIP15N30A03228344 | 10 | 8.896 | 0.8896 | 0.7 | 60 | 0.59986 | 3.8254 | 3.8577 | 3.8654 | 3.8329 | 3.8264 | 3.7953 | 3.7871 | 3.8192 | 3.8257 | 3.8907 | 3.9033 | 3.8392 | 3.8269 | 3.7643 | 3.7518 | 3.8139 | 3.8255 | 3.921 | 3.937 | 3.845 | 3.8273 | 3.7358 | 3.7202 | 3.8094 | 3.8255 | 3.9486 | 3.9672 | 3.8499 | 3.8278 | 3.7098 | 3.6919 | 3.805 | 3.8252 | 3.9739 | 3.9944 | 3.8548 | 3.8283 | 3.6863 | 3.6663 | 3.8013 | 3.825
LMO_C_10_B_68_SOC_5-85_Part_1-1_ID_PIP15N30A03228344.xlsx | LMO | 68 | PIP15N30A03228344 | 10 | 8.896 | 0.8896 | 0.7 | 65 | 0.64985 | 3.8924 | 3.924 | 3.9317 | 3.8996 | 3.8933 | 3.8629 | 3.8545 | 3.8861 | 3.8928 | 3.9567 | 3.9693 | 3.9063 | 3.8938 | 3.832 | 3.8196 | 3.881 | 3.8926 | 3.9865 | 4.0027 | 3.9117 | 3.8942 | 3.8039 | 3.788 | 3.8763 | 3.8924 | 4.0141 | 4.0328 | 3.9172 | 3.8947 | 3.7783 | 3.7599 | 3.8719 | 3.8921 | 4.039 | 4.0598 | 3.9217 | 3.8951 | 3.7548 | 3.7344 | 3.8682 | 3.8919
LMO_C_10_B_68_SOC_5-85_Part_1-1_ID_PIP15N30A03228344.xlsx | LMO | 68 | PIP15N30A03228344 | 10 | 8.896 | 0.8896 | 0.7 | 70 | 0.69983 | 3.9577 | 3.989 | 3.9967 | 3.9649 | 3.9584 | 3.9284 | 3.9203 | 3.9514 | 3.9579 | 4.0211 | 4.0336 | 3.9714 | 3.959 | 3.8982 | 3.8854 | 3.946 | 3.9577 | 4.0507 | 4.0669 | 3.977 | 3.9593 | 3.8701 | 3.8541 | 3.9414 | 3.9576 | 4.0777 | 4.0968 | 3.9823 | 3.9598 | 3.8448 | 3.8262 | 3.937 | 3.9574 | 4.1026 | 4.124 | 3.9867 | 3.96 | 3.8217 | 3.8008 | 3.9333 | 3.9572
LMO_C_10_B_68_SOC_5-85_Part_1-1_ID_PIP15N30A03228344.xlsx | LMO | 68 | PIP15N30A03228344 | 10 | 8.896 | 0.8896 | 0.7 | 75 | 0.74981 | 4.0187 | 4.0493 | 4.057 | 4.026 | 4.0195 | 3.9902 | 3.9818 | 4.0123 | 4.019 | 4.0805 | 4.0935 | 4.0328 | 4.0201 | 3.9607 | 3.9477 | 4.0069 | 4.0187 | 4.1096 | 4.1265 | 4.0385 | 4.0205 | 3.9333 | 3.9168 | 4.0022 | 4.0185 | 4.136 | 4.156 | 4.0439 | 4.0208 | 3.9086 | 3.8889 | 3.9979 | 4.0184 | 4.1605 | 4.1828 | 4.0486 | 4.0212 | 3.8856 | 3.8638 | 3.9941 | 4.018
LMO_C_10_B_68_SOC_5-85_Part_1-1_ID_PIP15N30A03228344.xlsx | LMO | 68 | PIP15N30A03228344 | 10 | 8.896 | 0.8896 | 0.7 | 80 | 0.7998 | 4.078 | 4.1083 | 4.1163 | 4.0858 | 4.0789 | 4.0489 | 4.0412 | 4.0714 | 4.0784 | 4.1395 | 4.1529 | 4.0928 | 4.0795 | 4.0198 | 4.0069 | 4.0658 | 4.0781 | 4.1682 | 4.1858 | 4.0988 | 4.0799 | 3.9927 | 3.9758 | 4.0606 | 4.078 | 4.1947 | 4.2157 | 4.1043 | 4.0803 | 3.9681 | 3.9477 | 4.056 | 4.0777 | 4.2189 | 4.2428 | 4.1092 | 4.0805 | 3.9453 | 3.9221 | 4.0518 | 4.0774
LMO_C_10_B_68_SOC_5-85_Part_1-1_ID_PIP15N30A03228344.xlsx | LMO | 68 | PIP15N30A03228344 | 10 | 8.896 | 0.8896 | 0.7 | 85 | 0.84949 | 4.13 | 4.1623 | 4.1717 | 4.1391 | 4.1311 | 4.1002 | 4.09 | 4.1223 | 4.1307 | 4.1961 | 4.2115 | 4.1475 | 4.1321 | 4.0692 | 4.0532 | 4.1159 | 4.1307 | 4.2265 | 4.247 | 4.1548 | 4.1326 | 4.0405 | 4.0201 | 4.11 | 4.1304 | 4.2541 | 4.2786 | 4.1612 | 4.1332 | 4.0148 | 3.9904 | 4.1047 | 4.1304 | 4.28 | 4.3011 | 4.1317 | 4.1315 | 3.9885 | 3.9614 | 4.0982 | 4.1289
LMO_C_10_B_69_SOC_38.0625_Part_1-1_ID_PIP15D19A03226854.xlsx | LMO | 69 | PIP15D19A03226854 | 10 | 9.0297 | 0.90297 | 0.7 | 38.0625 | 0.38063 | 3.5013 | 3.5362 | 3.5462 | 3.5111 | 3.503 | 3.4693 | 3.459 | 3.4935 | 3.5021 | 3.5724 | 3.5882 | 3.5197 | 3.5041 | 3.4365 | 3.4205 | 3.4869 | 3.502 | 3.6047 | 3.6243 | 3.5269 | 3.505 | 3.4063 | 3.3864 | 3.4807 | 3.5016 | 3.6338 | 3.6563 | 3.5332 | 3.5055 | 3.3793 | 3.3566 | 3.4753 | 3.5013 | 3.6603 | 3.6847 | 3.5385 | 3.5062 | 3.3548 | 3.3296 | 3.47 | 3.5009
LMO_C_10_B_69_SOC_5-85_Part_1-1_ID_PIP15D19A03226854.xlsx | LMO | 69 | PIP15D19A03226854 | 10 | 8.9939 | 0.89939 | 0.7 | 5 | 0.04999 | 2.8313 | 2.8761 | 2.9079 | 2.8654 | 2.8343 | 2.7913 | 2.7576 | 2.7999 | 2.8329 | 2.9223 | 2.9698 | 2.8908 | 2.8363 | 2.7495 | 2.6972 | 2.7755 | 2.8327 | 2.9625 | 3.0185 | 2.9082 | 2.8375 | 2.7118 | 2.6484 | 2.7559 | 2.8323 | 2.9983 | 3.0594 | 2.9228 | 2.8389 | 2.6777 | 2.6073 | 2.7414 | 2.832 | 3.0297 | 3.0954 | 2.9351 | 2.8403 | 2.6487 | 2.5717 | 2.729 | 2.8318
LMO_C_10_B_69_SOC_5-85_Part_1-1_ID_PIP15D19A03226854.xlsx | LMO | 69 | PIP15D19A03226854 | 10 | 8.9939 | 0.89939 | 0.7 | 10 | 0.09998 | 2.9758 | 3.0202 | 3.0457 | 3.0021 | 2.9791 | 2.9365 | 2.9105 | 2.9528 | 2.9775 | 3.0657 | 3.1038 | 3.0234 | 2.9809 | 2.8956 | 2.8552 | 2.9346 | 2.9774 | 3.1052 | 3.1503 | 3.0388 | 2.9825 | 2.8592 | 2.8101 | 2.9192 | 2.9767 | 3.14 | 3.1894 | 3.0503 | 2.9836 | 2.8259 | 2.7716 | 2.9072 | 2.9765 | 3.1714 | 3.2237 | 3.0602 | 2.9848 | 2.7974 | 2.7376 | 2.8966 | 2.9758
LMO_C_10_B_69_SOC_5-85_Part_1-1_ID_PIP15D19A03226854.xlsx | LMO | 69 | PIP15D19A03226854 | 10 | 8.9939 | 0.89939 | 0.7 | 15 | 0.14997 | 3.0996 | 3.1419 | 3.1619 | 3.1201 | 3.1025 | 3.0618 | 3.0413 | 3.0825 | 3.1012 | 3.1856 | 3.2162 | 3.1373 | 3.1041 | 3.0223 | 2.9911 | 3.068 | 3.1008 | 3.2234 | 3.2599 | 3.15 | 3.1054 | 2.9872 | 2.9491 | 3.0569 | 3.1006 | 3.2572 | 3.2976 | 3.1602 | 3.1064 | 2.9554 | 2.9131 | 3.0467 | 3.1001 | 3.2869 | 3.3303 | 3.1692 | 3.1075 | 2.9282 | 2.8814 | 3.0381 | 3.0996
LMO_C_10_B_69_SOC_5-85_Part_1-1_ID_PIP15D19A03226854.xlsx | LMO | 69 | PIP15D19A03226854 | 10 | 8.9939 | 0.89939 | 0.7 | 20 | 0.19996 | 3.206 | 3.2474 | 3.2646 | 3.2237 | 3.2086 | 3.1677 | 3.1514 | 3.1918 | 3.2072 | 3.2897 | 3.3164 | 3.2385 | 3.2102 | 3.1307 | 3.1036 | 3.1796 | 3.207 | 3.3269 | 3.3589 | 3.2496 | 3.2112 | 3.0959 | 3.0634 | 3.1696 | 3.2067 | 3.3598 | 3.3952 | 3.259 | 3.2123 | 3.0657 | 3.0288 | 3.161 | 3.2061 | 3.3891 | 3.4272 | 3.2669 | 3.213 | 3.0378 | 2.9981 | 3.1538 | 3.2058
LMO_C_10_B_69_SOC_5-85_Part_1-1_ID_PIP15D19A03226854.xlsx | LMO | 69 | PIP15D19A03226854 | 10 | 8.9939 | 0.89939 | 0.7 | 25 | 0.24996 | 3.2992 | 3.3396 | 3.3548 | 3.3145 | 3.3015 | 3.2616 | 3.2472 | 3.2869 | 3.3004 | 3.3808 | 3.4044 | 3.3276 | 3.3029 | 3.2253 | 3.2016 | 3.2764 | 3.3001 | 3.4172 | 3.4456 | 3.3375 | 3.3038 | 3.1911 | 3.1628 | 3.2676 | 3.2997 | 3.4493 | 3.4807 | 3.345 | 3.3043 | 3.1612 | 3.1291 | 3.2595 | 3.2988 | 3.4779 | 3.5116 | 3.3527 | 3.3052 | 3.134 | 3.0998 | 3.2532 | 3.2987
LMO_C_10_B_69_SOC_5-85_Part_1-1_ID_PIP15D19A03226854.xlsx | LMO | 69 | PIP15D19A03226854 | 10 | 8.9939 | 0.89939 | 0.7 | 30 | 0.29995 | 3.3824 | 3.4223 | 3.4361 | 3.3963 | 3.3845 | 3.3457 | 3.3322 | 3.3706 | 3.3833 | 3.4625 | 3.4837 | 3.4079 | 3.3856 | 3.3094 | 3.2881 | 3.3619 | 3.3831 | 3.4983 | 3.5239 | 3.4165 | 3.3866 | 3.2758 | 3.2504 | 3.3538 | 3.3828 | 3.5299 | 3.5583 | 3.4245 | 3.3875 | 3.2469 | 3.2181 | 3.3471 | 3.3824 | 3.5585 | 3.5887 | 3.4309 | 3.3882 | 3.2198 | 3.1891 | 3.3415 | 3.3822
LMO_C_10_B_69_SOC_5-85_Part_1-1_ID_PIP15D19A03226854.xlsx | LMO | 69 | PIP15D19A03226854 | 10 | 8.9939 | 0.89939 | 0.7 | 35 | 0.34994 | 3.4604 | 3.4993 | 3.5118 | 3.4727 | 3.4621 | 3.4249 | 3.4121 | 3.4504 | 3.4611 | 3.539 | 3.5583 | 3.4834 | 3.4633 | 3.3887 | 3.3692 | 3.4421 | 3.4609 | 3.5739 | 3.5973 | 3.4916 | 3.4642 | 3.3559 | 3.3327 | 3.4349 | 3.4607 | 3.6052 | 3.631 | 3.4988 | 3.4649 | 3.3273 | 3.3008 | 3.4284 | 3.4602 | 3.6328 | 3.6609 | 3.5046 | 3.4656 | 3.3004 | 3.2727 | 3.4231 | 3.4598
LMO_C_10_B_69_SOC_5-85_Part_1-1_ID_PIP15D19A03226854.xlsx | LMO | 69 | PIP15D19A03226854 | 10 | 8.9939 | 0.89939 | 0.7 | 40 | 0.39994 | 3.5348 | 3.5771 | 3.5915 | 3.5488 | 3.5367 | 3.4962 | 3.4814 | 3.5232 | 3.5355 | 3.6198 | 3.641 | 3.5606 | 3.5378 | 3.457 | 3.4358 | 3.5141 | 3.5353 | 3.6568 | 3.6821 | 3.5694 | 3.5385 | 3.4224 | 3.3975 | 3.5065 | 3.535 | 3.6895 | 3.7172 | 3.5766 | 3.5394 | 3.3917 | 3.3645 | 3.4999 | 3.5346 | 3.7184 | 3.7479 | 3.5831 | 3.5399 | 3.3654 | 3.3354 | 3.4939 | 3.5343
LMO_C_10_B_69_SOC_5-85_Part_1-1_ID_PIP15D19A03226854.xlsx | LMO | 69 | PIP15D19A03226854 | 10 | 8.9939 | 0.89939 | 0.7 | 45 | 0.44994 | 3.6108 | 3.6505 | 3.6626 | 3.6224 | 3.6122 | 3.5745 | 3.5617 | 3.601 | 3.6113 | 3.6907 | 3.7093 | 3.6324 | 3.6133 | 3.5369 | 3.5186 | 3.5931 | 3.6112 | 3.7263 | 3.7486 | 3.6401 | 3.614 | 3.5037 | 3.4821 | 3.5864 | 3.6108 | 3.7579 | 3.7823 | 3.6468 | 3.6147 | 3.4746 | 3.4504 | 3.5804 | 3.6105 | 3.7859 | 3.8122 | 3.6526 | 3.6152 | 3.4488 | 3.4223 | 3.5752 | 3.6101
LMO_C_10_B_69_SOC_5-85_Part_1-1_ID_PIP15D19A03226854.xlsx | LMO | 69 | PIP15D19A03226854 | 10 | 8.9939 | 0.89939 | 0.7 | 50 | 0.49994 | 3.6809 | 3.7198 | 3.7309 | 3.6916 | 3.6821 | 3.6435 | 3.6331 | 3.6717 | 3.6812 | 3.759 | 3.776 | 3.7005 | 3.6828 | 3.6073 | 3.5917 | 3.6647 | 3.6812 | 3.7938 | 3.8145 | 3.7077 | 3.6833 | 3.5748 | 3.5559 | 3.6584 | 3.6809 | 3.825 | 3.8478 | 3.714 | 3.6839 | 3.5462 | 3.5248 | 3.6533 | 3.6807 | 3.8526 | 3.8775 | 3.7197 | 3.6844 | 3.5208 | 3.4972 | 3.6487 | 3.6805
LMO_C_10_B_69_SOC_5-85_Part_1-1_ID_PIP15D19A03226854.xlsx | LMO | 69 | PIP15D19A03226854 | 10 | 8.9939 | 0.89939 | 0.7 | 55 | 0.54994 | 3.7481 | 3.7866 | 3.7973 | 3.7585 | 3.7493 | 3.7125 | 3.7014 | 3.7393 | 3.7486 | 3.8248 | 3.8419 | 3.7671 | 3.7499 | 3.6765 | 3.66 | 3.7323 | 3.7485 | 3.8594 | 3.8801 | 3.7746 | 3.7504 | 3.6443 | 3.6245 | 3.7263 | 3.7481 | 3.8901 | 3.9133 | 3.7811 | 3.7511 | 3.6159 | 3.5938 | 3.7209 | 3.7479 | 3.9175 | 3.9426 | 3.7867 | 3.7514 | 3.5906 | 3.5664 | 3.7163 | 3.7478
LMO_C_10_B_69_SOC_5-85_Part_1-1_ID_PIP15D19A03226854.xlsx | LMO | 69 | PIP15D19A03226854 | 10 | 8.9939 | 0.89939 | 0.7 | 60 | 0.59993 | 3.8166 | 3.8536 | 3.8638 | 3.8264 | 3.8176 | 3.7825 | 3.7718 | 3.8083 | 3.8169 | 3.8907 | 3.907 | 3.8347 | 3.8183 | 3.7476 | 3.7316 | 3.8017 | 3.8169 | 3.9244 | 3.9442 | 3.8417 | 3.8187 | 3.7162 | 3.697 | 3.7957 | 3.8166 | 3.954 | 3.9767 | 3.8478 | 3.819 | 3.6884 | 3.6666 | 3.7906 | 3.8164 | 3.9814 | 4.0054 | 3.8531 | 3.8196 | 3.6631 | 3.6396 | 3.7862 | 3.8162
LMO_C_10_B_69_SOC_5-85_Part_1-1_ID_PIP15D19A03226854.xlsx | LMO | 69 | PIP15D19A03226854 | 10 | 8.9939 | 0.89939 | 0.7 | 65 | 0.64993 | 3.8833 | 3.9195 | 3.9293 | 3.8928 | 3.8842 | 3.8496 | 3.8392 | 3.875 | 3.8835 | 3.9561 | 3.9718 | 3.901 | 3.8847 | 3.815 | 3.7995 | 3.8684 | 3.8835 | 3.9893 | 4.0088 | 3.9077 | 3.8852 | 3.7832 | 3.7653 | 3.8626 | 3.8831 | 4.0188 | 4.0409 | 3.9138 | 3.8856 | 3.756 | 3.7348 | 3.8575 | 3.8829 | 4.0458 | 4.0697 | 3.9195 | 3.8859 | 3.7314 | 3.7079 | 3.8529 | 3.8828
LMO_C_10_B_69_SOC_5-85_Part_1-1_ID_PIP15D19A03226854.xlsx | LMO | 69 | PIP15D19A03226854 | 10 | 8.9939 | 0.89939 | 0.7 | 70 | 0.69993 | 3.9451 | 3.9804 | 3.9904 | 3.9546 | 3.9458 | 3.9121 | 3.9014 | 3.9368 | 3.9453 | 4.0164 | 4.0321 | 3.9626 | 3.9463 | 3.878 | 3.8624 | 3.9302 | 3.9453 | 4.049 | 4.0689 | 3.9695 | 3.9468 | 3.8475 | 3.8283 | 3.9244 | 3.9449 | 4.0782 | 4.1009 | 3.9756 | 3.9472 | 3.8203 | 3.7983 | 3.9195 | 3.9449 | 4.1048 | 4.1296 | 3.9811 | 3.9475 | 3.7959 | 3.7716 | 3.9151 | 3.9447
LMO_C_10_B_69_SOC_5-85_Part_1-1_ID_PIP15D19A03226854.xlsx | LMO | 69 | PIP15D19A03226854 | 10 | 8.9939 | 0.89939 | 0.7 | 75 | 0.74994 | 4.0032 | 4.0377 | 4.0475 | 4.0125 | 4.0039 | 3.9712 | 3.9607 | 3.9949 | 4.0034 | 4.0728 | 4.0885 | 4.0208 | 4.0046 | 3.9382 | 3.9223 | 3.9883 | 4.0033 | 4.1047 | 4.1247 | 4.0279 | 4.0051 | 3.9086 | 3.8887 | 3.9825 | 4.003 | 4.1333 | 4.1565 | 4.034 | 4.0054 | 3.8817 | 3.8589 | 3.9774 | 4.0029 | 4.1595 | 4.1851 | 4.0395 | 4.0058 | 3.8577 | 3.8322 | 3.973 | 4.0026
LMO_C_10_B_69_SOC_5-85_Part_1-1_ID_PIP15D19A03226854.xlsx | LMO | 69 | PIP15D19A03226854 | 10 | 8.9939 | 0.89939 | 0.7 | 80 | 0.79994 | 4.063 | 4.0973 | 4.1072 | 4.0728 | 4.064 | 4.0315 | 4.0206 | 4.0546 | 4.0634 | 4.1321 | 4.1483 | 4.0813 | 4.0645 | 3.9988 | 3.9823 | 4.0476 | 4.0633 | 4.1634 | 4.1842 | 4.0883 | 4.0651 | 3.9693 | 3.9486 | 4.0415 | 4.063 | 4.1918 | 4.2161 | 4.0946 | 4.0654 | 3.9428 | 3.9184 | 4.0362 | 4.0627 | 4.2178 | 4.2446 | 4.1001 | 4.0657 | 3.9186 | 3.8915 | 4.0313 | 4.0622
LMO_C_10_B_69_SOC_5-85_Part_1-1_ID_PIP15D19A03226854.xlsx | LMO | 69 | PIP15D19A03226854 | 10 | 8.9939 | 0.89939 | 0.7 | 85 | 0.8494 | 4.1163 | 4.1531 | 4.1647 | 4.1279 | 4.1177 | 4.0816 | 4.0701 | 4.1064 | 4.1173 | 4.1907 | 4.2093 | 4.1381 | 4.1185 | 4.0473 | 4.029 | 4.0984 | 4.1174 | 4.2244 | 4.248 | 4.1464 | 4.1192 | 4.0169 | 3.9932 | 4.0915 | 4.1171 | 4.2543 | 4.2815 | 4.1533 | 4.1198 | 3.9892 | 3.9616 | 4.0854 | 4.117 | 4.2813 | 4.3023 | 4.118 | 4.118 | 3.9616 | 3.9309 | 4.0777 | 4.1153
LMO_C_10_B_6_SOC_16.9231_Part_1-1_ID_PIP15829A00218512.xlsx | LMO | 6 | PIP15829A00218512 | 10 | 6.9438 | 0.69438 | 0.7 | 16.9231 | 0.16924 | 3.2395 | 3.2623 | 3.2765 | 3.2538 | 3.2409 | 3.2186 | 3.2039 | 3.2265 | 3.2402 | 3.2864 | 3.3132 | 3.2677 | 3.2418 | 3.196 | 3.1681 | 3.2133 | 3.24 | 3.3099 | 3.3485 | 3.2804 | 3.2425 | 3.1732 | 3.1326 | 3.2004 | 3.2399 | 3.3329 | 3.3822 | 3.2922 | 3.2432 | 3.1509 | 3.098 | 3.1877 | 3.2395 | 3.3559 | 3.4149 | 3.3029 | 3.2439 | 3.1284 | 3.0644 | 3.1756 | 3.2392
LMO_C_10_B_6_SOC_5-55_Part_1-1_ID_PIP15829A00218512.xlsx | LMO | 6 | PIP15829A00218512 | 10 | 6.9177 | 0.69177 | 0.7 | 5 | 0.04999 | 2.8843 | 2.9105 | 2.9274 | 2.9017 | 2.8863 | 2.8607 | 2.8429 | 2.8687 | 2.8856 | 2.9386 | 2.9697 | 2.9182 | 2.8879 | 2.8352 | 2.8001 | 2.8522 | 2.8856 | 2.9653 | 3.0093 | 2.9323 | 2.8889 | 2.8096 | 2.7574 | 2.835 | 2.8852 | 2.9914 | 3.0473 | 2.9456 | 2.8898 | 2.7839 | 2.7151 | 2.818 | 2.8849 | 3.0177 | 3.0838 | 2.9573 | 2.8907 | 2.7581 | 2.674 | 2.802 | 2.8849
LMO_C_10_B_6_SOC_5-55_Part_1-1_ID_PIP15829A00218512.xlsx | LMO | 6 | PIP15829A00218512 | 10 | 6.9177 | 0.69177 | 0.7 | 10 | 0.09998 | 3.0508 | 3.0759 | 3.091 | 3.0666 | 3.0525 | 3.028 | 3.012 | 3.0366 | 3.0517 | 3.1019 | 3.1305 | 3.0811 | 3.0534 | 3.0036 | 2.9723 | 3.0216 | 3.0515 | 3.1273 | 3.1677 | 3.094 | 3.0541 | 2.979 | 2.933 | 3.0059 | 3.051 | 3.1519 | 3.2032 | 3.1057 | 3.0546 | 2.9539 | 2.8943 | 2.992 | 3.0506 | 3.177 | 3.2374 | 3.1161 | 3.0553 | 2.9298 | 2.8567 | 2.9783 | 3.0501
LMO_C_10_B_6_SOC_5-55_Part_1-1_ID_PIP15829A00218512.xlsx | LMO | 6 | PIP15829A00218512 | 10 | 6.9177 | 0.69177 | 0.7 | 15 | 0.14998 | 3.1888 | 3.2128 | 3.2274 | 3.2037 | 3.1902 | 3.1668 | 3.1514 | 3.1753 | 3.1894 | 3.2378 | 3.2653 | 3.2176 | 3.191 | 3.1431 | 3.1136 | 3.1612 | 3.1891 | 3.2622 | 3.3011 | 3.23 | 3.1916 | 3.1191 | 3.0759 | 3.1473 | 3.1888 | 3.2862 | 3.3357 | 3.2411 | 3.1919 | 3.0955 | 3.0392 | 3.1335 | 3.1882 | 3.3099 | 3.3687 | 3.2514 | 3.1925 | 3.0715 | 3.0038 | 3.1212 | 3.1879
LMO_C_10_B_6_SOC_5-55_Part_1-1_ID_PIP15829A00218512.xlsx | LMO | 6 | PIP15829A00218512 | 10 | 6.9177 | 0.69177 | 0.7 | 20 | 0.19999 | 3.3076 | 3.3303 | 3.344 | 3.3217 | 3.3089 | 3.2867 | 3.2723 | 3.2948 | 3.308 | 3.354 | 3.38 | 3.3348 | 3.3096 | 3.2641 | 3.2365 | 3.2818 | 3.3078 | 3.377 | 3.4142 | 3.3466 | 3.3101 | 3.2413 | 3.2012 | 3.2688 | 3.3073 | 3.3996 | 3.4472 | 3.3578 | 3.3106 | 3.2193 | 3.1669 | 3.2565 | 3.3069 | 3.4223 | 3.479 | 3.3675 | 3.311 | 3.1963 | 3.1336 | 3.2446 | 3.3064
LMO_C_10_B_6_SOC_5-55_Part_1-1_ID_PIP15829A00218512.xlsx | LMO | 6 | PIP15829A00218512 | 10 | 6.9177 | 0.69177 | 0.7 | 25 | 0.24999 | 3.4149 | 3.437 | 3.4514 | 3.4296 | 3.4161 | 3.3945 | 3.3798 | 3.4017 | 3.4154 | 3.4604 | 3.4877 | 3.4437 | 3.417 | 3.3726 | 3.3443 | 3.3882 | 3.4151 | 3.4828 | 3.5223 | 3.4563 | 3.4175 | 3.3505 | 3.3092 | 3.3752 | 3.4147 | 3.5051 | 3.5559 | 3.4681 | 3.4179 | 3.3282 | 3.2753 | 3.3627 | 3.4142 | 3.5274 | 3.588 | 3.4793 | 3.4182 | 3.3059 | 3.2425 | 3.3513 | 3.414
LMO_C_10_B_6_SOC_5-55_Part_1-1_ID_PIP15829A00218512.xlsx | LMO | 6 | PIP15829A00218512 | 10 | 6.9177 | 0.69177 | 0.7 | 30 | 0.29997 | 3.5169 | 3.5388 | 3.5546 | 3.5332 | 3.5185 | 3.4971 | 3.4811 | 3.5025 | 3.5176 | 3.5618 | 3.5917 | 3.5485 | 3.519 | 3.4753 | 3.4451 | 3.4883 | 3.5171 | 3.5838 | 3.6273 | 3.5627 | 3.5195 | 3.4535 | 3.4102 | 3.4748 | 3.5169 | 3.6056 | 3.6617 | 3.5757 | 3.5199 | 3.4316 | 3.3764 | 3.4623 | 3.5164 | 3.6275 | 3.6947 | 3.5882 | 3.5204 | 3.41 | 3.3443 | 3.4504 | 3.516
LMO_C_10_B_6_SOC_5-55_Part_1-1_ID_PIP15829A00218512.xlsx | LMO | 6 | PIP15829A00218512 | 10 | 6.9177 | 0.69177 | 0.7 | 35 | 0.34996 | 3.6157 | 3.6379 | 3.657 | 3.6354 | 3.6171 | 3.5957 | 3.5766 | 3.598 | 3.6163 | 3.6612 | 3.6982 | 3.6549 | 3.618 | 3.5738 | 3.538 | 3.5811 | 3.6161 | 3.6835 | 3.7372 | 3.6723 | 3.6185 | 3.5518 | 3.5009 | 3.566 | 3.6156 | 3.7054 | 3.7746 | 3.6884 | 3.6189 | 3.5297 | 3.4656 | 3.5517 | 3.615 | 3.7277 | 3.8101 | 3.7032 | 3.6194 | 3.5076 | 3.4323 | 3.5392 | 3.6145
LMO_C_10_B_6_SOC_5-55_Part_1-1_ID_PIP15829A00218512.xlsx | LMO | 6 | PIP15829A00218512 | 10 | 6.9177 | 0.69177 | 0.7 | 40 | 0.39995 | 3.7111 | 3.7328 | 3.7548 | 3.7339 | 3.7128 | 3.6919 | 3.6703 | 3.6912 | 3.7118 | 3.7558 | 3.7983 | 3.7558 | 3.7135 | 3.6703 | 3.6305 | 3.6728 | 3.7114 | 3.7776 | 3.8394 | 3.7762 | 3.714 | 3.6486 | 3.5927 | 3.6561 | 3.7111 | 3.7994 | 3.8785 | 3.7946 | 3.7144 | 3.6271 | 3.5576 | 3.641 | 3.7105 | 3.821 | 3.9156 | 3.8113 | 3.7149 | 3.6052 | 3.5243 | 3.6284 | 3.71
LMO_C_10_B_6_SOC_5-55_Part_1-1_ID_PIP15829A00218512.xlsx | LMO | 6 | PIP15829A00218512 | 10 | 6.9177 | 0.69177 | 0.7 | 45 | 0.44994 | 3.773 | 3.7957 | 3.8247 | 3.8032 | 3.7748 | 3.7532 | 3.7253 | 3.7469 | 3.7739 | 3.8196 | 3.8756 | 3.8326 | 3.7757 | 3.7311 | 3.68 | 3.7235 | 3.7736 | 3.8422 | 3.9223 | 3.8577 | 3.7762 | 3.7086 | 3.6387 | 3.7035 | 3.773 | 3.8647 | 3.9658 | 3.8807 | 3.7767 | 3.6867 | 3.601 | 3.6858 | 3.7723 | 3.8864 | 4.006 | 3.9001 | 3.7771 | 3.664 | 3.5662 | 3.6723 | 3.7718
LMO_C_10_B_6_SOC_5-55_Part_1-1_ID_PIP15829A00218512.xlsx | LMO | 6 | PIP15829A00218512 | 10 | 6.9177 | 0.69177 | 0.7 | 50 | 0.49994 | 3.8582 | 3.881 | 3.9142 | 3.8928 | 3.8601 | 3.838 | 3.8064 | 3.8282 | 3.8592 | 3.9052 | 3.9693 | 3.9261 | 3.861 | 3.8155 | 3.7585 | 3.8024 | 3.8587 | 3.9282 | 4.0198 | 3.9553 | 3.8615 | 3.7927 | 3.7153 | 3.7809 | 3.8582 | 3.9509 | 4.0664 | 3.9809 | 3.8619 | 3.7701 | 3.6761 | 3.763 | 3.8578 | 3.9735 | 4.1097 | 4.0039 | 3.8624 | 3.7476 | 3.6401 | 3.7478 | 3.8571
LMO_C_10_B_6_SOC_5-55_Part_1-1_ID_PIP15829A00218512.xlsx | LMO | 6 | PIP15829A00218512 | 10 | 6.9177 | 0.69177 | 0.7 | 55 | 0.54993 | 3.9421 | 3.9651 | 4.0029 | 3.9814 | 3.9437 | 3.9217 | 3.8863 | 3.9082 | 3.9428 | 3.9895 | 4.0622 | 4.0192 | 3.9446 | 3.8989 | 3.8359 | 3.8803 | 3.9425 | 4.0127 | 4.1156 | 4.0514 | 3.9451 | 3.8759 | 3.7913 | 3.8577 | 3.9421 | 4.0355 | 4.1641 | 4.0789 | 3.9456 | 3.8531 | 3.7514 | 3.8392 | 3.9414 | 4.0584 | 4.2087 | 4.1034 | 3.9461 | 3.8301 | 3.7151 | 3.8234 | 3.9407
LMO_C_10_B_70_SOC_23.4018_Part_1-1_ID_PIP15D15A03236532.xlsx | LMO | 70 | PIP15D15A03236532 | 10 | 8.9938 | 0.89938 | 0.7 | 23.4018 | 0.23402 | 3.2565 | 3.2895 | 3.3008 | 3.2677 | 3.2585 | 3.2263 | 3.2149 | 3.2476 | 3.2576 | 3.3241 | 3.3424 | 3.2783 | 3.2597 | 3.1951 | 3.1761 | 3.2395 | 3.2574 | 3.3554 | 3.3791 | 3.2867 | 3.2607 | 3.1654 | 3.1412 | 3.2317 | 3.2572 | 3.3845 | 3.4117 | 3.2941 | 3.2616 | 3.1386 | 3.1103 | 3.2251 | 3.2567 | 3.4112 | 3.4409 | 3.2999 | 3.2622 | 3.1138 | 3.082 | 3.219 | 3.2564
LMO_C_10_B_70_SOC_5-85_Part_1-1_ID_PIP15D15A03236532.xlsx | LMO | 70 | PIP15D15A03236532 | 10 | 8.9182 | 0.89182 | 0.7 | 5 | 0.04999 | 2.8334 | 2.8738 | 2.9003 | 2.8617 | 2.8362 | 2.7971 | 2.769 | 2.8078 | 2.835 | 2.9156 | 2.9573 | 2.8842 | 2.838 | 2.7588 | 2.7132 | 2.7866 | 2.835 | 2.9532 | 3.0036 | 2.9008 | 2.8392 | 2.7235 | 2.6668 | 2.769 | 2.8347 | 2.9874 | 3.0434 | 2.9144 | 2.8403 | 2.6911 | 2.6267 | 2.7548 | 2.8343 | 3.0183 | 3.0785 | 2.9261 | 2.8415 | 2.6623 | 2.5917 | 2.743 | 2.8341
LMO_C_10_B_70_SOC_5-85_Part_1-1_ID_PIP15D15A03236532.xlsx | LMO | 70 | PIP15D15A03236532 | 10 | 8.9182 | 0.89182 | 0.7 | 10 | 0.09998 | 2.9779 | 3.0171 | 3.0378 | 2.9995 | 2.9807 | 2.9426 | 2.921 | 2.9591 | 2.9793 | 3.058 | 3.0908 | 3.0177 | 2.9823 | 2.9056 | 2.8708 | 2.9432 | 2.9791 | 3.0945 | 3.1347 | 3.0315 | 2.9835 | 2.8715 | 2.8278 | 2.9298 | 2.9788 | 3.1275 | 3.1724 | 3.0425 | 2.9844 | 2.8403 | 2.7902 | 2.9182 | 2.9783 | 3.1573 | 3.2058 | 3.052 | 2.9855 | 2.812 | 2.7571 | 2.9082 | 2.9779
LMO_C_10_B_70_SOC_5-85_Part_1-1_ID_PIP15D15A03236532.xlsx | LMO | 70 | PIP15D15A03236532 | 10 | 8.9182 | 0.89182 | 0.7 | 15 | 0.14997 | 3.1019 | 3.1394 | 3.1556 | 3.1185 | 3.1044 | 3.068 | 3.0513 | 3.0882 | 3.1033 | 3.1786 | 3.2046 | 3.1333 | 3.1059 | 3.0327 | 3.0055 | 3.0759 | 3.1029 | 3.2133 | 3.246 | 3.1447 | 3.1071 | 2.9998 | 2.9655 | 3.0652 | 3.1025 | 3.2451 | 3.282 | 3.154 | 3.1078 | 2.97 | 2.9307 | 3.0559 | 3.1022 | 3.2737 | 3.3138 | 3.1624 | 3.1089 | 2.9428 | 2.8996 | 3.048 | 3.1017
LMO_C_10_B_70_SOC_5-85_Part_1-1_ID_PIP15D15A03236532.xlsx | LMO | 70 | PIP15D15A03236532 | 10 | 8.9182 | 0.89182 | 0.7 | 20 | 0.19995 | 3.2086 | 3.2446 | 3.2585 | 3.2227 | 3.2109 | 3.1761 | 3.1619 | 3.1974 | 3.2098 | 3.2822 | 3.3046 | 3.2351 | 3.2123 | 3.1419 | 3.1191 | 3.1875 | 3.2097 | 3.3162 | 3.344 | 3.2451 | 3.2132 | 3.1105 | 3.0813 | 3.1782 | 3.2093 | 3.3471 | 3.3785 | 3.2532 | 3.214 | 3.0813 | 3.048 | 3.1707 | 3.2088 | 3.3754 | 3.4093 | 3.2602 | 3.2147 | 3.0546 | 3.0181 | 3.1642 | 3.2086
LMO_C_10_B_70_SOC_5-85_Part_1-1_ID_PIP15D15A03236532.xlsx | LMO | 70 | PIP15D15A03236532 | 10 | 8.9182 | 0.89182 | 0.7 | 25 | 0.24994 | 3.3022 | 3.3375 | 3.3494 | 3.3143 | 3.3043 | 3.27 | 3.2576 | 3.2925 | 3.3032 | 3.374 | 3.3935 | 3.3252 | 3.3055 | 3.2365 | 3.2167 | 3.2841 | 3.3032 | 3.4072 | 3.4317 | 3.334 | 3.3064 | 3.2056 | 3.1805 | 3.2761 | 3.3027 | 3.4372 | 3.4653 | 3.3415 | 3.3071 | 3.1774 | 3.1484 | 3.2692 | 3.3024 | 3.4649 | 3.4953 | 3.3478 | 3.3078 | 3.1515 | 3.1194 | 3.263 | 3.3018
LMO_C_10_B_70_SOC_5-85_Part_1-1_ID_PIP15D15A03236532.xlsx | LMO | 70 | PIP15D15A03236532 | 10 | 8.9182 | 0.89182 | 0.7 | 30 | 0.29994 | 3.3866 | 3.4214 | 3.4323 | 3.3975 | 3.3884 | 3.3545 | 3.3434 | 3.3777 | 3.3873 | 3.4574 | 3.4751 | 3.4073 | 3.3896 | 3.3217 | 3.3036 | 3.3701 | 3.3873 | 3.4899 | 3.5123 | 3.4151 | 3.3903 | 3.2911 | 3.2683 | 3.3631 | 3.387 | 3.5195 | 3.5452 | 3.4219 | 3.391 | 3.2632 | 3.2369 | 3.3568 | 3.3866 | 3.5467 | 3.5743 | 3.4279 | 3.3917 | 3.2376 | 3.2088 | 3.3513 | 3.3861
LMO_C_10_B_70_SOC_5-85_Part_1-1_ID_PIP15D15A03236532.xlsx | LMO | 70 | PIP15D15A03236532 | 10 | 8.9182 | 0.89182 | 0.7 | 35 | 0.34993 | 3.4655 | 3.4995 | 3.5093 | 3.4753 | 3.4672 | 3.4342 | 3.424 | 3.4579 | 3.4663 | 3.5348 | 3.5508 | 3.4839 | 3.4684 | 3.4019 | 3.3856 | 3.4509 | 3.4662 | 3.5666 | 3.5868 | 3.4911 | 3.469 | 3.3717 | 3.3512 | 3.4444 | 3.4658 | 3.5957 | 3.6189 | 3.4976 | 3.4698 | 3.3445 | 3.3206 | 3.4388 | 3.4655 | 3.6222 | 3.6477 | 3.503 | 3.4704 | 3.3196 | 3.2931 | 3.4339 | 3.4651
LMO_C_10_B_70_SOC_5-85_Part_1-1_ID_PIP15D15A03236532.xlsx | LMO | 70 | PIP15D15A03236532 | 10 | 8.9182 | 0.89182 | 0.7 | 40 | 0.39991 | 3.5416 | 3.5782 | 3.5892 | 3.5525 | 3.5434 | 3.5083 | 3.4967 | 3.533 | 3.5425 | 3.6159 | 3.6333 | 3.562 | 3.5445 | 3.4732 | 3.4556 | 3.5255 | 3.5422 | 3.6486 | 3.6712 | 3.5697 | 3.5453 | 3.4416 | 3.4196 | 3.5186 | 3.542 | 3.6796 | 3.7046 | 3.5762 | 3.546 | 3.4133 | 3.3879 | 3.5127 | 3.5415 | 3.7074 | 3.7342 | 3.582 | 3.5466 | 3.3873 | 3.3596 | 3.5076 | 3.5413
LMO_C_10_B_70_SOC_5-85_Part_1-1_ID_PIP15D15A03236532.xlsx | LMO | 70 | PIP15D15A03236532 | 10 | 8.9182 | 0.89182 | 0.7 | 45 | 0.44989 | 3.6185 | 3.6531 | 3.6624 | 3.6277 | 3.6199 | 3.5868 | 3.5769 | 3.6112 | 3.6191 | 3.6884 | 3.7035 | 3.6356 | 3.621 | 3.5538 | 3.5388 | 3.6048 | 3.6189 | 3.7204 | 3.7397 | 3.6426 | 3.6217 | 3.5243 | 3.5044 | 3.5989 | 3.6187 | 3.7497 | 3.7718 | 3.6486 | 3.6224 | 3.4967 | 3.4742 | 3.5938 | 3.6184 | 3.7767 | 3.8004 | 3.6535 | 3.6229 | 3.4714 | 3.447 | 3.5894 | 3.6182
LMO_C_10_B_70_SOC_5-85_Part_1-1_ID_PIP15D15A03236532.xlsx | LMO | 70 | PIP15D15A03236532 | 10 | 8.9182 | 0.89182 | 0.7 | 50 | 0.49987 | 3.6907 | 3.7241 | 3.7323 | 3.6986 | 3.6916 | 3.6593 | 3.6505 | 3.684 | 3.6909 | 3.7583 | 3.7718 | 3.7056 | 3.6925 | 3.6271 | 3.6136 | 3.6784 | 3.6909 | 3.7895 | 3.8069 | 3.7116 | 3.693 | 3.5977 | 3.5806 | 3.6733 | 3.6905 | 3.8183 | 3.8383 | 3.717 | 3.6935 | 3.5711 | 3.551 | 3.6686 | 3.6905 | 3.845 | 3.8668 | 3.7218 | 3.694 | 3.546 | 3.5243 | 3.6647 | 3.6902
LMO_C_10_B_70_SOC_5-85_Part_1-1_ID_PIP15D15A03236532.xlsx | LMO | 70 | PIP15D15A03236532 | 10 | 8.9182 | 0.89182 | 0.7 | 55 | 0.54986 | 3.7579 | 3.7908 | 3.7992 | 3.7658 | 3.759 | 3.7274 | 3.7183 | 3.7513 | 3.7583 | 3.8248 | 3.8385 | 3.773 | 3.7597 | 3.6946 | 3.6816 | 3.7456 | 3.7581 | 3.8561 | 3.8735 | 3.779 | 3.7602 | 3.6652 | 3.6486 | 3.7404 | 3.7578 | 3.8847 | 3.9049 | 3.7843 | 3.7606 | 3.6387 | 3.6191 | 3.736 | 3.7578 | 3.9109 | 3.9333 | 3.7892 | 3.7611 | 3.6149 | 3.5924 | 3.7321 | 3.7576
LMO_C_10_B_70_SOC_5-85_Part_1-1_ID_PIP15D15A03236532.xlsx | LMO | 70 | PIP15D15A03236532 | 10 | 8.9182 | 0.89182 | 0.7 | 60 | 0.59986 | 3.8266 | 3.8587 | 3.8666 | 3.8341 | 3.8276 | 3.7955 | 3.7883 | 3.8203 | 3.8269 | 3.8915 | 3.9045 | 3.8408 | 3.8282 | 3.7648 | 3.7527 | 3.815 | 3.8269 | 3.9221 | 3.9388 | 3.8468 | 3.8287 | 3.7367 | 3.7204 | 3.8101 | 3.8268 | 3.9504 | 3.9698 | 3.8522 | 3.8292 | 3.7107 | 3.6916 | 3.8055 | 3.8266 | 3.976 | 3.9979 | 3.857 | 3.8297 | 3.687 | 3.6651 | 3.8018 | 3.8264
LMO_C_10_B_70_SOC_5-85_Part_1-1_ID_PIP15D15A03236532.xlsx | LMO | 70 | PIP15D15A03236532 | 10 | 8.9182 | 0.89182 | 0.7 | 65 | 0.64985 | 3.8931 | 3.9245 | 3.9323 | 3.9005 | 3.894 | 3.8638 | 3.8554 | 3.8868 | 3.8935 | 3.957 | 3.9698 | 3.9072 | 3.8945 | 3.8329 | 3.8201 | 3.8815 | 3.8933 | 3.9869 | 4.0039 | 3.913 | 3.8949 | 3.8048 | 3.788 | 3.8764 | 3.8931 | 4.0146 | 4.0345 | 3.9184 | 3.8954 | 3.7788 | 3.7592 | 3.8722 | 3.8929 | 4.0401 | 4.0622 | 3.9231 | 3.8959 | 3.7548 | 3.733 | 3.8682 | 3.8928
LMO_C_10_B_70_SOC_5-85_Part_1-1_ID_PIP15D15A03236532.xlsx | LMO | 70 | PIP15D15A03236532 | 10 | 8.9182 | 0.89182 | 0.7 | 70 | 0.69985 | 3.9558 | 3.9869 | 3.9946 | 3.9632 | 3.9565 | 3.9256 | 3.9182 | 3.9493 | 3.956 | 4.0187 | 4.0317 | 3.97 | 3.9572 | 3.8956 | 3.8833 | 3.944 | 3.956 | 4.0481 | 4.0652 | 3.976 | 3.9576 | 3.8678 | 3.8515 | 3.9391 | 3.9558 | 4.0756 | 4.0959 | 3.9814 | 3.9579 | 3.8422 | 3.8227 | 3.9346 | 3.9556 | 4.1005 | 4.1236 | 3.9865 | 3.9584 | 3.8187 | 3.7967 | 3.9305 | 3.9554
LMO_C_10_B_70_SOC_5-85_Part_1-1_ID_PIP15D15A03236532.xlsx | LMO | 70 | PIP15D15A03236532 | 10 | 8.9182 | 0.89182 | 0.7 | 75 | 0.74983 | 4.0138 | 4.0441 | 4.0521 | 4.0214 | 4.0149 | 3.9848 | 3.9772 | 4.0075 | 4.0142 | 4.0753 | 4.0885 | 4.0286 | 4.0155 | 3.9556 | 3.943 | 4.0019 | 4.0141 | 4.1041 | 4.1219 | 4.0346 | 4.0159 | 3.9286 | 3.9116 | 3.9969 | 4.0138 | 4.1311 | 4.1521 | 4.0401 | 4.0162 | 3.9037 | 3.8829 | 3.9923 | 4.0134 | 4.1557 | 4.1795 | 4.0454 | 4.0166 | 3.8801 | 3.857 | 3.9881 | 4.0134
LMO_C_10_B_70_SOC_5-85_Part_1-1_ID_PIP15D15A03236532.xlsx | LMO | 70 | PIP15D15A03236532 | 10 | 8.9182 | 0.89182 | 0.7 | 80 | 0.79981 | 4.0721 | 4.1017 | 4.11 | 4.0801 | 4.0732 | 4.0447 | 4.0357 | 4.0654 | 4.0725 | 4.1325 | 4.1463 | 4.0873 | 4.0738 | 4.0162 | 4.0015 | 4.0595 | 4.0724 | 4.1612 | 4.1795 | 4.0935 | 4.0742 | 3.9888 | 3.9702 | 4.0545 | 4.0721 | 4.1872 | 4.2095 | 4.0991 | 4.0746 | 3.9637 | 3.9416 | 4.0496 | 4.0718 | 4.2125 | 4.2368 | 4.104 | 4.0749 | 3.9407 | 3.9156 | 4.0454 | 4.0717
LMO_C_10_B_70_SOC_5-85_Part_1-1_ID_PIP15D15A03236532.xlsx | LMO | 70 | PIP15D15A03236532 | 10 | 8.9182 | 0.89182 | 0.7 | 85 | 0.8497 | 4.1265 | 4.1585 | 4.168 | 4.1359 | 4.1279 | 4.0974 | 4.0869 | 4.1188 | 4.1273 | 4.1914 | 4.2076 | 4.1445 | 4.1285 | 4.0666 | 4.05 | 4.1121 | 4.1273 | 4.222 | 4.2431 | 4.1519 | 4.1293 | 4.0385 | 4.0166 | 4.1058 | 4.1272 | 4.2495 | 4.2751 | 4.1585 | 4.1298 | 4.0124 | 3.9863 | 4.1002 | 4.1272 | 4.2754 | 4.3 | 4.1285 | 4.1285 | 3.9862 | 3.957 | 4.0938 | 4.1258
LMO_C_10_B_71_SOC_41.7205_Part_1-1_ID_PIP15D25A03209658.xlsx | LMO | 71 | PIP15D25A03209658 | 10 | 8.9537 | 0.89537 | 0.7 | 41.7205 | 0.41725 | 3.5622 | 3.5934 | 3.6012 | 3.5699 | 3.5638 | 3.5336 | 3.5255 | 3.5564 | 3.5631 | 3.6259 | 3.6387 | 3.5771 | 3.5648 | 3.5035 | 3.4904 | 3.5508 | 3.5627 | 3.6556 | 3.6726 | 3.5831 | 3.5655 | 3.4755 | 3.4581 | 3.5457 | 3.5625 | 3.6833 | 3.7035 | 3.5885 | 3.566 | 3.4493 | 3.4286 | 3.5408 | 3.5622 | 3.709 | 3.7316 | 3.5936 | 3.5666 | 3.4254 | 3.4017 | 3.5362 | 3.562
LMO_C_10_B_71_SOC_5-85_Part_1-1_ID_PIP15D25A03209658.xlsx | LMO | 71 | PIP15D25A03209658 | 10 | 8.9053 | 0.89053 | 0.7 | 5 | 0.05 | 2.8348 | 2.8775 | 2.9054 | 2.8643 | 2.8375 | 2.7961 | 2.7664 | 2.8078 | 2.8362 | 2.9217 | 2.9653 | 2.8877 | 2.8392 | 2.7557 | 2.7073 | 2.785 | 2.8361 | 2.9613 | 3.0144 | 2.9051 | 2.8403 | 2.7179 | 2.6577 | 2.7667 | 2.8359 | 2.9976 | 3.0566 | 2.9196 | 2.8415 | 2.6837 | 2.615 | 2.7523 | 2.8357 | 3.0308 | 3.094 | 2.9321 | 2.8429 | 2.6528 | 2.5773 | 2.7393 | 2.8355
LMO_C_10_B_71_SOC_5-85_Part_1-1_ID_PIP15D25A03209658.xlsx | LMO | 71 | PIP15D25A03209658 | 10 | 8.9053 | 0.89053 | 0.7 | 10 | 0.10001 | 2.979 | 3.0204 | 3.0421 | 3.0017 | 2.9817 | 2.9416 | 2.9188 | 2.9593 | 2.9804 | 3.0636 | 3.0982 | 3.0209 | 2.9835 | 2.9022 | 2.8652 | 2.9423 | 2.9804 | 3.1022 | 3.1445 | 3.0353 | 2.9848 | 2.8659 | 2.8194 | 2.9282 | 2.98 | 3.1373 | 3.1847 | 3.0467 | 2.9855 | 2.8327 | 2.7795 | 2.9158 | 2.9794 | 3.1692 | 3.2202 | 3.0574 | 2.9869 | 2.8029 | 2.7441 | 2.9051 | 2.9793
LMO_C_10_B_71_SOC_5-85_Part_1-1_ID_PIP15D25A03209658.xlsx | LMO | 71 | PIP15D25A03209658 | 10 | 8.9053 | 0.89053 | 0.7 | 15 | 0.15002 | 3.1025 | 3.1421 | 3.1593 | 3.1201 | 3.1052 | 3.0669 | 3.049 | 3.088 | 3.104 | 3.1831 | 3.2107 | 3.1354 | 3.1065 | 3.0294 | 3.0006 | 3.075 | 3.1036 | 3.2198 | 3.2541 | 3.1475 | 3.1078 | 2.9946 | 2.9584 | 3.0638 | 3.1033 | 3.2534 | 3.292 | 3.1572 | 3.1086 | 2.963 | 2.9211 | 3.0543 | 3.1029 | 3.2837 | 3.3257 | 3.1665 | 3.1096 | 2.9344 | 2.8882 | 3.0457 | 3.1025
LMO_C_10_B_71_SOC_5-85_Part_1-1_ID_PIP15D25A03209658.xlsx | LMO | 71 | PIP15D25A03209658 | 10 | 8.9053 | 0.89053 | 0.7 | 20 | 0.20003 | 3.2091 | 3.2471 | 3.2614 | 3.2237 | 3.2112 | 3.1744 | 3.1594 | 3.197 | 3.2102 | 3.2864 | 3.3099 | 3.2369 | 3.2126 | 3.1382 | 3.114 | 3.1863 | 3.21 | 3.322 | 3.3515 | 3.2472 | 3.2136 | 3.1044 | 3.0741 | 3.177 | 3.2097 | 3.3545 | 3.388 | 3.2559 | 3.2144 | 3.0739 | 3.0388 | 3.1686 | 3.2091 | 3.3842 | 3.4207 | 3.2637 | 3.2153 | 3.046 | 3.0069 | 3.1614 | 3.2088
LMO_C_10_B_71_SOC_5-85_Part_1-1_ID_PIP15D25A03209658.xlsx | LMO | 71 | PIP15D25A03209658 | 10 | 8.9053 | 0.89053 | 0.7 | 25 | 0.25004 | 3.3025 | 3.3394 | 3.3522 | 3.3152 | 3.3046 | 3.2688 | 3.2555 | 3.2922 | 3.3036 | 3.3777 | 3.3984 | 3.3268 | 3.3057 | 3.2336 | 3.2123 | 3.2829 | 3.3032 | 3.4121 | 3.4384 | 3.3359 | 3.3066 | 3.2011 | 3.1742 | 3.2746 | 3.3029 | 3.4435 | 3.4735 | 3.344 | 3.3074 | 3.1714 | 3.1401 | 3.2672 | 3.3025 | 3.4725 | 3.5051 | 3.3508 | 3.308 | 3.1442 | 3.1098 | 3.2606 | 3.3022
LMO_C_10_B_71_SOC_5-85_Part_1-1_ID_PIP15D25A03209658.xlsx | LMO | 71 | PIP15D25A03209658 | 10 | 8.9053 | 0.89053 | 0.7 | 30 | 0.30005 | 3.3868 | 3.4233 | 3.4347 | 3.3982 | 3.3886 | 3.3533 | 3.3413 | 3.3775 | 3.3877 | 3.4609 | 3.4795 | 3.4086 | 3.3898 | 3.3187 | 3.2994 | 3.3691 | 3.3875 | 3.4949 | 3.5185 | 3.417 | 3.3907 | 3.2864 | 3.2623 | 3.3619 | 3.3873 | 3.526 | 3.5529 | 3.4242 | 3.3914 | 3.2574 | 3.2293 | 3.355 | 3.3868 | 3.5543 | 3.5838 | 3.4307 | 3.3919 | 3.2307 | 3.1995 | 3.3494 | 3.3864
LMO_C_10_B_71_SOC_5-85_Part_1-1_ID_PIP15D25A03209658.xlsx | LMO | 71 | PIP15D25A03209658 | 10 | 8.9053 | 0.89053 | 0.7 | 35 | 0.35006 | 3.466 | 3.5013 | 3.5116 | 3.4762 | 3.4677 | 3.4335 | 3.4226 | 3.4577 | 3.4667 | 3.5378 | 3.5546 | 3.4853 | 3.4688 | 3.3996 | 3.3822 | 3.4502 | 3.4665 | 3.5708 | 3.5922 | 3.4928 | 3.4695 | 3.3682 | 3.3462 | 3.4437 | 3.4663 | 3.6012 | 3.6259 | 3.4995 | 3.4702 | 3.3399 | 3.3143 | 3.4374 | 3.4658 | 3.6287 | 3.6559 | 3.5053 | 3.4707 | 3.3139 | 3.2855 | 3.4323 | 3.4656
LMO_C_10_B_71_SOC_5-85_Part_1-1_ID_PIP15D25A03209658.xlsx | LMO | 71 | PIP15D25A03209658 | 10 | 8.9053 | 0.89053 | 0.7 | 40 | 0.40007 | 3.5418 | 3.5799 | 3.5917 | 3.5532 | 3.5434 | 3.5067 | 3.4944 | 3.5323 | 3.5425 | 3.6191 | 3.6377 | 3.5631 | 3.5446 | 3.47 | 3.4514 | 3.5243 | 3.5422 | 3.6544 | 3.6774 | 3.5713 | 3.5453 | 3.4372 | 3.4137 | 3.5174 | 3.542 | 3.686 | 3.7123 | 3.5783 | 3.546 | 3.4073 | 3.3803 | 3.5109 | 3.5416 | 3.7144 | 3.7432 | 3.5848 | 3.5467 | 3.3805 | 3.3506 | 3.5055 | 3.5413
LMO_C_10_B_71_SOC_5-85_Part_1-1_ID_PIP15D25A03209658.xlsx | LMO | 71 | PIP15D25A03209658 | 10 | 8.9053 | 0.89053 | 0.7 | 45 | 0.45008 | 3.6194 | 3.6554 | 3.6654 | 3.6291 | 3.621 | 3.5864 | 3.5757 | 3.6115 | 3.6201 | 3.6925 | 3.7084 | 3.6377 | 3.6221 | 3.5518 | 3.5357 | 3.6048 | 3.6198 | 3.7258 | 3.746 | 3.6447 | 3.6226 | 3.5201 | 3.4997 | 3.5985 | 3.6196 | 3.7564 | 3.7795 | 3.651 | 3.6233 | 3.4916 | 3.4679 | 3.5931 | 3.6194 | 3.7839 | 3.8097 | 3.6566 | 3.624 | 3.4653 | 3.4391 | 3.5882 | 3.6191
LMO_C_10_B_71_SOC_5-85_Part_1-1_ID_PIP15D25A03209658.xlsx | LMO | 71 | PIP15D25A03209658 | 10 | 8.9053 | 0.89053 | 0.7 | 50 | 0.50009 | 3.6926 | 3.7274 | 3.7363 | 3.7011 | 3.6937 | 3.66 | 3.6505 | 3.6854 | 3.693 | 3.7632 | 3.7774 | 3.7084 | 3.6944 | 3.6263 | 3.6119 | 3.6793 | 3.6928 | 3.7959 | 3.8141 | 3.7149 | 3.6949 | 3.5952 | 3.5771 | 3.674 | 3.6926 | 3.8257 | 3.8471 | 3.7207 | 3.6954 | 3.5673 | 3.5462 | 3.6693 | 3.6925 | 3.8531 | 3.8766 | 3.726 | 3.696 | 3.5416 | 3.5183 | 3.6649 | 3.6923
LMO_C_10_B_71_SOC_5-85_Part_1-1_ID_PIP15D25A03209658.xlsx | LMO | 71 | PIP15D25A03209658 | 10 | 8.9053 | 0.89053 | 0.7 | 55 | 0.5501 | 3.7592 | 3.7936 | 3.802 | 3.7674 | 3.7602 | 3.7276 | 3.7179 | 3.7521 | 3.7595 | 3.8287 | 3.8427 | 3.7748 | 3.7609 | 3.6942 | 3.68 | 3.7465 | 3.7595 | 3.8608 | 3.8791 | 3.7813 | 3.7616 | 3.6638 | 3.6458 | 3.7409 | 3.7592 | 3.8903 | 3.9116 | 3.7869 | 3.762 | 3.6357 | 3.615 | 3.7362 | 3.759 | 3.9172 | 3.9409 | 3.7925 | 3.7623 | 3.6105 | 3.5873 | 3.732 | 3.7588
LMO_C_10_B_71_SOC_5-85_Part_1-1_ID_PIP15D25A03209658.xlsx | LMO | 71 | PIP15D25A03209658 | 10 | 8.9053 | 0.89053 | 0.7 | 60 | 0.60011 | 3.8273 | 3.8605 | 3.8687 | 3.8352 | 3.8282 | 3.7962 | 3.7874 | 3.8206 | 3.8276 | 3.8945 | 3.9079 | 3.8422 | 3.8289 | 3.7641 | 3.7506 | 3.815 | 3.8275 | 3.9258 | 3.9433 | 3.8482 | 3.8294 | 3.7344 | 3.7172 | 3.8099 | 3.8273 | 3.9546 | 3.9751 | 3.8538 | 3.8297 | 3.7072 | 3.6872 | 3.8055 | 3.8271 | 3.9811 | 4.0041 | 3.8592 | 3.8303 | 3.6823 | 3.6598 | 3.8011 | 3.8269
LMO_C_10_B_71_SOC_5-85_Part_1-1_ID_PIP15D25A03209658.xlsx | LMO | 71 | PIP15D25A03209658 | 10 | 8.9053 | 0.89053 | 0.7 | 65 | 0.65012 | 3.8935 | 3.926 | 3.934 | 3.9012 | 3.8943 | 3.8631 | 3.8545 | 3.887 | 3.8938 | 3.9593 | 3.9725 | 3.9079 | 3.8949 | 3.8311 | 3.818 | 3.8815 | 3.8936 | 3.9902 | 4.0075 | 3.914 | 3.8954 | 3.8024 | 3.785 | 3.8763 | 3.8935 | 4.0185 | 4.0391 | 3.9198 | 3.8959 | 3.7755 | 3.7551 | 3.8715 | 3.8933 | 4.0444 | 4.0678 | 3.9249 | 3.8963 | 3.7509 | 3.7281 | 3.8675 | 3.8931
LMO_C_10_B_71_SOC_5-85_Part_1-1_ID_PIP15D25A03209658.xlsx | LMO | 71 | PIP15D25A03209658 | 10 | 8.9053 | 0.89053 | 0.7 | 70 | 0.70013 | 3.956 | 3.9879 | 3.9958 | 3.9637 | 3.9568 | 3.9263 | 3.9175 | 3.9493 | 3.9563 | 4.0205 | 4.0338 | 3.9705 | 3.9574 | 3.8952 | 3.8817 | 3.9439 | 3.9561 | 4.0507 | 4.0682 | 3.9767 | 3.9579 | 3.8664 | 3.8491 | 3.9388 | 3.956 | 4.0787 | 4.0995 | 3.9823 | 3.9581 | 3.8401 | 3.8196 | 3.934 | 3.9558 | 4.1044 | 4.1279 | 3.9874 | 3.9586 | 3.8159 | 3.7927 | 3.93 | 3.9556
LMO_C_10_B_71_SOC_5-85_Part_1-1_ID_PIP15D25A03209658.xlsx | LMO | 71 | PIP15D25A03209658 | 10 | 8.9053 | 0.89053 | 0.7 | 75 | 0.75014 | 4.0144 | 4.0454 | 4.0535 | 4.0222 | 4.0152 | 3.9855 | 3.9765 | 4.0076 | 4.0148 | 4.0774 | 4.0911 | 4.0295 | 4.0159 | 3.9551 | 3.9412 | 4.0019 | 4.0145 | 4.1069 | 4.1251 | 4.0355 | 4.0163 | 3.927 | 3.9089 | 3.9967 | 4.0144 | 4.1345 | 4.1561 | 4.0415 | 4.0166 | 3.9012 | 3.8796 | 3.992 | 4.0138 | 4.1598 | 4.1844 | 4.0467 | 4.017 | 3.8773 | 3.8529 | 3.9877 | 4.0138
LMO_C_10_B_71_SOC_5-85_Part_1-1_ID_PIP15D25A03209658.xlsx | LMO | 71 | PIP15D25A03209658 | 10 | 8.9053 | 0.89053 | 0.7 | 80 | 0.80015 | 4.0728 | 4.1034 | 4.1117 | 4.0809 | 4.0738 | 4.0444 | 4.0353 | 4.0658 | 4.0732 | 4.135 | 4.149 | 4.0883 | 4.0743 | 4.0145 | 4.0001 | 4.0598 | 4.0729 | 4.164 | 4.183 | 4.0949 | 4.0749 | 3.9869 | 3.9677 | 4.0542 | 4.0727 | 4.191 | 4.2139 | 4.1007 | 4.0752 | 3.9612 | 3.9384 | 4.0493 | 4.0725 | 4.2161 | 4.242 | 4.1059 | 4.0756 | 3.9375 | 3.9117 | 4.0447 | 4.0721
LMO_C_10_B_71_SOC_5-85_Part_1-1_ID_PIP15D25A03209658.xlsx | LMO | 71 | PIP15D25A03209658 | 10 | 8.9053 | 0.89053 | 0.7 | 85 | 0.84991 | 4.1255 | 4.1581 | 4.1679 | 4.1352 | 4.1268 | 4.0957 | 4.0848 | 4.1174 | 4.1262 | 4.1919 | 4.2087 | 4.1441 | 4.1277 | 4.0637 | 4.0471 | 4.1105 | 4.1262 | 4.223 | 4.2449 | 4.1518 | 4.1283 | 4.0349 | 4.0127 | 4.1043 | 4.1262 | 4.2512 | 4.2778 | 4.1588 | 4.1289 | 4.0086 | 3.9816 | 4.098 | 4.1262 | 4.2771 | 4.301 | 4.1273 | 4.1272 | 3.982 | 3.9512 | 4.0911 | 4.1243
LMO_C_10_B_72_SOC_43.0137_Part_1-1_ID_PIP15N21A50200990.xlsx | LMO | 72 | PIP15N21A50200990 | 10 | 8.9152 | 0.89152 | 0.7 | 43.0137 | 0.43005 | 3.5792 | 3.6098 | 3.618 | 3.5871 | 3.5808 | 3.5513 | 3.5425 | 3.5731 | 3.5799 | 3.6417 | 3.6554 | 3.5945 | 3.5817 | 3.5223 | 3.5078 | 3.5675 | 3.5797 | 3.6719 | 3.6891 | 3.6006 | 3.5826 | 3.4942 | 3.4763 | 3.5622 | 3.5796 | 3.6986 | 3.7193 | 3.6064 | 3.5833 | 3.469 | 3.4477 | 3.5573 | 3.5792 | 3.7239 | 3.7467 | 3.611 | 3.5838 | 3.4453 | 3.4214 | 3.5531 | 3.5789
LMO_C_10_B_72_SOC_5-85_Part_1-1_ID_PIP15N21A50200990.xlsx | LMO | 72 | PIP15N21A50200990 | 10 | 8.9374 | 0.89374 | 0.7 | 5 | 0.04998 | 2.8252 | 2.8668 | 2.898 | 2.8582 | 2.828 | 2.7878 | 2.7546 | 2.7946 | 2.8268 | 2.9105 | 2.9588 | 2.8838 | 2.8299 | 2.7483 | 2.6949 | 2.7697 | 2.8266 | 2.9491 | 3.0074 | 2.9028 | 2.8313 | 2.7119 | 2.6459 | 2.75 | 2.8262 | 2.9842 | 3.0485 | 2.9177 | 2.8325 | 2.6791 | 2.6043 | 2.7342 | 2.8261 | 3.0164 | 3.0847 | 2.9296 | 2.8336 | 2.649 | 2.5676 | 2.72 | 2.8257
LMO_C_10_B_72_SOC_5-85_Part_1-1_ID_PIP15N21A50200990.xlsx | LMO | 72 | PIP15N21A50200990 | 10 | 8.9374 | 0.89374 | 0.7 | 10 | 0.09996 | 2.966 | 3.0072 | 3.0322 | 2.9918 | 2.969 | 2.9293 | 2.9035 | 2.9437 | 2.9676 | 3.0501 | 3.089 | 3.013 | 2.9709 | 2.8905 | 2.8494 | 2.9247 | 2.9674 | 3.0882 | 3.1352 | 3.0287 | 2.9723 | 2.855 | 2.8039 | 2.9089 | 2.967 | 3.1222 | 3.1747 | 3.0411 | 2.9734 | 2.8229 | 2.7648 | 2.8959 | 2.9665 | 3.153 | 3.2093 | 3.0524 | 2.9744 | 2.7946 | 2.7302 | 2.8852 | 2.9663
LMO_C_10_B_72_SOC_5-85_Part_1-1_ID_PIP15N21A50200990.xlsx | LMO | 72 | PIP15N21A50200990 | 10 | 8.9374 | 0.89374 | 0.7 | 15 | 0.14993 | 3.0869 | 3.1263 | 3.1456 | 3.1065 | 3.0899 | 3.052 | 3.0322 | 3.0706 | 3.0884 | 3.1671 | 3.1979 | 3.1236 | 3.0915 | 3.0151 | 2.9832 | 3.0562 | 3.0882 | 3.2032 | 3.2414 | 3.137 | 3.0926 | 2.9817 | 2.9413 | 3.0439 | 3.0878 | 3.2362 | 3.2788 | 3.1479 | 3.0938 | 2.9509 | 2.9051 | 3.0334 | 3.0873 | 3.2658 | 3.3118 | 3.1568 | 3.0945 | 2.9232 | 2.8731 | 3.0246 | 3.0869
LMO_C_10_B_72_SOC_5-85_Part_1-1_ID_PIP15N21A50200990.xlsx | LMO | 72 | PIP15N21A50200990 | 10 | 8.9374 | 0.89374 | 0.7 | 20 | 0.19991 | 3.1939 | 3.2323 | 3.249 | 3.2107 | 3.1963 | 3.1593 | 3.1422 | 3.1802 | 3.1951 | 3.2723 | 3.299 | 3.2256 | 3.1979 | 3.1229 | 3.0959 | 3.1679 | 3.1949 | 3.3073 | 3.341 | 3.2372 | 3.1989 | 3.0905 | 3.0557 | 3.1575 | 3.1944 | 3.3401 | 3.3775 | 3.2469 | 3.1998 | 3.0601 | 3.0211 | 3.1486 | 3.194 | 3.3694 | 3.4098 | 3.2548 | 3.2007 | 3.0327 | 2.99 | 3.1408 | 3.1934
LMO_C_10_B_72_SOC_5-85_Part_1-1_ID_PIP15N21A50200990.xlsx | LMO | 72 | PIP15N21A50200990 | 10 | 8.9374 | 0.89374 | 0.7 | 25 | 0.24988 | 3.2878 | 3.3254 | 3.3401 | 3.3025 | 3.2899 | 3.2536 | 3.2386 | 3.2759 | 3.289 | 3.3645 | 3.388 | 3.3155 | 3.2913 | 3.2179 | 3.1942 | 3.2655 | 3.2887 | 3.3993 | 3.4288 | 3.3257 | 3.2922 | 3.1854 | 3.1556 | 3.2562 | 3.2883 | 3.4307 | 3.4642 | 3.3345 | 3.2932 | 3.1563 | 3.1219 | 3.2483 | 3.2878 | 3.4593 | 3.4955 | 3.3415 | 3.2939 | 3.1294 | 3.0917 | 3.2414 | 3.2874
LMO_C_10_B_72_SOC_5-85_Part_1-1_ID_PIP15N21A50200990.xlsx | LMO | 72 | PIP15N21A50200990 | 10 | 8.9374 | 0.89374 | 0.7 | 30 | 0.29985 | 3.3731 | 3.41 | 3.4231 | 3.3861 | 3.3752 | 3.3396 | 3.3262 | 3.3627 | 3.3742 | 3.4481 | 3.4691 | 3.3977 | 3.3766 | 3.3046 | 3.2836 | 3.3536 | 3.374 | 3.4823 | 3.5085 | 3.4068 | 3.3775 | 3.2734 | 3.2464 | 3.3452 | 3.3736 | 3.513 | 3.5427 | 3.4144 | 3.3782 | 3.2442 | 3.2134 | 3.3382 | 3.3731 | 3.5411 | 3.5732 | 3.4216 | 3.3791 | 3.2181 | 3.1844 | 3.332 | 3.3729
LMO_C_10_B_72_SOC_5-85_Part_1-1_ID_PIP15N21A50200990.xlsx | LMO | 72 | PIP15N21A50200990 | 10 | 8.9374 | 0.89374 | 0.7 | 35 | 0.34983 | 3.4528 | 3.4923 | 3.5069 | 3.467 | 3.4549 | 3.4173 | 3.4017 | 3.4412 | 3.4539 | 3.5322 | 3.5559 | 3.4791 | 3.4563 | 3.3803 | 3.3564 | 3.4312 | 3.4535 | 3.5696 | 3.5966 | 3.4883 | 3.457 | 3.3455 | 3.3176 | 3.4228 | 3.4532 | 3.602 | 3.6322 | 3.4958 | 3.4579 | 3.3155 | 3.2837 | 3.4161 | 3.4528 | 3.6315 | 3.6635 | 3.5027 | 3.4586 | 3.2881 | 3.2536 | 3.4098 | 3.4525
LMO_C_10_B_72_SOC_5-85_Part_1-1_ID_PIP15N21A50200990.xlsx | LMO | 72 | PIP15N21A50200990 | 10 | 8.9374 | 0.89374 | 0.7 | 40 | 0.39981 | 3.5316 | 3.5692 | 3.5808 | 3.5432 | 3.5334 | 3.4976 | 3.4851 | 3.5223 | 3.5325 | 3.6075 | 3.6263 | 3.5534 | 3.5346 | 3.4623 | 3.4432 | 3.5141 | 3.5322 | 3.6414 | 3.6654 | 3.5618 | 3.5355 | 3.4303 | 3.4063 | 3.5065 | 3.5318 | 3.6728 | 3.6993 | 3.5689 | 3.5362 | 3.4012 | 3.374 | 3.5004 | 3.5315 | 3.7007 | 3.7295 | 3.5748 | 3.5367 | 3.375 | 3.345 | 3.4948 | 3.5311
LMO_C_10_B_72_SOC_5-85_Part_1-1_ID_PIP15N21A50200990.xlsx | LMO | 72 | PIP15N21A50200990 | 10 | 8.9374 | 0.89374 | 0.7 | 45 | 0.44978 | 3.6098 | 3.6458 | 3.6566 | 3.6201 | 3.6113 | 3.5773 | 3.5655 | 3.6015 | 3.6105 | 3.683 | 3.7002 | 3.6294 | 3.6126 | 3.5434 | 3.5253 | 3.5938 | 3.6103 | 3.716 | 3.7377 | 3.6368 | 3.6133 | 3.5118 | 3.49 | 3.5875 | 3.6099 | 3.7462 | 3.7704 | 3.6431 | 3.6138 | 3.4832 | 3.4588 | 3.5822 | 3.6096 | 3.7734 | 3.7999 | 3.6489 | 3.6145 | 3.4581 | 3.4309 | 3.5769 | 3.6092
LMO_C_10_B_72_SOC_5-85_Part_1-1_ID_PIP15N21A50200990.xlsx | LMO | 72 | PIP15N21A50200990 | 10 | 8.9374 | 0.89374 | 0.7 | 50 | 0.49975 | 3.6844 | 3.7195 | 3.7293 | 3.6937 | 3.6856 | 3.6517 | 3.6415 | 3.6767 | 3.6847 | 3.7555 | 3.7709 | 3.7014 | 3.6863 | 3.6182 | 3.6027 | 3.6703 | 3.6847 | 3.7881 | 3.8074 | 3.7081 | 3.687 | 3.5873 | 3.5685 | 3.6649 | 3.6844 | 3.818 | 3.8396 | 3.7139 | 3.6875 | 3.5597 | 3.5381 | 3.66 | 3.6844 | 3.8448 | 3.8685 | 3.719 | 3.6879 | 3.5346 | 3.5111 | 3.6556 | 3.684
LMO_C_10_B_72_SOC_5-85_Part_1-1_ID_PIP15N21A50200990.xlsx | LMO | 72 | PIP15N21A50200990 | 10 | 8.9374 | 0.89374 | 0.7 | 55 | 0.54973 | 3.7513 | 3.7853 | 3.7943 | 3.7597 | 3.7525 | 3.72 | 3.7102 | 3.7441 | 3.7518 | 3.8203 | 3.8347 | 3.7672 | 3.7532 | 3.6865 | 3.6726 | 3.7383 | 3.7516 | 3.8522 | 3.8705 | 3.7737 | 3.7537 | 3.6572 | 3.6394 | 3.7328 | 3.7513 | 3.8808 | 3.9021 | 3.7797 | 3.7544 | 3.6298 | 3.6098 | 3.7283 | 3.7511 | 3.9072 | 3.9303 | 3.7846 | 3.7548 | 3.6054 | 3.5831 | 3.7242 | 3.7511
LMO_C_10_B_72_SOC_5-85_Part_1-1_ID_PIP15N21A50200990.xlsx | LMO | 72 | PIP15N21A50200990 | 10 | 8.9374 | 0.89374 | 0.7 | 60 | 0.5997 | 3.8204 | 3.854 | 3.8626 | 3.8285 | 3.8215 | 3.7894 | 3.7801 | 3.8134 | 3.8208 | 3.8882 | 3.9021 | 3.8357 | 3.822 | 3.7569 | 3.7432 | 3.8078 | 3.8206 | 3.9193 | 3.9372 | 3.842 | 3.8225 | 3.727 | 3.7102 | 3.8027 | 3.8204 | 3.9475 | 3.9686 | 3.8477 | 3.8231 | 3.7005 | 3.6809 | 3.798 | 3.8203 | 3.9737 | 3.9967 | 3.8526 | 3.8234 | 3.6761 | 3.6545 | 3.7939 | 3.8201
LMO_C_10_B_72_SOC_5-85_Part_1-1_ID_PIP15N21A50200990.xlsx | LMO | 72 | PIP15N21A50200990 | 10 | 8.9374 | 0.89374 | 0.7 | 65 | 0.64968 | 3.8873 | 3.92 | 3.9284 | 3.8952 | 3.8882 | 3.8554 | 3.8477 | 3.8805 | 3.8875 | 3.9535 | 3.9672 | 3.9022 | 3.8887 | 3.8241 | 3.8115 | 3.8749 | 3.8875 | 3.9844 | 4.0019 | 3.9084 | 3.8893 | 3.7953 | 3.779 | 3.8698 | 3.8873 | 4.0123 | 4.0327 | 3.914 | 3.8896 | 3.769 | 3.7499 | 3.865 | 3.887 | 4.0378 | 4.0603 | 3.9186 | 3.89 | 3.7451 | 3.7237 | 3.861 | 3.8868
LMO_C_10_B_72_SOC_5-85_Part_1-1_ID_PIP15N21A50200990.xlsx | LMO | 72 | PIP15N21A50200990 | 10 | 8.9374 | 0.89374 | 0.7 | 70 | 0.69965 | 3.9507 | 3.9825 | 3.9907 | 3.9584 | 3.9516 | 3.9196 | 3.9123 | 3.944 | 3.9509 | 4.0152 | 4.0286 | 3.9653 | 3.9521 | 3.8893 | 3.8766 | 3.9384 | 3.9509 | 4.0453 | 4.0626 | 3.9714 | 3.9525 | 3.861 | 3.8447 | 3.9333 | 3.9507 | 4.0727 | 4.0932 | 3.9769 | 3.9528 | 3.8355 | 3.8162 | 3.9289 | 3.9505 | 4.098 | 4.1205 | 3.9816 | 3.9532 | 3.812 | 3.7904 | 3.9251 | 3.9504
LMO_C_10_B_72_SOC_5-85_Part_1-1_ID_PIP15N21A50200990.xlsx | LMO | 72 | PIP15N21A50200990 | 10 | 8.9374 | 0.89374 | 0.7 | 75 | 0.74963 | 4.0096 | 4.0409 | 4.049 | 4.0176 | 4.0106 | 3.9806 | 3.9716 | 4.0027 | 4.0099 | 4.0729 | 4.0866 | 4.0247 | 4.011 | 3.9504 | 3.9365 | 3.9972 | 4.0099 | 4.1026 | 4.1202 | 4.0307 | 4.0115 | 3.9223 | 3.9051 | 3.9921 | 4.0096 | 4.1294 | 4.1505 | 4.0366 | 4.0119 | 3.8975 | 3.8766 | 3.9874 | 4.0093 | 4.1546 | 4.1781 | 4.0413 | 4.0124 | 3.8742 | 3.8508 | 3.9834 | 4.009
LMO_C_10_B_72_SOC_5-85_Part_1-1_ID_PIP15N21A50200990.xlsx | LMO | 72 | PIP15N21A50200990 | 10 | 8.9374 | 0.89374 | 0.7 | 80 | 0.79961 | 4.0658 | 4.0996 | 4.11 | 4.0756 | 4.0668 | 4.0345 | 4.0234 | 4.0571 | 4.066 | 4.1343 | 4.151 | 4.0843 | 4.0673 | 4.002 | 3.9848 | 4.05 | 4.0658 | 4.1659 | 4.1872 | 4.0918 | 4.0679 | 3.9728 | 3.9505 | 4.0437 | 4.0657 | 4.1944 | 4.2196 | 4.0982 | 4.0682 | 3.9454 | 3.9202 | 4.0381 | 4.0654 | 4.2209 | 4.2484 | 4.1036 | 4.0686 | 3.9209 | 3.8931 | 4.0338 | 4.0651
LMO_C_10_B_72_SOC_5-85_Part_1-1_ID_PIP15N21A50200990.xlsx | LMO | 72 | PIP15N21A50200990 | 10 | 8.9374 | 0.89374 | 0.7 | 85 | 0.84943 | 4.1289 | 4.1613 | 4.1708 | 4.1381 | 4.1303 | 4.0995 | 4.0892 | 4.1213 | 4.1297 | 4.1947 | 4.2102 | 4.1464 | 4.131 | 4.0682 | 4.0521 | 4.1146 | 4.1297 | 4.2252 | 4.2455 | 4.1532 | 4.1314 | 4.0395 | 4.0187 | 4.1086 | 4.1294 | 4.2533 | 4.2772 | 4.1595 | 4.1319 | 4.0134 | 3.9888 | 4.103 | 4.1293 | 4.2782 | 4.3 | 4.1304 | 4.1304 | 3.9874 | 3.9591 | 4.0963 | 4.1277
LMO_C_10_B_73_SOC_25.6802_Part_1-1_ID_PIP15N15A03208672.xlsx | LMO | 73 | PIP15N15A03208672 | 10 | 8.9019 | 0.89019 | 0.7 | 25.6802 | 0.25679 | 3.2894 | 3.3401 | 3.3645 | 3.3143 | 3.2923 | 3.2439 | 3.22 | 3.269 | 3.2909 | 3.3912 | 3.4252 | 3.3331 | 3.2941 | 3.1986 | 3.1654 | 3.2538 | 3.2906 | 3.4342 | 3.4723 | 3.3459 | 3.2953 | 3.1591 | 3.1215 | 3.2423 | 3.2901 | 3.4714 | 3.5114 | 3.3554 | 3.2964 | 3.1248 | 3.0843 | 3.2332 | 3.2895 | 3.5041 | 3.5455 | 3.3636 | 3.2973 | 3.0952 | 3.052 | 3.2258 | 3.2892
LMO_C_10_B_73_SOC_5-85_Part_1-1_ID_PIP15N15A03208672.xlsx | LMO | 73 | PIP15N15A03208672 | 10 | 8.7891 | 0.87891 | 0.7 | 5 | 0.04999 | 2.8259 | 2.8864 | 2.9375 | 2.8819 | 2.8301 | 2.7718 | 2.7184 | 2.7738 | 2.8278 | 2.947 | 3.0137 | 2.9145 | 2.8322 | 2.7172 | 2.6448 | 2.7427 | 2.8276 | 2.9969 | 3.0699 | 2.9358 | 2.8341 | 2.6707 | 2.5894 | 2.7209 | 2.8271 | 3.0402 | 3.1161 | 2.9507 | 2.8352 | 2.6305 | 2.5432 | 2.7039 | 2.8264 | 3.0776 | 3.1558 | 2.9639 | 2.8368 | 2.5961 | 2.5034 | 2.6911 | 2.8262
LMO_C_10_B_73_SOC_5-85_Part_1-1_ID_PIP15N15A03208672.xlsx | LMO | 73 | PIP15N15A03208672 | 10 | 8.7891 | 0.87891 | 0.7 | 10 | 0.09998 | 2.9691 | 3.0278 | 3.0722 | 3.0155 | 2.9734 | 2.9154 | 2.8717 | 2.9275 | 2.9711 | 3.0892 | 3.1456 | 3.0442 | 2.9756 | 2.8617 | 2.8029 | 2.9022 | 2.9707 | 3.1386 | 3.2002 | 3.0631 | 2.9774 | 2.8168 | 2.7502 | 2.8836 | 2.9702 | 3.1805 | 3.2449 | 3.0773 | 2.979 | 2.7778 | 2.7065 | 2.8689 | 2.9695 | 3.217 | 3.2836 | 3.0884 | 2.9804 | 2.7451 | 2.6682 | 2.857 | 2.969
LMO_C_10_B_73_SOC_5-85_Part_1-1_ID_PIP15N15A03208672.xlsx | LMO | 73 | PIP15N15A03208672 | 10 | 8.7891 | 0.87891 | 0.7 | 15 | 0.14997 | 3.0922 | 3.1503 | 3.1861 | 3.1303 | 3.0962 | 3.0406 | 3.0055 | 3.0606 | 3.0945 | 3.2086 | 3.2559 | 3.1556 | 3.0987 | 2.9878 | 2.9421 | 3.0394 | 3.094 | 3.2562 | 3.3083 | 3.1723 | 3.1003 | 2.946 | 2.8924 | 3.0237 | 3.0936 | 3.2967 | 3.3515 | 3.1849 | 3.1015 | 2.9089 | 2.851 | 3.0109 | 3.0929 | 3.332 | 3.3886 | 3.1947 | 3.1025 | 2.8761 | 2.8142 | 3.0006 | 3.0922
LMO_C_10_B_73_SOC_5-85_Part_1-1_ID_PIP15N15A03208672.xlsx | LMO | 73 | PIP15N15A03208672 | 10 | 8.7891 | 0.87891 | 0.7 | 20 | 0.19996 | 3.1993 | 3.2562 | 3.2881 | 3.2327 | 3.203 | 3.1484 | 3.1175 | 3.1714 | 3.2012 | 3.3131 | 3.3554 | 3.2557 | 3.2049 | 3.0964 | 3.0569 | 3.153 | 3.2007 | 3.3596 | 3.4061 | 3.2708 | 3.2063 | 3.0553 | 3.0092 | 3.1396 | 3.2002 | 3.3994 | 3.4481 | 3.2822 | 3.2073 | 3.019 | 2.9693 | 3.1284 | 3.1997 | 3.4342 | 3.4844 | 3.2918 | 3.2088 | 2.9878 | 2.9346 | 3.1196 | 3.1991
LMO_C_10_B_73_SOC_5-85_Part_1-1_ID_PIP15N15A03208672.xlsx | LMO | 73 | PIP15N15A03208672 | 10 | 8.7891 | 0.87891 | 0.7 | 25 | 0.24995 | 3.2932 | 3.3491 | 3.378 | 3.3232 | 3.2962 | 3.243 | 3.2149 | 3.2683 | 3.2946 | 3.4045 | 3.443 | 3.3438 | 3.2981 | 3.1918 | 3.1563 | 3.2514 | 3.2943 | 3.4504 | 3.4923 | 3.3577 | 3.2994 | 3.1511 | 3.1101 | 3.2393 | 3.2938 | 3.4893 | 3.5332 | 3.3684 | 3.3004 | 3.1157 | 3.0715 | 3.2288 | 3.2931 | 3.5234 | 3.5687 | 3.377 | 3.3013 | 3.0848 | 3.0378 | 3.2216 | 3.2923
LMO_C_10_B_73_SOC_5-85_Part_1-1_ID_PIP15N15A03208672.xlsx | LMO | 73 | PIP15N15A03208672 | 10 | 8.7891 | 0.87891 | 0.7 | 30 | 0.29994 | 3.3777 | 3.4328 | 3.4598 | 3.4054 | 3.3803 | 3.3278 | 3.3015 | 3.3545 | 3.3789 | 3.4872 | 3.523 | 3.4242 | 3.3819 | 3.2788 | 3.2444 | 3.339 | 3.3784 | 3.5323 | 3.5713 | 3.4372 | 3.3831 | 3.2374 | 3.1995 | 3.3275 | 3.3778 | 3.5708 | 3.6112 | 3.4475 | 3.384 | 3.2016 | 3.1619 | 3.3183 | 3.3775 | 3.6045 | 3.6459 | 3.4553 | 3.3849 | 3.1714 | 3.1288 | 3.3115 | 3.377
LMO_C_10_B_73_SOC_5-85_Part_1-1_ID_PIP15N15A03208672.xlsx | LMO | 73 | PIP15N15A03208672 | 10 | 8.7891 | 0.87891 | 0.7 | 35 | 0.34993 | 3.4567 | 3.5107 | 3.536 | 3.4823 | 3.4591 | 3.4075 | 3.3831 | 3.4353 | 3.4577 | 3.5646 | 3.598 | 3.5 | 3.4607 | 3.358 | 3.3271 | 3.421 | 3.4574 | 3.6094 | 3.6454 | 3.5122 | 3.4616 | 3.3182 | 3.283 | 3.4102 | 3.457 | 3.6473 | 3.6849 | 3.5216 | 3.4626 | 3.2834 | 3.2462 | 3.4015 | 3.4565 | 3.6803 | 3.719 | 3.5292 | 3.4633 | 3.253 | 3.2139 | 3.3945 | 3.4558
LMO_C_10_B_73_SOC_5-85_Part_1-1_ID_PIP15N15A03208672.xlsx | LMO | 73 | PIP15N15A03208672 | 10 | 8.7891 | 0.87891 | 0.7 | 40 | 0.39992 | 3.5341 | 3.5924 | 3.6208 | 3.5636 | 3.5364 | 3.4813 | 3.4537 | 3.5092 | 3.535 | 3.6493 | 3.6858 | 3.5826 | 3.5381 | 3.4298 | 3.3952 | 3.4944 | 3.5348 | 3.696 | 3.7346 | 3.5954 | 3.5392 | 3.387 | 3.3499 | 3.4832 | 3.5343 | 3.7349 | 3.775 | 3.6057 | 3.5401 | 3.3513 | 3.312 | 3.4742 | 3.5337 | 3.7692 | 3.8099 | 3.6126 | 3.5408 | 3.3199 | 3.279 | 3.467 | 3.5334
LMO_C_10_B_73_SOC_5-85_Part_1-1_ID_PIP15N15A03208672.xlsx | LMO | 73 | PIP15N15A03208672 | 10 | 8.7891 | 0.87891 | 0.7 | 45 | 0.44991 | 3.6129 | 3.6686 | 3.6937 | 3.6384 | 3.615 | 3.562 | 3.5378 | 3.5913 | 3.6136 | 3.723 | 3.7557 | 3.6556 | 3.6163 | 3.5125 | 3.4821 | 3.5778 | 3.6135 | 3.7683 | 3.8032 | 3.6675 | 3.6173 | 3.4711 | 3.4381 | 3.5673 | 3.6129 | 3.8062 | 3.8424 | 3.6765 | 3.6178 | 3.4361 | 3.4012 | 3.5594 | 3.6126 | 3.8392 | 3.8766 | 3.6851 | 3.6187 | 3.4061 | 3.3691 | 3.5525 | 3.6122
LMO_C_10_B_73_SOC_5-85_Part_1-1_ID_PIP15N15A03208672.xlsx | LMO | 73 | PIP15N15A03208672 | 10 | 8.7891 | 0.87891 | 0.7 | 50 | 0.4999 | 3.6879 | 3.7421 | 3.7651 | 3.7112 | 3.6893 | 3.6357 | 3.6152 | 3.6677 | 3.6884 | 3.795 | 3.8255 | 3.727 | 3.6902 | 3.5873 | 3.5608 | 3.6549 | 3.6881 | 3.8392 | 3.8721 | 3.7383 | 3.6909 | 3.5471 | 3.5178 | 3.6456 | 3.6879 | 3.8768 | 3.9109 | 3.7476 | 3.6916 | 3.513 | 3.4821 | 3.638 | 3.6877 | 3.9098 | 3.9444 | 3.7546 | 3.6921 | 3.4832 | 3.4507 | 3.6322 | 3.6875
LMO_C_10_B_73_SOC_5-85_Part_1-1_ID_PIP15N15A03208672.xlsx | LMO | 73 | PIP15N15A03208672 | 10 | 8.7891 | 0.87891 | 0.7 | 55 | 0.54989 | 3.7579 | 3.8108 | 3.8331 | 3.7802 | 3.7592 | 3.707 | 3.6874 | 3.7386 | 3.7583 | 3.8624 | 3.8921 | 3.7955 | 3.76 | 3.6598 | 3.634 | 3.7263 | 3.7581 | 3.9063 | 3.9381 | 3.8066 | 3.7607 | 3.6203 | 3.5919 | 3.7172 | 3.7579 | 3.9435 | 3.9763 | 3.8152 | 3.7613 | 3.5868 | 3.5564 | 3.7102 | 3.7576 | 3.9756 | 4.0093 | 3.8224 | 3.7618 | 3.5573 | 3.5253 | 3.7042 | 3.7574
LMO_C_10_B_73_SOC_5-85_Part_1-1_ID_PIP15N15A03208672.xlsx | LMO | 73 | PIP15N15A03208672 | 10 | 8.7891 | 0.87891 | 0.7 | 60 | 0.59988 | 3.8283 | 3.8798 | 3.9003 | 3.8489 | 3.8294 | 3.7811 | 3.7604 | 3.8101 | 3.8285 | 3.93 | 3.9579 | 3.8633 | 3.8301 | 3.7339 | 3.7083 | 3.7985 | 3.8285 | 3.9725 | 4.0029 | 3.8738 | 3.8306 | 3.6949 | 3.6668 | 3.7899 | 3.8282 | 4.0089 | 4.0405 | 3.8822 | 3.8311 | 3.6617 | 3.6317 | 3.7827 | 3.828 | 4.0404 | 4.0732 | 3.8898 | 3.8317 | 3.6326 | 3.6013 | 3.7771 | 3.828
LMO_C_10_B_73_SOC_5-85_Part_1-1_ID_PIP15N15A03208672.xlsx | LMO | 73 | PIP15N15A03208672 | 10 | 8.7891 | 0.87891 | 0.7 | 65 | 0.64987 | 3.897 | 3.9474 | 3.9677 | 3.917 | 3.898 | 3.8501 | 3.8301 | 3.8791 | 3.8973 | 3.9969 | 4.0244 | 3.9312 | 3.8986 | 3.8041 | 3.7783 | 3.8677 | 3.897 | 4.0391 | 4.069 | 3.9414 | 3.8991 | 3.7653 | 3.7372 | 3.8591 | 3.897 | 4.0753 | 4.1064 | 3.9497 | 3.8996 | 3.7321 | 3.7023 | 3.8522 | 3.8968 | 4.1069 | 4.1388 | 3.9565 | 3.9 | 3.7033 | 3.6719 | 3.8464 | 3.8965
LMO_C_10_B_73_SOC_5-85_Part_1-1_ID_PIP15N15A03208672.xlsx | LMO | 73 | PIP15N15A03208672 | 10 | 8.7891 | 0.87891 | 0.7 | 70 | 0.69986 | 3.9609 | 4.01 | 4.0297 | 3.9802 | 3.9618 | 3.9152 | 3.8954 | 3.9435 | 3.9611 | 4.0587 | 4.0857 | 3.9941 | 3.9623 | 3.8701 | 3.8445 | 3.9323 | 3.9611 | 4.1001 | 4.1298 | 4.0043 | 3.963 | 3.832 | 3.8039 | 3.9237 | 3.9609 | 4.1359 | 4.1668 | 4.0124 | 3.9635 | 3.7995 | 3.7695 | 3.9172 | 3.9607 | 4.1669 | 4.1989 | 4.0191 | 3.9639 | 3.7715 | 3.7397 | 3.9117 | 3.9605
LMO_C_10_B_73_SOC_5-85_Part_1-1_ID_PIP15N15A03208672.xlsx | LMO | 73 | PIP15N15A03208672 | 10 | 8.7891 | 0.87891 | 0.7 | 75 | 0.74985 | 4.0225 | 4.0706 | 4.0893 | 4.0412 | 4.0236 | 3.9783 | 3.9593 | 4.006 | 4.0229 | 4.1181 | 4.1441 | 4.0546 | 4.0243 | 3.9342 | 3.9093 | 3.9951 | 4.0226 | 4.1585 | 4.1877 | 4.0647 | 4.0247 | 3.897 | 3.8691 | 3.9867 | 4.0223 | 4.1932 | 4.2245 | 4.0729 | 4.0251 | 3.8652 | 3.835 | 3.9797 | 4.022 | 4.2234 | 4.2561 | 4.0795 | 4.0254 | 3.8373 | 3.8052 | 3.9744 | 4.0218
LMO_C_10_B_73_SOC_5-85_Part_1-1_ID_PIP15N15A03208672.xlsx | LMO | 73 | PIP15N15A03208672 | 10 | 8.7891 | 0.87891 | 0.7 | 80 | 0.79932 | 4.0803 | 4.1283 | 4.147 | 4.0991 | 4.0817 | 4.0366 | 4.0174 | 4.064 | 4.0812 | 4.176 | 4.2023 | 4.1132 | 4.0826 | 3.993 | 3.9677 | 4.0528 | 4.0812 | 4.2164 | 4.2458 | 4.1233 | 4.0833 | 3.9561 | 3.9275 | 4.0443 | 4.0809 | 4.2509 | 4.2821 | 4.1315 | 4.0837 | 3.9244 | 3.8935 | 4.0377 | 4.0808 | 4.2814 | 4.3035 | 4.0816 | 4.0816 | 3.8931 | 3.861 | 4.0295 | 4.0788
LMO_C_10_B_73_SOC_5-85_Part_1-1_ID_PIP15N15A03208672.xlsx | LMO | 73 | PIP15N15A03208672 | 10 | 8.7891 | 0.87891 | 0.7 | 85 | 0.84207 | 4.1213 | 4.1718 | 4.1936 | 4.143 | 4.123 | 4.0757 | 4.0535 | 4.1024 | 4.1226 | 4.222 | 4.2515 | 4.1592 | 4.1243 | 4.0303 | 4.0015 | 4.0904 | 4.1227 | 4.2645 | 4.2969 | 4.1704 | 4.125 | 3.992 | 3.9604 | 4.0809 | 4.1227 | 4.3006 | 4.32 | 4.1237 | 4.1237 | 3.9558 | 3.9219 | 4.0713 | 4.1209 | 4.3312 | 4.3439 | 4.122 | 4.1222 | 3.9247 | 3.8889 | 4.0631 | 4.1192
LMO_C_10_B_74_SOC_40.1449_Part_1-1_ID_PIP15D15A03236823.xlsx | LMO | 74 | PIP15D15A03236823 | 10 | 9.0616 | 0.90616 | 0.7 | 40.1449 | 0.40146 | 3.5285 | 3.5599 | 3.568 | 3.5367 | 3.5302 | 3.4999 | 3.4914 | 3.5225 | 3.5292 | 3.5926 | 3.6059 | 3.5441 | 3.5311 | 3.47 | 3.4563 | 3.5167 | 3.5292 | 3.6222 | 3.6396 | 3.5499 | 3.5318 | 3.4418 | 3.4242 | 3.5113 | 3.5288 | 3.65 | 3.67 | 3.5555 | 3.5325 | 3.4163 | 3.3956 | 3.5065 | 3.5285 | 3.6752 | 3.6974 | 3.5606 | 3.5332 | 3.3929 | 3.3699 | 3.502 | 3.5283
LMO_C_10_B_74_SOC_5-85_Part_1-1_ID_PIP15D15A03236823.xlsx | LMO | 74 | PIP15D15A03236823 | 10 | 9.0417 | 0.90417 | 0.7 | 5 | 0.04999 | 2.8266 | 2.8675 | 2.8958 | 2.8564 | 2.8292 | 2.7899 | 2.7595 | 2.799 | 2.828 | 2.91 | 2.9539 | 2.8796 | 2.831 | 2.7514 | 2.7026 | 2.7761 | 2.8278 | 2.9477 | 3.0006 | 2.8973 | 2.8322 | 2.7155 | 2.6558 | 2.759 | 2.8276 | 2.9821 | 3.0406 | 2.9107 | 2.8334 | 2.683 | 2.6159 | 2.7448 | 2.8273 | 3.0146 | 3.0755 | 2.9217 | 2.8344 | 2.653 | 2.5806 | 2.7321 | 2.8269
LMO_C_10_B_74_SOC_5-85_Part_1-1_ID_PIP15D15A03236823.xlsx | LMO | 74 | PIP15D15A03236823 | 10 | 9.0417 | 0.90417 | 0.7 | 10 | 0.09998 | 2.9695 | 3.0106 | 3.0329 | 2.993 | 2.9725 | 2.9328 | 2.9096 | 2.9495 | 2.9711 | 3.0531 | 3.0878 | 3.0122 | 2.9742 | 2.8945 | 2.8578 | 2.9324 | 2.9709 | 3.0905 | 3.1326 | 3.0264 | 2.9754 | 2.8596 | 2.8139 | 2.9188 | 2.9704 | 3.124 | 3.1709 | 3.0378 | 2.9765 | 2.8282 | 2.7761 | 2.9063 | 2.97 | 3.1544 | 3.2044 | 3.0474 | 2.9774 | 2.7995 | 2.7427 | 2.8961 | 2.9695
LMO_C_10_B_74_SOC_5-85_Part_1-1_ID_PIP15D15A03236823.xlsx | LMO | 74 | PIP15D15A03236823 | 10 | 9.0417 | 0.90417 | 0.7 | 15 | 0.14997 | 3.0924 | 3.1317 | 3.1493 | 3.1105 | 3.095 | 3.0573 | 3.039 | 3.0775 | 3.0938 | 3.1723 | 3.2002 | 3.1261 | 3.0966 | 3.0204 | 2.9916 | 3.0642 | 3.0934 | 3.2083 | 3.2425 | 3.138 | 3.0977 | 2.9867 | 2.9509 | 3.0532 | 3.0931 | 3.2406 | 3.279 | 3.1477 | 3.0985 | 2.9563 | 2.9156 | 3.0438 | 3.0926 | 3.2704 | 3.3111 | 3.1563 | 3.0994 | 2.9291 | 2.8842 | 3.0353 | 3.0922
LMO_C_10_B_74_SOC_5-85_Part_1-1_ID_PIP15D15A03236823.xlsx | LMO | 74 | PIP15D15A03236823 | 10 | 9.0417 | 0.90417 | 0.7 | 20 | 0.19996 | 3.1988 | 3.2369 | 3.2519 | 3.2142 | 3.2009 | 3.1642 | 3.1486 | 3.1861 | 3.1998 | 3.2764 | 3.3006 | 3.2274 | 3.2025 | 3.1282 | 3.1038 | 3.1758 | 3.1997 | 3.3115 | 3.3413 | 3.2374 | 3.2032 | 3.095 | 3.0646 | 3.1656 | 3.1991 | 3.3433 | 3.3766 | 3.2467 | 3.2042 | 3.0657 | 3.0309 | 3.1575 | 3.1988 | 3.3712 | 3.408 | 3.2538 | 3.2049 | 3.0388 | 3.0006 | 3.1509 | 3.1982
LMO_C_10_B_74_SOC_5-85_Part_1-1_ID_PIP15D15A03236823.xlsx | LMO | 74 | PIP15D15A03236823 | 10 | 9.0417 | 0.90417 | 0.7 | 25 | 0.24995 | 3.2922 | 3.3294 | 3.3429 | 3.3057 | 3.2943 | 3.2585 | 3.2448 | 3.2813 | 3.2932 | 3.3677 | 3.3891 | 3.3175 | 3.2955 | 3.2235 | 3.2019 | 3.2719 | 3.2929 | 3.4019 | 3.4284 | 3.3266 | 3.2964 | 3.1911 | 3.1647 | 3.2637 | 3.2927 | 3.433 | 3.4626 | 3.3347 | 3.2971 | 3.1626 | 3.1321 | 3.2564 | 3.2922 | 3.4609 | 3.493 | 3.3412 | 3.298 | 3.1361 | 3.1029 | 3.2504 | 3.2918
LMO_C_10_B_74_SOC_5-85_Part_1-1_ID_PIP15D15A03236823.xlsx | LMO | 74 | PIP15D15A03236823 | 10 | 9.0417 | 0.90417 | 0.7 | 30 | 0.29993 | 3.3763 | 3.4131 | 3.4251 | 3.3882 | 3.3782 | 3.3429 | 3.3303 | 3.3666 | 3.3773 | 3.4507 | 3.47 | 3.3991 | 3.3794 | 3.3083 | 3.2888 | 3.3582 | 3.377 | 3.4844 | 3.5083 | 3.4075 | 3.3803 | 3.2767 | 3.2527 | 3.3508 | 3.3768 | 3.5151 | 3.5418 | 3.4145 | 3.381 | 3.2485 | 3.2209 | 3.3441 | 3.3763 | 3.5422 | 3.5717 | 3.4207 | 3.3817 | 3.223 | 3.1926 | 3.3385 | 3.3761
LMO_C_10_B_74_SOC_5-85_Part_1-1_ID_PIP15D15A03236823.xlsx | LMO | 74 | PIP15D15A03236823 | 10 | 9.0417 | 0.90417 | 0.7 | 35 | 0.34992 | 3.4547 | 3.4906 | 3.5013 | 3.4656 | 3.4565 | 3.4221 | 3.4109 | 3.446 | 3.4556 | 3.5272 | 3.5446 | 3.4748 | 3.4577 | 3.3884 | 3.3708 | 3.4386 | 3.4553 | 3.5603 | 3.582 | 3.4827 | 3.4584 | 3.3573 | 3.3355 | 3.4319 | 3.4551 | 3.5903 | 3.6147 | 3.4893 | 3.4591 | 3.3294 | 3.3045 | 3.426 | 3.4547 | 3.6173 | 3.644 | 3.4951 | 3.4598 | 3.3041 | 3.2767 | 3.4207 | 3.4544
LMO_C_10_B_74_SOC_5-85_Part_1-1_ID_PIP15D15A03236823.xlsx | LMO | 74 | PIP15D15A03236823 | 10 | 9.0417 | 0.90417 | 0.7 | 40 | 0.3999 | 3.5292 | 3.5678 | 3.5803 | 3.5411 | 3.5309 | 3.4925 | 3.4809 | 3.5193 | 3.5301 | 3.6073 | 3.6268 | 3.5518 | 3.5322 | 3.4565 | 3.4381 | 3.5111 | 3.5299 | 3.6428 | 3.6661 | 3.5599 | 3.5329 | 3.4242 | 3.4012 | 3.5037 | 3.5295 | 3.6742 | 3.7002 | 3.5669 | 3.5337 | 3.3947 | 3.3689 | 3.4978 | 3.5292 | 3.7023 | 3.7302 | 3.5729 | 3.5343 | 3.3687 | 3.3401 | 3.4923 | 3.5288
LMO_C_10_B_74_SOC_5-85_Part_1-1_ID_PIP15D15A03236823.xlsx | LMO | 74 | PIP15D15A03236823 | 10 | 9.0417 | 0.90417 | 0.7 | 45 | 0.44989 | 3.6054 | 3.6421 | 3.6528 | 3.6157 | 3.6068 | 3.5704 | 3.5606 | 3.5971 | 3.6059 | 3.6796 | 3.6967 | 3.6249 | 3.608 | 3.536 | 3.5201 | 3.5899 | 3.6059 | 3.7132 | 3.7344 | 3.6322 | 3.6087 | 3.5048 | 3.4846 | 3.5836 | 3.6057 | 3.7441 | 3.7676 | 3.6384 | 3.6094 | 3.4769 | 3.4535 | 3.5782 | 3.6054 | 3.7715 | 3.7971 | 3.6438 | 3.6099 | 3.4511 | 3.4254 | 3.5732 | 3.605
LMO_C_10_B_74_SOC_5-85_Part_1-1_ID_PIP15D15A03236823.xlsx | LMO | 74 | PIP15D15A03236823 | 10 | 9.0417 | 0.90417 | 0.7 | 50 | 0.49988 | 3.6777 | 3.7133 | 3.723 | 3.6868 | 3.6786 | 3.6443 | 3.6343 | 3.6698 | 3.6779 | 3.7497 | 3.765 | 3.6946 | 3.6795 | 3.6103 | 3.5952 | 3.6637 | 3.6779 | 3.7825 | 3.8015 | 3.7012 | 3.68 | 3.5794 | 3.561 | 3.658 | 3.6777 | 3.8124 | 3.8341 | 3.7072 | 3.6805 | 3.5518 | 3.5306 | 3.6531 | 3.6775 | 3.8394 | 3.8631 | 3.7125 | 3.681 | 3.5267 | 3.5034 | 3.6489 | 3.6772
LMO_C_10_B_74_SOC_5-85_Part_1-1_ID_PIP15D15A03236823.xlsx | LMO | 74 | PIP15D15A03236823 | 10 | 9.0417 | 0.90417 | 0.7 | 55 | 0.54987 | 3.7441 | 3.779 | 3.7883 | 3.753 | 3.7451 | 3.7116 | 3.7018 | 3.7367 | 3.7444 | 3.8148 | 3.8296 | 3.7606 | 3.746 | 3.6781 | 3.6633 | 3.7306 | 3.7444 | 3.8471 | 3.8661 | 3.7671 | 3.7465 | 3.6475 | 3.6293 | 3.7251 | 3.7441 | 3.8764 | 3.8984 | 3.7732 | 3.7471 | 3.6201 | 3.5992 | 3.7204 | 3.7441 | 3.9035 | 3.9272 | 3.7783 | 3.7476 | 3.5952 | 3.5722 | 3.716 | 3.7437
LMO_C_10_B_74_SOC_5-85_Part_1-1_ID_PIP15D15A03236823.xlsx | LMO | 74 | PIP15D15A03236823 | 10 | 9.0417 | 0.90417 | 0.7 | 60 | 0.59985 | 3.8122 | 3.8461 | 3.8547 | 3.8206 | 3.8132 | 3.7809 | 3.7716 | 3.8052 | 3.8127 | 3.8805 | 3.8947 | 3.8278 | 3.8138 | 3.7485 | 3.7342 | 3.7994 | 3.8124 | 3.9121 | 3.9302 | 3.8343 | 3.8143 | 3.7186 | 3.7011 | 3.7941 | 3.8124 | 3.9412 | 3.9618 | 3.8396 | 3.8148 | 3.6919 | 3.6714 | 3.7895 | 3.8122 | 3.9672 | 3.9902 | 3.845 | 3.8153 | 3.6675 | 3.6449 | 3.7853 | 3.812
LMO_C_10_B_74_SOC_5-85_Part_1-1_ID_PIP15D15A03236823.xlsx | LMO | 74 | PIP15D15A03236823 | 10 | 9.0417 | 0.90417 | 0.7 | 65 | 0.64984 | 3.8785 | 3.9119 | 3.9205 | 3.8868 | 3.8796 | 3.8464 | 3.8383 | 3.8715 | 3.8789 | 3.9458 | 3.96 | 3.8942 | 3.8801 | 3.8146 | 3.8013 | 3.8657 | 3.8787 | 3.9772 | 3.9953 | 3.9005 | 3.8805 | 3.7857 | 3.7683 | 3.8603 | 3.8785 | 4.0057 | 4.0267 | 3.9061 | 3.881 | 3.7592 | 3.7388 | 3.8556 | 3.8784 | 4.0317 | 4.0549 | 3.9116 | 3.8815 | 3.7353 | 3.7123 | 3.8515 | 3.8784
LMO_C_10_B_74_SOC_5-85_Part_1-1_ID_PIP15D15A03236823.xlsx | LMO | 74 | PIP15D15A03236823 | 10 | 9.0417 | 0.90417 | 0.7 | 70 | 0.69982 | 3.9414 | 3.9737 | 3.9823 | 3.9495 | 3.9421 | 3.9096 | 3.9017 | 3.9342 | 3.9416 | 4.0071 | 4.0212 | 3.9567 | 3.9426 | 3.8784 | 3.8652 | 3.9282 | 3.9414 | 4.0374 | 4.056 | 3.9632 | 3.943 | 3.8499 | 3.8326 | 3.923 | 3.9412 | 4.0658 | 4.0872 | 3.969 | 3.9435 | 3.8234 | 3.8034 | 3.9184 | 3.941 | 4.0917 | 4.1152 | 3.9739 | 3.9439 | 3.7994 | 3.7769 | 3.9144 | 3.9409
LMO_C_10_B_74_SOC_5-85_Part_1-1_ID_PIP15D15A03236823.xlsx | LMO | 74 | PIP15D15A03236823 | 10 | 9.0417 | 0.90417 | 0.7 | 75 | 0.7498 | 3.9995 | 4.0314 | 4.0401 | 4.0079 | 4.0004 | 3.9688 | 3.9607 | 3.9923 | 3.9997 | 4.064 | 4.0784 | 4.0153 | 4.0009 | 3.9382 | 3.9247 | 3.9863 | 3.9997 | 4.0942 | 4.1129 | 4.0218 | 4.0012 | 3.9102 | 3.8921 | 3.9807 | 3.9995 | 4.1219 | 4.1437 | 4.0275 | 4.0018 | 3.8847 | 3.8631 | 3.976 | 3.9993 | 4.147 | 4.1718 | 4.0328 | 4.002 | 3.8608 | 3.8366 | 3.9718 | 3.999
LMO_C_10_B_74_SOC_5-85_Part_1-1_ID_PIP15D15A03236823.xlsx | LMO | 74 | PIP15D15A03236823 | 10 | 9.0417 | 0.90417 | 0.7 | 80 | 0.79979 | 4.0578 | 4.0894 | 4.098 | 4.0664 | 4.0588 | 4.0288 | 4.0195 | 4.0504 | 4.0583 | 4.1217 | 4.1364 | 4.0742 | 4.0595 | 3.9983 | 3.9834 | 4.0444 | 4.058 | 4.1515 | 4.1708 | 4.0808 | 4.0598 | 3.9702 | 3.9509 | 4.0387 | 4.0578 | 4.1788 | 4.2017 | 4.0865 | 4.0603 | 3.9446 | 3.9217 | 4.0336 | 4.0576 | 4.2038 | 4.2298 | 4.092 | 4.0606 | 3.9212 | 3.8952 | 4.029 | 4.0574
LMO_C_10_B_74_SOC_5-85_Part_1-1_ID_PIP15D15A03236823.xlsx | LMO | 74 | PIP15D15A03236823 | 10 | 9.0417 | 0.90417 | 0.7 | 85 | 0.84979 | 4.1118 | 4.1455 | 4.156 | 4.122 | 4.1131 | 4.0812 | 4.0696 | 4.1031 | 4.1125 | 4.1803 | 4.1977 | 4.1315 | 4.114 | 4.0489 | 4.031 | 4.096 | 4.1125 | 4.2118 | 4.2343 | 4.1391 | 4.1146 | 4.0195 | 3.9965 | 4.0893 | 4.1125 | 4.2406 | 4.2669 | 4.1458 | 4.115 | 3.9932 | 3.9656 | 4.0836 | 4.1121 | 4.2666 | 4.2962 | 4.1518 | 4.1154 | 3.9686 | 3.9381 | 4.0784 | 4.1121
LMO_C_10_B_75_SOC_5-85_Part_1-1_ID_PIP15N15A03208431.xlsx | LMO | 75 | PIP15N15A03208431 | 10 | 9.0144 | 0.90144 | 0.7 | 5 | 0.05 | 2.8215 | 2.8807 | 2.9284 | 2.8746 | 2.8254 | 2.7681 | 2.7183 | 2.7722 | 2.8234 | 2.9394 | 3.0034 | 2.9063 | 2.8275 | 2.7149 | 2.6454 | 2.7409 | 2.8229 | 2.9886 | 3.0592 | 2.9272 | 2.829 | 2.6692 | 2.5899 | 2.7197 | 2.8227 | 3.0309 | 3.1052 | 2.9426 | 2.8306 | 2.6305 | 2.5439 | 2.7026 | 2.8224 | 3.068 | 3.145 | 2.957 | 2.8322 | 2.5966 | 2.5034 | 2.6886 | 2.822
LMO_C_10_B_75_SOC_5-85_Part_1-1_ID_PIP15N15A03208431.xlsx | LMO | 75 | PIP15N15A03208431 | 10 | 9.0144 | 0.90144 | 0.7 | 10 | 0.09999 | 2.9607 | 3.0198 | 3.0606 | 3.0051 | 2.9646 | 2.9079 | 2.8668 | 2.9214 | 2.9625 | 3.0787 | 3.1333 | 3.0336 | 2.967 | 2.8554 | 2.7985 | 2.8956 | 2.9621 | 3.1269 | 3.1873 | 3.0517 | 2.9686 | 2.811 | 2.7455 | 2.8777 | 2.9618 | 3.1686 | 3.2323 | 3.066 | 2.97 | 2.7732 | 2.7016 | 2.8631 | 2.9611 | 3.2049 | 3.2709 | 3.078 | 2.9714 | 2.7397 | 2.6633 | 2.851 | 2.9609
LMO_C_10_B_75_SOC_5-85_Part_1-1_ID_PIP15N15A03208431.xlsx | LMO | 75 | PIP15N15A03208431 | 10 | 9.0144 | 0.90144 | 0.7 | 15 | 0.14998 | 3.0802 | 3.1357 | 3.1675 | 3.1145 | 3.084 | 3.0308 | 2.9998 | 3.0518 | 3.0822 | 3.191 | 3.2348 | 3.1382 | 3.0861 | 2.9815 | 2.9381 | 3.0316 | 3.0817 | 3.2369 | 3.2862 | 3.154 | 3.0875 | 2.9398 | 2.8894 | 3.0169 | 3.0813 | 3.2761 | 3.3287 | 3.1663 | 3.0886 | 2.9037 | 2.8482 | 3.0051 | 3.0808 | 3.3111 | 3.3657 | 3.1774 | 3.0901 | 2.8724 | 2.8125 | 2.9942 | 3.0802
LMO_C_10_B_75_SOC_5-85_Part_1-1_ID_PIP15N15A03208431.xlsx | LMO | 75 | PIP15N15A03208431 | 10 | 9.0144 | 0.90144 | 0.7 | 20 | 0.19997 | 3.1849 | 3.2423 | 3.2738 | 3.2186 | 3.1886 | 3.1336 | 3.1033 | 3.1572 | 3.1868 | 3.2994 | 3.3422 | 3.2418 | 3.1907 | 3.0831 | 3.0418 | 3.1387 | 3.1865 | 3.3462 | 3.3938 | 3.2574 | 3.1921 | 3.04 | 2.9934 | 3.1243 | 3.186 | 3.3863 | 3.4365 | 3.2697 | 3.1932 | 3.0038 | 2.9526 | 3.1133 | 3.1854 | 3.4214 | 3.4734 | 3.2797 | 3.1944 | 2.9714 | 2.9173 | 3.1041 | 3.1849
LMO_C_10_B_75_SOC_5-85_Part_1-1_ID_PIP15N15A03208431.xlsx | LMO | 75 | PIP15N15A03208431 | 10 | 9.0144 | 0.90144 | 0.7 | 25 | 0.24996 | 3.2781 | 3.3338 | 3.362 | 3.3078 | 3.2811 | 3.2274 | 3.2007 | 3.2534 | 3.2795 | 3.3894 | 3.4275 | 3.3285 | 3.2829 | 3.1781 | 3.1417 | 3.2369 | 3.2792 | 3.4351 | 3.4774 | 3.3429 | 3.2843 | 3.1363 | 3.095 | 3.2244 | 3.2788 | 3.4744 | 3.519 | 3.3538 | 3.2853 | 3.1006 | 3.0555 | 3.2136 | 3.2781 | 3.5083 | 3.555 | 3.3631 | 3.2864 | 3.0696 | 3.0213 | 3.2049 | 3.2774
LMO_C_10_B_75_SOC_5-85_Part_1-1_ID_PIP15N15A03208431.xlsx | LMO | 75 | PIP15N15A03208431 | 10 | 9.0144 | 0.90144 | 0.7 | 30 | 0.29996 | 3.3615 | 3.4142 | 3.4377 | 3.3863 | 3.3643 | 3.3138 | 3.2913 | 3.3413 | 3.3629 | 3.4662 | 3.4986 | 3.404 | 3.3661 | 3.2671 | 3.236 | 3.3271 | 3.3626 | 3.5097 | 3.546 | 3.4163 | 3.3671 | 3.2272 | 3.1919 | 3.3162 | 3.3622 | 3.5471 | 3.5857 | 3.4263 | 3.3682 | 3.1932 | 3.1549 | 3.3073 | 3.3617 | 3.5799 | 3.6199 | 3.4344 | 3.3691 | 3.1637 | 3.1224 | 3.2992 | 3.3612
LMO_C_10_B_75_SOC_5-85_Part_1-1_ID_PIP15N15A03208431.xlsx | LMO | 75 | PIP15N15A03208431 | 10 | 9.0144 | 0.90144 | 0.7 | 35 | 0.34995 | 3.4391 | 3.4883 | 3.5076 | 3.4593 | 3.4416 | 3.3942 | 3.3754 | 3.4224 | 3.4402 | 3.5371 | 3.5645 | 3.4744 | 3.443 | 3.3503 | 3.3239 | 3.4112 | 3.44 | 3.5782 | 3.6094 | 3.4851 | 3.4439 | 3.3125 | 3.2822 | 3.4008 | 3.4395 | 3.6136 | 3.647 | 3.4941 | 3.4449 | 3.2802 | 3.2469 | 3.3931 | 3.4391 | 3.6447 | 3.6798 | 3.5013 | 3.4456 | 3.2517 | 3.2158 | 3.3864 | 3.4386
LMO_C_10_B_75_SOC_5-85_Part_1-1_ID_PIP15N15A03208431.xlsx | LMO | 75 | PIP15N15A03208431 | 10 | 9.0144 | 0.90144 | 0.7 | 40 | 0.39994 | 3.5167 | 3.5703 | 3.5933 | 3.5406 | 3.519 | 3.4677 | 3.446 | 3.4971 | 3.5178 | 3.6229 | 3.654 | 3.5573 | 3.5206 | 3.4202 | 3.391 | 3.4839 | 3.5176 | 3.667 | 3.7012 | 3.5694 | 3.5216 | 3.3801 | 3.3473 | 3.4737 | 3.5171 | 3.7044 | 3.7404 | 3.5787 | 3.5225 | 3.3459 | 3.3104 | 3.4651 | 3.5165 | 3.7369 | 3.7744 | 3.5866 | 3.5234 | 3.3162 | 3.2783 | 3.4583 | 3.5162
LMO_C_10_B_75_SOC_5-85_Part_1-1_ID_PIP15N15A03208431.xlsx | LMO | 75 | PIP15N15A03208431 | 10 | 9.0144 | 0.90144 | 0.7 | 45 | 0.44993 | 3.5941 | 3.6466 | 3.6677 | 3.6161 | 3.5961 | 3.5459 | 3.5257 | 3.5759 | 3.5948 | 3.6977 | 3.7265 | 3.6314 | 3.5975 | 3.4993 | 3.4725 | 3.5636 | 3.5947 | 3.7407 | 3.7727 | 3.6426 | 3.5985 | 3.4602 | 3.43 | 3.5541 | 3.5943 | 3.7776 | 3.8111 | 3.6512 | 3.5992 | 3.4265 | 3.3938 | 3.5462 | 3.5938 | 3.8099 | 3.8445 | 3.6584 | 3.5999 | 3.3975 | 3.3622 | 3.5399 | 3.5936
LMO_C_10_B_75_SOC_5-85_Part_1-1_ID_PIP15N15A03208431.xlsx | LMO | 75 | PIP15N15A03208431 | 10 | 9.0144 | 0.90144 | 0.7 | 50 | 0.49993 | 3.6691 | 3.7188 | 3.7374 | 3.6875 | 3.6703 | 3.6224 | 3.6048 | 3.653 | 3.6695 | 3.7676 | 3.7934 | 3.7014 | 3.6712 | 3.5775 | 3.5539 | 3.6421 | 3.6693 | 3.8092 | 3.8378 | 3.7114 | 3.6719 | 3.5394 | 3.5129 | 3.6336 | 3.6691 | 3.8447 | 3.875 | 3.7195 | 3.6726 | 3.5069 | 3.4783 | 3.6275 | 3.6689 | 3.8763 | 3.9073 | 3.7263 | 3.673 | 3.4781 | 3.4479 | 3.6214 | 3.6686
LMO_C_10_B_75_SOC_5-85_Part_1-1_ID_PIP15N15A03208431.xlsx | LMO | 75 | PIP15N15A03208431 | 10 | 9.0144 | 0.90144 | 0.7 | 55 | 0.54993 | 3.7381 | 3.7857 | 3.8025 | 3.7551 | 3.7393 | 3.6935 | 3.6777 | 3.7237 | 3.7386 | 3.8327 | 3.8564 | 3.7676 | 3.7402 | 3.6503 | 3.6287 | 3.7137 | 3.7383 | 3.8729 | 3.8996 | 3.7771 | 3.7407 | 3.6136 | 3.5889 | 3.7058 | 3.7381 | 3.9077 | 3.9361 | 3.7848 | 3.7414 | 3.5818 | 3.555 | 3.6995 | 3.7379 | 3.9382 | 3.9677 | 3.7915 | 3.742 | 3.5545 | 3.5253 | 3.694 | 3.7376
LMO_C_10_B_75_SOC_5-85_Part_1-1_ID_PIP15N15A03208431.xlsx | LMO | 75 | PIP15N15A03208431 | 10 | 9.0144 | 0.90144 | 0.7 | 60 | 0.59992 | 3.8083 | 3.8554 | 3.8719 | 3.825 | 3.8094 | 3.7641 | 3.7483 | 3.7943 | 3.8087 | 3.9017 | 3.9252 | 3.8376 | 3.8101 | 3.7214 | 3.6998 | 3.7841 | 3.8085 | 3.9416 | 3.9681 | 3.8468 | 3.8106 | 3.6847 | 3.6602 | 3.776 | 3.8083 | 3.9762 | 4.0043 | 3.8545 | 3.8111 | 3.6531 | 3.6264 | 3.7697 | 3.808 | 4.0064 | 4.0355 | 3.861 | 3.8117 | 3.6254 | 3.5969 | 3.7644 | 3.808
LMO_C_10_B_75_SOC_5-85_Part_1-1_ID_PIP15N15A03208431.xlsx | LMO | 75 | PIP15N15A03208431 | 10 | 9.0144 | 0.90144 | 0.7 | 65 | 0.64992 | 3.8768 | 3.923 | 3.9389 | 3.8928 | 3.8777 | 3.8331 | 3.8178 | 3.8626 | 3.877 | 3.9684 | 3.9911 | 3.9047 | 3.8782 | 3.7909 | 3.7699 | 3.8529 | 3.8768 | 4.0073 | 4.0332 | 3.914 | 3.8787 | 3.7551 | 3.7309 | 3.845 | 3.8766 | 4.0413 | 4.0689 | 3.921 | 3.8791 | 3.7241 | 3.6977 | 3.8387 | 3.8763 | 4.071 | 4.0998 | 3.9272 | 3.8796 | 3.6968 | 3.6688 | 3.8336 | 3.8761
LMO_C_10_B_75_SOC_5-85_Part_1-1_ID_PIP15N15A03208431.xlsx | LMO | 75 | PIP15N15A03208431 | 10 | 9.0144 | 0.90144 | 0.7 | 70 | 0.69991 | 3.9398 | 3.9849 | 4.0004 | 3.9554 | 3.9409 | 3.8973 | 3.8826 | 3.9263 | 3.9402 | 4.0295 | 4.0517 | 3.9665 | 3.9414 | 3.8561 | 3.8357 | 3.917 | 3.94 | 4.0679 | 4.0932 | 3.976 | 3.9419 | 3.8208 | 3.7973 | 3.9096 | 3.94 | 4.1013 | 4.1283 | 3.9832 | 3.9423 | 3.7906 | 3.7648 | 3.9035 | 3.9396 | 4.1304 | 4.1588 | 3.9893 | 3.9428 | 3.7639 | 3.7362 | 3.8984 | 3.9395
LMO_C_10_B_75_SOC_5-85_Part_1-1_ID_PIP15N15A03208431.xlsx | LMO | 75 | PIP15N15A03208431 | 10 | 9.0144 | 0.90144 | 0.7 | 75 | 0.7499 | 3.9999 | 4.0437 | 4.0587 | 4.0151 | 4.0009 | 3.9588 | 3.9444 | 3.9867 | 4.0004 | 4.0873 | 4.1092 | 4.0265 | 4.0015 | 3.9186 | 3.8984 | 3.9776 | 4.0001 | 4.1251 | 4.1503 | 4.0353 | 4.0022 | 3.884 | 3.8605 | 3.9704 | 3.9999 | 4.1578 | 4.1851 | 4.0426 | 4.0026 | 3.8541 | 3.8282 | 3.9644 | 3.9997 | 4.1866 | 4.2156 | 4.0489 | 4.003 | 3.8278 | 3.7997 | 3.9593 | 3.9993
LMO_C_10_B_75_SOC_5-85_Part_1-1_ID_PIP15N15A03208431.xlsx | LMO | 75 | PIP15N15A03208431 | 10 | 9.0144 | 0.90144 | 0.7 | 80 | 0.7999 | 4.0549 | 4.0956 | 4.1083 | 4.0678 | 4.0561 | 4.017 | 4.0044 | 4.0437 | 4.0555 | 4.136 | 4.1553 | 4.0782 | 4.0569 | 3.9798 | 3.9616 | 4.0355 | 4.0553 | 4.1712 | 4.1942 | 4.0861 | 4.0573 | 3.9474 | 3.9254 | 4.0293 | 4.0549 | 4.2024 | 4.2272 | 4.0927 | 4.0577 | 3.9189 | 3.8945 | 4.0232 | 4.0546 | 4.2297 | 4.2565 | 4.0984 | 4.058 | 3.8942 | 3.8673 | 4.0191 | 4.0542
LMO_C_10_B_75_SOC_5-85_Part_1-1_ID_PIP15N15A03208431.xlsx | LMO | 75 | PIP15N15A03208431 | 10 | 9.0144 | 0.90144 | 0.7 | 85 | 0.84925 | 4.1144 | 4.1588 | 4.1744 | 4.1304 | 4.1157 | 4.0729 | 4.0577 | 4.1006 | 4.1153 | 4.2035 | 4.2262 | 4.1426 | 4.1167 | 4.0327 | 4.0109 | 4.0911 | 4.1153 | 4.2417 | 4.268 | 4.1518 | 4.1174 | 3.9979 | 3.9723 | 4.0833 | 4.1153 | 4.2747 | 4.3 | 4.1167 | 4.1166 | 3.9662 | 3.9379 | 4.0755 | 4.1144 | 4.3034 | 4.3185 | 4.1153 | 4.1153 | 3.9372 | 3.9065 | 4.0679 | 4.1128
LMO_C_10_B_75_SOC_53.6027_Part_1-1_ID_PIP15N15A03208431.xlsx | LMO | 75 | PIP15N15A03208431 | 10 | 9.0161 | 0.90161 | 0.7 | 53.6027 | 0.53602 | 3.7207 | 3.7648 | 3.779 | 3.7349 | 3.7219 | 3.6796 | 3.6659 | 3.7088 | 3.7211 | 3.8085 | 3.8296 | 3.746 | 3.7228 | 3.6393 | 3.6201 | 3.7 | 3.7209 | 3.8468 | 3.8712 | 3.7546 | 3.7235 | 3.6043 | 3.582 | 3.6928 | 3.7207 | 3.8803 | 3.9065 | 3.7618 | 3.7241 | 3.5738 | 3.5492 | 3.6875 | 3.7204 | 3.91 | 3.9374 | 3.7678 | 3.7246 | 3.5469 | 3.5204 | 3.6819 | 3.7202
LMO_C_10_B_76_SOC_5-85_Part_1-1_ID_PIP15512A50200153.xlsx | LMO | 76 | PIP15512A50200153 | 10 | 8.8919 | 0.88919 | 0.7 | 5 | 0.04999 | 2.8261 | 2.875 | 2.9077 | 2.8615 | 2.8287 | 2.7811 | 2.7462 | 2.7927 | 2.8275 | 2.9247 | 2.9739 | 2.8875 | 2.8304 | 2.7355 | 2.6807 | 2.7671 | 2.8273 | 2.9684 | 3.0267 | 2.907 | 2.8318 | 2.6944 | 2.6275 | 2.7472 | 2.8271 | 3.0074 | 3.0717 | 2.9223 | 2.8331 | 2.6579 | 2.5822 | 2.7309 | 2.8269 | 3.0427 | 3.111 | 2.9346 | 2.8343 | 2.625 | 2.5421 | 2.7179 | 2.8268
LMO_C_10_B_76_SOC_5-85_Part_1-1_ID_PIP15512A50200153.xlsx | LMO | 76 | PIP15512A50200153 | 10 | 8.8919 | 0.88919 | 0.7 | 10 | 0.09998 | 2.9704 | 3.0192 | 3.0459 | 2.9988 | 2.9737 | 2.9261 | 2.8986 | 2.9456 | 2.9721 | 3.0692 | 3.1096 | 3.0211 | 2.9756 | 2.8812 | 2.838 | 2.9251 | 2.9718 | 3.1122 | 3.1607 | 3.0374 | 2.9769 | 2.841 | 2.7876 | 2.9086 | 2.9714 | 3.1507 | 3.2044 | 3.0506 | 2.9779 | 2.8053 | 2.7441 | 2.8945 | 2.9711 | 3.1849 | 3.2427 | 3.0623 | 2.979 | 2.7737 | 2.7054 | 2.8826 | 2.9707
LMO_C_10_B_76_SOC_5-85_Part_1-1_ID_PIP15512A50200153.xlsx | LMO | 76 | PIP15512A50200153 | 10 | 8.8919 | 0.88919 | 0.7 | 15 | 0.14997 | 3.0945 | 3.1398 | 3.1598 | 3.1154 | 3.0973 | 3.0531 | 3.0332 | 3.0773 | 3.0959 | 3.1861 | 3.2174 | 3.1328 | 3.0989 | 3.0114 | 2.9794 | 3.0621 | 3.0957 | 3.2265 | 3.2648 | 3.1461 | 3.1001 | 2.9737 | 2.9337 | 3.0494 | 3.0952 | 3.2625 | 3.3057 | 3.157 | 3.101 | 2.94 | 2.8938 | 3.0383 | 3.0947 | 3.2948 | 3.3419 | 3.1671 | 3.1019 | 2.9103 | 2.8582 | 3.0287 | 3.0943
LMO_C_10_B_76_SOC_5-85_Part_1-1_ID_PIP15512A50200153.xlsx | LMO | 76 | PIP15512A50200153 | 10 | 8.8919 | 0.88919 | 0.7 | 20 | 0.19996 | 3.2032 | 3.2483 | 3.2664 | 3.2221 | 3.2056 | 3.1619 | 3.1438 | 3.1877 | 3.2044 | 3.2943 | 3.3227 | 3.2378 | 3.2072 | 3.1199 | 3.0917 | 3.1751 | 3.2042 | 3.3345 | 3.3696 | 3.2502 | 3.2083 | 3.0827 | 3.0473 | 3.1635 | 3.2037 | 3.3705 | 3.4098 | 3.2607 | 3.2091 | 3.0492 | 3.0085 | 3.1537 | 3.2033 | 3.4028 | 3.4456 | 3.2698 | 3.21 | 3.0193 | 2.9737 | 3.1452 | 3.203
LMO_C_10_B_76_SOC_5-85_Part_1-1_ID_PIP15512A50200153.xlsx | LMO | 76 | PIP15512A50200153 | 10 | 8.8919 | 0.88919 | 0.7 | 25 | 0.24995 | 3.299 | 3.3427 | 3.3587 | 3.3155 | 3.3013 | 3.2588 | 3.243 | 3.2857 | 3.3001 | 3.387 | 3.4123 | 3.3296 | 3.3027 | 3.2184 | 3.1934 | 3.2743 | 3.2999 | 3.426 | 3.4572 | 3.3405 | 3.3036 | 3.1821 | 3.1509 | 3.2644 | 3.2995 | 3.4609 | 3.496 | 3.3498 | 3.3043 | 3.15 | 3.1138 | 3.2555 | 3.2992 | 3.4921 | 3.5306 | 3.358 | 3.3052 | 3.1208 | 3.0806 | 3.2481 | 3.2987
LMO_C_10_B_76_SOC_5-85_Part_1-1_ID_PIP15512A50200153.xlsx | LMO | 76 | PIP15512A50200153 | 10 | 8.8919 | 0.88919 | 0.7 | 30 | 0.29994 | 3.3859 | 3.4282 | 3.4426 | 3.4003 | 3.3879 | 3.3464 | 3.3322 | 3.3738 | 3.3866 | 3.4712 | 3.4939 | 3.4128 | 3.3889 | 3.3071 | 3.2848 | 3.3638 | 3.3866 | 3.5092 | 3.5371 | 3.4228 | 3.3898 | 3.2718 | 3.2439 | 3.355 | 3.3861 | 3.5431 | 3.5748 | 3.4309 | 3.3905 | 3.2407 | 3.2081 | 3.3471 | 3.3857 | 3.5736 | 3.608 | 3.4384 | 3.3912 | 3.2121 | 3.1761 | 3.3403 | 3.3854
LMO_C_10_B_76_SOC_5-85_Part_1-1_ID_PIP15512A50200153.xlsx | LMO | 76 | PIP15512A50200153 | 10 | 8.8919 | 0.88919 | 0.7 | 35 | 0.34993 | 3.4658 | 3.5076 | 3.5211 | 3.4793 | 3.4679 | 3.4272 | 3.414 | 3.4551 | 3.467 | 3.5502 | 3.5713 | 3.4913 | 3.4693 | 3.3887 | 3.3677 | 3.4458 | 3.4669 | 3.5878 | 3.6138 | 3.5002 | 3.47 | 3.3538 | 3.3276 | 3.4375 | 3.4665 | 3.6212 | 3.651 | 3.5085 | 3.4707 | 3.3227 | 3.2927 | 3.43 | 3.4662 | 3.6512 | 3.6839 | 3.5155 | 3.4714 | 3.2948 | 3.2613 | 3.4249 | 3.466
LMO_C_10_B_76_SOC_5-85_Part_1-1_ID_PIP15512A50200153.xlsx | LMO | 76 | PIP15512A50200153 | 10 | 8.8919 | 0.88919 | 0.7 | 40 | 0.39993 | 3.5427 | 3.5808 | 3.5917 | 3.5536 | 3.5443 | 3.5069 | 3.4962 | 3.5339 | 3.5434 | 3.6198 | 3.6373 | 3.5631 | 3.5453 | 3.4711 | 3.4539 | 3.5262 | 3.5432 | 3.6545 | 3.6768 | 3.571 | 3.546 | 3.4388 | 3.4166 | 3.5193 | 3.5429 | 3.686 | 3.7116 | 3.5778 | 3.5467 | 3.41 | 3.3838 | 3.5129 | 3.5425 | 3.714 | 3.7427 | 3.5838 | 3.5473 | 3.3833 | 3.3543 | 3.5074 | 3.5422
LMO_C_10_B_76_SOC_5-85_Part_1-1_ID_PIP15512A50200153.xlsx | LMO | 76 | PIP15512A50200153 | 10 | 8.8919 | 0.88919 | 0.7 | 45 | 0.44992 | 3.6222 | 3.6638 | 3.6765 | 3.6347 | 3.6236 | 3.5829 | 3.5704 | 3.6117 | 3.6228 | 3.706 | 3.7258 | 3.6454 | 3.6247 | 3.5441 | 3.5248 | 3.6029 | 3.6226 | 3.7434 | 3.7681 | 3.654 | 3.6254 | 3.5097 | 3.4853 | 3.5954 | 3.6224 | 3.7764 | 3.8046 | 3.6614 | 3.6261 | 3.479 | 3.4507 | 3.5887 | 3.6221 | 3.8066 | 3.8373 | 3.6682 | 3.6268 | 3.4509 | 3.4198 | 3.5829 | 3.6217
LMO_C_10_B_76_SOC_5-85_Part_1-1_ID_PIP15512A50200153.xlsx | LMO | 76 | PIP15512A50200153 | 10 | 8.8919 | 0.88919 | 0.7 | 50 | 0.49992 | 3.6947 | 3.7356 | 3.7472 | 3.7061 | 3.6958 | 3.6559 | 3.6442 | 3.6849 | 3.6951 | 3.7767 | 3.7952 | 3.7156 | 3.6965 | 3.6175 | 3.5996 | 3.6768 | 3.6949 | 3.8134 | 3.8364 | 3.7237 | 3.697 | 3.5833 | 3.5613 | 3.6696 | 3.6947 | 3.8464 | 3.8724 | 3.7309 | 3.6975 | 3.5527 | 3.5276 | 3.6637 | 3.6944 | 3.8761 | 3.9045 | 3.7372 | 3.6979 | 3.5255 | 3.4972 | 3.6586 | 3.6944
LMO_C_10_B_76_SOC_5-85_Part_1-1_ID_PIP15512A50200153.xlsx | LMO | 76 | PIP15512A50200153 | 10 | 8.8919 | 0.88919 | 0.7 | 55 | 0.54992 | 3.763 | 3.8022 | 3.8129 | 3.7736 | 3.7641 | 3.726 | 3.7153 | 3.7539 | 3.7634 | 3.8415 | 3.8589 | 3.7825 | 3.7646 | 3.6891 | 3.6726 | 3.7465 | 3.7632 | 3.877 | 3.8987 | 3.7902 | 3.7653 | 3.6561 | 3.6352 | 3.7404 | 3.7632 | 3.9091 | 3.9339 | 3.7969 | 3.7658 | 3.6268 | 3.6022 | 3.7341 | 3.7629 | 3.9377 | 3.9653 | 3.8031 | 3.7662 | 3.6001 | 3.5727 | 3.7291 | 3.7627
LMO_C_10_B_76_SOC_5-85_Part_1-1_ID_PIP15512A50200153.xlsx | LMO | 76 | PIP15512A50200153 | 10 | 8.8919 | 0.88919 | 0.7 | 60 | 0.59991 | 3.8317 | 3.8687 | 3.8784 | 3.8412 | 3.8326 | 3.7964 | 3.7867 | 3.8234 | 3.832 | 3.9061 | 3.9221 | 3.8491 | 3.8331 | 3.7613 | 3.746 | 3.8166 | 3.8317 | 3.94 | 3.9604 | 3.8568 | 3.8336 | 3.7297 | 3.7098 | 3.8104 | 3.8317 | 3.9707 | 3.9944 | 3.8633 | 3.8341 | 3.7011 | 3.6781 | 3.805 | 3.8315 | 3.9986 | 4.0248 | 3.8687 | 3.8345 | 3.6749 | 3.6493 | 3.8008 | 3.8313
LMO_C_10_B_76_SOC_5-85_Part_1-1_ID_PIP15512A50200153.xlsx | LMO | 76 | PIP15512A50200153 | 10 | 8.8919 | 0.88919 | 0.7 | 65 | 0.64989 | 3.8982 | 3.9349 | 3.9446 | 3.9077 | 3.8989 | 3.8631 | 3.8533 | 3.8898 | 3.8984 | 3.9721 | 3.9879 | 3.9159 | 3.8996 | 3.8282 | 3.8127 | 3.8828 | 3.8984 | 4.0057 | 4.026 | 3.9231 | 3.9 | 3.7967 | 3.7769 | 3.8768 | 3.8982 | 4.0363 | 4.0601 | 3.9296 | 3.9005 | 3.7683 | 3.7448 | 3.8712 | 3.898 | 4.0637 | 4.0904 | 3.9356 | 3.9008 | 3.7425 | 3.7162 | 3.8666 | 3.8977
LMO_C_10_B_76_SOC_5-85_Part_1-1_ID_PIP15512A50200153.xlsx | LMO | 76 | PIP15512A50200153 | 10 | 8.8919 | 0.88919 | 0.7 | 70 | 0.69989 | 3.9595 | 3.9958 | 4.0054 | 3.969 | 3.9605 | 3.9251 | 3.9154 | 3.9509 | 3.9598 | 4.0321 | 4.0483 | 3.9776 | 3.9609 | 3.8908 | 3.8752 | 3.9442 | 3.9598 | 4.0654 | 4.0861 | 3.9848 | 3.9614 | 3.8598 | 3.8396 | 3.9381 | 3.9595 | 4.0956 | 4.1196 | 3.9914 | 3.9616 | 3.8317 | 3.808 | 3.9331 | 3.9595 | 4.123 | 4.1498 | 3.9974 | 3.9621 | 3.8067 | 3.7797 | 3.9277 | 3.9593
LMO_C_10_B_76_SOC_5-85_Part_1-1_ID_PIP15512A50200153.xlsx | LMO | 76 | PIP15512A50200153 | 10 | 8.8919 | 0.88919 | 0.7 | 75 | 0.7499 | 4.017 | 4.0522 | 4.0622 | 4.0269 | 4.018 | 3.9837 | 3.9737 | 4.0086 | 4.0174 | 4.0879 | 4.1044 | 4.0357 | 4.0187 | 3.9504 | 3.9342 | 4.0015 | 4.0173 | 4.1205 | 4.1419 | 4.0426 | 4.0191 | 3.9205 | 3.8989 | 3.9951 | 4.017 | 4.1501 | 4.175 | 4.0494 | 4.0194 | 3.8928 | 3.8677 | 3.9897 | 4.0169 | 4.1767 | 4.2049 | 4.0546 | 4.0198 | 3.8675 | 3.8396 | 3.9848 | 4.0166
LMO_C_10_B_76_SOC_5-85_Part_1-1_ID_PIP15512A50200153.xlsx | LMO | 76 | PIP15512A50200153 | 10 | 8.8919 | 0.88919 | 0.7 | 80 | 0.79991 | 4.0769 | 4.1114 | 4.1212 | 4.0868 | 4.078 | 4.0444 | 4.0343 | 4.0682 | 4.0773 | 4.1463 | 4.1627 | 4.0953 | 4.0784 | 4.0117 | 3.9951 | 4.0612 | 4.077 | 4.1782 | 4.1996 | 4.1026 | 4.0789 | 3.9816 | 3.9602 | 4.0546 | 4.0769 | 4.2073 | 4.2326 | 4.109 | 4.0792 | 3.9546 | 3.9289 | 4.0489 | 4.0766 | 4.2337 | 4.2624 | 4.1148 | 4.0796 | 3.93 | 3.9005 | 4.0437 | 4.0763
LMO_C_10_B_76_SOC_5-85_Part_1-1_ID_PIP15512A50200153.xlsx | LMO | 76 | PIP15512A50200153 | 10 | 8.8919 | 0.88919 | 0.7 | 85 | 0.84972 | 4.1325 | 4.1641 | 4.1725 | 4.141 | 4.1336 | 4.1029 | 4.0942 | 4.1254 | 4.1332 | 4.1965 | 4.2108 | 4.1489 | 4.1343 | 4.0728 | 4.058 | 4.1191 | 4.1332 | 4.2262 | 4.2453 | 4.1553 | 4.1349 | 4.0453 | 4.0254 | 4.1132 | 4.1331 | 4.2534 | 4.2765 | 4.1612 | 4.1352 | 4.0198 | 3.9956 | 4.1083 | 4.1329 | 4.2786 | 4.3007 | 4.1339 | 4.1339 | 3.9944 | 3.9667 | 4.1013 | 4.1314
LMO_C_10_B_76_SOC_74.3422_Part_1-1_ID_PIP15512A50200153.xlsx | LMO | 76 | PIP15512A50200153 | 10 | 8.9388 | 0.89388 | 0.7 | 74.3422 | 0.74344 | 4.0076 | 4.0395 | 4.0477 | 4.0159 | 4.0085 | 3.9772 | 3.9688 | 4.0005 | 4.0079 | 4.0721 | 4.0864 | 4.0233 | 4.009 | 3.9467 | 3.9328 | 3.9946 | 4.0076 | 4.1026 | 4.1213 | 4.0298 | 4.0096 | 3.9182 | 3.9 | 3.989 | 4.0075 | 4.1304 | 4.1528 | 4.0357 | 4.0099 | 3.8924 | 3.8703 | 3.9846 | 4.0073 | 4.1563 | 4.1816 | 4.0411 | 4.0102 | 3.8684 | 3.8433 | 3.9797 | 4.0071
LMO_C_10_B_77_SOC_5-85_Part_1-1_ID_PIP15N15A03208383.xlsx | LMO | 77 | PIP15N15A03208383 | 10 | 8.746 | 0.8746 | 0.7 | 5 | 0.04999 | 2.835 | 2.8952 | 2.9407 | 2.8852 | 2.8384 | 2.7797 | 2.7321 | 2.7874 | 2.8363 | 2.9546 | 3.0153 | 2.9168 | 2.8408 | 2.726 | 2.66 | 2.7578 | 2.8363 | 3.0041 | 3.071 | 2.9365 | 2.8424 | 2.68 | 2.6044 | 2.7372 | 2.8359 | 3.0466 | 3.1168 | 2.9521 | 2.8438 | 2.6408 | 2.5587 | 2.7214 | 2.8357 | 3.0843 | 3.1565 | 2.9651 | 2.8454 | 2.6064 | 2.5186 | 2.7084 | 2.8355
LMO_C_10_B_77_SOC_5-85_Part_1-1_ID_PIP15N15A03208383.xlsx | LMO | 77 | PIP15N15A03208383 | 10 | 8.746 | 0.8746 | 0.7 | 10 | 0.09998 | 2.9783 | 3.0362 | 3.0734 | 3.0186 | 2.9821 | 2.9261 | 2.8884 | 2.9423 | 2.9802 | 3.0941 | 3.1442 | 3.045 | 2.9842 | 2.8759 | 2.8217 | 2.9186 | 2.9798 | 3.1414 | 3.1979 | 3.0629 | 2.9857 | 2.8306 | 2.7702 | 2.9017 | 2.9793 | 3.1826 | 3.2421 | 3.0759 | 2.9872 | 2.7918 | 2.7267 | 2.8889 | 2.9788 | 3.22 | 3.2802 | 3.0865 | 2.9885 | 2.7583 | 2.6886 | 2.8771 | 2.9783
LMO_C_10_B_77_SOC_5-85_Part_1-1_ID_PIP15N15A03208383.xlsx | LMO | 77 | PIP15N15A03208383 | 10 | 8.746 | 0.8746 | 0.7 | 15 | 0.14996 | 3.1025 | 3.1589 | 3.1898 | 3.1357 | 3.1059 | 3.0515 | 3.0213 | 3.0743 | 3.1041 | 3.2149 | 3.2571 | 3.1586 | 3.108 | 3.0014 | 2.9598 | 3.0555 | 3.1038 | 3.2613 | 3.3083 | 3.1742 | 3.1094 | 2.9593 | 2.911 | 3.0406 | 3.1033 | 3.3008 | 3.3508 | 3.1865 | 3.1107 | 2.923 | 2.8703 | 3.0292 | 3.1029 | 3.3357 | 3.3873 | 3.1958 | 3.1117 | 2.8908 | 2.8344 | 3.0197 | 3.1022
LMO_C_10_B_77_SOC_5-85_Part_1-1_ID_PIP15N15A03208383.xlsx | LMO | 77 | PIP15N15A03208383 | 10 | 8.746 | 0.8746 | 0.7 | 20 | 0.19995 | 3.21 | 3.2637 | 3.2899 | 3.2378 | 3.2132 | 3.1612 | 3.1357 | 3.1868 | 3.2115 | 3.3171 | 3.3536 | 3.2578 | 3.2149 | 3.1133 | 3.078 | 3.1707 | 3.2112 | 3.3619 | 3.4028 | 3.2716 | 3.2162 | 3.0724 | 3.0318 | 3.1584 | 3.2107 | 3.4005 | 3.4437 | 3.2827 | 3.2174 | 3.0374 | 2.993 | 3.1486 | 3.2104 | 3.434 | 3.4791 | 3.2915 | 3.2184 | 3.0064 | 2.9593 | 3.1403 | 3.2098
LMO_C_10_B_77_SOC_5-85_Part_1-1_ID_PIP15N15A03208383.xlsx | LMO | 77 | PIP15N15A03208383 | 10 | 8.746 | 0.8746 | 0.7 | 25 | 0.24994 | 3.3055 | 3.3594 | 3.384 | 3.3317 | 3.3083 | 3.2565 | 3.2328 | 3.2839 | 3.3067 | 3.4124 | 3.4463 | 3.3501 | 3.3099 | 3.2086 | 3.1761 | 3.2688 | 3.3064 | 3.4567 | 3.4946 | 3.3629 | 3.3111 | 3.1682 | 3.1309 | 3.2576 | 3.3059 | 3.4944 | 3.5346 | 3.3729 | 3.312 | 3.1335 | 3.0933 | 3.2485 | 3.3055 | 3.5276 | 3.5692 | 3.381 | 3.3129 | 3.1033 | 3.0601 | 3.2409 | 3.3048
LMO_C_10_B_77_SOC_5-85_Part_1-1_ID_PIP15N15A03208383.xlsx | LMO | 77 | PIP15N15A03208383 | 10 | 8.746 | 0.8746 | 0.7 | 30 | 0.29993 | 3.3917 | 3.4458 | 3.4697 | 3.4168 | 3.3942 | 3.3419 | 3.319 | 3.3706 | 3.3928 | 3.4992 | 3.5316 | 3.4342 | 3.3958 | 3.2938 | 3.2629 | 3.3566 | 3.3926 | 3.5438 | 3.5794 | 3.4467 | 3.397 | 3.2532 | 3.2183 | 3.3457 | 3.3921 | 3.5815 | 3.6192 | 3.4563 | 3.3979 | 3.219 | 3.1807 | 3.3371 | 3.3917 | 3.6145 | 3.6538 | 3.464 | 3.3987 | 3.1886 | 3.148 | 3.3299 | 3.3912
LMO_C_10_B_77_SOC_5-85_Part_1-1_ID_PIP15N15A03208383.xlsx | LMO | 77 | PIP15N15A03208383 | 10 | 8.746 | 0.8746 | 0.7 | 35 | 0.34992 | 3.4725 | 3.5241 | 3.5453 | 3.4944 | 3.4749 | 3.4249 | 3.4047 | 3.4544 | 3.4735 | 3.5752 | 3.6047 | 3.5104 | 3.4763 | 3.3789 | 3.351 | 3.4416 | 3.4734 | 3.6184 | 3.651 | 3.522 | 3.4774 | 3.3394 | 3.3078 | 3.4317 | 3.4728 | 3.6552 | 3.69 | 3.5306 | 3.4783 | 3.3055 | 3.2713 | 3.4242 | 3.4725 | 3.6879 | 3.7235 | 3.538 | 3.4791 | 3.2759 | 3.2397 | 3.4175 | 3.4719
LMO_C_10_B_77_SOC_5-85_Part_1-1_ID_PIP15N15A03208383.xlsx | LMO | 77 | PIP15N15A03208383 | 10 | 8.746 | 0.8746 | 0.7 | 40 | 0.39991 | 3.5517 | 3.6001 | 3.6184 | 3.5703 | 3.5538 | 3.5069 | 3.4893 | 3.5364 | 3.5527 | 3.6486 | 3.6744 | 3.5843 | 3.5552 | 3.463 | 3.4388 | 3.5255 | 3.5524 | 3.6898 | 3.7188 | 3.5943 | 3.5562 | 3.4256 | 3.3977 | 3.5167 | 3.552 | 3.7253 | 3.756 | 3.6026 | 3.5569 | 3.3933 | 3.3629 | 3.5097 | 3.5517 | 3.7565 | 3.7885 | 3.6092 | 3.5578 | 3.3647 | 3.3322 | 3.5035 | 3.5511
LMO_C_10_B_77_SOC_5-85_Part_1-1_ID_PIP15N15A03208383.xlsx | LMO | 77 | PIP15N15A03208383 | 10 | 8.746 | 0.8746 | 0.7 | 45 | 0.4499 | 3.6336 | 3.6863 | 3.7074 | 3.6554 | 3.6356 | 3.5845 | 3.5648 | 3.6154 | 3.6345 | 3.7383 | 3.7667 | 3.6705 | 3.6368 | 3.5374 | 3.5111 | 3.6033 | 3.6342 | 3.7818 | 3.8132 | 3.6817 | 3.6377 | 3.4978 | 3.4681 | 3.5938 | 3.6338 | 3.8192 | 3.852 | 3.6902 | 3.6386 | 3.4639 | 3.4317 | 3.5864 | 3.6335 | 3.8517 | 3.8856 | 3.697 | 3.6391 | 3.434 | 3.3996 | 3.5799 | 3.6329
LMO_C_10_B_77_SOC_5-85_Part_1-1_ID_PIP15N15A03208383.xlsx | LMO | 77 | PIP15N15A03208383 | 10 | 8.746 | 0.8746 | 0.7 | 50 | 0.49989 | 3.7086 | 3.7602 | 3.7799 | 3.7286 | 3.7098 | 3.6598 | 3.6414 | 3.6912 | 3.709 | 3.8108 | 3.8378 | 3.7427 | 3.7107 | 3.6133 | 3.5887 | 3.68 | 3.7088 | 3.8536 | 3.8833 | 3.7534 | 3.7116 | 3.5743 | 3.5469 | 3.671 | 3.7086 | 3.8905 | 3.9216 | 3.7616 | 3.7121 | 3.5408 | 3.5113 | 3.664 | 3.7083 | 3.9226 | 3.9547 | 3.7685 | 3.7128 | 3.5114 | 3.4802 | 3.6584 | 3.7079
LMO_C_10_B_77_SOC_5-85_Part_1-1_ID_PIP15N15A03208383.xlsx | LMO | 77 | PIP15N15A03208383 | 10 | 8.746 | 0.8746 | 0.7 | 55 | 0.54989 | 3.779 | 3.8285 | 3.8462 | 3.7971 | 3.7802 | 3.7323 | 3.7156 | 3.7634 | 3.7795 | 3.8771 | 3.9019 | 3.8103 | 3.7811 | 3.6877 | 3.6651 | 3.753 | 3.7794 | 3.9184 | 3.9463 | 3.8201 | 3.7818 | 3.6498 | 3.6242 | 3.7448 | 3.779 | 3.9542 | 3.9837 | 3.8282 | 3.7823 | 3.6171 | 3.5894 | 3.7379 | 3.7788 | 3.9855 | 4.0163 | 3.8348 | 3.7829 | 3.5887 | 3.5592 | 3.7327 | 3.7785
LMO_C_10_B_77_SOC_5-85_Part_1-1_ID_PIP15N15A03208383.xlsx | LMO | 77 | PIP15N15A03208383 | 10 | 8.746 | 0.8746 | 0.7 | 60 | 0.59989 | 3.8489 | 3.8959 | 3.9123 | 3.8652 | 3.8499 | 3.8043 | 3.7887 | 3.8345 | 3.8492 | 3.9426 | 3.9658 | 3.8775 | 3.8506 | 3.7613 | 3.7399 | 3.8248 | 3.8492 | 3.9828 | 4.0092 | 3.8868 | 3.8513 | 3.7244 | 3.7 | 3.8168 | 3.8487 | 4.0176 | 4.0457 | 3.8945 | 3.8517 | 3.6926 | 3.6663 | 3.8106 | 3.8487 | 4.048 | 4.0774 | 3.9008 | 3.8522 | 3.6647 | 3.6364 | 3.8053 | 3.8484
LMO_C_10_B_77_SOC_5-85_Part_1-1_ID_PIP15N15A03208383.xlsx | LMO | 77 | PIP15N15A03208383 | 10 | 8.746 | 0.8746 | 0.7 | 65 | 0.64988 | 3.917 | 3.9639 | 3.98 | 3.9335 | 3.9179 | 3.8726 | 3.8571 | 3.9024 | 3.9173 | 4.0103 | 4.0335 | 3.9456 | 3.9186 | 3.8296 | 3.8083 | 3.8926 | 3.9172 | 4.0503 | 4.0767 | 3.9551 | 3.9191 | 3.7929 | 3.7683 | 3.8847 | 3.917 | 4.0848 | 4.1132 | 3.9625 | 3.9195 | 3.7613 | 3.7344 | 3.8784 | 3.9166 | 4.1153 | 4.1451 | 3.969 | 3.92 | 3.7335 | 3.7046 | 3.8729 | 3.9165
LMO_C_10_B_77_SOC_5-85_Part_1-1_ID_PIP15N15A03208383.xlsx | LMO | 77 | PIP15N15A03208383 | 10 | 8.746 | 0.8746 | 0.7 | 70 | 0.69988 | 3.98 | 4.026 | 4.0422 | 3.9962 | 3.9809 | 3.9363 | 3.9209 | 3.9655 | 3.9802 | 4.0718 | 4.095 | 4.0086 | 3.9816 | 3.894 | 3.8726 | 3.956 | 3.9802 | 4.1112 | 4.1381 | 4.018 | 3.9821 | 3.858 | 3.8333 | 3.9481 | 3.98 | 4.1454 | 4.1742 | 4.0256 | 3.9825 | 3.8273 | 3.7997 | 3.9416 | 3.9797 | 4.1756 | 4.2059 | 4.0321 | 3.983 | 3.7994 | 3.7702 | 3.9365 | 3.9795
LMO_C_10_B_77_SOC_5-85_Part_1-1_ID_PIP15N15A03208383.xlsx | LMO | 77 | PIP15N15A03208383 | 10 | 8.746 | 0.8746 | 0.7 | 75 | 0.74987 | 4.0416 | 4.0866 | 4.1024 | 4.0577 | 4.0426 | 3.999 | 3.9837 | 4.0274 | 4.0419 | 4.1314 | 4.1546 | 4.07 | 4.0433 | 3.9577 | 3.9361 | 4.0176 | 4.0418 | 4.1701 | 4.1971 | 4.0792 | 4.0439 | 3.9223 | 3.8968 | 4.0096 | 4.0415 | 4.2038 | 4.233 | 4.0868 | 4.0444 | 3.8917 | 3.8633 | 4.0033 | 4.0412 | 4.2336 | 4.2648 | 4.0932 | 4.0447 | 3.8647 | 3.8338 | 3.9979 | 4.0409
LMO_C_10_B_77_SOC_5-85_Part_1-1_ID_PIP15N15A03208383.xlsx | LMO | 77 | PIP15N15A03208383 | 10 | 8.746 | 0.8746 | 0.7 | 80 | 0.79938 | 4.0982 | 4.1426 | 4.1585 | 4.1143 | 4.0998 | 4.0567 | 4.0412 | 4.0843 | 4.0994 | 4.188 | 4.2112 | 4.127 | 4.1009 | 4.0159 | 3.9939 | 4.0748 | 4.0994 | 4.2265 | 4.2537 | 4.1367 | 4.1015 | 3.9816 | 3.9546 | 4.0673 | 4.0994 | 4.2603 | 4.2901 | 4.1444 | 4.102 | 3.9505 | 3.9212 | 4.0605 | 4.0991 | 4.2899 | 4.3087 | 4.0999 | 4.0998 | 3.9198 | 3.8886 | 4.0521 | 4.097
LMO_C_10_B_77_SOC_5-85_Part_1-1_ID_PIP15N15A03208383.xlsx | LMO | 77 | PIP15N15A03208383 | 10 | 8.746 | 0.8746 | 0.7 | 85 | 0.84187 | 4.143 | 4.184 | 4.1971 | 4.1565 | 4.1444 | 4.1048 | 4.0917 | 4.1315 | 4.1441 | 4.2256 | 4.2459 | 4.1675 | 4.1455 | 4.0672 | 4.0476 | 4.1231 | 4.1441 | 4.2618 | 4.2862 | 4.176 | 4.1462 | 4.0345 | 4.0106 | 4.1161 | 4.1441 | 4.2939 | 4.3094 | 4.1448 | 4.1448 | 4.0032 | 3.9762 | 4.1082 | 4.1426 | 4.3213 | 4.331 | 4.1434 | 4.1435 | 3.9751 | 3.9458 | 4.1013 | 4.141
LMO_C_10_B_77_SOC_58.7948_Part_1-1_ID_PIP15N15A03208383.xlsx | LMO | 77 | PIP15N15A03208383 | 10 | 8.7876 | 0.87876 | 0.7 | 58.7948 | 0.58797 | 3.8203 | 3.8636 | 3.8771 | 3.8338 | 3.8213 | 3.779 | 3.766 | 3.8083 | 3.8206 | 3.907 | 3.9272 | 3.8445 | 3.822 | 3.739 | 3.7204 | 3.7999 | 3.8203 | 3.9451 | 3.9686 | 3.8529 | 3.8225 | 3.704 | 3.6824 | 3.7927 | 3.8201 | 3.9784 | 4.0039 | 3.8598 | 3.8231 | 3.6737 | 3.6498 | 3.7871 | 3.8199 | 4.0081 | 4.0349 | 3.8659 | 3.8234 | 3.6466 | 3.621 | 3.7822 | 3.8197
LMO_C_10_B_78_SOC_5-85_Part_1-1_ID_PIP15N15A03204208.xlsx | LMO | 78 | PIP15N15A03204208 | 10 | 8.9547 | 0.89547 | 0.7 | 5 | 0.04999 | 2.822 | 2.8801 | 2.9275 | 2.874 | 2.8255 | 2.7692 | 2.7193 | 2.7725 | 2.8234 | 2.9379 | 3.0016 | 2.9059 | 2.8275 | 2.7165 | 2.6469 | 2.7423 | 2.8231 | 2.9865 | 3.0571 | 2.9274 | 2.8292 | 2.6716 | 2.592 | 2.7205 | 2.8227 | 3.0285 | 3.1027 | 2.943 | 2.8306 | 2.6322 | 2.5464 | 2.7047 | 2.8224 | 3.0655 | 3.1421 | 2.956 | 2.832 | 2.5985 | 2.5065 | 2.6898 | 2.822
LMO_C_10_B_78_SOC_5-85_Part_1-1_ID_PIP15N15A03204208.xlsx | LMO | 78 | PIP15N15A03204208 | 10 | 8.9547 | 0.89547 | 0.7 | 10 | 0.09998 | 2.9611 | 3.019 | 3.0592 | 3.0046 | 2.9649 | 2.9091 | 2.8687 | 2.9224 | 2.9628 | 3.0769 | 3.1307 | 3.0325 | 2.9672 | 2.8577 | 2.8013 | 2.8975 | 2.9623 | 3.1246 | 3.1847 | 3.051 | 2.9686 | 2.8144 | 2.7488 | 2.8784 | 2.9618 | 3.1656 | 3.229 | 3.065 | 2.97 | 2.7764 | 2.7052 | 2.864 | 2.9612 | 3.2016 | 3.2669 | 3.0766 | 2.9712 | 2.743 | 2.6673 | 2.8525 | 2.9607
LMO_C_10_B_78_SOC_5-85_Part_1-1_ID_PIP15N15A03204208.xlsx | LMO | 78 | PIP15N15A03204208 | 10 | 8.9547 | 0.89547 | 0.7 | 15 | 0.14998 | 3.081 | 3.1354 | 3.1665 | 3.1143 | 3.0844 | 3.0325 | 3.0019 | 3.0532 | 3.0827 | 3.1898 | 3.233 | 3.138 | 3.0865 | 2.9842 | 2.9411 | 3.0334 | 3.0823 | 3.2349 | 3.2837 | 3.154 | 3.088 | 2.943 | 2.8931 | 3.0181 | 3.082 | 3.274 | 3.3259 | 3.1654 | 3.0892 | 2.907 | 2.8524 | 3.0065 | 3.0813 | 3.3081 | 3.3622 | 3.177 | 3.0905 | 2.8761 | 2.8171 | 2.9965 | 3.0806
LMO_C_10_B_78_SOC_5-85_Part_1-1_ID_PIP15N15A03204208.xlsx | LMO | 78 | PIP15N15A03204208 | 10 | 8.9547 | 0.89547 | 0.7 | 20 | 0.19997 | 3.1865 | 3.2427 | 3.2736 | 3.2193 | 3.19 | 3.1357 | 3.1061 | 3.1596 | 3.1881 | 3.2985 | 3.3408 | 3.242 | 3.1919 | 3.0859 | 3.0455 | 3.141 | 3.1877 | 3.3448 | 3.3919 | 3.2576 | 3.1932 | 3.0445 | 2.9976 | 3.1269 | 3.1871 | 3.3847 | 3.4342 | 3.2693 | 3.1944 | 3.0074 | 2.9572 | 3.1168 | 3.1865 | 3.4195 | 3.4707 | 3.2794 | 3.1956 | 2.9758 | 2.9223 | 3.1065 | 3.1861
LMO_C_10_B_78_SOC_5-85_Part_1-1_ID_PIP15N15A03204208.xlsx | LMO | 78 | PIP15N15A03204208 | 10 | 8.9547 | 0.89547 | 0.7 | 25 | 0.24996 | 3.2795 | 3.3341 | 3.3619 | 3.3087 | 3.2825 | 3.2298 | 3.2033 | 3.2555 | 3.2809 | 3.3887 | 3.4267 | 3.3292 | 3.2843 | 3.1812 | 3.145 | 3.2388 | 3.2806 | 3.434 | 3.476 | 3.3431 | 3.2855 | 3.1401 | 3.0987 | 3.2263 | 3.2801 | 3.473 | 3.5172 | 3.3541 | 3.2866 | 3.1043 | 3.0599 | 3.2163 | 3.2795 | 3.5069 | 3.5527 | 3.3633 | 3.2876 | 3.0734 | 3.0259 | 3.2086 | 3.2792
LMO_C_10_B_78_SOC_5-85_Part_1-1_ID_PIP15N15A03204208.xlsx | LMO | 78 | PIP15N15A03204208 | 10 | 8.9547 | 0.89547 | 0.7 | 30 | 0.29996 | 3.3636 | 3.4151 | 3.4384 | 3.3879 | 3.3664 | 3.3166 | 3.2943 | 3.3438 | 3.365 | 3.4665 | 3.4988 | 3.4054 | 3.3678 | 3.2706 | 3.24 | 3.3292 | 3.3643 | 3.509 | 3.5455 | 3.4166 | 3.3687 | 3.2317 | 3.1961 | 3.3183 | 3.3638 | 3.546 | 3.5845 | 3.4272 | 3.3698 | 3.1977 | 3.1594 | 3.3104 | 3.3638 | 3.5789 | 3.6184 | 3.4351 | 3.3708 | 3.1682 | 3.1275 | 3.3025 | 3.3629
LMO_C_10_B_78_SOC_5-85_Part_1-1_ID_PIP15N15A03204208.xlsx | LMO | 78 | PIP15N15A03204208 | 10 | 8.9547 | 0.89547 | 0.7 | 35 | 0.34994 | 3.4407 | 3.4893 | 3.5086 | 3.4607 | 3.443 | 3.3963 | 3.3775 | 3.4242 | 3.4418 | 3.5374 | 3.565 | 3.476 | 3.4446 | 3.3529 | 3.3266 | 3.4124 | 3.4416 | 3.5783 | 3.6096 | 3.4867 | 3.4454 | 3.3153 | 3.285 | 3.4028 | 3.4412 | 3.6133 | 3.647 | 3.496 | 3.4465 | 3.2837 | 3.2502 | 3.3954 | 3.4407 | 3.6442 | 3.6793 | 3.5034 | 3.4472 | 3.2555 | 3.2195 | 3.3884 | 3.4402
LMO_C_10_B_78_SOC_5-85_Part_1-1_ID_PIP15N15A03204208.xlsx | LMO | 78 | PIP15N15A03204208 | 10 | 8.9547 | 0.89547 | 0.7 | 40 | 0.39993 | 3.519 | 3.5713 | 3.5934 | 3.542 | 3.5213 | 3.4709 | 3.45 | 3.5 | 3.5201 | 3.6226 | 3.6531 | 3.5585 | 3.5227 | 3.4245 | 3.3961 | 3.487 | 3.5197 | 3.6656 | 3.6995 | 3.5701 | 3.5237 | 3.3857 | 3.3529 | 3.4765 | 3.5192 | 3.7025 | 3.7381 | 3.5794 | 3.5246 | 3.3517 | 3.3166 | 3.4686 | 3.5188 | 3.7348 | 3.7716 | 3.5871 | 3.5255 | 3.3222 | 3.285 | 3.4621 | 3.5183
LMO_C_10_B_78_SOC_5-85_Part_1-1_ID_PIP15N15A03204208.xlsx | LMO | 78 | PIP15N15A03204208 | 10 | 8.9547 | 0.89547 | 0.7 | 45 | 0.44992 | 3.5964 | 3.6473 | 3.6681 | 3.6177 | 3.5985 | 3.5497 | 3.5302 | 3.5792 | 3.5975 | 3.6974 | 3.726 | 3.6329 | 3.5999 | 3.5044 | 3.4781 | 3.5671 | 3.5973 | 3.7395 | 3.7713 | 3.644 | 3.6008 | 3.4663 | 3.4361 | 3.5576 | 3.5966 | 3.776 | 3.8092 | 3.6528 | 3.6015 | 3.4333 | 3.4007 | 3.5501 | 3.5964 | 3.8076 | 3.8419 | 3.6596 | 3.6024 | 3.4042 | 3.3698 | 3.5441 | 3.5959
LMO_C_10_B_78_SOC_5-85_Part_1-1_ID_PIP15N15A03204208.xlsx | LMO | 78 | PIP15N15A03204208 | 10 | 8.9547 | 0.89547 | 0.7 | 50 | 0.49991 | 3.6716 | 3.72 | 3.7379 | 3.6896 | 3.6728 | 3.6263 | 3.6092 | 3.6563 | 3.6721 | 3.7678 | 3.7927 | 3.7021 | 3.6738 | 3.5827 | 3.5599 | 3.6452 | 3.6719 | 3.8085 | 3.8364 | 3.713 | 3.6744 | 3.5453 | 3.5193 | 3.6372 | 3.6717 | 3.8434 | 3.8731 | 3.7207 | 3.6751 | 3.5134 | 3.4853 | 3.6307 | 3.6714 | 3.8742 | 3.9049 | 3.727 | 3.6756 | 3.4853 | 3.4556 | 3.6254 | 3.6712
LMO_C_10_B_78_SOC_5-85_Part_1-1_ID_PIP15N15A03204208.xlsx | LMO | 78 | PIP15N15A03204208 | 10 | 8.9547 | 0.89547 | 0.7 | 55 | 0.54991 | 3.7414 | 3.7876 | 3.8039 | 3.7576 | 3.7427 | 3.6979 | 3.6824 | 3.7274 | 3.7418 | 3.8334 | 3.8566 | 3.7699 | 3.7434 | 3.6558 | 3.6347 | 3.7177 | 3.7416 | 3.8729 | 3.8993 | 3.7792 | 3.7441 | 3.6198 | 3.5955 | 3.71 | 3.7414 | 3.907 | 3.9351 | 3.7869 | 3.7446 | 3.5889 | 3.5624 | 3.7042 | 3.7411 | 3.937 | 3.9662 | 3.7934 | 3.7453 | 3.5615 | 3.5332 | 3.6984 | 3.7409
LMO_C_10_B_78_SOC_5-85_Part_1-1_ID_PIP15N15A03204208.xlsx | LMO | 78 | PIP15N15A03204208 | 10 | 8.9547 | 0.89547 | 0.7 | 60 | 0.59991 | 3.8122 | 3.8582 | 3.874 | 3.8282 | 3.8132 | 3.769 | 3.7537 | 3.7983 | 3.8125 | 3.9035 | 3.9261 | 3.8401 | 3.8139 | 3.7269 | 3.7061 | 3.7887 | 3.8122 | 3.9426 | 3.9684 | 3.8494 | 3.8145 | 3.691 | 3.6672 | 3.7811 | 3.8122 | 3.9765 | 4.0039 | 3.8571 | 3.815 | 3.6605 | 3.6342 | 3.7746 | 3.812 | 4.0064 | 4.0352 | 3.8633 | 3.8155 | 3.6329 | 3.605 | 3.7695 | 3.8118
LMO_C_10_B_78_SOC_5-85_Part_1-1_ID_PIP15N15A03204208.xlsx | LMO | 78 | PIP15N15A03204208 | 10 | 8.9547 | 0.89547 | 0.7 | 65 | 0.64991 | 3.881 | 3.9258 | 3.9412 | 3.8966 | 3.8821 | 3.8387 | 3.8241 | 3.8675 | 3.8814 | 3.9702 | 3.9923 | 3.908 | 3.8828 | 3.7978 | 3.7772 | 3.8584 | 3.8812 | 4.0086 | 4.0338 | 3.917 | 3.8833 | 3.7632 | 3.739 | 3.8506 | 3.881 | 4.0419 | 4.0686 | 3.9242 | 3.8838 | 3.7323 | 3.7065 | 3.8445 | 3.8808 | 4.0714 | 4.0991 | 3.9302 | 3.884 | 3.7049 | 3.6779 | 3.8396 | 3.8805
LMO_C_10_B_78_SOC_5-85_Part_1-1_ID_PIP15N15A03204208.xlsx | LMO | 78 | PIP15N15A03204208 | 10 | 8.9547 | 0.89547 | 0.7 | 70 | 0.6999 | 3.9451 | 3.9886 | 4.0034 | 3.96 | 3.946 | 3.9038 | 3.8896 | 3.9319 | 3.9453 | 4.032 | 4.0535 | 3.9714 | 3.9467 | 3.8642 | 3.844 | 3.923 | 3.9453 | 4.0694 | 4.0942 | 3.9802 | 3.947 | 3.8301 | 3.8064 | 3.9156 | 3.9451 | 4.1022 | 4.1287 | 3.9872 | 3.9474 | 3.7997 | 3.7746 | 3.9098 | 3.9449 | 4.1312 | 4.1588 | 3.993 | 3.9479 | 3.7732 | 3.7465 | 3.9052 | 3.9447
LMO_C_10_B_78_SOC_5-85_Part_1-1_ID_PIP15N15A03204208.xlsx | LMO | 78 | PIP15N15A03204208 | 10 | 8.9547 | 0.89547 | 0.7 | 75 | 0.7499 | 4.0057 | 4.0479 | 4.0622 | 4.0202 | 4.0069 | 3.9665 | 3.9523 | 3.9932 | 4.0062 | 4.09 | 4.1112 | 4.0315 | 4.0075 | 3.9282 | 3.9077 | 3.9842 | 4.006 | 4.1265 | 4.1514 | 4.0401 | 4.0081 | 3.8943 | 3.8708 | 3.977 | 4.0057 | 4.1584 | 4.1855 | 4.0471 | 4.0085 | 3.865 | 3.8392 | 3.9714 | 4.0054 | 4.1868 | 4.2153 | 4.0531 | 4.0089 | 3.8392 | 3.8117 | 3.9667 | 4.0053
LMO_C_10_B_78_SOC_5-85_Part_1-1_ID_PIP15N15A03204208.xlsx | LMO | 78 | PIP15N15A03204208 | 10 | 8.9547 | 0.89547 | 0.7 | 80 | 0.7999 | 4.0612 | 4.0994 | 4.1111 | 4.0732 | 4.0622 | 4.0255 | 4.0138 | 4.0514 | 4.0616 | 4.1378 | 4.1557 | 4.0826 | 4.063 | 3.99 | 3.9728 | 4.0434 | 4.0616 | 4.1717 | 4.1932 | 4.09 | 4.0633 | 3.9588 | 3.9381 | 4.037 | 4.0612 | 4.2013 | 4.2255 | 4.0959 | 4.0637 | 3.9316 | 3.9082 | 4.0317 | 4.0609 | 4.2281 | 4.2539 | 4.1012 | 4.0641 | 3.9075 | 3.8815 | 4.0272 | 4.0606
LMO_C_10_B_78_SOC_5-85_Part_1-1_ID_PIP15N15A03204208.xlsx | LMO | 78 | PIP15N15A03204208 | 10 | 8.9547 | 0.89547 | 0.7 | 85 | 0.84917 | 4.1213 | 4.164 | 4.1786 | 4.1363 | 4.1227 | 4.0817 | 4.0671 | 4.1085 | 4.1223 | 4.2069 | 4.2287 | 4.1482 | 4.1237 | 4.0429 | 4.0218 | 4.0992 | 4.1223 | 4.2439 | 4.2695 | 4.1571 | 4.1243 | 4.0095 | 3.9842 | 4.0914 | 4.1223 | 4.2765 | 4.3007 | 4.1236 | 4.1234 | 3.9777 | 3.9502 | 4.0841 | 4.1212 | 4.3046 | 4.3186 | 4.122 | 4.1222 | 3.9488 | 3.9196 | 4.077 | 4.1196
LMO_C_10_B_78_SOC_50.1002_Part_1-1_ID_PIP15N15A03204208.xlsx | LMO | 78 | PIP15N15A03204208 | 10 | 8.9588 | 0.89588 | 0.7 | 50.1002 | 0.50102 | 3.6735 | 3.7158 | 3.7293 | 3.687 | 3.6749 | 3.634 | 3.621 | 3.6623 | 3.674 | 3.7583 | 3.7783 | 3.6975 | 3.6758 | 3.5952 | 3.5766 | 3.6542 | 3.6738 | 3.7957 | 3.819 | 3.7058 | 3.6765 | 3.5613 | 3.5392 | 3.6468 | 3.6737 | 3.8283 | 3.8536 | 3.713 | 3.677 | 3.5313 | 3.5072 | 3.6412 | 3.6733 | 3.8575 | 3.884 | 3.7184 | 3.6777 | 3.5046 | 3.479 | 3.6363 | 3.6733
LMO_C_10_B_79_SOC_5-85_Part_1-1_ID_PIP15D26A03252860.xlsx | LMO | 79 | PIP15D26A03252860 | 10 | 9.2377 | 0.92377 | 0.7 | 5 | 0.05 | 2.8306 | 2.8733 | 2.9007 | 2.8599 | 2.8334 | 2.7915 | 2.7622 | 2.8032 | 2.832 | 2.9175 | 2.9605 | 2.8833 | 2.835 | 2.7511 | 2.7028 | 2.7801 | 2.832 | 2.9573 | 3.0093 | 2.9001 | 2.8361 | 2.7134 | 2.6528 | 2.762 | 2.8317 | 2.9937 | 3.0513 | 2.914 | 2.8375 | 2.6793 | 2.6101 | 2.7469 | 2.8315 | 3.0271 | 3.0882 | 2.9256 | 2.8384 | 2.648 | 2.572 | 2.7339 | 2.831
LMO_C_10_B_79_SOC_5-85_Part_1-1_ID_PIP15D26A03252860.xlsx | LMO | 79 | PIP15D26A03252860 | 10 | 9.2377 | 0.92377 | 0.7 | 10 | 0.09999 | 2.9712 | 3.0137 | 3.0353 | 2.9942 | 2.9744 | 2.9328 | 2.9103 | 2.9516 | 2.973 | 3.0578 | 3.0917 | 3.0132 | 2.976 | 2.8931 | 2.8564 | 2.9342 | 2.9727 | 3.0968 | 3.1382 | 3.0272 | 2.9772 | 2.8564 | 2.8101 | 2.9203 | 2.9723 | 3.1322 | 3.1784 | 3.039 | 2.9783 | 2.8231 | 2.7698 | 2.9077 | 2.9718 | 3.1644 | 3.2139 | 3.0487 | 2.9794 | 2.7932 | 2.7341 | 2.8968 | 2.9712
LMO_C_10_B_79_SOC_5-85_Part_1-1_ID_PIP15D26A03252860.xlsx | LMO | 79 | PIP15D26A03252860 | 10 | 9.2377 | 0.92377 | 0.7 | 15 | 0.14998 | 3.0922 | 3.1315 | 3.1473 | 3.1089 | 3.095 | 3.0564 | 3.0402 | 3.0787 | 3.0936 | 3.1723 | 3.1979 | 3.1236 | 3.0966 | 3.0195 | 2.9927 | 3.0663 | 3.0934 | 3.2086 | 3.2407 | 3.1347 | 3.0975 | 2.9853 | 2.9511 | 3.0557 | 3.0929 | 3.2418 | 3.2781 | 3.1436 | 3.0985 | 2.954 | 2.9142 | 3.046 | 3.0924 | 3.2719 | 3.3115 | 3.1524 | 3.0994 | 2.9258 | 2.8812 | 3.0373 | 3.0917
LMO_C_10_B_79_SOC_5-85_Part_1-1_ID_PIP15D26A03252860.xlsx | LMO | 79 | PIP15D26A03252860 | 10 | 9.2377 | 0.92377 | 0.7 | 20 | 0.19997 | 3.1974 | 3.2376 | 3.2527 | 3.213 | 3.2002 | 3.1607 | 3.1458 | 3.1852 | 3.1988 | 3.2794 | 3.3032 | 3.2265 | 3.2016 | 3.1229 | 3.0987 | 3.1744 | 3.1986 | 3.3164 | 3.3461 | 3.237 | 3.2026 | 3.0883 | 3.0576 | 3.1645 | 3.1981 | 3.3499 | 3.3835 | 3.246 | 3.2037 | 3.0569 | 3.0213 | 3.1561 | 3.1977 | 3.3805 | 3.4168 | 3.2534 | 3.2044 | 3.028 | 2.9888 | 3.1487 | 3.197
LMO_C_10_B_79_SOC_5-85_Part_1-1_ID_PIP15D26A03252860.xlsx | LMO | 79 | PIP15D26A03252860 | 10 | 9.2377 | 0.92377 | 0.7 | 25 | 0.24996 | 3.2895 | 3.3285 | 3.3413 | 3.3029 | 3.292 | 3.2536 | 3.2409 | 3.2792 | 3.2908 | 3.3687 | 3.3894 | 3.3145 | 3.2932 | 3.2174 | 3.1965 | 3.2697 | 3.2904 | 3.4045 | 3.4303 | 3.3238 | 3.2943 | 3.1839 | 3.1573 | 3.2616 | 3.2901 | 3.4372 | 3.4665 | 3.3315 | 3.2952 | 3.1533 | 3.1227 | 3.2544 | 3.2897 | 3.4669 | 3.4986 | 3.3385 | 3.296 | 3.1256 | 3.0917 | 3.2477 | 3.2892
LMO_C_10_B_79_SOC_5-85_Part_1-1_ID_PIP15D26A03252860.xlsx | LMO | 79 | PIP15D26A03252860 | 10 | 9.2377 | 0.92377 | 0.7 | 30 | 0.29995 | 3.3722 | 3.4086 | 3.4193 | 3.3831 | 3.3745 | 3.3387 | 3.3282 | 3.364 | 3.3733 | 3.4463 | 3.4632 | 3.3929 | 3.3756 | 3.3046 | 3.2874 | 3.3564 | 3.3731 | 3.48 | 3.5014 | 3.4005 | 3.3766 | 3.273 | 3.2509 | 3.3498 | 3.3728 | 3.5106 | 3.5353 | 3.4072 | 3.3773 | 3.2444 | 3.2186 | 3.3434 | 3.3724 | 3.5385 | 3.5655 | 3.4126 | 3.378 | 3.2183 | 3.1892 | 3.338 | 3.3719
LMO_C_10_B_79_SOC_5-85_Part_1-1_ID_PIP15D26A03252860.xlsx | LMO | 79 | PIP15D26A03252860 | 10 | 9.2377 | 0.92377 | 0.7 | 35 | 0.34994 | 3.4467 | 3.4804 | 3.4888 | 3.4556 | 3.4486 | 3.4156 | 3.407 | 3.4402 | 3.4475 | 3.515 | 3.529 | 3.4637 | 3.4498 | 3.384 | 3.3698 | 3.434 | 3.4474 | 3.5462 | 3.5643 | 3.47 | 3.4505 | 3.3547 | 3.3359 | 3.4282 | 3.447 | 3.575 | 3.5959 | 3.4758 | 3.4512 | 3.3276 | 3.3057 | 3.4231 | 3.4468 | 3.6013 | 3.6247 | 3.4807 | 3.4519 | 3.3031 | 3.2781 | 3.4186 | 3.4465
LMO_C_10_B_79_SOC_5-85_Part_1-1_ID_PIP15D26A03252860.xlsx | LMO | 79 | PIP15D26A03252860 | 10 | 9.2377 | 0.92377 | 0.7 | 40 | 0.39994 | 3.5227 | 3.5587 | 3.568 | 3.532 | 3.5246 | 3.4892 | 3.4797 | 3.5155 | 3.5236 | 3.5957 | 3.6106 | 3.5406 | 3.5257 | 3.4551 | 3.4402 | 3.5092 | 3.5234 | 3.6291 | 3.648 | 3.5473 | 3.5264 | 3.424 | 3.4049 | 3.5032 | 3.523 | 3.6594 | 3.681 | 3.5531 | 3.5271 | 3.3956 | 3.3733 | 3.4981 | 3.5227 | 3.6872 | 3.7107 | 3.5587 | 3.528 | 3.3701 | 3.345 | 3.493 | 3.5225
LMO_C_10_B_79_SOC_5-85_Part_1-1_ID_PIP15D26A03252860.xlsx | LMO | 79 | PIP15D26A03252860 | 10 | 9.2377 | 0.92377 | 0.7 | 45 | 0.44993 | 3.5966 | 3.6317 | 3.6401 | 3.605 | 3.598 | 3.5638 | 3.5553 | 3.5899 | 3.5971 | 3.6675 | 3.6812 | 3.6124 | 3.5992 | 3.5306 | 3.5172 | 3.5845 | 3.5971 | 3.7 | 3.7174 | 3.6187 | 3.5999 | 3.5004 | 3.4832 | 3.5792 | 3.5968 | 3.7297 | 3.7495 | 3.6238 | 3.6006 | 3.4728 | 3.4526 | 3.5743 | 3.5964 | 3.7565 | 3.7783 | 3.6287 | 3.6013 | 3.4479 | 3.4252 | 3.5704 | 3.5961
LMO_C_10_B_79_SOC_5-85_Part_1-1_ID_PIP15D26A03252860.xlsx | LMO | 79 | PIP15D26A03252860 | 10 | 9.2377 | 0.92377 | 0.7 | 50 | 0.49992 | 3.6651 | 3.6984 | 3.7054 | 3.6721 | 3.6663 | 3.6335 | 3.6264 | 3.6594 | 3.6654 | 3.7323 | 3.7439 | 3.6782 | 3.667 | 3.6019 | 3.5906 | 3.6547 | 3.6654 | 3.7634 | 3.7781 | 3.6831 | 3.6675 | 3.5729 | 3.5585 | 3.6503 | 3.6651 | 3.7918 | 3.8089 | 3.6881 | 3.6681 | 3.5464 | 3.5295 | 3.6465 | 3.6649 | 3.818 | 3.8366 | 3.6921 | 3.6684 | 3.522 | 3.5034 | 3.6431 | 3.6647
LMO_C_10_B_79_SOC_5-85_Part_1-1_ID_PIP15D26A03252860.xlsx | LMO | 79 | PIP15D26A03252860 | 10 | 9.2377 | 0.92377 | 0.7 | 55 | 0.54991 | 3.7295 | 3.7613 | 3.7676 | 3.7358 | 3.7306 | 3.6995 | 3.693 | 3.7244 | 3.73 | 3.7936 | 3.8041 | 3.7416 | 3.7314 | 3.6693 | 3.6589 | 3.72 | 3.7297 | 3.8232 | 3.8371 | 3.7464 | 3.7318 | 3.6414 | 3.628 | 3.716 | 3.7295 | 3.8506 | 3.867 | 3.7509 | 3.7323 | 3.6157 | 3.5999 | 3.7123 | 3.7293 | 3.8761 | 3.894 | 3.755 | 3.7328 | 3.5922 | 3.5745 | 3.7091 | 3.7291
LMO_C_10_B_79_SOC_5-85_Part_1-1_ID_PIP15D26A03252860.xlsx | LMO | 79 | PIP15D26A03252860 | 10 | 9.2377 | 0.92377 | 0.7 | 60 | 0.59991 | 3.7966 | 3.8282 | 3.8345 | 3.8029 | 3.7974 | 3.7664 | 3.7599 | 3.7913 | 3.7969 | 3.8603 | 3.871 | 3.8085 | 3.798 | 3.7362 | 3.7258 | 3.7869 | 3.7967 | 3.8901 | 3.904 | 3.8134 | 3.7985 | 3.7081 | 3.6949 | 3.7829 | 3.7964 | 3.9177 | 3.9337 | 3.8178 | 3.799 | 3.6824 | 3.6668 | 3.7792 | 3.7964 | 3.943 | 3.9607 | 3.822 | 3.7995 | 3.6591 | 3.6414 | 3.7758 | 3.7962
LMO_C_10_B_79_SOC_5-85_Part_1-1_ID_PIP15D26A03252860.xlsx | LMO | 79 | PIP15D26A03252860 | 10 | 9.2377 | 0.92377 | 0.7 | 65 | 0.6499 | 3.8617 | 3.8926 | 3.8989 | 3.8678 | 3.8626 | 3.8322 | 3.8259 | 3.8566 | 3.862 | 3.9242 | 3.9347 | 3.8731 | 3.8631 | 3.8025 | 3.7923 | 3.8524 | 3.8619 | 3.9533 | 3.967 | 3.8782 | 3.8636 | 3.775 | 3.762 | 3.8484 | 3.8617 | 3.9804 | 3.9962 | 3.8826 | 3.864 | 3.75 | 3.7344 | 3.8447 | 3.8615 | 4.005 | 4.0227 | 3.8864 | 3.8645 | 3.7269 | 3.7095 | 3.8415 | 3.8612
LMO_C_10_B_79_SOC_5-85_Part_1-1_ID_PIP15D26A03252860.xlsx | LMO | 79 | PIP15D26A03252860 | 10 | 9.2377 | 0.92377 | 0.7 | 70 | 0.6999 | 3.9226 | 3.9526 | 3.9588 | 3.9286 | 3.9233 | 3.8938 | 3.8875 | 3.9175 | 3.9228 | 3.9832 | 3.9935 | 3.934 | 3.9238 | 3.8649 | 3.8548 | 3.9133 | 3.9226 | 4.0117 | 4.0254 | 3.9388 | 3.9244 | 3.838 | 3.825 | 3.9093 | 3.9226 | 4.0381 | 4.0541 | 3.9432 | 3.9247 | 3.8134 | 3.798 | 3.9059 | 3.9223 | 4.0622 | 4.0801 | 3.9472 | 3.9251 | 3.7908 | 3.7736 | 3.9028 | 3.9223
LMO_C_10_B_79_SOC_5-85_Part_1-1_ID_PIP15D26A03252860.xlsx | LMO | 79 | PIP15D26A03252860 | 10 | 9.2377 | 0.92377 | 0.7 | 75 | 0.74989 | 3.9786 | 4.0081 | 4.0142 | 3.9849 | 3.9795 | 3.9507 | 3.9444 | 3.9734 | 3.979 | 4.0381 | 4.0486 | 3.9907 | 3.98 | 3.9226 | 3.9121 | 3.9691 | 3.9788 | 4.0659 | 4.0799 | 3.9956 | 3.9806 | 3.8963 | 3.8828 | 3.9651 | 3.9786 | 4.0918 | 4.1086 | 4.0001 | 3.9809 | 3.8722 | 3.8559 | 3.9614 | 3.9784 | 4.1159 | 4.1346 | 4.0039 | 3.9813 | 3.8499 | 3.8315 | 3.9581 | 3.9781
LMO_C_10_B_79_SOC_5-85_Part_1-1_ID_PIP15D26A03252860.xlsx | LMO | 79 | PIP15D26A03252860 | 10 | 9.2377 | 0.92377 | 0.7 | 80 | 0.79988 | 4.0304 | 4.0566 | 4.0618 | 4.0359 | 4.0314 | 4.0057 | 4.0002 | 4.026 | 4.0307 | 4.0833 | 4.0927 | 4.0409 | 4.032 | 3.9806 | 3.9714 | 4.0223 | 4.0307 | 4.1086 | 4.1213 | 4.0453 | 4.0324 | 3.9568 | 3.9446 | 4.0187 | 4.0304 | 4.1322 | 4.1476 | 4.0494 | 4.0328 | 3.9349 | 3.9198 | 4.0156 | 4.0303 | 4.1545 | 4.1718 | 4.0529 | 4.0331 | 3.914 | 3.8968 | 4.0125 | 4.03
LMO_C_10_B_79_SOC_5-85_Part_1-1_ID_PIP15D26A03252860.xlsx | LMO | 79 | PIP15D26A03252860 | 10 | 9.2377 | 0.92377 | 0.7 | 85 | 0.84988 | 4.0945 | 4.1233 | 4.1297 | 4.1009 | 4.0953 | 4.0671 | 4.0602 | 4.0889 | 4.0949 | 4.1529 | 4.1638 | 4.1069 | 4.0959 | 4.0391 | 4.0279 | 4.0839 | 4.0946 | 4.1806 | 4.1951 | 4.1118 | 4.0963 | 4.0131 | 3.9981 | 4.0796 | 4.0945 | 4.2063 | 4.2237 | 4.1163 | 4.0967 | 3.9893 | 3.9709 | 4.0756 | 4.0942 | 4.2301 | 4.2497 | 4.1205 | 4.0971 | 3.9667 | 3.9463 | 4.0721 | 4.094
LMO_C_10_B_79_SOC_50.4820_Part_1-1_ID_PIP15D26A03252860.xlsx | LMO | 79 | PIP15D26A03252860 | 10 | 9.2144 | 0.92144 | 0.7 | 50.482 | 0.50483 | 3.6731 | 3.7021 | 3.7077 | 3.6786 | 3.6742 | 3.6456 | 3.6401 | 3.6689 | 3.6735 | 3.732 | 3.7411 | 3.6835 | 3.6749 | 3.6177 | 3.6087 | 3.6651 | 3.6733 | 3.7597 | 3.772 | 3.6879 | 3.6754 | 3.5917 | 3.5797 | 3.6616 | 3.6731 | 3.7859 | 3.8004 | 3.6918 | 3.676 | 3.5673 | 3.5532 | 3.6584 | 3.673 | 3.8101 | 3.8264 | 3.6953 | 3.6765 | 3.545 | 3.5288 | 3.6556 | 3.6728
LMO_C_10_B_7_SOC_25.6641_Part_1-1_ID_PIP15829A00217327.xlsx | LMO | 7 | PIP15829A00217327 | 10 | 6.1938 | 0.61938 | 0.7 | 25.6641 | 0.25666 | 3.5327 | 3.556 | 3.5826 | 3.5601 | 3.5348 | 3.512 | 3.4872 | 3.5097 | 3.5336 | 3.581 | 3.6333 | 3.5878 | 3.5357 | 3.489 | 3.4444 | 3.4895 | 3.5334 | 3.6048 | 3.6814 | 3.6129 | 3.5364 | 3.4658 | 3.4047 | 3.4714 | 3.5327 | 3.6282 | 3.7265 | 3.6356 | 3.5371 | 3.4428 | 3.3677 | 3.4561 | 3.532 | 3.6514 | 3.7692 | 3.6568 | 3.5378 | 3.42 | 3.3331 | 3.4426 | 3.5316
LMO_C_10_B_7_SOC_5-55_Part_1-1_ID_PIP15829A00217327.xlsx | LMO | 7 | PIP15829A00217327 | 10 | 6.1491 | 0.61491 | 0.7 | 5 | 0.04999 | 2.9479 | 2.9756 | 2.9935 | 2.9665 | 2.9502 | 2.923 | 2.904 | 2.9316 | 2.9493 | 3.0051 | 3.039 | 2.9846 | 2.9519 | 2.8961 | 2.8596 | 2.9144 | 2.9493 | 3.0336 | 3.082 | 3.0006 | 2.953 | 2.8691 | 2.8157 | 2.8977 | 2.9493 | 3.062 | 3.1235 | 3.0153 | 2.9542 | 2.8424 | 2.7729 | 2.8809 | 2.9491 | 3.0896 | 3.1628 | 3.029 | 2.9552 | 2.8153 | 2.7309 | 2.865 | 2.9488
LMO_C_10_B_7_SOC_5-55_Part_1-1_ID_PIP15829A00217327.xlsx | LMO | 7 | PIP15829A00217327 | 10 | 6.1491 | 0.61491 | 0.7 | 10 | 0.09998 | 3.1338 | 3.16 | 3.1779 | 3.1524 | 3.1356 | 3.1101 | 3.0915 | 3.1173 | 3.1345 | 3.1875 | 3.2216 | 3.1703 | 3.1368 | 3.0843 | 3.0492 | 3.1008 | 3.1343 | 3.214 | 3.2632 | 3.1861 | 3.1377 | 3.0585 | 3.0078 | 3.0848 | 3.134 | 3.2402 | 3.3029 | 3.1998 | 3.1382 | 3.0329 | 2.9676 | 3.069 | 3.1335 | 3.266 | 3.3408 | 3.2132 | 3.1387 | 3.0071 | 2.9289 | 3.0548 | 3.1328
LMO_C_10_B_7_SOC_5-55_Part_1-1_ID_PIP15829A00217327.xlsx | LMO | 7 | PIP15829A00217327 | 10 | 6.1491 | 0.61491 | 0.7 | 15 | 0.14997 | 3.2816 | 3.3069 | 3.3264 | 3.3017 | 3.2834 | 3.2585 | 3.2388 | 3.2637 | 3.2822 | 3.3334 | 3.371 | 3.3211 | 3.2843 | 3.2335 | 3.1965 | 3.2462 | 3.2818 | 3.3589 | 3.4133 | 3.338 | 3.2848 | 3.2083 | 3.1556 | 3.2296 | 3.2813 | 3.3842 | 3.4537 | 3.3541 | 3.2853 | 3.1831 | 3.1168 | 3.2144 | 3.2806 | 3.4093 | 3.492 | 3.3687 | 3.2859 | 3.1584 | 3.0794 | 3.2005 | 3.2801
LMO_C_10_B_7_SOC_5-55_Part_1-1_ID_PIP15829A00217327.xlsx | LMO | 7 | PIP15829A00217327 | 10 | 6.1491 | 0.61491 | 0.7 | 20 | 0.19996 | 3.4096 | 3.4337 | 3.4551 | 3.4316 | 3.4114 | 3.3877 | 3.3666 | 3.3903 | 3.4103 | 3.4593 | 3.5009 | 3.4533 | 3.4123 | 3.3638 | 3.3248 | 3.3719 | 3.4098 | 3.4837 | 3.5441 | 3.4728 | 3.4128 | 3.3396 | 3.285 | 3.3557 | 3.4093 | 3.5078 | 3.5855 | 3.4909 | 3.4135 | 3.3157 | 3.2474 | 3.3408 | 3.4087 | 3.5318 | 3.625 | 3.5072 | 3.4138 | 3.292 | 3.2118 | 3.3271 | 3.408
LMO_C_10_B_7_SOC_5-55_Part_1-1_ID_PIP15829A00217327.xlsx | LMO | 7 | PIP15829A00217327 | 10 | 6.1491 | 0.61491 | 0.7 | 25 | 0.24995 | 3.5271 | 3.5506 | 3.5759 | 3.5532 | 3.529 | 3.506 | 3.482 | 3.5048 | 3.528 | 3.5755 | 3.6252 | 3.5794 | 3.5299 | 3.4828 | 3.4391 | 3.4846 | 3.5274 | 3.5992 | 3.6719 | 3.6029 | 3.5304 | 3.4595 | 3.3989 | 3.4667 | 3.5267 | 3.6228 | 3.7158 | 3.6238 | 3.5309 | 3.4361 | 3.3613 | 3.4514 | 3.526 | 3.6461 | 3.7572 | 3.6433 | 3.5313 | 3.4128 | 3.3264 | 3.4368 | 3.5253
LMO_C_10_B_7_SOC_5-55_Part_1-1_ID_PIP15829A00217327.xlsx | LMO | 7 | PIP15829A00217327 | 10 | 6.1491 | 0.61491 | 0.7 | 30 | 0.29995 | 3.6393 | 3.6631 | 3.6965 | 3.6737 | 3.6414 | 3.6182 | 3.5875 | 3.6103 | 3.6401 | 3.6886 | 3.7541 | 3.7084 | 3.6424 | 3.5947 | 3.5401 | 3.5859 | 3.6396 | 3.7126 | 3.8066 | 3.7376 | 3.6429 | 3.571 | 3.4976 | 3.5653 | 3.6389 | 3.7362 | 3.855 | 3.7644 | 3.6435 | 3.5473 | 3.4588 | 3.5481 | 3.6382 | 3.7597 | 3.9 | 3.7881 | 3.644 | 3.5237 | 3.4231 | 3.5337 | 3.6375
LMO_C_10_B_7_SOC_5-55_Part_1-1_ID_PIP15829A00217327.xlsx | LMO | 7 | PIP15829A00217327 | 10 | 6.1491 | 0.61491 | 0.7 | 35 | 0.34994 | 3.7458 | 3.7701 | 3.8132 | 3.7908 | 3.7481 | 3.7248 | 3.6861 | 3.709 | 3.7469 | 3.796 | 3.8794 | 3.8341 | 3.7492 | 3.7009 | 3.6338 | 3.6796 | 3.7464 | 3.8203 | 3.9382 | 3.8703 | 3.7499 | 3.6767 | 3.5885 | 3.6568 | 3.7455 | 3.8445 | 3.9911 | 3.9017 | 3.7504 | 3.6526 | 3.548 | 3.6379 | 3.7448 | 3.8682 | 4.0395 | 3.9289 | 3.7509 | 3.6289 | 3.5113 | 3.6226 | 3.7441
LMO_C_10_B_7_SOC_5-55_Part_1-1_ID_PIP15829A00217327.xlsx | LMO | 7 | PIP15829A00217327 | 10 | 6.1491 | 0.61491 | 0.7 | 40 | 0.39993 | 3.8375 | 3.8617 | 3.9119 | 3.8903 | 3.8399 | 3.8169 | 3.7723 | 3.7948 | 3.8387 | 3.8875 | 3.9832 | 3.9398 | 3.841 | 3.7932 | 3.717 | 3.7623 | 3.8382 | 3.9117 | 4.045 | 3.9793 | 3.8415 | 3.769 | 3.6703 | 3.7383 | 3.8373 | 3.9356 | 4.0995 | 4.0124 | 3.842 | 3.7451 | 3.6294 | 3.7184 | 3.8364 | 3.9591 | 4.149 | 4.0422 | 3.8427 | 3.7212 | 3.5927 | 3.7037 | 3.8359
LMO_C_10_B_7_SOC_5-55_Part_1-1_ID_PIP15829A00217327.xlsx | LMO | 7 | PIP15829A00217327 | 10 | 6.1491 | 0.61491 | 0.7 | 45 | 0.44992 | 3.9033 | 3.9282 | 3.9888 | 3.9677 | 3.9058 | 3.8819 | 3.828 | 3.8506 | 3.9044 | 3.9549 | 4.0675 | 4.0241 | 3.907 | 3.8575 | 3.7672 | 3.8136 | 3.9038 | 3.9797 | 4.1331 | 4.0672 | 3.9075 | 3.8326 | 3.7177 | 3.7876 | 3.9031 | 4.0043 | 4.1901 | 4.1029 | 3.9082 | 3.808 | 3.6751 | 3.7667 | 3.9021 | 4.0283 | 4.241 | 4.1325 | 3.9086 | 3.7836 | 3.6372 | 3.7504 | 3.9014
LMO_C_10_B_7_SOC_5-55_Part_1-1_ID_PIP15829A00217327.xlsx | LMO | 7 | PIP15829A00217327 | 10 | 6.1491 | 0.61491 | 0.7 | 50 | 0.49962 | 3.9942 | 4.0197 | 4.088 | 4.0673 | 3.9974 | 3.9732 | 3.9116 | 3.9344 | 3.9962 | 4.0476 | 4.1717 | 4.1283 | 3.9988 | 3.9484 | 3.8466 | 3.894 | 3.9958 | 4.0732 | 4.2394 | 4.1743 | 3.9997 | 3.9233 | 3.7945 | 3.8652 | 3.9951 | 4.0984 | 4.3 | 3.9983 | 3.9981 | 3.8956 | 3.7476 | 3.8424 | 3.9934 | 4.1223 | 4.3095 | 3.9971 | 3.9965 | 3.8682 | 3.7056 | 3.822 | 3.9907
LMO_C_10_B_7_SOC_5-55_Part_1-1_ID_PIP15829A00217327.xlsx | LMO | 7 | PIP15829A00217327 | 10 | 6.1491 | 0.61491 | 0.7 | 55 | 0.54031 | 4.0335 | 4.0599 | 4.1367 | 4.116 | 4.0369 | 4.0117 | 3.9426 | 3.9658 | 4.0359 | 4.0897 | 4.2252 | 4.181 | 4.0388 | 3.9863 | 3.8745 | 3.9237 | 4.0359 | 4.1167 | 4.2954 | 4.2279 | 4.0401 | 3.9604 | 3.8211 | 3.8952 | 4.0359 | 4.1434 | 4.3018 | 4.039 | 4.0382 | 3.9314 | 3.7732 | 3.8708 | 4.0336 | 4.168 | 4.3031 | 4.0366 | 4.0366 | 3.9031 | 3.7304 | 3.8508 | 4.031
LMO_C_10_B_80_SOC_5-85_Part_1-1_ID_PIP15D26A03256484.xlsx | LMO | 80 | PIP15D26A03256484 | 10 | 9.3203 | 0.93203 | 0.7 | 5 | 0.05 | 2.8308 | 2.8691 | 2.8938 | 2.857 | 2.8331 | 2.7955 | 2.7692 | 2.8064 | 2.832 | 2.9091 | 2.9491 | 2.8782 | 2.8347 | 2.7588 | 2.714 | 2.785 | 2.8318 | 2.9456 | 2.9955 | 2.8954 | 2.8359 | 2.7244 | 2.6668 | 2.7672 | 2.8317 | 2.9793 | 3.0357 | 2.9089 | 2.8368 | 2.6925 | 2.6254 | 2.7519 | 2.8313 | 3.0104 | 3.0713 | 2.9211 | 2.838 | 2.6633 | 2.5889 | 2.7386 | 2.8311
LMO_C_10_B_80_SOC_5-85_Part_1-1_ID_PIP15D26A03256484.xlsx | LMO | 80 | PIP15D26A03256484 | 10 | 9.3203 | 0.93203 | 0.7 | 10 | 0.09999 | 2.9691 | 3.0069 | 3.0261 | 2.9895 | 2.9718 | 2.9347 | 2.9147 | 2.9518 | 2.9707 | 3.0467 | 3.0782 | 3.0069 | 2.9734 | 2.8988 | 2.865 | 2.9358 | 2.9704 | 3.0822 | 3.1219 | 3.0204 | 2.9744 | 2.8654 | 2.8213 | 2.9217 | 2.97 | 3.1147 | 3.16 | 3.0318 | 2.9753 | 2.8344 | 2.7827 | 2.91 | 2.9697 | 3.1452 | 3.1942 | 3.0418 | 2.9763 | 2.8062 | 2.7483 | 2.8996 | 2.9693
LMO_C_10_B_80_SOC_5-85_Part_1-1_ID_PIP15D26A03256484.xlsx | LMO | 80 | PIP15D26A03256484 | 10 | 9.3203 | 0.93203 | 0.7 | 15 | 0.14999 | 3.0886 | 3.124 | 3.138 | 3.1036 | 3.0913 | 3.0567 | 3.0421 | 3.0769 | 3.0901 | 3.1609 | 3.1844 | 3.1171 | 3.0926 | 3.0234 | 2.9988 | 3.0655 | 3.0899 | 3.194 | 3.2244 | 3.1273 | 3.0936 | 2.992 | 2.9594 | 3.0555 | 3.0896 | 3.2246 | 3.2599 | 3.137 | 3.0945 | 2.963 | 2.9244 | 3.0461 | 3.089 | 3.253 | 3.292 | 3.1454 | 3.0954 | 2.9363 | 2.8929 | 3.0381 | 3.0884
LMO_C_10_B_80_SOC_5-85_Part_1-1_ID_PIP15D26A03256484.xlsx | LMO | 80 | PIP15D26A03256484 | 10 | 9.3203 | 0.93203 | 0.7 | 20 | 0.19998 | 3.1937 | 3.2294 | 3.2427 | 3.2072 | 3.196 | 3.161 | 3.1479 | 3.183 | 3.1949 | 3.2667 | 3.2883 | 3.2195 | 3.1974 | 3.1273 | 3.1052 | 3.1735 | 3.1947 | 3.3001 | 3.3278 | 3.2291 | 3.1984 | 3.0957 | 3.0671 | 3.1642 | 3.1944 | 3.3308 | 3.3629 | 3.2376 | 3.1991 | 3.0669 | 3.033 | 3.1563 | 3.1939 | 3.3589 | 3.3942 | 3.2448 | 3.1998 | 3.0404 | 3.0025 | 3.149 | 3.1932
LMO_C_10_B_80_SOC_5-85_Part_1-1_ID_PIP15D26A03256484.xlsx | LMO | 80 | PIP15D26A03256484 | 10 | 9.3203 | 0.93203 | 0.7 | 25 | 0.24998 | 3.2862 | 3.3215 | 3.3331 | 3.2981 | 3.2883 | 3.2536 | 3.2421 | 3.2769 | 3.2874 | 3.358 | 3.3773 | 3.309 | 3.2895 | 3.2204 | 3.2009 | 3.2683 | 3.2871 | 3.3912 | 3.4158 | 3.3178 | 3.2904 | 3.1892 | 3.164 | 3.2599 | 3.2867 | 3.4212 | 3.4498 | 3.3252 | 3.2913 | 3.1607 | 3.1307 | 3.2532 | 3.2862 | 3.4491 | 3.4807 | 3.3322 | 3.292 | 3.1349 | 3.101 | 3.2467 | 3.2859
LMO_C_10_B_80_SOC_5-85_Part_1-1_ID_PIP15D26A03256484.xlsx | LMO | 80 | PIP15D26A03256484 | 10 | 9.3203 | 0.93203 | 0.7 | 30 | 0.29997 | 3.3691 | 3.4017 | 3.4109 | 3.3787 | 3.371 | 3.339 | 3.3296 | 3.3617 | 3.3701 | 3.4353 | 3.4507 | 3.3872 | 3.3721 | 3.3081 | 3.2923 | 3.3548 | 3.3698 | 3.466 | 3.4862 | 3.3945 | 3.3729 | 3.2792 | 3.2583 | 3.3485 | 3.3696 | 3.4944 | 3.5181 | 3.401 | 3.3736 | 3.2525 | 3.2275 | 3.3424 | 3.3692 | 3.5206 | 3.5473 | 3.4065 | 3.3743 | 3.2277 | 3.1993 | 3.3368 | 3.3687
LMO_C_10_B_80_SOC_5-85_Part_1-1_ID_PIP15D26A03256484.xlsx | LMO | 80 | PIP15D26A03256484 | 10 | 9.3203 | 0.93203 | 0.7 | 35 | 0.34997 | 3.4425 | 3.4723 | 3.4798 | 3.4502 | 3.444 | 3.4147 | 3.407 | 3.4367 | 3.4433 | 3.5032 | 3.516 | 3.4577 | 3.4451 | 3.3863 | 3.3731 | 3.431 | 3.443 | 3.5318 | 3.5487 | 3.4635 | 3.4458 | 3.3594 | 3.3417 | 3.4256 | 3.4428 | 3.5583 | 3.5785 | 3.469 | 3.4465 | 3.3343 | 3.3131 | 3.4207 | 3.4423 | 3.5829 | 3.6057 | 3.4739 | 3.447 | 3.3111 | 3.2869 | 3.4163 | 3.4421
LMO_C_10_B_80_SOC_5-85_Part_1-1_ID_PIP15D26A03256484.xlsx | LMO | 80 | PIP15D26A03256484 | 10 | 9.3203 | 0.93203 | 0.7 | 40 | 0.39997 | 3.5172 | 3.5497 | 3.558 | 3.5257 | 3.519 | 3.4872 | 3.4786 | 3.5109 | 3.5181 | 3.5833 | 3.5969 | 3.5334 | 3.5199 | 3.4561 | 3.4423 | 3.505 | 3.5179 | 3.614 | 3.6319 | 3.5397 | 3.5208 | 3.4275 | 3.4093 | 3.4995 | 3.5176 | 3.6422 | 3.6633 | 3.5453 | 3.5213 | 3.401 | 3.3791 | 3.4941 | 3.5174 | 3.6684 | 3.6916 | 3.5501 | 3.522 | 3.3763 | 3.3517 | 3.4895 | 3.5169
LMO_C_10_B_80_SOC_5-85_Part_1-1_ID_PIP15D26A03256484.xlsx | LMO | 80 | PIP15D26A03256484 | 10 | 9.3203 | 0.93203 | 0.7 | 45 | 0.44997 | 3.5901 | 3.6217 | 3.6289 | 3.5975 | 3.5917 | 3.5606 | 3.5532 | 3.5845 | 3.5908 | 3.654 | 3.6663 | 3.6043 | 3.5927 | 3.5309 | 3.5185 | 3.5794 | 3.5906 | 3.6839 | 3.6998 | 3.6099 | 3.5933 | 3.5028 | 3.4865 | 3.5743 | 3.5905 | 3.7111 | 3.7302 | 3.6152 | 3.5938 | 3.4772 | 3.4577 | 3.5697 | 3.5901 | 3.7362 | 3.7576 | 3.6201 | 3.5947 | 3.4537 | 3.4316 | 3.5662 | 3.5899
LMO_C_10_B_80_SOC_5-85_Part_1-1_ID_PIP15D26A03256484.xlsx | LMO | 80 | PIP15D26A03256484 | 10 | 9.3203 | 0.93203 | 0.7 | 50 | 0.49997 | 3.6582 | 3.6879 | 3.6942 | 3.6642 | 3.6593 | 3.6301 | 3.6238 | 3.6533 | 3.6586 | 3.7184 | 3.7288 | 3.6698 | 3.66 | 3.6015 | 3.5912 | 3.6491 | 3.6586 | 3.7467 | 3.7604 | 3.6747 | 3.6605 | 3.5748 | 3.5613 | 3.6452 | 3.6584 | 3.773 | 3.7894 | 3.6791 | 3.6612 | 3.5502 | 3.5341 | 3.6414 | 3.6582 | 3.7976 | 3.8157 | 3.683 | 3.6616 | 3.5272 | 3.509 | 3.638 | 3.6582
LMO_C_10_B_80_SOC_5-85_Part_1-1_ID_PIP15D26A03256484.xlsx | LMO | 80 | PIP15D26A03256484 | 10 | 9.3203 | 0.93203 | 0.7 | 55 | 0.54996 | 3.7218 | 3.7502 | 3.7558 | 3.7274 | 3.723 | 3.6951 | 3.6895 | 3.7174 | 3.7223 | 3.7792 | 3.7887 | 3.7327 | 3.7235 | 3.6681 | 3.6586 | 3.7135 | 3.7221 | 3.8062 | 3.819 | 3.737 | 3.7241 | 3.6424 | 3.6298 | 3.7098 | 3.7219 | 3.8315 | 3.8469 | 3.7411 | 3.7246 | 3.6187 | 3.6034 | 3.7063 | 3.7218 | 3.855 | 3.8726 | 3.7451 | 3.7251 | 3.5966 | 3.5792 | 3.7032 | 3.7216
LMO_C_10_B_80_SOC_5-85_Part_1-1_ID_PIP15D26A03256484.xlsx | LMO | 80 | PIP15D26A03256484 | 10 | 9.3203 | 0.93203 | 0.7 | 60 | 0.59996 | 3.7885 | 3.8166 | 3.8222 | 3.7941 | 3.7894 | 3.7616 | 3.7558 | 3.7839 | 3.7888 | 3.8454 | 3.855 | 3.799 | 3.7899 | 3.7344 | 3.7249 | 3.7799 | 3.7887 | 3.8726 | 3.8854 | 3.8036 | 3.7904 | 3.7088 | 3.6963 | 3.7762 | 3.7885 | 3.898 | 3.9135 | 3.8078 | 3.7908 | 3.6851 | 3.67 | 3.7727 | 3.7883 | 3.9214 | 3.9391 | 3.8117 | 3.7913 | 3.6631 | 3.6456 | 3.7695 | 3.7881
LMO_C_10_B_80_SOC_5-85_Part_1-1_ID_PIP15D26A03256484.xlsx | LMO | 80 | PIP15D26A03256484 | 10 | 9.3203 | 0.93203 | 0.7 | 65 | 0.64996 | 3.8533 | 3.881 | 3.8863 | 3.8587 | 3.8541 | 3.8271 | 3.8215 | 3.8489 | 3.8536 | 3.9093 | 3.9186 | 3.8636 | 3.8547 | 3.8004 | 3.7911 | 3.845 | 3.8536 | 3.9358 | 3.9482 | 3.868 | 3.8552 | 3.7753 | 3.763 | 3.8413 | 3.8533 | 3.9605 | 3.9756 | 3.8719 | 3.8556 | 3.7518 | 3.737 | 3.838 | 3.8531 | 3.9835 | 4.0008 | 3.8761 | 3.8561 | 3.7304 | 3.7133 | 3.8348 | 3.8529
LMO_C_10_B_80_SOC_5-85_Part_1-1_ID_PIP15D26A03256484.xlsx | LMO | 80 | PIP15D26A03256484 | 10 | 9.3203 | 0.93203 | 0.7 | 70 | 0.69997 | 3.914 | 3.9409 | 3.9461 | 3.9193 | 3.9147 | 3.8882 | 3.8826 | 3.9094 | 3.9142 | 3.9684 | 3.9776 | 3.9242 | 3.9151 | 3.862 | 3.8529 | 3.9056 | 3.914 | 3.9942 | 4.0068 | 3.9286 | 3.9156 | 3.8375 | 3.8254 | 3.9021 | 3.914 | 4.0187 | 4.0338 | 3.9326 | 3.9159 | 3.8146 | 3.7999 | 3.8987 | 3.9138 | 4.0413 | 4.0585 | 3.9365 | 3.9165 | 3.7936 | 3.7765 | 3.8958 | 3.9137
LMO_C_10_B_80_SOC_5-85_Part_1-1_ID_PIP15D26A03256484.xlsx | LMO | 80 | PIP15D26A03256484 | 10 | 9.3203 | 0.93203 | 0.7 | 75 | 0.74997 | 3.9693 | 3.9955 | 4.0011 | 3.9749 | 3.9702 | 3.9444 | 3.9388 | 3.9649 | 3.9697 | 4.0226 | 4.0321 | 3.98 | 3.9707 | 3.9189 | 3.9094 | 3.9609 | 3.9695 | 4.0479 | 4.0609 | 3.9846 | 3.9711 | 3.8949 | 3.8822 | 3.957 | 3.9693 | 4.0718 | 4.0876 | 3.9888 | 3.9714 | 3.8726 | 3.857 | 3.954 | 3.9693 | 4.0942 | 4.1125 | 3.9927 | 3.9718 | 3.8515 | 3.8338 | 3.9507 | 3.969
LMO_C_10_B_80_SOC_5-85_Part_1-1_ID_PIP15D26A03256484.xlsx | LMO | 80 | PIP15D26A03256484 | 10 | 9.3203 | 0.93203 | 0.7 | 80 | 0.79998 | 4.0205 | 4.0436 | 4.0481 | 4.0253 | 4.0213 | 3.9986 | 3.9939 | 4.0167 | 4.0209 | 4.0675 | 4.0757 | 4.03 | 4.0218 | 3.9763 | 3.9681 | 4.0134 | 4.0206 | 4.09 | 4.1016 | 4.0339 | 4.0223 | 3.9547 | 3.9433 | 4.01 | 4.0205 | 4.1117 | 4.1258 | 4.0377 | 4.0226 | 3.9344 | 3.9203 | 4.0069 | 4.0202 | 4.1321 | 4.1487 | 4.0412 | 4.023 | 3.9152 | 3.8987 | 4.0039 | 4.0201
LMO_C_10_B_80_SOC_5-85_Part_1-1_ID_PIP15D26A03256484.xlsx | LMO | 80 | PIP15D26A03256484 | 10 | 9.3203 | 0.93203 | 0.7 | 85 | 0.84997 | 4.0833 | 4.1093 | 4.1153 | 4.0893 | 4.0839 | 4.0584 | 4.0521 | 4.0781 | 4.0836 | 4.1364 | 4.1466 | 4.0949 | 4.0847 | 4.0331 | 4.0223 | 4.0736 | 4.0834 | 4.1617 | 4.1758 | 4.0996 | 4.0851 | 4.0089 | 3.9944 | 4.0694 | 4.0833 | 4.1858 | 4.203 | 4.104 | 4.0855 | 3.9863 | 3.9686 | 4.0654 | 4.083 | 4.2083 | 4.228 | 4.1079 | 4.0858 | 3.9655 | 3.9447 | 4.062 | 4.0829
LMO_C_10_B_80_SOC_85.0000_Part_1-1_ID_PIP15D26A03256484.xlsx | LMO | 80 | PIP15D26A03256484 | 10 | 9.2385 | 0.92385 | 0.7 | 85 | 0.84999 | 4.102 | 4.1247 | 4.1293 | 4.1066 | 4.1026 | 4.0803 | 4.0756 | 4.098 | 4.1022 | 4.148 | 4.1561 | 4.1108 | 4.103 | 4.058 | 4.0499 | 4.0946 | 4.1022 | 4.1704 | 4.1819 | 4.1146 | 4.1034 | 4.0367 | 4.0253 | 4.0911 | 4.102 | 4.1919 | 4.206 | 4.1181 | 4.1037 | 4.0166 | 4.002 | 4.0879 | 4.1016 | 4.2121 | 4.2288 | 4.1215 | 4.104 | 3.9974 | 3.9802 | 4.0848 | 4.1015
LMO_C_10_B_81_SOC_5-85_Part_1-1_ID_PIP15D28A03264309.xlsx | LMO | 81 | PIP15D28A03264309 | 10 | 9.1394 | 0.91394 | 0.7 | 5 | 0.05 | 2.839 | 2.8815 | 2.9087 | 2.8684 | 2.8417 | 2.8001 | 2.7713 | 2.812 | 2.8405 | 2.9251 | 2.9676 | 2.8912 | 2.8434 | 2.7604 | 2.7133 | 2.7897 | 2.8403 | 2.9644 | 3.0153 | 2.9079 | 2.8445 | 2.7237 | 2.6652 | 2.7719 | 2.8401 | 2.9996 | 3.0559 | 2.9221 | 2.8459 | 2.6907 | 2.6245 | 2.7574 | 2.8399 | 3.0318 | 3.0915 | 2.9335 | 2.8469 | 2.6607 | 2.5884 | 2.7453 | 2.8397
LMO_C_10_B_81_SOC_5-85_Part_1-1_ID_PIP15D28A03264309.xlsx | LMO | 81 | PIP15D28A03264309 | 10 | 9.1394 | 0.91394 | 0.7 | 10 | 0.09999 | 2.9821 | 3.0248 | 3.0469 | 3.0055 | 2.9851 | 2.9439 | 2.921 | 2.9621 | 2.9839 | 3.0689 | 3.1031 | 3.0248 | 2.9869 | 2.9042 | 2.8675 | 2.9449 | 2.9835 | 3.1075 | 3.1488 | 3.0388 | 2.9883 | 2.868 | 2.8224 | 2.9309 | 2.9832 | 3.1424 | 3.1879 | 3.0499 | 2.9893 | 2.8355 | 2.7834 | 2.919 | 2.9828 | 3.174 | 3.2225 | 3.0599 | 2.9904 | 2.8062 | 2.7492 | 2.9089 | 2.9825
LMO_C_10_B_81_SOC_5-85_Part_1-1_ID_PIP15D28A03264309.xlsx | LMO | 81 | PIP15D28A03264309 | 10 | 9.1394 | 0.91394 | 0.7 | 15 | 0.14999 | 3.1044 | 3.1438 | 3.16 | 3.1215 | 3.1071 | 3.0687 | 3.0524 | 3.0908 | 3.1059 | 3.1847 | 3.2105 | 3.1361 | 3.1086 | 3.032 | 3.0053 | 3.0785 | 3.1057 | 3.2207 | 3.2527 | 3.1475 | 3.1099 | 2.9983 | 2.9647 | 3.068 | 3.1054 | 3.2535 | 3.2894 | 3.1573 | 3.111 | 2.9681 | 2.9293 | 3.0585 | 3.105 | 3.283 | 3.3217 | 3.1652 | 3.1119 | 2.9405 | 2.8975 | 3.0503 | 3.1044
LMO_C_10_B_81_SOC_5-85_Part_1-1_ID_PIP15D28A03264309.xlsx | LMO | 81 | PIP15D28A03264309 | 10 | 9.1394 | 0.91394 | 0.7 | 20 | 0.19998 | 3.2105 | 3.2504 | 3.2653 | 3.2258 | 3.2128 | 3.174 | 3.1591 | 3.1982 | 3.2118 | 3.2916 | 3.3152 | 3.2392 | 3.2144 | 3.1368 | 3.1128 | 3.1871 | 3.2113 | 3.3282 | 3.3571 | 3.2496 | 3.2155 | 3.1027 | 3.0729 | 3.1777 | 3.2109 | 3.3608 | 3.3933 | 3.2578 | 3.216 | 3.0718 | 3.0378 | 3.1698 | 3.2105 | 3.3905 | 3.4256 | 3.2655 | 3.2169 | 3.044 | 3.0065 | 3.1628 | 3.21
LMO_C_10_B_81_SOC_5-85_Part_1-1_ID_PIP15D28A03264309.xlsx | LMO | 81 | PIP15D28A03264309 | 10 | 9.1394 | 0.91394 | 0.7 | 25 | 0.24999 | 3.3025 | 3.3412 | 3.354 | 3.3157 | 3.3046 | 3.2669 | 3.2541 | 3.292 | 3.3036 | 3.381 | 3.4014 | 3.3273 | 3.3059 | 3.2307 | 3.2104 | 3.283 | 3.3034 | 3.4163 | 3.4416 | 3.3364 | 3.3069 | 3.1977 | 3.1723 | 3.275 | 3.3031 | 3.4484 | 3.4767 | 3.3443 | 3.3078 | 3.1682 | 3.1387 | 3.2676 | 3.3025 | 3.4772 | 3.5079 | 3.3506 | 3.3085 | 3.1412 | 3.1089 | 3.2616 | 3.3022
LMO_C_10_B_81_SOC_5-85_Part_1-1_ID_PIP15D28A03264309.xlsx | LMO | 81 | PIP15D28A03264309 | 10 | 9.1394 | 0.91394 | 0.7 | 30 | 0.29999 | 3.3854 | 3.4223 | 3.4331 | 3.3966 | 3.3873 | 3.3513 | 3.3405 | 3.3766 | 3.3863 | 3.46 | 3.4776 | 3.4065 | 3.3884 | 3.3169 | 3.2994 | 3.3689 | 3.3861 | 3.4939 | 3.5155 | 3.414 | 3.3893 | 3.2853 | 3.2634 | 3.3619 | 3.3856 | 3.5243 | 3.5488 | 3.4205 | 3.39 | 3.2569 | 3.2314 | 3.3557 | 3.3852 | 3.552 | 3.5785 | 3.4261 | 3.3905 | 3.2309 | 3.2028 | 3.3503 | 3.3849
LMO_C_10_B_81_SOC_5-85_Part_1-1_ID_PIP15D28A03264309.xlsx | LMO | 81 | PIP15D28A03264309 | 10 | 9.1394 | 0.91394 | 0.7 | 35 | 0.35 | 3.4614 | 3.4953 | 3.5041 | 3.4704 | 3.463 | 3.43 | 3.4212 | 3.4546 | 3.4621 | 3.5301 | 3.5443 | 3.4784 | 3.4642 | 3.398 | 3.3838 | 3.4484 | 3.4619 | 3.5613 | 3.5796 | 3.4848 | 3.4649 | 3.3687 | 3.3503 | 3.4425 | 3.4616 | 3.5901 | 3.6108 | 3.4904 | 3.4655 | 3.342 | 3.3204 | 3.4374 | 3.4614 | 3.6161 | 3.6391 | 3.4958 | 3.4663 | 3.3178 | 3.2936 | 3.433 | 3.4611
LMO_C_10_B_81_SOC_5-85_Part_1-1_ID_PIP15D28A03264309.xlsx | LMO | 81 | PIP15D28A03264309 | 10 | 9.1394 | 0.91394 | 0.7 | 40 | 0.4 | 3.5366 | 3.5736 | 3.5836 | 3.5466 | 3.5383 | 3.5021 | 3.4923 | 3.5288 | 3.5373 | 3.6113 | 3.627 | 3.5552 | 3.5392 | 3.4674 | 3.4519 | 3.522 | 3.5371 | 3.6452 | 3.6647 | 3.562 | 3.5401 | 3.4358 | 3.4165 | 3.516 | 3.5367 | 3.6758 | 3.6977 | 3.568 | 3.5406 | 3.4075 | 3.3852 | 3.5106 | 3.5364 | 3.7032 | 3.7269 | 3.5732 | 3.5413 | 3.3819 | 3.3573 | 3.5058 | 3.536
LMO_C_10_B_81_SOC_5-85_Part_1-1_ID_PIP15D28A03264309.xlsx | LMO | 81 | PIP15D28A03264309 | 10 | 9.1394 | 0.91394 | 0.7 | 45 | 0.44999 | 3.6094 | 3.6456 | 3.6545 | 3.6184 | 3.6108 | 3.5757 | 3.5668 | 3.6022 | 3.6101 | 3.6823 | 3.6967 | 3.6261 | 3.6119 | 3.5418 | 3.5278 | 3.5964 | 3.6098 | 3.7155 | 3.733 | 3.6324 | 3.6126 | 3.5111 | 3.4937 | 3.591 | 3.6096 | 3.7451 | 3.7653 | 3.638 | 3.6133 | 3.4835 | 3.4633 | 3.5862 | 3.6094 | 3.7723 | 3.7941 | 3.6426 | 3.6138 | 3.4584 | 3.4361 | 3.5818 | 3.6091
LMO_C_10_B_81_SOC_5-85_Part_1-1_ID_PIP15D28A03264309.xlsx | LMO | 81 | PIP15D28A03264309 | 10 | 9.1394 | 0.91394 | 0.7 | 50 | 0.49999 | 3.6768 | 3.7112 | 3.719 | 3.6844 | 3.6779 | 3.6442 | 3.6366 | 3.6705 | 3.6772 | 3.7462 | 3.7586 | 3.691 | 3.6786 | 3.6117 | 3.5996 | 3.6654 | 3.6772 | 3.778 | 3.7936 | 3.6965 | 3.6791 | 3.582 | 3.5669 | 3.6607 | 3.6768 | 3.8069 | 3.8248 | 3.7016 | 3.6798 | 3.5552 | 3.5378 | 3.6568 | 3.6768 | 3.8333 | 3.8529 | 3.706 | 3.6802 | 3.5309 | 3.5118 | 3.6531 | 3.6765
LMO_C_10_B_81_SOC_5-85_Part_1-1_ID_PIP15D28A03264309.xlsx | LMO | 81 | PIP15D28A03264309 | 10 | 9.1394 | 0.91394 | 0.7 | 55 | 0.54999 | 3.7421 | 3.7748 | 3.782 | 3.7492 | 3.743 | 3.7111 | 3.7039 | 3.7363 | 3.7425 | 3.8083 | 3.8201 | 3.7553 | 3.7437 | 3.6798 | 3.6684 | 3.7314 | 3.7423 | 3.8392 | 3.854 | 3.7604 | 3.7442 | 3.651 | 3.6368 | 3.7272 | 3.7421 | 3.8671 | 3.8843 | 3.7653 | 3.7448 | 3.625 | 3.6084 | 3.7232 | 3.7418 | 3.8928 | 3.9117 | 3.7697 | 3.7453 | 3.601 | 3.5827 | 3.7195 | 3.7416
LMO_C_10_B_81_SOC_5-85_Part_1-1_ID_PIP15D28A03264309.xlsx | LMO | 81 | PIP15D28A03264309 | 10 | 9.1394 | 0.91394 | 0.7 | 60 | 0.59999 | 3.8097 | 3.8426 | 3.8498 | 3.8166 | 3.8106 | 3.7783 | 3.7711 | 3.8038 | 3.8099 | 3.8761 | 3.8879 | 3.8229 | 3.8111 | 3.7469 | 3.7355 | 3.7988 | 3.8097 | 3.9068 | 3.9219 | 3.8282 | 3.8117 | 3.7181 | 3.7039 | 3.7945 | 3.8097 | 3.9349 | 3.9523 | 3.8331 | 3.8122 | 3.6921 | 3.6754 | 3.7906 | 3.8096 | 3.9607 | 3.9798 | 3.8375 | 3.8125 | 3.6682 | 3.6496 | 3.7871 | 3.8094
LMO_C_10_B_81_SOC_5-85_Part_1-1_ID_PIP15D28A03264309.xlsx | LMO | 81 | PIP15D28A03264309 | 10 | 9.1394 | 0.91394 | 0.7 | 65 | 0.64998 | 3.875 | 3.9073 | 3.9144 | 3.8819 | 3.8759 | 3.8443 | 3.8373 | 3.8692 | 3.8754 | 3.9402 | 3.9516 | 3.888 | 3.8764 | 3.8134 | 3.8024 | 3.8645 | 3.8752 | 3.9704 | 3.9851 | 3.8933 | 3.877 | 3.7852 | 3.7709 | 3.8601 | 3.875 | 3.9979 | 4.0151 | 3.898 | 3.8773 | 3.7593 | 3.7428 | 3.8564 | 3.8749 | 4.0233 | 4.042 | 3.9022 | 3.8778 | 3.736 | 3.7177 | 3.8529 | 3.8747
LMO_C_10_B_81_SOC_5-85_Part_1-1_ID_PIP15D28A03264309.xlsx | LMO | 81 | PIP15D28A03264309 | 10 | 9.1394 | 0.91394 | 0.7 | 70 | 0.69997 | 3.9349 | 3.9665 | 3.9734 | 3.9418 | 3.9358 | 3.9052 | 3.8982 | 3.9291 | 3.9353 | 3.9983 | 4.01 | 3.9479 | 3.9363 | 3.875 | 3.864 | 3.9244 | 3.9351 | 4.0279 | 4.0427 | 3.9532 | 3.9368 | 3.8475 | 3.8331 | 3.9203 | 3.9349 | 4.055 | 4.0721 | 3.9579 | 3.9372 | 3.8222 | 3.8055 | 3.9165 | 3.9349 | 4.0798 | 4.0988 | 3.9621 | 3.9375 | 3.7992 | 3.7806 | 3.9131 | 3.9346
LMO_C_10_B_81_SOC_5-85_Part_1-1_ID_PIP15D28A03264309.xlsx | LMO | 81 | PIP15D28A03264309 | 10 | 9.1394 | 0.91394 | 0.7 | 75 | 0.74996 | 3.9907 | 4.0213 | 4.0283 | 3.9976 | 3.9916 | 3.9616 | 3.9544 | 3.9848 | 3.9911 | 4.0528 | 4.0644 | 4.0039 | 3.9921 | 3.9323 | 3.9207 | 3.98 | 3.9909 | 4.0816 | 4.0967 | 4.0093 | 3.9925 | 3.9052 | 3.8905 | 3.9756 | 3.9907 | 4.1082 | 4.1261 | 4.0141 | 3.993 | 3.8805 | 3.8629 | 3.9716 | 3.9904 | 4.1325 | 4.1525 | 4.0184 | 3.9932 | 3.8578 | 3.838 | 3.9681 | 3.9902
LMO_C_10_B_81_SOC_5-85_Part_1-1_ID_PIP15D28A03264309.xlsx | LMO | 81 | PIP15D28A03264309 | 10 | 9.1394 | 0.91394 | 0.7 | 80 | 0.79996 | 4.0426 | 4.0696 | 4.0753 | 4.0483 | 4.0434 | 4.017 | 4.0111 | 4.0378 | 4.043 | 4.0973 | 4.1072 | 4.0538 | 4.0439 | 3.9911 | 3.9813 | 4.0338 | 4.0427 | 4.1231 | 4.1365 | 4.0584 | 4.0444 | 3.9665 | 3.9535 | 4.03 | 4.0426 | 4.1475 | 4.1634 | 4.0626 | 4.0448 | 3.944 | 3.9282 | 4.0264 | 4.0423 | 4.17 | 4.1881 | 4.0664 | 4.0451 | 3.923 | 3.9049 | 4.0233 | 4.042
LMO_C_10_B_81_SOC_5-85_Part_1-1_ID_PIP15D28A03264309.xlsx | LMO | 81 | PIP15D28A03264309 | 10 | 9.1394 | 0.91394 | 0.7 | 85 | 0.84996 | 4.1072 | 4.1377 | 4.1448 | 4.1144 | 4.108 | 4.0784 | 4.071 | 4.1009 | 4.1076 | 4.1689 | 4.181 | 4.1209 | 4.1086 | 4.0492 | 4.0369 | 4.0956 | 4.1075 | 4.1978 | 4.2135 | 4.1262 | 4.109 | 4.022 | 4.0058 | 4.091 | 4.1073 | 4.2244 | 4.2431 | 4.1312 | 4.1096 | 3.9972 | 3.9779 | 4.0865 | 4.1072 | 4.249 | 4.2701 | 4.1354 | 4.1098 | 3.9744 | 3.9523 | 4.0826 | 4.1069
LMO_C_10_B_81_SOC_85.0000_Part_1-1_ID_PIP15D28A03264309.xlsx | LMO | 81 | PIP15D28A03264309 | 10 | 9.1847 | 0.91847 | 0.7 | 85 | 0.85 | 4.11 | 4.1367 | 4.1421 | 4.1156 | 4.1106 | 4.0848 | 4.0791 | 4.1052 | 4.1102 | 4.1638 | 4.1735 | 4.1205 | 4.1111 | 4.059 | 4.0493 | 4.1012 | 4.1101 | 4.1895 | 4.2026 | 4.1247 | 4.1114 | 4.0348 | 4.0218 | 4.0973 | 4.1098 | 4.2137 | 4.2294 | 4.1285 | 4.1118 | 4.0121 | 3.9962 | 4.0936 | 4.1097 | 4.2362 | 4.2543 | 4.1325 | 4.1119 | 3.9911 | 3.9728 | 4.0904 | 4.1094
LMO_C_10_B_82_SOC_5-85_Part_1-1_ID_PIP1622500C087737.xlsx | LMO | 82 | PIP1622500C087737 | 10 | 9.1713 | 0.91713 | 0.7 | 5 | 0.04999 | 2.8231 | 2.8657 | 2.8993 | 2.8592 | 2.8259 | 2.7843 | 2.7488 | 2.7892 | 2.8245 | 2.9098 | 2.9607 | 2.8866 | 2.8276 | 2.7444 | 2.6889 | 2.7639 | 2.8245 | 2.9488 | 3.009 | 2.9056 | 2.8287 | 2.7081 | 2.6408 | 2.7444 | 2.8241 | 2.9835 | 3.0494 | 2.9211 | 2.8299 | 2.6758 | 2.6003 | 2.7288 | 2.8239 | 3.0148 | 3.0848 | 2.9337 | 2.8311 | 2.6463 | 2.5646 | 2.7158 | 2.8238
LMO_C_10_B_82_SOC_5-85_Part_1-1_ID_PIP1622500C087737.xlsx | LMO | 82 | PIP1622500C087737 | 10 | 9.1713 | 0.91713 | 0.7 | 10 | 0.09998 | 2.9646 | 3.0069 | 3.0343 | 2.9939 | 2.9679 | 2.9267 | 2.8984 | 2.9389 | 2.9663 | 3.0508 | 3.0926 | 3.0162 | 2.9695 | 2.8873 | 2.8429 | 2.9182 | 2.966 | 3.089 | 3.1387 | 3.0323 | 2.9709 | 2.8519 | 2.7973 | 2.9019 | 2.9658 | 3.1231 | 3.1779 | 3.0457 | 2.9721 | 2.8206 | 2.7585 | 2.8884 | 2.9653 | 3.1537 | 3.2121 | 3.0567 | 2.9732 | 2.7919 | 2.7244 | 2.8773 | 2.9649
LMO_C_10_B_82_SOC_5-85_Part_1-1_ID_PIP1622500C087737.xlsx | LMO | 82 | PIP1622500C087737 | 10 | 9.1713 | 0.91713 | 0.7 | 15 | 0.14997 | 3.0863 | 3.1259 | 3.1461 | 3.1078 | 3.0894 | 3.0511 | 3.0306 | 3.0687 | 3.088 | 3.1669 | 3.1988 | 3.1254 | 3.091 | 3.0144 | 2.982 | 3.0534 | 3.0878 | 3.2028 | 3.2418 | 3.1384 | 3.092 | 2.9813 | 2.9405 | 3.0404 | 3.0873 | 3.2349 | 3.2785 | 3.1496 | 3.0931 | 2.9514 | 2.9045 | 3.0297 | 3.0868 | 3.2639 | 3.3108 | 3.1593 | 3.0941 | 2.9247 | 2.8729 | 3.0213 | 3.0868
LMO_C_10_B_82_SOC_5-85_Part_1-1_ID_PIP1622500C087737.xlsx | LMO | 82 | PIP1622500C087737 | 10 | 9.1713 | 0.91713 | 0.7 | 20 | 0.19996 | 3.1923 | 3.2317 | 3.25 | 3.2113 | 3.1951 | 3.1566 | 3.1387 | 3.177 | 3.1937 | 3.2727 | 3.3013 | 3.2272 | 3.1965 | 3.1199 | 3.0915 | 3.164 | 3.1934 | 3.3087 | 3.3436 | 3.2393 | 3.1974 | 3.0868 | 3.0513 | 3.1526 | 3.193 | 3.3406 | 3.3798 | 3.2495 | 3.1986 | 3.0571 | 3.0167 | 3.1429 | 3.1925 | 3.3696 | 3.4119 | 3.2574 | 3.1991 | 3.0304 | 2.9855 | 3.1347 | 3.1919
LMO_C_10_B_82_SOC_5-85_Part_1-1_ID_PIP1622500C087737.xlsx | LMO | 82 | PIP1622500C087737 | 10 | 9.1713 | 0.91713 | 0.7 | 25 | 0.24996 | 3.2844 | 3.3224 | 3.3383 | 3.3006 | 3.2869 | 3.2496 | 3.2341 | 3.2713 | 3.2857 | 3.362 | 3.3872 | 3.3145 | 3.2883 | 3.2142 | 3.1894 | 3.2602 | 3.2853 | 3.397 | 3.4279 | 3.3254 | 3.2892 | 3.1819 | 3.1511 | 3.2511 | 3.2853 | 3.4286 | 3.463 | 3.3343 | 3.2902 | 3.153 | 3.118 | 3.2423 | 3.2846 | 3.4568 | 3.4939 | 3.3417 | 3.2911 | 3.1267 | 3.0884 | 3.2351 | 3.2841
LMO_C_10_B_82_SOC_5-85_Part_1-1_ID_PIP1622500C087737.xlsx | LMO | 82 | PIP1622500C087737 | 10 | 9.1713 | 0.91713 | 0.7 | 30 | 0.29995 | 3.3673 | 3.4042 | 3.4179 | 3.3812 | 3.3696 | 3.3336 | 3.3201 | 3.3561 | 3.3684 | 3.4423 | 3.464 | 3.3933 | 3.3708 | 3.2994 | 3.278 | 3.3466 | 3.368 | 3.4758 | 3.5027 | 3.4028 | 3.3717 | 3.2683 | 3.2416 | 3.338 | 3.3678 | 3.506 | 3.5362 | 3.4105 | 3.3724 | 3.2406 | 3.21 | 3.3311 | 3.3675 | 3.5334 | 3.5659 | 3.4166 | 3.3733 | 3.2155 | 3.1819 | 3.3245 | 3.367
LMO_C_10_B_82_SOC_5-85_Part_1-1_ID_PIP1622500C087737.xlsx | LMO | 82 | PIP1622500C087737 | 10 | 9.1713 | 0.91713 | 0.7 | 35 | 0.34994 | 3.4453 | 3.4825 | 3.496 | 3.4588 | 3.4474 | 3.4112 | 3.398 | 3.4347 | 3.4465 | 3.5211 | 3.542 | 3.47 | 3.4486 | 3.3766 | 3.3559 | 3.426 | 3.4463 | 3.555 | 3.5804 | 3.4791 | 3.4495 | 3.3455 | 3.3199 | 3.4175 | 3.4458 | 3.5852 | 3.6136 | 3.4867 | 3.4502 | 3.3176 | 3.2887 | 3.411 | 3.4454 | 3.6122 | 3.6429 | 3.493 | 3.4509 | 3.2922 | 3.2609 | 3.4049 | 3.4449
LMO_C_10_B_82_SOC_5-85_Part_1-1_ID_PIP1622500C087737.xlsx | LMO | 82 | PIP1622500C087737 | 10 | 9.1713 | 0.91713 | 0.7 | 40 | 0.39994 | 3.5202 | 3.5581 | 3.5711 | 3.5332 | 3.522 | 3.4853 | 3.4723 | 3.5099 | 3.5211 | 3.5971 | 3.6175 | 3.5445 | 3.5234 | 3.4498 | 3.4302 | 3.5009 | 3.5209 | 3.6314 | 3.6563 | 3.5534 | 3.5243 | 3.4184 | 3.394 | 3.4932 | 3.5206 | 3.6621 | 3.6898 | 3.5604 | 3.5248 | 3.3903 | 3.3624 | 3.4865 | 3.5202 | 3.6893 | 3.7193 | 3.5666 | 3.5255 | 3.3649 | 3.3345 | 3.4811 | 3.5199
LMO_C_10_B_82_SOC_5-85_Part_1-1_ID_PIP1622500C087737.xlsx | LMO | 82 | PIP1622500C087737 | 10 | 9.1713 | 0.91713 | 0.7 | 45 | 0.44993 | 3.5936 | 3.6305 | 3.6424 | 3.6054 | 3.5954 | 3.5596 | 3.5478 | 3.5841 | 3.5943 | 3.6686 | 3.687 | 3.6156 | 3.5964 | 3.5251 | 3.5074 | 3.5764 | 3.5943 | 3.7021 | 3.7248 | 3.6235 | 3.5973 | 3.4942 | 3.4723 | 3.5697 | 3.594 | 3.7323 | 3.7574 | 3.6296 | 3.598 | 3.4667 | 3.4416 | 3.5634 | 3.5936 | 3.7592 | 3.7864 | 3.6359 | 3.5985 | 3.4419 | 3.4144 | 3.5583 | 3.5931
LMO_C_10_B_82_SOC_5-85_Part_1-1_ID_PIP1622500C087737.xlsx | LMO | 82 | PIP1622500C087737 | 10 | 9.1713 | 0.91713 | 0.7 | 50 | 0.49992 | 3.6654 | 3.7005 | 3.7105 | 3.6754 | 3.6666 | 3.6324 | 3.6226 | 3.6572 | 3.6658 | 3.7362 | 3.7523 | 3.6837 | 3.6675 | 3.5994 | 3.5843 | 3.6505 | 3.6656 | 3.7685 | 3.7883 | 3.6907 | 3.6681 | 3.5697 | 3.5511 | 3.6447 | 3.6656 | 3.7974 | 3.8197 | 3.6967 | 3.6686 | 3.5434 | 3.5218 | 3.6398 | 3.6654 | 3.8238 | 3.8478 | 3.7021 | 3.6691 | 3.5192 | 3.4958 | 3.6354 | 3.6651
LMO_C_10_B_82_SOC_5-85_Part_1-1_ID_PIP1622500C087737.xlsx | LMO | 82 | PIP1622500C087737 | 10 | 9.1713 | 0.91713 | 0.7 | 55 | 0.54991 | 3.7298 | 3.7632 | 3.7725 | 3.7388 | 3.7311 | 3.6984 | 3.6895 | 3.7223 | 3.7304 | 3.7974 | 3.8122 | 3.7467 | 3.7318 | 3.667 | 3.653 | 3.7163 | 3.7302 | 3.8285 | 3.8471 | 3.7532 | 3.7323 | 3.6384 | 3.6208 | 3.7109 | 3.73 | 3.8564 | 3.8775 | 3.759 | 3.7328 | 3.6126 | 3.5922 | 3.706 | 3.7297 | 3.8817 | 3.9049 | 3.7641 | 3.7334 | 3.5892 | 3.5671 | 3.7019 | 3.7295
LMO_C_10_B_82_SOC_5-85_Part_1-1_ID_PIP1622500C087737.xlsx | LMO | 82 | PIP1622500C087737 | 10 | 9.1713 | 0.91713 | 0.7 | 60 | 0.59991 | 3.7976 | 3.8306 | 3.8394 | 3.8064 | 3.7987 | 3.7667 | 3.7578 | 3.7904 | 3.798 | 3.864 | 3.8784 | 3.8138 | 3.7994 | 3.7355 | 3.7216 | 3.7843 | 3.798 | 3.8947 | 3.9128 | 3.8203 | 3.7999 | 3.7072 | 3.6898 | 3.7788 | 3.7976 | 3.9226 | 3.9433 | 3.8261 | 3.8004 | 3.6814 | 3.6616 | 3.7741 | 3.7974 | 3.9479 | 3.9707 | 3.8313 | 3.8008 | 3.6582 | 3.6363 | 3.7701 | 3.7973
LMO_C_10_B_82_SOC_5-85_Part_1-1_ID_PIP1622500C087737.xlsx | LMO | 82 | PIP1622500C087737 | 10 | 9.1713 | 0.91713 | 0.7 | 65 | 0.6499 | 3.8633 | 3.8954 | 3.9042 | 3.8719 | 3.8643 | 3.8329 | 3.8245 | 3.8561 | 3.8636 | 3.9284 | 3.9426 | 3.8791 | 3.865 | 3.8024 | 3.789 | 3.8506 | 3.8636 | 3.9586 | 3.9765 | 3.8854 | 3.8654 | 3.7746 | 3.7576 | 3.845 | 3.8633 | 3.986 | 4.0064 | 3.891 | 3.8659 | 3.7495 | 3.7297 | 3.8406 | 3.8631 | 4.0107 | 4.0331 | 3.8961 | 3.8664 | 3.7265 | 3.7047 | 3.8366 | 3.8629
LMO_C_10_B_82_SOC_5-85_Part_1-1_ID_PIP1622500C087737.xlsx | LMO | 82 | PIP1622500C087737 | 10 | 9.1713 | 0.91713 | 0.7 | 70 | 0.69989 | 3.9263 | 3.9577 | 3.966 | 3.9344 | 3.9272 | 3.8966 | 3.8884 | 3.9195 | 3.9268 | 3.9897 | 4.0033 | 3.9416 | 3.9277 | 3.8668 | 3.8538 | 3.9138 | 3.9265 | 4.0191 | 4.0366 | 3.9475 | 3.9282 | 3.8396 | 3.8229 | 3.9086 | 3.9263 | 4.0457 | 4.0659 | 3.9532 | 3.9286 | 3.8148 | 3.7955 | 3.9047 | 3.9261 | 4.0704 | 4.0925 | 3.9579 | 3.9291 | 3.7925 | 3.7709 | 3.9005 | 3.926
LMO_C_10_B_82_SOC_5-85_Part_1-1_ID_PIP1622500C087737.xlsx | LMO | 82 | PIP1622500C087737 | 10 | 9.1713 | 0.91713 | 0.7 | 75 | 0.74989 | 3.9846 | 4.0152 | 4.0236 | 3.9927 | 3.9855 | 3.9554 | 3.9472 | 3.9774 | 3.9848 | 4.0468 | 4.0606 | 4.0001 | 3.986 | 3.9261 | 3.9128 | 3.9718 | 3.9848 | 4.0759 | 4.0936 | 4.0062 | 3.9865 | 3.8996 | 3.8822 | 3.9665 | 3.9846 | 4.1024 | 4.123 | 4.0118 | 3.9869 | 3.8752 | 3.8548 | 3.9623 | 3.9844 | 4.1266 | 4.1494 | 4.0166 | 3.9872 | 3.8526 | 3.8303 | 3.9588 | 3.9842
LMO_C_10_B_82_SOC_5-85_Part_1-1_ID_PIP1622500C087737.xlsx | LMO | 82 | PIP1622500C087737 | 10 | 9.1713 | 0.91713 | 0.7 | 80 | 0.7999 | 4.0384 | 4.0686 | 4.0771 | 4.0468 | 4.0392 | 4.0096 | 4.0012 | 4.0311 | 4.0387 | 4.0998 | 4.1139 | 4.0542 | 4.0399 | 3.9807 | 3.9672 | 4.0254 | 4.0385 | 4.1283 | 4.1464 | 4.0605 | 4.0405 | 3.9544 | 3.9365 | 4.0201 | 4.0384 | 4.1545 | 4.176 | 4.066 | 4.0408 | 3.9302 | 3.9093 | 4.0153 | 4.038 | 4.1785 | 4.2023 | 4.071 | 4.0412 | 3.9082 | 3.8845 | 4.0113 | 4.0377
LMO_C_10_B_82_SOC_5-85_Part_1-1_ID_PIP1622500C087737.xlsx | LMO | 82 | PIP1622500C087737 | 10 | 9.1713 | 0.91713 | 0.7 | 85 | 0.84991 | 4.1007 | 4.1319 | 4.1412 | 4.11 | 4.1016 | 4.0711 | 4.0618 | 4.0928 | 4.1012 | 4.1641 | 4.1795 | 4.1178 | 4.1022 | 4.0412 | 4.026 | 4.0862 | 4.1009 | 4.1936 | 4.2133 | 4.1245 | 4.1026 | 4.0138 | 3.9941 | 4.0801 | 4.1007 | 4.2206 | 4.2436 | 4.1304 | 4.1031 | 3.989 | 3.9658 | 4.0753 | 4.1005 | 4.2455 | 4.2708 | 4.1357 | 4.1036 | 3.9663 | 3.9402 | 4.0707 | 4.1002
LMO_C_10_B_82_SOC_85.0000_Part_1-1_ID_PIP1622500C087737.xlsx | LMO | 82 | PIP1622500C087737 | 10 | 9.2347 | 0.92347 | 0.7 | 85 | 0.84999 | 4.1026 | 4.1289 | 4.1356 | 4.1093 | 4.1036 | 4.0777 | 4.071 | 4.097 | 4.103 | 4.1563 | 4.1676 | 4.115 | 4.104 | 4.0522 | 4.0409 | 4.0921 | 4.1029 | 4.1817 | 4.197 | 4.1202 | 4.1044 | 4.0288 | 4.0131 | 4.0876 | 4.1026 | 4.2058 | 4.2239 | 4.1247 | 4.1045 | 4.0068 | 3.9879 | 4.0834 | 4.1022 | 4.2279 | 4.2487 | 4.1289 | 4.1048 | 3.9858 | 3.9646 | 4.0796 | 4.102
LMO_C_10_B_83_SOC_5-85_Part_1-1_ID_PIP15D25A03222735.xlsx | LMO | 83 | PIP15D25A03222735 | 10 | 9.4788 | 0.94788 | 0.7 | 5 | 0.04999 | 2.8261 | 2.8786 | 2.9138 | 2.864 | 2.8294 | 2.7785 | 2.7413 | 2.7911 | 2.8278 | 2.9321 | 2.9832 | 2.891 | 2.8315 | 2.7302 | 2.673 | 2.7639 | 2.8276 | 2.9779 | 3.0376 | 2.9098 | 2.8329 | 2.6865 | 2.6175 | 2.7434 | 2.8271 | 3.0197 | 3.0836 | 2.9237 | 2.8341 | 2.6473 | 2.5703 | 2.7272 | 2.8266 | 3.0573 | 3.1242 | 2.9365 | 2.8355 | 2.6124 | 2.5283 | 2.7134 | 2.8264
LMO_C_10_B_83_SOC_5-85_Part_1-1_ID_PIP15D25A03222735.xlsx | LMO | 83 | PIP15D25A03222735 | 10 | 9.4788 | 0.94788 | 0.7 | 10 | 0.1 | 2.9636 | 3.0146 | 3.0421 | 2.9928 | 2.9672 | 2.9177 | 2.8898 | 2.9386 | 2.9655 | 3.0669 | 3.1071 | 3.015 | 2.9691 | 2.8712 | 2.8282 | 2.9186 | 2.9651 | 3.111 | 3.1586 | 3.0309 | 2.9705 | 2.8292 | 2.7774 | 2.9028 | 2.9644 | 3.1509 | 3.2021 | 3.0432 | 2.9718 | 2.7919 | 2.7339 | 2.8905 | 2.964 | 3.187 | 3.2407 | 3.0541 | 2.9732 | 2.7588 | 2.6953 | 2.8803 | 2.9636
LMO_C_10_B_83_SOC_5-85_Part_1-1_ID_PIP15D25A03222735.xlsx | LMO | 83 | PIP15D25A03222735 | 10 | 9.4788 | 0.94788 | 0.7 | 15 | 0.15 | 3.0836 | 3.1317 | 3.1526 | 3.1057 | 3.0868 | 3.0404 | 3.0193 | 3.0657 | 3.0852 | 3.1805 | 3.2121 | 3.1231 | 3.0886 | 2.9967 | 2.9642 | 3.051 | 3.085 | 3.2228 | 3.2602 | 3.137 | 3.0901 | 2.9575 | 2.9179 | 3.0388 | 3.0844 | 3.2606 | 3.3013 | 3.1469 | 3.0912 | 2.9219 | 2.8777 | 3.0287 | 3.0838 | 3.2943 | 3.3375 | 3.1563 | 3.0922 | 2.891 | 2.8419 | 3.0208 | 3.0834
LMO_C_10_B_83_SOC_5-85_Part_1-1_ID_PIP15D25A03222735.xlsx | LMO | 83 | PIP15D25A03222735 | 10 | 9.4788 | 0.94788 | 0.7 | 20 | 0.19999 | 3.1891 | 3.2365 | 3.2553 | 3.2086 | 3.1921 | 3.1461 | 3.1277 | 3.1735 | 3.1905 | 3.2843 | 3.3125 | 3.2246 | 3.1939 | 3.1033 | 3.075 | 3.161 | 3.1902 | 3.3252 | 3.3591 | 3.2367 | 3.1951 | 3.0648 | 3.0308 | 3.1505 | 3.1898 | 3.3619 | 3.3987 | 3.246 | 3.1958 | 3.0306 | 2.9925 | 3.1419 | 3.1891 | 3.3949 | 3.4335 | 3.2541 | 3.1968 | 3 | 2.9586 | 3.1345 | 3.1888
LMO_C_10_B_83_SOC_5-85_Part_1-1_ID_PIP15D25A03222735.xlsx | LMO | 83 | PIP15D25A03222735 | 10 | 9.4788 | 0.94788 | 0.7 | 25 | 0.24998 | 3.2811 | 3.3276 | 3.3447 | 3.2985 | 3.2839 | 3.2388 | 3.2221 | 3.2671 | 3.2825 | 3.3745 | 3.4001 | 3.3131 | 3.2855 | 3.1967 | 3.1714 | 3.2557 | 3.2822 | 3.4147 | 3.4451 | 3.3241 | 3.2866 | 3.1589 | 3.1288 | 3.2472 | 3.2816 | 3.4507 | 3.4837 | 3.3318 | 3.2876 | 3.1257 | 3.092 | 3.2388 | 3.2811 | 3.4828 | 3.5176 | 3.3399 | 3.2883 | 3.0959 | 3.0592 | 3.2321 | 3.2808
LMO_C_10_B_83_SOC_5-85_Part_1-1_ID_PIP15D25A03222735.xlsx | LMO | 83 | PIP15D25A03222735 | 10 | 9.4788 | 0.94788 | 0.7 | 30 | 0.29998 | 3.3631 | 3.407 | 3.4217 | 3.378 | 3.3654 | 3.3227 | 3.3085 | 3.3513 | 3.3643 | 3.4516 | 3.4735 | 3.3903 | 3.3668 | 3.2825 | 3.2609 | 3.3408 | 3.3638 | 3.4902 | 3.5162 | 3.3994 | 3.3677 | 3.2464 | 3.2204 | 3.3334 | 3.3635 | 3.525 | 3.5532 | 3.4073 | 3.3687 | 3.2146 | 3.1854 | 3.3266 | 3.3631 | 3.5559 | 3.5859 | 3.414 | 3.3696 | 3.1861 | 3.154 | 3.3208 | 3.3627
LMO_C_10_B_83_SOC_5-85_Part_1-1_ID_PIP15D25A03222735.xlsx | LMO | 83 | PIP15D25A03222735 | 10 | 9.4788 | 0.94788 | 0.7 | 35 | 0.34997 | 3.4337 | 3.4786 | 3.493 | 3.4486 | 3.436 | 3.3928 | 3.3785 | 3.4221 | 3.4349 | 3.5234 | 3.5448 | 3.4604 | 3.4374 | 3.3526 | 3.3308 | 3.4126 | 3.4346 | 3.5625 | 3.5875 | 3.4695 | 3.4382 | 3.3157 | 3.2908 | 3.4049 | 3.434 | 3.5968 | 3.6238 | 3.476 | 3.4391 | 3.2839 | 3.2559 | 3.3984 | 3.4337 | 3.6273 | 3.6559 | 3.4828 | 3.4398 | 3.2557 | 3.2253 | 3.3935 | 3.4333
LMO_C_10_B_83_SOC_5-85_Part_1-1_ID_PIP15D25A03222735.xlsx | LMO | 83 | PIP15D25A03222735 | 10 | 9.4788 | 0.94788 | 0.7 | 40 | 0.39997 | 3.5067 | 3.5513 | 3.5653 | 3.5209 | 3.5088 | 3.4655 | 3.4519 | 3.4955 | 3.5076 | 3.5962 | 3.6168 | 3.5322 | 3.51 | 3.4249 | 3.4049 | 3.4863 | 3.5074 | 3.6354 | 3.6589 | 3.5408 | 3.5109 | 3.3887 | 3.3652 | 3.4791 | 3.5071 | 3.6696 | 3.6951 | 3.5478 | 3.5118 | 3.3571 | 3.331 | 3.4732 | 3.5067 | 3.7 | 3.7269 | 3.5534 | 3.5125 | 3.3289 | 3.3006 | 3.4677 | 3.5062
LMO_C_10_B_83_SOC_5-85_Part_1-1_ID_PIP15D25A03222735.xlsx | LMO | 83 | PIP15D25A03222735 | 10 | 9.4788 | 0.94788 | 0.7 | 45 | 0.44995 | 3.5776 | 3.6208 | 3.6333 | 3.5901 | 3.5794 | 3.5374 | 3.5251 | 3.5675 | 3.5783 | 3.664 | 3.6824 | 3.6003 | 3.5804 | 3.4981 | 3.4802 | 3.5594 | 3.578 | 3.7018 | 3.7232 | 3.6073 | 3.5813 | 3.463 | 3.4421 | 3.5536 | 3.5778 | 3.7353 | 3.7583 | 3.6142 | 3.582 | 3.4324 | 3.4093 | 3.5473 | 3.5775 | 3.7646 | 3.789 | 3.6194 | 3.5827 | 3.4054 | 3.3801 | 3.5425 | 3.5771
LMO_C_10_B_83_SOC_5-85_Part_1-1_ID_PIP15D25A03222735.xlsx | LMO | 83 | PIP15D25A03222735 | 10 | 9.4788 | 0.94788 | 0.7 | 50 | 0.49995 | 3.6435 | 3.6842 | 3.6947 | 3.6538 | 3.6445 | 3.6052 | 3.5947 | 3.6347 | 3.6438 | 3.7246 | 3.7406 | 3.6621 | 3.6454 | 3.5683 | 3.5525 | 3.6278 | 3.6436 | 3.7609 | 3.7792 | 3.6684 | 3.6459 | 3.5339 | 3.5164 | 3.6224 | 3.6433 | 3.7929 | 3.8127 | 3.674 | 3.6466 | 3.5046 | 3.4853 | 3.618 | 3.6431 | 3.8215 | 3.8424 | 3.6789 | 3.6472 | 3.4783 | 3.4574 | 3.6143 | 3.6431
LMO_C_10_B_83_SOC_5-85_Part_1-1_ID_PIP15D25A03222735.xlsx | LMO | 83 | PIP15D25A03222735 | 10 | 9.4788 | 0.94788 | 0.7 | 55 | 0.54995 | 3.7058 | 3.7441 | 3.7537 | 3.7149 | 3.7068 | 3.6695 | 3.66 | 3.6979 | 3.706 | 3.783 | 3.7976 | 3.7228 | 3.7076 | 3.6335 | 3.6199 | 3.6919 | 3.7058 | 3.8178 | 3.835 | 3.7288 | 3.7081 | 3.6013 | 3.5852 | 3.687 | 3.7056 | 3.8489 | 3.8675 | 3.7339 | 3.7086 | 3.5729 | 3.555 | 3.6828 | 3.7054 | 3.8764 | 3.8963 | 3.7386 | 3.7091 | 3.5474 | 3.5278 | 3.6796 | 3.7051
LMO_C_10_B_83_SOC_5-85_Part_1-1_ID_PIP15D25A03222735.xlsx | LMO | 83 | PIP15D25A03222735 | 10 | 9.4788 | 0.94788 | 0.7 | 60 | 0.59994 | 3.7709 | 3.8089 | 3.8178 | 3.7797 | 3.772 | 3.7353 | 3.7263 | 3.7636 | 3.7713 | 3.8469 | 3.8608 | 3.7873 | 3.7727 | 3.6998 | 3.6867 | 3.7579 | 3.7713 | 3.881 | 3.8977 | 3.7932 | 3.7732 | 3.6682 | 3.6526 | 3.7528 | 3.7711 | 3.9114 | 3.9298 | 3.7983 | 3.7736 | 3.6401 | 3.6228 | 3.7486 | 3.7708 | 3.9388 | 3.9584 | 3.8032 | 3.7743 | 3.615 | 3.5961 | 3.7453 | 3.7708
LMO_C_10_B_83_SOC_5-85_Part_1-1_ID_PIP15D25A03222735.xlsx | LMO | 83 | PIP15D25A03222735 | 10 | 9.4788 | 0.94788 | 0.7 | 65 | 0.64993 | 3.8355 | 3.8726 | 3.8812 | 3.844 | 3.8366 | 3.8006 | 3.7922 | 3.8285 | 3.8359 | 3.9096 | 3.923 | 3.8512 | 3.8371 | 3.7662 | 3.7534 | 3.8227 | 3.8359 | 3.943 | 3.9591 | 3.857 | 3.8376 | 3.7351 | 3.72 | 3.8183 | 3.8357 | 3.973 | 3.9907 | 3.8619 | 3.838 | 3.7074 | 3.6905 | 3.8143 | 3.8355 | 3.9999 | 4.0188 | 3.8661 | 3.8385 | 3.6828 | 3.6642 | 3.8104 | 3.8352
LMO_C_10_B_83_SOC_5-85_Part_1-1_ID_PIP15D25A03222735.xlsx | LMO | 83 | PIP15D25A03222735 | 10 | 9.4788 | 0.94788 | 0.7 | 70 | 0.69993 | 3.8954 | 3.9314 | 3.9398 | 3.9035 | 3.8965 | 3.8617 | 3.8533 | 3.8886 | 3.8959 | 3.9674 | 3.9807 | 3.9107 | 3.897 | 3.828 | 3.8157 | 3.8833 | 3.8956 | 4 | 4.016 | 3.9165 | 3.8975 | 3.798 | 3.7829 | 3.8785 | 3.8956 | 4.0292 | 4.0471 | 3.9217 | 3.8977 | 3.7713 | 3.7541 | 3.8745 | 3.8954 | 4.0552 | 4.0746 | 3.9258 | 3.8982 | 3.7467 | 3.7283 | 3.8712 | 3.8952
LMO_C_10_B_83_SOC_5-85_Part_1-1_ID_PIP15D25A03222735.xlsx | LMO | 83 | PIP15D25A03222735 | 10 | 9.4788 | 0.94788 | 0.7 | 75 | 0.74992 | 3.9516 | 3.9867 | 3.9951 | 3.9598 | 3.9526 | 3.9184 | 3.91 | 3.9444 | 3.9519 | 4.0222 | 4.0355 | 3.9672 | 3.9532 | 3.8856 | 3.8729 | 3.9391 | 3.9518 | 4.0542 | 4.0707 | 3.9732 | 3.9535 | 3.8559 | 3.8403 | 3.9342 | 3.9516 | 4.0829 | 4.1019 | 3.9783 | 3.954 | 3.8294 | 3.8117 | 3.9302 | 3.9514 | 4.1086 | 4.1289 | 3.9828 | 3.9544 | 3.8057 | 3.786 | 3.9268 | 3.9512
LMO_C_10_B_83_SOC_5-85_Part_1-1_ID_PIP15D25A03222735.xlsx | LMO | 83 | PIP15D25A03222735 | 10 | 9.4788 | 0.94788 | 0.7 | 80 | 0.79992 | 4.0033 | 4.0381 | 4.0467 | 4.0118 | 4.0043 | 3.9704 | 3.9618 | 3.996 | 4.0035 | 4.0734 | 4.0869 | 4.0192 | 4.0048 | 3.9377 | 3.9245 | 3.9907 | 4.0034 | 4.105 | 4.1219 | 4.0251 | 4.0054 | 3.9084 | 3.8921 | 3.9855 | 4.0033 | 4.1335 | 4.1525 | 4.0303 | 4.0058 | 3.8826 | 3.8635 | 3.9811 | 4.003 | 4.1588 | 4.18 | 4.0342 | 4.0061 | 3.8585 | 3.8378 | 3.9774 | 4.0026
LMO_C_10_B_83_SOC_5-85_Part_1-1_ID_PIP15D25A03222735.xlsx | LMO | 83 | PIP15D25A03222735 | 10 | 9.4788 | 0.94788 | 0.7 | 85 | 0.84992 | 4.066 | 4.1019 | 4.1106 | 4.075 | 4.0668 | 4.0321 | 4.023 | 4.058 | 4.0664 | 4.138 | 4.1521 | 4.0822 | 4.0673 | 3.9983 | 3.9842 | 4.0518 | 4.066 | 4.1704 | 4.188 | 4.0885 | 4.0679 | 3.9681 | 3.9505 | 4.0465 | 4.066 | 4.1996 | 4.2196 | 4.0939 | 4.0682 | 3.9412 | 3.9209 | 4.0419 | 4.0658 | 4.2259 | 4.2477 | 4.0984 | 4.0686 | 3.9168 | 3.8943 | 4.038 | 4.0658
LMO_C_10_B_83_SOC_56.6065_Part_1-1_ID_PIP15D25A03222735.xlsx | LMO | 83 | PIP15D25A03222735 | 10 | 9.3263 | 0.93263 | 0.7 | 56.6065 | 0.56608 | 3.7474 | 3.7815 | 3.7888 | 3.7546 | 3.7485 | 3.7151 | 3.7081 | 3.7416 | 3.7479 | 3.8162 | 3.8278 | 3.7606 | 3.7492 | 3.683 | 3.6721 | 3.7369 | 3.7476 | 3.8478 | 3.8622 | 3.7658 | 3.7497 | 3.6538 | 3.6403 | 3.7325 | 3.7474 | 3.8764 | 3.8926 | 3.7702 | 3.75 | 3.6275 | 3.6119 | 3.729 | 3.7472 | 3.9024 | 3.92 | 3.7744 | 3.7506 | 3.6036 | 3.5862 | 3.7256 | 3.7471
LMO_C_10_B_84_SOC_43.9911_Part_1-1_ID_PIP15N08A03232188.xlsx | LMO | 84 | PIP15N08A03232188 | 10 | 8.9755 | 0.89755 | 0.7 | 43.9911 | 0.43991 | 3.5826 | 3.6263 | 3.6412 | 3.5977 | 3.5845 | 3.5422 | 3.528 | 3.5703 | 3.5834 | 3.6703 | 3.6923 | 3.6098 | 3.5857 | 3.5023 | 3.4818 | 3.561 | 3.5831 | 3.7083 | 3.7342 | 3.6189 | 3.5866 | 3.4677 | 3.4432 | 3.5529 | 3.5827 | 3.7416 | 3.7697 | 3.6263 | 3.5873 | 3.4372 | 3.41 | 3.5462 | 3.5824 | 3.7711 | 3.801 | 3.6329 | 3.588 | 3.4103 | 3.3807 | 3.5404 | 3.582
LMO_C_10_B_84_SOC_5-85_Part_1-1_ID_PIP15N08A03232188.xlsx | LMO | 84 | PIP15N08A03232188 | 10 | 8.9175 | 0.89175 | 0.7 | 5 | 0.04999 | 2.8268 | 2.8849 | 2.9324 | 2.8793 | 2.8302 | 2.774 | 2.7242 | 2.7776 | 2.8283 | 2.9428 | 3.0065 | 2.9114 | 2.8323 | 2.7218 | 2.6522 | 2.7467 | 2.828 | 2.9913 | 3.062 | 2.9326 | 2.8341 | 2.6768 | 2.5975 | 2.7251 | 2.8278 | 3.0325 | 3.1077 | 2.9488 | 2.8355 | 2.6384 | 2.552 | 2.7086 | 2.8276 | 3.0694 | 3.1469 | 2.9619 | 2.8369 | 2.6046 | 2.5129 | 2.6944 | 2.8271
LMO_C_10_B_84_SOC_5-85_Part_1-1_ID_PIP15N08A03232188.xlsx | LMO | 84 | PIP15N08A03232188 | 10 | 8.9175 | 0.89175 | 0.7 | 10 | 0.09998 | 2.9686 | 3.0269 | 3.0673 | 3.0127 | 2.9725 | 2.9163 | 2.8752 | 2.9291 | 2.9704 | 3.0848 | 3.1393 | 3.0408 | 2.9748 | 2.8647 | 2.8076 | 2.9037 | 2.97 | 3.1324 | 3.193 | 3.0597 | 2.9765 | 2.821 | 2.7553 | 2.8852 | 2.9695 | 3.173 | 3.2372 | 3.0741 | 2.9779 | 2.7834 | 2.7118 | 2.8708 | 2.969 | 3.209 | 3.2757 | 3.085 | 2.979 | 2.7506 | 2.6738 | 2.858 | 2.9684
LMO_C_10_B_84_SOC_5-85_Part_1-1_ID_PIP15N08A03232188.xlsx | LMO | 84 | PIP15N08A03232188 | 10 | 8.9175 | 0.89175 | 0.7 | 15 | 0.14997 | 3.0905 | 3.1454 | 3.1774 | 3.1245 | 3.094 | 3.0411 | 3.0099 | 3.0615 | 3.0922 | 3.2004 | 3.2442 | 3.1484 | 3.0961 | 2.9923 | 2.9488 | 3.0413 | 3.0919 | 3.2456 | 3.2953 | 3.1638 | 3.0975 | 2.9509 | 2.9001 | 3.0261 | 3.0913 | 3.2846 | 3.3375 | 3.177 | 3.0985 | 2.9152 | 2.8592 | 3.0134 | 3.0905 | 3.3187 | 3.374 | 3.1875 | 3.0998 | 2.884 | 2.8236 | 3.0035 | 3.0903
LMO_C_10_B_84_SOC_5-85_Part_1-1_ID_PIP15N08A03232188.xlsx | LMO | 84 | PIP15N08A03232188 | 10 | 8.9175 | 0.89175 | 0.7 | 20 | 0.19996 | 3.1963 | 3.2519 | 3.2822 | 3.2283 | 3.1997 | 3.1463 | 3.1171 | 3.1695 | 3.1981 | 3.3073 | 3.3485 | 3.2509 | 3.2016 | 3.0968 | 3.0569 | 3.1511 | 3.1974 | 3.3533 | 3.3993 | 3.2662 | 3.203 | 3.0548 | 3.0092 | 3.1375 | 3.197 | 3.3922 | 3.4412 | 3.2785 | 3.2042 | 3.0192 | 2.9695 | 3.1278 | 3.197 | 3.4268 | 3.4779 | 3.2883 | 3.2056 | 2.9883 | 2.9347 | 3.1173 | 3.1963
LMO_C_10_B_84_SOC_5-85_Part_1-1_ID_PIP15N08A03232188.xlsx | LMO | 84 | PIP15N08A03232188 | 10 | 8.9175 | 0.89175 | 0.7 | 25 | 0.24995 | 3.2892 | 3.3434 | 3.3703 | 3.3176 | 3.2922 | 3.24 | 3.2142 | 3.2655 | 3.2906 | 3.3973 | 3.4342 | 3.3378 | 3.2941 | 3.1919 | 3.1565 | 3.2493 | 3.2904 | 3.4421 | 3.4832 | 3.3517 | 3.2953 | 3.1509 | 3.1107 | 3.2369 | 3.2899 | 3.4802 | 3.5239 | 3.3626 | 3.2962 | 3.1161 | 3.0722 | 3.227 | 3.2894 | 3.5139 | 3.5594 | 3.3714 | 3.2971 | 3.0855 | 3.0385 | 3.2188 | 3.289
LMO_C_10_B_84_SOC_5-85_Part_1-1_ID_PIP15N08A03232188.xlsx | LMO | 84 | PIP15N08A03232188 | 10 | 8.9175 | 0.89175 | 0.7 | 30 | 0.29994 | 3.3733 | 3.4254 | 3.4488 | 3.3977 | 3.3759 | 3.3257 | 3.3032 | 3.3529 | 3.3745 | 3.4769 | 3.5095 | 3.4156 | 3.3775 | 3.2795 | 3.2483 | 3.3387 | 3.3742 | 3.5201 | 3.5566 | 3.4279 | 3.3785 | 3.2399 | 3.2046 | 3.3278 | 3.3738 | 3.5571 | 3.5959 | 3.4379 | 3.3796 | 3.2063 | 3.1677 | 3.3185 | 3.3731 | 3.5894 | 3.6298 | 3.4458 | 3.3803 | 3.1768 | 3.1352 | 3.3113 | 3.3729
LMO_C_10_B_84_SOC_5-85_Part_1-1_ID_PIP15N08A03232188.xlsx | LMO | 84 | PIP15N08A03232188 | 10 | 8.9175 | 0.89175 | 0.7 | 35 | 0.34993 | 3.4516 | 3.5048 | 3.5283 | 3.4762 | 3.454 | 3.403 | 3.3805 | 3.4312 | 3.4528 | 3.5573 | 3.5894 | 3.4935 | 3.4556 | 3.3557 | 3.3254 | 3.4172 | 3.4525 | 3.601 | 3.6364 | 3.5055 | 3.4567 | 3.3159 | 3.2815 | 3.4068 | 3.4519 | 3.6382 | 3.6754 | 3.5151 | 3.4574 | 3.2818 | 3.2446 | 3.398 | 3.4514 | 3.6703 | 3.7093 | 3.5232 | 3.4584 | 3.2523 | 3.2125 | 3.3905 | 3.4509
LMO_C_10_B_84_SOC_5-85_Part_1-1_ID_PIP15N08A03232188.xlsx | LMO | 84 | PIP15N08A03232188 | 10 | 8.9175 | 0.89175 | 0.7 | 40 | 0.39993 | 3.5292 | 3.5831 | 3.6064 | 3.5536 | 3.5315 | 3.4797 | 3.4574 | 3.5088 | 3.5302 | 3.6359 | 3.6675 | 3.5708 | 3.5329 | 3.4319 | 3.4022 | 3.4953 | 3.5299 | 3.68 | 3.7147 | 3.5826 | 3.5337 | 3.3915 | 3.3582 | 3.4846 | 3.5294 | 3.7174 | 3.7541 | 3.592 | 3.5346 | 3.3571 | 3.3213 | 3.476 | 3.5288 | 3.75 | 3.7883 | 3.5999 | 3.5353 | 3.3273 | 3.2888 | 3.469 | 3.5285
LMO_C_10_B_84_SOC_5-85_Part_1-1_ID_PIP15N08A03232188.xlsx | LMO | 84 | PIP15N08A03232188 | 10 | 8.9175 | 0.89175 | 0.7 | 45 | 0.44993 | 3.6064 | 3.6589 | 3.6805 | 3.6287 | 3.6084 | 3.5578 | 3.5373 | 3.5875 | 3.6071 | 3.7102 | 3.7397 | 3.6445 | 3.6096 | 3.5111 | 3.4837 | 3.5752 | 3.607 | 3.7534 | 3.786 | 3.6559 | 3.6105 | 3.4716 | 3.4409 | 3.5652 | 3.6066 | 3.7902 | 3.8245 | 3.6647 | 3.6112 | 3.4379 | 3.4049 | 3.5574 | 3.6061 | 3.8222 | 3.8582 | 3.6723 | 3.6119 | 3.4091 | 3.3733 | 3.5504 | 3.6057
LMO_C_10_B_84_SOC_5-85_Part_1-1_ID_PIP15N08A03232188.xlsx | LMO | 84 | PIP15N08A03232188 | 10 | 8.9175 | 0.89175 | 0.7 | 50 | 0.49992 | 3.6789 | 3.7291 | 3.7481 | 3.6984 | 3.6802 | 3.6322 | 3.614 | 3.6623 | 3.6793 | 3.7783 | 3.8045 | 3.7123 | 3.6812 | 3.5871 | 3.5629 | 3.6512 | 3.6791 | 3.8199 | 3.8492 | 3.7228 | 3.6819 | 3.5487 | 3.5216 | 3.6428 | 3.6791 | 3.8559 | 3.887 | 3.7309 | 3.6824 | 3.516 | 3.4867 | 3.6356 | 3.6789 | 3.8872 | 3.9195 | 3.7383 | 3.6831 | 3.4876 | 3.4561 | 3.6296 | 3.6786
LMO_C_10_B_84_SOC_5-85_Part_1-1_ID_PIP15N08A03232188.xlsx | LMO | 84 | PIP15N08A03232188 | 10 | 8.9175 | 0.89175 | 0.7 | 55 | 0.54992 | 3.7486 | 3.7966 | 3.8136 | 3.766 | 3.7499 | 3.7037 | 3.6872 | 3.7332 | 3.749 | 3.8436 | 3.868 | 3.779 | 3.7506 | 3.6603 | 3.6379 | 3.723 | 3.7488 | 3.884 | 3.9116 | 3.789 | 3.7513 | 3.6233 | 3.5978 | 3.7156 | 3.7486 | 3.9186 | 3.9482 | 3.7969 | 3.7518 | 3.5915 | 3.5636 | 3.7084 | 3.7483 | 3.9493 | 3.9804 | 3.8039 | 3.7525 | 3.5636 | 3.5337 | 3.7026 | 3.7481
LMO_C_10_B_84_SOC_5-85_Part_1-1_ID_PIP15N08A03232188.xlsx | LMO | 84 | PIP15N08A03232188 | 10 | 8.9175 | 0.89175 | 0.7 | 60 | 0.59991 | 3.819 | 3.8661 | 3.8828 | 3.8359 | 3.8201 | 3.7748 | 3.7588 | 3.8043 | 3.8194 | 3.9124 | 3.9363 | 3.8485 | 3.821 | 3.732 | 3.71 | 3.7941 | 3.8194 | 3.9523 | 3.9793 | 3.8584 | 3.8215 | 3.6953 | 3.6703 | 3.786 | 3.8192 | 3.9867 | 4.0157 | 3.8663 | 3.822 | 3.6638 | 3.6364 | 3.7795 | 3.819 | 4.0171 | 4.0476 | 3.8731 | 3.8224 | 3.6361 | 3.6066 | 3.7739 | 3.8187
LMO_C_10_B_84_SOC_5-85_Part_1-1_ID_PIP15N08A03232188.xlsx | LMO | 84 | PIP15N08A03232188 | 10 | 8.9175 | 0.89175 | 0.7 | 65 | 0.6499 | 3.8875 | 3.933 | 3.9488 | 3.9033 | 3.8884 | 3.8445 | 3.8292 | 3.8735 | 3.8879 | 3.9779 | 4.0008 | 3.9154 | 3.8891 | 3.8027 | 3.7816 | 3.8636 | 3.8877 | 4.0167 | 4.0429 | 3.9245 | 3.8896 | 3.7671 | 3.7425 | 3.8559 | 3.8873 | 4.0504 | 4.0784 | 3.9321 | 3.89 | 3.7362 | 3.7095 | 3.8494 | 3.8872 | 4.0798 | 4.1096 | 3.9386 | 3.8905 | 3.7091 | 3.68 | 3.8438 | 3.887
LMO_C_10_B_84_SOC_5-85_Part_1-1_ID_PIP15N08A03232188.xlsx | LMO | 84 | PIP15N08A03232188 | 10 | 8.9175 | 0.89175 | 0.7 | 70 | 0.69989 | 3.9502 | 3.9944 | 4.0096 | 3.9656 | 3.9511 | 3.9084 | 3.8938 | 3.9365 | 3.9505 | 4.0381 | 4.0605 | 3.9772 | 3.9518 | 3.868 | 3.8473 | 3.9272 | 3.9504 | 4.0763 | 4.102 | 3.9862 | 3.9523 | 3.8331 | 3.809 | 3.9196 | 3.9502 | 4.1093 | 4.1369 | 3.9939 | 3.9526 | 3.8029 | 3.7764 | 3.9137 | 3.95 | 4.1384 | 4.1677 | 4.0002 | 3.953 | 3.7764 | 3.7476 | 3.9084 | 3.9498
LMO_C_10_B_84_SOC_5-85_Part_1-1_ID_PIP15N08A03232188.xlsx | LMO | 84 | PIP15N08A03232188 | 10 | 8.9175 | 0.89175 | 0.7 | 75 | 0.74988 | 4.01 | 4.0535 | 4.0682 | 4.0253 | 4.0111 | 3.9693 | 3.9546 | 3.9967 | 4.0104 | 4.0965 | 4.1186 | 4.037 | 4.0118 | 3.9296 | 3.9087 | 3.9872 | 4.0103 | 4.1339 | 4.1598 | 4.0461 | 4.0123 | 3.8954 | 3.8708 | 3.9797 | 4.01 | 4.1665 | 4.1947 | 4.0535 | 4.0127 | 3.8657 | 3.8382 | 3.9735 | 4.0096 | 4.1952 | 4.2255 | 4.0601 | 4.0131 | 3.8394 | 3.8096 | 3.9679 | 4.0095
LMO_C_10_B_84_SOC_5-85_Part_1-1_ID_PIP15N08A03232188.xlsx | LMO | 84 | PIP15N08A03232188 | 10 | 8.9175 | 0.89175 | 0.7 | 80 | 0.79988 | 4.0658 | 4.108 | 4.1223 | 4.0803 | 4.0668 | 4.026 | 4.0118 | 4.0528 | 4.066 | 4.15 | 4.1714 | 4.0917 | 4.0675 | 3.9874 | 3.9667 | 4.0434 | 4.0659 | 4.1866 | 4.2119 | 4.1005 | 4.0679 | 3.9537 | 3.9291 | 4.0359 | 4.0657 | 4.2186 | 4.2465 | 4.1079 | 4.0683 | 3.9244 | 3.8968 | 4.0296 | 4.0654 | 4.2469 | 4.2768 | 4.1142 | 4.0687 | 3.8986 | 3.8684 | 4.0243 | 4.0651
LMO_C_10_B_84_SOC_5-85_Part_1-1_ID_PIP15N08A03232188.xlsx | LMO | 84 | PIP15N08A03232188 | 10 | 8.9175 | 0.89175 | 0.7 | 85 | 0.84889 | 4.1238 | 4.1686 | 4.1848 | 4.1403 | 4.1251 | 4.0822 | 4.0659 | 4.1093 | 4.1247 | 4.2133 | 4.2371 | 4.1533 | 4.1262 | 4.0415 | 4.0184 | 4.0991 | 4.1247 | 4.2518 | 4.2797 | 4.163 | 4.1268 | 4.0065 | 3.9793 | 4.0908 | 4.1247 | 4.285 | 4.3007 | 4.1255 | 4.1255 | 3.9737 | 3.9435 | 4.0819 | 4.1234 | 4.3136 | 4.3281 | 4.1243 | 4.1243 | 3.9447 | 3.9119 | 4.0743 | 4.1219
LMO_C_10_B_85_SOC_5-85_Part_1-1_ID_PIP15N14A03236503.xlsx | LMO | 85 | PIP15N14A03236503 | 10 | 8.7994 | 0.87994 | 0.7 | 5 | 0.05 | 2.8261 | 2.887 | 2.9363 | 2.8807 | 2.8296 | 2.7706 | 2.7188 | 2.7743 | 2.8276 | 2.9472 | 3.0127 | 2.9131 | 2.8317 | 2.716 | 2.6447 | 2.743 | 2.8273 | 2.9974 | 3.069 | 2.9347 | 2.8334 | 2.6696 | 2.5886 | 2.7214 | 2.8271 | 3.0404 | 3.1157 | 2.9511 | 2.835 | 2.6303 | 2.5423 | 2.7047 | 2.8269 | 3.0783 | 3.1558 | 2.9644 | 2.8365 | 2.5957 | 2.5017 | 2.6907 | 2.8266
LMO_C_10_B_85_SOC_5-85_Part_1-1_ID_PIP15N14A03236503.xlsx | LMO | 85 | PIP15N14A03236503 | 10 | 8.7994 | 0.87994 | 0.7 | 10 | 0.1 | 2.9644 | 3.0253 | 3.0671 | 3.0102 | 2.9684 | 2.9096 | 2.8673 | 2.9232 | 2.9662 | 3.0852 | 3.1408 | 3.039 | 2.9707 | 2.8561 | 2.798 | 2.8975 | 2.9658 | 3.1347 | 3.1958 | 3.0578 | 2.9723 | 2.8108 | 2.7448 | 2.8791 | 2.9655 | 3.1768 | 3.2409 | 3.0722 | 2.9739 | 2.7723 | 2.7007 | 2.8649 | 2.9649 | 3.2128 | 3.2799 | 3.0841 | 2.9751 | 2.739 | 2.6621 | 2.8525 | 2.9644
LMO_C_10_B_85_SOC_5-85_Part_1-1_ID_PIP15N14A03236503.xlsx | LMO | 85 | PIP15N14A03236503 | 10 | 8.7994 | 0.87994 | 0.7 | 15 | 0.14999 | 3.0848 | 3.1422 | 3.1756 | 3.1208 | 3.0884 | 3.033 | 3.0007 | 3.0546 | 3.0865 | 3.1991 | 3.2444 | 3.1448 | 3.0905 | 2.9825 | 2.9375 | 3.0339 | 3.0861 | 3.246 | 3.2966 | 3.1619 | 3.092 | 2.9394 | 2.8882 | 3.0185 | 3.0857 | 3.2862 | 3.3396 | 3.1747 | 3.0931 | 2.903 | 2.8466 | 3.0067 | 3.0852 | 3.3208 | 3.3768 | 3.1854 | 3.0945 | 2.871 | 2.8106 | 2.996 | 3.0848
LMO_C_10_B_85_SOC_5-85_Part_1-1_ID_PIP15N14A03236503.xlsx | LMO | 85 | PIP15N14A03236503 | 10 | 8.7994 | 0.87994 | 0.7 | 20 | 0.19998 | 3.1902 | 3.2485 | 3.2809 | 3.2246 | 3.1937 | 3.1375 | 3.1065 | 3.1617 | 3.1921 | 3.3064 | 3.3496 | 3.2483 | 3.1958 | 3.0861 | 3.0448 | 3.1429 | 3.1918 | 3.354 | 3.4014 | 3.2639 | 3.1972 | 3.0431 | 2.996 | 3.1286 | 3.1911 | 3.394 | 3.4446 | 3.2769 | 3.1986 | 3.0062 | 2.9554 | 3.1177 | 3.1907 | 3.4293 | 3.4814 | 3.2862 | 3.1995 | 2.9737 | 2.9198 | 3.1085 | 3.1902
LMO_C_10_B_85_SOC_5-85_Part_1-1_ID_PIP15N14A03236503.xlsx | LMO | 85 | PIP15N14A03236503 | 10 | 8.7994 | 0.87994 | 0.7 | 25 | 0.24997 | 3.2837 | 3.3403 | 3.3694 | 3.3145 | 3.2869 | 3.2321 | 3.2044 | 3.2583 | 3.2853 | 3.3965 | 3.4356 | 3.3359 | 3.2887 | 3.1823 | 3.1448 | 3.2411 | 3.285 | 3.443 | 3.486 | 3.3499 | 3.2899 | 3.14 | 3.098 | 3.2284 | 3.2843 | 3.4821 | 3.5274 | 3.361 | 3.2911 | 3.104 | 3.0587 | 3.2186 | 3.2839 | 3.5167 | 3.5634 | 3.3701 | 3.292 | 3.0722 | 3.0243 | 3.2105 | 3.2834
LMO_C_10_B_85_SOC_5-85_Part_1-1_ID_PIP15N14A03236503.xlsx | LMO | 85 | PIP15N14A03236503 | 10 | 8.7994 | 0.87994 | 0.7 | 30 | 0.29996 | 3.3691 | 3.423 | 3.4481 | 3.3954 | 3.3719 | 3.3201 | 3.2962 | 3.3475 | 3.3705 | 3.4763 | 3.5104 | 3.4138 | 3.3735 | 3.2723 | 3.2397 | 3.3327 | 3.3701 | 3.5206 | 3.5583 | 3.4258 | 3.3743 | 3.2315 | 3.1949 | 3.321 | 3.3694 | 3.558 | 3.598 | 3.4361 | 3.3754 | 3.1972 | 3.1575 | 3.3122 | 3.3689 | 3.5913 | 3.6324 | 3.4447 | 3.3763 | 3.1668 | 3.1246 | 3.305 | 3.3684
LMO_C_10_B_85_SOC_5-85_Part_1-1_ID_PIP15N14A03236503.xlsx | LMO | 85 | PIP15N14A03236503 | 10 | 8.7994 | 0.87994 | 0.7 | 35 | 0.34995 | 3.4482 | 3.5032 | 3.5281 | 3.4742 | 3.4509 | 3.3977 | 3.374 | 3.4267 | 3.4495 | 3.5573 | 3.5908 | 3.4925 | 3.4525 | 3.3494 | 3.3176 | 3.4121 | 3.4491 | 3.602 | 3.6387 | 3.5051 | 3.4535 | 3.3085 | 3.273 | 3.4012 | 3.4488 | 3.6401 | 3.6782 | 3.5146 | 3.4544 | 3.2737 | 3.2357 | 3.3926 | 3.4482 | 3.6731 | 3.7126 | 3.5227 | 3.4553 | 3.2437 | 3.203 | 3.3852 | 3.4477
LMO_C_10_B_85_SOC_5-85_Part_1-1_ID_PIP15N14A03236503.xlsx | LMO | 85 | PIP15N14A03236503 | 10 | 8.7994 | 0.87994 | 0.7 | 40 | 0.39994 | 3.5288 | 3.5838 | 3.6085 | 3.5543 | 3.5311 | 3.4781 | 3.4546 | 3.5074 | 3.5297 | 3.6377 | 3.6707 | 3.5722 | 3.5325 | 3.4293 | 3.3982 | 3.4932 | 3.5292 | 3.6828 | 3.7188 | 3.5843 | 3.5334 | 3.3886 | 3.3536 | 3.4827 | 3.529 | 3.7212 | 3.7585 | 3.5945 | 3.5343 | 3.3534 | 3.3164 | 3.4742 | 3.5283 | 3.7541 | 3.7931 | 3.602 | 3.5352 | 3.3231 | 3.2839 | 3.467 | 3.528
LMO_C_10_B_85_SOC_5-85_Part_1-1_ID_PIP15N14A03236503.xlsx | LMO | 85 | PIP15N14A03236503 | 10 | 8.7994 | 0.87994 | 0.7 | 45 | 0.44993 | 3.6089 | 3.663 | 3.6858 | 3.6326 | 3.611 | 3.5587 | 3.5371 | 3.589 | 3.6096 | 3.7158 | 3.7465 | 3.6491 | 3.6122 | 3.5107 | 3.4825 | 3.5761 | 3.6094 | 3.7599 | 3.7936 | 3.6609 | 3.6133 | 3.4707 | 3.4391 | 3.5659 | 3.6091 | 3.7973 | 3.8326 | 3.6698 | 3.614 | 3.4365 | 3.4024 | 3.5578 | 3.6087 | 3.8299 | 3.8664 | 3.6777 | 3.6147 | 3.407 | 3.3703 | 3.5511 | 3.6082
LMO_C_10_B_85_SOC_5-85_Part_1-1_ID_PIP15N14A03236503.xlsx | LMO | 85 | PIP15N14A03236503 | 10 | 8.7994 | 0.87994 | 0.7 | 50 | 0.49994 | 3.6856 | 3.7372 | 3.7571 | 3.706 | 3.687 | 3.6375 | 3.6187 | 3.6682 | 3.6861 | 3.7873 | 3.8143 | 3.7204 | 3.6879 | 3.5913 | 3.5664 | 3.6568 | 3.686 | 3.8296 | 3.8596 | 3.7309 | 3.6886 | 3.5525 | 3.5248 | 3.6479 | 3.6858 | 3.8661 | 3.8975 | 3.7395 | 3.6893 | 3.5193 | 3.4897 | 3.641 | 3.6856 | 3.898 | 3.9303 | 3.7465 | 3.69 | 3.4909 | 3.459 | 3.6352 | 3.6853
LMO_C_10_B_85_SOC_5-85_Part_1-1_ID_PIP15N14A03236503.xlsx | LMO | 85 | PIP15N14A03236503 | 10 | 8.7994 | 0.87994 | 0.7 | 55 | 0.54993 | 3.7562 | 3.805 | 3.8229 | 3.7743 | 3.7574 | 3.7102 | 3.6932 | 3.7406 | 3.7567 | 3.8531 | 3.8784 | 3.788 | 3.7583 | 3.6661 | 3.6431 | 3.7297 | 3.7565 | 3.894 | 3.9223 | 3.798 | 3.759 | 3.6287 | 3.6027 | 3.7216 | 3.7562 | 3.9296 | 3.9593 | 3.806 | 3.7597 | 3.5964 | 3.5685 | 3.7151 | 3.756 | 3.9605 | 3.9911 | 3.8127 | 3.7602 | 3.5683 | 3.5385 | 3.7095 | 3.7557
LMO_C_10_B_85_SOC_5-85_Part_1-1_ID_PIP15N14A03236503.xlsx | LMO | 85 | PIP15N14A03236503 | 10 | 8.7994 | 0.87994 | 0.7 | 60 | 0.59993 | 3.8269 | 3.875 | 3.8924 | 3.8445 | 3.828 | 3.7816 | 3.7651 | 3.8117 | 3.8273 | 3.9223 | 3.9468 | 3.8575 | 3.8289 | 3.7379 | 3.7156 | 3.8013 | 3.8271 | 3.9628 | 3.9902 | 3.8673 | 3.8292 | 3.7009 | 3.6756 | 3.7936 | 3.8271 | 3.9976 | 4.0268 | 3.8754 | 3.8299 | 3.6691 | 3.6419 | 3.7867 | 3.8269 | 4.0282 | 4.0587 | 3.8821 | 3.8304 | 3.6415 | 3.6122 | 3.7811 | 3.8266
LMO_C_10_B_85_SOC_5-85_Part_1-1_ID_PIP15N14A03236503.xlsx | LMO | 85 | PIP15N14A03236503 | 10 | 8.7994 | 0.87994 | 0.7 | 65 | 0.64993 | 3.8963 | 3.943 | 3.9595 | 3.9131 | 3.8973 | 3.8522 | 3.8364 | 3.8819 | 3.8966 | 3.9888 | 4.0124 | 3.9254 | 3.898 | 3.8097 | 3.7881 | 3.8715 | 3.8965 | 4.0282 | 4.0548 | 3.9351 | 3.8984 | 3.7736 | 3.749 | 3.8638 | 3.8961 | 4.0618 | 4.0906 | 3.9423 | 3.8989 | 3.7423 | 3.7156 | 3.8575 | 3.8959 | 4.0923 | 4.1216 | 3.9484 | 3.8993 | 3.7151 | 3.6865 | 3.8522 | 3.8958
LMO_C_10_B_85_SOC_5-85_Part_1-1_ID_PIP15N14A03236503.xlsx | LMO | 85 | PIP15N14A03236503 | 10 | 8.7994 | 0.87994 | 0.7 | 70 | 0.69992 | 3.9605 | 4.0057 | 4.0214 | 3.9763 | 3.9614 | 3.9177 | 3.9026 | 3.9465 | 3.9609 | 4.0506 | 4.0732 | 3.9885 | 3.9621 | 3.8763 | 3.8554 | 3.937 | 3.9607 | 4.0892 | 4.1148 | 3.9976 | 3.9625 | 3.841 | 3.8169 | 3.9295 | 3.9605 | 4.1226 | 4.1503 | 4.005 | 3.963 | 3.8106 | 3.7843 | 3.9233 | 3.9604 | 4.1521 | 4.181 | 4.0114 | 3.9632 | 3.7839 | 3.7555 | 3.9181 | 3.96
LMO_C_10_B_85_SOC_5-85_Part_1-1_ID_PIP15N14A03236503.xlsx | LMO | 85 | PIP15N14A03236503 | 10 | 8.7994 | 0.87994 | 0.7 | 75 | 0.74992 | 4.022 | 4.0664 | 4.0817 | 4.0377 | 4.0232 | 3.9802 | 3.9653 | 4.0082 | 4.0225 | 4.1101 | 4.1326 | 4.0496 | 4.0237 | 3.94 | 3.9189 | 3.9988 | 4.0222 | 4.148 | 4.1742 | 4.059 | 4.0243 | 3.9052 | 3.8808 | 3.9913 | 4.0218 | 4.181 | 4.2093 | 4.0664 | 4.0247 | 3.8754 | 3.8482 | 3.9849 | 4.0218 | 4.21 | 4.2398 | 4.0728 | 4.0251 | 3.8487 | 3.8197 | 3.9798 | 4.0214
LMO_C_10_B_85_SOC_5-85_Part_1-1_ID_PIP15N14A03236503.xlsx | LMO | 85 | PIP15N14A03236503 | 10 | 8.7994 | 0.87994 | 0.7 | 80 | 0.79992 | 4.0784 | 4.1209 | 4.1353 | 4.0929 | 4.0794 | 4.0381 | 4.024 | 4.0654 | 4.0788 | 4.1631 | 4.1845 | 4.1043 | 4.0801 | 3.9993 | 3.9788 | 4.0561 | 4.0784 | 4.1999 | 4.2249 | 4.1129 | 4.0805 | 3.9655 | 3.9414 | 4.0486 | 4.0781 | 4.2319 | 4.2595 | 4.1202 | 4.0809 | 3.9361 | 3.9093 | 4.0426 | 4.0778 | 4.26 | 4.2897 | 4.1262 | 4.0813 | 3.9103 | 3.881 | 4.0371 | 4.0777
LMO_C_10_B_85_SOC_5-85_Part_1-1_ID_PIP15N14A03236503.xlsx | LMO | 85 | PIP15N14A03236503 | 10 | 8.7994 | 0.87994 | 0.7 | 85 | 0.84883 | 4.136 | 4.1813 | 4.1981 | 4.1529 | 4.1374 | 4.0935 | 4.0771 | 4.1212 | 4.1368 | 4.2269 | 4.2511 | 4.1661 | 4.1382 | 4.0523 | 4.0293 | 4.1111 | 4.1371 | 4.2656 | 4.2937 | 4.1758 | 4.1388 | 4.0173 | 3.9902 | 4.1026 | 4.1369 | 4.2992 | 4.3155 | 4.1375 | 4.1375 | 3.9842 | 3.9544 | 4.0938 | 4.1353 | 4.3278 | 4.339 | 4.1361 | 4.1364 | 3.9549 | 3.923 | 4.0865 | 4.1339
LMO_C_10_B_85_SOC_56.4359_Part_1-1_ID_PIP15N14A03236503.xlsx | LMO | 85 | PIP15N14A03236503 | 10 | 8.8257 | 0.88257 | 0.7 | 56.4359 | 0.56436 | 3.7772 | 3.8206 | 3.8343 | 3.7911 | 3.7785 | 3.7363 | 3.7232 | 3.7653 | 3.7776 | 3.8636 | 3.8842 | 3.802 | 3.7792 | 3.6967 | 3.6779 | 3.7569 | 3.7774 | 3.9014 | 3.9254 | 3.8108 | 3.7799 | 3.6623 | 3.6403 | 3.7497 | 3.7771 | 3.9344 | 3.9605 | 3.818 | 3.7804 | 3.6324 | 3.608 | 3.7435 | 3.7769 | 3.9635 | 3.9909 | 3.8238 | 3.7808 | 3.6056 | 3.5794 | 3.7386 | 3.7767
LMO_C_10_B_86_SOC_5-85_Part_1-1_ID_PIP15D23A03282874.xlsx | LMO | 86 | PIP15D23A03282874 | 10 | 8.8511 | 0.88511 | 0.7 | 5 | 0.04999 | 2.8343 | 2.8735 | 2.8977 | 2.8603 | 2.8368 | 2.7988 | 2.7732 | 2.8106 | 2.8355 | 2.914 | 2.9528 | 2.8817 | 2.8383 | 2.7618 | 2.7193 | 2.7906 | 2.8355 | 2.9505 | 2.9983 | 2.898 | 2.8396 | 2.7275 | 2.6737 | 2.7744 | 2.8355 | 2.9842 | 3.0374 | 2.9114 | 2.8408 | 2.6963 | 2.6345 | 2.7602 | 2.8352 | 3.0148 | 3.0722 | 2.9223 | 2.8419 | 2.6675 | 2.5994 | 2.7488 | 2.835
LMO_C_10_B_86_SOC_5-85_Part_1-1_ID_PIP15D23A03282874.xlsx | LMO | 86 | PIP15D23A03282874 | 10 | 8.8511 | 0.88511 | 0.7 | 10 | 0.09998 | 2.9798 | 3.0185 | 3.0374 | 3.0002 | 2.9827 | 2.9453 | 2.9258 | 2.9628 | 2.9814 | 3.0583 | 3.089 | 3.0167 | 2.9841 | 2.9091 | 2.8763 | 2.9474 | 2.9811 | 3.094 | 3.1321 | 3.0306 | 2.9853 | 2.8754 | 2.834 | 2.9349 | 2.9809 | 3.1266 | 3.1698 | 3.0418 | 2.9863 | 2.845 | 2.7969 | 2.9235 | 2.9806 | 3.1565 | 3.203 | 3.0515 | 2.9876 | 2.8171 | 2.7639 | 2.914 | 2.9802
LMO_C_10_B_86_SOC_5-85_Part_1-1_ID_PIP15D23A03282874.xlsx | LMO | 86 | PIP15D23A03282874 | 10 | 8.8511 | 0.88511 | 0.7 | 15 | 0.14997 | 3.1054 | 3.1419 | 3.1565 | 3.1206 | 3.1078 | 3.0724 | 3.0578 | 3.0934 | 3.1067 | 3.1796 | 3.2033 | 3.1342 | 3.1092 | 3.0383 | 3.0137 | 3.0822 | 3.1065 | 3.2134 | 3.2434 | 3.1447 | 3.1103 | 3.0065 | 2.9749 | 3.072 | 3.1061 | 3.2446 | 3.2787 | 3.1535 | 3.111 | 2.9774 | 2.9405 | 3.0634 | 3.1057 | 3.2729 | 3.3101 | 3.1616 | 3.1119 | 2.9509 | 2.9098 | 3.0555 | 3.1054
LMO_C_10_B_86_SOC_5-85_Part_1-1_ID_PIP15D23A03282874.xlsx | LMO | 86 | PIP15D23A03282874 | 10 | 8.8511 | 0.88511 | 0.7 | 20 | 0.19996 | 3.2126 | 3.2476 | 3.2599 | 3.2254 | 3.2149 | 3.1809 | 3.1686 | 3.2028 | 3.2139 | 3.2839 | 3.3041 | 3.2369 | 3.2162 | 3.148 | 3.1275 | 3.1937 | 3.2136 | 3.3168 | 3.3424 | 3.246 | 3.217 | 3.1171 | 3.091 | 3.1851 | 3.2132 | 3.3468 | 3.3763 | 3.2536 | 3.2179 | 3.089 | 3.0583 | 3.1781 | 3.213 | 3.3747 | 3.4068 | 3.2606 | 3.2186 | 3.0631 | 3.0287 | 3.1711 | 3.2125
LMO_C_10_B_86_SOC_5-85_Part_1-1_ID_PIP15D23A03282874.xlsx | LMO | 86 | PIP15D23A03282874 | 10 | 8.8511 | 0.88511 | 0.7 | 25 | 0.24995 | 3.3073 | 3.3413 | 3.3519 | 3.3183 | 3.3092 | 3.2761 | 3.2655 | 3.2987 | 3.3083 | 3.3764 | 3.394 | 3.3282 | 3.3104 | 3.2441 | 3.2265 | 3.2911 | 3.3081 | 3.4084 | 3.4305 | 3.3361 | 3.3113 | 3.2142 | 3.1913 | 3.2839 | 3.3078 | 3.4375 | 3.4632 | 3.3429 | 3.3118 | 3.1868 | 3.16 | 3.2772 | 3.3073 | 3.4642 | 3.4925 | 3.3492 | 3.3127 | 3.1619 | 3.1319 | 3.2719 | 3.3071
LMO_C_10_B_86_SOC_5-85_Part_1-1_ID_PIP15D23A03282874.xlsx | LMO | 86 | PIP15D23A03282874 | 10 | 8.8511 | 0.88511 | 0.7 | 30 | 0.29994 | 3.3926 | 3.4265 | 3.4365 | 3.4026 | 3.3943 | 3.3612 | 3.3513 | 3.3847 | 3.3935 | 3.4616 | 3.4777 | 3.4117 | 3.3954 | 3.329 | 3.3129 | 3.3775 | 3.3933 | 3.4932 | 3.5139 | 3.4189 | 3.3963 | 3.2994 | 3.2785 | 3.371 | 3.3929 | 3.5223 | 3.546 | 3.4254 | 3.397 | 3.2722 | 3.2477 | 3.3652 | 3.3926 | 3.549 | 3.575 | 3.431 | 3.3977 | 3.2474 | 3.2202 | 3.3599 | 3.3922
LMO_C_10_B_86_SOC_5-85_Part_1-1_ID_PIP15D23A03282874.xlsx | LMO | 86 | PIP15D23A03282874 | 10 | 8.8511 | 0.88511 | 0.7 | 35 | 0.34994 | 3.4723 | 3.5055 | 3.5141 | 3.4814 | 3.4741 | 3.4419 | 3.4331 | 3.4655 | 3.4732 | 3.5394 | 3.5539 | 3.4893 | 3.4751 | 3.4107 | 3.3963 | 3.4591 | 3.473 | 3.5703 | 3.5889 | 3.4962 | 3.4758 | 3.3819 | 3.3631 | 3.4528 | 3.4725 | 3.5987 | 3.6201 | 3.5016 | 3.4765 | 3.355 | 3.3329 | 3.4479 | 3.4723 | 3.6247 | 3.6486 | 3.5071 | 3.4772 | 3.3308 | 3.3059 | 3.4432 | 3.4721
LMO_C_10_B_86_SOC_5-85_Part_1-1_ID_PIP15D23A03282874.xlsx | LMO | 86 | PIP15D23A03282874 | 10 | 8.8511 | 0.88511 | 0.7 | 40 | 0.39994 | 3.5494 | 3.5829 | 3.5915 | 3.558 | 3.551 | 3.5183 | 3.5097 | 3.5425 | 3.5501 | 3.6173 | 3.6314 | 3.5659 | 3.552 | 3.4867 | 3.4728 | 3.5366 | 3.5499 | 3.6484 | 3.6665 | 3.5722 | 3.5527 | 3.4574 | 3.4393 | 3.5309 | 3.5497 | 3.677 | 3.6979 | 3.578 | 3.5534 | 3.4309 | 3.4098 | 3.526 | 3.5494 | 3.703 | 3.726 | 3.5829 | 3.5539 | 3.4066 | 3.3828 | 3.522 | 3.5492
LMO_C_10_B_86_SOC_5-85_Part_1-1_ID_PIP15D23A03282874.xlsx | LMO | 86 | PIP15D23A03282874 | 10 | 8.8511 | 0.88511 | 0.7 | 45 | 0.44993 | 3.628 | 3.6623 | 3.6709 | 3.6368 | 3.6296 | 3.5964 | 3.5878 | 3.6212 | 3.6287 | 3.6972 | 3.7111 | 3.6443 | 3.6305 | 3.5641 | 3.5502 | 3.6154 | 3.6285 | 3.7288 | 3.7467 | 3.6505 | 3.6312 | 3.5343 | 3.5167 | 3.6103 | 3.6282 | 3.7578 | 3.7785 | 3.6559 | 3.6317 | 3.5072 | 3.4865 | 3.6057 | 3.628 | 3.7843 | 3.8071 | 3.6607 | 3.6324 | 3.4827 | 3.4595 | 3.6008 | 3.6277
LMO_C_10_B_86_SOC_5-85_Part_1-1_ID_PIP15D23A03282874.xlsx | LMO | 86 | PIP15D23A03282874 | 10 | 8.8511 | 0.88511 | 0.7 | 50 | 0.49992 | 3.7012 | 3.7344 | 3.7421 | 3.709 | 3.7023 | 3.67 | 3.6621 | 3.6949 | 3.7016 | 3.7683 | 3.7809 | 3.7156 | 3.703 | 3.6382 | 3.6259 | 3.6898 | 3.7014 | 3.7994 | 3.8157 | 3.7214 | 3.7035 | 3.6092 | 3.5934 | 3.6849 | 3.7014 | 3.8278 | 3.8468 | 3.7263 | 3.704 | 3.5827 | 3.5643 | 3.6807 | 3.7012 | 3.8538 | 3.8747 | 3.7311 | 3.7046 | 3.5583 | 3.5378 | 3.6765 | 3.7009
LMO_C_10_B_86_SOC_5-85_Part_1-1_ID_PIP15D23A03282874.xlsx | LMO | 86 | PIP15D23A03282874 | 10 | 8.8511 | 0.88511 | 0.7 | 55 | 0.54991 | 3.7688 | 3.8004 | 3.8076 | 3.7758 | 3.7697 | 3.7388 | 3.7316 | 3.763 | 3.769 | 3.8329 | 3.8447 | 3.782 | 3.7704 | 3.7086 | 3.697 | 3.7581 | 3.769 | 3.8627 | 3.8784 | 3.7874 | 3.7711 | 3.6805 | 3.6656 | 3.7539 | 3.7688 | 3.8903 | 3.9086 | 3.792 | 3.7715 | 3.6547 | 3.6372 | 3.7495 | 3.7685 | 3.9156 | 3.936 | 3.7969 | 3.7718 | 3.6314 | 3.6113 | 3.7462 | 3.7683
LMO_C_10_B_86_SOC_5-85_Part_1-1_ID_PIP15D23A03282874.xlsx | LMO | 86 | PIP15D23A03282874 | 10 | 8.8511 | 0.88511 | 0.7 | 60 | 0.5999 | 3.8375 | 3.8677 | 3.8743 | 3.8438 | 3.8383 | 3.8089 | 3.8024 | 3.832 | 3.8376 | 3.8984 | 3.9094 | 3.8496 | 3.8389 | 3.7799 | 3.7692 | 3.8275 | 3.8375 | 3.927 | 3.9416 | 3.8545 | 3.8394 | 3.7527 | 3.7388 | 3.8232 | 3.8373 | 3.9537 | 3.9709 | 3.8594 | 3.8397 | 3.7281 | 3.7114 | 3.8194 | 3.8373 | 3.9783 | 3.9979 | 3.8636 | 3.8403 | 3.7051 | 3.6863 | 3.8159 | 3.8371
LMO_C_10_B_86_SOC_5-85_Part_1-1_ID_PIP15D23A03282874.xlsx | LMO | 86 | PIP15D23A03282874 | 10 | 8.8511 | 0.88511 | 0.7 | 65 | 0.64989 | 3.9042 | 3.9342 | 3.9407 | 3.9107 | 3.9052 | 3.8759 | 3.8694 | 3.8989 | 3.9045 | 3.9647 | 3.9758 | 3.9165 | 3.9056 | 3.8471 | 3.8362 | 3.8942 | 3.9044 | 3.9932 | 4.0079 | 3.9217 | 3.9061 | 3.8203 | 3.8059 | 3.8898 | 3.9042 | 4.0198 | 4.0373 | 3.9263 | 3.9065 | 3.7955 | 3.7783 | 3.8859 | 3.904 | 4.0441 | 4.064 | 3.9307 | 3.9068 | 3.7725 | 3.7532 | 3.8822 | 3.9038
LMO_C_10_B_86_SOC_5-85_Part_1-1_ID_PIP15D23A03282874.xlsx | LMO | 86 | PIP15D23A03282874 | 10 | 8.8511 | 0.88511 | 0.7 | 70 | 0.6999 | 3.9674 | 3.9967 | 4.0033 | 3.9739 | 3.9683 | 3.9398 | 3.9331 | 3.9619 | 3.9677 | 4.0267 | 4.0377 | 3.9797 | 3.9688 | 3.9114 | 3.9005 | 3.9574 | 3.9676 | 4.0545 | 4.0693 | 3.9848 | 3.9691 | 3.885 | 3.8706 | 3.9528 | 3.9674 | 4.0805 | 4.0982 | 3.9895 | 3.9695 | 3.8606 | 3.8434 | 3.9495 | 3.9672 | 4.1047 | 4.1247 | 3.9941 | 3.97 | 3.8382 | 3.8185 | 3.9456 | 3.9672
LMO_C_10_B_86_SOC_5-85_Part_1-1_ID_PIP15D23A03282874.xlsx | LMO | 86 | PIP15D23A03282874 | 10 | 8.8511 | 0.88511 | 0.7 | 75 | 0.7499 | 4.0268 | 4.0555 | 4.062 | 4.0335 | 4.0275 | 3.9997 | 3.993 | 4.0212 | 4.0271 | 4.0847 | 4.0963 | 4.0395 | 4.0282 | 3.9721 | 3.9607 | 4.0164 | 4.0269 | 4.1121 | 4.1277 | 4.045 | 4.0286 | 3.9461 | 3.931 | 4.0118 | 4.0267 | 4.1378 | 4.1564 | 4.0499 | 4.0289 | 3.9221 | 3.9038 | 4.0077 | 4.0265 | 4.1616 | 4.1828 | 4.0542 | 4.0293 | 3.8998 | 3.8789 | 4.0041 | 4.0262
LMO_C_10_B_86_SOC_5-85_Part_1-1_ID_PIP15D23A03282874.xlsx | LMO | 86 | PIP15D23A03282874 | 10 | 8.8511 | 0.88511 | 0.7 | 80 | 0.7999 | 4.0862 | 4.1146 | 4.1215 | 4.0932 | 4.0872 | 4.0595 | 4.0523 | 4.0801 | 4.0865 | 4.1437 | 4.1557 | 4.0995 | 4.0876 | 4.0321 | 4.0202 | 4.0753 | 4.0864 | 4.171 | 4.187 | 4.1051 | 4.0881 | 4.0064 | 3.9904 | 4.0706 | 4.0862 | 4.1964 | 4.216 | 4.1101 | 4.0885 | 3.9825 | 3.963 | 4.0662 | 4.0859 | 4.22 | 4.2424 | 4.1146 | 4.0889 | 3.9605 | 3.9379 | 4.0622 | 4.0857
LMO_C_10_B_86_SOC_5-85_Part_1-1_ID_PIP15D23A03282874.xlsx | LMO | 86 | PIP15D23A03282874 | 10 | 8.8511 | 0.88511 | 0.7 | 85 | 0.84989 | 4.1451 | 4.1718 | 4.1782 | 4.1517 | 4.1461 | 4.1202 | 4.1135 | 4.1396 | 4.1455 | 4.1992 | 4.2102 | 4.1575 | 4.1466 | 4.0942 | 4.083 | 4.135 | 4.1455 | 4.2249 | 4.24 | 4.1627 | 4.1472 | 4.07 | 4.0545 | 4.1304 | 4.1452 | 4.2491 | 4.2676 | 4.1673 | 4.1476 | 4.0472 | 4.0282 | 4.1262 | 4.1449 | 4.2718 | 4.2933 | 4.1717 | 4.1477 | 4.026 | 4.0035 | 4.1222 | 4.1448
LMO_C_10_B_86_SOC_68.8352_Part_1-1_ID_PIP15D23A03282874.xlsx | LMO | 86 | PIP15D23A03282874 | 10 | 8.9416 | 0.89416 | 0.7 | 68.8352 | 0.68835 | 3.9426 | 3.9693 | 3.9746 | 3.9479 | 3.9433 | 3.9172 | 3.9117 | 3.9381 | 3.9428 | 3.9967 | 4.0061 | 3.9528 | 3.9437 | 3.8912 | 3.8821 | 3.9344 | 3.9426 | 4.0226 | 4.0353 | 3.9572 | 3.9442 | 3.8668 | 3.8545 | 3.9305 | 3.9426 | 4.0471 | 4.0625 | 3.9612 | 3.9446 | 3.8438 | 3.8289 | 3.9272 | 3.9423 | 4.0698 | 4.0876 | 3.9651 | 3.9449 | 3.8222 | 3.8052 | 3.924 | 3.9421
LMO_C_10_B_87_SOC_5-85_Part_1-1_ID_PIP15D19A03271997.xlsx | LMO | 87 | PIP15D19A03271997 | 10 | 8.8458 | 0.88458 | 0.7 | 5 | 0.04999 | 2.8357 | 2.8738 | 2.8977 | 2.8615 | 2.8382 | 2.8013 | 2.7757 | 2.812 | 2.8371 | 2.9133 | 2.9519 | 2.8826 | 2.8399 | 2.7651 | 2.7228 | 2.7919 | 2.8369 | 2.9488 | 2.9965 | 2.8988 | 2.8412 | 2.7317 | 2.6781 | 2.7757 | 2.8368 | 2.9814 | 3.035 | 2.9128 | 2.8424 | 2.7014 | 2.6394 | 2.7618 | 2.8365 | 3.0116 | 3.069 | 2.924 | 2.8434 | 2.6737 | 2.6054 | 2.7504 | 2.8365
LMO_C_10_B_87_SOC_5-85_Part_1-1_ID_PIP15D19A03271997.xlsx | LMO | 87 | PIP15D19A03271997 | 10 | 8.8458 | 0.88458 | 0.7 | 10 | 0.09999 | 2.982 | 3.0193 | 3.0383 | 3.0019 | 2.9846 | 2.9482 | 2.9288 | 2.9649 | 2.9835 | 3.0585 | 3.0892 | 3.0192 | 2.9863 | 2.9129 | 2.8805 | 2.9498 | 2.9832 | 3.0934 | 3.1317 | 3.0327 | 2.9874 | 2.8803 | 2.8389 | 2.937 | 2.983 | 3.1254 | 3.1686 | 3.0436 | 2.9886 | 2.8504 | 2.8025 | 2.9256 | 2.9827 | 3.1545 | 3.2012 | 3.0527 | 2.9893 | 2.8231 | 2.7698 | 2.9161 | 2.9821
LMO_C_10_B_87_SOC_5-85_Part_1-1_ID_PIP15D19A03271997.xlsx | LMO | 87 | PIP15D19A03271997 | 10 | 8.8458 | 0.88458 | 0.7 | 15 | 0.14998 | 3.1089 | 3.1443 | 3.1589 | 3.124 | 3.1113 | 3.0768 | 3.062 | 3.0966 | 3.1101 | 3.1812 | 3.2049 | 3.1377 | 3.1126 | 3.0434 | 3.0188 | 3.0859 | 3.1099 | 3.2142 | 3.2442 | 3.1484 | 3.1138 | 3.0125 | 2.9809 | 3.0755 | 3.1096 | 3.2437 | 3.2788 | 3.1577 | 3.1147 | 2.9842 | 2.9474 | 3.0669 | 3.1092 | 3.2718 | 3.3096 | 3.1652 | 3.1157 | 2.9586 | 2.9175 | 3.059 | 3.1089
LMO_C_10_B_87_SOC_5-85_Part_1-1_ID_PIP15D19A03271997.xlsx | LMO | 87 | PIP15D19A03271997 | 10 | 8.8458 | 0.88458 | 0.7 | 20 | 0.19997 | 3.2172 | 3.2513 | 3.2632 | 3.2298 | 3.2193 | 3.1861 | 3.174 | 3.2072 | 3.2184 | 3.2867 | 3.3066 | 3.2411 | 3.2207 | 3.154 | 3.1338 | 3.1981 | 3.2181 | 3.3185 | 3.3441 | 3.25 | 3.2214 | 3.1238 | 3.0977 | 3.1898 | 3.2176 | 3.348 | 3.3773 | 3.2578 | 3.2223 | 3.0964 | 3.0655 | 3.1823 | 3.2172 | 3.3749 | 3.4072 | 3.265 | 3.223 | 3.0713 | 3.0367 | 3.176 | 3.217
LMO_C_10_B_87_SOC_5-85_Part_1-1_ID_PIP15D19A03271997.xlsx | LMO | 87 | PIP15D19A03271997 | 10 | 8.8458 | 0.88458 | 0.7 | 25 | 0.24996 | 3.3113 | 3.3445 | 3.355 | 3.3222 | 3.3131 | 3.2806 | 3.27 | 3.3027 | 3.3124 | 3.3791 | 3.3966 | 3.3322 | 3.3145 | 3.2493 | 3.2315 | 3.2948 | 3.312 | 3.4103 | 3.4326 | 3.3403 | 3.3152 | 3.22 | 3.1972 | 3.2881 | 3.3118 | 3.4389 | 3.4649 | 3.3469 | 3.3159 | 3.1932 | 3.1663 | 3.2811 | 3.3115 | 3.4651 | 3.4937 | 3.3533 | 3.3166 | 3.1686 | 3.1387 | 3.2757 | 3.3111
LMO_C_10_B_87_SOC_5-85_Part_1-1_ID_PIP15D19A03271997.xlsx | LMO | 87 | PIP15D19A03271997 | 10 | 8.8458 | 0.88458 | 0.7 | 30 | 0.29995 | 3.3961 | 3.4295 | 3.4393 | 3.4063 | 3.398 | 3.3654 | 3.3554 | 3.3884 | 3.397 | 3.4639 | 3.48 | 3.4154 | 3.3991 | 3.3338 | 3.3176 | 3.3812 | 3.397 | 3.4951 | 3.5157 | 3.4226 | 3.4 | 3.3046 | 3.2836 | 3.3745 | 3.3966 | 3.5236 | 3.5473 | 3.4289 | 3.4005 | 3.278 | 3.2534 | 3.3687 | 3.3963 | 3.5495 | 3.5757 | 3.4344 | 3.4012 | 3.2536 | 3.2263 | 3.3636 | 3.3959
LMO_C_10_B_87_SOC_5-85_Part_1-1_ID_PIP15D19A03271997.xlsx | LMO | 87 | PIP15D19A03271997 | 10 | 8.8458 | 0.88458 | 0.7 | 35 | 0.34994 | 3.4748 | 3.5071 | 3.5157 | 3.4835 | 3.4765 | 3.4447 | 3.4361 | 3.4679 | 3.4756 | 3.5404 | 3.5548 | 3.4916 | 3.4774 | 3.4142 | 3.3998 | 3.4616 | 3.4753 | 3.5708 | 3.5892 | 3.4983 | 3.4781 | 3.3857 | 3.3671 | 3.4558 | 3.4751 | 3.5987 | 3.6203 | 3.5041 | 3.4788 | 3.3598 | 3.3376 | 3.4507 | 3.4749 | 3.6245 | 3.6482 | 3.5093 | 3.4795 | 3.3359 | 3.3111 | 3.4456 | 3.4746
LMO_C_10_B_87_SOC_5-85_Part_1-1_ID_PIP15D19A03271997.xlsx | LMO | 87 | PIP15D19A03271997 | 10 | 8.8458 | 0.88458 | 0.7 | 40 | 0.39993 | 3.5508 | 3.5829 | 3.5913 | 3.5592 | 3.5524 | 3.5209 | 3.5125 | 3.5443 | 3.5515 | 3.6161 | 3.6298 | 3.5669 | 3.5534 | 3.4904 | 3.4767 | 3.5387 | 3.5515 | 3.6463 | 3.6638 | 3.5731 | 3.5541 | 3.4621 | 3.4444 | 3.533 | 3.5511 | 3.6738 | 3.6944 | 3.5787 | 3.5548 | 3.4363 | 3.4156 | 3.528 | 3.5508 | 3.6991 | 3.7219 | 3.5836 | 3.5552 | 3.4128 | 3.3893 | 3.5236 | 3.5506
LMO_C_10_B_87_SOC_5-85_Part_1-1_ID_PIP15D19A03271997.xlsx | LMO | 87 | PIP15D19A03271997 | 10 | 8.8458 | 0.88458 | 0.7 | 45 | 0.44993 | 3.6284 | 3.6616 | 3.67 | 3.6368 | 3.6298 | 3.5971 | 3.5887 | 3.6215 | 3.6289 | 3.6958 | 3.7095 | 3.6442 | 3.6307 | 3.5655 | 3.5518 | 3.6157 | 3.6287 | 3.7269 | 3.7446 | 3.6505 | 3.6312 | 3.5362 | 3.5186 | 3.6103 | 3.6284 | 3.7553 | 3.776 | 3.6559 | 3.6319 | 3.5097 | 3.4892 | 3.6052 | 3.6282 | 3.7813 | 3.8041 | 3.6609 | 3.6326 | 3.4855 | 3.4625 | 3.601 | 3.628
LMO_C_10_B_87_SOC_5-85_Part_1-1_ID_PIP15D19A03271997.xlsx | LMO | 87 | PIP15D19A03271997 | 10 | 8.8458 | 0.88458 | 0.7 | 50 | 0.49992 | 3.6993 | 3.7318 | 3.7395 | 3.7068 | 3.7002 | 3.6684 | 3.6607 | 3.6928 | 3.6997 | 3.7651 | 3.7776 | 3.7135 | 3.7009 | 3.6375 | 3.6252 | 3.6877 | 3.6995 | 3.7955 | 3.812 | 3.7193 | 3.7016 | 3.6089 | 3.5929 | 3.683 | 3.6993 | 3.8236 | 3.8427 | 3.7244 | 3.7021 | 3.5827 | 3.5641 | 3.6786 | 3.6991 | 3.8492 | 3.8705 | 3.7293 | 3.7026 | 3.559 | 3.5381 | 3.6747 | 3.6989
LMO_C_10_B_87_SOC_5-85_Part_1-1_ID_PIP15D19A03271997.xlsx | LMO | 87 | PIP15D19A03271997 | 10 | 8.8458 | 0.88458 | 0.7 | 55 | 0.54992 | 3.7665 | 3.7976 | 3.8048 | 3.7736 | 3.7676 | 3.737 | 3.7298 | 3.7607 | 3.7669 | 3.8296 | 3.8415 | 3.7799 | 3.7681 | 3.7072 | 3.6956 | 3.7558 | 3.7667 | 3.8589 | 3.8745 | 3.7853 | 3.7686 | 3.6795 | 3.6645 | 3.7511 | 3.7667 | 3.8861 | 3.9045 | 3.7901 | 3.7692 | 3.6542 | 3.6364 | 3.7469 | 3.7664 | 3.9109 | 3.9317 | 3.795 | 3.7697 | 3.6312 | 3.611 | 3.7432 | 3.7662
LMO_C_10_B_87_SOC_5-85_Part_1-1_ID_PIP15D19A03271997.xlsx | LMO | 87 | PIP15D19A03271997 | 10 | 8.8458 | 0.88458 | 0.7 | 60 | 0.59991 | 3.835 | 3.8647 | 3.8712 | 3.8415 | 3.8359 | 3.8067 | 3.8001 | 3.8297 | 3.8354 | 3.8951 | 3.9061 | 3.8473 | 3.8364 | 3.7781 | 3.7674 | 3.825 | 3.8352 | 3.9231 | 3.9381 | 3.8524 | 3.8369 | 3.7516 | 3.7374 | 3.8208 | 3.835 | 3.9495 | 3.9672 | 3.8573 | 3.8375 | 3.727 | 3.71 | 3.8168 | 3.8348 | 3.9739 | 3.9939 | 3.8617 | 3.8378 | 3.7044 | 3.6851 | 3.8131 | 3.8347
LMO_C_10_B_87_SOC_5-85_Part_1-1_ID_PIP15D19A03271997.xlsx | LMO | 87 | PIP15D19A03271997 | 10 | 8.8458 | 0.88458 | 0.7 | 65 | 0.64991 | 3.9012 | 3.9307 | 3.9374 | 3.9079 | 3.9021 | 3.8733 | 3.8666 | 3.8958 | 3.9014 | 3.9609 | 3.9721 | 3.9135 | 3.9026 | 3.8448 | 3.8338 | 3.891 | 3.9014 | 3.989 | 4.0043 | 3.9189 | 3.9031 | 3.8183 | 3.8036 | 3.8864 | 3.9012 | 4.0152 | 4.0335 | 3.924 | 3.9035 | 3.7938 | 3.7762 | 3.8824 | 3.901 | 4.0397 | 4.0602 | 3.9284 | 3.9038 | 3.7711 | 3.7511 | 3.8787 | 3.9008
LMO_C_10_B_87_SOC_5-85_Part_1-1_ID_PIP15D19A03271997.xlsx | LMO | 87 | PIP15D19A03271997 | 10 | 8.8458 | 0.88458 | 0.7 | 70 | 0.6999 | 3.9642 | 3.993 | 3.9997 | 3.9709 | 3.9649 | 3.9365 | 3.9298 | 3.9584 | 3.9644 | 4.0226 | 4.034 | 3.9769 | 3.9656 | 3.9087 | 3.8975 | 3.9539 | 3.9644 | 4.0503 | 4.0658 | 3.9823 | 3.966 | 3.8828 | 3.8677 | 3.9493 | 3.9642 | 4.0762 | 4.0946 | 3.9872 | 3.9663 | 3.8585 | 3.8406 | 3.9453 | 3.964 | 4.0999 | 4.121 | 3.9916 | 3.9667 | 3.8361 | 3.8157 | 3.9416 | 3.9639
LMO_C_10_B_87_SOC_5-85_Part_1-1_ID_PIP15D19A03271997.xlsx | LMO | 87 | PIP15D19A03271997 | 10 | 8.8458 | 0.88458 | 0.7 | 75 | 0.74989 | 4.0226 | 4.0507 | 4.0577 | 4.0293 | 4.0233 | 3.9956 | 3.9886 | 4.0166 | 4.0229 | 4.0798 | 4.0917 | 4.0357 | 4.024 | 3.9684 | 3.9567 | 4.0117 | 4.0226 | 4.1069 | 4.123 | 4.0412 | 4.0244 | 3.9428 | 3.927 | 4.0075 | 4.0225 | 4.1322 | 4.1517 | 4.0462 | 4.0247 | 3.9189 | 3.9 | 4.0029 | 4.0222 | 4.1557 | 4.1781 | 4.051 | 4.0251 | 3.8968 | 3.875 | 3.999 | 4.022
LMO_C_10_B_87_SOC_5-85_Part_1-1_ID_PIP15D19A03271997.xlsx | LMO | 87 | PIP15D19A03271997 | 10 | 8.8458 | 0.88458 | 0.7 | 80 | 0.79989 | 4.082 | 4.11 | 4.117 | 4.0892 | 4.083 | 4.0555 | 4.0481 | 4.0759 | 4.0823 | 4.1387 | 4.151 | 4.0956 | 4.0834 | 4.0283 | 4.0162 | 4.0707 | 4.0822 | 4.1655 | 4.1823 | 4.1013 | 4.0838 | 4.0029 | 3.9863 | 4.0658 | 4.0819 | 4.1908 | 4.2111 | 4.1064 | 4.0843 | 3.9793 | 3.9591 | 4.0613 | 4.0817 | 4.2146 | 4.2375 | 4.1111 | 4.0847 | 3.9572 | 3.934 | 4.0573 | 4.0815
LMO_C_10_B_87_SOC_5-85_Part_1-1_ID_PIP15D19A03271997.xlsx | LMO | 87 | PIP15D19A03271997 | 10 | 8.8458 | 0.88458 | 0.7 | 85 | 0.84988 | 4.1413 | 4.1669 | 4.1729 | 4.1476 | 4.1423 | 4.1171 | 4.1108 | 4.136 | 4.1416 | 4.1929 | 4.2039 | 4.1533 | 4.1426 | 4.0925 | 4.0815 | 4.1312 | 4.1416 | 4.2178 | 4.2329 | 4.1585 | 4.143 | 4.069 | 4.0536 | 4.1266 | 4.1413 | 4.2413 | 4.2596 | 4.163 | 4.1435 | 4.0468 | 4.0279 | 4.1227 | 4.1412 | 4.2632 | 4.2849 | 4.1673 | 4.1438 | 4.026 | 4.0039 | 4.1188 | 4.141
LMO_C_10_B_87_SOC_67.5446_Part_1-1_ID_PIP15D19A03271997.xlsx | LMO | 87 | PIP15D19A03271997 | 10 | 8.9305 | 0.89305 | 0.7 | 67.5446 | 0.67547 | 3.9254 | 3.9521 | 3.9576 | 3.9309 | 3.9263 | 3.9001 | 3.8945 | 3.921 | 3.9258 | 3.9795 | 3.989 | 3.9361 | 3.9268 | 3.8743 | 3.865 | 3.917 | 3.9256 | 4.0053 | 4.0183 | 3.9405 | 3.927 | 3.8499 | 3.8373 | 3.9131 | 3.9254 | 4.0296 | 4.0455 | 3.9447 | 3.9275 | 3.8271 | 3.8118 | 3.9096 | 3.9252 | 4.0523 | 4.0707 | 3.9488 | 3.9279 | 3.8059 | 3.7881 | 3.9063 | 3.9252
LMO_C_10_B_88_SOC_5-85_Part_1-1_ID_PIP15D01A03220958.xlsx | LMO | 88 | PIP15D01A03220958 | 10 | 8.7494 | 0.87494 | 0.7 | 5 | 0.04999 | 2.8359 | 2.8836 | 2.9149 | 2.8696 | 2.8386 | 2.7925 | 2.7592 | 2.8046 | 2.8373 | 2.9326 | 2.9793 | 2.8945 | 2.8405 | 2.7476 | 2.6958 | 2.7804 | 2.8373 | 2.9756 | 3.0306 | 2.9126 | 2.8419 | 2.7073 | 2.644 | 2.7616 | 2.8371 | 3.0144 | 3.0741 | 2.9268 | 2.8431 | 2.6711 | 2.5999 | 2.7458 | 2.8368 | 3.0494 | 3.1122 | 2.9386 | 2.8443 | 2.6384 | 2.5608 | 2.7335 | 2.8365
LMO_C_10_B_88_SOC_5-85_Part_1-1_ID_PIP15D01A03220958.xlsx | LMO | 88 | PIP15D01A03220958 | 10 | 8.7494 | 0.87494 | 0.7 | 10 | 0.09998 | 2.9783 | 3.025 | 3.0497 | 3.0048 | 2.9814 | 2.9363 | 2.9109 | 2.9554 | 2.9798 | 3.0724 | 3.1098 | 3.0251 | 2.983 | 2.8931 | 2.8533 | 2.9368 | 2.9794 | 3.114 | 3.1584 | 3.0394 | 2.9844 | 2.8541 | 2.8055 | 2.9221 | 2.9793 | 3.1511 | 3.1998 | 3.0518 | 2.9855 | 2.8194 | 2.7643 | 2.9096 | 2.9786 | 3.1849 | 3.2362 | 3.0618 | 2.9863 | 2.7876 | 2.7275 | 2.899 | 2.9783
LMO_C_10_B_88_SOC_5-85_Part_1-1_ID_PIP15D01A03220958.xlsx | LMO | 88 | PIP15D01A03220958 | 10 | 8.7494 | 0.87494 | 0.7 | 15 | 0.14997 | 3.101 | 3.1452 | 3.1645 | 3.1215 | 3.1038 | 3.0608 | 3.0413 | 3.084 | 3.1024 | 3.1902 | 3.2202 | 3.1382 | 3.1054 | 3.02 | 2.9893 | 3.0699 | 3.1022 | 3.23 | 3.266 | 3.1507 | 3.1064 | 2.983 | 2.9451 | 3.0581 | 3.1017 | 3.2655 | 3.3052 | 3.161 | 3.1075 | 2.9498 | 2.9066 | 3.048 | 3.1012 | 3.2974 | 3.3399 | 3.17 | 3.1085 | 2.92 | 2.8729 | 3.0399 | 3.101
LMO_C_10_B_88_SOC_5-85_Part_1-1_ID_PIP15D01A03220958.xlsx | LMO | 88 | PIP15D01A03220958 | 10 | 8.7494 | 0.87494 | 0.7 | 20 | 0.19996 | 3.2081 | 3.2507 | 3.2674 | 3.2254 | 3.2107 | 3.1692 | 3.1526 | 3.194 | 3.2093 | 3.2943 | 3.3201 | 3.2399 | 3.2121 | 3.1296 | 3.1036 | 3.1823 | 3.2091 | 3.3327 | 3.364 | 3.2511 | 3.2132 | 3.0938 | 3.0618 | 3.1723 | 3.2088 | 3.3671 | 3.4017 | 3.2599 | 3.2139 | 3.0618 | 3.0253 | 3.1638 | 3.2084 | 3.3982 | 3.4353 | 3.2683 | 3.2149 | 3.0327 | 2.993 | 3.1566 | 3.2079
LMO_C_10_B_88_SOC_5-85_Part_1-1_ID_PIP15D01A03220958.xlsx | LMO | 88 | PIP15D01A03220958 | 10 | 8.7494 | 0.87494 | 0.7 | 25 | 0.24996 | 3.3029 | 3.344 | 3.3585 | 3.3178 | 3.305 | 3.2651 | 3.2507 | 3.2908 | 3.3039 | 3.3859 | 3.4084 | 3.331 | 3.3064 | 3.227 | 3.2044 | 3.2809 | 3.3038 | 3.423 | 3.4505 | 3.3403 | 3.3073 | 3.1923 | 3.1644 | 3.2723 | 3.3034 | 3.4565 | 3.487 | 3.3485 | 3.3081 | 3.1614 | 3.1294 | 3.2643 | 3.3029 | 3.4865 | 3.5192 | 3.3554 | 3.3089 | 3.1331 | 3.0984 | 3.2581 | 3.3025
LMO_C_10_B_88_SOC_5-85_Part_1-1_ID_PIP15D01A03220958.xlsx | LMO | 88 | PIP15D01A03220958 | 10 | 8.7494 | 0.87494 | 0.7 | 30 | 0.29995 | 3.3894 | 3.4296 | 3.4426 | 3.4031 | 3.3915 | 3.3526 | 3.3396 | 3.3789 | 3.3905 | 3.4707 | 3.4907 | 3.414 | 3.3928 | 3.3152 | 3.295 | 3.3698 | 3.3903 | 3.5067 | 3.5311 | 3.4221 | 3.3935 | 3.2815 | 3.2565 | 3.3619 | 3.3898 | 3.539 | 3.5664 | 3.43 | 3.3943 | 3.2513 | 3.2228 | 3.3554 | 3.3896 | 3.5683 | 3.5978 | 3.4363 | 3.3952 | 3.2239 | 3.1928 | 3.3499 | 3.3894
LMO_C_10_B_88_SOC_5-85_Part_1-1_ID_PIP15D01A03220958.xlsx | LMO | 88 | PIP15D01A03220958 | 10 | 8.7494 | 0.87494 | 0.7 | 35 | 0.34994 | 3.4707 | 3.5106 | 3.5225 | 3.483 | 3.4727 | 3.434 | 3.4221 | 3.4607 | 3.4716 | 3.5508 | 3.5694 | 3.4932 | 3.4737 | 3.397 | 3.3784 | 3.4526 | 3.4714 | 3.5866 | 3.6092 | 3.5013 | 3.4746 | 3.3636 | 3.3406 | 3.4456 | 3.4711 | 3.6187 | 3.644 | 3.5085 | 3.4755 | 3.3338 | 3.3074 | 3.4393 | 3.4707 | 3.6475 | 3.6749 | 3.5144 | 3.4762 | 3.3071 | 3.2781 | 3.4337 | 3.4704
LMO_C_10_B_88_SOC_5-85_Part_1-1_ID_PIP15D01A03220958.xlsx | LMO | 88 | PIP15D01A03220958 | 10 | 8.7494 | 0.87494 | 0.7 | 40 | 0.39993 | 3.5485 | 3.5903 | 3.6029 | 3.5615 | 3.5502 | 3.5099 | 3.4974 | 3.5381 | 3.5494 | 3.6322 | 3.6515 | 3.572 | 3.5515 | 3.4714 | 3.4523 | 3.5297 | 3.549 | 3.6691 | 3.6923 | 3.5803 | 3.5522 | 3.437 | 3.4137 | 3.5223 | 3.5487 | 3.7019 | 3.7276 | 3.5871 | 3.5531 | 3.4065 | 3.3801 | 3.516 | 3.5483 | 3.7311 | 3.7588 | 3.5934 | 3.5538 | 3.3794 | 3.3503 | 3.5104 | 3.548
LMO_C_10_B_88_SOC_5-85_Part_1-1_ID_PIP15D01A03220958.xlsx | LMO | 88 | PIP15D01A03220958 | 10 | 8.7494 | 0.87494 | 0.7 | 45 | 0.44992 | 3.6282 | 3.6688 | 3.6803 | 3.64 | 3.6298 | 3.5905 | 3.5789 | 3.6187 | 3.6289 | 3.7097 | 3.7274 | 3.6496 | 3.6308 | 3.5527 | 3.5352 | 3.611 | 3.6287 | 3.7458 | 3.7672 | 3.6572 | 3.6315 | 3.5192 | 3.4978 | 3.6045 | 3.6282 | 3.7778 | 3.8018 | 3.6638 | 3.6322 | 3.4893 | 3.4649 | 3.5982 | 3.6278 | 3.8067 | 3.8324 | 3.6688 | 3.6328 | 3.4625 | 3.4358 | 3.5934 | 3.6275
LMO_C_10_B_88_SOC_5-85_Part_1-1_ID_PIP15D01A03220958.xlsx | LMO | 88 | PIP15D01A03220958 | 10 | 8.7494 | 0.87494 | 0.7 | 50 | 0.49991 | 3.7012 | 3.7402 | 3.7506 | 3.7114 | 3.7021 | 3.6642 | 3.6538 | 3.6925 | 3.7016 | 3.7795 | 3.7955 | 3.7198 | 3.703 | 3.6275 | 3.612 | 3.6856 | 3.7014 | 3.8145 | 3.8341 | 3.7269 | 3.7035 | 3.5948 | 3.5759 | 3.6798 | 3.7012 | 3.8459 | 3.8678 | 3.7328 | 3.7039 | 3.5655 | 3.5441 | 3.6747 | 3.7009 | 3.8743 | 3.8977 | 3.7383 | 3.7046 | 3.5397 | 3.5162 | 3.6703 | 3.7007
LMO_C_10_B_88_SOC_5-85_Part_1-1_ID_PIP15D01A03220958.xlsx | LMO | 88 | PIP15D01A03220958 | 10 | 8.7494 | 0.87494 | 0.7 | 55 | 0.54991 | 3.7697 | 3.8071 | 3.8166 | 3.7792 | 3.7706 | 3.7344 | 3.7248 | 3.7618 | 3.7699 | 3.845 | 3.8601 | 3.7871 | 3.7715 | 3.6991 | 3.6846 | 3.7553 | 3.7697 | 3.8789 | 3.8977 | 3.7938 | 3.772 | 3.6673 | 3.6494 | 3.7499 | 3.7697 | 3.9093 | 3.9307 | 3.7997 | 3.7725 | 3.6389 | 3.6185 | 3.7451 | 3.7693 | 3.9372 | 3.96 | 3.805 | 3.773 | 3.6135 | 3.591 | 3.7409 | 3.7692
LMO_C_10_B_88_SOC_5-85_Part_1-1_ID_PIP15D01A03220958.xlsx | LMO | 88 | PIP15D01A03220958 | 10 | 8.7494 | 0.87494 | 0.7 | 60 | 0.5999 | 3.8392 | 3.8747 | 3.8833 | 3.8478 | 3.8401 | 3.8055 | 3.7967 | 3.8317 | 3.8394 | 3.9105 | 3.9244 | 3.855 | 3.8406 | 3.7718 | 3.7585 | 3.8259 | 3.8394 | 3.943 | 3.9607 | 3.8612 | 3.8412 | 3.7416 | 3.7246 | 3.8206 | 3.839 | 3.9725 | 3.9925 | 3.8668 | 3.8415 | 3.714 | 3.6947 | 3.8162 | 3.8389 | 3.9993 | 4.0209 | 3.8715 | 3.842 | 3.6891 | 3.6679 | 3.8124 | 3.8387
LMO_C_10_B_88_SOC_5-85_Part_1-1_ID_PIP15D01A03220958.xlsx | LMO | 88 | PIP15D01A03220958 | 10 | 8.7494 | 0.87494 | 0.7 | 65 | 0.64989 | 3.9068 | 3.9418 | 3.9502 | 3.9154 | 3.9077 | 3.8738 | 3.8654 | 3.8998 | 3.9072 | 3.9772 | 3.9907 | 3.9224 | 3.9082 | 3.8406 | 3.8273 | 3.8942 | 3.9072 | 4.0092 | 4.0265 | 3.9282 | 3.9087 | 3.8106 | 3.7939 | 3.8887 | 3.9068 | 4.0384 | 4.0583 | 3.934 | 3.9091 | 3.7834 | 3.7641 | 3.884 | 3.9065 | 4.0651 | 4.0865 | 3.9389 | 3.9096 | 3.7588 | 3.7372 | 3.8803 | 3.9065
LMO_C_10_B_88_SOC_5-85_Part_1-1_ID_PIP15D01A03220958.xlsx | LMO | 88 | PIP15D01A03220958 | 10 | 8.7494 | 0.87494 | 0.7 | 70 | 0.69988 | 3.9698 | 4.0034 | 4.0117 | 3.9781 | 3.9707 | 3.9379 | 3.9296 | 3.9628 | 3.97 | 4.0376 | 4.051 | 3.9851 | 3.9712 | 3.9059 | 3.8928 | 3.9572 | 3.97 | 4.0687 | 4.0858 | 3.9911 | 3.9716 | 3.8768 | 3.8601 | 3.9521 | 3.9698 | 4.0973 | 4.1167 | 3.9965 | 3.9721 | 3.8503 | 3.831 | 3.9479 | 3.9697 | 4.123 | 4.1448 | 4.0012 | 3.9725 | 3.8264 | 3.8048 | 3.944 | 3.9695
LMO_C_10_B_88_SOC_5-85_Part_1-1_ID_PIP15D01A03220958.xlsx | LMO | 88 | PIP15D01A03220958 | 10 | 8.7494 | 0.87494 | 0.7 | 75 | 0.74986 | 4.0297 | 4.0622 | 4.0706 | 4.038 | 4.0307 | 3.999 | 3.9906 | 4.0226 | 4.03 | 4.0954 | 4.1092 | 4.0448 | 4.0311 | 3.9679 | 3.9544 | 4.0169 | 4.0298 | 4.1258 | 4.1435 | 4.0514 | 4.0315 | 3.9398 | 3.9221 | 4.0118 | 4.0296 | 4.1539 | 4.1743 | 4.0567 | 4.032 | 3.9137 | 3.8931 | 4.0073 | 4.0293 | 4.1792 | 4.202 | 4.0616 | 4.0324 | 3.8901 | 3.8673 | 4.0033 | 4.0292
LMO_C_10_B_88_SOC_5-85_Part_1-1_ID_PIP15D01A03220958.xlsx | LMO | 88 | PIP15D01A03220958 | 10 | 8.7494 | 0.87494 | 0.7 | 80 | 0.79985 | 4.0911 | 4.1237 | 4.1322 | 4.0998 | 4.0921 | 4.0605 | 4.0517 | 4.0837 | 4.0914 | 4.1567 | 4.171 | 4.1072 | 4.0927 | 4.0295 | 4.0152 | 4.0776 | 4.0913 | 4.1872 | 4.2055 | 4.1135 | 4.0931 | 4.0012 | 3.9825 | 4.072 | 4.091 | 4.215 | 4.2365 | 4.1189 | 4.0935 | 3.9756 | 3.9532 | 4.0672 | 4.0907 | 4.2406 | 4.2645 | 4.1238 | 4.0938 | 3.9516 | 3.9268 | 4.0631 | 4.0906
LMO_C_10_B_88_SOC_5-85_Part_1-1_ID_PIP15D01A03220958.xlsx | LMO | 88 | PIP15D01A03220958 | 10 | 8.7494 | 0.87494 | 0.7 | 85 | 0.84919 | 4.1459 | 4.181 | 4.191 | 4.1561 | 4.1472 | 4.1132 | 4.103 | 4.1374 | 4.1468 | 4.217 | 4.2335 | 4.1651 | 4.1482 | 4.0805 | 4.0634 | 4.1304 | 4.1468 | 4.2493 | 4.2705 | 4.1725 | 4.1487 | 4.0503 | 4.0286 | 4.124 | 4.1468 | 4.2788 | 4.3007 | 4.1479 | 4.1479 | 4.0214 | 3.9962 | 4.117 | 4.1458 | 4.3048 | 4.3172 | 4.1463 | 4.1464 | 3.9946 | 3.9663 | 4.1104 | 4.1441
LMO_C_10_B_88_SOC_67.6751_Part_1-1_ID_PIP15D01A03220958.xlsx | LMO | 88 | PIP15D01A03220958 | 10 | 8.8561 | 0.88561 | 0.7 | 67.6751 | 0.67677 | 3.9335 | 3.9649 | 3.9719 | 3.9405 | 3.9344 | 3.9038 | 3.8968 | 3.9277 | 3.9339 | 3.9967 | 4.0083 | 3.9467 | 3.9349 | 3.874 | 3.8624 | 3.9228 | 3.9337 | 4.0264 | 4.0415 | 3.9519 | 3.9354 | 3.8462 | 3.8315 | 3.9184 | 3.9337 | 4.0535 | 4.0713 | 3.9567 | 3.9356 | 3.821 | 3.8036 | 3.9144 | 3.9335 | 4.0785 | 4.098 | 3.9611 | 3.9361 | 3.7978 | 3.7783 | 3.911 | 3.9333
LMO_C_10_B_89_SOC_5-85_Part_1-1_ID_PIP16N1700C039158.xlsx | LMO | 89 | PIP16N1700C039158 | 10 | 9.1862 | 0.91862 | 0.7 | 5 | 0.04999 | 2.8478 | 2.8998 | 2.9386 | 2.8903 | 2.8512 | 2.8006 | 2.7593 | 2.8076 | 2.8494 | 2.9523 | 3.0065 | 2.919 | 2.8531 | 2.7532 | 2.6928 | 2.7806 | 2.8492 | 2.9965 | 3.0585 | 2.9391 | 2.8546 | 2.7118 | 2.6412 | 2.7595 | 2.8491 | 3.0352 | 3.1019 | 2.9546 | 2.8561 | 2.6761 | 2.5982 | 2.7434 | 2.8487 | 3.0692 | 3.1393 | 2.9674 | 2.8575 | 2.6445 | 2.5604 | 2.7294 | 2.8485
LMO_C_10_B_89_SOC_5-85_Part_1-1_ID_PIP16N1700C039158.xlsx | LMO | 89 | PIP16N1700C039158 | 10 | 9.1862 | 0.91862 | 0.7 | 10 | 0.09999 | 2.9937 | 3.0448 | 3.0759 | 3.028 | 2.9979 | 2.9486 | 2.9166 | 2.9646 | 2.996 | 3.0964 | 3.1407 | 3.0518 | 3 | 2.9028 | 2.8554 | 2.9428 | 2.9955 | 3.1391 | 3.1905 | 3.069 | 3.0016 | 2.8631 | 2.8067 | 2.926 | 2.9951 | 3.1765 | 3.2321 | 3.0822 | 3.003 | 2.8285 | 2.766 | 2.9121 | 2.9946 | 3.2097 | 3.2685 | 3.0936 | 3.0044 | 2.7982 | 2.73 | 2.9011 | 2.9942
LMO_C_10_B_89_SOC_5-85_Part_1-1_ID_PIP16N1700C039158.xlsx | LMO | 89 | PIP16N1700C039158 | 10 | 9.1862 | 0.91862 | 0.7 | 15 | 0.14998 | 3.1215 | 3.1707 | 3.196 | 3.1482 | 3.1248 | 3.0771 | 3.052 | 3.0989 | 3.1231 | 3.22 | 3.2569 | 3.1688 | 3.1269 | 3.033 | 2.9958 | 3.0818 | 3.1229 | 3.2616 | 3.3046 | 3.1833 | 3.1282 | 2.9946 | 2.9504 | 3.0684 | 3.1222 | 3.2976 | 3.3443 | 3.1953 | 3.1294 | 2.9615 | 2.9117 | 3.0576 | 3.1219 | 3.3294 | 3.3793 | 3.2054 | 3.1307 | 2.9323 | 2.878 | 3.0469 | 3.1214
LMO_C_10_B_89_SOC_5-85_Part_1-1_ID_PIP16N1700C039158.xlsx | LMO | 89 | PIP16N1700C039158 | 10 | 9.1862 | 0.91862 | 0.7 | 20 | 0.19997 | 3.2293 | 3.2765 | 3.2981 | 3.2513 | 3.2321 | 3.1863 | 3.1649 | 3.2105 | 3.2307 | 3.3241 | 3.3557 | 3.2693 | 3.2339 | 3.1436 | 3.1122 | 3.1961 | 3.2304 | 3.3643 | 3.4014 | 3.2822 | 3.2351 | 3.1065 | 3.0692 | 3.1844 | 3.23 | 3.3994 | 3.4398 | 3.2925 | 3.2362 | 3.0743 | 3.0323 | 3.1745 | 3.2293 | 3.4302 | 3.4732 | 3.3013 | 3.2372 | 3.046 | 3 | 3.1658 | 3.2288
LMO_C_10_B_89_SOC_5-85_Part_1-1_ID_PIP16N1700C039158.xlsx | LMO | 89 | PIP16N1700C039158 | 10 | 9.1862 | 0.91862 | 0.7 | 25 | 0.24996 | 3.3213 | 3.3678 | 3.3872 | 3.3413 | 3.3239 | 3.279 | 3.2599 | 3.305 | 3.3227 | 3.4144 | 3.4428 | 3.3571 | 3.3257 | 3.2372 | 3.2093 | 3.2923 | 3.3224 | 3.454 | 3.4869 | 3.3687 | 3.3268 | 3.2009 | 3.1677 | 3.2818 | 3.322 | 3.4883 | 3.5241 | 3.378 | 3.3276 | 3.1692 | 3.1324 | 3.2727 | 3.3217 | 3.5183 | 3.5566 | 3.3863 | 3.3285 | 3.1417 | 3.1013 | 3.2655 | 3.3211
LMO_C_10_B_89_SOC_5-85_Part_1-1_ID_PIP16N1700C039158.xlsx | LMO | 89 | PIP16N1700C039158 | 10 | 9.1862 | 0.91862 | 0.7 | 30 | 0.29995 | 3.4035 | 3.4495 | 3.4672 | 3.4219 | 3.4059 | 3.3613 | 3.344 | 3.3884 | 3.4047 | 3.4953 | 3.5213 | 3.4361 | 3.4073 | 3.3199 | 3.2946 | 3.377 | 3.4045 | 3.5343 | 3.5645 | 3.4468 | 3.4082 | 3.2841 | 3.2541 | 3.3673 | 3.404 | 3.5682 | 3.601 | 3.4556 | 3.4091 | 3.253 | 3.2195 | 3.3592 | 3.4035 | 3.5978 | 3.6329 | 3.4632 | 3.41 | 3.2258 | 3.1892 | 3.3524 | 3.4031
LMO_C_10_B_89_SOC_5-85_Part_1-1_ID_PIP16N1700C039158.xlsx | LMO | 89 | PIP16N1700C039158 | 10 | 9.1862 | 0.91862 | 0.7 | 35 | 0.34994 | 3.4793 | 3.5243 | 3.5406 | 3.4958 | 3.4814 | 3.4377 | 3.4217 | 3.4656 | 3.4802 | 3.5692 | 3.5931 | 3.509 | 3.4827 | 3.3968 | 3.3738 | 3.4551 | 3.48 | 3.6075 | 3.6354 | 3.519 | 3.4835 | 3.3615 | 3.3343 | 3.4463 | 3.4797 | 3.6408 | 3.6712 | 3.5271 | 3.4844 | 3.3308 | 3.3006 | 3.4386 | 3.479 | 3.6698 | 3.7026 | 3.5341 | 3.4849 | 3.3038 | 3.2708 | 3.4323 | 3.4786
LMO_C_10_B_89_SOC_5-85_Part_1-1_ID_PIP16N1700C039158.xlsx | LMO | 89 | PIP16N1700C039158 | 10 | 9.1862 | 0.91862 | 0.7 | 40 | 0.39993 | 3.552 | 3.5999 | 3.618 | 3.5704 | 3.5538 | 3.5072 | 3.4897 | 3.5362 | 3.5527 | 3.6473 | 3.673 | 3.5845 | 3.555 | 3.4642 | 3.4396 | 3.5253 | 3.5525 | 3.6872 | 3.7165 | 3.5947 | 3.5559 | 3.4274 | 3.3991 | 3.516 | 3.552 | 3.7216 | 3.753 | 3.6031 | 3.5566 | 3.3959 | 3.3647 | 3.5085 | 3.5517 | 3.7514 | 3.785 | 3.6106 | 3.5573 | 3.3685 | 3.3345 | 3.5023 | 3.5515
LMO_C_10_B_89_SOC_5-85_Part_1-1_ID_PIP16N1700C039158.xlsx | LMO | 89 | PIP16N1700C039158 | 10 | 9.1862 | 0.91862 | 0.7 | 45 | 0.44992 | 3.6238 | 3.6705 | 3.6872 | 3.6407 | 3.625 | 3.5794 | 3.5632 | 3.6092 | 3.6242 | 3.7167 | 3.7407 | 3.6535 | 3.6261 | 3.5369 | 3.5144 | 3.5987 | 3.624 | 3.7562 | 3.7834 | 3.663 | 3.6268 | 3.5006 | 3.4749 | 3.5903 | 3.6236 | 3.7901 | 3.8194 | 3.6709 | 3.6275 | 3.4697 | 3.441 | 3.5833 | 3.6233 | 3.8197 | 3.8506 | 3.6777 | 3.6282 | 3.4426 | 3.4114 | 3.5773 | 3.6229
LMO_C_10_B_89_SOC_5-85_Part_1-1_ID_PIP16N1700C039158.xlsx | LMO | 89 | PIP16N1700C039158 | 10 | 9.1862 | 0.91862 | 0.7 | 50 | 0.49991 | 3.6865 | 3.7323 | 3.7478 | 3.7021 | 3.6875 | 3.6433 | 3.6282 | 3.6728 | 3.6868 | 3.7772 | 3.7997 | 3.7142 | 3.6884 | 3.6015 | 3.5808 | 3.6633 | 3.6867 | 3.816 | 3.8417 | 3.7232 | 3.6889 | 3.5659 | 3.542 | 3.6556 | 3.6865 | 3.8492 | 3.8771 | 3.7311 | 3.6895 | 3.5353 | 3.509 | 3.6491 | 3.6863 | 3.8785 | 3.9082 | 3.7379 | 3.6902 | 3.5085 | 3.4802 | 3.644 | 3.6861
LMO_C_10_B_89_SOC_5-85_Part_1-1_ID_PIP16N1700C039158.xlsx | LMO | 89 | PIP16N1700C039158 | 10 | 9.1862 | 0.91862 | 0.7 | 55 | 0.5499 | 3.7506 | 3.7948 | 3.8092 | 3.7651 | 3.7518 | 3.7091 | 3.6949 | 3.7381 | 3.7511 | 3.838 | 3.8594 | 3.7764 | 3.7525 | 3.6688 | 3.6491 | 3.7288 | 3.7509 | 3.8756 | 3.9003 | 3.7853 | 3.753 | 3.6342 | 3.6112 | 3.7214 | 3.7506 | 3.908 | 3.9351 | 3.7927 | 3.7534 | 3.6043 | 3.5789 | 3.7153 | 3.7504 | 3.9368 | 3.9656 | 3.799 | 3.7539 | 3.578 | 3.5504 | 3.7098 | 3.7502
LMO_C_10_B_89_SOC_5-85_Part_1-1_ID_PIP16N1700C039158.xlsx | LMO | 89 | PIP16N1700C039158 | 10 | 9.1862 | 0.91862 | 0.7 | 60 | 0.59989 | 3.8157 | 3.8577 | 3.8708 | 3.8289 | 3.8166 | 3.7757 | 3.763 | 3.8041 | 3.816 | 3.8993 | 3.9191 | 3.8392 | 3.8173 | 3.737 | 3.7186 | 3.7957 | 3.8159 | 3.9356 | 3.959 | 3.8477 | 3.8178 | 3.7035 | 3.6817 | 3.7888 | 3.8157 | 3.9672 | 3.993 | 3.8547 | 3.8182 | 3.6745 | 3.6503 | 3.7827 | 3.8155 | 3.9953 | 4.0227 | 3.861 | 3.8187 | 3.6489 | 3.6224 | 3.7783 | 3.8153
LMO_C_10_B_89_SOC_5-85_Part_1-1_ID_PIP16N1700C039158.xlsx | LMO | 89 | PIP16N1700C039158 | 10 | 9.1862 | 0.91862 | 0.7 | 65 | 0.6499 | 3.8787 | 3.9198 | 3.9326 | 3.8914 | 3.8794 | 3.8396 | 3.8269 | 3.8673 | 3.8789 | 3.9605 | 3.9802 | 3.9017 | 3.8801 | 3.8015 | 3.7832 | 3.8589 | 3.8789 | 3.9964 | 4.0195 | 3.91 | 3.8805 | 3.7685 | 3.7467 | 3.8519 | 3.8787 | 4.0275 | 4.0534 | 3.917 | 3.8808 | 3.7397 | 3.7151 | 3.8459 | 3.8784 | 4.0552 | 4.0833 | 3.9235 | 3.8814 | 3.7144 | 3.6875 | 3.8408 | 3.8784
LMO_C_10_B_89_SOC_5-85_Part_1-1_ID_PIP16N1700C039158.xlsx | LMO | 89 | PIP16N1700C039158 | 10 | 9.1862 | 0.91862 | 0.7 | 70 | 0.69989 | 3.9358 | 3.9758 | 3.9885 | 3.9484 | 3.9367 | 3.898 | 3.8854 | 3.9245 | 3.9361 | 4.0156 | 4.0352 | 3.959 | 3.9374 | 3.8608 | 3.8424 | 3.9163 | 3.936 | 4.0504 | 4.0742 | 3.9674 | 3.9377 | 3.8287 | 3.8066 | 3.9094 | 3.9358 | 4.0812 | 4.1078 | 3.9739 | 3.9381 | 3.8006 | 3.7755 | 3.9037 | 3.9356 | 4.1083 | 4.1374 | 3.9807 | 3.9384 | 3.7757 | 3.7479 | 3.8984 | 3.9354
LMO_C_10_B_89_SOC_5-85_Part_1-1_ID_PIP16N1700C039158.xlsx | LMO | 89 | PIP16N1700C039158 | 10 | 9.1862 | 0.91862 | 0.7 | 75 | 0.74989 | 3.9909 | 4.03 | 4.0426 | 4.0035 | 3.9921 | 3.9542 | 3.9416 | 3.9797 | 3.9914 | 4.069 | 4.089 | 4.0142 | 3.9927 | 3.9179 | 3.8991 | 3.9714 | 3.9913 | 4.1034 | 4.1276 | 4.0226 | 3.9932 | 3.8863 | 3.8631 | 3.9642 | 3.9909 | 4.1336 | 4.1609 | 4.0296 | 3.9935 | 3.8584 | 3.8322 | 3.9581 | 3.9907 | 4.1605 | 4.1905 | 4.0363 | 3.9939 | 3.8338 | 3.8048 | 3.9535 | 3.9904
LMO_C_10_B_89_SOC_5-85_Part_1-1_ID_PIP16N1700C039158.xlsx | LMO | 89 | PIP16N1700C039158 | 10 | 9.1862 | 0.91862 | 0.7 | 80 | 0.79988 | 4.05 | 4.0887 | 4.1013 | 4.0627 | 4.051 | 4.0134 | 4.0009 | 4.039 | 4.0506 | 4.1273 | 4.1472 | 4.0732 | 4.0517 | 3.9777 | 3.9583 | 4.0298 | 4.0503 | 4.1616 | 4.1859 | 4.0816 | 4.0521 | 3.9461 | 3.9219 | 4.0225 | 4.05 | 4.1916 | 4.2195 | 4.0887 | 4.0523 | 3.9184 | 3.8905 | 4.0159 | 4.0496 | 4.2185 | 4.2493 | 4.0954 | 4.0528 | 3.8938 | 3.8626 | 4.0103 | 4.0496
LMO_C_10_B_89_SOC_5-85_Part_1-1_ID_PIP16N1700C039158.xlsx | LMO | 89 | PIP16N1700C039158 | 10 | 9.1862 | 0.91862 | 0.7 | 85 | 0.84932 | 4.1033 | 4.1448 | 4.1598 | 4.1184 | 4.1044 | 4.064 | 4.049 | 4.0897 | 4.104 | 4.1865 | 4.2093 | 4.1304 | 4.1051 | 4.026 | 4.0033 | 4.0795 | 4.104 | 4.2224 | 4.2505 | 4.1405 | 4.1058 | 3.993 | 3.9651 | 4.0708 | 4.1038 | 4.2539 | 4.2859 | 4.1489 | 4.1061 | 3.964 | 3.9319 | 4.0634 | 4.1037 | 4.2817 | 4.301 | 4.1044 | 4.1044 | 3.9354 | 3.8996 | 4.0545 | 4.1022
LMO_C_10_B_89_SOC_55.7440_Part_1-1_ID_PIP16N1700C039158.xlsx | LMO | 89 | PIP16N1700C039158 | 10 | 9.2649 | 0.92649 | 0.7 | 55.744 | 0.55744 | 3.7439 | 3.7822 | 3.7927 | 3.7544 | 3.7448 | 3.7079 | 3.6974 | 3.7349 | 3.7442 | 3.8203 | 3.8366 | 3.763 | 3.7456 | 3.6724 | 3.657 | 3.7281 | 3.7441 | 3.8541 | 3.8742 | 3.7702 | 3.746 | 3.6412 | 3.6224 | 3.7221 | 3.7439 | 3.8842 | 3.9065 | 3.7764 | 3.7465 | 3.6136 | 3.5924 | 3.717 | 3.7437 | 3.911 | 3.9354 | 3.7822 | 3.7471 | 3.589 | 3.5659 | 3.7121 | 3.7434
LMO_C_10_B_8_SOC_33.4262_Part_1-1_ID_PIP15825A00238596.xlsx | LMO | 8 | PIP15825A00238596 | 10 | 5.9452 | 0.59452 | 0.7 | 33.4262 | 0.33427 | 3.7853 | 3.8164 | 3.8631 | 3.8338 | 3.7876 | 3.7578 | 3.7172 | 3.7467 | 3.7864 | 3.8494 | 3.9395 | 3.8808 | 3.7888 | 3.7272 | 3.6579 | 3.7174 | 3.786 | 3.881 | 4.0071 | 3.9196 | 3.7895 | 3.6963 | 3.6061 | 3.6946 | 3.7855 | 3.9123 | 4.0685 | 3.9525 | 3.7904 | 3.6656 | 3.5597 | 3.6758 | 3.7846 | 3.9433 | 4.1245 | 3.9804 | 3.7909 | 3.6349 | 3.5169 | 3.6605 | 3.7839
LMO_C_10_B_8_SOC_5-55_Part_1-1_ID_PIP15825A00238596.xlsx | LMO | 8 | PIP15825A00238596 | 10 | 5.8605 | 0.58605 | 0.7 | 5 | 0.04999 | 3.0074 | 3.0431 | 3.0631 | 3.028 | 3.0097 | 2.9748 | 2.9535 | 2.9888 | 3.0088 | 3.0808 | 3.1184 | 3.048 | 3.0116 | 2.94 | 2.899 | 2.9697 | 3.0092 | 3.1175 | 3.1707 | 3.0657 | 3.013 | 2.9051 | 2.8457 | 2.9509 | 3.0092 | 3.1537 | 3.2207 | 3.0813 | 3.0144 | 2.8703 | 2.7936 | 2.9335 | 3.0092 | 3.1896 | 3.2686 | 3.0957 | 3.0157 | 2.8357 | 2.7432 | 2.9152 | 3.0088
LMO_C_10_B_8_SOC_5-55_Part_1-1_ID_PIP15825A00238596.xlsx | LMO | 8 | PIP15825A00238596 | 10 | 5.8605 | 0.58605 | 0.7 | 10 | 0.09998 | 3.2028 | 3.2362 | 3.2564 | 3.2235 | 3.2049 | 3.1721 | 3.1515 | 3.1842 | 3.2039 | 3.2713 | 3.3092 | 3.2432 | 3.206 | 3.1393 | 3.1003 | 3.1659 | 3.2037 | 3.3048 | 3.3592 | 3.2602 | 3.2068 | 3.1061 | 3.0503 | 3.1482 | 3.2032 | 3.3383 | 3.407 | 3.2759 | 3.2077 | 3.0732 | 3.0021 | 3.1319 | 3.2028 | 3.371 | 3.4528 | 3.2894 | 3.2081 | 3.0404 | 2.9554 | 3.1164 | 3.2021
LMO_C_10_B_8_SOC_5-55_Part_1-1_ID_PIP15825A00238596.xlsx | LMO | 8 | PIP15825A00238596 | 10 | 5.8605 | 0.58605 | 0.7 | 15 | 0.14998 | 3.3501 | 3.3822 | 3.4047 | 3.3729 | 3.3519 | 3.3204 | 3.2981 | 3.3297 | 3.3508 | 3.4161 | 3.4588 | 3.3949 | 3.3529 | 3.2885 | 3.2471 | 3.3104 | 3.3506 | 3.4488 | 3.51 | 3.4144 | 3.3536 | 3.2565 | 3.1979 | 3.2923 | 3.3499 | 3.4809 | 3.5587 | 3.4319 | 3.3543 | 3.2246 | 3.1511 | 3.2759 | 3.3494 | 3.513 | 3.605 | 3.4479 | 3.3547 | 3.1928 | 3.1064 | 3.2611 | 3.3487
LMO_C_10_B_8_SOC_5-55_Part_1-1_ID_PIP15825A00238596.xlsx | LMO | 8 | PIP15825A00238596 | 10 | 5.8605 | 0.58605 | 0.7 | 20 | 0.19997 | 3.4767 | 3.5078 | 3.5327 | 3.5025 | 3.4788 | 3.4486 | 3.4244 | 3.4546 | 3.4776 | 3.5401 | 3.5885 | 3.5274 | 3.4797 | 3.4177 | 3.3736 | 3.434 | 3.477 | 3.5713 | 3.641 | 3.5494 | 3.4804 | 3.387 | 3.3257 | 3.4156 | 3.4765 | 3.6022 | 3.6909 | 3.5697 | 3.4809 | 3.3561 | 3.2806 | 3.4 | 3.476 | 3.6329 | 3.7383 | 3.5883 | 3.4816 | 3.3259 | 3.2378 | 3.3847 | 3.4751
LMO_C_10_B_8_SOC_5-55_Part_1-1_ID_PIP15825A00238596.xlsx | LMO | 8 | PIP15825A00238596 | 10 | 5.8605 | 0.58605 | 0.7 | 25 | 0.24997 | 3.5936 | 3.6238 | 3.6538 | 3.6245 | 3.5957 | 3.5664 | 3.5383 | 3.5676 | 3.5945 | 3.6556 | 3.714 | 3.6549 | 3.5966 | 3.5364 | 3.486 | 3.5446 | 3.594 | 3.6861 | 3.7702 | 3.6817 | 3.5973 | 3.5064 | 3.4377 | 3.5246 | 3.5933 | 3.7167 | 3.8227 | 3.7056 | 3.5978 | 3.4767 | 3.3928 | 3.5078 | 3.5926 | 3.7465 | 3.8722 | 3.7277 | 3.5985 | 3.4465 | 3.3506 | 3.4934 | 3.592
LMO_C_10_B_8_SOC_5-55_Part_1-1_ID_PIP15825A00238596.xlsx | LMO | 8 | PIP15825A00238596 | 10 | 5.8605 | 0.58605 | 0.7 | 30 | 0.29996 | 3.7047 | 3.7353 | 3.7741 | 3.7451 | 3.707 | 3.6775 | 3.6421 | 3.6714 | 3.7058 | 3.7676 | 3.8429 | 3.7839 | 3.7081 | 3.6472 | 3.5854 | 3.644 | 3.7053 | 3.7983 | 3.9047 | 3.8171 | 3.7088 | 3.6168 | 3.5346 | 3.6219 | 3.7046 | 3.8287 | 3.9614 | 3.8452 | 3.7093 | 3.5866 | 3.4886 | 3.6036 | 3.7037 | 3.8587 | 4.0138 | 3.8703 | 3.7098 | 3.5562 | 3.446 | 3.5885 | 3.703
LMO_C_10_B_8_SOC_5-55_Part_1-1_ID_PIP15825A00238596.xlsx | LMO | 8 | PIP15825A00238596 | 10 | 5.8605 | 0.58605 | 0.7 | 35 | 0.34995 | 3.8027 | 3.834 | 3.8831 | 3.854 | 3.8052 | 3.7751 | 3.7313 | 3.7607 | 3.8039 | 3.8671 | 3.9604 | 3.9021 | 3.8064 | 3.7444 | 3.6693 | 3.7288 | 3.8034 | 3.8986 | 4.0281 | 3.9409 | 3.8071 | 3.713 | 3.6154 | 3.7051 | 3.8029 | 3.93 | 4.0893 | 3.9735 | 3.8078 | 3.6821 | 3.5676 | 3.6844 | 3.802 | 3.9605 | 4.1448 | 4.0019 | 3.8083 | 3.6514 | 3.5237 | 3.6684 | 3.8011
LMO_C_10_B_8_SOC_5-55_Part_1-1_ID_PIP15825A00238596.xlsx | LMO | 8 | PIP15825A00238596 | 10 | 5.8605 | 0.58605 | 0.7 | 40 | 0.39994 | 3.8956 | 3.9268 | 3.9823 | 3.9539 | 3.898 | 3.8682 | 3.819 | 3.8482 | 3.8968 | 3.9595 | 4.0636 | 4.0064 | 3.8991 | 3.8375 | 3.7544 | 3.8134 | 3.8963 | 3.9909 | 4.1335 | 4.0479 | 3.8998 | 3.8064 | 3.6993 | 3.7874 | 3.8954 | 4.0216 | 4.1956 | 4.0824 | 3.9003 | 3.7757 | 3.6507 | 3.7676 | 3.8947 | 4.0525 | 4.2522 | 4.1111 | 3.9007 | 3.7448 | 3.6066 | 3.7506 | 3.8938
LMO_C_10_B_8_SOC_5-55_Part_1-1_ID_PIP15825A00238596.xlsx | LMO | 8 | PIP15825A00238596 | 10 | 5.8605 | 0.58605 | 0.7 | 45 | 0.44862 | 3.9433 | 3.9749 | 4.0388 | 4.011 | 3.9465 | 3.9163 | 3.8592 | 3.8887 | 3.9454 | 4.0093 | 4.1259 | 4.0689 | 3.9481 | 3.8852 | 3.7908 | 3.8506 | 3.9451 | 4.0412 | 4.1984 | 4.1128 | 3.9488 | 3.8538 | 3.7342 | 3.8236 | 3.9446 | 4.0728 | 4.2617 | 4.1487 | 3.9497 | 3.8224 | 3.6847 | 3.8025 | 3.9437 | 4.104 | 4.3004 | 3.9461 | 3.946 | 3.7869 | 3.6363 | 3.7818 | 3.9402
LMO_C_10_B_8_SOC_5-55_Part_1-1_ID_PIP15825A00238596.xlsx | LMO | 8 | PIP15825A00238596 | 10 | 5.8605 | 0.58605 | 0.7 | 50 | 0.49276 | 4.0054 | 4.0385 | 4.1133 | 4.0848 | 4.0089 | 3.9772 | 3.9107 | 3.941 | 4.0079 | 4.075 | 4.2073 | 4.1486 | 4.0109 | 3.9451 | 3.8373 | 3.901 | 4.0082 | 4.109 | 4.2835 | 4.1951 | 4.0121 | 3.9126 | 3.778 | 3.8715 | 4.0077 | 4.142 | 4.301 | 4.0082 | 4.0082 | 3.8745 | 3.7212 | 3.845 | 4.0035 | 4.1717 | 4.324 | 4.0064 | 4.0064 | 3.8396 | 3.6723 | 3.8255 | 4.0008
LMO_C_10_B_8_SOC_5-55_Part_1-1_ID_PIP15825A00238596.xlsx | LMO | 8 | PIP15825A00238596 | 10 | 5.8605 | 0.58605 | 0.7 | 55 | 0.53021 | 4.0538 | 4.0869 | 4.1634 | 4.1352 | 4.0571 | 4.0258 | 3.9563 | 3.9863 | 4.0563 | 4.123 | 4.2565 | 4.1989 | 4.0591 | 3.9939 | 3.8817 | 3.9437 | 4.0563 | 4.1564 | 4.3006 | 4.058 | 4.058 | 3.959 | 3.8187 | 3.9126 | 4.0548 | 4.1887 | 4.3025 | 4.057 | 4.057 | 3.9244 | 3.7646 | 3.8882 | 4.0527 | 4.2202 | 4.3091 | 4.0556 | 4.0557 | 3.8891 | 3.7149 | 3.8682 | 4.0503
LMO_C_10_B_90_SOC_5-85_Part_1-1_ID_PIP15D25A03205744.xlsx | LMO | 90 | PIP15D25A03205744 | 10 | 9.073 | 0.9073 | 0.7 | 5 | 0.04999 | 2.8336 | 2.8719 | 2.8968 | 2.8599 | 2.8361 | 2.7987 | 2.7727 | 2.8097 | 2.835 | 2.9121 | 2.9519 | 2.8815 | 2.8376 | 2.7623 | 2.7184 | 2.7888 | 2.8348 | 2.9481 | 2.9976 | 2.8984 | 2.8389 | 2.7281 | 2.6721 | 2.7713 | 2.8344 | 2.9814 | 3.0373 | 2.9117 | 2.8399 | 2.6967 | 2.6317 | 2.7569 | 2.8343 | 3.0118 | 3.0724 | 2.9235 | 2.841 | 2.6679 | 2.5961 | 2.7448 | 2.8341
LMO_C_10_B_90_SOC_5-85_Part_1-1_ID_PIP15D25A03205744.xlsx | LMO | 90 | PIP15D25A03205744 | 10 | 9.073 | 0.9073 | 0.7 | 10 | 0.09998 | 2.9775 | 3.0153 | 3.0346 | 2.9979 | 2.9804 | 2.9437 | 2.924 | 2.9605 | 2.9791 | 3.0548 | 3.0859 | 3.0153 | 2.982 | 2.908 | 2.8748 | 2.9449 | 2.9788 | 3.0901 | 3.1291 | 3.0285 | 2.983 | 2.8746 | 2.8318 | 2.931 | 2.9784 | 3.1224 | 3.1668 | 3.0397 | 2.9841 | 2.8441 | 2.794 | 2.9196 | 2.9781 | 3.1521 | 3.2005 | 3.0501 | 2.9853 | 2.8168 | 2.7606 | 2.9096 | 2.9779
LMO_C_10_B_90_SOC_5-85_Part_1-1_ID_PIP15D25A03205744.xlsx | LMO | 90 | PIP15D25A03205744 | 10 | 9.073 | 0.9073 | 0.7 | 15 | 0.14997 | 3.101 | 3.1368 | 3.1515 | 3.1163 | 3.1034 | 3.0684 | 3.0539 | 3.0884 | 3.1022 | 3.1742 | 3.1984 | 3.13 | 3.105 | 3.0348 | 3.0097 | 3.0773 | 3.102 | 3.2079 | 3.2388 | 3.141 | 3.1059 | 3.003 | 2.9705 | 3.0671 | 3.1017 | 3.239 | 3.2746 | 3.1505 | 3.1071 | 2.9739 | 2.9358 | 3.0583 | 3.1013 | 3.2674 | 3.3067 | 3.1586 | 3.1078 | 2.9472 | 2.9042 | 3.0499 | 3.101
LMO_C_10_B_90_SOC_5-85_Part_1-1_ID_PIP15D25A03205744.xlsx | LMO | 90 | PIP15D25A03205744 | 10 | 9.073 | 0.9073 | 0.7 | 20 | 0.19996 | 3.2073 | 3.2423 | 3.2548 | 3.2204 | 3.2094 | 3.1753 | 3.1629 | 3.1972 | 3.2084 | 3.2788 | 3.2994 | 3.2321 | 3.2109 | 3.1424 | 3.1212 | 3.1877 | 3.2083 | 3.3117 | 3.3385 | 3.2413 | 3.2118 | 3.1112 | 3.0838 | 3.1788 | 3.2077 | 3.3417 | 3.3729 | 3.2496 | 3.2125 | 3.0829 | 3.0503 | 3.1711 | 3.2075 | 3.3701 | 3.4042 | 3.2567 | 3.2133 | 3.0566 | 3.0204 | 3.1638 | 3.207
LMO_C_10_B_90_SOC_5-85_Part_1-1_ID_PIP15D25A03205744.xlsx | LMO | 90 | PIP15D25A03205744 | 10 | 9.073 | 0.9073 | 0.7 | 25 | 0.24996 | 3.3001 | 3.3343 | 3.3452 | 3.3113 | 3.302 | 3.2688 | 3.2578 | 3.2913 | 3.3011 | 3.3698 | 3.388 | 3.3217 | 3.3034 | 3.2362 | 3.2181 | 3.2832 | 3.301 | 3.4019 | 3.4256 | 3.3301 | 3.3041 | 3.206 | 3.1823 | 3.2759 | 3.3006 | 3.4319 | 3.4591 | 3.3373 | 3.305 | 3.1781 | 3.15 | 3.269 | 3.3002 | 3.4593 | 3.4893 | 3.3436 | 3.3057 | 3.1524 | 3.1208 | 3.2629 | 3.2999
LMO_C_10_B_90_SOC_5-85_Part_1-1_ID_PIP15D25A03205744.xlsx | LMO | 90 | PIP15D25A03205744 | 10 | 9.073 | 0.9073 | 0.7 | 30 | 0.29996 | 3.3838 | 3.417 | 3.4268 | 3.3936 | 3.3856 | 3.3531 | 3.3434 | 3.3761 | 3.3847 | 3.4514 | 3.4676 | 3.4026 | 3.3866 | 3.3215 | 3.3052 | 3.3689 | 3.3845 | 3.4828 | 3.5037 | 3.4098 | 3.3873 | 3.2918 | 3.2706 | 3.3624 | 3.3842 | 3.512 | 3.5362 | 3.4165 | 3.388 | 3.2646 | 3.2397 | 3.3564 | 3.3838 | 3.5385 | 3.5655 | 3.4223 | 3.3887 | 3.2399 | 3.2115 | 3.3512 | 3.3835
LMO_C_10_B_90_SOC_5-85_Part_1-1_ID_PIP15D25A03205744.xlsx | LMO | 90 | PIP15D25A03205744 | 10 | 9.073 | 0.9073 | 0.7 | 35 | 0.34995 | 3.4616 | 3.4971 | 3.5074 | 3.4721 | 3.4633 | 3.4289 | 3.4186 | 3.4533 | 3.4625 | 3.5336 | 3.5502 | 3.4814 | 3.4646 | 3.3954 | 3.3785 | 3.446 | 3.4623 | 3.5662 | 3.5878 | 3.489 | 3.4653 | 3.3645 | 3.3427 | 3.4391 | 3.4618 | 3.5962 | 3.621 | 3.4953 | 3.4658 | 3.3361 | 3.3108 | 3.433 | 3.4616 | 3.6238 | 3.651 | 3.5013 | 3.4665 | 3.3106 | 3.282 | 3.4277 | 3.4612
LMO_C_10_B_90_SOC_5-85_Part_1-1_ID_PIP15D25A03205744.xlsx | LMO | 90 | PIP15D25A03205744 | 10 | 9.073 | 0.9073 | 0.7 | 40 | 0.39995 | 3.5381 | 3.5724 | 3.5817 | 3.5473 | 3.5397 | 3.5062 | 3.4969 | 3.5306 | 3.5388 | 3.6077 | 3.6229 | 3.5557 | 3.5406 | 3.4735 | 3.4583 | 3.5241 | 3.5387 | 3.6398 | 3.6596 | 3.5625 | 3.5413 | 3.4432 | 3.4235 | 3.5179 | 3.5383 | 3.6693 | 3.6921 | 3.5687 | 3.542 | 3.4158 | 3.3924 | 3.5125 | 3.538 | 3.6965 | 3.7216 | 3.5739 | 3.5425 | 3.3903 | 3.364 | 3.5074 | 3.5376
LMO_C_10_B_90_SOC_5-85_Part_1-1_ID_PIP15D25A03205744.xlsx | LMO | 90 | PIP15D25A03205744 | 10 | 9.073 | 0.9073 | 0.7 | 45 | 0.44994 | 3.6126 | 3.6459 | 3.6545 | 3.6212 | 3.614 | 3.5817 | 3.5731 | 3.6061 | 3.6133 | 3.6802 | 3.6942 | 3.6287 | 3.615 | 3.5499 | 3.5362 | 3.6001 | 3.6131 | 3.7114 | 3.7295 | 3.6349 | 3.6157 | 3.5206 | 3.5025 | 3.5945 | 3.6129 | 3.7399 | 3.7614 | 3.6407 | 3.6164 | 3.4939 | 3.4723 | 3.5896 | 3.6126 | 3.7667 | 3.7904 | 3.6452 | 3.6168 | 3.4686 | 3.4449 | 3.5852 | 3.6122
LMO_C_10_B_90_SOC_5-85_Part_1-1_ID_PIP15D25A03205744.xlsx | LMO | 90 | PIP15D25A03205744 | 10 | 9.073 | 0.9073 | 0.7 | 50 | 0.49993 | 3.6823 | 3.714 | 3.7214 | 3.6895 | 3.6833 | 3.6522 | 3.6449 | 3.6763 | 3.6828 | 3.7467 | 3.759 | 3.6958 | 3.684 | 3.6217 | 3.6096 | 3.6712 | 3.6826 | 3.7769 | 3.7931 | 3.7014 | 3.6847 | 3.5934 | 3.5776 | 3.6665 | 3.6824 | 3.8048 | 3.8238 | 3.7065 | 3.6851 | 3.5671 | 3.5485 | 3.6624 | 3.6823 | 3.8306 | 3.8519 | 3.7112 | 3.6856 | 3.5429 | 3.5222 | 3.6586 | 3.6821
LMO_C_10_B_90_SOC_5-85_Part_1-1_ID_PIP15D25A03205744.xlsx | LMO | 90 | PIP15D25A03205744 | 10 | 9.073 | 0.9073 | 0.7 | 55 | 0.54992 | 3.7488 | 3.7792 | 3.786 | 3.7555 | 3.7497 | 3.72 | 3.713 | 3.7432 | 3.7492 | 3.8104 | 3.822 | 3.7616 | 3.7504 | 3.6907 | 3.6793 | 3.7385 | 3.749 | 3.8396 | 3.855 | 3.7669 | 3.7509 | 3.6633 | 3.6482 | 3.7341 | 3.7488 | 3.8664 | 3.8849 | 3.772 | 3.7514 | 3.638 | 3.6198 | 3.7297 | 3.7486 | 3.8914 | 3.9124 | 3.7764 | 3.752 | 3.6145 | 3.594 | 3.726 | 3.7483
LMO_C_10_B_90_SOC_5-85_Part_1-1_ID_PIP15D25A03205744.xlsx | LMO | 90 | PIP15D25A03205744 | 10 | 9.073 | 0.9073 | 0.7 | 60 | 0.59991 | 3.8173 | 3.8471 | 3.8538 | 3.8239 | 3.8183 | 3.7892 | 3.7825 | 3.8118 | 3.8176 | 3.8777 | 3.8889 | 3.8299 | 3.819 | 3.7602 | 3.7492 | 3.8073 | 3.8176 | 3.9063 | 3.9214 | 3.835 | 3.8194 | 3.7334 | 3.7186 | 3.8027 | 3.8175 | 3.933 | 3.9512 | 3.8399 | 3.8199 | 3.7083 | 3.6905 | 3.7987 | 3.8171 | 3.9579 | 3.9784 | 3.8445 | 3.8203 | 3.6851 | 3.6647 | 3.7953 | 3.8171
LMO_C_10_B_90_SOC_5-85_Part_1-1_ID_PIP15D25A03205744.xlsx | LMO | 90 | PIP15D25A03205744 | 10 | 9.073 | 0.9073 | 0.7 | 65 | 0.64991 | 3.8833 | 3.9121 | 3.9186 | 3.8896 | 3.8842 | 3.8557 | 3.8494 | 3.878 | 3.8835 | 3.9419 | 3.9528 | 3.8952 | 3.8847 | 3.828 | 3.8171 | 3.8735 | 3.8833 | 3.9698 | 3.9846 | 3.9003 | 3.8852 | 3.8015 | 3.7871 | 3.8691 | 3.8833 | 3.9958 | 4.0134 | 3.9051 | 3.8856 | 3.7769 | 3.7595 | 3.8652 | 3.8831 | 4.0201 | 4.0404 | 3.9096 | 3.8861 | 3.7543 | 3.7342 | 3.8617 | 3.8829
LMO_C_10_B_90_SOC_5-85_Part_1-1_ID_PIP15D25A03205744.xlsx | LMO | 90 | PIP15D25A03205744 | 10 | 9.073 | 0.9073 | 0.7 | 70 | 0.6999 | 3.9449 | 3.973 | 3.9793 | 3.9512 | 3.9456 | 3.9182 | 3.9117 | 3.9395 | 3.9451 | 4.0019 | 4.0128 | 3.957 | 3.9463 | 3.8908 | 3.88 | 3.9351 | 3.9451 | 4.029 | 4.0439 | 3.9621 | 3.9467 | 3.8652 | 3.8505 | 3.9307 | 3.9449 | 4.0549 | 4.0725 | 3.9667 | 3.947 | 3.841 | 3.8234 | 3.9268 | 3.9447 | 4.0788 | 4.0989 | 3.9714 | 3.9474 | 3.8187 | 3.7985 | 3.9233 | 3.9446
LMO_C_10_B_90_SOC_5-85_Part_1-1_ID_PIP15D25A03205744.xlsx | LMO | 90 | PIP15D25A03205744 | 10 | 9.073 | 0.9073 | 0.7 | 75 | 0.74989 | 4.0015 | 4.0295 | 4.0359 | 4.0081 | 4.0025 | 3.9751 | 3.9684 | 3.996 | 4.0019 | 4.0583 | 4.0697 | 4.0142 | 4.003 | 3.9479 | 3.9365 | 3.9911 | 4.0018 | 4.0854 | 4.101 | 4.0195 | 4.0033 | 3.9221 | 3.9068 | 3.9867 | 4.0015 | 4.1106 | 4.13 | 4.0247 | 4.0037 | 3.8982 | 3.8794 | 3.9825 | 4.0012 | 4.1346 | 4.1564 | 4.0293 | 4.0039 | 3.8759 | 3.8543 | 3.9788 | 4.0012
LMO_C_10_B_90_SOC_5-85_Part_1-1_ID_PIP15D25A03205744.xlsx | LMO | 90 | PIP15D25A03205744 | 10 | 9.073 | 0.9073 | 0.7 | 80 | 0.79988 | 4.0553 | 4.0854 | 4.0934 | 4.0634 | 4.0563 | 4.0271 | 4.019 | 4.0486 | 4.0557 | 4.1163 | 4.13 | 4.0707 | 4.057 | 3.9981 | 3.9844 | 4.0426 | 4.0556 | 4.1449 | 4.1634 | 4.0771 | 4.0574 | 3.9709 | 3.9526 | 4.0373 | 4.0555 | 4.1717 | 4.1942 | 4.083 | 4.0578 | 3.9463 | 3.9233 | 4.0321 | 4.0552 | 4.1964 | 4.2224 | 4.0883 | 4.0583 | 3.9226 | 3.8966 | 4.0278 | 4.0549
LMO_C_10_B_90_SOC_5-85_Part_1-1_ID_PIP15D25A03205744.xlsx | LMO | 90 | PIP15D25A03205744 | 10 | 9.073 | 0.9073 | 0.7 | 85 | 0.84987 | 4.1203 | 4.1496 | 4.1574 | 4.1283 | 4.1213 | 4.0928 | 4.0847 | 4.1135 | 4.1208 | 4.1795 | 4.1932 | 4.1353 | 4.1219 | 4.0644 | 4.0504 | 4.1076 | 4.1205 | 4.2077 | 4.2262 | 4.1414 | 4.1223 | 4.0377 | 4.0187 | 4.102 | 4.1203 | 4.234 | 4.2564 | 4.1472 | 4.1227 | 4.0128 | 3.9897 | 4.0967 | 4.1202 | 4.2586 | 4.2843 | 4.1522 | 4.123 | 3.9897 | 3.9628 | 4.0921 | 4.1199
LMO_C_10_B_90_SOC_56.4758_Part_1-1_ID_PIP15D25A03205744.xlsx | LMO | 90 | PIP15D25A03205744 | 10 | 9.0938 | 0.90938 | 0.7 | 56.4758 | 0.56477 | 3.7651 | 3.7923 | 3.7978 | 3.7706 | 3.7662 | 3.7393 | 3.7339 | 3.7609 | 3.7655 | 3.8206 | 3.8301 | 3.7757 | 3.7669 | 3.713 | 3.7037 | 3.7569 | 3.7653 | 3.8469 | 3.8599 | 3.7802 | 3.7672 | 3.6879 | 3.6754 | 3.7532 | 3.7651 | 3.8721 | 3.888 | 3.7843 | 3.7678 | 3.6644 | 3.6491 | 3.7497 | 3.7651 | 3.8956 | 3.9138 | 3.7881 | 3.7681 | 3.6422 | 3.6245 | 3.7462 | 3.7646
LMO_C_10_B_91_SOC_5-85_Part_1-1_ID_PIP15N08A03230424.xlsx | LMO | 91 | PIP15N08A03230424 | 10 | 8.7927 | 0.87927 | 0.7 | 5 | 0.04999 | 2.8306 | 2.8838 | 2.9256 | 2.8761 | 2.8336 | 2.7818 | 2.7381 | 2.7876 | 2.832 | 2.9375 | 2.9955 | 2.9054 | 2.8355 | 2.7328 | 2.67 | 2.7592 | 2.8317 | 2.9832 | 3.0485 | 2.9261 | 2.8371 | 2.6905 | 2.6177 | 2.7392 | 2.8315 | 3.0234 | 3.0926 | 2.9411 | 2.8384 | 2.6544 | 2.5738 | 2.7234 | 2.8313 | 3.0587 | 3.1305 | 2.9542 | 2.8399 | 2.6214 | 2.5362 | 2.7105 | 2.8311
LMO_C_10_B_91_SOC_5-85_Part_1-1_ID_PIP15N08A03230424.xlsx | LMO | 91 | PIP15N08A03230424 | 10 | 8.7927 | 0.87927 | 0.7 | 10 | 0.09998 | 2.9718 | 3.0238 | 3.0583 | 3.0083 | 2.9753 | 2.9244 | 2.89 | 2.9391 | 2.9735 | 3.0771 | 3.1252 | 3.0341 | 2.9774 | 2.8773 | 2.8273 | 2.9165 | 2.9732 | 3.1219 | 3.176 | 3.0515 | 2.9788 | 2.8361 | 2.778 | 2.8996 | 2.9728 | 3.1605 | 3.2183 | 3.0639 | 2.98 | 2.8008 | 2.7367 | 2.8861 | 2.9725 | 3.1944 | 3.255 | 3.0762 | 2.9814 | 2.7697 | 2.7007 | 2.8754 | 2.9721
LMO_C_10_B_91_SOC_5-85_Part_1-1_ID_PIP15N08A03230424.xlsx | LMO | 91 | PIP15N08A03230424 | 10 | 8.7927 | 0.87927 | 0.7 | 15 | 0.14997 | 3.0952 | 3.1463 | 3.1751 | 3.1259 | 3.0984 | 3.0487 | 3.0206 | 3.0692 | 3.0966 | 3.1979 | 3.2388 | 3.1479 | 3.1001 | 3.0025 | 2.9621 | 3.0511 | 3.0964 | 3.2414 | 3.2878 | 3.1628 | 3.1013 | 2.9625 | 2.9154 | 3.0359 | 3.0957 | 3.2788 | 3.3287 | 3.1749 | 3.1024 | 2.9279 | 2.8761 | 3.0243 | 3.0952 | 3.3122 | 3.364 | 3.1851 | 3.1034 | 2.8975 | 2.8417 | 3.016 | 3.0948
LMO_C_10_B_91_SOC_5-85_Part_1-1_ID_PIP15N08A03230424.xlsx | LMO | 91 | PIP15N08A03230424 | 10 | 8.7927 | 0.87927 | 0.7 | 20 | 0.19996 | 3.2021 | 3.2513 | 3.2761 | 3.2283 | 3.2049 | 3.1572 | 3.1331 | 3.1802 | 3.2035 | 3.3008 | 3.3366 | 3.2476 | 3.2065 | 3.1126 | 3.0782 | 3.1645 | 3.2032 | 3.3429 | 3.3836 | 3.2613 | 3.2075 | 3.0739 | 3.0339 | 3.1521 | 3.2025 | 3.3791 | 3.423 | 3.2723 | 3.2086 | 3.0408 | 2.9967 | 3.1422 | 3.2021 | 3.4116 | 3.4572 | 3.2811 | 3.2094 | 3.0111 | 2.9639 | 3.1338 | 3.2018
LMO_C_10_B_91_SOC_5-85_Part_1-1_ID_PIP15N08A03230424.xlsx | LMO | 91 | PIP15N08A03230424 | 10 | 8.7927 | 0.87927 | 0.7 | 25 | 0.24996 | 3.2969 | 3.3454 | 3.3682 | 3.3208 | 3.2995 | 3.2525 | 3.2302 | 3.2771 | 3.2981 | 3.3942 | 3.4272 | 3.3387 | 3.3011 | 3.2084 | 3.177 | 3.2625 | 3.2978 | 3.4358 | 3.4732 | 3.3515 | 3.302 | 3.1703 | 3.1342 | 3.2516 | 3.2974 | 3.4714 | 3.5116 | 3.3617 | 3.3031 | 3.1379 | 3.0978 | 3.2423 | 3.2971 | 3.5032 | 3.545 | 3.3698 | 3.3039 | 3.1089 | 3.066 | 3.2346 | 3.2967
LMO_C_10_B_91_SOC_5-85_Part_1-1_ID_PIP15N08A03230424.xlsx | LMO | 91 | PIP15N08A03230424 | 10 | 8.7927 | 0.87927 | 0.7 | 30 | 0.29995 | 3.3831 | 3.431 | 3.4526 | 3.4054 | 3.3854 | 3.339 | 3.3183 | 3.3647 | 3.3842 | 3.4793 | 3.51 | 3.4219 | 3.3868 | 3.2955 | 3.2662 | 3.3513 | 3.384 | 3.5202 | 3.5553 | 3.434 | 3.3879 | 3.2581 | 3.2241 | 3.3406 | 3.3835 | 3.5557 | 3.5931 | 3.4435 | 3.3887 | 3.2256 | 3.1886 | 3.3322 | 3.3831 | 3.5873 | 3.6261 | 3.4509 | 3.3894 | 3.1967 | 3.1573 | 3.325 | 3.3828
LMO_C_10_B_91_SOC_5-85_Part_1-1_ID_PIP15N08A03230424.xlsx | LMO | 91 | PIP15N08A03230424 | 10 | 8.7927 | 0.87927 | 0.7 | 35 | 0.34994 | 3.4647 | 3.5116 | 3.5311 | 3.4848 | 3.4669 | 3.4212 | 3.4024 | 3.4479 | 3.4656 | 3.5585 | 3.5868 | 3.5 | 3.4681 | 3.3785 | 3.3519 | 3.4356 | 3.4655 | 3.5989 | 3.6312 | 3.5113 | 3.469 | 3.3419 | 3.3106 | 3.4256 | 3.4651 | 3.6338 | 3.6686 | 3.5204 | 3.4697 | 3.3099 | 3.2757 | 3.4182 | 3.4646 | 3.6645 | 3.7009 | 3.5278 | 3.4705 | 3.2818 | 3.2451 | 3.4119 | 3.4642
LMO_C_10_B_91_SOC_5-85_Part_1-1_ID_PIP15N08A03230424.xlsx | LMO | 91 | PIP15N08A03230424 | 10 | 8.7927 | 0.87927 | 0.7 | 40 | 0.39993 | 3.5453 | 3.5954 | 3.6177 | 3.5682 | 3.5473 | 3.4986 | 3.4774 | 3.526 | 3.5462 | 3.6454 | 3.6765 | 3.5848 | 3.5487 | 3.453 | 3.424 | 3.5127 | 3.546 | 3.6877 | 3.7225 | 3.5968 | 3.5495 | 3.4145 | 3.3815 | 3.5032 | 3.5455 | 3.7239 | 3.7607 | 3.6061 | 3.5502 | 3.3817 | 3.3454 | 3.4937 | 3.5453 | 3.7555 | 3.7941 | 3.6138 | 3.551 | 3.3524 | 3.3139 | 3.4867 | 3.5446
LMO_C_10_B_91_SOC_5-85_Part_1-1_ID_PIP15N08A03230424.xlsx | LMO | 91 | PIP15N08A03230424 | 10 | 8.7927 | 0.87927 | 0.7 | 45 | 0.44992 | 3.6266 | 3.6756 | 3.696 | 3.6475 | 3.6284 | 3.5808 | 3.5613 | 3.6087 | 3.6273 | 3.7242 | 3.7532 | 3.6631 | 3.6296 | 3.5364 | 3.5095 | 3.5964 | 3.627 | 3.7655 | 3.7983 | 3.6744 | 3.6303 | 3.4986 | 3.4677 | 3.5868 | 3.6268 | 3.8013 | 3.8361 | 3.683 | 3.6308 | 3.4658 | 3.4321 | 3.5785 | 3.6263 | 3.8324 | 3.8689 | 3.691 | 3.6317 | 3.4374 | 3.4012 | 3.5727 | 3.6259
LMO_C_10_B_91_SOC_5-85_Part_1-1_ID_PIP15N08A03230424.xlsx | LMO | 91 | PIP15N08A03230424 | 10 | 8.7927 | 0.87927 | 0.7 | 50 | 0.49991 | 3.703 | 3.7504 | 3.7692 | 3.7219 | 3.704 | 3.6577 | 3.64 | 3.6861 | 3.7032 | 3.7976 | 3.8243 | 3.7358 | 3.7049 | 3.6142 | 3.5896 | 3.6749 | 3.703 | 3.8382 | 3.8684 | 3.7465 | 3.7056 | 3.5769 | 3.549 | 3.6666 | 3.7028 | 3.8733 | 3.9054 | 3.755 | 3.706 | 3.545 | 3.5144 | 3.6587 | 3.7026 | 3.9038 | 3.9377 | 3.7616 | 3.7067 | 3.5171 | 3.4842 | 3.6524 | 3.7025
LMO_C_10_B_91_SOC_5-85_Part_1-1_ID_PIP15N08A03230424.xlsx | LMO | 91 | PIP15N08A03230424 | 10 | 8.7927 | 0.87927 | 0.7 | 55 | 0.5499 | 3.7729 | 3.8187 | 3.8359 | 3.7904 | 3.7739 | 3.7295 | 3.7128 | 3.7576 | 3.7732 | 3.8643 | 3.8894 | 3.8036 | 3.7746 | 3.6872 | 3.6642 | 3.7469 | 3.773 | 3.9038 | 3.9326 | 3.8138 | 3.7753 | 3.651 | 3.6245 | 3.7385 | 3.7727 | 3.9379 | 3.9688 | 3.8213 | 3.7758 | 3.6199 | 3.5906 | 3.7314 | 3.7725 | 3.9677 | 4.0006 | 3.8292 | 3.7764 | 3.5924 | 3.561 | 3.7256 | 3.7723
LMO_C_10_B_91_SOC_5-85_Part_1-1_ID_PIP15N08A03230424.xlsx | LMO | 91 | PIP15N08A03230424 | 10 | 8.7927 | 0.87927 | 0.7 | 60 | 0.5999 | 3.8427 | 3.8868 | 3.9026 | 3.8589 | 3.8438 | 3.8011 | 3.7857 | 3.8287 | 3.8431 | 3.9305 | 3.954 | 3.8712 | 3.8445 | 3.7604 | 3.739 | 3.8187 | 3.8431 | 3.9686 | 3.9958 | 3.8808 | 3.845 | 3.7255 | 3.7002 | 3.8108 | 3.8429 | 4.0019 | 4.0314 | 3.8889 | 3.8455 | 3.6951 | 3.6672 | 3.8041 | 3.8427 | 4.031 | 4.0622 | 3.8954 | 3.8459 | 3.6682 | 3.6384 | 3.7985 | 3.8424
LMO_C_10_B_91_SOC_5-85_Part_1-1_ID_PIP15N08A03230424.xlsx | LMO | 91 | PIP15N08A03230424 | 10 | 8.7927 | 0.87927 | 0.7 | 65 | 0.64989 | 3.9107 | 3.9535 | 3.9688 | 3.9261 | 3.9116 | 3.8698 | 3.855 | 3.897 | 3.911 | 3.9965 | 4.0194 | 3.9379 | 3.9121 | 3.8297 | 3.8087 | 3.8873 | 3.9107 | 4.034 | 4.0606 | 3.9465 | 3.9126 | 3.7952 | 3.7704 | 3.8793 | 3.9105 | 4.0668 | 4.0957 | 3.9551 | 3.9131 | 3.7651 | 3.7377 | 3.8728 | 3.9103 | 4.0956 | 4.1266 | 3.9609 | 3.9135 | 3.7386 | 3.7088 | 3.8671 | 3.9103
LMO_C_10_B_91_SOC_5-85_Part_1-1_ID_PIP15N08A03230424.xlsx | LMO | 91 | PIP15N08A03230424 | 10 | 8.7927 | 0.87927 | 0.7 | 70 | 0.69988 | 3.9742 | 4.0157 | 4.0304 | 3.9886 | 3.9751 | 3.9347 | 3.9205 | 3.9611 | 3.9744 | 4.0574 | 4.0796 | 4.0004 | 3.9756 | 3.8961 | 3.8752 | 3.9516 | 3.9744 | 4.0942 | 4.1202 | 4.0093 | 3.976 | 3.8622 | 3.8376 | 3.9446 | 3.9742 | 4.1262 | 4.155 | 4.017 | 3.9765 | 3.8329 | 3.8055 | 3.9377 | 3.9741 | 4.1548 | 4.1855 | 4.0234 | 3.9769 | 3.8066 | 3.7769 | 3.9328 | 3.9739
LMO_C_10_B_91_SOC_5-85_Part_1-1_ID_PIP15N08A03230424.xlsx | LMO | 91 | PIP15N08A03230424 | 10 | 8.7927 | 0.87927 | 0.7 | 75 | 0.74988 | 4.0342 | 4.0748 | 4.089 | 4.0486 | 4.0353 | 3.9958 | 3.9818 | 4.0214 | 4.0345 | 4.1156 | 4.1375 | 4.0602 | 4.0359 | 3.9581 | 3.9375 | 4.0123 | 4.0345 | 4.1515 | 4.1778 | 4.0692 | 4.0363 | 3.9251 | 3.9001 | 4.0043 | 4.0342 | 4.183 | 4.2123 | 4.0769 | 4.0367 | 3.8961 | 3.868 | 3.9979 | 4.034 | 4.2115 | 4.2428 | 4.0831 | 4.037 | 3.8703 | 3.8396 | 3.9925 | 4.0338
LMO_C_10_B_91_SOC_5-85_Part_1-1_ID_PIP15N08A03230424.xlsx | LMO | 91 | PIP15N08A03230424 | 10 | 8.7927 | 0.87927 | 0.7 | 80 | 0.79981 | 4.0936 | 4.134 | 4.1483 | 4.1083 | 4.0949 | 4.0557 | 4.0416 | 4.0809 | 4.0942 | 4.175 | 4.1971 | 4.1199 | 4.0956 | 4.0183 | 3.9969 | 4.0714 | 4.0942 | 4.2108 | 4.2375 | 4.1293 | 4.0963 | 3.9853 | 3.9593 | 4.0637 | 4.0942 | 4.2424 | 4.2726 | 4.1374 | 4.0967 | 3.9565 | 3.927 | 4.0567 | 4.0939 | 4.2705 | 4.3 | 4.0942 | 4.0942 | 3.9258 | 3.8933 | 4.0475 | 4.0915
LMO_C_10_B_91_SOC_5-85_Part_1-1_ID_PIP15N08A03230424.xlsx | LMO | 91 | PIP15N08A03230424 | 10 | 8.7927 | 0.87927 | 0.7 | 85 | 0.84383 | 4.1396 | 4.1834 | 4.2006 | 4.1571 | 4.141 | 4.0987 | 4.0816 | 4.1241 | 4.1406 | 4.2276 | 4.2534 | 4.1711 | 4.142 | 4.0585 | 4.0334 | 4.1128 | 4.1406 | 4.2656 | 4.2965 | 4.1817 | 4.1426 | 4.0237 | 3.9934 | 4.1037 | 4.1406 | 4.2987 | 4.3178 | 4.141 | 4.141 | 3.9909 | 3.9567 | 4.0938 | 4.1388 | 4.327 | 4.34 | 4.1398 | 4.1399 | 3.9619 | 3.9247 | 4.0854 | 4.1373
LMO_C_10_B_91_SOC_71.0838_Part_1-1_ID_PIP15N08A03230424.xlsx | LMO | 91 | PIP15N08A03230424 | 10 | 8.8402 | 0.88402 | 0.7 | 71.0838 | 0.71085 | 3.9755 | 4.0128 | 4.0246 | 3.9872 | 3.9763 | 3.94 | 3.9286 | 3.9653 | 3.9758 | 4.0507 | 4.0693 | 3.9967 | 3.9769 | 3.9047 | 3.8875 | 3.9574 | 3.9756 | 4.0848 | 4.1075 | 4.0047 | 3.9772 | 3.8733 | 3.8522 | 3.9507 | 3.9755 | 4.1152 | 4.1406 | 4.0114 | 3.9776 | 3.8455 | 3.8215 | 3.9451 | 3.9753 | 4.1424 | 4.1697 | 4.017 | 3.9779 | 3.8206 | 3.7941 | 3.9402 | 3.9749
LMO_C_10_B_92_SOC_5-85_Part_1-1_ID_PIP15N12A03225967.xlsx | LMO | 92 | PIP15N12A03225967 | 10 | 9.0827 | 0.90827 | 0.7 | 5 | 0.04999 | 2.8182 | 2.8767 | 2.9272 | 2.8738 | 2.822 | 2.7646 | 2.7115 | 2.7655 | 2.8197 | 2.9356 | 3.0032 | 2.9065 | 2.8239 | 2.7111 | 2.6379 | 2.7334 | 2.8194 | 2.9849 | 3.0597 | 2.9288 | 2.8257 | 2.6656 | 2.582 | 2.7107 | 2.8192 | 3.0272 | 3.1061 | 2.9456 | 2.8271 | 2.6267 | 2.5353 | 2.693 | 2.8189 | 3.0642 | 3.1461 | 2.9591 | 2.8287 | 2.5922 | 2.4949 | 2.6781 | 2.8184
LMO_C_10_B_92_SOC_5-85_Part_1-1_ID_PIP15N12A03225967.xlsx | LMO | 92 | PIP15N12A03225967 | 10 | 9.0827 | 0.90827 | 0.7 | 10 | 0.09998 | 2.953 | 3.0111 | 3.0536 | 2.9992 | 2.957 | 2.9005 | 2.8577 | 2.9119 | 2.9549 | 3.0697 | 3.1267 | 3.028 | 2.9593 | 2.8482 | 2.789 | 2.8854 | 2.9544 | 3.1182 | 3.1814 | 3.0476 | 2.9609 | 2.8039 | 2.736 | 2.8666 | 2.9539 | 3.1598 | 3.2265 | 3.0621 | 2.9623 | 2.766 | 2.6916 | 2.851 | 2.9535 | 3.196 | 3.2651 | 3.0748 | 2.9639 | 2.7332 | 2.653 | 2.8382 | 2.953
LMO_C_10_B_92_SOC_5-85_Part_1-1_ID_PIP15N12A03225967.xlsx | LMO | 92 | PIP15N12A03225967 | 10 | 9.0827 | 0.90827 | 0.7 | 15 | 0.14997 | 3.0711 | 3.1273 | 3.1623 | 3.1082 | 3.0748 | 3.0202 | 2.9863 | 3.0394 | 3.0729 | 3.1839 | 3.2315 | 3.1338 | 3.0771 | 2.9702 | 2.923 | 3.0179 | 3.0724 | 3.2307 | 3.2839 | 3.1509 | 3.0785 | 2.9274 | 2.8733 | 3.0019 | 3.072 | 3.2708 | 3.3273 | 3.1644 | 3.0799 | 2.891 | 2.8315 | 2.9886 | 3.0715 | 3.3057 | 3.3645 | 3.1756 | 3.081 | 2.8594 | 2.795 | 2.9783 | 3.071
LMO_C_10_B_92_SOC_5-85_Part_1-1_ID_PIP15N12A03225967.xlsx | LMO | 92 | PIP15N12A03225967 | 10 | 9.0827 | 0.90827 | 0.7 | 20 | 0.19996 | 3.1756 | 3.2309 | 3.2627 | 3.2093 | 3.1791 | 3.1252 | 3.095 | 3.1477 | 3.1774 | 3.2867 | 3.3299 | 3.2325 | 3.181 | 3.0757 | 3.0346 | 3.1293 | 3.177 | 3.3329 | 3.3808 | 3.2476 | 3.1823 | 3.0336 | 2.9867 | 3.1152 | 3.1763 | 3.3721 | 3.4228 | 3.2599 | 3.1835 | 2.9979 | 2.9468 | 3.104 | 3.1758 | 3.4063 | 3.4591 | 3.2697 | 3.1844 | 2.9669 | 2.9119 | 3.0945 | 3.1751
LMO_C_10_B_92_SOC_5-85_Part_1-1_ID_PIP15N12A03225967.xlsx | LMO | 92 | PIP15N12A03225967 | 10 | 9.0827 | 0.90827 | 0.7 | 25 | 0.24995 | 3.2681 | 3.3225 | 3.3517 | 3.2985 | 3.2711 | 3.2183 | 3.1907 | 3.2427 | 3.2695 | 3.3775 | 3.4168 | 3.3199 | 3.273 | 3.1696 | 3.1322 | 3.226 | 3.2692 | 3.4228 | 3.4663 | 3.3341 | 3.2743 | 3.1282 | 3.0861 | 3.2134 | 3.2688 | 3.4614 | 3.5072 | 3.3454 | 3.2753 | 3.0931 | 3.0474 | 3.203 | 3.2683 | 3.4955 | 3.5427 | 3.3533 | 3.2758 | 3.0618 | 3.013 | 3.1942 | 3.2674
LMO_C_10_B_92_SOC_5-85_Part_1-1_ID_PIP15N12A03225967.xlsx | LMO | 92 | PIP15N12A03225967 | 10 | 9.0827 | 0.90827 | 0.7 | 30 | 0.29994 | 3.3524 | 3.4051 | 3.4309 | 3.3791 | 3.355 | 3.3038 | 3.2792 | 3.3299 | 3.3536 | 3.4579 | 3.4932 | 3.3982 | 3.3568 | 3.2564 | 3.223 | 3.3148 | 3.3533 | 3.5021 | 3.5411 | 3.411 | 3.3578 | 3.216 | 3.1786 | 3.3036 | 3.3529 | 3.5401 | 3.5808 | 3.4212 | 3.3589 | 3.1819 | 3.1412 | 3.2941 | 3.3524 | 3.5729 | 3.6152 | 3.4296 | 3.3598 | 3.1519 | 3.1085 | 3.2871 | 3.3519
LMO_C_10_B_92_SOC_5-85_Part_1-1_ID_PIP15N12A03225967.xlsx | LMO | 92 | PIP15N12A03225967 | 10 | 9.0827 | 0.90827 | 0.7 | 35 | 0.34993 | 3.4282 | 3.4842 | 3.5125 | 3.4577 | 3.4307 | 3.3763 | 3.3494 | 3.4035 | 3.4293 | 3.5397 | 3.5768 | 3.4772 | 3.4323 | 3.3262 | 3.2913 | 3.3873 | 3.4289 | 3.5855 | 3.6254 | 3.4904 | 3.4333 | 3.2844 | 3.2458 | 3.3756 | 3.4284 | 3.624 | 3.6656 | 3.5009 | 3.4342 | 3.249 | 3.2077 | 3.3664 | 3.4281 | 3.6577 | 3.7004 | 3.5095 | 3.4354 | 3.2186 | 3.1749 | 3.3589 | 3.4275
LMO_C_10_B_92_SOC_5-85_Part_1-1_ID_PIP15N12A03225967.xlsx | LMO | 92 | PIP15N12A03225967 | 10 | 9.0827 | 0.90827 | 0.7 | 40 | 0.39993 | 3.5043 | 3.5585 | 3.5843 | 3.5308 | 3.5067 | 3.4537 | 3.4296 | 3.4821 | 3.5053 | 3.6126 | 3.6463 | 3.5488 | 3.5081 | 3.4052 | 3.3738 | 3.4677 | 3.5051 | 3.6573 | 3.694 | 3.5613 | 3.5092 | 3.3645 | 3.3296 | 3.457 | 3.5046 | 3.6951 | 3.7332 | 3.5706 | 3.5097 | 3.3299 | 3.2925 | 3.4479 | 3.5041 | 3.7277 | 3.7671 | 3.5789 | 3.5107 | 3.3001 | 3.2602 | 3.4407 | 3.5037
LMO_C_10_B_92_SOC_5-85_Part_1-1_ID_PIP15N12A03225967.xlsx | LMO | 92 | PIP15N12A03225967 | 10 | 9.0827 | 0.90827 | 0.7 | 45 | 0.44992 | 3.5789 | 3.6315 | 3.6551 | 3.6031 | 3.581 | 3.5299 | 3.5078 | 3.5587 | 3.5797 | 3.684 | 3.7151 | 3.6194 | 3.5822 | 3.4825 | 3.4539 | 3.5455 | 3.5796 | 3.7274 | 3.7613 | 3.631 | 3.5833 | 3.4428 | 3.411 | 3.5357 | 3.5792 | 3.7646 | 3.7997 | 3.6401 | 3.584 | 3.4091 | 3.375 | 3.5278 | 3.5787 | 3.7967 | 3.8331 | 3.6477 | 3.5848 | 3.3798 | 3.3436 | 3.5209 | 3.5783
LMO_C_10_B_92_SOC_5-85_Part_1-1_ID_PIP15N12A03225967.xlsx | LMO | 92 | PIP15N12A03225967 | 10 | 9.0827 | 0.90827 | 0.7 | 50 | 0.49992 | 3.6533 | 3.7035 | 3.7244 | 3.6742 | 3.6545 | 3.6054 | 3.5859 | 3.6349 | 3.6537 | 3.7535 | 3.7816 | 3.6889 | 3.6554 | 3.5597 | 3.5341 | 3.6231 | 3.6535 | 3.7959 | 3.8264 | 3.6984 | 3.6561 | 3.5211 | 3.4928 | 3.6143 | 3.6531 | 3.8317 | 3.8636 | 3.7077 | 3.6566 | 3.4881 | 3.4583 | 3.6073 | 3.653 | 3.8633 | 3.8959 | 3.7146 | 3.6572 | 3.4595 | 3.4279 | 3.6015 | 3.6526
LMO_C_10_B_92_SOC_5-85_Part_1-1_ID_PIP15N12A03225967.xlsx | LMO | 92 | PIP15N12A03225967 | 10 | 9.0827 | 0.90827 | 0.7 | 55 | 0.54992 | 3.7207 | 3.7695 | 3.7883 | 3.74 | 3.7221 | 3.6747 | 3.6568 | 3.7042 | 3.7211 | 3.8176 | 3.8438 | 3.7537 | 3.7228 | 3.6303 | 3.6068 | 3.6933 | 3.7209 | 3.8587 | 3.8875 | 3.7637 | 3.7235 | 3.5929 | 3.5666 | 3.6849 | 3.7207 | 3.894 | 3.9242 | 3.7716 | 3.7241 | 3.5608 | 3.5327 | 3.6784 | 3.7204 | 3.9249 | 3.9558 | 3.7785 | 3.7246 | 3.533 | 3.503 | 3.6726 | 3.7204
LMO_C_10_B_92_SOC_5-85_Part_1-1_ID_PIP15N12A03225967.xlsx | LMO | 92 | PIP15N12A03225967 | 10 | 9.0827 | 0.90827 | 0.7 | 60 | 0.59991 | 3.7908 | 3.838 | 3.8561 | 3.8087 | 3.7918 | 3.7458 | 3.7286 | 3.7748 | 3.7911 | 3.8849 | 3.91 | 3.8218 | 3.7925 | 3.7023 | 3.6796 | 3.7644 | 3.7908 | 3.9252 | 3.953 | 3.8318 | 3.7932 | 3.6656 | 3.6403 | 3.7562 | 3.7906 | 3.96 | 3.9892 | 3.8399 | 3.7936 | 3.6342 | 3.6068 | 3.7497 | 3.7906 | 3.9902 | 4.0205 | 3.8461 | 3.7941 | 3.6066 | 3.5776 | 3.7444 | 3.7904
LMO_C_10_B_92_SOC_5-85_Part_1-1_ID_PIP15N12A03225967.xlsx | LMO | 92 | PIP15N12A03225967 | 10 | 9.0827 | 0.90827 | 0.7 | 65 | 0.6499 | 3.8591 | 3.9051 | 3.9219 | 3.8761 | 3.8601 | 3.8152 | 3.7992 | 3.844 | 3.8594 | 3.9507 | 3.9746 | 3.8886 | 3.8608 | 3.7732 | 3.7513 | 3.8341 | 3.8592 | 3.9902 | 4.0169 | 3.8979 | 3.8612 | 3.7369 | 3.7125 | 3.8264 | 3.8591 | 4.0241 | 4.0521 | 3.9052 | 3.8617 | 3.706 | 3.6796 | 3.8199 | 3.8587 | 4.0538 | 4.083 | 3.9119 | 3.8622 | 3.6791 | 3.6508 | 3.8145 | 3.8585
LMO_C_10_B_92_SOC_5-85_Part_1-1_ID_PIP15N12A03225967.xlsx | LMO | 92 | PIP15N12A03225967 | 10 | 9.0827 | 0.90827 | 0.7 | 70 | 0.6999 | 3.9233 | 3.9681 | 3.9844 | 3.9398 | 3.9244 | 3.8808 | 3.8652 | 3.9089 | 3.9237 | 4.0128 | 4.0359 | 3.9518 | 3.9249 | 3.8396 | 3.8183 | 3.8993 | 3.9235 | 4.0515 | 4.0774 | 3.9607 | 3.9254 | 3.8041 | 3.7799 | 3.8917 | 3.9233 | 4.0848 | 4.1124 | 3.9681 | 3.9258 | 3.7736 | 3.7476 | 3.8856 | 3.9233 | 4.114 | 4.143 | 3.9744 | 3.9261 | 3.7471 | 3.7191 | 3.8803 | 3.923
LMO_C_10_B_92_SOC_5-85_Part_1-1_ID_PIP15N12A03225967.xlsx | LMO | 92 | PIP15N12A03225967 | 10 | 9.0827 | 0.90827 | 0.7 | 75 | 0.74989 | 3.9832 | 4.0272 | 4.0433 | 3.9995 | 3.9844 | 3.9416 | 3.9261 | 3.969 | 3.9837 | 4.0714 | 4.0945 | 4.0114 | 3.9849 | 3.9008 | 3.8796 | 3.9593 | 3.9835 | 4.1094 | 4.1357 | 4.0205 | 3.9855 | 3.8661 | 3.8417 | 3.9518 | 3.9832 | 4.1426 | 4.1707 | 4.0282 | 3.9858 | 3.8361 | 3.8094 | 3.9458 | 3.983 | 4.1717 | 4.2013 | 4.0345 | 3.9863 | 3.8097 | 3.7809 | 3.9405 | 3.9828
LMO_C_10_B_92_SOC_5-85_Part_1-1_ID_PIP15N12A03225967.xlsx | LMO | 92 | PIP15N12A03225967 | 10 | 9.0827 | 0.90827 | 0.7 | 80 | 0.79989 | 4.0397 | 4.0862 | 4.1043 | 4.0583 | 4.0408 | 3.9956 | 3.9779 | 4.0232 | 4.0401 | 4.1323 | 4.1581 | 4.0718 | 4.0415 | 3.953 | 3.9289 | 4.0121 | 4.0399 | 4.1719 | 4.2009 | 4.0819 | 4.0419 | 3.9168 | 3.8891 | 4.0035 | 4.0395 | 4.2062 | 4.2371 | 4.09 | 4.0425 | 3.8856 | 3.8554 | 3.9965 | 4.0394 | 4.2358 | 4.2685 | 4.0967 | 4.0429 | 3.8584 | 3.8259 | 3.9907 | 4.0391
LMO_C_10_B_92_SOC_5-85_Part_1-1_ID_PIP15N12A03225967.xlsx | LMO | 92 | PIP15N12A03225967 | 10 | 9.0827 | 0.90827 | 0.7 | 85 | 0.84946 | 4.0991 | 4.1451 | 4.1631 | 4.1174 | 4.1005 | 4.0557 | 4.0381 | 4.083 | 4.0999 | 4.1914 | 4.2171 | 4.131 | 4.1012 | 4.0137 | 3.9893 | 4.0724 | 4.1001 | 4.2311 | 4.26 | 4.1412 | 4.102 | 3.9776 | 3.9498 | 4.0637 | 4.0998 | 4.2651 | 4.2961 | 4.1493 | 4.1022 | 3.9467 | 3.9163 | 4.0567 | 4.0996 | 4.2948 | 4.3137 | 4.1003 | 4.1005 | 3.9163 | 3.8838 | 4.0481 | 4.0978
LMO_C_10_B_92_SOC_52.8223_Part_1-1_ID_PIP15N12A03225967.xlsx | LMO | 92 | PIP15N12A03225967 | 10 | 8.9885 | 0.89885 | 0.7 | 52.8223 | 0.52824 | 3.7053 | 3.7486 | 3.763 | 3.7197 | 3.7065 | 3.6644 | 3.6505 | 3.6928 | 3.7056 | 3.792 | 3.8134 | 3.7309 | 3.7072 | 3.6243 | 3.6048 | 3.684 | 3.7054 | 3.8301 | 3.8545 | 3.7393 | 3.7077 | 3.5894 | 3.5671 | 3.6767 | 3.7053 | 3.8631 | 3.8894 | 3.7469 | 3.7084 | 3.5594 | 3.535 | 3.6714 | 3.7049 | 3.8922 | 3.9198 | 3.753 | 3.709 | 3.5329 | 3.5065 | 3.6661 | 3.7046
LMO_C_10_B_93_SOC_5-85_Part_1-1_ID_PIP15N21A03210500.xlsx | LMO | 93 | PIP15N21A03210500 | 10 | 9.0741 | 0.90741 | 0.7 | 5 | 0.04999 | 2.8243 | 2.8592 | 2.8812 | 2.8473 | 2.8264 | 2.7921 | 2.7688 | 2.8029 | 2.8255 | 2.8961 | 2.933 | 2.8675 | 2.828 | 2.7583 | 2.7179 | 2.7841 | 2.8254 | 2.9298 | 2.9769 | 2.8833 | 2.8289 | 2.7262 | 2.673 | 2.7676 | 2.8252 | 2.9613 | 3.0155 | 2.8968 | 2.8299 | 2.6965 | 2.6338 | 2.7532 | 2.8248 | 2.9907 | 3.0499 | 2.9086 | 2.831 | 2.6684 | 2.5982 | 2.7404 | 2.8245
LMO_C_10_B_93_SOC_5-85_Part_1-1_ID_PIP15N21A03210500.xlsx | LMO | 93 | PIP15N21A03210500 | 10 | 9.0741 | 0.90741 | 0.7 | 10 | 0.09998 | 2.9605 | 2.9949 | 3.0127 | 2.979 | 2.9626 | 2.9289 | 2.9105 | 2.9446 | 2.9615 | 3.0311 | 3.061 | 2.9953 | 2.9642 | 2.8956 | 2.8642 | 2.93 | 2.9615 | 3.0642 | 3.1024 | 3.0078 | 2.9651 | 2.864 | 2.8227 | 2.9169 | 2.9611 | 3.0952 | 3.1393 | 3.02 | 2.966 | 2.8352 | 2.786 | 2.9045 | 2.9607 | 3.1236 | 3.1721 | 3.0295 | 2.9667 | 2.808 | 2.7527 | 2.8954 | 2.9605
LMO_C_10_B_93_SOC_5-85_Part_1-1_ID_PIP15N21A03210500.xlsx | LMO | 93 | PIP15N21A03210500 | 10 | 9.0741 | 0.90741 | 0.7 | 15 | 0.14997 | 3.0792 | 3.1119 | 3.1257 | 3.0934 | 3.0813 | 3.049 | 3.0348 | 3.0673 | 3.0802 | 3.1461 | 3.1698 | 3.1064 | 3.0823 | 3.0176 | 2.993 | 3.0562 | 3.0799 | 3.1777 | 3.2086 | 3.1173 | 3.0834 | 2.9878 | 2.9551 | 3.0459 | 3.0797 | 3.2072 | 3.2432 | 3.1267 | 3.0841 | 2.9598 | 2.921 | 3.0367 | 3.0794 | 3.2344 | 3.2744 | 3.1349 | 3.0848 | 2.9337 | 2.8901 | 3.0287 | 3.0789
LMO_C_10_B_93_SOC_5-85_Part_1-1_ID_PIP15N21A03210500.xlsx | LMO | 93 | PIP15N21A03210500 | 10 | 9.0741 | 0.90741 | 0.7 | 20 | 0.19996 | 3.1839 | 3.216 | 3.2283 | 3.1963 | 3.1858 | 3.154 | 3.1415 | 3.1735 | 3.1847 | 3.2496 | 3.2706 | 3.2079 | 3.1868 | 3.1229 | 3.1015 | 3.1642 | 3.1846 | 3.2809 | 3.3083 | 3.2176 | 3.1877 | 3.0934 | 3.0655 | 3.1554 | 3.1844 | 3.3101 | 3.3422 | 3.226 | 3.1884 | 3.0659 | 3.0325 | 3.1477 | 3.1839 | 3.3368 | 3.3724 | 3.2335 | 3.1891 | 3.0406 | 3.0028 | 3.1405 | 3.1835
LMO_C_10_B_93_SOC_5-85_Part_1-1_ID_PIP15N21A03210500.xlsx | LMO | 93 | PIP15N21A03210500 | 10 | 9.0741 | 0.90741 | 0.7 | 25 | 0.24995 | 3.2771 | 3.3083 | 3.319 | 3.2881 | 3.279 | 3.2483 | 3.2374 | 3.2683 | 3.2781 | 3.3408 | 3.3591 | 3.298 | 3.2799 | 3.2181 | 3.1995 | 3.2604 | 3.2778 | 3.371 | 3.3951 | 3.3064 | 3.2806 | 3.1894 | 3.1649 | 3.2525 | 3.2776 | 3.3991 | 3.4274 | 3.3138 | 3.2813 | 3.1628 | 3.1335 | 3.2456 | 3.2772 | 3.4254 | 3.4568 | 3.3197 | 3.2816 | 3.1377 | 3.1046 | 3.2393 | 3.2767
LMO_C_10_B_93_SOC_5-85_Part_1-1_ID_PIP15N21A03210500.xlsx | LMO | 93 | PIP15N21A03210500 | 10 | 9.0741 | 0.90741 | 0.7 | 30 | 0.29995 | 3.3619 | 3.3917 | 3.4008 | 3.3712 | 3.3636 | 3.3341 | 3.3248 | 3.3545 | 3.3626 | 3.423 | 3.4386 | 3.38 | 3.3645 | 3.3052 | 3.2892 | 3.3475 | 3.3626 | 3.4519 | 3.4727 | 3.3873 | 3.3652 | 3.2781 | 3.2564 | 3.3408 | 3.3622 | 3.4788 | 3.5035 | 3.394 | 3.3657 | 3.2523 | 3.2263 | 3.3345 | 3.3619 | 3.5041 | 3.5316 | 3.3998 | 3.3664 | 3.2283 | 3.1988 | 3.3292 | 3.3615
LMO_C_10_B_93_SOC_5-85_Part_1-1_ID_PIP15N21A03210500.xlsx | LMO | 93 | PIP15N21A03210500 | 10 | 9.0741 | 0.90741 | 0.7 | 35 | 0.34995 | 3.4393 | 3.4711 | 3.4809 | 3.4491 | 3.4409 | 3.4094 | 3.3996 | 3.4314 | 3.4402 | 3.5043 | 3.5206 | 3.4581 | 3.4419 | 3.3789 | 3.3619 | 3.4242 | 3.4398 | 3.5346 | 3.556 | 3.4658 | 3.4426 | 3.3499 | 3.3276 | 3.4172 | 3.4396 | 3.5629 | 3.5882 | 3.4727 | 3.4433 | 3.3234 | 3.2966 | 3.411 | 3.4393 | 3.5887 | 3.6171 | 3.4786 | 3.444 | 3.2987 | 3.2683 | 3.4059 | 3.4389
LMO_C_10_B_93_SOC_5-85_Part_1-1_ID_PIP15N21A03210500.xlsx | LMO | 93 | PIP15N21A03210500 | 10 | 9.0741 | 0.90741 | 0.7 | 40 | 0.39995 | 3.5176 | 3.548 | 3.5564 | 3.5262 | 3.519 | 3.489 | 3.4804 | 3.5107 | 3.5183 | 3.5797 | 3.594 | 3.5339 | 3.5199 | 3.4595 | 3.4447 | 3.5046 | 3.5181 | 3.6091 | 3.6282 | 3.5408 | 3.5206 | 3.4316 | 3.4121 | 3.4985 | 3.5178 | 3.6364 | 3.6591 | 3.5467 | 3.5213 | 3.4058 | 3.3821 | 3.4928 | 3.5176 | 3.6619 | 3.6875 | 3.5527 | 3.522 | 3.3817 | 3.3548 | 3.4881 | 3.5174
LMO_C_10_B_93_SOC_5-85_Part_1-1_ID_PIP15N21A03210500.xlsx | LMO | 93 | PIP15N21A03210500 | 10 | 9.0741 | 0.90741 | 0.7 | 45 | 0.44995 | 3.5936 | 3.6229 | 3.6305 | 3.6013 | 3.595 | 3.5662 | 3.5585 | 3.5878 | 3.5943 | 3.6533 | 3.6663 | 3.6082 | 3.5959 | 3.538 | 3.5248 | 3.5822 | 3.5941 | 3.6816 | 3.6988 | 3.6143 | 3.5966 | 3.5111 | 3.4937 | 3.5769 | 3.5938 | 3.7081 | 3.7286 | 3.6198 | 3.5971 | 3.4865 | 3.4649 | 3.5717 | 3.5936 | 3.7323 | 3.756 | 3.6249 | 3.5977 | 3.463 | 3.4386 | 3.5671 | 3.5933
LMO_C_10_B_93_SOC_5-85_Part_1-1_ID_PIP15N21A03210500.xlsx | LMO | 93 | PIP15N21A03210500 | 10 | 9.0741 | 0.90741 | 0.7 | 50 | 0.49994 | 3.6688 | 3.6965 | 3.7032 | 3.6754 | 3.6698 | 3.6426 | 3.6356 | 3.6635 | 3.6693 | 3.7255 | 3.7369 | 3.6814 | 3.6707 | 3.6154 | 3.604 | 3.6587 | 3.6691 | 3.7523 | 3.7678 | 3.6867 | 3.6712 | 3.5896 | 3.5743 | 3.654 | 3.6689 | 3.7776 | 3.7964 | 3.6914 | 3.6717 | 3.5659 | 3.5471 | 3.6503 | 3.6686 | 3.8015 | 3.8225 | 3.6958 | 3.6721 | 3.5432 | 3.522 | 3.6461 | 3.6684
LMO_C_10_B_93_SOC_5-85_Part_1-1_ID_PIP15N21A03210500.xlsx | LMO | 93 | PIP15N21A03210500 | 10 | 9.0741 | 0.90741 | 0.7 | 55 | 0.54992 | 3.7351 | 3.7618 | 3.7678 | 3.7411 | 3.7362 | 3.71 | 3.7037 | 3.7304 | 3.7355 | 3.7894 | 3.7997 | 3.7467 | 3.7369 | 3.684 | 3.6735 | 3.726 | 3.7355 | 3.8155 | 3.8296 | 3.7514 | 3.7374 | 3.6594 | 3.6452 | 3.7219 | 3.7353 | 3.8401 | 3.8573 | 3.7562 | 3.7379 | 3.6363 | 3.6191 | 3.7181 | 3.7351 | 3.8631 | 3.8829 | 3.7602 | 3.7383 | 3.614 | 3.5943 | 3.7149 | 3.7348
LMO_C_10_B_93_SOC_5-85_Part_1-1_ID_PIP15N21A03210500.xlsx | LMO | 93 | PIP15N21A03210500 | 10 | 9.0741 | 0.90741 | 0.7 | 60 | 0.59991 | 3.8029 | 3.8289 | 3.8348 | 3.8085 | 3.8038 | 3.7781 | 3.772 | 3.7983 | 3.8032 | 3.8561 | 3.8661 | 3.8139 | 3.8043 | 3.7525 | 3.7425 | 3.7941 | 3.8031 | 3.8817 | 3.8956 | 3.8187 | 3.805 | 3.7283 | 3.7144 | 3.7899 | 3.8029 | 3.9059 | 3.9228 | 3.8231 | 3.8052 | 3.7047 | 3.6882 | 3.7862 | 3.8027 | 3.9289 | 3.9482 | 3.8275 | 3.8057 | 3.6833 | 3.664 | 3.7827 | 3.8025
LMO_C_10_B_93_SOC_5-85_Part_1-1_ID_PIP15N21A03210500.xlsx | LMO | 93 | PIP15N21A03210500 | 10 | 9.0741 | 0.90741 | 0.7 | 65 | 0.6499 | 3.8696 | 3.8949 | 3.9005 | 3.8752 | 3.8703 | 3.8454 | 3.8396 | 3.865 | 3.8699 | 3.9214 | 3.9312 | 3.8803 | 3.871 | 3.8206 | 3.8106 | 3.861 | 3.8698 | 3.9463 | 3.9598 | 3.8852 | 3.8715 | 3.7967 | 3.7832 | 3.857 | 3.8696 | 3.97 | 3.9865 | 3.8896 | 3.8719 | 3.7741 | 3.7578 | 3.8533 | 3.8694 | 3.9923 | 4.0115 | 3.8936 | 3.8722 | 3.753 | 3.7339 | 3.8499 | 3.8692
LMO_C_10_B_93_SOC_5-85_Part_1-1_ID_PIP15N21A03210500.xlsx | LMO | 93 | PIP15N21A03210500 | 10 | 9.0741 | 0.90741 | 0.7 | 70 | 0.69989 | 3.934 | 3.9586 | 3.9642 | 3.9395 | 3.9347 | 3.9103 | 3.9047 | 3.9295 | 3.9342 | 3.9844 | 3.9939 | 3.9446 | 3.9353 | 3.8861 | 3.8763 | 3.9254 | 3.9342 | 4.0088 | 4.022 | 3.9493 | 3.9358 | 3.8629 | 3.8496 | 3.9214 | 3.934 | 4.0317 | 4.0486 | 3.9537 | 3.9361 | 3.8408 | 3.8245 | 3.9179 | 3.934 | 4.0536 | 4.0729 | 3.9577 | 3.9365 | 3.8203 | 3.8011 | 3.9147 | 3.9337
LMO_C_10_B_93_SOC_5-85_Part_1-1_ID_PIP15N21A03210500.xlsx | LMO | 93 | PIP15N21A03210500 | 10 | 9.0741 | 0.90741 | 0.7 | 75 | 0.74988 | 3.9934 | 4.0176 | 4.0234 | 3.999 | 3.9941 | 3.97 | 3.9642 | 3.9886 | 3.9937 | 4.0432 | 4.0532 | 4.0043 | 3.9946 | 3.9461 | 3.9361 | 3.9844 | 3.9935 | 4.0672 | 4.0812 | 4.0093 | 3.9951 | 3.9231 | 3.9093 | 3.9804 | 3.9934 | 4.0904 | 4.1076 | 4.0138 | 3.9955 | 3.9014 | 3.8842 | 3.9767 | 3.9932 | 4.1119 | 4.1321 | 4.0183 | 3.9958 | 3.881 | 3.8608 | 3.9734 | 3.993
LMO_C_10_B_93_SOC_5-85_Part_1-1_ID_PIP15N21A03210500.xlsx | LMO | 93 | PIP15N21A03210500 | 10 | 9.0741 | 0.90741 | 0.7 | 80 | 0.79987 | 4.0475 | 4.0735 | 4.0801 | 4.0542 | 4.0483 | 4.0227 | 4.0157 | 4.0418 | 4.0479 | 4.1005 | 4.1125 | 4.0608 | 4.0489 | 3.9972 | 3.9851 | 4.0366 | 4.0476 | 4.1259 | 4.1426 | 4.0664 | 4.0493 | 3.973 | 3.9565 | 4.0317 | 4.0475 | 4.1503 | 4.1707 | 4.0718 | 4.0496 | 3.9504 | 3.9296 | 4.0275 | 4.0472 | 4.1729 | 4.1968 | 4.0767 | 4.05 | 3.9289 | 3.9049 | 4.0233 | 4.0471
LMO_C_10_B_93_SOC_5-85_Part_1-1_ID_PIP15N21A03210500.xlsx | LMO | 93 | PIP15N21A03210500 | 10 | 9.0741 | 0.90741 | 0.7 | 85 | 0.84987 | 4.1098 | 4.1353 | 4.1423 | 4.1167 | 4.1106 | 4.0858 | 4.0784 | 4.1038 | 4.1101 | 4.1617 | 4.1742 | 4.1234 | 4.1114 | 4.0606 | 4.0479 | 4.0984 | 4.11 | 4.1868 | 4.2041 | 4.1293 | 4.1118 | 4.0369 | 4.0191 | 4.0934 | 4.1098 | 4.2108 | 4.2321 | 4.1346 | 4.1121 | 4.0141 | 3.9923 | 4.0887 | 4.1096 | 4.2333 | 4.2581 | 4.1392 | 4.1125 | 3.9925 | 3.9674 | 4.0845 | 4.1093
LMO_C_10_B_93_SOC_61.5551_Part_1-1_ID_PIP15N21A03210500.xlsx | LMO | 93 | PIP15N21A03210500 | 10 | 8.9794 | 0.89794 | 0.7 | 61.5551 | 0.61555 | 3.8375 | 3.8606 | 3.8654 | 3.8422 | 3.8385 | 3.8155 | 3.8108 | 3.8338 | 3.838 | 3.8849 | 3.8931 | 3.8468 | 3.8389 | 3.7927 | 3.7844 | 3.8306 | 3.8378 | 3.9079 | 3.9196 | 3.8508 | 3.8394 | 3.7708 | 3.7592 | 3.8269 | 3.8375 | 3.93 | 3.9446 | 3.8545 | 3.8399 | 3.75 | 3.7353 | 3.8236 | 3.8373 | 3.9509 | 3.9679 | 3.8582 | 3.8401 | 3.7297 | 3.713 | 3.8206 | 3.8371
LMO_C_10_B_94_SOC_5-85_Part_1-1_ID_PIP15D25A03226871.xlsx | LMO | 94 | PIP15D25A03226871 | 10 | 9.0497 | 0.90497 | 0.7 | 5 | 0.04999 | 2.8478 | 2.8898 | 2.9135 | 2.8731 | 2.8503 | 2.8092 | 2.7841 | 2.8247 | 2.8491 | 2.9333 | 2.9719 | 2.8942 | 2.8517 | 2.7688 | 2.7262 | 2.8048 | 2.8491 | 2.9732 | 3.0211 | 2.9107 | 2.8529 | 2.7311 | 2.676 | 2.7878 | 2.8489 | 3.0099 | 3.0642 | 2.9244 | 2.854 | 2.696 | 2.6319 | 2.7732 | 2.8485 | 3.044 | 3.1025 | 2.9361 | 2.8552 | 2.6637 | 2.5919 | 2.7609 | 2.8485
LMO_C_10_B_94_SOC_5-85_Part_1-1_ID_PIP15D25A03226871.xlsx | LMO | 94 | PIP15D25A03226871 | 10 | 9.0497 | 0.90497 | 0.7 | 10 | 0.09999 | 2.9953 | 3.0364 | 3.0553 | 3.0153 | 2.9979 | 2.9577 | 2.9384 | 2.9786 | 2.9967 | 3.0792 | 3.1098 | 3.0325 | 2.9995 | 2.9188 | 2.8859 | 2.9632 | 2.9965 | 3.1177 | 3.1561 | 3.0457 | 3.0006 | 2.8821 | 2.8394 | 2.9498 | 2.9962 | 3.1533 | 3.1972 | 3.0569 | 3.0016 | 2.8485 | 2.798 | 2.9384 | 2.996 | 3.1861 | 3.2336 | 3.0669 | 3.0025 | 2.8173 | 2.7609 | 2.9282 | 2.9955
LMO_C_10_B_94_SOC_5-85_Part_1-1_ID_PIP15D25A03226871.xlsx | LMO | 94 | PIP15D25A03226871 | 10 | 9.0497 | 0.90497 | 0.7 | 15 | 0.14999 | 3.1215 | 3.1605 | 3.1753 | 3.137 | 3.1238 | 3.0859 | 3.0708 | 3.1089 | 3.1226 | 3.2009 | 3.2253 | 3.1507 | 3.1252 | 3.0488 | 3.0232 | 3.0975 | 3.1226 | 3.2374 | 3.2686 | 3.1619 | 3.1263 | 3.0141 | 2.9807 | 3.0869 | 3.1222 | 3.2713 | 3.3071 | 3.1714 | 3.1271 | 2.9821 | 2.9428 | 3.0778 | 3.1217 | 3.3025 | 3.3415 | 3.1796 | 3.128 | 2.9525 | 2.9082 | 3.0696 | 3.1215
LMO_C_10_B_94_SOC_5-85_Part_1-1_ID_PIP15D25A03226871.xlsx | LMO | 94 | PIP15D25A03226871 | 10 | 9.0497 | 0.90497 | 0.7 | 20 | 0.19998 | 3.2291 | 3.266 | 3.2785 | 3.2418 | 3.2311 | 3.1949 | 3.1824 | 3.2188 | 3.23 | 3.3041 | 3.3245 | 3.2535 | 3.2323 | 3.1598 | 3.1386 | 3.2093 | 3.2298 | 3.3389 | 3.3654 | 3.2627 | 3.2332 | 3.1267 | 3.0989 | 3.2004 | 3.2294 | 3.371 | 3.4017 | 3.2708 | 3.2339 | 3.0962 | 3.0632 | 3.1926 | 3.229 | 3.401 | 3.4346 | 3.2783 | 3.2346 | 3.068 | 3.0308 | 3.1856 | 3.2288
LMO_C_10_B_94_SOC_5-85_Part_1-1_ID_PIP15D25A03226871.xlsx | LMO | 94 | PIP15D25A03226871 | 10 | 9.0497 | 0.90497 | 0.7 | 25 | 0.24998 | 3.3218 | 3.3575 | 3.3684 | 3.3329 | 3.3238 | 3.289 | 3.2781 | 3.3131 | 3.3229 | 3.3943 | 3.4124 | 3.3431 | 3.3248 | 3.255 | 3.2365 | 3.3052 | 3.3227 | 3.4281 | 3.4512 | 3.3513 | 3.3257 | 3.2232 | 3.1989 | 3.2976 | 3.3224 | 3.4593 | 3.4862 | 3.3587 | 3.3266 | 3.1937 | 3.1649 | 3.2908 | 3.3222 | 3.4881 | 3.5178 | 3.3652 | 3.3271 | 3.1665 | 3.134 | 3.2846 | 3.3217
LMO_C_10_B_94_SOC_5-85_Part_1-1_ID_PIP15D25A03226871.xlsx | LMO | 94 | PIP15D25A03226871 | 10 | 9.0497 | 0.90497 | 0.7 | 30 | 0.29997 | 3.4056 | 3.4405 | 3.4504 | 3.4156 | 3.4073 | 3.3731 | 3.3633 | 3.3977 | 3.4065 | 3.4765 | 3.4927 | 3.4247 | 3.4084 | 3.3399 | 3.3232 | 3.3905 | 3.4063 | 3.5095 | 3.5304 | 3.4323 | 3.4091 | 3.3087 | 3.2871 | 3.3838 | 3.4061 | 3.5399 | 3.5641 | 3.4386 | 3.4098 | 3.2799 | 3.2541 | 3.3775 | 3.4056 | 3.5678 | 3.5948 | 3.4444 | 3.4103 | 3.2534 | 3.2242 | 3.3721 | 3.4054
LMO_C_10_B_94_SOC_5-85_Part_1-1_ID_PIP15D25A03226871.xlsx | LMO | 94 | PIP15D25A03226871 | 10 | 9.0497 | 0.90497 | 0.7 | 35 | 0.34997 | 3.483 | 3.5171 | 3.5257 | 3.492 | 3.4846 | 3.4514 | 3.4425 | 3.476 | 3.4837 | 3.552 | 3.5666 | 3.5 | 3.4855 | 3.4189 | 3.404 | 3.4695 | 3.4835 | 3.5841 | 3.6031 | 3.5069 | 3.4862 | 3.3884 | 3.3687 | 3.4633 | 3.4834 | 3.6136 | 3.6359 | 3.513 | 3.4869 | 3.3605 | 3.3368 | 3.4577 | 3.483 | 3.6412 | 3.6661 | 3.5181 | 3.4874 | 3.3343 | 3.3078 | 3.4528 | 3.4827
LMO_C_10_B_94_SOC_5-85_Part_1-1_ID_PIP15D25A03226871.xlsx | LMO | 94 | PIP15D25A03226871 | 10 | 9.0497 | 0.90497 | 0.7 | 40 | 0.39997 | 3.5573 | 3.5931 | 3.6026 | 3.5669 | 3.5587 | 3.5239 | 3.5143 | 3.5497 | 3.558 | 3.6298 | 3.6454 | 3.5754 | 3.5597 | 3.4897 | 3.4739 | 3.5429 | 3.5578 | 3.6633 | 3.6833 | 3.5824 | 3.5604 | 3.4581 | 3.4377 | 3.5364 | 3.5574 | 3.694 | 3.717 | 3.5885 | 3.5611 | 3.4291 | 3.4049 | 3.5308 | 3.5571 | 3.7219 | 3.7476 | 3.5943 | 3.5617 | 3.4026 | 3.3754 | 3.5255 | 3.5567
LMO_C_10_B_94_SOC_5-85_Part_1-1_ID_PIP15D25A03226871.xlsx | LMO | 94 | PIP15D25A03226871 | 10 | 9.0497 | 0.90497 | 0.7 | 45 | 0.44996 | 3.6319 | 3.6665 | 3.6749 | 3.6403 | 3.6331 | 3.5992 | 3.5908 | 3.625 | 3.6324 | 3.7019 | 3.7158 | 3.6477 | 3.634 | 3.5662 | 3.5522 | 3.6191 | 3.6322 | 3.7344 | 3.7525 | 3.6542 | 3.6347 | 3.5355 | 3.5174 | 3.6135 | 3.6321 | 3.7644 | 3.7853 | 3.6596 | 3.6352 | 3.5074 | 3.4858 | 3.6084 | 3.6317 | 3.7916 | 3.8152 | 3.6649 | 3.6357 | 3.4816 | 3.4572 | 3.6038 | 3.6315
LMO_C_10_B_94_SOC_5-85_Part_1-1_ID_PIP15D25A03226871.xlsx | LMO | 94 | PIP15D25A03226871 | 10 | 9.0497 | 0.90497 | 0.7 | 50 | 0.49996 | 3.6988 | 3.7323 | 3.74 | 3.7063 | 3.6998 | 3.667 | 3.6593 | 3.6925 | 3.6991 | 3.7664 | 3.7792 | 3.7132 | 3.7005 | 3.6349 | 3.6222 | 3.687 | 3.6991 | 3.798 | 3.8148 | 3.7188 | 3.7009 | 3.6048 | 3.5883 | 3.6819 | 3.6988 | 3.8271 | 3.8468 | 3.7244 | 3.7016 | 3.5775 | 3.558 | 3.6775 | 3.6986 | 3.854 | 3.8759 | 3.7293 | 3.7019 | 3.5522 | 3.5302 | 3.6733 | 3.6984
LMO_C_10_B_94_SOC_5-85_Part_1-1_ID_PIP15D25A03226871.xlsx | LMO | 94 | PIP15D25A03226871 | 10 | 9.0497 | 0.90497 | 0.7 | 55 | 0.54995 | 3.7655 | 3.7978 | 3.8048 | 3.7727 | 3.7665 | 3.7351 | 3.7279 | 3.7597 | 3.7658 | 3.8304 | 3.8426 | 3.779 | 3.7672 | 3.7042 | 3.6923 | 3.7546 | 3.7657 | 3.861 | 3.8768 | 3.7848 | 3.7678 | 3.6756 | 3.6598 | 3.75 | 3.7657 | 3.8891 | 3.9082 | 3.7899 | 3.7681 | 3.6491 | 3.6303 | 3.7456 | 3.7655 | 3.9151 | 3.9365 | 3.7946 | 3.7685 | 3.6245 | 3.6031 | 3.7416 | 3.7651
LMO_C_10_B_94_SOC_5-85_Part_1-1_ID_PIP15D25A03226871.xlsx | LMO | 94 | PIP15D25A03226871 | 10 | 9.0497 | 0.90497 | 0.7 | 60 | 0.59995 | 3.832 | 3.8629 | 3.8696 | 3.8387 | 3.8329 | 3.8027 | 3.796 | 3.8266 | 3.8324 | 3.8943 | 3.9056 | 3.8447 | 3.8336 | 3.773 | 3.7618 | 3.8217 | 3.8322 | 3.9237 | 3.9388 | 3.8501 | 3.834 | 3.7453 | 3.7304 | 3.8173 | 3.832 | 3.9509 | 3.969 | 3.855 | 3.8345 | 3.7197 | 3.7018 | 3.8131 | 3.8318 | 3.9763 | 3.9967 | 3.8596 | 3.8348 | 3.6958 | 3.6754 | 3.8094 | 3.8317
LMO_C_10_B_94_SOC_5-85_Part_1-1_ID_PIP15D25A03226871.xlsx | LMO | 94 | PIP15D25A03226871 | 10 | 9.0497 | 0.90497 | 0.7 | 65 | 0.64996 | 3.8959 | 3.926 | 3.9326 | 3.9024 | 3.8968 | 3.8673 | 3.8608 | 3.8905 | 3.8963 | 3.9567 | 3.9679 | 3.9084 | 3.8973 | 3.8382 | 3.8271 | 3.8856 | 3.8961 | 3.9853 | 4.0004 | 3.9135 | 3.8977 | 3.811 | 3.7962 | 3.8812 | 3.8959 | 4.0121 | 4.0302 | 3.9186 | 3.898 | 3.7857 | 3.7678 | 3.8773 | 3.8958 | 4.0371 | 4.0576 | 3.923 | 3.8984 | 3.7622 | 3.7418 | 3.8733 | 3.8956
LMO_C_10_B_94_SOC_5-85_Part_1-1_ID_PIP15D25A03226871.xlsx | LMO | 94 | PIP15D25A03226871 | 10 | 9.0497 | 0.90497 | 0.7 | 70 | 0.69995 | 3.9539 | 3.983 | 3.9895 | 3.9605 | 3.9547 | 3.9261 | 3.9196 | 3.9484 | 3.9542 | 4.013 | 4.0244 | 3.9665 | 3.9553 | 3.898 | 3.8866 | 3.9437 | 3.9542 | 4.0411 | 4.0563 | 3.9719 | 3.9558 | 3.8715 | 3.8563 | 3.9391 | 3.9539 | 4.0672 | 4.0858 | 3.9769 | 3.9561 | 3.8466 | 3.8282 | 3.9351 | 3.9539 | 4.0917 | 4.1128 | 3.9816 | 3.9565 | 3.8236 | 3.8025 | 3.9312 | 3.9535
LMO_C_10_B_94_SOC_5-85_Part_1-1_ID_PIP15D25A03226871.xlsx | LMO | 94 | PIP15D25A03226871 | 10 | 9.0497 | 0.90497 | 0.7 | 75 | 0.74995 | 4.0092 | 4.0378 | 4.0446 | 4.016 | 4.0102 | 3.9821 | 3.9753 | 4.0034 | 4.0096 | 4.0672 | 4.0789 | 4.0223 | 4.0107 | 3.9546 | 3.9428 | 3.9985 | 4.0093 | 4.0946 | 4.1105 | 4.0279 | 4.011 | 3.9284 | 3.9126 | 3.9939 | 4.0092 | 4.1203 | 4.1396 | 4.0329 | 4.0114 | 3.904 | 3.8847 | 3.9897 | 4.0089 | 4.1445 | 4.1666 | 4.0374 | 4.0117 | 3.8814 | 3.8592 | 3.9858 | 4.0086
LMO_C_10_B_94_SOC_5-85_Part_1-1_ID_PIP15D25A03226871.xlsx | LMO | 94 | PIP15D25A03226871 | 10 | 9.0497 | 0.90497 | 0.7 | 80 | 0.79994 | 4.0685 | 4.0968 | 4.1037 | 4.0756 | 4.0693 | 4.0416 | 4.0345 | 4.0625 | 4.0687 | 4.1258 | 4.1378 | 4.0819 | 4.0698 | 4.0142 | 4.0019 | 4.0573 | 4.0686 | 4.1531 | 4.1694 | 4.0873 | 4.0704 | 3.9883 | 3.9716 | 4.0523 | 4.0683 | 4.1788 | 4.1985 | 4.0923 | 4.0707 | 3.964 | 3.9437 | 4.0479 | 4.0682 | 4.2026 | 4.2252 | 4.0968 | 4.0711 | 3.9414 | 3.9177 | 4.0436 | 4.0679
LMO_C_10_B_94_SOC_5-85_Part_1-1_ID_PIP15D25A03226871.xlsx | LMO | 94 | PIP15D25A03226871 | 10 | 9.0497 | 0.90497 | 0.7 | 85 | 0.84994 | 4.1256 | 4.1553 | 4.1628 | 4.1332 | 4.1265 | 4.0975 | 4.0897 | 4.1189 | 4.1261 | 4.1856 | 4.1988 | 4.1401 | 4.1269 | 4.0689 | 4.0553 | 4.1132 | 4.1258 | 4.214 | 4.2318 | 4.1461 | 4.1273 | 4.0419 | 4.0234 | 4.1078 | 4.1258 | 4.2404 | 4.2621 | 4.1515 | 4.1277 | 4.0169 | 3.9941 | 4.1026 | 4.1255 | 4.2652 | 4.2901 | 4.1567 | 4.1282 | 3.9935 | 3.9674 | 4.098 | 4.1254
LMO_C_10_B_94_SOC_56.6302_Part_1-1_ID_PIP15D25A03226871.xlsx | LMO | 94 | PIP15D25A03226871 | 10 | 9.1133 | 0.91133 | 0.7 | 56.6302 | 0.5663 | 3.7767 | 3.8045 | 3.8097 | 3.782 | 3.7776 | 3.7506 | 3.7451 | 3.7723 | 3.7771 | 3.8329 | 3.8422 | 3.7871 | 3.7783 | 3.7237 | 3.7144 | 3.7685 | 3.7769 | 3.8598 | 3.8726 | 3.7916 | 3.7787 | 3.6981 | 3.6856 | 3.7648 | 3.7767 | 3.8852 | 3.9008 | 3.7959 | 3.7792 | 3.674 | 3.6586 | 3.7613 | 3.7765 | 3.9091 | 3.927 | 3.7997 | 3.7795 | 3.6515 | 3.6338 | 3.7579 | 3.7762
LMO_C_10_B_95_SOC_49.7019_Part_1-1_ID_PIP15D26A03200099.xlsx | LMO | 95 | PIP15D26A03200099 | 10 | 8.9957 | 0.89957 | 0.7 | 49.7019 | 0.49702 | 3.6891 | 3.7311 | 3.74 | 3.6981 | 3.6902 | 3.6493 | 3.6403 | 3.6816 | 3.6895 | 3.7732 | 3.7876 | 3.7058 | 3.691 | 3.6098 | 3.5959 | 3.6756 | 3.6893 | 3.8113 | 3.8294 | 3.7123 | 3.6918 | 3.5743 | 3.5566 | 3.6702 | 3.6891 | 3.8461 | 3.8666 | 3.7177 | 3.6925 | 3.542 | 3.5215 | 3.6652 | 3.6888 | 3.8777 | 3.9001 | 3.7235 | 3.693 | 3.513 | 3.4895 | 3.661 | 3.6886
LMO_C_10_B_95_SOC_5-85_Part_1-1_ID_PIP15D26A03200099.xlsx | LMO | 95 | PIP15D26A03200099 | 10 | 8.9191 | 0.89191 | 0.7 | 5 | 0.04999 | 2.8554 | 2.9244 | 2.9646 | 2.8993 | 2.8594 | 2.7921 | 2.7495 | 2.8148 | 2.8575 | 2.9934 | 3.0495 | 2.9286 | 2.8617 | 2.7288 | 2.6647 | 2.786 | 2.8571 | 3.0529 | 3.1168 | 2.9493 | 2.8635 | 2.6726 | 2.5952 | 2.7641 | 2.8567 | 3.1059 | 3.1742 | 2.9662 | 2.8654 | 2.6229 | 2.5353 | 2.7469 | 2.8565 | 3.1535 | 3.2251 | 2.9784 | 2.8668 | 2.5773 | 2.4804 | 2.7302 | 2.8561
LMO_C_10_B_95_SOC_5-85_Part_1-1_ID_PIP15D26A03200099.xlsx | LMO | 95 | PIP15D26A03200099 | 10 | 8.9191 | 0.89191 | 0.7 | 10 | 0.09998 | 3.0046 | 3.0713 | 3.1036 | 3.0397 | 3.0086 | 2.9439 | 2.9105 | 2.9742 | 3.0065 | 3.1375 | 3.1831 | 3.0644 | 3.0109 | 2.8833 | 2.8336 | 2.9514 | 3.0059 | 3.1946 | 3.2462 | 3.0813 | 3.0125 | 2.8296 | 2.7697 | 2.9346 | 3.0055 | 3.2451 | 3.3004 | 3.0952 | 3.0141 | 2.7822 | 2.714 | 2.9195 | 3.005 | 3.2904 | 3.3487 | 3.1064 | 3.0155 | 2.7393 | 2.664 | 2.9077 | 3.0046
LMO_C_10_B_95_SOC_5-85_Part_1-1_ID_PIP15D26A03200099.xlsx | LMO | 95 | PIP15D26A03200099 | 10 | 8.9191 | 0.89191 | 0.7 | 15 | 0.14997 | 3.1298 | 3.1916 | 3.217 | 3.1568 | 3.1331 | 3.0729 | 3.0471 | 3.107 | 3.1314 | 3.2532 | 3.2899 | 3.1772 | 3.1352 | 3.0164 | 2.9775 | 3.0894 | 3.1309 | 3.3066 | 3.3487 | 3.1918 | 3.1366 | 2.9663 | 2.9192 | 3.075 | 3.1303 | 3.354 | 3.3994 | 3.2032 | 3.1377 | 2.9216 | 2.8682 | 3.0634 | 3.1298 | 3.3963 | 3.4444 | 3.2132 | 3.1389 | 2.8817 | 2.8222 | 3.0534 | 3.1293
LMO_C_10_B_95_SOC_5-85_Part_1-1_ID_PIP15D26A03200099.xlsx | LMO | 95 | PIP15D26A03200099 | 10 | 8.9191 | 0.89191 | 0.7 | 20 | 0.19996 | 3.2362 | 3.2957 | 3.318 | 3.2597 | 3.2392 | 3.1814 | 3.1589 | 3.2167 | 3.2376 | 3.355 | 3.3873 | 3.2778 | 3.2411 | 3.1273 | 3.0936 | 3.2018 | 3.2372 | 3.4063 | 3.4437 | 3.2906 | 3.2423 | 3.0792 | 3.0388 | 3.1891 | 3.2367 | 3.4516 | 3.4921 | 3.3008 | 3.243 | 3.0362 | 2.99 | 3.1786 | 3.236 | 3.4923 | 3.535 | 3.3108 | 3.2442 | 2.9979 | 2.947 | 3.17 | 3.2355
LMO_C_10_B_95_SOC_5-85_Part_1-1_ID_PIP15D26A03200099.xlsx | LMO | 95 | PIP15D26A03200099 | 10 | 8.9191 | 0.89191 | 0.7 | 25 | 0.24995 | 3.3282 | 3.3849 | 3.4045 | 3.3482 | 3.331 | 3.2757 | 3.2564 | 3.3117 | 3.3294 | 3.4414 | 3.4697 | 3.3643 | 3.3326 | 3.2241 | 3.1951 | 3.299 | 3.3292 | 3.4904 | 3.5234 | 3.3756 | 3.3338 | 3.1784 | 3.1433 | 3.2878 | 3.3287 | 3.5337 | 3.5694 | 3.3856 | 3.3348 | 3.1377 | 3.098 | 3.2787 | 3.3282 | 3.5727 | 3.6105 | 3.3935 | 3.3359 | 3.1013 | 3.0571 | 3.2716 | 3.3278
LMO_C_10_B_95_SOC_5-85_Part_1-1_ID_PIP15D26A03200099.xlsx | LMO | 95 | PIP15D26A03200099 | 10 | 8.9191 | 0.89191 | 0.7 | 30 | 0.29994 | 3.4114 | 3.4651 | 3.4821 | 3.4289 | 3.4138 | 3.3617 | 3.3447 | 3.3973 | 3.4124 | 3.5185 | 3.5434 | 3.4426 | 3.4154 | 3.3125 | 3.2873 | 3.3863 | 3.4121 | 3.5652 | 3.5941 | 3.4532 | 3.4165 | 3.269 | 3.2383 | 3.3764 | 3.4119 | 3.6061 | 3.6377 | 3.4618 | 3.4173 | 3.2304 | 3.1956 | 3.3682 | 3.4112 | 3.6433 | 3.6768 | 3.469 | 3.4182 | 3.196 | 3.1573 | 3.3619 | 3.4107
LMO_C_10_B_95_SOC_5-85_Part_1-1_ID_PIP15D26A03200099.xlsx | LMO | 95 | PIP15D26A03200099 | 10 | 8.9191 | 0.89191 | 0.7 | 35 | 0.34993 | 3.4883 | 3.5436 | 3.5615 | 3.5065 | 3.4906 | 3.4368 | 3.4191 | 3.4732 | 3.4893 | 3.5982 | 3.6238 | 3.5206 | 3.4921 | 3.3864 | 3.3608 | 3.4616 | 3.489 | 3.6454 | 3.6747 | 3.5311 | 3.493 | 3.3424 | 3.3118 | 3.4521 | 3.4886 | 3.6863 | 3.7183 | 3.5399 | 3.4939 | 3.3036 | 3.2692 | 3.4442 | 3.4881 | 3.7235 | 3.7569 | 3.5467 | 3.4946 | 3.2692 | 3.2311 | 3.437 | 3.4876
LMO_C_10_B_95_SOC_5-85_Part_1-1_ID_PIP15D26A03200099.xlsx | LMO | 95 | PIP15D26A03200099 | 10 | 8.9191 | 0.89191 | 0.7 | 40 | 0.39993 | 3.5634 | 3.6164 | 3.6324 | 3.5796 | 3.5655 | 3.5139 | 3.4981 | 3.5502 | 3.5643 | 3.6691 | 3.6921 | 3.5924 | 3.5669 | 3.4656 | 3.4426 | 3.5399 | 3.5641 | 3.7146 | 3.7414 | 3.6019 | 3.568 | 3.4233 | 3.3958 | 3.5313 | 3.5638 | 3.7541 | 3.7836 | 3.6098 | 3.5687 | 3.3856 | 3.3547 | 3.5239 | 3.5632 | 3.7901 | 3.8213 | 3.6166 | 3.5694 | 3.352 | 3.3182 | 3.5178 | 3.5629
LMO_C_10_B_95_SOC_5-85_Part_1-1_ID_PIP15D26A03200099.xlsx | LMO | 95 | PIP15D26A03200099 | 10 | 8.9191 | 0.89191 | 0.7 | 45 | 0.44993 | 3.637 | 3.6879 | 3.7019 | 3.651 | 3.6384 | 3.5892 | 3.5752 | 3.625 | 3.6375 | 3.7377 | 3.7583 | 3.6617 | 3.6394 | 3.5425 | 3.5223 | 3.6161 | 3.6373 | 3.7815 | 3.8055 | 3.67 | 3.64 | 3.5014 | 3.4772 | 3.6085 | 3.637 | 3.8201 | 3.8464 | 3.6775 | 3.6407 | 3.4653 | 3.4384 | 3.6022 | 3.6366 | 3.8547 | 3.8826 | 3.6837 | 3.6414 | 3.433 | 3.4033 | 3.5969 | 3.6364
LMO_C_10_B_95_SOC_5-85_Part_1-1_ID_PIP15D26A03200099.xlsx | LMO | 95 | PIP15D26A03200099 | 10 | 8.9191 | 0.89191 | 0.7 | 50 | 0.49993 | 3.7012 | 3.7497 | 3.7627 | 3.7139 | 3.7025 | 3.6552 | 3.6426 | 3.6903 | 3.7016 | 3.7978 | 3.8171 | 3.7242 | 3.7033 | 3.6105 | 3.592 | 3.6821 | 3.7014 | 3.8401 | 3.8629 | 3.7323 | 3.7039 | 3.571 | 3.5487 | 3.6751 | 3.7012 | 3.8775 | 3.9028 | 3.7395 | 3.7046 | 3.536 | 3.5107 | 3.6693 | 3.7009 | 3.9114 | 3.9381 | 3.7455 | 3.7051 | 3.5043 | 3.4769 | 3.664 | 3.7007
LMO_C_10_B_95_SOC_5-85_Part_1-1_ID_PIP15D26A03200099.xlsx | LMO | 95 | PIP15D26A03200099 | 10 | 8.9191 | 0.89191 | 0.7 | 55 | 0.54992 | 3.7693 | 3.8157 | 3.8273 | 3.7809 | 3.7704 | 3.7256 | 3.714 | 3.7595 | 3.7697 | 3.8615 | 3.8793 | 3.7899 | 3.7713 | 3.6826 | 3.6654 | 3.7518 | 3.7695 | 3.9021 | 3.9235 | 3.798 | 3.7718 | 3.6445 | 3.6236 | 3.7453 | 3.7693 | 3.9379 | 3.9621 | 3.805 | 3.7725 | 3.611 | 3.5871 | 3.7395 | 3.769 | 3.9709 | 3.9965 | 3.8106 | 3.7729 | 3.5806 | 3.5541 | 3.7348 | 3.7688
LMO_C_10_B_95_SOC_5-85_Part_1-1_ID_PIP15D26A03200099.xlsx | LMO | 95 | PIP15D26A03200099 | 10 | 8.9191 | 0.89191 | 0.7 | 60 | 0.59992 | 3.8364 | 3.8817 | 3.8929 | 3.8477 | 3.8375 | 3.7936 | 3.7825 | 3.8269 | 3.8368 | 3.9265 | 3.9439 | 3.8564 | 3.8382 | 3.7514 | 3.7348 | 3.8197 | 3.8366 | 3.9665 | 3.9874 | 3.8645 | 3.8387 | 3.7142 | 3.6935 | 3.8129 | 3.8364 | 4.0019 | 4.0254 | 3.8703 | 3.8392 | 3.6807 | 3.6572 | 3.8071 | 3.8361 | 4.0339 | 4.0591 | 3.8771 | 3.8396 | 3.651 | 3.6249 | 3.8022 | 3.8359
LMO_C_10_B_95_SOC_5-85_Part_1-1_ID_PIP15D26A03200099.xlsx | LMO | 95 | PIP15D26A03200099 | 10 | 8.9191 | 0.89191 | 0.7 | 65 | 0.64992 | 3.8987 | 3.9419 | 3.9528 | 3.9093 | 3.8996 | 3.8577 | 3.8468 | 3.8894 | 3.8989 | 3.9848 | 4.0018 | 3.9182 | 3.9003 | 3.8173 | 3.8008 | 3.8822 | 3.8989 | 4.023 | 4.0439 | 3.926 | 3.9007 | 3.7813 | 3.7609 | 3.8759 | 3.8986 | 4.0577 | 4.0812 | 3.9324 | 3.9012 | 3.749 | 3.7258 | 3.8706 | 3.8986 | 4.089 | 4.1144 | 3.9381 | 3.9017 | 3.72 | 3.6942 | 3.8661 | 3.8984
LMO_C_10_B_95_SOC_5-85_Part_1-1_ID_PIP15D26A03200099.xlsx | LMO | 95 | PIP15D26A03200099 | 10 | 8.9191 | 0.89191 | 0.7 | 70 | 0.69991 | 3.956 | 3.9978 | 4.0086 | 3.9669 | 3.957 | 3.9163 | 3.9054 | 3.9467 | 3.9563 | 4.0397 | 4.057 | 3.9762 | 3.9577 | 3.877 | 3.8603 | 3.9393 | 3.9561 | 4.0774 | 4.0988 | 3.9839 | 3.9583 | 3.842 | 3.821 | 3.933 | 3.956 | 4.1108 | 4.1354 | 3.9906 | 3.9586 | 3.8106 | 3.7864 | 3.9277 | 3.9556 | 4.1414 | 4.1682 | 3.9964 | 3.9591 | 3.7822 | 3.7553 | 3.9233 | 3.9556
LMO_C_10_B_95_SOC_5-85_Part_1-1_ID_PIP15D26A03200099.xlsx | LMO | 95 | PIP15D26A03200099 | 10 | 8.9191 | 0.89191 | 0.7 | 75 | 0.74992 | 4.0138 | 4.0549 | 4.066 | 4.025 | 4.0151 | 3.9753 | 3.9639 | 4.0041 | 4.0142 | 4.0961 | 4.1138 | 4.0345 | 4.0156 | 3.9365 | 3.9191 | 3.9967 | 4.0138 | 4.1332 | 4.155 | 4.0419 | 4.0162 | 3.9021 | 3.8798 | 3.9897 | 4.0137 | 4.1663 | 4.1914 | 4.0486 | 4.0166 | 3.8712 | 3.8452 | 3.9842 | 4.0134 | 4.1964 | 4.2241 | 4.0542 | 4.017 | 3.8429 | 3.8141 | 3.9793 | 4.0131
LMO_C_10_B_95_SOC_5-85_Part_1-1_ID_PIP15D26A03200099.xlsx | LMO | 95 | PIP15D26A03200099 | 10 | 8.9191 | 0.89191 | 0.7 | 80 | 0.79992 | 4.0693 | 4.1114 | 4.1238 | 4.0816 | 4.0704 | 4.0293 | 4.0166 | 4.0584 | 4.0697 | 4.1542 | 4.1731 | 4.0915 | 4.071 | 3.9902 | 3.97 | 4.0496 | 4.0696 | 4.1922 | 4.2157 | 4.0991 | 4.0714 | 3.9546 | 3.9291 | 4.042 | 4.0693 | 4.2255 | 4.2532 | 4.1068 | 4.072 | 3.9226 | 3.8933 | 4.0357 | 4.069 | 4.2565 | 4.2866 | 4.1129 | 4.0724 | 3.8938 | 3.8612 | 4.0309 | 4.0689
LMO_C_10_B_95_SOC_5-85_Part_1-1_ID_PIP15D26A03200099.xlsx | LMO | 95 | PIP15D26A03200099 | 10 | 8.9191 | 0.89191 | 0.7 | 85 | 0.84895 | 4.1262 | 4.1687 | 4.181 | 4.1384 | 4.1275 | 4.0864 | 4.0738 | 4.1156 | 4.1272 | 4.2118 | 4.2314 | 4.1487 | 4.1284 | 4.0469 | 4.0272 | 4.1075 | 4.1273 | 4.2501 | 4.2747 | 4.1578 | 4.1289 | 4.0123 | 3.9865 | 4.0996 | 4.1272 | 4.284 | 4.3007 | 4.1279 | 4.1279 | 3.9779 | 3.9484 | 4.092 | 4.1259 | 4.3143 | 4.3276 | 4.1266 | 4.1269 | 3.9468 | 3.9142 | 4.0843 | 4.1243
LMO_C_10_B_9_SOC_5-55_Part_1-1_ID_PIP15826A00208229.xlsx | LMO | 9 | PIP15826A00208229 | 10 | 5.7452 | 0.57452 | 0.7 | 5 | 0.04999 | 2.993 | 3.0297 | 3.0511 | 3.015 | 2.9955 | 2.9593 | 2.9367 | 2.973 | 2.9946 | 3.0687 | 3.108 | 3.0355 | 2.9972 | 2.9232 | 2.8798 | 2.953 | 2.9946 | 3.1063 | 3.1614 | 3.0531 | 2.9986 | 2.8872 | 2.8243 | 2.9326 | 2.9944 | 3.1433 | 3.2121 | 3.069 | 2.9996 | 2.8513 | 2.7702 | 2.9137 | 2.9944 | 3.1798 | 3.2604 | 3.0838 | 3.0011 | 2.8161 | 2.7184 | 2.8958 | 2.9944
LMO_C_10_B_9_SOC_5-55_Part_1-1_ID_PIP15826A00208229.xlsx | LMO | 9 | PIP15826A00208229 | 10 | 5.7452 | 0.57452 | 0.7 | 10 | 0.09998 | 3.1863 | 3.2205 | 3.2409 | 3.207 | 3.1882 | 3.1545 | 3.1335 | 3.1675 | 3.1871 | 3.2565 | 3.2943 | 3.2263 | 3.1892 | 3.1205 | 3.0806 | 3.1486 | 3.1868 | 3.2911 | 3.3445 | 3.243 | 3.1902 | 3.0863 | 3.0295 | 3.1303 | 3.1863 | 3.3255 | 3.3922 | 3.2581 | 3.1909 | 3.0527 | 2.9802 | 3.1133 | 3.1858 | 3.3592 | 3.4377 | 3.2716 | 3.1913 | 3.0192 | 2.9328 | 3.0973 | 3.1852
LMO_C_10_B_9_SOC_5-55_Part_1-1_ID_PIP15826A00208229.xlsx | LMO | 9 | PIP15826A00208229 | 10 | 5.7452 | 0.57452 | 0.7 | 15 | 0.14997 | 3.3317 | 3.3645 | 3.3856 | 3.3533 | 3.3334 | 3.3011 | 3.2797 | 3.312 | 3.3324 | 3.3989 | 3.4388 | 3.3735 | 3.3343 | 3.2683 | 3.2283 | 3.2932 | 3.3318 | 3.4323 | 3.4886 | 3.391 | 3.3348 | 3.2353 | 3.1786 | 3.2757 | 3.3313 | 3.4649 | 3.5357 | 3.4068 | 3.3355 | 3.203 | 3.1315 | 3.2592 | 3.3306 | 3.4976 | 3.5806 | 3.421 | 3.3361 | 3.1707 | 3.0863 | 3.2441 | 3.3301
LMO_C_10_B_9_SOC_5-55_Part_1-1_ID_PIP15826A00208229.xlsx | LMO | 9 | PIP15826A00208229 | 10 | 5.7452 | 0.57452 | 0.7 | 20 | 0.19996 | 3.4563 | 3.4876 | 3.5097 | 3.4791 | 3.4579 | 3.4272 | 3.4049 | 3.4356 | 3.4567 | 3.5202 | 3.5627 | 3.5007 | 3.4588 | 3.3959 | 3.3545 | 3.4163 | 3.4563 | 3.5518 | 3.6124 | 3.5199 | 3.4593 | 3.3645 | 3.3067 | 3.3984 | 3.4558 | 3.5831 | 3.6593 | 3.5367 | 3.4598 | 3.3336 | 3.2613 | 3.3821 | 3.4549 | 3.614 | 3.7037 | 3.5524 | 3.4602 | 3.3025 | 3.2184 | 3.368 | 3.4544
LMO_C_10_B_9_SOC_5-55_Part_1-1_ID_PIP15826A00208229.xlsx | LMO | 9 | PIP15826A00208229 | 10 | 5.7452 | 0.57452 | 0.7 | 25 | 0.24995 | 3.5722 | 3.6029 | 3.6289 | 3.5991 | 3.5741 | 3.5441 | 3.5183 | 3.5483 | 3.5729 | 3.6354 | 3.6849 | 3.6245 | 3.575 | 3.5132 | 3.4665 | 3.5264 | 3.5724 | 3.6663 | 3.7369 | 3.6463 | 3.5755 | 3.4823 | 3.4175 | 3.5072 | 3.5717 | 3.697 | 3.786 | 3.6668 | 3.5759 | 3.4519 | 3.3719 | 3.4904 | 3.571 | 3.7277 | 3.8322 | 3.6837 | 3.5764 | 3.421 | 3.3287 | 3.4749 | 3.5701
LMO_C_10_B_9_SOC_5-55_Part_1-1_ID_PIP15826A00208229.xlsx | LMO | 9 | PIP15826A00208229 | 10 | 5.7452 | 0.57452 | 0.7 | 30 | 0.29995 | 3.6842 | 3.7149 | 3.7462 | 3.7167 | 3.6863 | 3.6563 | 3.6261 | 3.6559 | 3.6851 | 3.7472 | 3.8066 | 3.7465 | 3.6872 | 3.6256 | 3.571 | 3.6308 | 3.6846 | 3.7781 | 3.862 | 3.7718 | 3.6875 | 3.5954 | 3.5202 | 3.6094 | 3.6837 | 3.8087 | 3.9133 | 3.7953 | 3.6881 | 3.5641 | 3.4742 | 3.5913 | 3.6828 | 3.8387 | 3.9614 | 3.8155 | 3.6884 | 3.5334 | 3.4309 | 3.5762 | 3.6821
LMO_C_10_B_9_SOC_5-55_Part_1-1_ID_PIP15826A00208229.xlsx | LMO | 9 | PIP15826A00208229 | 10 | 5.7452 | 0.57452 | 0.7 | 35 | 0.34994 | 3.7822 | 3.8136 | 3.8519 | 3.8218 | 3.7843 | 3.7537 | 3.7177 | 3.7479 | 3.7832 | 3.8471 | 3.9193 | 3.8589 | 3.7853 | 3.7223 | 3.6582 | 3.7195 | 3.7827 | 3.8787 | 3.9802 | 3.8901 | 3.7859 | 3.6907 | 3.605 | 3.6965 | 3.782 | 3.9102 | 4.0364 | 3.9175 | 3.7864 | 3.6594 | 3.5569 | 3.677 | 3.7813 | 3.941 | 4.0883 | 3.9409 | 3.7869 | 3.6282 | 3.5125 | 3.6605 | 3.7804
LMO_C_10_B_9_SOC_5-55_Part_1-1_ID_PIP15826A00208229.xlsx | LMO | 9 | PIP15826A00208229 | 10 | 5.7452 | 0.57452 | 0.7 | 40 | 0.39993 | 3.8743 | 3.9056 | 3.9484 | 3.9189 | 3.8764 | 3.8459 | 3.8062 | 3.8362 | 3.8752 | 3.9386 | 4.0201 | 3.9602 | 3.8773 | 3.8146 | 3.7455 | 3.8059 | 3.8745 | 3.97 | 4.0839 | 3.9953 | 3.8777 | 3.7832 | 3.6919 | 3.7822 | 3.8738 | 4.0012 | 4.142 | 4.0255 | 3.8784 | 3.7523 | 3.6435 | 3.7625 | 3.8731 | 4.0321 | 4.1957 | 4.0507 | 3.8787 | 3.7207 | 3.5992 | 3.7464 | 3.8724
LMO_C_10_B_9_SOC_5-55_Part_1-1_ID_PIP15826A00208229.xlsx | LMO | 9 | PIP15826A00208229 | 10 | 5.7452 | 0.57452 | 0.7 | 45 | 0.44993 | 3.9126 | 3.9458 | 4.0004 | 3.9697 | 3.9151 | 3.8828 | 3.8329 | 3.8645 | 3.9138 | 3.9809 | 4.0819 | 4.0201 | 3.9161 | 3.8498 | 3.765 | 3.8289 | 3.9131 | 4.0144 | 4.1519 | 4.0597 | 3.9168 | 3.8164 | 3.7072 | 3.8015 | 3.9124 | 4.0472 | 4.2143 | 4.0931 | 3.9173 | 3.7832 | 3.6561 | 3.7815 | 3.9117 | 4.0799 | 4.2714 | 4.1212 | 3.9179 | 3.7507 | 3.6098 | 3.7648 | 3.911
LMO_C_10_B_9_SOC_5-55_Part_1-1_ID_PIP15826A00208229.xlsx | LMO | 9 | PIP15826A00208229 | 10 | 5.7452 | 0.57452 | 0.7 | 50 | 0.49766 | 3.9983 | 4.0321 | 4.0927 | 4.062 | 4.0011 | 3.9684 | 3.9135 | 3.9453 | 4.0001 | 4.0686 | 4.1786 | 4.1166 | 4.0025 | 3.9351 | 3.8431 | 3.908 | 3.9999 | 4.103 | 4.2512 | 4.1589 | 4.0034 | 3.9014 | 3.7839 | 3.8805 | 3.9993 | 4.1365 | 4.3004 | 3.9897 | 3.9897 | 3.851 | 3.713 | 3.8431 | 3.9853 | 4.16 | 4.3148 | 3.9881 | 3.9881 | 3.8145 | 3.6633 | 3.8238 | 3.9828
LMO_C_10_B_9_SOC_5-55_Part_1-1_ID_PIP15826A00208229.xlsx | LMO | 9 | PIP15826A00208229 | 10 | 5.7452 | 0.57452 | 0.7 | 55 | 0.53741 | 4.026 | 4.0605 | 4.1265 | 4.0953 | 4.0289 | 3.9955 | 3.9365 | 3.969 | 4.0281 | 4.098 | 4.2154 | 4.1525 | 4.0307 | 3.9616 | 3.8649 | 3.9309 | 4.0282 | 4.1335 | 4.2897 | 4.1956 | 4.0317 | 3.9277 | 3.8053 | 3.904 | 4.0279 | 4.1682 | 4.3115 | 4.0296 | 4.0296 | 3.8894 | 3.7476 | 3.8789 | 4.0254 | 4.2016 | 4.3303 | 4.0281 | 4.0281 | 3.8519 | 3.6963 | 3.8589 | 4.0229
LMO_C_10_B_9_SOC_55.0000_Part_1-1_ID_PIP15826A00208229.xlsx | LMO | 9 | PIP15826A00208229 | 10 | 5.9272 | 0.59272 | 0.7 | 55 | 0.44182 | 3.96 | 3.9972 | 4.066 | 4.0324 | 3.9632 | 3.9275 | 3.8685 | 3.9038 | 3.9623 | 4.0377 | 4.1619 | 4.0932 | 3.9651 | 3.891 | 3.796 | 3.867 | 3.9623 | 4.0759 | 4.241 | 4.1391 | 3.9663 | 3.8543 | 3.7353 | 3.8406 | 3.9621 | 4.1135 | 4.3 | 3.9639 | 3.9639 | 3.8134 | 3.6758 | 3.815 | 3.9591 | 4.1494 | 4.3164 | 3.9621 | 3.9621 | 3.7739 | 3.6243 | 3.7971 | 3.9565

## SOC TEST RANDOM
File_Name | Mat | No. | ID | Qn | Q | SOH | Pt | SOC | SOCR | U1 | U2 | U3 | U4 | U5 | U6 | U7 | U8 | U9 | U10 | U11 | U12 | U13 | U14 | U15 | U16 | U17 | U18 | U19 | U20 | U21 | U22 | U23 | U24 | U25 | U26 | U27 | U28 | U29 | U30 | U31 | U32 | U33 | U34 | U35 | U36 | U37 | U38 | U39 | U40 | U41
LMO_C_10_B_10_SOC_55.0000_Part_1-1_ID_PIP15827A00220999.xlsx | LMO | 10 | PIP15827A00220999 | 10 | 6.1365 | 0.61365 | 0.7 | 55 | 0.53911 | 4.0866 | 4.1171 | 4.1778 | 4.1501 | 4.0892 | 4.0598 | 4.0047 | 4.0338 | 4.0885 | 4.1504 | 4.2582 | 4.2013 | 4.0907 | 4.03 | 3.9395 | 3.9983 | 4.0885 | 4.1816 | 4.3053 | 4.0904 | 4.09 | 3.9979 | 3.884 | 3.9714 | 4.0872 | 4.2112 | 4.3214 | 4.089 | 4.0889 | 3.9651 | 3.834 | 3.9495 | 4.0851 | 4.2402 | 4.3052 | 4.0869 | 4.0869 | 3.9324 | 3.7892 | 3.9323 | 4.0826
LMO_C_10_B_11_SOC_38.4143_Part_1-1_ID_PIP15826A00208751.xlsx | LMO | 11 | PIP15826A00208751 | 10 | 6.3716 | 0.63716 | 0.7 | 38.4143 | 0.38416 | 3.8104 | 3.8375 | 3.8831 | 3.8578 | 3.8125 | 3.7864 | 3.7458 | 3.7716 | 3.8113 | 3.8663 | 3.9532 | 3.9022 | 3.8132 | 3.7593 | 3.6898 | 3.7411 | 3.8108 | 3.8935 | 4.0152 | 3.9388 | 3.8138 | 3.7321 | 3.641 | 3.7179 | 3.8101 | 3.9207 | 4.071 | 3.9697 | 3.8143 | 3.7053 | 3.5975 | 3.6988 | 3.8094 | 3.9477 | 4.1216 | 3.9969 | 3.8148 | 3.6786 | 3.5578 | 3.6831 | 3.8087
LMO_C_10_B_12_SOC_52.6727_Part_1-1_ID_PIP15829A00218444.xlsx | LMO | 12 | PIP15829A00218444 | 10 | 6.4666 | 0.64666 | 0.7 | 52.6727 | 0.52643 | 4.0153 | 4.0429 | 4.1079 | 4.0843 | 4.018 | 3.9918 | 3.9344 | 3.9597 | 4.0173 | 4.0728 | 4.1904 | 4.142 | 4.0197 | 3.9653 | 3.8708 | 3.923 | 4.0173 | 4.1009 | 4.2579 | 4.1847 | 4.0206 | 3.9384 | 3.819 | 3.897 | 4.0171 | 4.1283 | 4.3006 | 4.0205 | 4.0198 | 3.9096 | 3.7725 | 3.875 | 4.0156 | 4.1546 | 4.3151 | 4.018 | 4.018 | 3.8801 | 3.7302 | 3.8577 | 4.0134
LMO_C_10_B_13_SOC_7.6527_Part_1-1_ID_PIP15827A00205589.xlsx | LMO | 13 | PIP15827A00205589 | 10 | 6.5263 | 0.65263 | 0.7 | 7.6527 | 0.07652 | 3.0041 | 3.0306 | 3.0474 | 3.0213 | 3.0059 | 2.98 | 2.9625 | 2.9885 | 3.0051 | 3.0587 | 3.0903 | 3.0378 | 3.0072 | 2.954 | 2.9205 | 2.9732 | 3.0053 | 3.0859 | 3.1309 | 3.0525 | 3.0085 | 2.9282 | 2.8791 | 2.9579 | 3.0053 | 3.1128 | 3.17 | 3.0659 | 3.0095 | 2.9024 | 2.8389 | 2.943 | 3.0051 | 3.1394 | 3.207 | 3.078 | 3.0104 | 2.8766 | 2.8001 | 2.9289 | 3.005
LMO_C_10_B_14_SOC_41.9839_Part_1-1_ID_PIP15829A00218550.xlsx | LMO | 14 | PIP15829A00218550 | 10 | 5.4877 | 0.54877 | 0.7 | 41.9839 | 0.41238 | 4.0118 | 4.0464 | 4.1199 | 4.089 | 4.0149 | 3.982 | 3.9193 | 3.9519 | 4.0138 | 4.0837 | 4.2144 | 4.1515 | 4.0166 | 3.9481 | 3.8484 | 3.9138 | 4.0134 | 4.1188 | 4.2912 | 4.1979 | 4.0176 | 3.914 | 3.7899 | 3.8872 | 4.0131 | 4.1532 | 4.3133 | 3.9795 | 3.9795 | 3.8329 | 3.6842 | 3.8187 | 3.9744 | 4.1593 | 4.3269 | 3.9776 | 3.9776 | 3.7945 | 3.6338 | 3.8006 | 3.9716
LMO_C_10_B_15_SOC_36.0064_Part_1-1_ID_PIP15828A06100365.xlsx | LMO | 15 | PIP15828A06100365 | 10 | 6.5608 | 0.65608 | 0.7 | 36.0064 | 0.36008 | 3.763 | 3.7925 | 3.8229 | 3.7943 | 3.7648 | 3.7362 | 3.7077 | 3.7365 | 3.7637 | 3.8236 | 3.8828 | 3.8252 | 3.7655 | 3.7065 | 3.6556 | 3.7137 | 3.7632 | 3.8534 | 3.9388 | 3.8531 | 3.7662 | 3.677 | 3.608 | 3.694 | 3.7627 | 3.8831 | 3.9909 | 3.8768 | 3.7667 | 3.6477 | 3.5639 | 3.6775 | 3.7622 | 3.9128 | 4.0395 | 3.8989 | 3.7671 | 3.6182 | 3.5229 | 3.6633 | 3.7614
LMO_C_10_B_16_SOC_18.1154_Part_1-1_ID_PIP15829A00217239.xlsx | LMO | 16 | PIP15829A00217239 | 10 | 6.5905 | 0.65905 | 0.7 | 18.1154 | 0.18116 | 3.2992 | 3.3229 | 3.3373 | 3.3143 | 3.3008 | 3.2776 | 3.2627 | 3.286 | 3.2999 | 3.3478 | 3.3759 | 3.3287 | 3.3017 | 3.2541 | 3.226 | 3.2729 | 3.2999 | 3.3721 | 3.4128 | 3.3419 | 3.3024 | 3.2307 | 3.19 | 3.2602 | 3.2995 | 3.3961 | 3.4484 | 3.3545 | 3.3031 | 3.2072 | 3.1551 | 3.2481 | 3.2994 | 3.42 | 3.4828 | 3.3659 | 3.3038 | 3.1839 | 3.1215 | 3.2369 | 3.299
LMO_C_10_B_17_SOC_41.4520_Part_1-1_ID_PIP15829A06101445.xlsx | LMO | 17 | PIP15829A06101445 | 10 | 6.9954 | 0.69954 | 0.7 | 41.452 | 0.41453 | 3.7637 | 3.785 | 3.8066 | 3.7857 | 3.7651 | 3.7449 | 3.7237 | 3.7448 | 3.7643 | 3.8076 | 3.8499 | 3.8076 | 3.7657 | 3.7235 | 3.6856 | 3.7274 | 3.7639 | 3.8292 | 3.8912 | 3.8282 | 3.7662 | 3.7021 | 3.6498 | 3.7123 | 3.7636 | 3.8506 | 3.9307 | 3.8471 | 3.7667 | 3.6809 | 3.6164 | 3.6989 | 3.7632 | 3.8719 | 3.9679 | 3.8647 | 3.7672 | 3.6598 | 3.5854 | 3.6875 | 3.7627
LMO_C_10_B_18_SOC_57.0066_Part_1-1_ID_PIP15826A00211185.xlsx | LMO | 18 | PIP15826A00211185 | 10 | 6.6414 | 0.66414 | 0.7 | 57.0066 | 0.54161 | 4.0218 | 4.0507 | 4.1175 | 4.0917 | 4.0244 | 3.9981 | 3.9381 | 3.9651 | 4.0237 | 4.0817 | 4.2017 | 4.1497 | 4.026 | 3.9698 | 3.8729 | 3.9275 | 4.0237 | 4.1111 | 4.2705 | 4.1935 | 4.0272 | 3.9418 | 3.8199 | 3.9005 | 4.0233 | 4.1394 | 4.3061 | 4.0254 | 4.0253 | 3.9107 | 3.7713 | 3.8782 | 4.0212 | 4.1662 | 4.3013 | 4.0237 | 4.0237 | 3.88 | 3.7281 | 3.8598 | 4.0188
LMO_C_10_B_19_SOC_7.8938_Part_1-1_ID_PIP15D01A03235252.xlsx | LMO | 19 | PIP15D01A03235252 | 10 | 6.9492 | 0.69492 | 0.7 | 7.8938 | 0.07894 | 3.0343 | 3.0659 | 3.0797 | 3.0482 | 3.0362 | 3.005 | 2.9906 | 3.0223 | 3.0355 | 3.0996 | 3.1252 | 3.062 | 3.0376 | 2.9742 | 2.9465 | 3.0099 | 3.0355 | 3.1319 | 3.1688 | 3.0743 | 3.0388 | 2.9428 | 2.903 | 2.9976 | 3.0353 | 3.1638 | 3.2107 | 3.0857 | 3.0397 | 2.9119 | 2.8603 | 2.9862 | 3.0353 | 3.1956 | 3.2511 | 3.0966 | 3.0408 | 2.8812 | 2.8187 | 2.9739 | 3.0352
LMO_C_10_B_1_SOC_35.3767_Part_1-1_ID_PIP15828A00225770.xlsx | LMO | 1 | PIP15828A00225770 | 10 | 5.7502 | 0.57502 | 0.7 | 35.3767 | 0.35377 | 3.8661 | 3.8986 | 3.9512 | 3.9207 | 3.8684 | 3.8371 | 3.7922 | 3.8232 | 3.8671 | 3.933 | 4.0324 | 3.9709 | 3.8694 | 3.8048 | 3.7302 | 3.7922 | 3.8664 | 3.966 | 4.1026 | 4.0111 | 3.8699 | 3.7722 | 3.677 | 3.769 | 3.8657 | 3.9983 | 4.1651 | 4.0444 | 3.8705 | 3.7399 | 3.6298 | 3.7507 | 3.8649 | 4.0304 | 4.2224 | 4.0735 | 3.871 | 3.7079 | 3.5866 | 3.7358 | 3.8642
LMO_C_10_B_20_SOC_45.3461_Part_1-1_ID_PIP15827A00205450.xlsx | LMO | 20 | PIP15827A00205450 | 10 | 6.9614 | 0.69614 | 0.7 | 45.3461 | 0.45344 | 3.8582 | 3.881 | 3.911 | 3.8889 | 3.8598 | 3.8382 | 3.8094 | 3.8315 | 3.8587 | 3.9052 | 3.9637 | 3.9195 | 3.8605 | 3.8152 | 3.7644 | 3.8089 | 3.8585 | 3.9282 | 4.0123 | 3.9463 | 3.8608 | 3.7923 | 3.7235 | 3.7897 | 3.8578 | 3.9511 | 4.0573 | 3.9698 | 3.8612 | 3.7695 | 3.6863 | 3.7736 | 3.8573 | 3.9737 | 4.0991 | 3.9913 | 3.8615 | 3.7467 | 3.6521 | 3.7599 | 3.8566
LMO_C_10_B_21_SOC_38.8252_Part_1-1_ID_PIP15829A00209415.xlsx | LMO | 21 | PIP15829A00209415 | 10 | 6.7015 | 0.67015 | 0.7 | 38.8252 | 0.38831 | 3.8022 | 3.8271 | 3.858 | 3.8338 | 3.8039 | 3.7806 | 3.7523 | 3.7762 | 3.8029 | 3.8526 | 3.914 | 3.8659 | 3.8046 | 3.7558 | 3.7065 | 3.7546 | 3.8022 | 3.878 | 3.9665 | 3.8942 | 3.8048 | 3.7307 | 3.6651 | 3.7362 | 3.8013 | 3.9028 | 4.0148 | 3.9198 | 3.8052 | 3.7061 | 3.6273 | 3.7211 | 3.8006 | 3.9275 | 4.0598 | 3.9419 | 3.8053 | 3.6814 | 3.5924 | 3.7079 | 3.7997
LMO_C_10_B_22_SOC_19.3077_Part_1-1_ID_PIP15D01A03238995.xlsx | LMO | 22 | PIP15D01A03238995 | 10 | 6.6739 | 0.66739 | 0.7 | 19.3077 | 0.19306 | 3.3482 | 3.3724 | 3.3905 | 3.3664 | 3.3499 | 3.3264 | 3.3081 | 3.3322 | 3.3489 | 3.3984 | 3.433 | 3.3843 | 3.3506 | 3.3022 | 3.2683 | 3.3166 | 3.3485 | 3.4231 | 3.4735 | 3.4008 | 3.3513 | 3.278 | 3.23 | 3.3015 | 3.3482 | 3.4477 | 3.5123 | 3.4159 | 3.3519 | 3.2538 | 3.193 | 3.2876 | 3.3478 | 3.4719 | 3.5494 | 3.43 | 3.3526 | 3.2304 | 3.1579 | 3.2753 | 3.3473
LMO_C_10_B_23_SOC_29.7969_Part_1-1_ID_PIP15829A00210663.xlsx | LMO | 23 | PIP15829A00210663 | 10 | 7.1333 | 0.71333 | 0.7 | 29.7969 | 0.29796 | 3.5522 | 3.5896 | 3.6096 | 3.5727 | 3.5541 | 3.5178 | 3.4979 | 3.535 | 3.5529 | 3.6285 | 3.6677 | 3.5931 | 3.555 | 3.4804 | 3.4449 | 3.519 | 3.5525 | 3.6665 | 3.7237 | 3.6117 | 3.5555 | 3.4432 | 3.3938 | 3.5041 | 3.5518 | 3.704 | 3.7774 | 3.6287 | 3.5559 | 3.4054 | 3.345 | 3.4911 | 3.5511 | 3.7414 | 3.8292 | 3.6447 | 3.5564 | 3.368 | 3.2983 | 3.4795 | 3.5504
LMO_C_10_B_24_SOC_39.1115_Part_1-1_ID_PIP15829A00206931.xlsx | LMO | 24 | PIP15829A00206931 | 10 | 6.9207 | 0.69207 | 0.7 | 39.1115 | 0.39116 | 3.7365 | 3.7586 | 3.7837 | 3.7622 | 3.7379 | 3.717 | 3.693 | 3.7146 | 3.737 | 3.7822 | 3.8317 | 3.7878 | 3.7386 | 3.6951 | 3.6524 | 3.6956 | 3.7367 | 3.8046 | 3.8768 | 3.8115 | 3.7392 | 3.6733 | 3.6147 | 3.6789 | 3.7362 | 3.8269 | 3.9193 | 3.8329 | 3.7397 | 3.6505 | 3.5801 | 3.6649 | 3.7356 | 3.8494 | 3.9591 | 3.8517 | 3.74 | 3.6284 | 3.5478 | 3.653 | 3.7353
LMO_C_10_B_25_SOC_65.0000_Part_1-1_ID_PIP15825A00103075.xlsx | LMO | 25 | PIP15825A00103075 | 10 | 6.8627 | 0.68627 | 0.7 | 65 | 0.56921 | 4.0293 | 4.0545 | 4.116 | 4.094 | 4.032 | 4.009 | 3.953 | 3.9763 | 4.0311 | 4.0819 | 4.1932 | 4.1483 | 4.0332 | 3.9846 | 3.8922 | 3.9393 | 4.031 | 4.1075 | 4.2564 | 4.1893 | 4.0342 | 3.9598 | 3.8426 | 3.9126 | 4.0306 | 4.1325 | 4.3031 | 4.0338 | 4.0331 | 3.9331 | 3.7981 | 3.891 | 4.0293 | 4.1564 | 4.3137 | 4.032 | 4.0314 | 3.9061 | 3.7578 | 3.8724 | 4.0271
LMO_C_10_B_26_SOC_44.4897_Part_1-1_ID_PIP15D29A03204639.xlsx | LMO | 26 | PIP15D29A03204639 | 10 | 7.8663 | 0.78663 | 0.7 | 44.4897 | 0.44484 | 3.749 | 3.7746 | 3.7894 | 3.7637 | 3.75 | 3.7251 | 3.71 | 3.7355 | 3.7493 | 3.8013 | 3.8301 | 3.7785 | 3.7506 | 3.6991 | 3.6717 | 3.7232 | 3.749 | 3.8276 | 3.8698 | 3.7925 | 3.7511 | 3.6731 | 3.6345 | 3.7116 | 3.7486 | 3.8536 | 3.9082 | 3.8053 | 3.7513 | 3.6473 | 3.5989 | 3.7009 | 3.7483 | 3.8794 | 3.9453 | 3.818 | 3.7518 | 3.6217 | 3.5646 | 3.6914 | 3.7479
LMO_C_10_B_27_SOC_61.3405_Part_1-1_ID_PIP15D26A03261343.xlsx | LMO | 27 | PIP15D26A03261343 | 10 | 7.1626 | 0.71626 | 0.7 | 61.3405 | 0.61343 | 4.0824 | 4.1059 | 4.1208 | 4.0975 | 4.0833 | 4.0612 | 4.0458 | 4.0689 | 4.0826 | 4.13 | 4.1589 | 4.1121 | 4.0839 | 4.0374 | 4.0096 | 4.0566 | 4.0823 | 4.1538 | 4.1958 | 4.1261 | 4.0843 | 4.0138 | 3.9749 | 4.0451 | 4.082 | 4.1771 | 4.2314 | 4.1387 | 4.0845 | 3.9902 | 3.9414 | 4.0346 | 4.0816 | 4.2006 | 4.2656 | 4.1508 | 4.085 | 3.9667 | 3.9098 | 4.0255 | 4.0812
LMO_C_10_B_28_SOC_8.1350_Part_1-1_ID_PIP15825A50203005.xlsx | LMO | 28 | PIP15825A50203005 | 10 | 7.3691 | 0.73691 | 0.7 | 8.135 | 0.08134 | 3.0007 | 3.0271 | 3.0492 | 3.0232 | 3.0027 | 2.9774 | 2.9535 | 2.9794 | 3.0017 | 3.0553 | 3.0961 | 3.0439 | 3.0038 | 2.9514 | 2.9061 | 2.9581 | 3.0017 | 3.0823 | 3.1394 | 3.062 | 3.0051 | 2.9256 | 2.8598 | 2.9373 | 3.0016 | 3.1091 | 3.1802 | 3.0778 | 3.0059 | 2.9003 | 2.8155 | 2.9179 | 3.0016 | 3.1352 | 3.2183 | 3.0922 | 3.0069 | 2.8742 | 2.7734 | 2.8994 | 3.0013
LMO_C_10_B_29_SOC_48.7083_Part_1-1_ID_PIP15825A00103143.xlsx | LMO | 29 | PIP15825A00103143 | 10 | 7.1635 | 0.71635 | 0.7 | 48.7083 | 0.48713 | 3.8924 | 3.9128 | 3.946 | 3.9268 | 3.8938 | 3.8747 | 3.8429 | 3.8627 | 3.8929 | 3.9344 | 3.9992 | 3.96 | 3.8945 | 3.8541 | 3.798 | 3.8376 | 3.8926 | 3.9551 | 4.0475 | 3.9885 | 3.8949 | 3.8334 | 3.7579 | 3.8175 | 3.8919 | 3.9758 | 4.0915 | 4.0142 | 3.8952 | 3.8127 | 3.7221 | 3.8004 | 3.8914 | 3.9962 | 4.1321 | 4.0363 | 3.8956 | 3.792 | 3.6893 | 3.7862 | 3.8908
LMO_C_10_B_2_SOC_48.3389_Part_1-1_ID_PIP15827A00221240.xlsx | LMO | 2 | PIP15827A00221240 | 10 | 6.0302 | 0.60302 | 0.7 | 48.3389 | 0.48306 | 4.0086 | 4.0369 | 4.1174 | 4.0949 | 4.0121 | 3.9851 | 3.9163 | 3.9416 | 4.011 | 4.0683 | 4.2104 | 4.1632 | 4.0142 | 3.9581 | 3.8489 | 3.9019 | 4.011 | 4.0973 | 4.2838 | 4.2119 | 4.0155 | 3.9305 | 3.796 | 3.874 | 4.0107 | 4.1255 | 4.3095 | 4.0134 | 4.0132 | 3.8996 | 3.7479 | 3.851 | 4.0082 | 4.1515 | 4.3008 | 4.0114 | 4.0113 | 3.8691 | 3.7046 | 3.8322 | 4.0054
LMO_C_10_B_30_SOC_41.6439_Part_1-1_ID_PIP15D19A03280145.xlsx | LMO | 30 | PIP15D19A03280145 | 10 | 7.4285 | 0.74285 | 0.7 | 41.6439 | 0.41653 | 3.7521 | 3.7753 | 3.786 | 3.7632 | 3.7532 | 3.7309 | 3.7197 | 3.7427 | 3.7527 | 3.7994 | 3.8203 | 3.7741 | 3.7539 | 3.7079 | 3.6872 | 3.7334 | 3.7523 | 3.8227 | 3.8536 | 3.7846 | 3.7543 | 3.6844 | 3.6551 | 3.7244 | 3.752 | 3.8459 | 3.8866 | 3.7948 | 3.7546 | 3.6614 | 3.6238 | 3.716 | 3.7516 | 3.8689 | 3.9186 | 3.8046 | 3.7551 | 3.6387 | 3.5934 | 3.7079 | 3.7513
LMO_C_10_B_31_SOC_47.5273_Part_1-1_ID_PIP15D01A03241499.xlsx | LMO | 31 | PIP15D01A03241499 | 10 | 7.9292 | 0.79292 | 0.7 | 47.5273 | 0.47524 | 3.7955 | 3.8187 | 3.8318 | 3.8087 | 3.7967 | 3.7743 | 3.7611 | 3.7841 | 3.7957 | 3.8429 | 3.8684 | 3.8217 | 3.7971 | 3.7509 | 3.7269 | 3.7732 | 3.7953 | 3.8664 | 3.9038 | 3.8341 | 3.7973 | 3.7274 | 3.6942 | 3.7627 | 3.7946 | 3.8894 | 3.9381 | 3.8457 | 3.7973 | 3.7042 | 3.6624 | 3.7532 | 3.7941 | 3.9124 | 3.9714 | 3.8568 | 3.7976 | 3.6812 | 3.6322 | 3.7448 | 3.7934
LMO_C_10_B_32_SOC_65.6744_Part_1-1_ID_PIP15710A00246135.xlsx | LMO | 32 | PIP15710A00246135 | 10 | 8.0473 | 0.80473 | 0.7 | 65.6744 | 0.65683 | 4.0099 | 4.0303 | 4.0355 | 4.0151 | 4.0106 | 3.99 | 3.9846 | 4.0054 | 4.01 | 4.0517 | 4.0616 | 4.0202 | 4.011 | 3.97 | 3.9595 | 4.0009 | 4.0099 | 4.0725 | 4.0869 | 4.025 | 4.0114 | 3.9495 | 3.9342 | 3.9967 | 4.0096 | 4.0932 | 4.1118 | 4.0297 | 4.0117 | 3.9291 | 3.9093 | 3.9921 | 4.0095 | 4.1135 | 4.1363 | 4.0343 | 4.0119 | 3.9087 | 3.8849 | 3.9881 | 4.0093
LMO_C_10_B_33_SOC_8.6173_Part_1-1_ID_PIP15N21A50200177.xlsx | LMO | 33 | PIP15N21A50200177 | 10 | 8.7622 | 0.87622 | 0.7 | 8.6173 | 0.0862 | 2.9263 | 2.9561 | 2.9716 | 2.9423 | 2.9282 | 2.899 | 2.8828 | 2.9124 | 2.9274 | 2.9878 | 3.0146 | 2.9572 | 2.9295 | 2.8701 | 2.8415 | 2.8996 | 2.9274 | 3.0174 | 3.0525 | 2.9697 | 2.9305 | 2.8424 | 2.8041 | 2.8872 | 2.9272 | 3.045 | 3.0862 | 2.9804 | 2.9314 | 2.8161 | 2.7704 | 2.8769 | 2.927 | 3.0711 | 3.1166 | 2.9897 | 2.9323 | 2.7913 | 2.74 | 2.8675 | 2.9267
LMO_C_10_B_34_SOC_22.8847_Part_1-1_ID_PIP15N21A03201737.xlsx | LMO | 34 | PIP15N21A03201737 | 10 | 8.6561 | 0.86561 | 0.7 | 22.8847 | 0.22885 | 3.2528 | 3.2792 | 3.2874 | 3.2613 | 3.2544 | 3.2286 | 3.2202 | 3.2462 | 3.2535 | 3.3071 | 3.3213 | 3.2693 | 3.2553 | 3.203 | 3.1882 | 3.2399 | 3.2534 | 3.3329 | 3.3524 | 3.2764 | 3.2559 | 3.1782 | 3.1582 | 3.2339 | 3.2532 | 3.3573 | 3.381 | 3.2825 | 3.2567 | 3.1547 | 3.1307 | 3.2281 | 3.253 | 3.3808 | 3.4073 | 3.2883 | 3.2572 | 3.1326 | 3.1052 | 3.223 | 3.2527
LMO_C_10_B_35_SOC_35.9961_Part_1-1_ID_PIP15D22A03248005.xlsx | LMO | 35 | PIP15D22A03248005 | 10 | 8.9392 | 0.89392 | 0.7 | 35.9961 | 0.35989 | 3.4746 | 3.5111 | 3.5213 | 3.4848 | 3.4767 | 3.4416 | 3.431 | 3.467 | 3.4756 | 3.5485 | 3.5645 | 3.4939 | 3.4779 | 3.4075 | 3.3912 | 3.46 | 3.4753 | 3.5817 | 3.6017 | 3.5009 | 3.4786 | 3.3766 | 3.3563 | 3.4539 | 3.4751 | 3.6115 | 3.6343 | 3.5072 | 3.4795 | 3.3487 | 3.3254 | 3.4488 | 3.4749 | 3.6394 | 3.6638 | 3.5127 | 3.4802 | 3.3234 | 3.2978 | 3.4433 | 3.4744
LMO_C_10_B_36_SOC_22.2517_Part_1-1_ID_PIP15D15A03236357.xlsx | LMO | 36 | PIP15D15A03236357 | 10 | 8.9092 | 0.89092 | 0.7 | 22.2517 | 0.22251 | 3.2423 | 3.2827 | 3.2976 | 3.2574 | 3.2448 | 3.2056 | 3.1905 | 3.2302 | 3.2435 | 3.3243 | 3.3475 | 3.2706 | 3.2462 | 3.1681 | 3.1445 | 3.22 | 3.2434 | 3.361 | 3.3891 | 3.2804 | 3.2472 | 3.1338 | 3.1052 | 3.2109 | 3.2428 | 3.3936 | 3.4251 | 3.2888 | 3.2483 | 3.1033 | 3.071 | 3.2032 | 3.2425 | 3.4233 | 3.4567 | 3.296 | 3.2492 | 3.0757 | 3.0406 | 3.1956 | 3.2416
LMO_C_10_B_37_SOC_24.3877_Part_1-1_ID_PIP15N21A50200566.xlsx | LMO | 37 | PIP15N21A50200566 | 10 | 8.8196 | 0.88196 | 0.7 | 24.3877 | 0.24387 | 3.2839 | 3.3199 | 3.3331 | 3.2973 | 3.2862 | 3.2516 | 3.2378 | 3.2734 | 3.2852 | 3.3573 | 3.3787 | 3.3094 | 3.2876 | 3.2176 | 3.196 | 3.2637 | 3.2848 | 3.3907 | 3.4173 | 3.3189 | 3.2887 | 3.1868 | 3.1594 | 3.2551 | 3.2844 | 3.4207 | 3.4511 | 3.3269 | 3.2894 | 3.1589 | 3.1273 | 3.2479 | 3.2841 | 3.4481 | 3.4811 | 3.3336 | 3.2902 | 3.1331 | 3.0982 | 3.2411 | 3.2836
LMO_C_10_B_38_SOC_37.9484_Part_1-1_ID_PIP15D19A03261038.xlsx | LMO | 38 | PIP15D19A03261038 | 10 | 8.9067 | 0.89067 | 0.7 | 37.9484 | 0.37945 | 3.5099 | 3.5397 | 3.5476 | 3.5176 | 3.5114 | 3.4828 | 3.4744 | 3.5041 | 3.5106 | 3.5708 | 3.5838 | 3.525 | 3.5125 | 3.4542 | 3.4407 | 3.4985 | 3.5106 | 3.5992 | 3.6164 | 3.5313 | 3.5132 | 3.4274 | 3.4098 | 3.493 | 3.5102 | 3.6254 | 3.6459 | 3.5367 | 3.5139 | 3.4026 | 3.3817 | 3.4881 | 3.5099 | 3.65 | 3.6726 | 3.5418 | 3.5144 | 3.3798 | 3.3564 | 3.4837 | 3.5097
LMO_C_10_B_39_SOC_30.6908_Part_1-1_ID_PIP15D25A03226076.xlsx | LMO | 39 | PIP15D25A03226076 | 10 | 8.7895 | 0.87895 | 0.7 | 30.6908 | 0.30689 | 3.3986 | 3.4288 | 3.4372 | 3.407 | 3.4003 | 3.3708 | 3.362 | 3.3921 | 3.3994 | 3.4604 | 3.4746 | 3.4149 | 3.4012 | 3.3417 | 3.3269 | 3.3856 | 3.3993 | 3.4895 | 3.5085 | 3.4217 | 3.4019 | 3.3139 | 3.2945 | 3.3798 | 3.3991 | 3.5167 | 3.5395 | 3.4279 | 3.4026 | 3.2883 | 3.2646 | 3.3743 | 3.3987 | 3.5422 | 3.5678 | 3.4335 | 3.4033 | 3.2641 | 3.2374 | 3.3689 | 3.3984
LMO_C_10_B_3_SOC_7.4115_Part_1-1_ID_PIP15827A00221153.xlsx | LMO | 3 | PIP15827A00221153 | 10 | 5.0874 | 0.50874 | 0.7 | 7.4115 | 0.07413 | 3.2077 | 3.2425 | 3.2586 | 3.2242 | 3.21 | 3.1756 | 3.1593 | 3.1937 | 3.2091 | 3.2795 | 3.3099 | 3.2406 | 3.2118 | 3.1419 | 3.111 | 3.1802 | 3.2094 | 3.3155 | 3.3591 | 3.2551 | 3.2132 | 3.108 | 3.0634 | 3.1665 | 3.2094 | 3.351 | 3.4065 | 3.2692 | 3.2147 | 3.0745 | 3.0176 | 3.1538 | 3.2098 | 3.3864 | 3.4523 | 3.2815 | 3.2162 | 3.0409 | 2.973 | 3.1421 | 3.21
LMO_C_10_B_40_SOC_25.2939_Part_1-1_ID_PIP15N21A03207437.xlsx | LMO | 40 | PIP15N21A03207437 | 10 | 8.6644 | 0.86644 | 0.7 | 25.2939 | 0.25299 | 3.3022 | 3.3299 | 3.3389 | 3.3113 | 3.3036 | 3.2769 | 3.2672 | 3.295 | 3.3029 | 3.3591 | 3.3747 | 3.3199 | 3.3046 | 3.2496 | 3.2335 | 3.288 | 3.3027 | 3.3863 | 3.4073 | 3.3271 | 3.3052 | 3.2241 | 3.2018 | 3.2811 | 3.3025 | 3.4124 | 3.4374 | 3.3338 | 3.3059 | 3.1991 | 3.1726 | 3.275 | 3.3022 | 3.4363 | 3.4651 | 3.3399 | 3.3064 | 3.1758 | 3.1458 | 3.2695 | 3.302
LMO_C_10_B_41_SOC_26.4669_Part_1-1_ID_PIP15D25A03219538.xlsx | LMO | 41 | PIP15D25A03219538 | 10 | 8.8589 | 0.88589 | 0.7 | 26.4669 | 0.26469 | 3.3206 | 3.354 | 3.3647 | 3.3317 | 3.3225 | 3.2906 | 3.2795 | 3.3122 | 3.3217 | 3.3887 | 3.4063 | 3.3415 | 3.3238 | 3.2588 | 3.2407 | 3.3046 | 3.3215 | 3.4202 | 3.4426 | 3.3496 | 3.3247 | 3.229 | 3.206 | 3.2971 | 3.3211 | 3.4491 | 3.4749 | 3.3564 | 3.3254 | 3.2018 | 3.1749 | 3.2906 | 3.3208 | 3.476 | 3.5041 | 3.3624 | 3.3259 | 3.177 | 3.1469 | 3.285 | 3.3204
LMO_C_10_B_42_SOC_30.3575_Part_1-1_ID_PIP15N26A01201901.xlsx | LMO | 42 | PIP15N26A01201901 | 10 | 8.7909 | 0.87909 | 0.7 | 30.3575 | 0.30356 | 3.3849 | 3.4105 | 3.4179 | 3.3921 | 3.3863 | 3.3615 | 3.3538 | 3.3796 | 3.3856 | 3.4377 | 3.4504 | 3.3991 | 3.3873 | 3.3364 | 3.3234 | 3.374 | 3.3856 | 3.4633 | 3.4804 | 3.4051 | 3.388 | 3.312 | 3.2943 | 3.3687 | 3.3852 | 3.4876 | 3.5083 | 3.4103 | 3.3886 | 3.2888 | 3.2674 | 3.3638 | 3.385 | 3.5107 | 3.5343 | 3.4151 | 3.3891 | 3.2669 | 3.2423 | 3.3592 | 3.3847
LMO_C_10_B_43_SOC_41.5542_Part_1-1_ID_PIP15N15A03208363.xlsx | LMO | 43 | PIP15N15A03208363 | 10 | 8.5787 | 0.85787 | 0.7 | 41.5542 | 0.41553 | 3.5666 | 3.6108 | 3.6273 | 3.5829 | 3.5685 | 3.5264 | 3.5099 | 3.5531 | 3.5675 | 3.6554 | 3.6798 | 3.5959 | 3.5697 | 3.4856 | 3.4623 | 3.5427 | 3.5673 | 3.6942 | 3.7225 | 3.6059 | 3.5704 | 3.4498 | 3.4228 | 3.5343 | 3.5669 | 3.7283 | 3.759 | 3.6142 | 3.5713 | 3.4188 | 3.3889 | 3.5269 | 3.5664 | 3.7581 | 3.7909 | 3.621 | 3.572 | 3.3912 | 3.3587 | 3.5209 | 3.566
LMO_C_10_B_44_SOC_39.4255_Part_1-1_ID_PIP15D01A03233061.xlsx | LMO | 44 | PIP15D01A03233061 | 10 | 8.3459 | 0.83459 | 0.7 | 39.4255 | 0.39425 | 3.581 | 3.6063 | 3.6136 | 3.5885 | 3.5822 | 3.5576 | 3.5499 | 3.575 | 3.5817 | 3.6328 | 3.6461 | 3.5957 | 3.5831 | 3.5327 | 3.5188 | 3.569 | 3.5815 | 3.6577 | 3.677 | 3.6022 | 3.5836 | 3.5081 | 3.4886 | 3.5631 | 3.581 | 3.6823 | 3.7065 | 3.6085 | 3.5841 | 3.4846 | 3.4598 | 3.5573 | 3.5808 | 3.706 | 3.7346 | 3.6145 | 3.5847 | 3.4618 | 3.4324 | 3.552 | 3.5806
LMO_C_10_B_45_SOC_40.6378_Part_1-1_ID_PIP15D01A03245962.xlsx | LMO | 45 | PIP15D01A03245962 | 10 | 7.9808 | 0.79808 | 0.7 | 40.6378 | 0.40644 | 3.6603 | 3.684 | 3.6923 | 3.6688 | 3.6614 | 3.6387 | 3.6296 | 3.6531 | 3.6607 | 3.7086 | 3.7246 | 3.6774 | 3.6621 | 3.6152 | 3.5991 | 3.6461 | 3.6605 | 3.7323 | 3.7555 | 3.6849 | 3.6628 | 3.592 | 3.569 | 3.6391 | 3.6602 | 3.7555 | 3.7855 | 3.6926 | 3.6631 | 3.5694 | 3.5402 | 3.6324 | 3.6598 | 3.7781 | 3.8141 | 3.6995 | 3.6637 | 3.5473 | 3.5129 | 3.6261 | 3.6594
LMO_C_10_B_46_SOC_50.5650_Part_1-1_ID_PIP15D01A03250557.xlsx | LMO | 46 | PIP15D01A03250557 | 10 | 8.6374 | 0.86374 | 0.7 | 50.565 | 0.50566 | 3.7165 | 3.7486 | 3.7558 | 3.7237 | 3.7177 | 3.6861 | 3.6791 | 3.7107 | 3.717 | 3.7815 | 3.7932 | 3.73 | 3.7184 | 3.6556 | 3.6438 | 3.7058 | 3.7167 | 3.8118 | 3.8275 | 3.7353 | 3.719 | 3.627 | 3.6117 | 3.7012 | 3.7165 | 3.8399 | 3.8584 | 3.7404 | 3.7195 | 3.6008 | 3.5827 | 3.697 | 3.7163 | 3.8659 | 3.8866 | 3.7451 | 3.72 | 3.5768 | 3.5564 | 3.6932 | 3.7162
LMO_C_10_B_47_SOC_70.0083_Part_1-1_ID_PIP15D01A03210683.xlsx | LMO | 47 | PIP15D01A03210683 | 10 | 8.8288 | 0.88288 | 0.7 | 70.0083 | 0.70008 | 3.9672 | 3.996 | 4.0027 | 3.9739 | 3.9679 | 3.9398 | 3.933 | 3.9616 | 3.9674 | 4.0258 | 4.0373 | 3.9798 | 3.9684 | 3.9117 | 3.9003 | 3.9567 | 3.9674 | 4.0538 | 4.0693 | 3.9851 | 3.9688 | 3.8852 | 3.8701 | 3.9523 | 3.9672 | 4.0801 | 4.0987 | 3.99 | 3.9693 | 3.8605 | 3.8424 | 3.9484 | 3.967 | 4.1047 | 4.1256 | 3.9948 | 3.9697 | 3.8378 | 3.8169 | 3.9447 | 3.9669
LMO_C_10_B_48_SOC_55.4326_Part_1-1_ID_PIP15D01A03229494.xlsx | LMO | 48 | PIP15D01A03229494 | 10 | 8.333 | 0.8333 | 0.7 | 55.4326 | 0.55433 | 3.8369 | 3.8568 | 3.8657 | 3.8459 | 3.838 | 3.8185 | 3.8094 | 3.8292 | 3.8373 | 3.8775 | 3.8945 | 3.855 | 3.8385 | 3.7988 | 3.7822 | 3.8215 | 3.8371 | 3.8973 | 3.9226 | 3.8633 | 3.8389 | 3.7792 | 3.7553 | 3.8141 | 3.8368 | 3.917 | 3.9502 | 3.8717 | 3.8392 | 3.76 | 3.7293 | 3.8071 | 3.8366 | 3.9365 | 3.9767 | 3.8796 | 3.8396 | 3.7409 | 3.7046 | 3.8006 | 3.8362
LMO_C_10_B_49_SOC_47.2815_Part_1-1_ID_PIP15D01A03243668.xlsx | LMO | 49 | PIP15D01A03243668 | 10 | 8.7068 | 0.87068 | 0.7 | 47.2815 | 0.47283 | 3.6858 | 3.7112 | 3.7179 | 3.6926 | 3.6868 | 3.6617 | 3.6547 | 3.6802 | 3.6861 | 3.7376 | 3.7499 | 3.6991 | 3.6875 | 3.6364 | 3.6242 | 3.6747 | 3.6858 | 3.763 | 3.7804 | 3.7047 | 3.6879 | 3.6119 | 3.5943 | 3.6693 | 3.6856 | 3.7874 | 3.8097 | 3.7105 | 3.6884 | 3.5882 | 3.566 | 3.6644 | 3.6854 | 3.8111 | 3.8378 | 3.716 | 3.6888 | 3.5655 | 3.5392 | 3.6596 | 3.6851
LMO_C_10_B_4_SOC_38.6217_Part_1-1_ID_PIP15828A00213703.xlsx | LMO | 4 | PIP15828A00213703 | 10 | 5.9307 | 0.59307 | 0.7 | 38.6217 | 0.38622 | 3.8682 | 3.894 | 3.933 | 3.9084 | 3.8701 | 3.845 | 3.811 | 3.8359 | 3.8689 | 3.9216 | 3.9978 | 3.9482 | 3.8708 | 3.8192 | 3.7604 | 3.8104 | 3.8684 | 3.9477 | 4.0561 | 3.9823 | 3.8714 | 3.7932 | 3.716 | 3.7901 | 3.8678 | 3.9739 | 4.1093 | 4.0119 | 3.8719 | 3.7678 | 3.6761 | 3.7736 | 3.8671 | 3.9995 | 4.1578 | 4.0381 | 3.8724 | 3.7418 | 3.6398 | 3.7602 | 3.8664
LMO_C_10_B_50_SOC_47.6394_Part_1-1_ID_PIP15D01A03214955.xlsx | LMO | 50 | PIP15D01A03214955 | 10 | 8.8516 | 0.88516 | 0.7 | 47.6394 | 0.47641 | 3.6549 | 3.6919 | 3.7014 | 3.6645 | 3.6565 | 3.6203 | 3.6108 | 3.6473 | 3.6556 | 3.7295 | 3.7446 | 3.6726 | 3.6575 | 3.5857 | 3.5708 | 3.6407 | 3.6552 | 3.7632 | 3.7822 | 3.6793 | 3.658 | 3.5543 | 3.5357 | 3.6347 | 3.6549 | 3.7938 | 3.8152 | 3.6851 | 3.6587 | 3.5264 | 3.5046 | 3.6296 | 3.6547 | 3.8215 | 3.8448 | 3.6902 | 3.6593 | 3.5007 | 3.4767 | 3.6252 | 3.6544
LMO_C_10_B_51_SOC_80.0000_Part_1-1_ID_PIP15N08A03228420.xlsx | LMO | 51 | PIP15N08A03228420 | 10 | 9.0869 | 0.90869 | 0.7 | 80 | 0.79999 | 4.0588 | 4.0925 | 4.1026 | 4.0686 | 4.0598 | 4.0267 | 4.0166 | 4.05 | 4.0591 | 4.1275 | 4.1434 | 4.077 | 4.0602 | 3.9944 | 3.9788 | 4.0432 | 4.059 | 4.1588 | 4.1792 | 4.0839 | 4.0606 | 3.9658 | 3.9458 | 4.037 | 4.0588 | 4.1868 | 4.2105 | 4.09 | 4.0609 | 3.9391 | 3.9163 | 4.0317 | 4.0584 | 4.2131 | 4.2388 | 4.0953 | 4.0613 | 3.9151 | 3.89 | 4.0272 | 4.058
LMO_C_10_B_52_SOC_53.2586_Part_1-1_ID_PIP15N08A03232183.xlsx | LMO | 52 | PIP15N08A03232183 | 10 | 8.9247 | 0.89247 | 0.7 | 53.2586 | 0.53259 | 3.7232 | 3.7651 | 3.7788 | 3.7369 | 3.7244 | 3.6837 | 3.6705 | 3.7114 | 3.7237 | 3.8073 | 3.828 | 3.7478 | 3.7251 | 3.6449 | 3.6256 | 3.7028 | 3.7235 | 3.8443 | 3.8691 | 3.7567 | 3.7258 | 3.611 | 3.588 | 3.6954 | 3.7232 | 3.8773 | 3.9044 | 3.7639 | 3.7265 | 3.581 | 3.5553 | 3.6895 | 3.723 | 3.9066 | 3.9354 | 3.7706 | 3.727 | 3.5541 | 3.5265 | 3.6842 | 3.7228
LMO_C_10_B_53_SOC_80.0000_Part_1-1_ID_PIP15D01A03218382.xlsx | LMO | 53 | PIP15D01A03218382 | 10 | 8.7527 | 0.87527 | 0.7 | 80 | 0.79999 | 4.1048 | 4.1378 | 4.1463 | 4.1133 | 4.1055 | 4.0732 | 4.0645 | 4.097 | 4.105 | 4.1715 | 4.1859 | 4.1209 | 4.1061 | 4.0416 | 4.0272 | 4.091 | 4.1048 | 4.2027 | 4.2215 | 4.1272 | 4.1064 | 4.0124 | 3.9934 | 4.0852 | 4.1045 | 4.2311 | 4.2535 | 4.1331 | 4.1068 | 3.9858 | 3.9628 | 4.0796 | 4.1043 | 4.2572 | 4.2828 | 4.1381 | 4.1069 | 3.9612 | 3.9351 | 4.0749 | 4.104
LMO_C_10_B_54_SOC_66.9535_Part_1-1_ID_PIP15D01A03238599.xlsx | LMO | 54 | PIP15D01A03238599 | 10 | 8.7585 | 0.87585 | 0.7 | 66.9535 | 0.66955 | 3.9346 | 3.9667 | 3.9744 | 3.9423 | 3.9353 | 3.9038 | 3.8961 | 3.9279 | 3.9347 | 3.9993 | 4.0124 | 3.9491 | 3.9358 | 3.8729 | 3.8603 | 3.9223 | 3.9347 | 4.0297 | 4.0468 | 3.9551 | 3.9363 | 3.8445 | 3.8278 | 3.9175 | 3.9344 | 4.0578 | 4.0781 | 3.9605 | 3.9367 | 3.8183 | 3.7985 | 3.9128 | 3.9344 | 4.0837 | 4.1064 | 3.9656 | 3.9372 | 3.7941 | 3.7718 | 3.9086 | 3.9342
LMO_C_10_B_55_SOC_49.8334_Part_1-1_ID_PIP15D01A03224640.xlsx | LMO | 55 | PIP15D01A03224640 | 10 | 8.7677 | 0.87677 | 0.7 | 49.8334 | 0.49836 | 3.6979 | 3.729 | 3.7358 | 3.7049 | 3.6988 | 3.6684 | 3.6614 | 3.6921 | 3.6982 | 3.7606 | 3.7723 | 3.7111 | 3.6997 | 3.6389 | 3.6275 | 3.6872 | 3.6981 | 3.7901 | 3.8055 | 3.7165 | 3.7002 | 3.6112 | 3.5964 | 3.6826 | 3.6979 | 3.8175 | 3.8354 | 3.7214 | 3.7007 | 3.5857 | 3.5683 | 3.6786 | 3.6977 | 3.8424 | 3.8626 | 3.7258 | 3.7011 | 3.5622 | 3.5425 | 3.6747 | 3.6974
LMO_C_10_B_56_SOC_58.0204_Part_1-1_ID_PIP15D01A03221296.xlsx | LMO | 56 | PIP15D01A03221296 | 10 | 8.7905 | 0.87905 | 0.7 | 58.0204 | 0.58022 | 3.8097 | 3.842 | 3.8496 | 3.8171 | 3.8106 | 3.779 | 3.7713 | 3.8034 | 3.8099 | 3.875 | 3.8877 | 3.8236 | 3.8113 | 3.7479 | 3.7356 | 3.798 | 3.8097 | 3.9054 | 3.9221 | 3.8294 | 3.8117 | 3.719 | 3.703 | 3.7929 | 3.8094 | 3.9337 | 3.9533 | 3.835 | 3.8122 | 3.6928 | 3.674 | 3.7885 | 3.8094 | 3.9598 | 3.9818 | 3.8401 | 3.8125 | 3.6686 | 3.6473 | 3.7848 | 3.8092
LMO_C_10_B_57_SOC_53.4033_Part_1-1_ID_PIP15D01A03217542.xlsx | LMO | 57 | PIP15D01A03217542 | 10 | 8.7399 | 0.87399 | 0.7 | 53.4033 | 0.53404 | 3.749 | 3.7862 | 3.7957 | 3.7585 | 3.75 | 3.7137 | 3.7042 | 3.7411 | 3.7493 | 3.8239 | 3.8392 | 3.7664 | 3.7507 | 3.6786 | 3.664 | 3.7344 | 3.7492 | 3.858 | 3.877 | 3.7734 | 3.7513 | 3.647 | 3.6289 | 3.7288 | 3.7488 | 3.8884 | 3.9102 | 3.7788 | 3.7518 | 3.6185 | 3.598 | 3.7239 | 3.7488 | 3.9161 | 3.9398 | 3.785 | 3.7525 | 3.5933 | 3.5704 | 3.7193 | 3.7485
LMO_C_10_B_58_SOC_46.9081_Part_1-1_ID_PIP15512A50200009.xlsx | LMO | 58 | PIP15512A50200009 | 10 | 8.5727 | 0.85727 | 0.7 | 46.9081 | 0.46908 | 3.6833 | 3.7202 | 3.7298 | 3.693 | 3.6844 | 3.6484 | 3.6389 | 3.6752 | 3.6837 | 3.7578 | 3.7736 | 3.7012 | 3.6854 | 3.6135 | 3.5982 | 3.6686 | 3.6835 | 3.7918 | 3.812 | 3.7083 | 3.686 | 3.5818 | 3.5622 | 3.6624 | 3.6833 | 3.8231 | 3.8462 | 3.7139 | 3.6865 | 3.5532 | 3.5302 | 3.6568 | 3.683 | 3.8513 | 3.877 | 3.7198 | 3.687 | 3.5269 | 3.5011 | 3.6519 | 3.6828
LMO_C_10_B_59_SOC_55.8259_Part_1-1_ID_PIP15N15A03208341.xlsx | LMO | 59 | PIP15N15A03208341 | 10 | 8.9594 | 0.89594 | 0.7 | 55.8259 | 0.55827 | 3.7564 | 3.8015 | 3.8171 | 3.7716 | 3.7576 | 3.7135 | 3.6986 | 3.743 | 3.7567 | 3.8468 | 3.8694 | 3.7836 | 3.7583 | 3.6721 | 3.6514 | 3.7335 | 3.7565 | 3.8863 | 3.9119 | 3.7927 | 3.759 | 3.6366 | 3.6124 | 3.726 | 3.7562 | 3.9207 | 3.9479 | 3.8002 | 3.7595 | 3.6052 | 3.5792 | 3.72 | 3.756 | 3.9509 | 3.9793 | 3.8066 | 3.7599 | 3.5773 | 3.5497 | 3.7144 | 3.7558
LMO_C_10_B_5_SOC_33.1877_Part_1-1_ID_PIP15N22A03240032.xlsx | LMO | 5 | PIP15N22A03240032 | 10 | 5.3483 | 0.53483 | 0.7 | 33.1877 | 0.33188 | 3.835 | 3.8603 | 3.8875 | 3.8626 | 3.8364 | 3.812 | 3.7869 | 3.812 | 3.8355 | 3.8873 | 3.9405 | 3.8901 | 3.8373 | 3.7866 | 3.7427 | 3.7922 | 3.8352 | 3.9133 | 3.9899 | 3.9149 | 3.838 | 3.7611 | 3.7025 | 3.7762 | 3.835 | 3.9393 | 4.0359 | 3.9363 | 3.8385 | 3.7356 | 3.6656 | 3.7629 | 3.8345 | 3.9651 | 4.0788 | 3.9549 | 3.839 | 3.7105 | 3.6315 | 3.7516 | 3.8341
LMO_C_10_B_60_SOC_64.8455_Part_1-1_ID_PIP15N15A03208989.xlsx | LMO | 60 | PIP15N15A03208989 | 10 | 8.7655 | 0.87655 | 0.7 | 64.8455 | 0.64847 | 3.9044 | 3.9497 | 3.9649 | 3.92 | 3.9052 | 3.861 | 3.8462 | 3.8903 | 3.9045 | 3.9946 | 4.0173 | 3.9319 | 3.9058 | 3.8194 | 3.7985 | 3.8805 | 3.9045 | 4.0338 | 4.0598 | 3.9412 | 3.9063 | 3.7836 | 3.7593 | 3.8728 | 3.9042 | 4.0678 | 4.0956 | 3.9488 | 3.9066 | 3.7525 | 3.7258 | 3.8664 | 3.904 | 4.0977 | 4.1273 | 3.9553 | 3.907 | 3.7251 | 3.6961 | 3.8608 | 3.9037
LMO_C_10_B_61_SOC_63.6355_Part_1-1_ID_PIP15D25A03236724.xlsx | LMO | 61 | PIP15D25A03236724 | 10 | 8.9955 | 0.89955 | 0.7 | 63.6355 | 0.63636 | 3.8787 | 3.9063 | 3.9117 | 3.8842 | 3.8796 | 3.8526 | 3.8471 | 3.8743 | 3.8791 | 3.9344 | 3.944 | 3.8894 | 3.8801 | 3.8261 | 3.8164 | 3.8701 | 3.8789 | 3.9611 | 3.9742 | 3.894 | 3.8805 | 3.8006 | 3.7874 | 3.8663 | 3.8787 | 3.9862 | 4.0023 | 3.8984 | 3.881 | 3.7767 | 3.7606 | 3.8626 | 3.8784 | 4.0099 | 4.0286 | 3.9026 | 3.8812 | 3.7541 | 3.7355 | 3.8589 | 3.8782
LMO_C_10_B_62_SOC_63.7579_Part_1-1_ID_PIP15N15A03208398.xlsx | LMO | 62 | PIP15N15A03208398 | 10 | 8.8277 | 0.88277 | 0.7 | 63.7579 | 0.63757 | 3.8826 | 3.931 | 3.9488 | 3.9005 | 3.8836 | 3.8371 | 3.8199 | 3.8673 | 3.8831 | 3.9788 | 4.0043 | 3.9138 | 3.8845 | 3.7927 | 3.7693 | 3.8561 | 3.8828 | 4.0199 | 4.0487 | 3.9244 | 3.8849 | 3.7551 | 3.7281 | 3.8475 | 3.8828 | 4.0555 | 4.0865 | 3.9323 | 3.8854 | 3.7223 | 3.6928 | 3.8403 | 3.8824 | 4.0869 | 4.1192 | 3.9393 | 3.8857 | 3.6935 | 3.6619 | 3.8343 | 3.8822
LMO_C_10_B_63_SOC_52.5725_Part_1-1_ID_PIP15502C00208544.xlsx | LMO | 63 | PIP15502C00208544 | 10 | 8.7972 | 0.87972 | 0.7 | 52.5725 | 0.52575 | 3.7411 | 3.7916 | 3.8106 | 3.76 | 3.7421 | 3.6933 | 3.6749 | 3.7242 | 3.7414 | 3.8413 | 3.8687 | 3.7746 | 3.743 | 3.6473 | 3.6215 | 3.7123 | 3.7413 | 3.884 | 3.9156 | 3.7857 | 3.7434 | 3.608 | 3.5778 | 3.7026 | 3.7409 | 3.921 | 3.9554 | 3.7943 | 3.7441 | 3.5743 | 3.5406 | 3.6954 | 3.7407 | 3.9535 | 3.9904 | 3.8031 | 3.7446 | 3.5441 | 3.5074 | 3.6877 | 3.7404
LMO_C_10_B_64_SOC_80.0000_Part_1-1_ID_PIP15D01A03206727.xlsx | LMO | 64 | PIP15D01A03206727 | 10 | 8.7068 | 0.87068 | 0.7 | 80 | 0.79999 | 4.1059 | 4.1384 | 4.1473 | 4.1148 | 4.1068 | 4.0752 | 4.066 | 4.098 | 4.1062 | 4.1718 | 4.1866 | 4.1226 | 4.1073 | 4.0439 | 4.0289 | 4.0914 | 4.1061 | 4.2023 | 4.2217 | 4.1289 | 4.1076 | 4.0152 | 3.9955 | 4.0857 | 4.1058 | 4.2305 | 4.2533 | 4.135 | 4.108 | 3.9892 | 3.9658 | 4.0801 | 4.1055 | 4.2561 | 4.2817 | 4.1403 | 4.1083 | 3.9651 | 3.9388 | 4.0759 | 4.1052
LMO_C_10_B_65_SOC_53.3811_Part_1-1_ID_PIP15N15A03208683.xlsx | LMO | 65 | PIP15N15A03208683 | 10 | 8.7007 | 0.87007 | 0.7 | 53.3811 | 0.53383 | 3.7442 | 3.7952 | 3.8153 | 3.7646 | 3.7455 | 3.6961 | 3.6772 | 3.7265 | 3.7446 | 3.8455 | 3.8736 | 3.7795 | 3.7465 | 3.65 | 3.6243 | 3.7146 | 3.7444 | 3.8886 | 3.92 | 3.7906 | 3.7472 | 3.6105 | 3.5817 | 3.7053 | 3.7441 | 3.9256 | 3.9591 | 3.7995 | 3.7476 | 3.5769 | 3.5455 | 3.6979 | 3.7439 | 3.9577 | 3.9932 | 3.8073 | 3.7483 | 3.5474 | 3.5137 | 3.6914 | 3.7435
LMO_C_10_B_66_SOC_53.2211_Part_1-1_ID_PIP15N14A03235525.xlsx | LMO | 66 | PIP15N14A03235525 | 10 | 8.8633 | 0.88633 | 0.7 | 53.2211 | 0.53221 | 3.726 | 3.7764 | 3.7953 | 3.7455 | 3.7272 | 3.6786 | 3.6605 | 3.7091 | 3.7263 | 3.8259 | 3.8526 | 3.7595 | 3.7281 | 3.6329 | 3.6087 | 3.6979 | 3.7262 | 3.8682 | 3.8982 | 3.7702 | 3.7288 | 3.5943 | 3.5669 | 3.6889 | 3.7258 | 3.9049 | 3.9363 | 3.7788 | 3.7295 | 3.5611 | 3.5315 | 3.6817 | 3.7256 | 3.9363 | 3.9697 | 3.7862 | 3.73 | 3.532 | 3.5002 | 3.6758 | 3.7253
LMO_C_10_B_67_SOC_8.8585_Part_1-1_ID_PIP15D25A03243702.xlsx | LMO | 67 | PIP15D25A03243702 | 10 | 8.9773 | 0.89773 | 0.7 | 8.8585 | 0.0886 | 2.944 | 2.9913 | 3.0197 | 2.9739 | 2.9474 | 2.9019 | 2.8724 | 2.9181 | 2.9458 | 3.04 | 3.082 | 2.9967 | 2.9495 | 2.8582 | 2.8136 | 2.8977 | 2.9456 | 3.0817 | 3.1307 | 3.013 | 2.9511 | 2.8192 | 2.766 | 2.8815 | 2.9453 | 3.1189 | 3.1721 | 3.0253 | 2.9523 | 2.785 | 2.7251 | 2.8678 | 2.9447 | 3.1521 | 3.2077 | 3.0357 | 2.9533 | 2.7541 | 2.6894 | 2.8575 | 2.9444
LMO_C_10_B_68_SOC_24.0770_Part_1-1_ID_PIP15N30A03228344.xlsx | LMO | 68 | PIP15N30A03228344 | 10 | 9.0001 | 0.90001 | 0.7 | 24.077 | 0.24077 | 3.2557 | 3.2892 | 3.3006 | 3.2672 | 3.2578 | 3.2256 | 3.2139 | 3.2467 | 3.2569 | 3.3239 | 3.3426 | 3.2778 | 3.2592 | 3.194 | 3.1751 | 3.2386 | 3.2567 | 3.3554 | 3.3791 | 3.2864 | 3.2599 | 3.1647 | 3.1405 | 3.2309 | 3.2565 | 3.384 | 3.4112 | 3.2936 | 3.2607 | 3.1379 | 3.1099 | 3.2244 | 3.2562 | 3.4103 | 3.4398 | 3.2994 | 3.2613 | 3.1131 | 3.0823 | 3.2184 | 3.2557
LMO_C_10_B_69_SOC_38.0625_Part_1-1_ID_PIP15D19A03226854.xlsx | LMO | 69 | PIP15D19A03226854 | 10 | 9.0297 | 0.90297 | 0.7 | 38.0625 | 0.38063 | 3.5013 | 3.5362 | 3.5462 | 3.5111 | 3.503 | 3.4693 | 3.459 | 3.4935 | 3.5021 | 3.5724 | 3.5882 | 3.5197 | 3.5041 | 3.4365 | 3.4205 | 3.4869 | 3.502 | 3.6047 | 3.6243 | 3.5269 | 3.505 | 3.4063 | 3.3864 | 3.4807 | 3.5016 | 3.6338 | 3.6563 | 3.5332 | 3.5055 | 3.3793 | 3.3566 | 3.4753 | 3.5013 | 3.6603 | 3.6847 | 3.5385 | 3.5062 | 3.3548 | 3.3296 | 3.47 | 3.5009
LMO_C_10_B_6_SOC_16.9231_Part_1-1_ID_PIP15829A00218512.xlsx | LMO | 6 | PIP15829A00218512 | 10 | 6.9438 | 0.69438 | 0.7 | 16.9231 | 0.16924 | 3.2395 | 3.2623 | 3.2765 | 3.2538 | 3.2409 | 3.2186 | 3.2039 | 3.2265 | 3.2402 | 3.2864 | 3.3132 | 3.2677 | 3.2418 | 3.196 | 3.1681 | 3.2133 | 3.24 | 3.3099 | 3.3485 | 3.2804 | 3.2425 | 3.1732 | 3.1326 | 3.2004 | 3.2399 | 3.3329 | 3.3822 | 3.2922 | 3.2432 | 3.1509 | 3.098 | 3.1877 | 3.2395 | 3.3559 | 3.4149 | 3.3029 | 3.2439 | 3.1284 | 3.0644 | 3.1756 | 3.2392
LMO_C_10_B_70_SOC_23.4018_Part_1-1_ID_PIP15D15A03236532.xlsx | LMO | 70 | PIP15D15A03236532 | 10 | 8.9938 | 0.89938 | 0.7 | 23.4018 | 0.23402 | 3.2565 | 3.2895 | 3.3008 | 3.2677 | 3.2585 | 3.2263 | 3.2149 | 3.2476 | 3.2576 | 3.3241 | 3.3424 | 3.2783 | 3.2597 | 3.1951 | 3.1761 | 3.2395 | 3.2574 | 3.3554 | 3.3791 | 3.2867 | 3.2607 | 3.1654 | 3.1412 | 3.2317 | 3.2572 | 3.3845 | 3.4117 | 3.2941 | 3.2616 | 3.1386 | 3.1103 | 3.2251 | 3.2567 | 3.4112 | 3.4409 | 3.2999 | 3.2622 | 3.1138 | 3.082 | 3.219 | 3.2564
LMO_C_10_B_71_SOC_41.7205_Part_1-1_ID_PIP15D25A03209658.xlsx | LMO | 71 | PIP15D25A03209658 | 10 | 8.9537 | 0.89537 | 0.7 | 41.7205 | 0.41725 | 3.5622 | 3.5934 | 3.6012 | 3.5699 | 3.5638 | 3.5336 | 3.5255 | 3.5564 | 3.5631 | 3.6259 | 3.6387 | 3.5771 | 3.5648 | 3.5035 | 3.4904 | 3.5508 | 3.5627 | 3.6556 | 3.6726 | 3.5831 | 3.5655 | 3.4755 | 3.4581 | 3.5457 | 3.5625 | 3.6833 | 3.7035 | 3.5885 | 3.566 | 3.4493 | 3.4286 | 3.5408 | 3.5622 | 3.709 | 3.7316 | 3.5936 | 3.5666 | 3.4254 | 3.4017 | 3.5362 | 3.562
LMO_C_10_B_72_SOC_43.0137_Part_1-1_ID_PIP15N21A50200990.xlsx | LMO | 72 | PIP15N21A50200990 | 10 | 8.9152 | 0.89152 | 0.7 | 43.0137 | 0.43005 | 3.5792 | 3.6098 | 3.618 | 3.5871 | 3.5808 | 3.5513 | 3.5425 | 3.5731 | 3.5799 | 3.6417 | 3.6554 | 3.5945 | 3.5817 | 3.5223 | 3.5078 | 3.5675 | 3.5797 | 3.6719 | 3.6891 | 3.6006 | 3.5826 | 3.4942 | 3.4763 | 3.5622 | 3.5796 | 3.6986 | 3.7193 | 3.6064 | 3.5833 | 3.469 | 3.4477 | 3.5573 | 3.5792 | 3.7239 | 3.7467 | 3.611 | 3.5838 | 3.4453 | 3.4214 | 3.5531 | 3.5789
LMO_C_10_B_73_SOC_25.6802_Part_1-1_ID_PIP15N15A03208672.xlsx | LMO | 73 | PIP15N15A03208672 | 10 | 8.9019 | 0.89019 | 0.7 | 25.6802 | 0.25679 | 3.2894 | 3.3401 | 3.3645 | 3.3143 | 3.2923 | 3.2439 | 3.22 | 3.269 | 3.2909 | 3.3912 | 3.4252 | 3.3331 | 3.2941 | 3.1986 | 3.1654 | 3.2538 | 3.2906 | 3.4342 | 3.4723 | 3.3459 | 3.2953 | 3.1591 | 3.1215 | 3.2423 | 3.2901 | 3.4714 | 3.5114 | 3.3554 | 3.2964 | 3.1248 | 3.0843 | 3.2332 | 3.2895 | 3.5041 | 3.5455 | 3.3636 | 3.2973 | 3.0952 | 3.052 | 3.2258 | 3.2892
LMO_C_10_B_74_SOC_40.1449_Part_1-1_ID_PIP15D15A03236823.xlsx | LMO | 74 | PIP15D15A03236823 | 10 | 9.0616 | 0.90616 | 0.7 | 40.1449 | 0.40146 | 3.5285 | 3.5599 | 3.568 | 3.5367 | 3.5302 | 3.4999 | 3.4914 | 3.5225 | 3.5292 | 3.5926 | 3.6059 | 3.5441 | 3.5311 | 3.47 | 3.4563 | 3.5167 | 3.5292 | 3.6222 | 3.6396 | 3.5499 | 3.5318 | 3.4418 | 3.4242 | 3.5113 | 3.5288 | 3.65 | 3.67 | 3.5555 | 3.5325 | 3.4163 | 3.3956 | 3.5065 | 3.5285 | 3.6752 | 3.6974 | 3.5606 | 3.5332 | 3.3929 | 3.3699 | 3.502 | 3.5283
LMO_C_10_B_75_SOC_53.6027_Part_1-1_ID_PIP15N15A03208431.xlsx | LMO | 75 | PIP15N15A03208431 | 10 | 9.0161 | 0.90161 | 0.7 | 53.6027 | 0.53602 | 3.7207 | 3.7648 | 3.779 | 3.7349 | 3.7219 | 3.6796 | 3.6659 | 3.7088 | 3.7211 | 3.8085 | 3.8296 | 3.746 | 3.7228 | 3.6393 | 3.6201 | 3.7 | 3.7209 | 3.8468 | 3.8712 | 3.7546 | 3.7235 | 3.6043 | 3.582 | 3.6928 | 3.7207 | 3.8803 | 3.9065 | 3.7618 | 3.7241 | 3.5738 | 3.5492 | 3.6875 | 3.7204 | 3.91 | 3.9374 | 3.7678 | 3.7246 | 3.5469 | 3.5204 | 3.6819 | 3.7202
LMO_C_10_B_76_SOC_74.3422_Part_1-1_ID_PIP15512A50200153.xlsx | LMO | 76 | PIP15512A50200153 | 10 | 8.9388 | 0.89388 | 0.7 | 74.3422 | 0.74344 | 4.0076 | 4.0395 | 4.0477 | 4.0159 | 4.0085 | 3.9772 | 3.9688 | 4.0005 | 4.0079 | 4.0721 | 4.0864 | 4.0233 | 4.009 | 3.9467 | 3.9328 | 3.9946 | 4.0076 | 4.1026 | 4.1213 | 4.0298 | 4.0096 | 3.9182 | 3.9 | 3.989 | 4.0075 | 4.1304 | 4.1528 | 4.0357 | 4.0099 | 3.8924 | 3.8703 | 3.9846 | 4.0073 | 4.1563 | 4.1816 | 4.0411 | 4.0102 | 3.8684 | 3.8433 | 3.9797 | 4.0071
LMO_C_10_B_77_SOC_58.7948_Part_1-1_ID_PIP15N15A03208383.xlsx | LMO | 77 | PIP15N15A03208383 | 10 | 8.7876 | 0.87876 | 0.7 | 58.7948 | 0.58797 | 3.8203 | 3.8636 | 3.8771 | 3.8338 | 3.8213 | 3.779 | 3.766 | 3.8083 | 3.8206 | 3.907 | 3.9272 | 3.8445 | 3.822 | 3.739 | 3.7204 | 3.7999 | 3.8203 | 3.9451 | 3.9686 | 3.8529 | 3.8225 | 3.704 | 3.6824 | 3.7927 | 3.8201 | 3.9784 | 4.0039 | 3.8598 | 3.8231 | 3.6737 | 3.6498 | 3.7871 | 3.8199 | 4.0081 | 4.0349 | 3.8659 | 3.8234 | 3.6466 | 3.621 | 3.7822 | 3.8197
LMO_C_10_B_78_SOC_50.1002_Part_1-1_ID_PIP15N15A03204208.xlsx | LMO | 78 | PIP15N15A03204208 | 10 | 8.9588 | 0.89588 | 0.7 | 50.1002 | 0.50102 | 3.6735 | 3.7158 | 3.7293 | 3.687 | 3.6749 | 3.634 | 3.621 | 3.6623 | 3.674 | 3.7583 | 3.7783 | 3.6975 | 3.6758 | 3.5952 | 3.5766 | 3.6542 | 3.6738 | 3.7957 | 3.819 | 3.7058 | 3.6765 | 3.5613 | 3.5392 | 3.6468 | 3.6737 | 3.8283 | 3.8536 | 3.713 | 3.677 | 3.5313 | 3.5072 | 3.6412 | 3.6733 | 3.8575 | 3.884 | 3.7184 | 3.6777 | 3.5046 | 3.479 | 3.6363 | 3.6733
LMO_C_10_B_79_SOC_50.4820_Part_1-1_ID_PIP15D26A03252860.xlsx | LMO | 79 | PIP15D26A03252860 | 10 | 9.2144 | 0.92144 | 0.7 | 50.482 | 0.50483 | 3.6731 | 3.7021 | 3.7077 | 3.6786 | 3.6742 | 3.6456 | 3.6401 | 3.6689 | 3.6735 | 3.732 | 3.7411 | 3.6835 | 3.6749 | 3.6177 | 3.6087 | 3.6651 | 3.6733 | 3.7597 | 3.772 | 3.6879 | 3.6754 | 3.5917 | 3.5797 | 3.6616 | 3.6731 | 3.7859 | 3.8004 | 3.6918 | 3.676 | 3.5673 | 3.5532 | 3.6584 | 3.673 | 3.8101 | 3.8264 | 3.6953 | 3.6765 | 3.545 | 3.5288 | 3.6556 | 3.6728
LMO_C_10_B_7_SOC_25.6641_Part_1-1_ID_PIP15829A00217327.xlsx | LMO | 7 | PIP15829A00217327 | 10 | 6.1938 | 0.61938 | 0.7 | 25.6641 | 0.25666 | 3.5327 | 3.556 | 3.5826 | 3.5601 | 3.5348 | 3.512 | 3.4872 | 3.5097 | 3.5336 | 3.581 | 3.6333 | 3.5878 | 3.5357 | 3.489 | 3.4444 | 3.4895 | 3.5334 | 3.6048 | 3.6814 | 3.6129 | 3.5364 | 3.4658 | 3.4047 | 3.4714 | 3.5327 | 3.6282 | 3.7265 | 3.6356 | 3.5371 | 3.4428 | 3.3677 | 3.4561 | 3.532 | 3.6514 | 3.7692 | 3.6568 | 3.5378 | 3.42 | 3.3331 | 3.4426 | 3.5316
LMO_C_10_B_80_SOC_85.0000_Part_1-1_ID_PIP15D26A03256484.xlsx | LMO | 80 | PIP15D26A03256484 | 10 | 9.2385 | 0.92385 | 0.7 | 85 | 0.84999 | 4.102 | 4.1247 | 4.1293 | 4.1066 | 4.1026 | 4.0803 | 4.0756 | 4.098 | 4.1022 | 4.148 | 4.1561 | 4.1108 | 4.103 | 4.058 | 4.0499 | 4.0946 | 4.1022 | 4.1704 | 4.1819 | 4.1146 | 4.1034 | 4.0367 | 4.0253 | 4.0911 | 4.102 | 4.1919 | 4.206 | 4.1181 | 4.1037 | 4.0166 | 4.002 | 4.0879 | 4.1016 | 4.2121 | 4.2288 | 4.1215 | 4.104 | 3.9974 | 3.9802 | 4.0848 | 4.1015
LMO_C_10_B_81_SOC_85.0000_Part_1-1_ID_PIP15D28A03264309.xlsx | LMO | 81 | PIP15D28A03264309 | 10 | 9.1847 | 0.91847 | 0.7 | 85 | 0.85 | 4.11 | 4.1367 | 4.1421 | 4.1156 | 4.1106 | 4.0848 | 4.0791 | 4.1052 | 4.1102 | 4.1638 | 4.1735 | 4.1205 | 4.1111 | 4.059 | 4.0493 | 4.1012 | 4.1101 | 4.1895 | 4.2026 | 4.1247 | 4.1114 | 4.0348 | 4.0218 | 4.0973 | 4.1098 | 4.2137 | 4.2294 | 4.1285 | 4.1118 | 4.0121 | 3.9962 | 4.0936 | 4.1097 | 4.2362 | 4.2543 | 4.1325 | 4.1119 | 3.9911 | 3.9728 | 4.0904 | 4.1094
LMO_C_10_B_82_SOC_85.0000_Part_1-1_ID_PIP1622500C087737.xlsx | LMO | 82 | PIP1622500C087737 | 10 | 9.2347 | 0.92347 | 0.7 | 85 | 0.84999 | 4.1026 | 4.1289 | 4.1356 | 4.1093 | 4.1036 | 4.0777 | 4.071 | 4.097 | 4.103 | 4.1563 | 4.1676 | 4.115 | 4.104 | 4.0522 | 4.0409 | 4.0921 | 4.1029 | 4.1817 | 4.197 | 4.1202 | 4.1044 | 4.0288 | 4.0131 | 4.0876 | 4.1026 | 4.2058 | 4.2239 | 4.1247 | 4.1045 | 4.0068 | 3.9879 | 4.0834 | 4.1022 | 4.2279 | 4.2487 | 4.1289 | 4.1048 | 3.9858 | 3.9646 | 4.0796 | 4.102
LMO_C_10_B_83_SOC_56.6065_Part_1-1_ID_PIP15D25A03222735.xlsx | LMO | 83 | PIP15D25A03222735 | 10 | 9.3263 | 0.93263 | 0.7 | 56.6065 | 0.56608 | 3.7474 | 3.7815 | 3.7888 | 3.7546 | 3.7485 | 3.7151 | 3.7081 | 3.7416 | 3.7479 | 3.8162 | 3.8278 | 3.7606 | 3.7492 | 3.683 | 3.6721 | 3.7369 | 3.7476 | 3.8478 | 3.8622 | 3.7658 | 3.7497 | 3.6538 | 3.6403 | 3.7325 | 3.7474 | 3.8764 | 3.8926 | 3.7702 | 3.75 | 3.6275 | 3.6119 | 3.729 | 3.7472 | 3.9024 | 3.92 | 3.7744 | 3.7506 | 3.6036 | 3.5862 | 3.7256 | 3.7471
LMO_C_10_B_84_SOC_43.9911_Part_1-1_ID_PIP15N08A03232188.xlsx | LMO | 84 | PIP15N08A03232188 | 10 | 8.9755 | 0.89755 | 0.7 | 43.9911 | 0.43991 | 3.5826 | 3.6263 | 3.6412 | 3.5977 | 3.5845 | 3.5422 | 3.528 | 3.5703 | 3.5834 | 3.6703 | 3.6923 | 3.6098 | 3.5857 | 3.5023 | 3.4818 | 3.561 | 3.5831 | 3.7083 | 3.7342 | 3.6189 | 3.5866 | 3.4677 | 3.4432 | 3.5529 | 3.5827 | 3.7416 | 3.7697 | 3.6263 | 3.5873 | 3.4372 | 3.41 | 3.5462 | 3.5824 | 3.7711 | 3.801 | 3.6329 | 3.588 | 3.4103 | 3.3807 | 3.5404 | 3.582
LMO_C_10_B_85_SOC_56.4359_Part_1-1_ID_PIP15N14A03236503.xlsx | LMO | 85 | PIP15N14A03236503 | 10 | 8.8257 | 0.88257 | 0.7 | 56.4359 | 0.56436 | 3.7772 | 3.8206 | 3.8343 | 3.7911 | 3.7785 | 3.7363 | 3.7232 | 3.7653 | 3.7776 | 3.8636 | 3.8842 | 3.802 | 3.7792 | 3.6967 | 3.6779 | 3.7569 | 3.7774 | 3.9014 | 3.9254 | 3.8108 | 3.7799 | 3.6623 | 3.6403 | 3.7497 | 3.7771 | 3.9344 | 3.9605 | 3.818 | 3.7804 | 3.6324 | 3.608 | 3.7435 | 3.7769 | 3.9635 | 3.9909 | 3.8238 | 3.7808 | 3.6056 | 3.5794 | 3.7386 | 3.7767
LMO_C_10_B_86_SOC_68.8352_Part_1-1_ID_PIP15D23A03282874.xlsx | LMO | 86 | PIP15D23A03282874 | 10 | 8.9416 | 0.89416 | 0.7 | 68.8352 | 0.68835 | 3.9426 | 3.9693 | 3.9746 | 3.9479 | 3.9433 | 3.9172 | 3.9117 | 3.9381 | 3.9428 | 3.9967 | 4.0061 | 3.9528 | 3.9437 | 3.8912 | 3.8821 | 3.9344 | 3.9426 | 4.0226 | 4.0353 | 3.9572 | 3.9442 | 3.8668 | 3.8545 | 3.9305 | 3.9426 | 4.0471 | 4.0625 | 3.9612 | 3.9446 | 3.8438 | 3.8289 | 3.9272 | 3.9423 | 4.0698 | 4.0876 | 3.9651 | 3.9449 | 3.8222 | 3.8052 | 3.924 | 3.9421
LMO_C_10_B_87_SOC_67.5446_Part_1-1_ID_PIP15D19A03271997.xlsx | LMO | 87 | PIP15D19A03271997 | 10 | 8.9305 | 0.89305 | 0.7 | 67.5446 | 0.67547 | 3.9254 | 3.9521 | 3.9576 | 3.9309 | 3.9263 | 3.9001 | 3.8945 | 3.921 | 3.9258 | 3.9795 | 3.989 | 3.9361 | 3.9268 | 3.8743 | 3.865 | 3.917 | 3.9256 | 4.0053 | 4.0183 | 3.9405 | 3.927 | 3.8499 | 3.8373 | 3.9131 | 3.9254 | 4.0296 | 4.0455 | 3.9447 | 3.9275 | 3.8271 | 3.8118 | 3.9096 | 3.9252 | 4.0523 | 4.0707 | 3.9488 | 3.9279 | 3.8059 | 3.7881 | 3.9063 | 3.9252
LMO_C_10_B_88_SOC_67.6751_Part_1-1_ID_PIP15D01A03220958.xlsx | LMO | 88 | PIP15D01A03220958 | 10 | 8.8561 | 0.88561 | 0.7 | 67.6751 | 0.67677 | 3.9335 | 3.9649 | 3.9719 | 3.9405 | 3.9344 | 3.9038 | 3.8968 | 3.9277 | 3.9339 | 3.9967 | 4.0083 | 3.9467 | 3.9349 | 3.874 | 3.8624 | 3.9228 | 3.9337 | 4.0264 | 4.0415 | 3.9519 | 3.9354 | 3.8462 | 3.8315 | 3.9184 | 3.9337 | 4.0535 | 4.0713 | 3.9567 | 3.9356 | 3.821 | 3.8036 | 3.9144 | 3.9335 | 4.0785 | 4.098 | 3.9611 | 3.9361 | 3.7978 | 3.7783 | 3.911 | 3.9333
LMO_C_10_B_89_SOC_55.7440_Part_1-1_ID_PIP16N1700C039158.xlsx | LMO | 89 | PIP16N1700C039158 | 10 | 9.2649 | 0.92649 | 0.7 | 55.744 | 0.55744 | 3.7439 | 3.7822 | 3.7927 | 3.7544 | 3.7448 | 3.7079 | 3.6974 | 3.7349 | 3.7442 | 3.8203 | 3.8366 | 3.763 | 3.7456 | 3.6724 | 3.657 | 3.7281 | 3.7441 | 3.8541 | 3.8742 | 3.7702 | 3.746 | 3.6412 | 3.6224 | 3.7221 | 3.7439 | 3.8842 | 3.9065 | 3.7764 | 3.7465 | 3.6136 | 3.5924 | 3.717 | 3.7437 | 3.911 | 3.9354 | 3.7822 | 3.7471 | 3.589 | 3.5659 | 3.7121 | 3.7434
LMO_C_10_B_8_SOC_33.4262_Part_1-1_ID_PIP15825A00238596.xlsx | LMO | 8 | PIP15825A00238596 | 10 | 5.9452 | 0.59452 | 0.7 | 33.4262 | 0.33427 | 3.7853 | 3.8164 | 3.8631 | 3.8338 | 3.7876 | 3.7578 | 3.7172 | 3.7467 | 3.7864 | 3.8494 | 3.9395 | 3.8808 | 3.7888 | 3.7272 | 3.6579 | 3.7174 | 3.786 | 3.881 | 4.0071 | 3.9196 | 3.7895 | 3.6963 | 3.6061 | 3.6946 | 3.7855 | 3.9123 | 4.0685 | 3.9525 | 3.7904 | 3.6656 | 3.5597 | 3.6758 | 3.7846 | 3.9433 | 4.1245 | 3.9804 | 3.7909 | 3.6349 | 3.5169 | 3.6605 | 3.7839
LMO_C_10_B_90_SOC_56.4758_Part_1-1_ID_PIP15D25A03205744.xlsx | LMO | 90 | PIP15D25A03205744 | 10 | 9.0938 | 0.90938 | 0.7 | 56.4758 | 0.56477 | 3.7651 | 3.7923 | 3.7978 | 3.7706 | 3.7662 | 3.7393 | 3.7339 | 3.7609 | 3.7655 | 3.8206 | 3.8301 | 3.7757 | 3.7669 | 3.713 | 3.7037 | 3.7569 | 3.7653 | 3.8469 | 3.8599 | 3.7802 | 3.7672 | 3.6879 | 3.6754 | 3.7532 | 3.7651 | 3.8721 | 3.888 | 3.7843 | 3.7678 | 3.6644 | 3.6491 | 3.7497 | 3.7651 | 3.8956 | 3.9138 | 3.7881 | 3.7681 | 3.6422 | 3.6245 | 3.7462 | 3.7646
LMO_C_10_B_91_SOC_71.0838_Part_1-1_ID_PIP15N08A03230424.xlsx | LMO | 91 | PIP15N08A03230424 | 10 | 8.8402 | 0.88402 | 0.7 | 71.0838 | 0.71085 | 3.9755 | 4.0128 | 4.0246 | 3.9872 | 3.9763 | 3.94 | 3.9286 | 3.9653 | 3.9758 | 4.0507 | 4.0693 | 3.9967 | 3.9769 | 3.9047 | 3.8875 | 3.9574 | 3.9756 | 4.0848 | 4.1075 | 4.0047 | 3.9772 | 3.8733 | 3.8522 | 3.9507 | 3.9755 | 4.1152 | 4.1406 | 4.0114 | 3.9776 | 3.8455 | 3.8215 | 3.9451 | 3.9753 | 4.1424 | 4.1697 | 4.017 | 3.9779 | 3.8206 | 3.7941 | 3.9402 | 3.9749
LMO_C_10_B_92_SOC_52.8223_Part_1-1_ID_PIP15N12A03225967.xlsx | LMO | 92 | PIP15N12A03225967 | 10 | 8.9885 | 0.89885 | 0.7 | 52.8223 | 0.52824 | 3.7053 | 3.7486 | 3.763 | 3.7197 | 3.7065 | 3.6644 | 3.6505 | 3.6928 | 3.7056 | 3.792 | 3.8134 | 3.7309 | 3.7072 | 3.6243 | 3.6048 | 3.684 | 3.7054 | 3.8301 | 3.8545 | 3.7393 | 3.7077 | 3.5894 | 3.5671 | 3.6767 | 3.7053 | 3.8631 | 3.8894 | 3.7469 | 3.7084 | 3.5594 | 3.535 | 3.6714 | 3.7049 | 3.8922 | 3.9198 | 3.753 | 3.709 | 3.5329 | 3.5065 | 3.6661 | 3.7046
LMO_C_10_B_93_SOC_61.5551_Part_1-1_ID_PIP15N21A03210500.xlsx | LMO | 93 | PIP15N21A03210500 | 10 | 8.9794 | 0.89794 | 0.7 | 61.5551 | 0.61555 | 3.8375 | 3.8606 | 3.8654 | 3.8422 | 3.8385 | 3.8155 | 3.8108 | 3.8338 | 3.838 | 3.8849 | 3.8931 | 3.8468 | 3.8389 | 3.7927 | 3.7844 | 3.8306 | 3.8378 | 3.9079 | 3.9196 | 3.8508 | 3.8394 | 3.7708 | 3.7592 | 3.8269 | 3.8375 | 3.93 | 3.9446 | 3.8545 | 3.8399 | 3.75 | 3.7353 | 3.8236 | 3.8373 | 3.9509 | 3.9679 | 3.8582 | 3.8401 | 3.7297 | 3.713 | 3.8206 | 3.8371
LMO_C_10_B_94_SOC_56.6302_Part_1-1_ID_PIP15D25A03226871.xlsx | LMO | 94 | PIP15D25A03226871 | 10 | 9.1133 | 0.91133 | 0.7 | 56.6302 | 0.5663 | 3.7767 | 3.8045 | 3.8097 | 3.782 | 3.7776 | 3.7506 | 3.7451 | 3.7723 | 3.7771 | 3.8329 | 3.8422 | 3.7871 | 3.7783 | 3.7237 | 3.7144 | 3.7685 | 3.7769 | 3.8598 | 3.8726 | 3.7916 | 3.7787 | 3.6981 | 3.6856 | 3.7648 | 3.7767 | 3.8852 | 3.9008 | 3.7959 | 3.7792 | 3.674 | 3.6586 | 3.7613 | 3.7765 | 3.9091 | 3.927 | 3.7997 | 3.7795 | 3.6515 | 3.6338 | 3.7579 | 3.7762
LMO_C_10_B_95_SOC_49.7019_Part_1-1_ID_PIP15D26A03200099.xlsx | LMO | 95 | PIP15D26A03200099 | 10 | 8.9957 | 0.89957 | 0.7 | 49.7019 | 0.49702 | 3.6891 | 3.7311 | 3.74 | 3.6981 | 3.6902 | 3.6493 | 3.6403 | 3.6816 | 3.6895 | 3.7732 | 3.7876 | 3.7058 | 3.691 | 3.6098 | 3.5959 | 3.6756 | 3.6893 | 3.8113 | 3.8294 | 3.7123 | 3.6918 | 3.5743 | 3.5566 | 3.6702 | 3.6891 | 3.8461 | 3.8666 | 3.7177 | 3.6925 | 3.542 | 3.5215 | 3.6652 | 3.6888 | 3.8777 | 3.9001 | 3.7235 | 3.693 | 3.513 | 3.4895 | 3.661 | 3.6886
LMO_C_10_B_9_SOC_55.0000_Part_1-1_ID_PIP15826A00208229.xlsx | LMO | 9 | PIP15826A00208229 | 10 | 5.9272 | 0.59272 | 0.7 | 55 | 0.44182 | 3.96 | 3.9972 | 4.066 | 4.0324 | 3.9632 | 3.9275 | 3.8685 | 3.9038 | 3.9623 | 4.0377 | 4.1619 | 4.0932 | 3.9651 | 3.891 | 3.796 | 3.867 | 3.9623 | 4.0759 | 4.241 | 4.1391 | 3.9663 | 3.8543 | 3.7353 | 3.8406 | 3.9621 | 4.1135 | 4.3 | 3.9639 | 3.9639 | 3.8134 | 3.6758 | 3.815 | 3.9591 | 4.1494 | 4.3164 | 3.9621 | 3.9621 | 3.7739 | 3.6243 | 3.7971 | 3.9565

## SOC5
File_Name | Mat | No. | ID | Qn | Q | SOH | Pt | SOC | SOCR | U1 | U2 | U3 | U4 | U5 | U6 | U7 | U8 | U9 | U10 | U11 | U12 | U13 | U14 | U15 | U16 | U17 | U18 | U19 | U20 | U21 | U22 | U23 | U24 | U25 | U26 | U27 | U28 | U29 | U30 | U31 | U32 | U33 | U34 | U35 | U36 | U37 | U38 | U39 | U40 | U41
LMO_C_10_B_10_SOC_5-55_Part_1-1_ID_PIP15827A00220999.xlsx | LMO | 10 | PIP15827A00220999 | 10 | 6.0549 | 0.60549 | 0.7 | 5 | 0.04999 | 2.9394 | 2.9674 | 2.9815 | 2.9539 | 2.9413 | 2.9138 | 2.899 | 2.9268 | 2.9405 | 2.9974 | 3.0237 | 2.9681 | 2.943 | 2.8863 | 2.858 | 2.9138 | 2.9405 | 3.0259 | 3.0641 | 2.9811 | 2.9442 | 2.8589 | 2.8171 | 2.9005 | 2.9405 | 3.0545 | 3.1031 | 2.9928 | 2.9451 | 2.8313 | 2.7767 | 2.8877 | 2.9403 | 3.0827 | 3.141 | 3.0043 | 2.9463 | 2.8043 | 2.7372 | 2.8752 | 2.9402
LMO_C_10_B_11_SOC_5-60_Part_1-1_ID_PIP15826A00208751.xlsx | LMO | 11 | PIP15826A00208751 | 10 | 6.3985 | 0.63985 | 0.7 | 5 | 0.04999 | 2.9477 | 2.9775 | 2.9995 | 2.97 | 2.95 | 2.9205 | 2.8973 | 2.9268 | 2.9491 | 3.0099 | 3.0506 | 2.9913 | 2.9516 | 2.891 | 2.8464 | 2.9059 | 2.9491 | 3.0409 | 3.0982 | 3.0095 | 2.9528 | 2.8615 | 2.7964 | 2.8849 | 2.9491 | 3.0715 | 3.1433 | 3.0261 | 2.954 | 2.832 | 2.7481 | 2.8649 | 2.9488 | 3.1015 | 3.186 | 3.0408 | 2.9551 | 2.8027 | 2.7014 | 2.8464 | 2.9488
LMO_C_10_B_12_SOC_5-60_Part_1-1_ID_PIP15829A00218444.xlsx | LMO | 12 | PIP15829A00218444 | 10 | 6.4536 | 0.64536 | 0.7 | 5 | 0.04999 | 2.94 | 2.9688 | 2.9851 | 2.9567 | 2.9421 | 2.9137 | 2.8966 | 2.9251 | 2.9411 | 2.9995 | 3.0299 | 2.973 | 2.9434 | 2.8856 | 2.8525 | 2.9102 | 2.9411 | 3.029 | 3.0729 | 2.9876 | 2.9449 | 2.8573 | 2.8087 | 2.8943 | 2.9411 | 3.058 | 3.1143 | 3.0014 | 2.946 | 2.8294 | 2.7658 | 2.8794 | 2.9409 | 3.0868 | 3.154 | 3.0137 | 2.9468 | 2.8013 | 2.7239 | 2.865 | 2.9409
LMO_C_10_B_13_SOC_5-60_Part_1-1_ID_PIP15827A00205589.xlsx | LMO | 13 | PIP15827A00205589 | 10 | 6.3319 | 0.63319 | 0.7 | 5 | 0.04999 | 2.9056 | 2.9335 | 2.9511 | 2.9235 | 2.9077 | 2.8801 | 2.8615 | 2.8894 | 2.9068 | 2.9632 | 2.996 | 2.9407 | 2.9091 | 2.8527 | 2.8169 | 2.8726 | 2.9066 | 2.9918 | 3.0383 | 2.9552 | 2.91 | 2.8252 | 2.7725 | 2.8559 | 2.9065 | 3.02 | 3.079 | 2.9697 | 2.911 | 2.7978 | 2.7293 | 2.8394 | 2.9063 | 3.048 | 3.1178 | 2.9823 | 2.9121 | 2.7702 | 2.6871 | 2.8238 | 2.9059
LMO_C_10_B_14_SOC_5-60_Part_1-1_ID_PIP15829A00218550.xlsx | LMO | 14 | PIP15829A00218550 | 10 | 5.5447 | 0.55447 | 0.7 | 5 | 0.04999 | 3.013 | 3.0467 | 3.0655 | 3.0323 | 3.0153 | 2.9823 | 2.9625 | 2.996 | 3.0144 | 3.0827 | 3.1182 | 3.0513 | 3.0171 | 2.9495 | 2.9119 | 2.9788 | 3.0146 | 3.1173 | 3.1679 | 3.0682 | 3.0186 | 2.9165 | 2.8619 | 2.9619 | 3.0148 | 3.1517 | 3.216 | 3.0838 | 3.02 | 2.8838 | 2.8134 | 2.946 | 3.0148 | 3.1856 | 3.262 | 3.0982 | 3.0215 | 2.8515 | 2.7665 | 2.9302 | 3.0148
LMO_C_10_B_15_SOC_5-60_Part_1-1_ID_PIP15828A06100365.xlsx | LMO | 15 | PIP15828A06100365 | 10 | 6.5591 | 0.65591 | 0.7 | 5 | 0.05 | 2.9665 | 3.0044 | 3.0238 | 2.9865 | 2.969 | 2.9316 | 2.9107 | 2.9484 | 2.9679 | 3.0442 | 3.0804 | 3.0062 | 2.9707 | 2.8945 | 2.8541 | 2.93 | 2.9681 | 3.0829 | 3.1338 | 3.023 | 2.9719 | 2.8573 | 2.798 | 2.9107 | 2.9681 | 3.1208 | 3.1846 | 3.0387 | 2.9734 | 2.8211 | 2.7434 | 2.8927 | 2.9681 | 3.1579 | 3.233 | 3.0529 | 2.9746 | 2.7846 | 2.6905 | 2.8743 | 2.9679
LMO_C_10_B_16_SOC_5-60_Part_1-1_ID_PIP15829A00217239.xlsx | LMO | 16 | PIP15829A00217239 | 10 | 6.5152 | 0.65152 | 0.7 | 5 | 0.04999 | 2.9087 | 2.9365 | 2.9526 | 2.9251 | 2.9109 | 2.8835 | 2.8666 | 2.8942 | 2.91 | 2.9663 | 2.9962 | 2.9409 | 2.9124 | 2.8564 | 2.8236 | 2.8786 | 2.91 | 2.9948 | 3.0374 | 2.9552 | 2.9133 | 2.8289 | 2.7806 | 2.8633 | 2.9098 | 3.023 | 3.0771 | 2.9676 | 2.9144 | 2.8017 | 2.7383 | 2.8477 | 2.9096 | 3.0506 | 3.115 | 2.9802 | 2.9154 | 2.7746 | 2.697 | 2.8334 | 2.9096
LMO_C_10_B_17_SOC_5-65_Part_1-1_ID_PIP15829A06101445.xlsx | LMO | 17 | PIP15829A06101445 | 10 | 6.9576 | 0.69576 | 0.7 | 5 | 0.05 | 2.8831 | 2.9089 | 2.9223 | 2.8968 | 2.8849 | 2.8598 | 2.8457 | 2.8714 | 2.8842 | 2.9365 | 2.9613 | 2.9103 | 2.8864 | 2.8347 | 2.8073 | 2.8591 | 2.8842 | 2.963 | 2.9988 | 2.9223 | 2.8875 | 2.809 | 2.769 | 2.8466 | 2.884 | 2.9892 | 3.0352 | 2.9337 | 2.8884 | 2.7836 | 2.7309 | 2.8334 | 2.8838 | 3.015 | 3.0703 | 2.9447 | 2.8894 | 2.7588 | 2.6934 | 2.821 | 2.8838
LMO_C_10_B_18_SOC_5-65_Part_1-1_ID_PIP15826A00211185.xlsx | LMO | 18 | PIP15826A00211185 | 10 | 6.6538 | 0.66538 | 0.7 | 5 | 0.05001 | 2.9396 | 2.9679 | 2.9886 | 2.9609 | 2.9421 | 2.9147 | 2.8922 | 2.9202 | 2.9411 | 2.9983 | 3.0367 | 2.9807 | 2.9434 | 2.887 | 2.844 | 2.8998 | 2.9411 | 3.0272 | 3.0813 | 2.9983 | 2.9449 | 2.8589 | 2.7967 | 2.88 | 2.941 | 3.0562 | 3.1236 | 3.0139 | 2.946 | 2.8318 | 2.7507 | 2.8605 | 2.9409 | 3.0843 | 3.1638 | 3.028 | 2.9472 | 2.8046 | 2.7065 | 2.842 | 2.9407
LMO_C_10_B_19_SOC_5-65_Part_1-1_ID_PIP15D01A03235252.xlsx | LMO | 19 | PIP15D01A03235252 | 10 | 6.9119 | 0.69119 | 0.7 | 5 | 0.05 | 2.93 | 2.963 | 2.9779 | 2.9451 | 2.9321 | 2.8998 | 2.884 | 2.9168 | 2.9312 | 2.9981 | 3.0257 | 2.9598 | 2.9337 | 2.8671 | 2.8373 | 2.9037 | 2.9314 | 3.032 | 3.0715 | 2.9735 | 2.9351 | 2.8347 | 2.7908 | 2.8903 | 2.9312 | 3.0655 | 3.1157 | 2.9855 | 2.9361 | 2.8024 | 2.7453 | 2.8763 | 2.9312 | 3.0989 | 3.158 | 2.9974 | 2.9371 | 2.7702 | 2.7009 | 2.8633 | 2.931
LMO_C_10_B_1_SOC_5-55_Part_1-1_ID_PIP15828A00225770.xlsx | LMO | 1 | PIP15828A00225770 | 10 | 5.6791 | 0.56791 | 0.7 | 5 | 0.04999 | 2.9772 | 3.0102 | 3.0274 | 2.9948 | 2.9794 | 2.947 | 2.9293 | 2.9618 | 2.9786 | 3.0453 | 3.0776 | 3.0122 | 2.9811 | 2.9149 | 2.8807 | 2.946 | 2.9784 | 3.0792 | 3.1254 | 3.0276 | 2.9825 | 2.8822 | 2.8325 | 2.9305 | 2.9784 | 3.1128 | 3.1717 | 3.0418 | 2.9836 | 2.8499 | 2.7855 | 2.9171 | 2.9788 | 3.1463 | 3.2167 | 3.0557 | 2.9851 | 2.8182 | 2.7402 | 2.9014 | 2.9784
LMO_C_10_B_20_SOC_5-65_Part_1-1_ID_PIP15827A00205450.xlsx | LMO | 20 | PIP15827A00205450 | 10 | 6.9997 | 0.69997 | 0.7 | 5 | 0.04999 | 2.9011 | 2.9279 | 2.9463 | 2.92 | 2.9033 | 2.8771 | 2.8571 | 2.884 | 2.9024 | 2.9567 | 2.9909 | 2.9381 | 2.9049 | 2.8508 | 2.8121 | 2.8659 | 2.9024 | 2.9844 | 3.0325 | 2.9535 | 2.9059 | 2.8243 | 2.7676 | 2.8475 | 2.9022 | 3.0116 | 3.072 | 2.9676 | 2.907 | 2.7978 | 2.7242 | 2.8302 | 2.9021 | 3.0383 | 3.1096 | 2.9806 | 2.9079 | 2.7716 | 2.6821 | 2.8129 | 2.9017
LMO_C_10_B_21_SOC_5-65_Part_1-1_ID_PIP15829A00209415.xlsx | LMO | 21 | PIP15829A00209415 | 10 | 6.7829 | 0.67829 | 0.7 | 5 | 0.05 | 2.9379 | 2.967 | 2.9828 | 2.954 | 2.94 | 2.9117 | 2.8948 | 2.9237 | 2.9389 | 2.9981 | 3.0272 | 2.9695 | 2.9413 | 2.8828 | 2.8506 | 2.9087 | 2.9388 | 3.0278 | 3.0694 | 2.9828 | 2.9423 | 2.854 | 2.8064 | 2.8931 | 2.9384 | 3.0567 | 3.1098 | 2.9962 | 2.9434 | 2.8255 | 2.763 | 2.8782 | 2.9381 | 3.0857 | 3.1486 | 3.0078 | 2.9444 | 2.7971 | 2.7209 | 2.8633 | 2.9377
LMO_C_10_B_22_SOC_5-65_Part_1-1_ID_PIP15D01A03238995.xlsx | LMO | 22 | PIP15D01A03238995 | 10 | 6.7698 | 0.67698 | 0.7 | 5 | 0.04999 | 2.9226 | 2.9509 | 2.9697 | 2.9418 | 2.9247 | 2.8973 | 2.8773 | 2.9054 | 2.9237 | 2.9814 | 3.0162 | 2.96 | 2.9261 | 2.8694 | 2.8311 | 2.8875 | 2.9237 | 3.0102 | 3.0597 | 2.9763 | 2.9275 | 2.8413 | 2.7853 | 2.8696 | 2.9235 | 3.0388 | 3.1015 | 2.9909 | 2.9284 | 2.8136 | 2.7409 | 2.852 | 2.9232 | 3.0668 | 3.1414 | 3.0053 | 2.9295 | 2.786 | 2.6977 | 2.8357 | 2.923
LMO_C_10_B_23_SOC_5-65_Part_1-1_ID_PIP15829A00210663.xlsx | LMO | 23 | PIP15829A00210663 | 10 | 6.9477 | 0.69477 | 0.7 | 5 | 0.05 | 2.9598 | 3.0027 | 3.0183 | 2.9758 | 2.9621 | 2.9198 | 2.903 | 2.9461 | 2.9611 | 3.0478 | 3.0768 | 2.9909 | 2.9634 | 2.8773 | 2.8459 | 2.9319 | 2.9609 | 3.0917 | 3.1328 | 3.0046 | 2.9646 | 2.8344 | 2.7888 | 2.9175 | 2.9607 | 3.1349 | 3.1873 | 3.0176 | 2.9658 | 2.7919 | 2.7328 | 2.9035 | 2.9605 | 3.1781 | 3.24 | 3.0301 | 2.967 | 2.7504 | 2.6782 | 2.8893 | 2.9602
LMO_C_10_B_24_SOC_5-65_Part_1-1_ID_PIP15829A00206931.xlsx | LMO | 24 | PIP15829A00206931 | 10 | 6.853 | 0.6853 | 0.7 | 5 | 0.05 | 2.9015 | 2.9277 | 2.9426 | 2.9169 | 2.9037 | 2.8782 | 2.8622 | 2.888 | 2.9026 | 2.9554 | 2.9834 | 2.9319 | 2.9049 | 2.8529 | 2.8218 | 2.8738 | 2.9028 | 2.9823 | 3.0222 | 2.9451 | 2.9061 | 2.8271 | 2.7815 | 2.8592 | 2.9026 | 3.0086 | 3.0592 | 2.9575 | 2.9072 | 2.8017 | 2.7418 | 2.8455 | 2.9028 | 3.0348 | 3.0952 | 2.9693 | 2.9084 | 2.7765 | 2.7032 | 2.831 | 2.9026
LMO_C_10_B_25_SOC_5-65_Part_1-1_ID_PIP15825A00103075.xlsx | LMO | 25 | PIP15825A00103075 | 10 | 6.6769 | 0.66769 | 0.7 | 5 | 0.04999 | 2.9316 | 2.959 | 2.982 | 2.9551 | 2.934 | 2.9075 | 2.8828 | 2.9096 | 2.933 | 2.9886 | 3.0306 | 2.9769 | 2.9354 | 2.8807 | 2.8334 | 2.8873 | 2.9328 | 3.0164 | 3.0755 | 2.9953 | 2.9367 | 2.8536 | 2.7853 | 2.8654 | 2.9326 | 3.044 | 3.1177 | 3.012 | 2.9377 | 2.8269 | 2.7392 | 2.8454 | 2.9323 | 3.0715 | 3.1572 | 3.0264 | 2.9388 | 2.8001 | 2.6947 | 2.825 | 2.9321
LMO_C_10_B_26_SOC_5-70_Part_1-1_ID_PIP15D29A03204639.xlsx | LMO | 26 | PIP15D29A03204639 | 10 | 7.9655 | 0.79655 | 0.7 | 5 | 0.04999 | 2.8701 | 2.9022 | 2.9161 | 2.884 | 2.8719 | 2.8403 | 2.8257 | 2.858 | 2.871 | 2.9363 | 2.9618 | 2.8977 | 2.8733 | 2.8085 | 2.7806 | 2.8457 | 2.871 | 2.9691 | 3.0057 | 2.91 | 2.8743 | 2.7764 | 2.7355 | 2.8325 | 2.8708 | 3.0017 | 3.048 | 2.9216 | 2.8752 | 2.7446 | 2.6909 | 2.8197 | 2.8705 | 3.0337 | 3.089 | 2.9321 | 2.8759 | 2.713 | 2.6472 | 2.8071 | 2.8701
LMO_C_10_B_27_SOC_5-70_Part_1-1_ID_PIP15D26A03261343.xlsx | LMO | 27 | PIP15D26A03261343 | 10 | 7.1776 | 0.71776 | 0.7 | 5 | 0.05 | 2.92 | 2.9544 | 2.9649 | 2.9309 | 2.9219 | 2.888 | 2.8767 | 2.911 | 2.921 | 2.9902 | 3.0097 | 2.9421 | 2.9232 | 2.8544 | 2.8329 | 2.9019 | 2.9211 | 3.0248 | 3.0529 | 2.9523 | 2.9244 | 2.821 | 2.789 | 2.8922 | 2.9211 | 3.059 | 3.0945 | 2.9619 | 2.9256 | 2.7878 | 2.7458 | 2.8824 | 2.9211 | 3.092 | 3.1349 | 2.9709 | 2.9265 | 2.7546 | 2.7032 | 2.8733 | 2.921
LMO_C_10_B_28_SOC_5-70_Part_1-1_ID_PIP15825A50203005.xlsx | LMO | 28 | PIP15825A50203005 | 10 | 7.6227 | 0.76227 | 0.7 | 5 | 0.04999 | 2.878 | 2.9056 | 2.9291 | 2.9021 | 2.8803 | 2.8538 | 2.8282 | 2.8552 | 2.8793 | 2.9349 | 2.9784 | 2.9244 | 2.8817 | 2.8266 | 2.7771 | 2.8317 | 2.8791 | 2.963 | 3.0238 | 2.9434 | 2.8828 | 2.7992 | 2.7274 | 2.8085 | 2.8788 | 2.9909 | 3.0666 | 2.9609 | 2.8838 | 2.7718 | 2.6793 | 2.7857 | 2.8784 | 3.0177 | 3.1065 | 2.9762 | 2.8847 | 2.7451 | 2.6331 | 2.7653 | 2.8782
LMO_C_10_B_29_SOC_5-70_Part_1-1_ID_PIP15825A00103143.xlsx | LMO | 29 | PIP15825A00103143 | 10 | 7.2993 | 0.72993 | 0.7 | 5 | 0.05 | 2.8912 | 2.9156 | 2.9347 | 2.9105 | 2.8933 | 2.8691 | 2.8492 | 2.8735 | 2.8924 | 2.9421 | 2.9774 | 2.9291 | 2.8948 | 2.8455 | 2.8064 | 2.8554 | 2.8924 | 2.9674 | 3.0172 | 2.9451 | 2.8959 | 2.8213 | 2.7637 | 2.8363 | 2.8921 | 2.9923 | 3.055 | 2.9594 | 2.8968 | 2.7971 | 2.7223 | 2.8182 | 2.8919 | 3.0169 | 3.091 | 2.9727 | 2.8977 | 2.773 | 2.6819 | 2.8011 | 2.8915
LMO_C_10_B_2_SOC_5-55_Part_1-1_ID_PIP15827A00221240.xlsx | LMO | 2 | PIP15827A00221240 | 10 | 6.0513 | 0.60513 | 0.7 | 5 | 0.04999 | 2.953 | 2.9798 | 2.9976 | 2.9714 | 2.9552 | 2.9289 | 2.9102 | 2.9365 | 2.9542 | 3.0088 | 3.0423 | 2.9893 | 2.9568 | 2.9028 | 2.8668 | 2.9198 | 2.9542 | 3.0362 | 3.0844 | 3.0051 | 2.9581 | 2.8764 | 2.8239 | 2.903 | 2.9542 | 3.0636 | 3.1248 | 3.0195 | 2.9593 | 2.8503 | 2.7822 | 2.8868 | 2.9539 | 3.0905 | 3.1638 | 3.0334 | 2.9605 | 2.8243 | 2.7418 | 2.8717 | 2.9539
LMO_C_10_B_30_SOC_5-70_Part_1-1_ID_PIP15D19A03280145.xlsx | LMO | 30 | PIP15D19A03280145 | 10 | 7.5565 | 0.75565 | 0.7 | 5 | 0.05001 | 2.9165 | 2.9551 | 2.97 | 2.9319 | 2.9186 | 2.8807 | 2.8645 | 2.9033 | 2.9175 | 2.9953 | 3.0225 | 2.947 | 2.92 | 2.8424 | 2.8117 | 2.8894 | 2.9173 | 3.0339 | 3.0722 | 2.9605 | 2.921 | 2.8043 | 2.7592 | 2.8752 | 2.9169 | 3.0713 | 3.1194 | 2.9735 | 2.9219 | 2.7671 | 2.7081 | 2.861 | 2.9168 | 3.108 | 3.1642 | 2.9851 | 2.9228 | 2.7304 | 2.6582 | 2.8464 | 2.9161
LMO_C_10_B_31_SOC_5-75_Part_1-1_ID_PIP15D01A03241499.xlsx | LMO | 31 | PIP15D01A03241499 | 10 | 8.0253 | 0.80253 | 0.7 | 5 | 0.04999 | 2.8757 | 2.9059 | 2.9203 | 2.8905 | 2.878 | 2.8484 | 2.8333 | 2.8631 | 2.8767 | 2.9379 | 2.964 | 2.9045 | 2.8791 | 2.8187 | 2.7897 | 2.8501 | 2.8767 | 2.9686 | 3.0053 | 2.9171 | 2.8803 | 2.789 | 2.7469 | 2.8369 | 2.8766 | 2.9985 | 3.0442 | 2.9288 | 2.8812 | 2.7599 | 2.7054 | 2.8236 | 2.8763 | 3.0271 | 3.0813 | 2.9398 | 2.8821 | 2.732 | 2.6654 | 2.8111 | 2.8759
LMO_C_10_B_32_SOC_5-75_Part_1-1_ID_PIP15710A00246135.xlsx | LMO | 32 | PIP15710A00246135 | 10 | 8.0443 | 0.80443 | 0.7 | 5 | 0.05 | 2.8666 | 2.9102 | 2.927 | 2.8842 | 2.8684 | 2.8259 | 2.8076 | 2.8513 | 2.8677 | 2.9552 | 2.986 | 2.9015 | 2.8698 | 2.7829 | 2.7486 | 2.8355 | 2.8677 | 2.9986 | 3.0411 | 2.9173 | 2.8708 | 2.7407 | 2.6909 | 2.8194 | 2.8677 | 3.0406 | 3.0931 | 2.9321 | 2.8717 | 2.6995 | 2.6352 | 2.8039 | 2.8673 | 3.081 | 3.1419 | 2.946 | 2.8726 | 2.6602 | 2.582 | 2.7892 | 2.8673
LMO_C_10_B_33_SOC_5-80_Part_1-1_ID_PIP15N21A50200177.xlsx | LMO | 33 | PIP15N21A50200177 | 10 | 8.7844 | 0.87844 | 0.7 | 5 | 0.05 | 2.8276 | 2.8573 | 2.8746 | 2.8459 | 2.8296 | 2.8008 | 2.7822 | 2.8113 | 2.8287 | 2.8887 | 2.9189 | 2.8626 | 2.831 | 2.7718 | 2.739 | 2.7959 | 2.8287 | 2.9179 | 2.9573 | 2.8767 | 2.832 | 2.7441 | 2.7 | 2.7825 | 2.8285 | 2.9453 | 2.992 | 2.8887 | 2.8329 | 2.7179 | 2.665 | 2.7698 | 2.8282 | 2.9712 | 3.023 | 2.8994 | 2.8338 | 2.6932 | 2.6335 | 2.7592 | 2.828
LMO_C_10_B_34_SOC_5-80_Part_1-1_ID_PIP15N21A03201737.xlsx | LMO | 34 | PIP15N21A03201737 | 10 | 8.5736 | 0.85736 | 0.7 | 5 | 0.04999 | 2.8357 | 2.8661 | 2.8828 | 2.8533 | 2.8378 | 2.8083 | 2.7906 | 2.8203 | 2.8368 | 2.8979 | 2.9265 | 2.8691 | 2.839 | 2.779 | 2.7477 | 2.8057 | 2.8365 | 2.9272 | 2.9649 | 2.8822 | 2.8399 | 2.7507 | 2.7091 | 2.7927 | 2.8365 | 2.9551 | 2.999 | 2.8933 | 2.8408 | 2.7242 | 2.6745 | 2.7811 | 2.8363 | 2.9811 | 3.0299 | 2.9038 | 2.8417 | 2.6995 | 2.6431 | 2.7709 | 2.8361
LMO_C_10_B_35_SOC_5-80_Part_1-1_ID_PIP15D22A03248005.xlsx | LMO | 35 | PIP15D22A03248005 | 10 | 8.8531 | 0.88531 | 0.7 | 5 | 0.04998 | 2.8355 | 2.8791 | 2.9082 | 2.8666 | 2.8383 | 2.796 | 2.7648 | 2.8066 | 2.8369 | 2.9244 | 2.9688 | 2.8907 | 2.8401 | 2.7548 | 2.7056 | 2.7846 | 2.8368 | 2.9642 | 3.0174 | 2.908 | 2.8415 | 2.7172 | 2.657 | 2.7655 | 2.8365 | 3.0002 | 3.0585 | 2.9217 | 2.8426 | 2.683 | 2.6156 | 2.7516 | 2.8362 | 3.0334 | 3.0945 | 2.9326 | 2.8438 | 2.6524 | 2.5789 | 2.7397 | 2.8359
LMO_C_10_B_36_SOC_5-80_Part_1-1_ID_PIP15D15A03236357.xlsx | LMO | 36 | PIP15D15A03236357 | 10 | 8.8667 | 0.88667 | 0.7 | 5 | 0.04999 | 2.8347 | 2.8794 | 2.9089 | 2.8659 | 2.8375 | 2.7939 | 2.7627 | 2.8057 | 2.8361 | 2.9258 | 2.97 | 2.8894 | 2.8392 | 2.7517 | 2.703 | 2.7829 | 2.8359 | 2.9667 | 3.0186 | 2.9065 | 2.8405 | 2.7142 | 2.6544 | 2.7653 | 2.8357 | 3.0032 | 3.0597 | 2.9198 | 2.8419 | 2.6795 | 2.6131 | 2.7528 | 2.8357 | 3.0369 | 3.0959 | 2.9312 | 2.8434 | 2.6486 | 2.5769 | 2.7397 | 2.8352
LMO_C_10_B_37_SOC_5-80_Part_1-1_ID_PIP15N21A50200566.xlsx | LMO | 37 | PIP15N21A50200566 | 10 | 8.7259 | 0.87259 | 0.7 | 5 | 0.04999 | 2.8355 | 2.8766 | 2.9061 | 2.8668 | 2.8384 | 2.7987 | 2.7671 | 2.8064 | 2.8371 | 2.9192 | 2.9647 | 2.8912 | 2.8401 | 2.7597 | 2.7097 | 2.783 | 2.8368 | 2.9572 | 3.0118 | 2.9091 | 2.8415 | 2.7244 | 2.6628 | 2.7641 | 2.8363 | 2.9911 | 3.0513 | 2.9232 | 2.8424 | 2.6932 | 2.6231 | 2.7493 | 2.8361 | 3.0219 | 3.0859 | 2.9354 | 2.8438 | 2.6637 | 2.5883 | 2.737 | 2.8359
LMO_C_10_B_38_SOC_5-80_Part_1-1_ID_PIP15D19A03261038.xlsx | LMO | 38 | PIP15D19A03261038 | 10 | 8.8714 | 0.88714 | 0.7 | 5 | 0.04999 | 2.8359 | 2.8726 | 2.8972 | 2.8617 | 2.8384 | 2.8029 | 2.7769 | 2.8123 | 2.8373 | 2.911 | 2.9507 | 2.8831 | 2.8401 | 2.7679 | 2.7246 | 2.7919 | 2.8371 | 2.9458 | 2.9948 | 2.8996 | 2.8413 | 2.7353 | 2.68 | 2.7748 | 2.8368 | 2.9775 | 3.0329 | 2.9133 | 2.8424 | 2.7052 | 2.6414 | 2.7606 | 2.8365 | 3.0069 | 3.0663 | 2.9242 | 2.8434 | 2.6775 | 2.6071 | 2.7479 | 2.8361
LMO_C_10_B_39_SOC_5-80_Part_1-1_ID_PIP15D25A03226076.xlsx | LMO | 39 | PIP15D25A03226076 | 10 | 8.7876 | 0.87876 | 0.7 | 5 | 0.04999 | 2.835 | 2.8699 | 2.8907 | 2.8571 | 2.8373 | 2.8032 | 2.7811 | 2.8152 | 2.8362 | 2.9066 | 2.9416 | 2.8763 | 2.8386 | 2.7695 | 2.7311 | 2.7969 | 2.8361 | 2.9405 | 2.9851 | 2.8919 | 2.8399 | 2.7374 | 2.687 | 2.7813 | 2.8361 | 2.9718 | 3.0234 | 2.9049 | 2.841 | 2.7073 | 2.648 | 2.7681 | 2.8359 | 3.0013 | 3.058 | 2.9163 | 2.8419 | 2.6796 | 2.6128 | 2.7559 | 2.8355
LMO_C_10_B_3_SOC_5-55_Part_1-1_ID_PIP15827A00221153.xlsx | LMO | 3 | PIP15827A00221153 | 10 | 5.1908 | 0.51908 | 0.7 | 5 | 0.04999 | 3.075 | 3.1092 | 3.1236 | 3.0899 | 3.0773 | 3.0434 | 3.0285 | 3.0621 | 3.0764 | 3.1456 | 3.173 | 3.1048 | 3.0792 | 3.0104 | 2.9815 | 3.0497 | 3.0769 | 3.1812 | 3.2204 | 3.1184 | 3.081 | 2.9772 | 2.9349 | 3.0367 | 3.0771 | 3.2163 | 3.2662 | 3.1312 | 3.0823 | 2.944 | 2.8891 | 3.024 | 3.0773 | 3.2511 | 3.3111 | 3.1429 | 3.0838 | 2.911 | 2.8443 | 3.012 | 3.0776
LMO_C_10_B_40_SOC_5-80_Part_1-1_ID_PIP15N21A03207437.xlsx | LMO | 40 | PIP15N21A03207437 | 10 | 8.6738 | 0.86738 | 0.7 | 5 | 0.05001 | 2.8361 | 2.8689 | 2.8882 | 2.8564 | 2.8382 | 2.8064 | 2.7859 | 2.818 | 2.8373 | 2.9033 | 2.9361 | 2.874 | 2.8394 | 2.7746 | 2.7388 | 2.8015 | 2.8371 | 2.9351 | 2.9775 | 2.8886 | 2.8405 | 2.7441 | 2.697 | 2.7866 | 2.8369 | 2.9644 | 3.0144 | 2.9019 | 2.8415 | 2.7163 | 2.6596 | 2.7734 | 2.8368 | 2.993 | 3.0476 | 2.9126 | 2.8426 | 2.6892 | 2.6256 | 2.7625 | 2.8365
LMO_C_10_B_41_SOC_5-80_Part_1-1_ID_PIP15D25A03219538.xlsx | LMO | 41 | PIP15D25A03219538 | 10 | 8.9075 | 0.89075 | 0.7 | 5 | 0.05 | 2.8308 | 2.8689 | 2.8936 | 2.8573 | 2.8334 | 2.7966 | 2.7702 | 2.8069 | 2.8322 | 2.9086 | 2.9482 | 2.8785 | 2.8348 | 2.7602 | 2.7163 | 2.786 | 2.832 | 2.9444 | 2.9934 | 2.8945 | 2.8361 | 2.726 | 2.6705 | 2.769 | 2.8317 | 2.9775 | 3.0323 | 2.9089 | 2.8373 | 2.6951 | 2.6312 | 2.7551 | 2.8317 | 3.0078 | 3.0669 | 2.92 | 2.8382 | 2.6663 | 2.5961 | 2.7428 | 2.8315
LMO_C_10_B_42_SOC_5-80_Part_1-1_ID_PIP15N26A01201901.xlsx | LMO | 42 | PIP15N26A01201901 | 10 | 8.7445 | 0.87445 | 0.7 | 5 | 0.04999 | 2.8302 | 2.8613 | 2.88 | 2.8496 | 2.8323 | 2.8025 | 2.7827 | 2.8134 | 2.8315 | 2.8942 | 2.926 | 2.8666 | 2.8338 | 2.7722 | 2.7383 | 2.7971 | 2.8313 | 2.9249 | 2.966 | 2.8812 | 2.8348 | 2.7435 | 2.6977 | 2.783 | 2.8313 | 2.9535 | 3.0016 | 2.8931 | 2.8357 | 2.716 | 2.6616 | 2.7713 | 2.831 | 2.9809 | 3.0336 | 2.904 | 2.8368 | 2.6902 | 2.6291 | 2.7606 | 2.831
LMO_C_10_B_43_SOC_5-80_Part_1-1_ID_PIP15N15A03208363.xlsx | LMO | 43 | PIP15N15A03208363 | 10 | 8.5451 | 0.85451 | 0.7 | 5 | 0.04999 | 2.8254 | 2.8775 | 2.9182 | 2.8694 | 2.8282 | 2.7783 | 2.7351 | 2.7837 | 2.8266 | 2.9302 | 2.9876 | 2.8988 | 2.8301 | 2.7296 | 2.6677 | 2.7557 | 2.8264 | 2.9753 | 3.0406 | 2.9186 | 2.8315 | 2.6875 | 2.6152 | 2.7355 | 2.8259 | 3.015 | 3.0844 | 2.9344 | 2.8327 | 2.6507 | 2.5715 | 2.7202 | 2.8259 | 3.0497 | 3.1226 | 2.947 | 2.8343 | 2.6185 | 2.5334 | 2.7067 | 2.8255
LMO_C_10_B_44_SOC_5-80_Part_1-1_ID_PIP15D01A03233061.xlsx | LMO | 44 | PIP15D01A03233061 | 10 | 8.3956 | 0.83956 | 0.7 | 5 | 0.04999 | 2.8531 | 2.8864 | 2.904 | 2.8715 | 2.8552 | 2.8227 | 2.8039 | 2.8371 | 2.8543 | 2.9217 | 2.9525 | 2.8884 | 2.8567 | 2.7902 | 2.7565 | 2.8215 | 2.8543 | 2.9546 | 2.9953 | 2.9028 | 2.8578 | 2.7585 | 2.7125 | 2.8073 | 2.8543 | 2.986 | 3.0343 | 2.915 | 2.8586 | 2.7283 | 2.6721 | 2.7939 | 2.854 | 3.0157 | 3.0699 | 2.9265 | 2.8598 | 2.6998 | 2.6349 | 2.7818 | 2.854
LMO_C_10_B_45_SOC_5-80_Part_1-1_ID_PIP15D01A03245962.xlsx | LMO | 45 | PIP15D01A03245962 | 10 | 8.0747 | 0.80747 | 0.7 | 5 | 0.05 | 2.8745 | 2.9061 | 2.9221 | 2.891 | 2.8766 | 2.8459 | 2.8287 | 2.8601 | 2.8756 | 2.9391 | 2.9679 | 2.9066 | 2.878 | 2.815 | 2.7836 | 2.8459 | 2.8756 | 2.9709 | 3.0097 | 2.9202 | 2.8788 | 2.7848 | 2.7409 | 2.832 | 2.8754 | 3.0011 | 3.048 | 2.9326 | 2.8801 | 2.7555 | 2.7007 | 2.8192 | 2.8754 | 3.0299 | 3.0838 | 2.9439 | 2.8809 | 2.7275 | 2.6631 | 2.8076 | 2.8754
LMO_C_10_B_46_SOC_5-80_Part_1-1_ID_PIP15D01A03250557.xlsx | LMO | 46 | PIP15D01A03250557 | 10 | 8.6249 | 0.86249 | 0.7 | 5 | 0.04999 | 2.8294 | 2.8722 | 2.9008 | 2.8601 | 2.8322 | 2.7904 | 2.7599 | 2.8008 | 2.8308 | 2.9165 | 2.9611 | 2.8842 | 2.8338 | 2.75 | 2.7005 | 2.7778 | 2.8308 | 2.956 | 3.0102 | 2.9021 | 2.835 | 2.7126 | 2.6514 | 2.7586 | 2.8302 | 2.9918 | 3.0518 | 2.9165 | 2.8362 | 2.6789 | 2.6092 | 2.7434 | 2.8301 | 3.0246 | 3.0886 | 2.9281 | 2.8373 | 2.648 | 2.5717 | 2.7309 | 2.8297
LMO_C_10_B_47_SOC_5-80_Part_1-1_ID_PIP15D01A03210683.xlsx | LMO | 47 | PIP15D01A03210683 | 10 | 8.8702 | 0.88702 | 0.7 | 5 | 0.04999 | 2.8264 | 2.8691 | 2.8958 | 2.8548 | 2.8289 | 2.7871 | 2.7588 | 2.7999 | 2.8276 | 2.9131 | 2.9552 | 2.8777 | 2.8304 | 2.7467 | 2.7002 | 2.778 | 2.8276 | 2.953 | 3.0041 | 2.8947 | 2.8315 | 2.7091 | 2.6507 | 2.7599 | 2.8271 | 2.9893 | 3.046 | 2.9086 | 2.8327 | 2.6751 | 2.6084 | 2.7448 | 2.8268 | 3.0219 | 3.0831 | 2.9203 | 2.8336 | 2.6435 | 2.5703 | 2.7336 | 2.8266
LMO_C_10_B_48_SOC_5-80_Part_1-1_ID_PIP15D01A03229494.xlsx | LMO | 48 | PIP15D01A03229494 | 10 | 8.3622 | 0.83622 | 0.7 | 5 | 0.04999 | 2.8422 | 2.8715 | 2.887 | 2.858 | 2.8441 | 2.8152 | 2.799 | 2.8282 | 2.8433 | 2.9028 | 2.9305 | 2.8733 | 2.8454 | 2.7866 | 2.7559 | 2.8141 | 2.8433 | 2.9321 | 2.9707 | 2.8868 | 2.8466 | 2.7581 | 2.7146 | 2.8003 | 2.8431 | 2.9607 | 3.0078 | 2.8986 | 2.8475 | 2.7307 | 2.6756 | 2.7874 | 2.8429 | 2.9881 | 3.0425 | 2.9096 | 2.8484 | 2.7042 | 2.6387 | 2.7746 | 2.8426
LMO_C_10_B_49_SOC_5-80_Part_1-1_ID_PIP15D01A03243668.xlsx | LMO | 49 | PIP15D01A03243668 | 10 | 8.7211 | 0.87211 | 0.7 | 5 | 0.04999 | 2.8306 | 2.8668 | 2.887 | 2.8519 | 2.8327 | 2.7971 | 2.7758 | 2.8115 | 2.8317 | 2.9049 | 2.9394 | 2.8705 | 2.8341 | 2.7618 | 2.7242 | 2.794 | 2.8317 | 2.9402 | 2.9853 | 2.8861 | 2.8352 | 2.7281 | 2.6775 | 2.778 | 2.8313 | 2.9737 | 3.0264 | 2.8994 | 2.8361 | 2.696 | 2.6352 | 2.7637 | 2.8311 | 3.0053 | 3.0638 | 2.9112 | 2.8371 | 2.6658 | 2.5964 | 2.7511 | 2.831
LMO_C_10_B_4_SOC_5-55_Part_1-1_ID_PIP15828A00213703.xlsx | LMO | 4 | PIP15828A00213703 | 10 | 5.9985 | 0.59985 | 0.7 | 5 | 0.04999 | 2.9615 | 2.9946 | 3.0099 | 2.9774 | 2.9639 | 2.9312 | 2.9152 | 2.9481 | 2.9628 | 3.0297 | 3.0583 | 2.993 | 2.9655 | 2.8987 | 2.868 | 2.934 | 2.9628 | 3.0634 | 3.1043 | 3.0069 | 2.9665 | 2.8661 | 2.8206 | 2.9192 | 2.9625 | 3.0966 | 3.1488 | 3.0204 | 2.9676 | 2.8336 | 2.7736 | 2.9049 | 2.9623 | 3.1296 | 3.1919 | 3.0334 | 2.9688 | 2.802 | 2.7281 | 2.8914 | 2.9623
LMO_C_10_B_50_SOC_5-80_Part_1-1_ID_PIP15D01A03214955.xlsx | LMO | 50 | PIP15D01A03214955 | 10 | 8.7822 | 0.87822 | 0.7 | 5 | 0.04999 | 2.8273 | 2.8767 | 2.9119 | 2.8654 | 2.8306 | 2.7822 | 2.7449 | 2.7913 | 2.8289 | 2.9275 | 2.979 | 2.8926 | 2.8323 | 2.736 | 2.6793 | 2.7648 | 2.8287 | 2.9716 | 3.0313 | 2.9114 | 2.8338 | 2.6947 | 2.6266 | 2.7451 | 2.8285 | 3.0106 | 3.0752 | 2.9268 | 2.8352 | 2.6587 | 2.5827 | 2.729 | 2.8282 | 3.0455 | 3.1135 | 2.9391 | 2.8363 | 2.6261 | 2.5439 | 2.7155 | 2.8278
LMO_C_10_B_51_SOC_5-80_Part_1-1_ID_PIP15N08A03228420.xlsx | LMO | 51 | PIP15N08A03228420 | 10 | 9.1801 | 0.91801 | 0.7 | 5 | 0.04999 | 2.8131 | 2.8642 | 2.9051 | 2.8578 | 2.8161 | 2.7665 | 2.7235 | 2.7711 | 2.8144 | 2.9159 | 2.9746 | 2.8882 | 2.818 | 2.7195 | 2.6561 | 2.7425 | 2.8144 | 2.9605 | 3.0278 | 2.9086 | 2.8194 | 2.6782 | 2.6033 | 2.7209 | 2.8139 | 2.9995 | 3.072 | 2.9251 | 2.8208 | 2.6421 | 2.5587 | 2.7035 | 2.8136 | 3.0343 | 3.1103 | 2.9384 | 2.8218 | 2.6101 | 2.5197 | 2.6886 | 2.8132
LMO_C_10_B_52_SOC_5-80_Part_1-1_ID_PIP15N08A03232183.xlsx | LMO | 52 | PIP15N08A03232183 | 10 | 8.818 | 0.8818 | 0.7 | 5 | 0.04999 | 2.8229 | 2.8769 | 2.9202 | 2.8708 | 2.8262 | 2.7736 | 2.7283 | 2.7783 | 2.8245 | 2.9317 | 2.9914 | 2.9007 | 2.828 | 2.7239 | 2.6596 | 2.7493 | 2.8243 | 2.9781 | 3.045 | 2.9211 | 2.8296 | 2.6807 | 2.6065 | 2.7288 | 2.8239 | 3.0183 | 3.0896 | 2.9371 | 2.831 | 2.6436 | 2.5623 | 2.7125 | 2.8236 | 3.0541 | 3.1282 | 2.9502 | 2.8323 | 2.611 | 2.5238 | 2.6993 | 2.8234
LMO_C_10_B_53_SOC_5-80_Part_1-1_ID_PIP15D01A03218382.xlsx | LMO | 53 | PIP15D01A03218382 | 10 | 8.7007 | 0.87007 | 0.7 | 5 | 0.04999 | 2.838 | 2.8893 | 2.9219 | 2.8736 | 2.841 | 2.7915 | 2.7569 | 2.8055 | 2.8396 | 2.941 | 2.9893 | 2.8994 | 2.8429 | 2.7439 | 2.6907 | 2.7804 | 2.8394 | 2.9865 | 3.0427 | 2.9179 | 2.8443 | 2.7012 | 2.6373 | 2.7607 | 2.839 | 3.0267 | 3.0876 | 2.9317 | 2.8452 | 2.6631 | 2.5915 | 2.7458 | 2.8386 | 3.0634 | 3.1273 | 2.9442 | 2.8466 | 2.6291 | 2.5511 | 2.732 | 2.8383
LMO_C_10_B_54_SOC_5-80_Part_1-1_ID_PIP15D01A03238599.xlsx | LMO | 54 | PIP15D01A03238599 | 10 | 8.7985 | 0.87985 | 0.7 | 5 | 0.04999 | 2.8317 | 2.8775 | 2.9091 | 2.8659 | 2.8348 | 2.7902 | 2.7567 | 2.8001 | 2.8333 | 2.9244 | 2.973 | 2.8912 | 2.8363 | 2.7472 | 2.6937 | 2.775 | 2.8331 | 2.966 | 3.0238 | 2.9102 | 2.8378 | 2.7081 | 2.6426 | 2.7555 | 2.8327 | 3.0036 | 3.0673 | 2.9251 | 2.839 | 2.6728 | 2.5985 | 2.7395 | 2.8325 | 3.0378 | 3.1054 | 2.9371 | 2.8401 | 2.6407 | 2.5597 | 2.7251 | 2.832
LMO_C_10_B_55_SOC_5-80_Part_1-1_ID_PIP15D01A03224640.xlsx | LMO | 55 | PIP15D01A03224640 | 10 | 8.7433 | 0.87433 | 0.7 | 5 | 0.04999 | 2.8329 | 2.8745 | 2.9017 | 2.8619 | 2.8355 | 2.795 | 2.7664 | 2.806 | 2.8343 | 2.9173 | 2.96 | 2.8849 | 2.8371 | 2.7557 | 2.709 | 2.7837 | 2.8341 | 2.9558 | 3.0076 | 2.9024 | 2.8382 | 2.7195 | 2.661 | 2.766 | 2.8338 | 2.9909 | 3.0482 | 2.9163 | 2.8394 | 2.6868 | 2.6198 | 2.7511 | 2.8336 | 3.0229 | 3.0841 | 2.9282 | 2.8405 | 2.6566 | 2.5834 | 2.7385 | 2.8334
LMO_C_10_B_56_SOC_5-80_Part_1-1_ID_PIP15D01A03221296.xlsx | LMO | 56 | PIP15D01A03221296 | 10 | 8.7194 | 0.87194 | 0.7 | 5 | 0.04999 | 2.8325 | 2.8784 | 2.9091 | 2.8656 | 2.8352 | 2.7906 | 2.7581 | 2.8018 | 2.834 | 2.9253 | 2.9727 | 2.8905 | 2.8369 | 2.7472 | 2.6953 | 2.7771 | 2.8338 | 2.9676 | 3.0236 | 2.9087 | 2.8382 | 2.7077 | 2.644 | 2.7583 | 2.8336 | 3.0057 | 3.0671 | 2.9232 | 2.8394 | 2.6719 | 2.6001 | 2.7428 | 2.8333 | 3.0406 | 3.1054 | 2.9358 | 2.8405 | 2.6394 | 2.561 | 2.73 | 2.8331
LMO_C_10_B_57_SOC_5-80_Part_1-1_ID_PIP15D01A03217542.xlsx | LMO | 57 | PIP15D01A03217542 | 10 | 8.7094 | 0.87094 | 0.7 | 5 | 0.04999 | 2.8341 | 2.8842 | 2.92 | 2.8729 | 2.8373 | 2.7887 | 2.7509 | 2.798 | 2.8357 | 2.9351 | 2.9874 | 2.9007 | 2.8394 | 2.7425 | 2.6851 | 2.7713 | 2.8355 | 2.9791 | 3.0399 | 2.9198 | 2.8405 | 2.7012 | 2.6324 | 2.7513 | 2.8352 | 3.0185 | 3.0838 | 2.934 | 2.842 | 2.6647 | 2.5882 | 2.7349 | 2.8348 | 3.0536 | 3.1222 | 2.9474 | 2.8434 | 2.6319 | 2.5494 | 2.7216 | 2.8344
LMO_C_10_B_58_SOC_5-80_Part_1-1_ID_PIP15512A50200009.xlsx | LMO | 58 | PIP15512A50200009 | 10 | 8.4652 | 0.84652 | 0.7 | 5 | 0.04999 | 2.8396 | 2.8898 | 2.9221 | 2.8748 | 2.8424 | 2.7934 | 2.7588 | 2.8069 | 2.8412 | 2.9405 | 2.9888 | 2.9007 | 2.8441 | 2.7469 | 2.6932 | 2.7813 | 2.841 | 2.9853 | 3.0418 | 2.9192 | 2.8454 | 2.7049 | 2.6398 | 2.7618 | 2.8405 | 3.0251 | 3.0868 | 2.934 | 2.8466 | 2.6675 | 2.594 | 2.746 | 2.8403 | 3.0608 | 3.1267 | 2.9461 | 2.8477 | 2.6342 | 2.5534 | 2.7321 | 2.8401
LMO_C_10_B_59_SOC_5-80_Part_1-1_ID_PIP15N15A03208341.xlsx | LMO | 59 | PIP15N15A03208341 | 10 | 9.0113 | 0.90113 | 0.7 | 5 | 0.05 | 2.822 | 2.8821 | 2.9316 | 2.8763 | 2.8259 | 2.7677 | 2.7155 | 2.7706 | 2.8238 | 2.9413 | 3.0085 | 2.9102 | 2.8282 | 2.7142 | 2.641 | 2.7378 | 2.8234 | 2.9921 | 3.0657 | 2.9319 | 2.8297 | 2.6671 | 2.5838 | 2.7162 | 2.8229 | 3.0355 | 3.1128 | 2.9481 | 2.8313 | 2.6269 | 2.5364 | 2.6981 | 2.8224 | 3.0736 | 3.1537 | 2.9613 | 2.8327 | 2.5917 | 2.4948 | 2.6837 | 2.822
LMO_C_10_B_5_SOC_5-55_Part_1-1_ID_PIP15N22A03240032.xlsx | LMO | 5 | PIP15N22A03240032 | 10 | 5.3577 | 0.53577 | 0.7 | 5 | 0.04999 | 2.9907 | 3.0195 | 3.0313 | 3.003 | 2.9928 | 2.9646 | 2.9523 | 2.9809 | 2.9921 | 3.0503 | 3.0724 | 3.0153 | 2.9944 | 2.9368 | 2.9133 | 2.9705 | 2.9921 | 3.0799 | 3.112 | 3.0267 | 2.996 | 2.9089 | 2.8743 | 2.9604 | 2.9923 | 3.1094 | 3.1507 | 3.0371 | 2.9972 | 2.8805 | 2.8357 | 2.95 | 2.9923 | 3.1386 | 3.1881 | 3.0471 | 2.9983 | 2.8525 | 2.7978 | 2.9403 | 2.9923
LMO_C_10_B_60_SOC_5-80_Part_1-1_ID_PIP15N15A03208989.xlsx | LMO | 60 | PIP15N15A03208989 | 10 | 8.7996 | 0.87996 | 0.7 | 5 | 0.05 | 2.831 | 2.894 | 2.9449 | 2.8873 | 2.8348 | 2.7734 | 2.7195 | 2.7771 | 2.8327 | 2.9565 | 3.0238 | 2.9214 | 2.8371 | 2.7167 | 2.6427 | 2.7444 | 2.8322 | 3.0083 | 3.0825 | 2.9432 | 2.8386 | 2.6684 | 2.5841 | 2.7216 | 2.8318 | 3.0527 | 3.1309 | 2.9605 | 2.8403 | 2.6275 | 2.5355 | 2.7039 | 2.8315 | 3.0917 | 3.173 | 2.9742 | 2.8417 | 2.5915 | 2.4927 | 2.6881 | 2.831
LMO_C_10_B_61_SOC_5-80_Part_1-1_ID_PIP15D25A03236724.xlsx | LMO | 61 | PIP15D25A03236724 | 10 | 9.1108 | 0.91108 | 0.7 | 5 | 0.04999 | 2.8323 | 2.8764 | 2.9019 | 2.8592 | 2.835 | 2.7919 | 2.7651 | 2.8078 | 2.8338 | 2.9219 | 2.963 | 2.8812 | 2.8365 | 2.7496 | 2.7042 | 2.7864 | 2.8336 | 2.9634 | 3.0141 | 2.8984 | 2.8375 | 2.7102 | 2.6517 | 2.7679 | 2.8333 | 3.0017 | 3.0589 | 2.9131 | 2.8386 | 2.6735 | 2.6052 | 2.7527 | 2.8331 | 3.0369 | 3.0991 | 2.9235 | 2.8392 | 2.6394 | 2.5627 | 2.7385 | 2.8325
LMO_C_10_B_62_SOC_5-80_Part_1-1_ID_PIP15N15A03208398.xlsx | LMO | 62 | PIP15N15A03208398 | 10 | 8.8591 | 0.88591 | 0.7 | 5 | 0.04999 | 2.8273 | 2.8931 | 2.9481 | 2.8886 | 2.8315 | 2.7679 | 2.7098 | 2.7693 | 2.8289 | 2.9579 | 3.0297 | 2.9235 | 2.8338 | 2.7091 | 2.6301 | 2.7353 | 2.8287 | 3.0114 | 3.0901 | 2.9468 | 2.8359 | 2.6596 | 2.5699 | 2.7111 | 2.8282 | 3.0569 | 3.14 | 2.9639 | 2.8373 | 2.6173 | 2.5192 | 2.6919 | 2.8276 | 3.0964 | 3.183 | 2.9783 | 2.8389 | 2.5801 | 2.4753 | 2.6761 | 2.8271
LMO_C_10_B_63_SOC_5-80_Part_1-1_ID_PIP15502C00208544.xlsx | LMO | 63 | PIP15502C00208544 | 10 | 8.8435 | 0.88435 | 0.7 | 5 | 0.04999 | 2.8506 | 2.9149 | 2.9667 | 2.9077 | 2.8548 | 2.7923 | 2.7369 | 2.7967 | 2.8525 | 2.9788 | 3.0492 | 2.943 | 2.8573 | 2.7348 | 2.6556 | 2.7602 | 2.8519 | 3.0315 | 3.1115 | 2.9669 | 2.8591 | 2.6861 | 2.5922 | 2.7348 | 2.8515 | 3.0769 | 3.1631 | 2.9855 | 2.8607 | 2.6436 | 2.539 | 2.7136 | 2.8512 | 3.1173 | 3.2079 | 3.0013 | 2.8626 | 2.6065 | 2.4925 | 2.6958 | 2.8508
LMO_C_10_B_64_SOC_5-80_Part_1-1_ID_PIP15D01A03206727.xlsx | LMO | 64 | PIP15D01A03206727 | 10 | 8.7019 | 0.87019 | 0.7 | 5 | 0.05 | 2.8301 | 2.8775 | 2.9103 | 2.865 | 2.8329 | 2.7869 | 2.7523 | 2.7976 | 2.8315 | 2.9256 | 2.9748 | 2.8914 | 2.8347 | 2.743 | 2.6888 | 2.7716 | 2.8313 | 2.9681 | 3.0259 | 2.9103 | 2.8361 | 2.703 | 2.6377 | 2.7527 | 2.831 | 3.0062 | 3.069 | 2.9249 | 2.8373 | 2.6675 | 2.594 | 2.7362 | 2.8306 | 3.0404 | 3.1065 | 2.9373 | 2.8384 | 2.6359 | 2.556 | 2.723 | 2.8302
LMO_C_10_B_65_SOC_5-80_Part_1-1_ID_PIP15N15A03208683.xlsx | LMO | 65 | PIP15N15A03208683 | 10 | 8.6522 | 0.86522 | 0.7 | 5 | 0.04999 | 2.8301 | 2.8938 | 2.9467 | 2.8887 | 2.8341 | 2.7723 | 2.7167 | 2.7746 | 2.832 | 2.957 | 3.0264 | 2.923 | 2.8365 | 2.7153 | 2.6396 | 2.7418 | 2.8317 | 3.0092 | 3.0852 | 2.9451 | 2.8382 | 2.6665 | 2.5811 | 2.719 | 2.8311 | 3.0539 | 3.1338 | 2.9625 | 2.8401 | 2.6254 | 2.5329 | 2.7019 | 2.8308 | 3.0931 | 3.1756 | 2.9767 | 2.8417 | 2.5896 | 2.4907 | 2.6889 | 2.831
LMO_C_10_B_66_SOC_5-80_Part_1-1_ID_PIP15N14A03235525.xlsx | LMO | 66 | PIP15N14A03235525 | 10 | 8.9144 | 0.89144 | 0.7 | 5 | 0.04999 | 2.822 | 2.8868 | 2.9413 | 2.8817 | 2.8257 | 2.763 | 2.7056 | 2.7639 | 2.8236 | 2.9507 | 3.0218 | 2.9169 | 2.828 | 2.7049 | 2.6271 | 2.7307 | 2.8232 | 3.0036 | 3.0813 | 2.94 | 2.8299 | 2.6558 | 2.5678 | 2.7072 | 2.8227 | 3.049 | 3.1303 | 2.9567 | 2.8313 | 2.6138 | 2.5185 | 2.6879 | 2.8222 | 3.0883 | 3.1723 | 2.9718 | 2.8331 | 2.5778 | 2.4758 | 2.673 | 2.822
LMO_C_10_B_67_SOC_5-85_Part_1-1_ID_PIP15D25A03243702.xlsx | LMO | 67 | PIP15D25A03243702 | 10 | 8.8907 | 0.88907 | 0.7 | 5 | 0.04999 | 2.8431 | 2.8927 | 2.9284 | 2.8809 | 2.8464 | 2.7985 | 2.7609 | 2.808 | 2.8447 | 2.9434 | 2.9949 | 2.9077 | 2.8485 | 2.7525 | 2.696 | 2.7818 | 2.8445 | 2.9874 | 3.0464 | 2.9251 | 2.8496 | 2.7112 | 2.6442 | 2.7627 | 2.844 | 3.0259 | 3.0894 | 2.9409 | 2.8513 | 2.6756 | 2.6013 | 2.7465 | 2.8438 | 3.0604 | 3.1269 | 2.9528 | 2.8525 | 2.6431 | 2.5634 | 2.7335 | 2.8434
LMO_C_10_B_68_SOC_5-85_Part_1-1_ID_PIP15N30A03228344.xlsx | LMO | 68 | PIP15N30A03228344 | 10 | 8.896 | 0.8896 | 0.7 | 5 | 0.04999 | 2.8271 | 2.8671 | 2.8933 | 2.855 | 2.8296 | 2.7909 | 2.7632 | 2.8017 | 2.8285 | 2.9086 | 2.9493 | 2.8767 | 2.831 | 2.7528 | 2.7084 | 2.7809 | 2.8283 | 2.9456 | 2.9946 | 2.8929 | 2.8322 | 2.7176 | 2.6629 | 2.7641 | 2.828 | 2.9793 | 3.0334 | 2.9063 | 2.8333 | 2.6863 | 2.6243 | 2.7513 | 2.828 | 3.0102 | 3.0676 | 2.9177 | 2.8343 | 2.6575 | 2.5901 | 2.7402 | 2.8278
LMO_C_10_B_69_SOC_5-85_Part_1-1_ID_PIP15D19A03226854.xlsx | LMO | 69 | PIP15D19A03226854 | 10 | 8.9939 | 0.89939 | 0.7 | 5 | 0.04999 | 2.8313 | 2.8761 | 2.9079 | 2.8654 | 2.8343 | 2.7913 | 2.7576 | 2.7999 | 2.8329 | 2.9223 | 2.9698 | 2.8908 | 2.8363 | 2.7495 | 2.6972 | 2.7755 | 2.8327 | 2.9625 | 3.0185 | 2.9082 | 2.8375 | 2.7118 | 2.6484 | 2.7559 | 2.8323 | 2.9983 | 3.0594 | 2.9228 | 2.8389 | 2.6777 | 2.6073 | 2.7414 | 2.832 | 3.0297 | 3.0954 | 2.9351 | 2.8403 | 2.6487 | 2.5717 | 2.729 | 2.8318
LMO_C_10_B_6_SOC_5-55_Part_1-1_ID_PIP15829A00218512.xlsx | LMO | 6 | PIP15829A00218512 | 10 | 6.9177 | 0.69177 | 0.7 | 5 | 0.04999 | 2.8843 | 2.9105 | 2.9274 | 2.9017 | 2.8863 | 2.8607 | 2.8429 | 2.8687 | 2.8856 | 2.9386 | 2.9697 | 2.9182 | 2.8879 | 2.8352 | 2.8001 | 2.8522 | 2.8856 | 2.9653 | 3.0093 | 2.9323 | 2.8889 | 2.8096 | 2.7574 | 2.835 | 2.8852 | 2.9914 | 3.0473 | 2.9456 | 2.8898 | 2.7839 | 2.7151 | 2.818 | 2.8849 | 3.0177 | 3.0838 | 2.9573 | 2.8907 | 2.7581 | 2.674 | 2.802 | 2.8849
LMO_C_10_B_70_SOC_5-85_Part_1-1_ID_PIP15D15A03236532.xlsx | LMO | 70 | PIP15D15A03236532 | 10 | 8.9182 | 0.89182 | 0.7 | 5 | 0.04999 | 2.8334 | 2.8738 | 2.9003 | 2.8617 | 2.8362 | 2.7971 | 2.769 | 2.8078 | 2.835 | 2.9156 | 2.9573 | 2.8842 | 2.838 | 2.7588 | 2.7132 | 2.7866 | 2.835 | 2.9532 | 3.0036 | 2.9008 | 2.8392 | 2.7235 | 2.6668 | 2.769 | 2.8347 | 2.9874 | 3.0434 | 2.9144 | 2.8403 | 2.6911 | 2.6267 | 2.7548 | 2.8343 | 3.0183 | 3.0785 | 2.9261 | 2.8415 | 2.6623 | 2.5917 | 2.743 | 2.8341
LMO_C_10_B_71_SOC_5-85_Part_1-1_ID_PIP15D25A03209658.xlsx | LMO | 71 | PIP15D25A03209658 | 10 | 8.9053 | 0.89053 | 0.7 | 5 | 0.05 | 2.8348 | 2.8775 | 2.9054 | 2.8643 | 2.8375 | 2.7961 | 2.7664 | 2.8078 | 2.8362 | 2.9217 | 2.9653 | 2.8877 | 2.8392 | 2.7557 | 2.7073 | 2.785 | 2.8361 | 2.9613 | 3.0144 | 2.9051 | 2.8403 | 2.7179 | 2.6577 | 2.7667 | 2.8359 | 2.9976 | 3.0566 | 2.9196 | 2.8415 | 2.6837 | 2.615 | 2.7523 | 2.8357 | 3.0308 | 3.094 | 2.9321 | 2.8429 | 2.6528 | 2.5773 | 2.7393 | 2.8355
LMO_C_10_B_72_SOC_5-85_Part_1-1_ID_PIP15N21A50200990.xlsx | LMO | 72 | PIP15N21A50200990 | 10 | 8.9374 | 0.89374 | 0.7 | 5 | 0.04998 | 2.8252 | 2.8668 | 2.898 | 2.8582 | 2.828 | 2.7878 | 2.7546 | 2.7946 | 2.8268 | 2.9105 | 2.9588 | 2.8838 | 2.8299 | 2.7483 | 2.6949 | 2.7697 | 2.8266 | 2.9491 | 3.0074 | 2.9028 | 2.8313 | 2.7119 | 2.6459 | 2.75 | 2.8262 | 2.9842 | 3.0485 | 2.9177 | 2.8325 | 2.6791 | 2.6043 | 2.7342 | 2.8261 | 3.0164 | 3.0847 | 2.9296 | 2.8336 | 2.649 | 2.5676 | 2.72 | 2.8257
LMO_C_10_B_73_SOC_5-85_Part_1-1_ID_PIP15N15A03208672.xlsx | LMO | 73 | PIP15N15A03208672 | 10 | 8.7891 | 0.87891 | 0.7 | 5 | 0.04999 | 2.8259 | 2.8864 | 2.9375 | 2.8819 | 2.8301 | 2.7718 | 2.7184 | 2.7738 | 2.8278 | 2.947 | 3.0137 | 2.9145 | 2.8322 | 2.7172 | 2.6448 | 2.7427 | 2.8276 | 2.9969 | 3.0699 | 2.9358 | 2.8341 | 2.6707 | 2.5894 | 2.7209 | 2.8271 | 3.0402 | 3.1161 | 2.9507 | 2.8352 | 2.6305 | 2.5432 | 2.7039 | 2.8264 | 3.0776 | 3.1558 | 2.9639 | 2.8368 | 2.5961 | 2.5034 | 2.6911 | 2.8262
LMO_C_10_B_74_SOC_5-85_Part_1-1_ID_PIP15D15A03236823.xlsx | LMO | 74 | PIP15D15A03236823 | 10 | 9.0417 | 0.90417 | 0.7 | 5 | 0.04999 | 2.8266 | 2.8675 | 2.8958 | 2.8564 | 2.8292 | 2.7899 | 2.7595 | 2.799 | 2.828 | 2.91 | 2.9539 | 2.8796 | 2.831 | 2.7514 | 2.7026 | 2.7761 | 2.8278 | 2.9477 | 3.0006 | 2.8973 | 2.8322 | 2.7155 | 2.6558 | 2.759 | 2.8276 | 2.9821 | 3.0406 | 2.9107 | 2.8334 | 2.683 | 2.6159 | 2.7448 | 2.8273 | 3.0146 | 3.0755 | 2.9217 | 2.8344 | 2.653 | 2.5806 | 2.7321 | 2.8269
LMO_C_10_B_75_SOC_5-85_Part_1-1_ID_PIP15N15A03208431.xlsx | LMO | 75 | PIP15N15A03208431 | 10 | 9.0144 | 0.90144 | 0.7 | 5 | 0.05 | 2.8215 | 2.8807 | 2.9284 | 2.8746 | 2.8254 | 2.7681 | 2.7183 | 2.7722 | 2.8234 | 2.9394 | 3.0034 | 2.9063 | 2.8275 | 2.7149 | 2.6454 | 2.7409 | 2.8229 | 2.9886 | 3.0592 | 2.9272 | 2.829 | 2.6692 | 2.5899 | 2.7197 | 2.8227 | 3.0309 | 3.1052 | 2.9426 | 2.8306 | 2.6305 | 2.5439 | 2.7026 | 2.8224 | 3.068 | 3.145 | 2.957 | 2.8322 | 2.5966 | 2.5034 | 2.6886 | 2.822
LMO_C_10_B_76_SOC_5-85_Part_1-1_ID_PIP15512A50200153.xlsx | LMO | 76 | PIP15512A50200153 | 10 | 8.8919 | 0.88919 | 0.7 | 5 | 0.04999 | 2.8261 | 2.875 | 2.9077 | 2.8615 | 2.8287 | 2.7811 | 2.7462 | 2.7927 | 2.8275 | 2.9247 | 2.9739 | 2.8875 | 2.8304 | 2.7355 | 2.6807 | 2.7671 | 2.8273 | 2.9684 | 3.0267 | 2.907 | 2.8318 | 2.6944 | 2.6275 | 2.7472 | 2.8271 | 3.0074 | 3.0717 | 2.9223 | 2.8331 | 2.6579 | 2.5822 | 2.7309 | 2.8269 | 3.0427 | 3.111 | 2.9346 | 2.8343 | 2.625 | 2.5421 | 2.7179 | 2.8268
LMO_C_10_B_77_SOC_5-85_Part_1-1_ID_PIP15N15A03208383.xlsx | LMO | 77 | PIP15N15A03208383 | 10 | 8.746 | 0.8746 | 0.7 | 5 | 0.04999 | 2.835 | 2.8952 | 2.9407 | 2.8852 | 2.8384 | 2.7797 | 2.7321 | 2.7874 | 2.8363 | 2.9546 | 3.0153 | 2.9168 | 2.8408 | 2.726 | 2.66 | 2.7578 | 2.8363 | 3.0041 | 3.071 | 2.9365 | 2.8424 | 2.68 | 2.6044 | 2.7372 | 2.8359 | 3.0466 | 3.1168 | 2.9521 | 2.8438 | 2.6408 | 2.5587 | 2.7214 | 2.8357 | 3.0843 | 3.1565 | 2.9651 | 2.8454 | 2.6064 | 2.5186 | 2.7084 | 2.8355
LMO_C_10_B_78_SOC_5-85_Part_1-1_ID_PIP15N15A03204208.xlsx | LMO | 78 | PIP15N15A03204208 | 10 | 8.9547 | 0.89547 | 0.7 | 5 | 0.04999 | 2.822 | 2.8801 | 2.9275 | 2.874 | 2.8255 | 2.7692 | 2.7193 | 2.7725 | 2.8234 | 2.9379 | 3.0016 | 2.9059 | 2.8275 | 2.7165 | 2.6469 | 2.7423 | 2.8231 | 2.9865 | 3.0571 | 2.9274 | 2.8292 | 2.6716 | 2.592 | 2.7205 | 2.8227 | 3.0285 | 3.1027 | 2.943 | 2.8306 | 2.6322 | 2.5464 | 2.7047 | 2.8224 | 3.0655 | 3.1421 | 2.956 | 2.832 | 2.5985 | 2.5065 | 2.6898 | 2.822
LMO_C_10_B_79_SOC_5-85_Part_1-1_ID_PIP15D26A03252860.xlsx | LMO | 79 | PIP15D26A03252860 | 10 | 9.2377 | 0.92377 | 0.7 | 5 | 0.05 | 2.8306 | 2.8733 | 2.9007 | 2.8599 | 2.8334 | 2.7915 | 2.7622 | 2.8032 | 2.832 | 2.9175 | 2.9605 | 2.8833 | 2.835 | 2.7511 | 2.7028 | 2.7801 | 2.832 | 2.9573 | 3.0093 | 2.9001 | 2.8361 | 2.7134 | 2.6528 | 2.762 | 2.8317 | 2.9937 | 3.0513 | 2.914 | 2.8375 | 2.6793 | 2.6101 | 2.7469 | 2.8315 | 3.0271 | 3.0882 | 2.9256 | 2.8384 | 2.648 | 2.572 | 2.7339 | 2.831
LMO_C_10_B_7_SOC_5-55_Part_1-1_ID_PIP15829A00217327.xlsx | LMO | 7 | PIP15829A00217327 | 10 | 6.1491 | 0.61491 | 0.7 | 5 | 0.04999 | 2.9479 | 2.9756 | 2.9935 | 2.9665 | 2.9502 | 2.923 | 2.904 | 2.9316 | 2.9493 | 3.0051 | 3.039 | 2.9846 | 2.9519 | 2.8961 | 2.8596 | 2.9144 | 2.9493 | 3.0336 | 3.082 | 3.0006 | 2.953 | 2.8691 | 2.8157 | 2.8977 | 2.9493 | 3.062 | 3.1235 | 3.0153 | 2.9542 | 2.8424 | 2.7729 | 2.8809 | 2.9491 | 3.0896 | 3.1628 | 3.029 | 2.9552 | 2.8153 | 2.7309 | 2.865 | 2.9488
LMO_C_10_B_80_SOC_5-85_Part_1-1_ID_PIP15D26A03256484.xlsx | LMO | 80 | PIP15D26A03256484 | 10 | 9.3203 | 0.93203 | 0.7 | 5 | 0.05 | 2.8308 | 2.8691 | 2.8938 | 2.857 | 2.8331 | 2.7955 | 2.7692 | 2.8064 | 2.832 | 2.9091 | 2.9491 | 2.8782 | 2.8347 | 2.7588 | 2.714 | 2.785 | 2.8318 | 2.9456 | 2.9955 | 2.8954 | 2.8359 | 2.7244 | 2.6668 | 2.7672 | 2.8317 | 2.9793 | 3.0357 | 2.9089 | 2.8368 | 2.6925 | 2.6254 | 2.7519 | 2.8313 | 3.0104 | 3.0713 | 2.9211 | 2.838 | 2.6633 | 2.5889 | 2.7386 | 2.8311
LMO_C_10_B_81_SOC_5-85_Part_1-1_ID_PIP15D28A03264309.xlsx | LMO | 81 | PIP15D28A03264309 | 10 | 9.1394 | 0.91394 | 0.7 | 5 | 0.05 | 2.839 | 2.8815 | 2.9087 | 2.8684 | 2.8417 | 2.8001 | 2.7713 | 2.812 | 2.8405 | 2.9251 | 2.9676 | 2.8912 | 2.8434 | 2.7604 | 2.7133 | 2.7897 | 2.8403 | 2.9644 | 3.0153 | 2.9079 | 2.8445 | 2.7237 | 2.6652 | 2.7719 | 2.8401 | 2.9996 | 3.0559 | 2.9221 | 2.8459 | 2.6907 | 2.6245 | 2.7574 | 2.8399 | 3.0318 | 3.0915 | 2.9335 | 2.8469 | 2.6607 | 2.5884 | 2.7453 | 2.8397
LMO_C_10_B_82_SOC_5-85_Part_1-1_ID_PIP1622500C087737.xlsx | LMO | 82 | PIP1622500C087737 | 10 | 9.1713 | 0.91713 | 0.7 | 5 | 0.04999 | 2.8231 | 2.8657 | 2.8993 | 2.8592 | 2.8259 | 2.7843 | 2.7488 | 2.7892 | 2.8245 | 2.9098 | 2.9607 | 2.8866 | 2.8276 | 2.7444 | 2.6889 | 2.7639 | 2.8245 | 2.9488 | 3.009 | 2.9056 | 2.8287 | 2.7081 | 2.6408 | 2.7444 | 2.8241 | 2.9835 | 3.0494 | 2.9211 | 2.8299 | 2.6758 | 2.6003 | 2.7288 | 2.8239 | 3.0148 | 3.0848 | 2.9337 | 2.8311 | 2.6463 | 2.5646 | 2.7158 | 2.8238
LMO_C_10_B_83_SOC_5-85_Part_1-1_ID_PIP15D25A03222735.xlsx | LMO | 83 | PIP15D25A03222735 | 10 | 9.4788 | 0.94788 | 0.7 | 5 | 0.04999 | 2.8261 | 2.8786 | 2.9138 | 2.864 | 2.8294 | 2.7785 | 2.7413 | 2.7911 | 2.8278 | 2.9321 | 2.9832 | 2.891 | 2.8315 | 2.7302 | 2.673 | 2.7639 | 2.8276 | 2.9779 | 3.0376 | 2.9098 | 2.8329 | 2.6865 | 2.6175 | 2.7434 | 2.8271 | 3.0197 | 3.0836 | 2.9237 | 2.8341 | 2.6473 | 2.5703 | 2.7272 | 2.8266 | 3.0573 | 3.1242 | 2.9365 | 2.8355 | 2.6124 | 2.5283 | 2.7134 | 2.8264
LMO_C_10_B_84_SOC_5-85_Part_1-1_ID_PIP15N08A03232188.xlsx | LMO | 84 | PIP15N08A03232188 | 10 | 8.9175 | 0.89175 | 0.7 | 5 | 0.04999 | 2.8268 | 2.8849 | 2.9324 | 2.8793 | 2.8302 | 2.774 | 2.7242 | 2.7776 | 2.8283 | 2.9428 | 3.0065 | 2.9114 | 2.8323 | 2.7218 | 2.6522 | 2.7467 | 2.828 | 2.9913 | 3.062 | 2.9326 | 2.8341 | 2.6768 | 2.5975 | 2.7251 | 2.8278 | 3.0325 | 3.1077 | 2.9488 | 2.8355 | 2.6384 | 2.552 | 2.7086 | 2.8276 | 3.0694 | 3.1469 | 2.9619 | 2.8369 | 2.6046 | 2.5129 | 2.6944 | 2.8271
LMO_C_10_B_85_SOC_5-85_Part_1-1_ID_PIP15N14A03236503.xlsx | LMO | 85 | PIP15N14A03236503 | 10 | 8.7994 | 0.87994 | 0.7 | 5 | 0.05 | 2.8261 | 2.887 | 2.9363 | 2.8807 | 2.8296 | 2.7706 | 2.7188 | 2.7743 | 2.8276 | 2.9472 | 3.0127 | 2.9131 | 2.8317 | 2.716 | 2.6447 | 2.743 | 2.8273 | 2.9974 | 3.069 | 2.9347 | 2.8334 | 2.6696 | 2.5886 | 2.7214 | 2.8271 | 3.0404 | 3.1157 | 2.9511 | 2.835 | 2.6303 | 2.5423 | 2.7047 | 2.8269 | 3.0783 | 3.1558 | 2.9644 | 2.8365 | 2.5957 | 2.5017 | 2.6907 | 2.8266
LMO_C_10_B_86_SOC_5-85_Part_1-1_ID_PIP15D23A03282874.xlsx | LMO | 86 | PIP15D23A03282874 | 10 | 8.8511 | 0.88511 | 0.7 | 5 | 0.04999 | 2.8343 | 2.8735 | 2.8977 | 2.8603 | 2.8368 | 2.7988 | 2.7732 | 2.8106 | 2.8355 | 2.914 | 2.9528 | 2.8817 | 2.8383 | 2.7618 | 2.7193 | 2.7906 | 2.8355 | 2.9505 | 2.9983 | 2.898 | 2.8396 | 2.7275 | 2.6737 | 2.7744 | 2.8355 | 2.9842 | 3.0374 | 2.9114 | 2.8408 | 2.6963 | 2.6345 | 2.7602 | 2.8352 | 3.0148 | 3.0722 | 2.9223 | 2.8419 | 2.6675 | 2.5994 | 2.7488 | 2.835
LMO_C_10_B_87_SOC_5-85_Part_1-1_ID_PIP15D19A03271997.xlsx | LMO | 87 | PIP15D19A03271997 | 10 | 8.8458 | 0.88458 | 0.7 | 5 | 0.04999 | 2.8357 | 2.8738 | 2.8977 | 2.8615 | 2.8382 | 2.8013 | 2.7757 | 2.812 | 2.8371 | 2.9133 | 2.9519 | 2.8826 | 2.8399 | 2.7651 | 2.7228 | 2.7919 | 2.8369 | 2.9488 | 2.9965 | 2.8988 | 2.8412 | 2.7317 | 2.6781 | 2.7757 | 2.8368 | 2.9814 | 3.035 | 2.9128 | 2.8424 | 2.7014 | 2.6394 | 2.7618 | 2.8365 | 3.0116 | 3.069 | 2.924 | 2.8434 | 2.6737 | 2.6054 | 2.7504 | 2.8365
LMO_C_10_B_88_SOC_5-85_Part_1-1_ID_PIP15D01A03220958.xlsx | LMO | 88 | PIP15D01A03220958 | 10 | 8.7494 | 0.87494 | 0.7 | 5 | 0.04999 | 2.8359 | 2.8836 | 2.9149 | 2.8696 | 2.8386 | 2.7925 | 2.7592 | 2.8046 | 2.8373 | 2.9326 | 2.9793 | 2.8945 | 2.8405 | 2.7476 | 2.6958 | 2.7804 | 2.8373 | 2.9756 | 3.0306 | 2.9126 | 2.8419 | 2.7073 | 2.644 | 2.7616 | 2.8371 | 3.0144 | 3.0741 | 2.9268 | 2.8431 | 2.6711 | 2.5999 | 2.7458 | 2.8368 | 3.0494 | 3.1122 | 2.9386 | 2.8443 | 2.6384 | 2.5608 | 2.7335 | 2.8365
LMO_C_10_B_89_SOC_5-85_Part_1-1_ID_PIP16N1700C039158.xlsx | LMO | 89 | PIP16N1700C039158 | 10 | 9.1862 | 0.91862 | 0.7 | 5 | 0.04999 | 2.8478 | 2.8998 | 2.9386 | 2.8903 | 2.8512 | 2.8006 | 2.7593 | 2.8076 | 2.8494 | 2.9523 | 3.0065 | 2.919 | 2.8531 | 2.7532 | 2.6928 | 2.7806 | 2.8492 | 2.9965 | 3.0585 | 2.9391 | 2.8546 | 2.7118 | 2.6412 | 2.7595 | 2.8491 | 3.0352 | 3.1019 | 2.9546 | 2.8561 | 2.6761 | 2.5982 | 2.7434 | 2.8487 | 3.0692 | 3.1393 | 2.9674 | 2.8575 | 2.6445 | 2.5604 | 2.7294 | 2.8485
LMO_C_10_B_8_SOC_5-55_Part_1-1_ID_PIP15825A00238596.xlsx | LMO | 8 | PIP15825A00238596 | 10 | 5.8605 | 0.58605 | 0.7 | 5 | 0.04999 | 3.0074 | 3.0431 | 3.0631 | 3.028 | 3.0097 | 2.9748 | 2.9535 | 2.9888 | 3.0088 | 3.0808 | 3.1184 | 3.048 | 3.0116 | 2.94 | 2.899 | 2.9697 | 3.0092 | 3.1175 | 3.1707 | 3.0657 | 3.013 | 2.9051 | 2.8457 | 2.9509 | 3.0092 | 3.1537 | 3.2207 | 3.0813 | 3.0144 | 2.8703 | 2.7936 | 2.9335 | 3.0092 | 3.1896 | 3.2686 | 3.0957 | 3.0157 | 2.8357 | 2.7432 | 2.9152 | 3.0088
LMO_C_10_B_90_SOC_5-85_Part_1-1_ID_PIP15D25A03205744.xlsx | LMO | 90 | PIP15D25A03205744 | 10 | 9.073 | 0.9073 | 0.7 | 5 | 0.04999 | 2.8336 | 2.8719 | 2.8968 | 2.8599 | 2.8361 | 2.7987 | 2.7727 | 2.8097 | 2.835 | 2.9121 | 2.9519 | 2.8815 | 2.8376 | 2.7623 | 2.7184 | 2.7888 | 2.8348 | 2.9481 | 2.9976 | 2.8984 | 2.8389 | 2.7281 | 2.6721 | 2.7713 | 2.8344 | 2.9814 | 3.0373 | 2.9117 | 2.8399 | 2.6967 | 2.6317 | 2.7569 | 2.8343 | 3.0118 | 3.0724 | 2.9235 | 2.841 | 2.6679 | 2.5961 | 2.7448 | 2.8341
LMO_C_10_B_91_SOC_5-85_Part_1-1_ID_PIP15N08A03230424.xlsx | LMO | 91 | PIP15N08A03230424 | 10 | 8.7927 | 0.87927 | 0.7 | 5 | 0.04999 | 2.8306 | 2.8838 | 2.9256 | 2.8761 | 2.8336 | 2.7818 | 2.7381 | 2.7876 | 2.832 | 2.9375 | 2.9955 | 2.9054 | 2.8355 | 2.7328 | 2.67 | 2.7592 | 2.8317 | 2.9832 | 3.0485 | 2.9261 | 2.8371 | 2.6905 | 2.6177 | 2.7392 | 2.8315 | 3.0234 | 3.0926 | 2.9411 | 2.8384 | 2.6544 | 2.5738 | 2.7234 | 2.8313 | 3.0587 | 3.1305 | 2.9542 | 2.8399 | 2.6214 | 2.5362 | 2.7105 | 2.8311
LMO_C_10_B_92_SOC_5-85_Part_1-1_ID_PIP15N12A03225967.xlsx | LMO | 92 | PIP15N12A03225967 | 10 | 9.0827 | 0.90827 | 0.7 | 5 | 0.04999 | 2.8182 | 2.8767 | 2.9272 | 2.8738 | 2.822 | 2.7646 | 2.7115 | 2.7655 | 2.8197 | 2.9356 | 3.0032 | 2.9065 | 2.8239 | 2.7111 | 2.6379 | 2.7334 | 2.8194 | 2.9849 | 3.0597 | 2.9288 | 2.8257 | 2.6656 | 2.582 | 2.7107 | 2.8192 | 3.0272 | 3.1061 | 2.9456 | 2.8271 | 2.6267 | 2.5353 | 2.693 | 2.8189 | 3.0642 | 3.1461 | 2.9591 | 2.8287 | 2.5922 | 2.4949 | 2.6781 | 2.8184
LMO_C_10_B_93_SOC_5-85_Part_1-1_ID_PIP15N21A03210500.xlsx | LMO | 93 | PIP15N21A03210500 | 10 | 9.0741 | 0.90741 | 0.7 | 5 | 0.04999 | 2.8243 | 2.8592 | 2.8812 | 2.8473 | 2.8264 | 2.7921 | 2.7688 | 2.8029 | 2.8255 | 2.8961 | 2.933 | 2.8675 | 2.828 | 2.7583 | 2.7179 | 2.7841 | 2.8254 | 2.9298 | 2.9769 | 2.8833 | 2.8289 | 2.7262 | 2.673 | 2.7676 | 2.8252 | 2.9613 | 3.0155 | 2.8968 | 2.8299 | 2.6965 | 2.6338 | 2.7532 | 2.8248 | 2.9907 | 3.0499 | 2.9086 | 2.831 | 2.6684 | 2.5982 | 2.7404 | 2.8245
LMO_C_10_B_94_SOC_5-85_Part_1-1_ID_PIP15D25A03226871.xlsx | LMO | 94 | PIP15D25A03226871 | 10 | 9.0497 | 0.90497 | 0.7 | 5 | 0.04999 | 2.8478 | 2.8898 | 2.9135 | 2.8731 | 2.8503 | 2.8092 | 2.7841 | 2.8247 | 2.8491 | 2.9333 | 2.9719 | 2.8942 | 2.8517 | 2.7688 | 2.7262 | 2.8048 | 2.8491 | 2.9732 | 3.0211 | 2.9107 | 2.8529 | 2.7311 | 2.676 | 2.7878 | 2.8489 | 3.0099 | 3.0642 | 2.9244 | 2.854 | 2.696 | 2.6319 | 2.7732 | 2.8485 | 3.044 | 3.1025 | 2.9361 | 2.8552 | 2.6637 | 2.5919 | 2.7609 | 2.8485
LMO_C_10_B_95_SOC_5-85_Part_1-1_ID_PIP15D26A03200099.xlsx | LMO | 95 | PIP15D26A03200099 | 10 | 8.9191 | 0.89191 | 0.7 | 5 | 0.04999 | 2.8554 | 2.9244 | 2.9646 | 2.8993 | 2.8594 | 2.7921 | 2.7495 | 2.8148 | 2.8575 | 2.9934 | 3.0495 | 2.9286 | 2.8617 | 2.7288 | 2.6647 | 2.786 | 2.8571 | 3.0529 | 3.1168 | 2.9493 | 2.8635 | 2.6726 | 2.5952 | 2.7641 | 2.8567 | 3.1059 | 3.1742 | 2.9662 | 2.8654 | 2.6229 | 2.5353 | 2.7469 | 2.8565 | 3.1535 | 3.2251 | 2.9784 | 2.8668 | 2.5773 | 2.4804 | 2.7302 | 2.8561
LMO_C_10_B_9_SOC_5-55_Part_1-1_ID_PIP15826A00208229.xlsx | LMO | 9 | PIP15826A00208229 | 10 | 5.7452 | 0.57452 | 0.7 | 5 | 0.04999 | 2.993 | 3.0297 | 3.0511 | 3.015 | 2.9955 | 2.9593 | 2.9367 | 2.973 | 2.9946 | 3.0687 | 3.108 | 3.0355 | 2.9972 | 2.9232 | 2.8798 | 2.953 | 2.9946 | 3.1063 | 3.1614 | 3.0531 | 2.9986 | 2.8872 | 2.8243 | 2.9326 | 2.9944 | 3.1433 | 3.2121 | 3.069 | 2.9996 | 2.8513 | 2.7702 | 2.9137 | 2.9944 | 3.1798 | 3.2604 | 3.0838 | 3.0011 | 2.8161 | 2.7184 | 2.8958 | 2.9944

## SOC10
File_Name | Mat | No. | ID | Qn | Q | SOH | Pt | SOC | SOCR | U1 | U2 | U3 | U4 | U5 | U6 | U7 | U8 | U9 | U10 | U11 | U12 | U13 | U14 | U15 | U16 | U17 | U18 | U19 | U20 | U21 | U22 | U23 | U24 | U25 | U26 | U27 | U28 | U29 | U30 | U31 | U32 | U33 | U34 | U35 | U36 | U37 | U38 | U39 | U40 | U41
LMO_C_10_B_10_SOC_5-55_Part_1-1_ID_PIP15827A00220999.xlsx | LMO | 10 | PIP15827A00220999 | 10 | 6.0549 | 0.60549 | 0.7 | 10 | 0.09998 | 3.1222 | 3.1486 | 3.1619 | 3.1356 | 3.1238 | 3.0977 | 3.0841 | 3.1105 | 3.1229 | 3.1765 | 3.2014 | 3.1486 | 3.1248 | 3.0715 | 3.0459 | 3.0985 | 3.1226 | 3.2033 | 3.2393 | 3.1603 | 3.1256 | 3.0453 | 3.0078 | 3.0865 | 3.1224 | 3.2302 | 3.2761 | 3.1714 | 3.1263 | 3.0192 | 2.9707 | 3.075 | 3.1219 | 3.2565 | 3.312 | 3.1817 | 3.1269 | 2.9934 | 2.9344 | 3.0636 | 3.1215
LMO_C_10_B_11_SOC_5-60_Part_1-1_ID_PIP15826A00208751.xlsx | LMO | 11 | PIP15826A00208751 | 10 | 6.3985 | 0.63985 | 0.7 | 10 | 0.09998 | 3.1352 | 3.1638 | 3.1851 | 3.157 | 3.1372 | 3.1091 | 3.0869 | 3.115 | 3.1361 | 3.1939 | 3.2336 | 3.1775 | 3.1382 | 3.0808 | 3.0388 | 3.0952 | 3.1359 | 3.223 | 3.2795 | 3.1951 | 3.1391 | 3.0525 | 2.9921 | 3.0759 | 3.1354 | 3.2516 | 3.3227 | 3.2102 | 3.1396 | 3.0243 | 2.9474 | 3.0578 | 3.1349 | 3.2801 | 3.3633 | 3.2249 | 3.1403 | 2.9965 | 2.9047 | 3.0409 | 3.1345
LMO_C_10_B_12_SOC_5-60_Part_1-1_ID_PIP15829A00218444.xlsx | LMO | 12 | PIP15829A00218444 | 10 | 6.4536 | 0.64536 | 0.7 | 10 | 0.09998 | 3.1233 | 3.1507 | 3.1663 | 3.1394 | 3.125 | 3.0984 | 3.0822 | 3.1091 | 3.1242 | 3.1793 | 3.2091 | 3.1547 | 3.1261 | 3.0715 | 3.0404 | 3.0945 | 3.1238 | 3.2067 | 3.2496 | 3.1686 | 3.1267 | 3.0442 | 2.9995 | 3.0801 | 3.1235 | 3.2341 | 3.289 | 3.1816 | 3.1275 | 3.0176 | 2.9594 | 3.0663 | 3.1231 | 3.2614 | 3.3271 | 3.1937 | 3.1282 | 2.9911 | 2.9207 | 3.0534 | 3.1227
LMO_C_10_B_13_SOC_5-60_Part_1-1_ID_PIP15827A00205589.xlsx | LMO | 13 | PIP15827A00205589 | 10 | 6.3319 | 0.63319 | 0.7 | 10 | 0.09998 | 3.0773 | 3.1034 | 3.1196 | 3.0936 | 3.0789 | 3.0531 | 3.0362 | 3.0625 | 3.078 | 3.1312 | 3.1614 | 3.1086 | 3.0799 | 3.0271 | 2.9948 | 3.0471 | 3.0776 | 3.1577 | 3.2009 | 3.1231 | 3.0806 | 3.0009 | 2.954 | 3.032 | 3.0773 | 3.184 | 3.2388 | 3.1352 | 3.081 | 2.9748 | 2.9144 | 3.0177 | 3.0768 | 3.2104 | 3.275 | 3.1468 | 3.0817 | 2.9489 | 2.8761 | 3.0038 | 3.0764
LMO_C_10_B_14_SOC_5-60_Part_1-1_ID_PIP15829A00218550.xlsx | LMO | 14 | PIP15829A00218550 | 10 | 5.5447 | 0.55447 | 0.7 | 10 | 0.09998 | 3.2239 | 3.2559 | 3.2759 | 3.2441 | 3.226 | 3.1942 | 3.1742 | 3.206 | 3.2249 | 3.2901 | 3.3278 | 3.2637 | 3.2272 | 3.1626 | 3.1246 | 3.1884 | 3.2246 | 3.3227 | 3.377 | 3.2811 | 3.2281 | 3.1305 | 3.0768 | 3.1717 | 3.2242 | 3.3552 | 3.4242 | 3.2976 | 3.229 | 3.0991 | 3.0308 | 3.1563 | 3.2239 | 3.3873 | 3.4695 | 3.3118 | 3.2296 | 3.0676 | 2.9865 | 3.1415 | 3.2232
LMO_C_10_B_15_SOC_5-60_Part_1-1_ID_PIP15828A06100365.xlsx | LMO | 15 | PIP15828A06100365 | 10 | 6.5591 | 0.65591 | 0.7 | 10 | 0.1 | 3.1515 | 3.1871 | 3.2058 | 3.1705 | 3.1533 | 3.1182 | 3.0987 | 3.134 | 3.1524 | 3.2244 | 3.259 | 3.1884 | 3.1545 | 3.0829 | 3.0453 | 3.1164 | 3.1521 | 3.2604 | 3.3092 | 3.2039 | 3.1551 | 3.0473 | 2.993 | 3.0987 | 3.1514 | 3.2957 | 3.3571 | 3.2184 | 3.1559 | 3.0125 | 2.9421 | 3.0817 | 3.1509 | 3.3304 | 3.4026 | 3.2315 | 3.1565 | 2.9777 | 2.8933 | 3.066 | 3.1505
LMO_C_10_B_16_SOC_5-60_Part_1-1_ID_PIP15829A00217239.xlsx | LMO | 16 | PIP15829A00217239 | 10 | 6.5152 | 0.65152 | 0.7 | 10 | 0.09998 | 3.0836 | 3.1098 | 3.1245 | 3.0987 | 3.0852 | 3.0594 | 3.0439 | 3.0699 | 3.0843 | 3.1373 | 3.1652 | 3.1133 | 3.0862 | 3.0336 | 3.0038 | 3.0559 | 3.0841 | 3.164 | 3.204 | 3.1261 | 3.0869 | 3.0074 | 2.964 | 3.0419 | 3.0838 | 3.1903 | 3.2414 | 3.1377 | 3.0875 | 2.9814 | 2.9251 | 3.028 | 3.0834 | 3.2165 | 3.2771 | 3.1488 | 3.0882 | 2.9556 | 2.8875 | 3.0153 | 3.0829
LMO_C_10_B_17_SOC_5-65_Part_1-1_ID_PIP15829A06101445.xlsx | LMO | 17 | PIP15829A06101445 | 10 | 6.9576 | 0.69576 | 0.7 | 10 | 0.1 | 3.0474 | 3.0718 | 3.0838 | 3.0596 | 3.0488 | 3.025 | 3.0125 | 3.0367 | 3.048 | 3.0977 | 3.1201 | 3.0713 | 3.0499 | 3.0009 | 2.977 | 3.0259 | 3.048 | 3.1226 | 3.1551 | 3.082 | 3.0506 | 2.9767 | 2.9418 | 3.0148 | 3.0476 | 3.1472 | 3.1888 | 3.0922 | 3.0513 | 2.9526 | 2.907 | 3.0038 | 3.0473 | 3.1716 | 3.2218 | 3.1015 | 3.0518 | 2.9286 | 2.8729 | 2.993 | 3.0469
LMO_C_10_B_18_SOC_5-65_Part_1-1_ID_PIP15826A00211185.xlsx | LMO | 18 | PIP15826A00211185 | 10 | 6.6538 | 0.66538 | 0.7 | 10 | 0.10003 | 3.1221 | 3.1488 | 3.1686 | 3.1422 | 3.1238 | 3.098 | 3.0769 | 3.1034 | 3.1229 | 3.1768 | 3.2142 | 3.161 | 3.125 | 3.0713 | 3.0315 | 3.0844 | 3.1226 | 3.2044 | 3.2569 | 3.1775 | 3.1256 | 3.044 | 2.9872 | 3.0657 | 3.1221 | 3.2311 | 3.2971 | 3.1919 | 3.1261 | 3.0181 | 2.9447 | 3.0494 | 3.1217 | 3.2581 | 3.3354 | 3.2054 | 3.1269 | 2.992 | 2.9044 | 3.0327 | 3.1212
LMO_C_10_B_19_SOC_5-65_Part_1-1_ID_PIP15D01A03235252.xlsx | LMO | 19 | PIP15D01A03235252 | 10 | 6.9119 | 0.69119 | 0.7 | 10 | 0.1 | 3.1059 | 3.1375 | 3.1514 | 3.1198 | 3.1075 | 3.0766 | 3.062 | 3.0936 | 3.1065 | 3.1707 | 3.1965 | 3.1333 | 3.1085 | 3.045 | 3.0176 | 3.0808 | 3.1064 | 3.2026 | 3.2399 | 3.1456 | 3.1092 | 3.0136 | 2.9739 | 3.0682 | 3.1059 | 3.2344 | 3.2818 | 3.1568 | 3.1099 | 2.9823 | 2.9312 | 3.0559 | 3.1054 | 3.2653 | 3.3222 | 3.1675 | 3.1105 | 2.9516 | 2.89 | 3.0442 | 3.105
LMO_C_10_B_1_SOC_5-55_Part_1-1_ID_PIP15828A00225770.xlsx | LMO | 1 | PIP15828A00225770 | 10 | 5.6791 | 0.56791 | 0.7 | 10 | 0.09998 | 3.1774 | 3.2084 | 3.2253 | 3.1947 | 3.1791 | 3.1487 | 3.1315 | 3.1619 | 3.1781 | 3.2407 | 3.2732 | 3.2113 | 3.1802 | 3.1182 | 3.0855 | 3.1468 | 3.1777 | 3.2719 | 3.3189 | 3.2267 | 3.1809 | 3.0875 | 3.0406 | 3.1324 | 3.1774 | 3.3034 | 3.3631 | 3.2406 | 3.1816 | 3.0567 | 2.9972 | 3.1182 | 3.1768 | 3.3341 | 3.4056 | 3.2538 | 3.1826 | 3.0264 | 2.9551 | 3.1052 | 3.1763
LMO_C_10_B_20_SOC_5-65_Part_1-1_ID_PIP15827A00205450.xlsx | LMO | 20 | PIP15827A00205450 | 10 | 6.9997 | 0.69997 | 0.7 | 10 | 0.09998 | 3.0731 | 3.0987 | 3.1156 | 3.0903 | 3.0747 | 3.0497 | 3.0315 | 3.0571 | 3.0738 | 3.1257 | 3.1572 | 3.1064 | 3.0757 | 3.0243 | 2.9895 | 3.0409 | 3.0736 | 3.1519 | 3.1965 | 3.1205 | 3.0764 | 2.9986 | 2.9482 | 3.0246 | 3.0731 | 3.1775 | 3.2336 | 3.1331 | 3.0771 | 2.973 | 2.9082 | 3.0088 | 3.0727 | 3.203 | 3.2692 | 3.1447 | 3.0776 | 2.9479 | 2.8694 | 2.9939 | 3.072
LMO_C_10_B_21_SOC_5-65_Part_1-1_ID_PIP15829A00209415.xlsx | LMO | 21 | PIP15829A00209415 | 10 | 6.7829 | 0.67829 | 0.7 | 10 | 0.10001 | 3.1163 | 3.1447 | 3.1596 | 3.1317 | 3.118 | 3.0908 | 3.0748 | 3.1025 | 3.1168 | 3.1735 | 3.2021 | 3.1463 | 3.1191 | 3.0629 | 3.0327 | 3.0884 | 3.1164 | 3.2019 | 3.2427 | 3.1593 | 3.1196 | 3.035 | 2.9909 | 3.0743 | 3.1159 | 3.23 | 3.2816 | 3.1717 | 3.1203 | 3.0074 | 2.9504 | 3.0606 | 3.1154 | 3.2578 | 3.319 | 3.1824 | 3.1208 | 2.9796 | 2.911 | 3.0474 | 3.1147
LMO_C_10_B_22_SOC_5-65_Part_1-1_ID_PIP15D01A03238995.xlsx | LMO | 22 | PIP15D01A03238995 | 10 | 6.7698 | 0.67698 | 0.7 | 10 | 0.09998 | 3.1006 | 3.1275 | 3.1452 | 3.1185 | 3.1024 | 3.0764 | 3.058 | 3.0844 | 3.1013 | 3.1559 | 3.1888 | 3.1354 | 3.1033 | 3.0497 | 3.015 | 3.068 | 3.101 | 3.183 | 3.23 | 3.1505 | 3.104 | 3.023 | 2.9725 | 3.0513 | 3.1004 | 3.2098 | 3.2695 | 3.164 | 3.1046 | 2.9965 | 2.9314 | 3.0364 | 3.0999 | 3.236 | 3.3073 | 3.177 | 3.1054 | 2.9702 | 2.8921 | 3.0218 | 3.0996
LMO_C_10_B_23_SOC_5-65_Part_1-1_ID_PIP15829A00210663.xlsx | LMO | 23 | PIP15829A00210663 | 10 | 6.9477 | 0.69477 | 0.7 | 10 | 0.1 | 3.1264 | 3.1681 | 3.1835 | 3.1419 | 3.1282 | 3.0873 | 3.071 | 3.1126 | 3.1269 | 3.2112 | 3.2402 | 3.1568 | 3.1291 | 3.0457 | 3.0151 | 3.0982 | 3.1264 | 3.2534 | 3.2946 | 3.1702 | 3.1298 | 3.0038 | 2.9602 | 3.0848 | 3.1261 | 3.2952 | 3.3473 | 3.1826 | 3.1307 | 2.9625 | 2.9065 | 3.0711 | 3.1254 | 3.3368 | 3.3984 | 3.1939 | 3.1312 | 2.9217 | 2.854 | 3.0585 | 3.125
LMO_C_10_B_24_SOC_5-65_Part_1-1_ID_PIP15829A00206931.xlsx | LMO | 24 | PIP15829A00206931 | 10 | 6.853 | 0.6853 | 0.7 | 10 | 0.10001 | 3.0738 | 3.0984 | 3.1119 | 3.0875 | 3.0754 | 3.0515 | 3.0371 | 3.0615 | 3.0745 | 3.1243 | 3.1498 | 3.1006 | 3.0762 | 3.0271 | 2.9996 | 3.0487 | 3.0743 | 3.1493 | 3.1858 | 3.1126 | 3.0771 | 3.0027 | 2.9628 | 3.036 | 3.0739 | 3.174 | 3.2207 | 3.1235 | 3.0776 | 2.9783 | 2.9265 | 3.0243 | 3.0736 | 3.1986 | 3.2544 | 3.134 | 3.0783 | 2.9544 | 2.8912 | 3.0116 | 3.0734
LMO_C_10_B_25_SOC_5-65_Part_1-1_ID_PIP15825A00103075.xlsx | LMO | 25 | PIP15825A00103075 | 10 | 6.6769 | 0.66769 | 0.7 | 10 | 0.09998 | 3.1044 | 3.1305 | 3.1522 | 3.1266 | 3.1064 | 3.0815 | 3.0583 | 3.0838 | 3.1052 | 3.1579 | 3.1982 | 3.1469 | 3.1073 | 3.0557 | 3.012 | 3.0629 | 3.1048 | 3.1842 | 3.2407 | 3.164 | 3.1078 | 3.0295 | 2.9674 | 3.0427 | 3.1043 | 3.21 | 3.2804 | 3.1796 | 3.1085 | 3.0038 | 2.9247 | 3.025 | 3.1038 | 3.2355 | 3.318 | 3.1934 | 3.1094 | 2.9786 | 2.8842 | 3.0083 | 3.1036
LMO_C_10_B_26_SOC_5-70_Part_1-1_ID_PIP15D29A03204639.xlsx | LMO | 26 | PIP15D29A03204639 | 10 | 7.9655 | 0.79655 | 0.7 | 10 | 0.09997 | 3.0258 | 3.0564 | 3.0682 | 3.0376 | 3.0272 | 2.9974 | 2.9848 | 3.0157 | 3.0264 | 3.0883 | 3.1103 | 3.049 | 3.0283 | 2.9669 | 2.9432 | 3.0051 | 3.0261 | 3.1196 | 3.1509 | 3.0594 | 3.029 | 2.9361 | 2.9019 | 2.9941 | 3.0259 | 3.15 | 3.1905 | 3.0692 | 3.0295 | 2.9059 | 2.8612 | 2.9839 | 3.0255 | 3.1805 | 3.2288 | 3.0783 | 3.0301 | 2.8754 | 2.8211 | 2.9732 | 3.0251
LMO_C_10_B_27_SOC_5-70_Part_1-1_ID_PIP15D26A03261343.xlsx | LMO | 27 | PIP15D26A03261343 | 10 | 7.1776 | 0.71776 | 0.7 | 10 | 0.10001 | 3.0941 | 3.1257 | 3.1345 | 3.1031 | 3.0955 | 3.0642 | 3.0552 | 3.0868 | 3.0947 | 3.1586 | 3.1747 | 3.1117 | 3.0966 | 3.033 | 3.0157 | 3.0792 | 3.0945 | 3.1903 | 3.2133 | 3.1198 | 3.0973 | 3.0017 | 2.9763 | 3.0713 | 3.0943 | 3.2216 | 3.2511 | 3.1273 | 3.098 | 2.9711 | 2.9375 | 3.0638 | 3.0941 | 3.2523 | 3.2878 | 3.134 | 3.0982 | 2.9403 | 2.899 | 3.0555 | 3.0934
LMO_C_10_B_28_SOC_5-70_Part_1-1_ID_PIP15825A50203005.xlsx | LMO | 28 | PIP15825A50203005 | 10 | 7.6227 | 0.76227 | 0.7 | 10 | 0.09997 | 3.0439 | 3.0701 | 3.0922 | 3.0661 | 3.0457 | 3.0206 | 2.9969 | 3.023 | 3.0448 | 3.098 | 3.1387 | 3.0868 | 3.0469 | 2.9944 | 2.9495 | 3.0014 | 3.0446 | 3.1246 | 3.1817 | 3.1041 | 3.0474 | 2.9681 | 2.9037 | 2.9814 | 3.0439 | 3.1507 | 3.2221 | 3.1198 | 3.048 | 2.9421 | 2.8596 | 2.9611 | 3.0434 | 3.1768 | 3.2595 | 3.1336 | 3.0487 | 2.9163 | 2.8178 | 2.9432 | 3.0429
LMO_C_10_B_29_SOC_5-70_Part_1-1_ID_PIP15825A00103143.xlsx | LMO | 29 | PIP15825A00103143 | 10 | 7.2993 | 0.72993 | 0.7 | 10 | 0.10001 | 3.0569 | 3.0799 | 3.0971 | 3.0745 | 3.0585 | 3.0357 | 3.0177 | 3.0408 | 3.0578 | 3.1044 | 3.1368 | 3.0908 | 3.0596 | 3.0132 | 2.9783 | 3.0243 | 3.0573 | 3.1282 | 3.1738 | 3.1054 | 3.0602 | 2.99 | 2.9394 | 3.0076 | 3.0569 | 3.1514 | 3.2091 | 3.1184 | 3.0608 | 2.9672 | 2.9017 | 2.9925 | 3.0566 | 3.1744 | 3.2428 | 3.1307 | 3.0615 | 2.9446 | 2.8657 | 2.9779 | 3.0562
LMO_C_10_B_2_SOC_5-55_Part_1-1_ID_PIP15827A00221240.xlsx | LMO | 2 | PIP15827A00221240 | 10 | 6.0513 | 0.60513 | 0.7 | 10 | 0.09999 | 3.1422 | 3.1677 | 3.1854 | 3.1605 | 3.1442 | 3.1191 | 3.101 | 3.1261 | 3.1431 | 3.1946 | 3.2283 | 3.1779 | 3.1452 | 3.0941 | 3.0599 | 3.1098 | 3.1427 | 3.2204 | 3.2688 | 3.1932 | 3.1459 | 3.069 | 3.0195 | 3.0941 | 3.1424 | 3.246 | 3.3078 | 3.2077 | 3.1466 | 3.0439 | 2.9807 | 3.079 | 3.1417 | 3.2713 | 3.3454 | 3.2207 | 3.1473 | 3.019 | 2.9432 | 3.0652 | 3.1412
LMO_C_10_B_30_SOC_5-70_Part_1-1_ID_PIP15D19A03280145.xlsx | LMO | 30 | PIP15D19A03280145 | 10 | 7.5565 | 0.75565 | 0.7 | 10 | 0.10003 | 3.0857 | 3.1212 | 3.1335 | 3.0982 | 3.0875 | 3.0525 | 3.0392 | 3.0748 | 3.0862 | 3.1579 | 3.1805 | 3.1103 | 3.0882 | 3.0171 | 2.9921 | 3.0638 | 3.0859 | 3.1932 | 3.2251 | 3.1214 | 3.0889 | 2.982 | 2.9453 | 3.0524 | 3.0855 | 3.2275 | 3.2677 | 3.1317 | 3.0896 | 2.9474 | 2.8998 | 3.0406 | 3.085 | 3.2613 | 3.3083 | 3.1417 | 3.0901 | 2.9137 | 2.8554 | 3.0299 | 3.0847
LMO_C_10_B_31_SOC_5-75_Part_1-1_ID_PIP15D01A03241499.xlsx | LMO | 31 | PIP15D01A03241499 | 10 | 8.0253 | 0.80253 | 0.7 | 10 | 0.09998 | 3.0376 | 3.0663 | 3.0787 | 3.0499 | 3.0394 | 3.0113 | 2.9983 | 3.0271 | 3.0383 | 3.0968 | 3.1189 | 3.0617 | 3.04 | 2.9825 | 2.9584 | 3.016 | 3.0381 | 3.1256 | 3.1572 | 3.0722 | 3.0409 | 2.9542 | 2.9192 | 3.005 | 3.0376 | 3.154 | 3.1934 | 3.0813 | 3.0416 | 2.9263 | 2.8812 | 2.9937 | 3.0371 | 3.1816 | 3.2279 | 3.0908 | 3.0421 | 2.8988 | 2.8447 | 2.9836 | 3.0367
LMO_C_10_B_32_SOC_5-75_Part_1-1_ID_PIP15710A00246135.xlsx | LMO | 32 | PIP15710A00246135 | 10 | 8.0443 | 0.80443 | 0.7 | 10 | 0.10001 | 3.0227 | 3.0625 | 3.0754 | 3.036 | 3.024 | 2.9849 | 2.9709 | 3.0109 | 3.0234 | 3.1036 | 3.1269 | 3.0492 | 3.025 | 2.9456 | 2.9189 | 2.9988 | 3.0232 | 3.1431 | 3.176 | 3.0615 | 3.0258 | 2.9066 | 2.868 | 2.9869 | 3.023 | 3.1816 | 3.2225 | 3.0727 | 3.0265 | 2.8687 | 2.8184 | 2.9746 | 3.0227 | 3.219 | 3.2664 | 3.0838 | 3.0271 | 2.8322 | 2.7709 | 2.963 | 3.0225
LMO_C_10_B_33_SOC_5-80_Part_1-1_ID_PIP15N21A50200177.xlsx | LMO | 33 | PIP15N21A50200177 | 10 | 8.7844 | 0.87844 | 0.7 | 10 | 0.10001 | 2.9683 | 2.9962 | 3.0092 | 2.9817 | 2.9702 | 2.943 | 2.9295 | 2.957 | 2.9693 | 3.0259 | 3.0485 | 2.9946 | 2.9714 | 2.9159 | 2.8919 | 2.9458 | 2.9691 | 3.0536 | 3.0836 | 3.0051 | 2.9723 | 2.8901 | 2.8571 | 2.9356 | 2.969 | 3.0796 | 3.115 | 3.0134 | 2.9728 | 2.8645 | 2.825 | 2.9265 | 2.9686 | 3.104 | 3.144 | 3.0227 | 2.9737 | 2.8413 | 2.7964 | 2.9184 | 2.9684
LMO_C_10_B_34_SOC_5-80_Part_1-1_ID_PIP15N21A03201737.xlsx | LMO | 34 | PIP15N21A03201737 | 10 | 8.5736 | 0.85736 | 0.7 | 10 | 0.09998 | 2.9796 | 3.0076 | 3.0195 | 2.9923 | 2.9815 | 2.9546 | 2.9421 | 2.9695 | 2.9809 | 3.0369 | 3.0578 | 3.0041 | 2.9828 | 2.9275 | 2.9056 | 2.9593 | 2.9807 | 3.0641 | 3.092 | 3.0137 | 2.9835 | 2.9015 | 2.8717 | 2.95 | 2.9804 | 3.0899 | 3.1229 | 3.0227 | 2.9844 | 2.8769 | 2.8408 | 2.9411 | 2.98 | 3.1143 | 3.1514 | 3.0304 | 2.9851 | 2.854 | 2.8123 | 2.934 | 2.98
LMO_C_10_B_35_SOC_5-80_Part_1-1_ID_PIP15D22A03248005.xlsx | LMO | 35 | PIP15D22A03248005 | 10 | 8.8531 | 0.88531 | 0.7 | 10 | 0.09995 | 2.9814 | 3.0225 | 3.0439 | 3.0038 | 2.9846 | 2.9449 | 2.923 | 2.9626 | 2.9832 | 3.0655 | 3.0985 | 3.0225 | 2.9865 | 2.9066 | 2.8712 | 2.9461 | 2.9828 | 3.1031 | 3.1431 | 3.0362 | 2.9876 | 2.8714 | 2.8273 | 2.9326 | 2.9825 | 3.137 | 3.1814 | 3.0473 | 2.9888 | 2.8396 | 2.7894 | 2.921 | 2.982 | 3.1679 | 3.2151 | 3.0562 | 2.9897 | 2.8108 | 2.7555 | 2.9116 | 2.9815
LMO_C_10_B_36_SOC_5-80_Part_1-1_ID_PIP15D15A03236357.xlsx | LMO | 36 | PIP15D15A03236357 | 10 | 8.8667 | 0.88667 | 0.7 | 10 | 0.09998 | 2.9809 | 3.0234 | 3.045 | 3.0035 | 2.9841 | 2.943 | 2.9205 | 2.9615 | 2.9825 | 3.0671 | 3.1004 | 3.0213 | 2.9855 | 2.903 | 2.8678 | 2.9451 | 2.9821 | 3.1057 | 3.1454 | 3.0353 | 2.9869 | 2.8671 | 2.8238 | 2.9319 | 2.9815 | 3.1403 | 3.1839 | 3.0461 | 2.9878 | 2.835 | 2.786 | 2.921 | 2.9814 | 3.1716 | 3.2179 | 3.056 | 2.9893 | 2.8059 | 2.7527 | 2.9114 | 2.9809
LMO_C_10_B_37_SOC_5-80_Part_1-1_ID_PIP15N21A50200566.xlsx | LMO | 37 | PIP15N21A50200566 | 10 | 8.7259 | 0.87259 | 0.7 | 10 | 0.09998 | 2.9814 | 3.02 | 3.0415 | 3.0041 | 2.9844 | 2.9472 | 2.9247 | 2.9619 | 2.983 | 3.0604 | 3.0945 | 3.023 | 2.9862 | 2.911 | 2.8746 | 2.9453 | 2.9828 | 3.0961 | 3.1377 | 3.0371 | 2.9874 | 2.8777 | 2.8322 | 2.9309 | 2.9823 | 3.128 | 3.1749 | 3.0487 | 2.9883 | 2.8478 | 2.7957 | 2.919 | 2.9817 | 3.1575 | 3.2072 | 3.0583 | 2.9893 | 2.8203 | 2.7634 | 2.9094 | 2.9814
LMO_C_10_B_38_SOC_5-80_Part_1-1_ID_PIP15D19A03261038.xlsx | LMO | 38 | PIP15D19A03261038 | 10 | 8.8714 | 0.88714 | 0.7 | 10 | 0.09998 | 2.9811 | 3.016 | 3.0339 | 2.9998 | 2.9836 | 2.9498 | 2.9312 | 2.9649 | 2.9823 | 3.0525 | 3.082 | 3.0162 | 2.9851 | 2.9168 | 2.8854 | 2.9505 | 2.9821 | 3.0855 | 3.1226 | 3.0292 | 2.9862 | 2.8857 | 2.8454 | 2.9379 | 2.9817 | 3.1157 | 3.158 | 3.0399 | 2.9872 | 2.8575 | 2.8101 | 2.9272 | 2.9815 | 3.1436 | 3.1896 | 3.0495 | 2.9883 | 2.8315 | 2.7788 | 2.9179 | 2.9813
LMO_C_10_B_39_SOC_5-80_Part_1-1_ID_PIP15D25A03226076.xlsx | LMO | 39 | PIP15D25A03226076 | 10 | 8.7876 | 0.87876 | 0.7 | 10 | 0.09998 | 2.9806 | 3.0143 | 3.0301 | 2.9972 | 2.9828 | 2.95 | 2.9333 | 2.9663 | 2.9815 | 3.0495 | 3.0764 | 3.0122 | 2.9842 | 2.9175 | 2.8889 | 2.953 | 2.9815 | 3.0822 | 3.1168 | 3.0243 | 2.9851 | 2.8868 | 2.8487 | 2.9407 | 2.9813 | 3.1122 | 3.1528 | 3.0346 | 2.986 | 2.8582 | 2.8127 | 2.9309 | 2.9809 | 3.1405 | 3.1852 | 3.0442 | 2.987 | 2.8317 | 2.7804 | 2.921 | 2.9807
LMO_C_10_B_3_SOC_5-55_Part_1-1_ID_PIP15827A00221153.xlsx | LMO | 3 | PIP15827A00221153 | 10 | 5.1908 | 0.51908 | 0.7 | 10 | 0.09998 | 3.2971 | 3.3299 | 3.3457 | 3.3132 | 3.299 | 3.2667 | 3.2507 | 3.2834 | 3.298 | 3.3645 | 3.3945 | 3.3289 | 3.3002 | 3.2342 | 3.2046 | 3.2697 | 3.2978 | 3.398 | 3.4414 | 3.3434 | 3.3011 | 3.2018 | 3.1593 | 3.2565 | 3.2976 | 3.4314 | 3.487 | 3.3564 | 3.302 | 3.169 | 3.1152 | 3.2446 | 3.2973 | 3.4647 | 3.5313 | 3.3684 | 3.3027 | 3.137 | 3.0727 | 3.2325 | 3.2967
LMO_C_10_B_40_SOC_5-80_Part_1-1_ID_PIP15N21A03207437.xlsx | LMO | 40 | PIP15N21A03207437 | 10 | 8.6738 | 0.86738 | 0.7 | 10 | 0.10003 | 2.9788 | 3.0097 | 3.0243 | 2.9939 | 2.9807 | 2.9507 | 2.9356 | 2.966 | 2.9798 | 3.0421 | 3.0673 | 3.0076 | 2.982 | 2.9207 | 2.8942 | 2.954 | 2.9796 | 3.0724 | 3.1052 | 3.0195 | 2.983 | 2.8921 | 2.8567 | 2.9432 | 2.9794 | 3.1006 | 3.1394 | 3.0292 | 2.9836 | 2.8652 | 2.8227 | 2.9333 | 2.9791 | 3.1267 | 3.1702 | 3.0378 | 2.9844 | 2.8397 | 2.7918 | 2.9245 | 2.979
LMO_C_10_B_41_SOC_5-80_Part_1-1_ID_PIP15D25A03219538.xlsx | LMO | 41 | PIP15D25A03219538 | 10 | 8.9075 | 0.89075 | 0.7 | 10 | 0.1 | 2.9741 | 3.0106 | 3.0292 | 2.9935 | 2.9767 | 2.9411 | 2.9217 | 2.9572 | 2.9753 | 3.0487 | 3.079 | 3.0102 | 2.9779 | 2.9063 | 2.8738 | 2.9421 | 2.9751 | 3.0831 | 3.1212 | 3.023 | 2.979 | 2.8738 | 2.832 | 2.9288 | 2.9746 | 3.1152 | 3.1579 | 3.0341 | 2.98 | 2.844 | 2.7955 | 2.9184 | 2.9744 | 3.1443 | 3.1905 | 3.0432 | 2.9809 | 2.8159 | 2.7629 | 2.9086 | 2.9737
LMO_C_10_B_42_SOC_5-80_Part_1-1_ID_PIP15N26A01201901.xlsx | LMO | 42 | PIP15N26A01201901 | 10 | 8.7445 | 0.87445 | 0.7 | 10 | 0.09998 | 2.9753 | 3.0046 | 3.0185 | 2.9897 | 2.9774 | 2.9489 | 2.9344 | 2.9634 | 2.9765 | 3.0357 | 3.0596 | 3.0025 | 2.9786 | 2.9203 | 2.895 | 2.9521 | 2.9763 | 3.0648 | 3.0959 | 3.0132 | 2.9793 | 2.8933 | 2.8586 | 2.9421 | 2.9762 | 3.0924 | 3.1291 | 3.023 | 2.9802 | 2.867 | 2.8259 | 2.9317 | 2.9758 | 3.118 | 3.1591 | 3.0315 | 2.9811 | 2.8424 | 2.7959 | 2.9237 | 2.9756
LMO_C_10_B_43_SOC_5-80_Part_1-1_ID_PIP15N15A03208363.xlsx | LMO | 43 | PIP15N15A03208363 | 10 | 8.5451 | 0.85451 | 0.7 | 10 | 0.09998 | 2.9665 | 3.0165 | 3.049 | 3.0007 | 2.9697 | 2.9216 | 2.8882 | 2.9358 | 2.9681 | 3.0676 | 3.114 | 3.0255 | 2.9716 | 2.8756 | 2.8269 | 2.914 | 2.9676 | 3.111 | 3.1642 | 3.0421 | 2.9728 | 2.8352 | 2.7783 | 2.8972 | 2.9672 | 3.1487 | 3.206 | 3.0557 | 2.9739 | 2.8001 | 2.7372 | 2.8838 | 2.9665 | 3.1828 | 3.2425 | 3.0661 | 2.9749 | 2.7685 | 2.7009 | 2.8729 | 2.9663
LMO_C_10_B_44_SOC_5-80_Part_1-1_ID_PIP15D01A03233061.xlsx | LMO | 44 | PIP15D01A03233061 | 10 | 8.3956 | 0.83956 | 0.7 | 10 | 0.09998 | 3.0048 | 3.0362 | 3.0497 | 3.0186 | 3.0067 | 2.976 | 2.9618 | 2.993 | 3.0057 | 3.0694 | 3.0931 | 3.032 | 3.0078 | 2.9453 | 2.9198 | 2.9814 | 3.0057 | 3.1003 | 3.1324 | 3.0432 | 3.0088 | 2.9154 | 2.8803 | 2.9702 | 3.0055 | 3.1298 | 3.1682 | 3.0532 | 3.0097 | 2.8868 | 2.8436 | 2.9613 | 3.0055 | 3.158 | 3.2016 | 3.0625 | 3.0106 | 2.8601 | 2.8097 | 2.9512 | 3.0051
LMO_C_10_B_45_SOC_5-80_Part_1-1_ID_PIP15D01A03245962.xlsx | LMO | 45 | PIP15D01A03245962 | 10 | 8.0747 | 0.80747 | 0.7 | 10 | 0.10001 | 3.035 | 3.0642 | 3.0766 | 3.0476 | 3.0369 | 3.0083 | 2.9953 | 3.0244 | 3.036 | 3.0954 | 3.1175 | 3.0599 | 3.0381 | 2.9794 | 2.9556 | 3.0139 | 3.0359 | 3.1248 | 3.1551 | 3.0703 | 3.0388 | 2.9509 | 2.9175 | 3.0034 | 3.0357 | 3.153 | 3.1903 | 3.0797 | 3.0397 | 2.9235 | 2.8815 | 2.9934 | 3.0353 | 3.18 | 3.2232 | 3.0886 | 3.0404 | 2.8973 | 2.8477 | 2.9842 | 3.035
LMO_C_10_B_46_SOC_5-80_Part_1-1_ID_PIP15D01A03250557.xlsx | LMO | 46 | PIP15D01A03250557 | 10 | 8.6249 | 0.86249 | 0.7 | 10 | 0.09998 | 2.9728 | 3.0146 | 3.0369 | 2.9965 | 2.9758 | 2.9351 | 2.9124 | 2.9526 | 2.9746 | 3.058 | 3.0931 | 3.016 | 2.9775 | 2.8961 | 2.8586 | 2.9351 | 2.9742 | 3.0964 | 3.1393 | 3.0306 | 2.9786 | 2.8601 | 2.8132 | 2.921 | 2.9737 | 3.1309 | 3.1789 | 3.0421 | 2.9796 | 2.8273 | 2.7736 | 2.9077 | 2.9732 | 3.1629 | 3.214 | 3.0525 | 2.9807 | 2.7974 | 2.7388 | 2.8969 | 2.9728
LMO_C_10_B_47_SOC_5-80_Part_1-1_ID_PIP15D01A03210683.xlsx | LMO | 47 | PIP15D01A03210683 | 10 | 8.8702 | 0.88702 | 0.7 | 10 | 0.09998 | 2.9672 | 3.0097 | 3.0311 | 2.99 | 2.97 | 2.9284 | 2.9063 | 2.9474 | 2.9686 | 3.0536 | 3.0878 | 3.0092 | 2.9714 | 2.8886 | 2.8524 | 2.9305 | 2.9683 | 3.0926 | 3.1345 | 3.0234 | 2.9725 | 2.8515 | 2.806 | 2.9161 | 2.9679 | 3.1284 | 3.1749 | 3.035 | 2.9732 | 2.8182 | 2.7658 | 2.9026 | 2.967 | 3.1596 | 3.2104 | 3.0448 | 2.9742 | 2.7874 | 2.73 | 2.8936 | 2.9669
LMO_C_10_B_48_SOC_5-80_Part_1-1_ID_PIP15D01A03229494.xlsx | LMO | 48 | PIP15D01A03229494 | 10 | 8.3622 | 0.83622 | 0.7 | 10 | 0.09998 | 2.99 | 3.0185 | 3.0313 | 3.0032 | 2.9918 | 2.9639 | 2.9505 | 2.9788 | 2.9909 | 3.0482 | 3.0717 | 3.0158 | 2.9928 | 2.9361 | 2.911 | 2.9674 | 2.9907 | 3.0766 | 3.1092 | 3.0269 | 2.9935 | 2.9086 | 2.8729 | 2.956 | 2.9904 | 3.1041 | 3.1443 | 3.0371 | 2.9942 | 2.8817 | 2.8368 | 2.9456 | 2.99 | 3.1307 | 3.1772 | 3.0466 | 2.9951 | 2.8559 | 2.8027 | 2.9351 | 2.9897
LMO_C_10_B_49_SOC_5-80_Part_1-1_ID_PIP15D01A03243668.xlsx | LMO | 49 | PIP15D01A03243668 | 10 | 8.7211 | 0.87211 | 0.7 | 10 | 0.09998 | 2.9751 | 3.0102 | 3.0264 | 2.992 | 2.9772 | 2.9426 | 2.9261 | 2.9607 | 2.9762 | 3.0469 | 3.0748 | 3.0072 | 2.9783 | 2.9086 | 2.8793 | 2.9472 | 2.976 | 3.081 | 3.1177 | 3.02 | 2.9793 | 2.8759 | 2.8362 | 2.9347 | 2.9756 | 3.1133 | 3.1565 | 3.0308 | 2.98 | 2.8447 | 2.7971 | 2.9235 | 2.9753 | 3.1435 | 3.1919 | 3.0409 | 2.9809 | 2.8157 | 2.7611 | 2.914 | 2.9749
LMO_C_10_B_4_SOC_5-55_Part_1-1_ID_PIP15828A00213703.xlsx | LMO | 4 | PIP15828A00213703 | 10 | 5.9985 | 0.59985 | 0.7 | 10 | 0.09998 | 3.153 | 3.1835 | 3.1982 | 3.1679 | 3.1547 | 3.1245 | 3.1096 | 3.1398 | 3.1537 | 3.2158 | 3.2432 | 3.1823 | 3.1558 | 3.094 | 3.0657 | 3.1266 | 3.1533 | 3.2465 | 3.2864 | 3.1956 | 3.1565 | 3.0636 | 3.0222 | 3.1133 | 3.1528 | 3.2772 | 3.3282 | 3.2079 | 3.1572 | 3.0336 | 2.9794 | 3.1001 | 3.1522 | 3.3073 | 3.3684 | 3.2191 | 3.1577 | 3.0036 | 2.9379 | 3.0878 | 3.1517
LMO_C_10_B_50_SOC_5-80_Part_1-1_ID_PIP15D01A03214955.xlsx | LMO | 50 | PIP15D01A03214955 | 10 | 8.7822 | 0.87822 | 0.7 | 10 | 0.09998 | 2.9695 | 3.0186 | 3.0473 | 3.0002 | 2.973 | 2.9247 | 2.8956 | 2.9428 | 2.9711 | 3.069 | 3.1112 | 3.023 | 2.9749 | 2.8794 | 2.835 | 2.9221 | 2.9709 | 3.1124 | 3.1616 | 3.039 | 2.9763 | 2.8392 | 2.7857 | 2.9059 | 2.9702 | 3.1508 | 3.2039 | 3.052 | 2.9774 | 2.8039 | 2.7437 | 2.8924 | 2.9698 | 3.1854 | 3.2409 | 3.0625 | 2.9786 | 2.7719 | 2.707 | 2.8814 | 2.9693
LMO_C_10_B_51_SOC_5-80_Part_1-1_ID_PIP15N08A03228420.xlsx | LMO | 51 | PIP15N08A03228420 | 10 | 9.1801 | 0.91801 | 0.7 | 10 | 0.09998 | 2.946 | 2.9969 | 3.0315 | 2.983 | 2.9491 | 2.8998 | 2.8647 | 2.9128 | 2.9474 | 3.0485 | 3.0982 | 3.009 | 2.9511 | 2.8533 | 2.8018 | 2.8887 | 2.947 | 3.0924 | 3.1496 | 3.0272 | 2.9523 | 2.8129 | 2.7516 | 2.8714 | 2.9465 | 3.1307 | 3.1923 | 3.0413 | 2.9535 | 2.7774 | 2.7093 | 2.8564 | 2.9458 | 3.1645 | 3.2294 | 3.0532 | 2.9544 | 2.7462 | 2.6721 | 2.8438 | 2.9453
LMO_C_10_B_52_SOC_5-80_Part_1-1_ID_PIP15N08A03232183.xlsx | LMO | 52 | PIP15N08A03232183 | 10 | 8.818 | 0.8818 | 0.7 | 10 | 0.09999 | 2.9639 | 3.0177 | 3.0539 | 3.0034 | 2.9674 | 2.9154 | 2.8786 | 2.9288 | 2.9655 | 3.072 | 3.1224 | 3.0297 | 2.9695 | 2.867 | 2.8144 | 2.9051 | 2.9653 | 3.1175 | 3.1742 | 3.0469 | 2.9709 | 2.825 | 2.7639 | 2.8873 | 2.9646 | 3.157 | 3.2174 | 3.061 | 2.9721 | 2.7892 | 2.7216 | 2.8733 | 2.9642 | 3.1919 | 3.2548 | 3.0724 | 2.9735 | 2.7571 | 2.6847 | 2.8617 | 2.9639
LMO_C_10_B_53_SOC_5-80_Part_1-1_ID_PIP15D01A03218382.xlsx | LMO | 53 | PIP15D01A03218382 | 10 | 8.7007 | 0.87007 | 0.7 | 10 | 0.09998 | 2.9817 | 3.0318 | 3.058 | 3.0095 | 2.9849 | 2.9363 | 2.9093 | 2.9572 | 2.9834 | 3.0825 | 3.1217 | 3.0313 | 2.9867 | 2.8901 | 2.8487 | 2.9384 | 2.983 | 3.1267 | 3.1726 | 3.0457 | 2.9878 | 2.8485 | 2.7987 | 2.9224 | 2.9825 | 3.1659 | 3.2155 | 3.0592 | 2.989 | 2.812 | 2.7557 | 2.9098 | 2.9821 | 3.2014 | 3.2536 | 3.0696 | 2.9902 | 2.7788 | 2.7176 | 2.8996 | 2.9817
LMO_C_10_B_54_SOC_5-80_Part_1-1_ID_PIP15D01A03238599.xlsx | LMO | 54 | PIP15D01A03238599 | 10 | 8.7985 | 0.87985 | 0.7 | 10 | 0.09998 | 2.9737 | 3.0188 | 3.044 | 3.0009 | 2.9767 | 2.9328 | 2.9068 | 2.9502 | 2.9751 | 3.0652 | 3.1043 | 3.0219 | 2.9783 | 2.8905 | 2.8492 | 2.9309 | 2.9749 | 3.1061 | 3.153 | 3.0381 | 2.9796 | 2.8525 | 2.8015 | 2.9156 | 2.9746 | 3.1427 | 3.1947 | 3.0499 | 2.9809 | 2.818 | 2.7599 | 2.9017 | 2.9739 | 3.1758 | 3.2314 | 3.0611 | 2.9817 | 2.7867 | 2.7232 | 2.8901 | 2.9732
LMO_C_10_B_55_SOC_5-80_Part_1-1_ID_PIP15D01A03224640.xlsx | LMO | 55 | PIP15D01A03224640 | 10 | 8.7433 | 0.87433 | 0.7 | 10 | 0.09999 | 2.9753 | 3.0162 | 3.0378 | 2.9983 | 2.9781 | 2.9382 | 2.9163 | 2.9556 | 2.9767 | 3.0585 | 3.0924 | 3.0167 | 2.9794 | 2.9 | 2.864 | 2.9386 | 2.9765 | 3.0957 | 3.1375 | 3.0311 | 2.9807 | 2.8647 | 2.8196 | 2.9245 | 2.976 | 3.1298 | 3.1763 | 3.0429 | 2.9815 | 2.8327 | 2.7811 | 2.9131 | 2.9758 | 3.161 | 3.2105 | 3.0527 | 2.9827 | 2.8039 | 2.7469 | 2.9026 | 2.9753
LMO_C_10_B_56_SOC_5-80_Part_1-1_ID_PIP15D01A03221296.xlsx | LMO | 56 | PIP15D01A03221296 | 10 | 8.7194 | 0.87194 | 0.7 | 10 | 0.09998 | 2.9756 | 3.0206 | 3.0453 | 3.0017 | 2.9784 | 2.9347 | 2.9093 | 2.9526 | 2.977 | 3.0669 | 3.105 | 3.0227 | 2.9802 | 2.8926 | 2.8522 | 2.9339 | 2.9767 | 3.108 | 3.1535 | 3.0374 | 2.9813 | 2.854 | 2.8043 | 2.9188 | 2.9763 | 3.1448 | 3.1949 | 3.0501 | 2.9823 | 2.8192 | 2.763 | 2.9061 | 2.976 | 3.1784 | 3.2314 | 3.0601 | 2.9834 | 2.7878 | 2.7263 | 2.8954 | 2.9756
LMO_C_10_B_57_SOC_5-80_Part_1-1_ID_PIP15D01A03217542.xlsx | LMO | 57 | PIP15D01A03217542 | 10 | 8.7094 | 0.87094 | 0.7 | 10 | 0.09998 | 2.9794 | 3.029 | 3.0581 | 3.0106 | 2.9828 | 2.9347 | 2.9051 | 2.9521 | 2.9811 | 3.0796 | 3.1224 | 3.0339 | 2.9848 | 2.8893 | 2.8443 | 2.9317 | 2.9807 | 3.1231 | 3.1726 | 3.0501 | 2.9862 | 2.8489 | 2.7952 | 2.915 | 2.9802 | 3.1614 | 3.2149 | 3.0627 | 2.9874 | 2.8134 | 2.7534 | 2.9017 | 2.9796 | 3.1956 | 3.2517 | 3.0736 | 2.9886 | 2.7815 | 2.7165 | 2.8907 | 2.9793
LMO_C_10_B_58_SOC_5-80_Part_1-1_ID_PIP15512A50200009.xlsx | LMO | 58 | PIP15512A50200009 | 10 | 8.4652 | 0.84652 | 0.7 | 10 | 0.09998 | 2.9869 | 3.0366 | 3.0629 | 3.0151 | 2.99 | 2.9416 | 2.9145 | 2.9623 | 2.9885 | 3.0871 | 3.1266 | 3.0362 | 2.9918 | 2.8958 | 2.8538 | 2.9426 | 2.9881 | 3.1307 | 3.1777 | 3.0518 | 2.993 | 2.855 | 2.8036 | 2.9265 | 2.9876 | 3.1689 | 3.2212 | 3.0657 | 2.9941 | 2.8187 | 2.7602 | 2.9133 | 2.9874 | 3.204 | 3.2597 | 3.0764 | 2.9953 | 2.7862 | 2.7218 | 2.9015 | 2.9867
LMO_C_10_B_59_SOC_5-80_Part_1-1_ID_PIP15N15A03208341.xlsx | LMO | 59 | PIP15N15A03208341 | 10 | 9.0113 | 0.90113 | 0.7 | 10 | 0.1 | 2.9581 | 3.0192 | 3.062 | 3.0051 | 2.9623 | 2.9033 | 2.8603 | 2.9165 | 2.96 | 3.0794 | 3.137 | 3.0344 | 2.9646 | 2.8496 | 2.7899 | 2.89 | 2.9597 | 3.1294 | 3.1928 | 3.0534 | 2.966 | 2.8048 | 2.7353 | 2.8701 | 2.9588 | 3.1717 | 3.239 | 3.0689 | 2.9676 | 2.7648 | 2.6898 | 2.855 | 2.9583 | 3.2091 | 3.279 | 3.0813 | 2.969 | 2.7306 | 2.65 | 2.8426 | 2.9577
LMO_C_10_B_5_SOC_5-55_Part_1-1_ID_PIP15N22A03240032.xlsx | LMO | 5 | PIP15N22A03240032 | 10 | 5.3577 | 0.53577 | 0.7 | 10 | 0.09999 | 3.2032 | 3.23 | 3.2416 | 3.2149 | 3.2049 | 3.1782 | 3.1665 | 3.1932 | 3.2039 | 3.2585 | 3.2804 | 3.2265 | 3.206 | 3.1517 | 3.1296 | 3.1833 | 3.2037 | 3.286 | 3.3178 | 3.2367 | 3.2067 | 3.125 | 3.0929 | 3.1732 | 3.2033 | 3.3131 | 3.3543 | 3.2472 | 3.2075 | 3.0987 | 3.0571 | 3.1635 | 3.203 | 3.3399 | 3.3898 | 3.2571 | 3.2084 | 3.0724 | 3.0223 | 3.1545 | 3.2028
LMO_C_10_B_60_SOC_5-80_Part_1-1_ID_PIP15N15A03208989.xlsx | LMO | 60 | PIP15N15A03208989 | 10 | 8.7996 | 0.87996 | 0.7 | 10 | 0.1 | 2.9688 | 3.032 | 3.0759 | 3.0171 | 2.973 | 2.9117 | 2.8673 | 2.9253 | 2.9705 | 3.0943 | 3.1526 | 3.0469 | 2.9751 | 2.8559 | 2.7953 | 2.8987 | 2.9702 | 3.1456 | 3.2098 | 3.0669 | 2.9769 | 2.8089 | 2.7397 | 2.8786 | 2.9695 | 3.1889 | 3.2567 | 3.082 | 2.9783 | 2.7688 | 2.6932 | 2.8636 | 2.969 | 3.2272 | 3.2976 | 3.0943 | 2.9794 | 2.7339 | 2.6524 | 2.8504 | 2.9684
LMO_C_10_B_61_SOC_5-80_Part_1-1_ID_PIP15D25A03236724.xlsx | LMO | 61 | PIP15D25A03236724 | 10 | 9.1108 | 0.91108 | 0.7 | 10 | 0.09998 | 2.9744 | 3.0181 | 3.0388 | 2.9962 | 2.9769 | 2.9342 | 2.9128 | 2.9554 | 2.9756 | 3.0629 | 3.0966 | 3.0146 | 2.9783 | 2.8926 | 2.8565 | 2.9386 | 2.9753 | 3.1036 | 3.1454 | 3.029 | 2.9793 | 2.8538 | 2.8076 | 2.924 | 2.9749 | 3.1405 | 3.1884 | 3.0413 | 2.9804 | 2.818 | 2.7641 | 2.9116 | 2.9744 | 3.1756 | 3.2267 | 3.0515 | 2.9811 | 2.7853 | 2.7248 | 2.9007 | 2.9741
LMO_C_10_B_62_SOC_5-80_Part_1-1_ID_PIP15N15A03208398.xlsx | LMO | 62 | PIP15N15A03208398 | 10 | 8.8591 | 0.88591 | 0.7 | 10 | 0.09999 | 2.9655 | 3.0306 | 3.0775 | 3.0167 | 2.97 | 2.9073 | 2.8603 | 2.9198 | 2.9676 | 3.0947 | 3.1561 | 3.048 | 2.9725 | 2.8503 | 2.7862 | 2.8912 | 2.967 | 3.1468 | 3.2146 | 3.068 | 2.9741 | 2.802 | 2.7288 | 2.8708 | 2.9662 | 3.1911 | 3.2627 | 3.0841 | 2.9756 | 2.7616 | 2.6812 | 2.855 | 2.9655 | 3.23 | 3.3043 | 3.0971 | 2.9772 | 2.7256 | 2.6396 | 2.8431 | 2.9655
LMO_C_10_B_63_SOC_5-80_Part_1-1_ID_PIP15502C00208544.xlsx | LMO | 63 | PIP15502C00208544 | 10 | 8.8435 | 0.88435 | 0.7 | 10 | 0.09998 | 2.9921 | 3.0567 | 3.1003 | 3.039 | 2.9965 | 2.9342 | 2.8898 | 2.9497 | 2.9942 | 3.1205 | 3.1796 | 3.0703 | 2.9993 | 2.8777 | 2.8146 | 2.921 | 2.9937 | 3.1723 | 3.2397 | 3.0915 | 3.0011 | 2.8299 | 2.755 | 2.8993 | 2.9932 | 3.217 | 3.2901 | 3.1085 | 3.0028 | 2.7892 | 2.7046 | 2.8805 | 2.9923 | 3.2555 | 3.3334 | 3.1226 | 3.0044 | 2.7536 | 2.6602 | 2.8647 | 2.9916
LMO_C_10_B_64_SOC_5-80_Part_1-1_ID_PIP15D01A03206727.xlsx | LMO | 64 | PIP15D01A03206727 | 10 | 8.7019 | 0.87019 | 0.7 | 10 | 0.09999 | 2.9727 | 3.02 | 3.0471 | 3.0014 | 2.9758 | 2.93 | 2.9024 | 2.9474 | 2.9742 | 3.0682 | 3.1089 | 3.0236 | 2.9775 | 2.8863 | 2.8436 | 2.9282 | 2.9739 | 3.1101 | 3.1579 | 3.0395 | 2.9788 | 2.8473 | 2.7955 | 2.9121 | 2.9735 | 3.1473 | 3.1993 | 3.0522 | 2.98 | 2.8125 | 2.7546 | 2.8988 | 2.973 | 3.1809 | 3.2355 | 3.0625 | 2.9811 | 2.7813 | 2.7184 | 2.8875 | 2.9725
LMO_C_10_B_65_SOC_5-80_Part_1-1_ID_PIP15N15A03208683.xlsx | LMO | 65 | PIP15N15A03208683 | 10 | 8.6522 | 0.86522 | 0.7 | 10 | 0.09998 | 2.9723 | 3.0359 | 3.0815 | 3.0216 | 2.9765 | 2.9149 | 2.8689 | 2.9272 | 2.9742 | 3.0989 | 3.1584 | 3.0527 | 2.979 | 2.8586 | 2.7967 | 2.9003 | 2.9739 | 3.1505 | 3.2158 | 3.0724 | 2.9807 | 2.8115 | 2.7411 | 2.8809 | 2.9732 | 3.1944 | 3.2632 | 3.0875 | 2.9823 | 2.7713 | 2.6947 | 2.865 | 2.9725 | 3.2327 | 3.3039 | 3.0994 | 2.9835 | 2.736 | 2.6538 | 2.8522 | 2.9718
LMO_C_10_B_66_SOC_5-80_Part_1-1_ID_PIP15N14A03235525.xlsx | LMO | 66 | PIP15N14A03235525 | 10 | 8.9144 | 0.89144 | 0.7 | 10 | 0.09998 | 2.9565 | 3.0216 | 3.0687 | 3.0088 | 2.9609 | 2.898 | 2.8508 | 2.9105 | 2.9586 | 3.0857 | 3.1473 | 3.0395 | 2.9632 | 2.8408 | 2.7771 | 2.8819 | 2.9579 | 3.1379 | 3.2051 | 3.0602 | 2.9649 | 2.7931 | 2.7207 | 2.8626 | 2.9573 | 3.1821 | 3.2527 | 3.0757 | 2.9665 | 2.7525 | 2.6738 | 2.8464 | 2.957 | 3.2207 | 3.2939 | 3.0886 | 2.9681 | 2.7179 | 2.6328 | 2.8323 | 2.9563
LMO_C_10_B_67_SOC_5-85_Part_1-1_ID_PIP15D25A03243702.xlsx | LMO | 67 | PIP15D25A03243702 | 10 | 8.8907 | 0.88907 | 0.7 | 10 | 0.09998 | 2.9872 | 3.0362 | 3.0642 | 3.0169 | 2.9907 | 2.9434 | 2.9144 | 2.9615 | 2.989 | 3.0863 | 3.1275 | 3.0394 | 2.9928 | 2.8986 | 2.8552 | 2.9418 | 2.9886 | 3.1291 | 3.1765 | 3.0546 | 2.9944 | 2.8586 | 2.8074 | 2.9263 | 2.9883 | 3.1666 | 3.2179 | 3.0669 | 2.9955 | 2.8238 | 2.7667 | 2.9137 | 2.9876 | 3.2 | 3.2538 | 3.0776 | 2.9969 | 2.7929 | 2.7311 | 2.903 | 2.9872
LMO_C_10_B_68_SOC_5-85_Part_1-1_ID_PIP15N30A03228344.xlsx | LMO | 68 | PIP15N30A03228344 | 10 | 8.896 | 0.8896 | 0.7 | 10 | 0.09998 | 2.9688 | 3.0074 | 3.0276 | 2.99 | 2.9712 | 2.934 | 2.9129 | 2.9505 | 2.9702 | 3.0474 | 3.0794 | 3.0076 | 2.9728 | 2.8975 | 2.8636 | 2.9344 | 2.9698 | 3.0831 | 3.1222 | 3.0209 | 2.9739 | 2.8638 | 2.8217 | 2.9217 | 2.9695 | 3.1157 | 3.1589 | 3.0315 | 2.9749 | 2.8336 | 2.7855 | 2.9107 | 2.9693 | 3.1454 | 3.1916 | 3.0411 | 2.9758 | 2.8059 | 2.7532 | 2.9009 | 2.969
LMO_C_10_B_69_SOC_5-85_Part_1-1_ID_PIP15D19A03226854.xlsx | LMO | 69 | PIP15D19A03226854 | 10 | 8.9939 | 0.89939 | 0.7 | 10 | 0.09998 | 2.9758 | 3.0202 | 3.0457 | 3.0021 | 2.9791 | 2.9365 | 2.9105 | 2.9528 | 2.9775 | 3.0657 | 3.1038 | 3.0234 | 2.9809 | 2.8956 | 2.8552 | 2.9346 | 2.9774 | 3.1052 | 3.1503 | 3.0388 | 2.9825 | 2.8592 | 2.8101 | 2.9192 | 2.9767 | 3.14 | 3.1894 | 3.0503 | 2.9836 | 2.8259 | 2.7716 | 2.9072 | 2.9765 | 3.1714 | 3.2237 | 3.0602 | 2.9848 | 2.7974 | 2.7376 | 2.8966 | 2.9758
LMO_C_10_B_6_SOC_5-55_Part_1-1_ID_PIP15829A00218512.xlsx | LMO | 6 | PIP15829A00218512 | 10 | 6.9177 | 0.69177 | 0.7 | 10 | 0.09998 | 3.0508 | 3.0759 | 3.091 | 3.0666 | 3.0525 | 3.028 | 3.012 | 3.0366 | 3.0517 | 3.1019 | 3.1305 | 3.0811 | 3.0534 | 3.0036 | 2.9723 | 3.0216 | 3.0515 | 3.1273 | 3.1677 | 3.094 | 3.0541 | 2.979 | 2.933 | 3.0059 | 3.051 | 3.1519 | 3.2032 | 3.1057 | 3.0546 | 2.9539 | 2.8943 | 2.992 | 3.0506 | 3.177 | 3.2374 | 3.1161 | 3.0553 | 2.9298 | 2.8567 | 2.9783 | 3.0501
LMO_C_10_B_70_SOC_5-85_Part_1-1_ID_PIP15D15A03236532.xlsx | LMO | 70 | PIP15D15A03236532 | 10 | 8.9182 | 0.89182 | 0.7 | 10 | 0.09998 | 2.9779 | 3.0171 | 3.0378 | 2.9995 | 2.9807 | 2.9426 | 2.921 | 2.9591 | 2.9793 | 3.058 | 3.0908 | 3.0177 | 2.9823 | 2.9056 | 2.8708 | 2.9432 | 2.9791 | 3.0945 | 3.1347 | 3.0315 | 2.9835 | 2.8715 | 2.8278 | 2.9298 | 2.9788 | 3.1275 | 3.1724 | 3.0425 | 2.9844 | 2.8403 | 2.7902 | 2.9182 | 2.9783 | 3.1573 | 3.2058 | 3.052 | 2.9855 | 2.812 | 2.7571 | 2.9082 | 2.9779
LMO_C_10_B_71_SOC_5-85_Part_1-1_ID_PIP15D25A03209658.xlsx | LMO | 71 | PIP15D25A03209658 | 10 | 8.9053 | 0.89053 | 0.7 | 10 | 0.10001 | 2.979 | 3.0204 | 3.0421 | 3.0017 | 2.9817 | 2.9416 | 2.9188 | 2.9593 | 2.9804 | 3.0636 | 3.0982 | 3.0209 | 2.9835 | 2.9022 | 2.8652 | 2.9423 | 2.9804 | 3.1022 | 3.1445 | 3.0353 | 2.9848 | 2.8659 | 2.8194 | 2.9282 | 2.98 | 3.1373 | 3.1847 | 3.0467 | 2.9855 | 2.8327 | 2.7795 | 2.9158 | 2.9794 | 3.1692 | 3.2202 | 3.0574 | 2.9869 | 2.8029 | 2.7441 | 2.9051 | 2.9793
LMO_C_10_B_72_SOC_5-85_Part_1-1_ID_PIP15N21A50200990.xlsx | LMO | 72 | PIP15N21A50200990 | 10 | 8.9374 | 0.89374 | 0.7 | 10 | 0.09996 | 2.966 | 3.0072 | 3.0322 | 2.9918 | 2.969 | 2.9293 | 2.9035 | 2.9437 | 2.9676 | 3.0501 | 3.089 | 3.013 | 2.9709 | 2.8905 | 2.8494 | 2.9247 | 2.9674 | 3.0882 | 3.1352 | 3.0287 | 2.9723 | 2.855 | 2.8039 | 2.9089 | 2.967 | 3.1222 | 3.1747 | 3.0411 | 2.9734 | 2.8229 | 2.7648 | 2.8959 | 2.9665 | 3.153 | 3.2093 | 3.0524 | 2.9744 | 2.7946 | 2.7302 | 2.8852 | 2.9663
LMO_C_10_B_73_SOC_5-85_Part_1-1_ID_PIP15N15A03208672.xlsx | LMO | 73 | PIP15N15A03208672 | 10 | 8.7891 | 0.87891 | 0.7 | 10 | 0.09998 | 2.9691 | 3.0278 | 3.0722 | 3.0155 | 2.9734 | 2.9154 | 2.8717 | 2.9275 | 2.9711 | 3.0892 | 3.1456 | 3.0442 | 2.9756 | 2.8617 | 2.8029 | 2.9022 | 2.9707 | 3.1386 | 3.2002 | 3.0631 | 2.9774 | 2.8168 | 2.7502 | 2.8836 | 2.9702 | 3.1805 | 3.2449 | 3.0773 | 2.979 | 2.7778 | 2.7065 | 2.8689 | 2.9695 | 3.217 | 3.2836 | 3.0884 | 2.9804 | 2.7451 | 2.6682 | 2.857 | 2.969
LMO_C_10_B_74_SOC_5-85_Part_1-1_ID_PIP15D15A03236823.xlsx | LMO | 74 | PIP15D15A03236823 | 10 | 9.0417 | 0.90417 | 0.7 | 10 | 0.09998 | 2.9695 | 3.0106 | 3.0329 | 2.993 | 2.9725 | 2.9328 | 2.9096 | 2.9495 | 2.9711 | 3.0531 | 3.0878 | 3.0122 | 2.9742 | 2.8945 | 2.8578 | 2.9324 | 2.9709 | 3.0905 | 3.1326 | 3.0264 | 2.9754 | 2.8596 | 2.8139 | 2.9188 | 2.9704 | 3.124 | 3.1709 | 3.0378 | 2.9765 | 2.8282 | 2.7761 | 2.9063 | 2.97 | 3.1544 | 3.2044 | 3.0474 | 2.9774 | 2.7995 | 2.7427 | 2.8961 | 2.9695
LMO_C_10_B_75_SOC_5-85_Part_1-1_ID_PIP15N15A03208431.xlsx | LMO | 75 | PIP15N15A03208431 | 10 | 9.0144 | 0.90144 | 0.7 | 10 | 0.09999 | 2.9607 | 3.0198 | 3.0606 | 3.0051 | 2.9646 | 2.9079 | 2.8668 | 2.9214 | 2.9625 | 3.0787 | 3.1333 | 3.0336 | 2.967 | 2.8554 | 2.7985 | 2.8956 | 2.9621 | 3.1269 | 3.1873 | 3.0517 | 2.9686 | 2.811 | 2.7455 | 2.8777 | 2.9618 | 3.1686 | 3.2323 | 3.066 | 2.97 | 2.7732 | 2.7016 | 2.8631 | 2.9611 | 3.2049 | 3.2709 | 3.078 | 2.9714 | 2.7397 | 2.6633 | 2.851 | 2.9609
LMO_C_10_B_76_SOC_5-85_Part_1-1_ID_PIP15512A50200153.xlsx | LMO | 76 | PIP15512A50200153 | 10 | 8.8919 | 0.88919 | 0.7 | 10 | 0.09998 | 2.9704 | 3.0192 | 3.0459 | 2.9988 | 2.9737 | 2.9261 | 2.8986 | 2.9456 | 2.9721 | 3.0692 | 3.1096 | 3.0211 | 2.9756 | 2.8812 | 2.838 | 2.9251 | 2.9718 | 3.1122 | 3.1607 | 3.0374 | 2.9769 | 2.841 | 2.7876 | 2.9086 | 2.9714 | 3.1507 | 3.2044 | 3.0506 | 2.9779 | 2.8053 | 2.7441 | 2.8945 | 2.9711 | 3.1849 | 3.2427 | 3.0623 | 2.979 | 2.7737 | 2.7054 | 2.8826 | 2.9707
LMO_C_10_B_77_SOC_5-85_Part_1-1_ID_PIP15N15A03208383.xlsx | LMO | 77 | PIP15N15A03208383 | 10 | 8.746 | 0.8746 | 0.7 | 10 | 0.09998 | 2.9783 | 3.0362 | 3.0734 | 3.0186 | 2.9821 | 2.9261 | 2.8884 | 2.9423 | 2.9802 | 3.0941 | 3.1442 | 3.045 | 2.9842 | 2.8759 | 2.8217 | 2.9186 | 2.9798 | 3.1414 | 3.1979 | 3.0629 | 2.9857 | 2.8306 | 2.7702 | 2.9017 | 2.9793 | 3.1826 | 3.2421 | 3.0759 | 2.9872 | 2.7918 | 2.7267 | 2.8889 | 2.9788 | 3.22 | 3.2802 | 3.0865 | 2.9885 | 2.7583 | 2.6886 | 2.8771 | 2.9783
LMO_C_10_B_78_SOC_5-85_Part_1-1_ID_PIP15N15A03204208.xlsx | LMO | 78 | PIP15N15A03204208 | 10 | 8.9547 | 0.89547 | 0.7 | 10 | 0.09998 | 2.9611 | 3.019 | 3.0592 | 3.0046 | 2.9649 | 2.9091 | 2.8687 | 2.9224 | 2.9628 | 3.0769 | 3.1307 | 3.0325 | 2.9672 | 2.8577 | 2.8013 | 2.8975 | 2.9623 | 3.1246 | 3.1847 | 3.051 | 2.9686 | 2.8144 | 2.7488 | 2.8784 | 2.9618 | 3.1656 | 3.229 | 3.065 | 2.97 | 2.7764 | 2.7052 | 2.864 | 2.9612 | 3.2016 | 3.2669 | 3.0766 | 2.9712 | 2.743 | 2.6673 | 2.8525 | 2.9607
LMO_C_10_B_79_SOC_5-85_Part_1-1_ID_PIP15D26A03252860.xlsx | LMO | 79 | PIP15D26A03252860 | 10 | 9.2377 | 0.92377 | 0.7 | 10 | 0.09999 | 2.9712 | 3.0137 | 3.0353 | 2.9942 | 2.9744 | 2.9328 | 2.9103 | 2.9516 | 2.973 | 3.0578 | 3.0917 | 3.0132 | 2.976 | 2.8931 | 2.8564 | 2.9342 | 2.9727 | 3.0968 | 3.1382 | 3.0272 | 2.9772 | 2.8564 | 2.8101 | 2.9203 | 2.9723 | 3.1322 | 3.1784 | 3.039 | 2.9783 | 2.8231 | 2.7698 | 2.9077 | 2.9718 | 3.1644 | 3.2139 | 3.0487 | 2.9794 | 2.7932 | 2.7341 | 2.8968 | 2.9712
LMO_C_10_B_7_SOC_5-55_Part_1-1_ID_PIP15829A00217327.xlsx | LMO | 7 | PIP15829A00217327 | 10 | 6.1491 | 0.61491 | 0.7 | 10 | 0.09998 | 3.1338 | 3.16 | 3.1779 | 3.1524 | 3.1356 | 3.1101 | 3.0915 | 3.1173 | 3.1345 | 3.1875 | 3.2216 | 3.1703 | 3.1368 | 3.0843 | 3.0492 | 3.1008 | 3.1343 | 3.214 | 3.2632 | 3.1861 | 3.1377 | 3.0585 | 3.0078 | 3.0848 | 3.134 | 3.2402 | 3.3029 | 3.1998 | 3.1382 | 3.0329 | 2.9676 | 3.069 | 3.1335 | 3.266 | 3.3408 | 3.2132 | 3.1387 | 3.0071 | 2.9289 | 3.0548 | 3.1328
LMO_C_10_B_80_SOC_5-85_Part_1-1_ID_PIP15D26A03256484.xlsx | LMO | 80 | PIP15D26A03256484 | 10 | 9.3203 | 0.93203 | 0.7 | 10 | 0.09999 | 2.9691 | 3.0069 | 3.0261 | 2.9895 | 2.9718 | 2.9347 | 2.9147 | 2.9518 | 2.9707 | 3.0467 | 3.0782 | 3.0069 | 2.9734 | 2.8988 | 2.865 | 2.9358 | 2.9704 | 3.0822 | 3.1219 | 3.0204 | 2.9744 | 2.8654 | 2.8213 | 2.9217 | 2.97 | 3.1147 | 3.16 | 3.0318 | 2.9753 | 2.8344 | 2.7827 | 2.91 | 2.9697 | 3.1452 | 3.1942 | 3.0418 | 2.9763 | 2.8062 | 2.7483 | 2.8996 | 2.9693
LMO_C_10_B_81_SOC_5-85_Part_1-1_ID_PIP15D28A03264309.xlsx | LMO | 81 | PIP15D28A03264309 | 10 | 9.1394 | 0.91394 | 0.7 | 10 | 0.09999 | 2.9821 | 3.0248 | 3.0469 | 3.0055 | 2.9851 | 2.9439 | 2.921 | 2.9621 | 2.9839 | 3.0689 | 3.1031 | 3.0248 | 2.9869 | 2.9042 | 2.8675 | 2.9449 | 2.9835 | 3.1075 | 3.1488 | 3.0388 | 2.9883 | 2.868 | 2.8224 | 2.9309 | 2.9832 | 3.1424 | 3.1879 | 3.0499 | 2.9893 | 2.8355 | 2.7834 | 2.919 | 2.9828 | 3.174 | 3.2225 | 3.0599 | 2.9904 | 2.8062 | 2.7492 | 2.9089 | 2.9825
LMO_C_10_B_82_SOC_5-85_Part_1-1_ID_PIP1622500C087737.xlsx | LMO | 82 | PIP1622500C087737 | 10 | 9.1713 | 0.91713 | 0.7 | 10 | 0.09998 | 2.9646 | 3.0069 | 3.0343 | 2.9939 | 2.9679 | 2.9267 | 2.8984 | 2.9389 | 2.9663 | 3.0508 | 3.0926 | 3.0162 | 2.9695 | 2.8873 | 2.8429 | 2.9182 | 2.966 | 3.089 | 3.1387 | 3.0323 | 2.9709 | 2.8519 | 2.7973 | 2.9019 | 2.9658 | 3.1231 | 3.1779 | 3.0457 | 2.9721 | 2.8206 | 2.7585 | 2.8884 | 2.9653 | 3.1537 | 3.2121 | 3.0567 | 2.9732 | 2.7919 | 2.7244 | 2.8773 | 2.9649
LMO_C_10_B_83_SOC_5-85_Part_1-1_ID_PIP15D25A03222735.xlsx | LMO | 83 | PIP15D25A03222735 | 10 | 9.4788 | 0.94788 | 0.7 | 10 | 0.1 | 2.9636 | 3.0146 | 3.0421 | 2.9928 | 2.9672 | 2.9177 | 2.8898 | 2.9386 | 2.9655 | 3.0669 | 3.1071 | 3.015 | 2.9691 | 2.8712 | 2.8282 | 2.9186 | 2.9651 | 3.111 | 3.1586 | 3.0309 | 2.9705 | 2.8292 | 2.7774 | 2.9028 | 2.9644 | 3.1509 | 3.2021 | 3.0432 | 2.9718 | 2.7919 | 2.7339 | 2.8905 | 2.964 | 3.187 | 3.2407 | 3.0541 | 2.9732 | 2.7588 | 2.6953 | 2.8803 | 2.9636
LMO_C_10_B_84_SOC_5-85_Part_1-1_ID_PIP15N08A03232188.xlsx | LMO | 84 | PIP15N08A03232188 | 10 | 8.9175 | 0.89175 | 0.7 | 10 | 0.09998 | 2.9686 | 3.0269 | 3.0673 | 3.0127 | 2.9725 | 2.9163 | 2.8752 | 2.9291 | 2.9704 | 3.0848 | 3.1393 | 3.0408 | 2.9748 | 2.8647 | 2.8076 | 2.9037 | 2.97 | 3.1324 | 3.193 | 3.0597 | 2.9765 | 2.821 | 2.7553 | 2.8852 | 2.9695 | 3.173 | 3.2372 | 3.0741 | 2.9779 | 2.7834 | 2.7118 | 2.8708 | 2.969 | 3.209 | 3.2757 | 3.085 | 2.979 | 2.7506 | 2.6738 | 2.858 | 2.9684
LMO_C_10_B_85_SOC_5-85_Part_1-1_ID_PIP15N14A03236503.xlsx | LMO | 85 | PIP15N14A03236503 | 10 | 8.7994 | 0.87994 | 0.7 | 10 | 0.1 | 2.9644 | 3.0253 | 3.0671 | 3.0102 | 2.9684 | 2.9096 | 2.8673 | 2.9232 | 2.9662 | 3.0852 | 3.1408 | 3.039 | 2.9707 | 2.8561 | 2.798 | 2.8975 | 2.9658 | 3.1347 | 3.1958 | 3.0578 | 2.9723 | 2.8108 | 2.7448 | 2.8791 | 2.9655 | 3.1768 | 3.2409 | 3.0722 | 2.9739 | 2.7723 | 2.7007 | 2.8649 | 2.9649 | 3.2128 | 3.2799 | 3.0841 | 2.9751 | 2.739 | 2.6621 | 2.8525 | 2.9644
LMO_C_10_B_86_SOC_5-85_Part_1-1_ID_PIP15D23A03282874.xlsx | LMO | 86 | PIP15D23A03282874 | 10 | 8.8511 | 0.88511 | 0.7 | 10 | 0.09998 | 2.9798 | 3.0185 | 3.0374 | 3.0002 | 2.9827 | 2.9453 | 2.9258 | 2.9628 | 2.9814 | 3.0583 | 3.089 | 3.0167 | 2.9841 | 2.9091 | 2.8763 | 2.9474 | 2.9811 | 3.094 | 3.1321 | 3.0306 | 2.9853 | 2.8754 | 2.834 | 2.9349 | 2.9809 | 3.1266 | 3.1698 | 3.0418 | 2.9863 | 2.845 | 2.7969 | 2.9235 | 2.9806 | 3.1565 | 3.203 | 3.0515 | 2.9876 | 2.8171 | 2.7639 | 2.914 | 2.9802
LMO_C_10_B_87_SOC_5-85_Part_1-1_ID_PIP15D19A03271997.xlsx | LMO | 87 | PIP15D19A03271997 | 10 | 8.8458 | 0.88458 | 0.7 | 10 | 0.09999 | 2.982 | 3.0193 | 3.0383 | 3.0019 | 2.9846 | 2.9482 | 2.9288 | 2.9649 | 2.9835 | 3.0585 | 3.0892 | 3.0192 | 2.9863 | 2.9129 | 2.8805 | 2.9498 | 2.9832 | 3.0934 | 3.1317 | 3.0327 | 2.9874 | 2.8803 | 2.8389 | 2.937 | 2.983 | 3.1254 | 3.1686 | 3.0436 | 2.9886 | 2.8504 | 2.8025 | 2.9256 | 2.9827 | 3.1545 | 3.2012 | 3.0527 | 2.9893 | 2.8231 | 2.7698 | 2.9161 | 2.9821
LMO_C_10_B_88_SOC_5-85_Part_1-1_ID_PIP15D01A03220958.xlsx | LMO | 88 | PIP15D01A03220958 | 10 | 8.7494 | 0.87494 | 0.7 | 10 | 0.09998 | 2.9783 | 3.025 | 3.0497 | 3.0048 | 2.9814 | 2.9363 | 2.9109 | 2.9554 | 2.9798 | 3.0724 | 3.1098 | 3.0251 | 2.983 | 2.8931 | 2.8533 | 2.9368 | 2.9794 | 3.114 | 3.1584 | 3.0394 | 2.9844 | 2.8541 | 2.8055 | 2.9221 | 2.9793 | 3.1511 | 3.1998 | 3.0518 | 2.9855 | 2.8194 | 2.7643 | 2.9096 | 2.9786 | 3.1849 | 3.2362 | 3.0618 | 2.9863 | 2.7876 | 2.7275 | 2.899 | 2.9783
LMO_C_10_B_89_SOC_5-85_Part_1-1_ID_PIP16N1700C039158.xlsx | LMO | 89 | PIP16N1700C039158 | 10 | 9.1862 | 0.91862 | 0.7 | 10 | 0.09999 | 2.9937 | 3.0448 | 3.0759 | 3.028 | 2.9979 | 2.9486 | 2.9166 | 2.9646 | 2.996 | 3.0964 | 3.1407 | 3.0518 | 3 | 2.9028 | 2.8554 | 2.9428 | 2.9955 | 3.1391 | 3.1905 | 3.069 | 3.0016 | 2.8631 | 2.8067 | 2.926 | 2.9951 | 3.1765 | 3.2321 | 3.0822 | 3.003 | 2.8285 | 2.766 | 2.9121 | 2.9946 | 3.2097 | 3.2685 | 3.0936 | 3.0044 | 2.7982 | 2.73 | 2.9011 | 2.9942
LMO_C_10_B_8_SOC_5-55_Part_1-1_ID_PIP15825A00238596.xlsx | LMO | 8 | PIP15825A00238596 | 10 | 5.8605 | 0.58605 | 0.7 | 10 | 0.09998 | 3.2028 | 3.2362 | 3.2564 | 3.2235 | 3.2049 | 3.1721 | 3.1515 | 3.1842 | 3.2039 | 3.2713 | 3.3092 | 3.2432 | 3.206 | 3.1393 | 3.1003 | 3.1659 | 3.2037 | 3.3048 | 3.3592 | 3.2602 | 3.2068 | 3.1061 | 3.0503 | 3.1482 | 3.2032 | 3.3383 | 3.407 | 3.2759 | 3.2077 | 3.0732 | 3.0021 | 3.1319 | 3.2028 | 3.371 | 3.4528 | 3.2894 | 3.2081 | 3.0404 | 2.9554 | 3.1164 | 3.2021
LMO_C_10_B_90_SOC_5-85_Part_1-1_ID_PIP15D25A03205744.xlsx | LMO | 90 | PIP15D25A03205744 | 10 | 9.073 | 0.9073 | 0.7 | 10 | 0.09998 | 2.9775 | 3.0153 | 3.0346 | 2.9979 | 2.9804 | 2.9437 | 2.924 | 2.9605 | 2.9791 | 3.0548 | 3.0859 | 3.0153 | 2.982 | 2.908 | 2.8748 | 2.9449 | 2.9788 | 3.0901 | 3.1291 | 3.0285 | 2.983 | 2.8746 | 2.8318 | 2.931 | 2.9784 | 3.1224 | 3.1668 | 3.0397 | 2.9841 | 2.8441 | 2.794 | 2.9196 | 2.9781 | 3.1521 | 3.2005 | 3.0501 | 2.9853 | 2.8168 | 2.7606 | 2.9096 | 2.9779
LMO_C_10_B_91_SOC_5-85_Part_1-1_ID_PIP15N08A03230424.xlsx | LMO | 91 | PIP15N08A03230424 | 10 | 8.7927 | 0.87927 | 0.7 | 10 | 0.09998 | 2.9718 | 3.0238 | 3.0583 | 3.0083 | 2.9753 | 2.9244 | 2.89 | 2.9391 | 2.9735 | 3.0771 | 3.1252 | 3.0341 | 2.9774 | 2.8773 | 2.8273 | 2.9165 | 2.9732 | 3.1219 | 3.176 | 3.0515 | 2.9788 | 2.8361 | 2.778 | 2.8996 | 2.9728 | 3.1605 | 3.2183 | 3.0639 | 2.98 | 2.8008 | 2.7367 | 2.8861 | 2.9725 | 3.1944 | 3.255 | 3.0762 | 2.9814 | 2.7697 | 2.7007 | 2.8754 | 2.9721
LMO_C_10_B_92_SOC_5-85_Part_1-1_ID_PIP15N12A03225967.xlsx | LMO | 92 | PIP15N12A03225967 | 10 | 9.0827 | 0.90827 | 0.7 | 10 | 0.09998 | 2.953 | 3.0111 | 3.0536 | 2.9992 | 2.957 | 2.9005 | 2.8577 | 2.9119 | 2.9549 | 3.0697 | 3.1267 | 3.028 | 2.9593 | 2.8482 | 2.789 | 2.8854 | 2.9544 | 3.1182 | 3.1814 | 3.0476 | 2.9609 | 2.8039 | 2.736 | 2.8666 | 2.9539 | 3.1598 | 3.2265 | 3.0621 | 2.9623 | 2.766 | 2.6916 | 2.851 | 2.9535 | 3.196 | 3.2651 | 3.0748 | 2.9639 | 2.7332 | 2.653 | 2.8382 | 2.953
LMO_C_10_B_93_SOC_5-85_Part_1-1_ID_PIP15N21A03210500.xlsx | LMO | 93 | PIP15N21A03210500 | 10 | 9.0741 | 0.90741 | 0.7 | 10 | 0.09998 | 2.9605 | 2.9949 | 3.0127 | 2.979 | 2.9626 | 2.9289 | 2.9105 | 2.9446 | 2.9615 | 3.0311 | 3.061 | 2.9953 | 2.9642 | 2.8956 | 2.8642 | 2.93 | 2.9615 | 3.0642 | 3.1024 | 3.0078 | 2.9651 | 2.864 | 2.8227 | 2.9169 | 2.9611 | 3.0952 | 3.1393 | 3.02 | 2.966 | 2.8352 | 2.786 | 2.9045 | 2.9607 | 3.1236 | 3.1721 | 3.0295 | 2.9667 | 2.808 | 2.7527 | 2.8954 | 2.9605
LMO_C_10_B_94_SOC_5-85_Part_1-1_ID_PIP15D25A03226871.xlsx | LMO | 94 | PIP15D25A03226871 | 10 | 9.0497 | 0.90497 | 0.7 | 10 | 0.09999 | 2.9953 | 3.0364 | 3.0553 | 3.0153 | 2.9979 | 2.9577 | 2.9384 | 2.9786 | 2.9967 | 3.0792 | 3.1098 | 3.0325 | 2.9995 | 2.9188 | 2.8859 | 2.9632 | 2.9965 | 3.1177 | 3.1561 | 3.0457 | 3.0006 | 2.8821 | 2.8394 | 2.9498 | 2.9962 | 3.1533 | 3.1972 | 3.0569 | 3.0016 | 2.8485 | 2.798 | 2.9384 | 2.996 | 3.1861 | 3.2336 | 3.0669 | 3.0025 | 2.8173 | 2.7609 | 2.9282 | 2.9955
LMO_C_10_B_95_SOC_5-85_Part_1-1_ID_PIP15D26A03200099.xlsx | LMO | 95 | PIP15D26A03200099 | 10 | 8.9191 | 0.89191 | 0.7 | 10 | 0.09998 | 3.0046 | 3.0713 | 3.1036 | 3.0397 | 3.0086 | 2.9439 | 2.9105 | 2.9742 | 3.0065 | 3.1375 | 3.1831 | 3.0644 | 3.0109 | 2.8833 | 2.8336 | 2.9514 | 3.0059 | 3.1946 | 3.2462 | 3.0813 | 3.0125 | 2.8296 | 2.7697 | 2.9346 | 3.0055 | 3.2451 | 3.3004 | 3.0952 | 3.0141 | 2.7822 | 2.714 | 2.9195 | 3.005 | 3.2904 | 3.3487 | 3.1064 | 3.0155 | 2.7393 | 2.664 | 2.9077 | 3.0046
LMO_C_10_B_9_SOC_5-55_Part_1-1_ID_PIP15826A00208229.xlsx | LMO | 9 | PIP15826A00208229 | 10 | 5.7452 | 0.57452 | 0.7 | 10 | 0.09998 | 3.1863 | 3.2205 | 3.2409 | 3.207 | 3.1882 | 3.1545 | 3.1335 | 3.1675 | 3.1871 | 3.2565 | 3.2943 | 3.2263 | 3.1892 | 3.1205 | 3.0806 | 3.1486 | 3.1868 | 3.2911 | 3.3445 | 3.243 | 3.1902 | 3.0863 | 3.0295 | 3.1303 | 3.1863 | 3.3255 | 3.3922 | 3.2581 | 3.1909 | 3.0527 | 2.9802 | 3.1133 | 3.1858 | 3.3592 | 3.4377 | 3.2716 | 3.1913 | 3.0192 | 2.9328 | 3.0973 | 3.1852

## SOC15
File_Name | Mat | No. | ID | Qn | Q | SOH | Pt | SOC | SOCR | U1 | U2 | U3 | U4 | U5 | U6 | U7 | U8 | U9 | U10 | U11 | U12 | U13 | U14 | U15 | U16 | U17 | U18 | U19 | U20 | U21 | U22 | U23 | U24 | U25 | U26 | U27 | U28 | U29 | U30 | U31 | U32 | U33 | U34 | U35 | U36 | U37 | U38 | U39 | U40 | U41
LMO_C_10_B_10_SOC_5-55_Part_1-1_ID_PIP15827A00220999.xlsx | LMO | 10 | PIP15827A00220999 | 10 | 6.0549 | 0.60549 | 0.7 | 15 | 0.14997 | 3.269 | 3.2946 | 3.3083 | 3.2827 | 3.2704 | 3.2451 | 3.2313 | 3.2567 | 3.2695 | 3.3215 | 3.3477 | 3.2964 | 3.2713 | 3.2197 | 3.1934 | 3.2444 | 3.2692 | 3.3475 | 3.3854 | 3.3085 | 3.2718 | 3.194 | 3.1563 | 3.2327 | 3.2688 | 3.3735 | 3.4223 | 3.3203 | 3.2725 | 3.1686 | 3.1203 | 3.2212 | 3.2683 | 3.3989 | 3.4579 | 3.3311 | 3.273 | 3.1435 | 3.0852 | 3.2102 | 3.2677
LMO_C_10_B_11_SOC_5-60_Part_1-1_ID_PIP15826A00208751.xlsx | LMO | 11 | PIP15826A00208751 | 10 | 6.3985 | 0.63985 | 0.7 | 15 | 0.14997 | 3.2811 | 3.3089 | 3.3311 | 3.3039 | 3.2829 | 3.2557 | 3.233 | 3.2602 | 3.2818 | 3.338 | 3.3801 | 3.3254 | 3.2837 | 3.2281 | 3.1854 | 3.2399 | 3.2815 | 3.3659 | 3.426 | 3.3438 | 3.2843 | 3.2005 | 3.14 | 3.2212 | 3.2809 | 3.3938 | 3.4693 | 3.3596 | 3.2848 | 3.173 | 3.0966 | 3.2037 | 3.2804 | 3.4214 | 3.5102 | 3.3756 | 3.2855 | 3.1456 | 3.0555 | 3.1888 | 3.2799
LMO_C_10_B_12_SOC_5-60_Part_1-1_ID_PIP15829A00218444.xlsx | LMO | 12 | PIP15829A00218444 | 10 | 6.4536 | 0.64536 | 0.7 | 15 | 0.14998 | 3.2677 | 3.2939 | 3.3104 | 3.2846 | 3.2693 | 3.2435 | 3.2269 | 3.2527 | 3.2683 | 3.3215 | 3.3531 | 3.3008 | 3.2702 | 3.2176 | 3.1858 | 3.2378 | 3.2681 | 3.3482 | 3.3938 | 3.3157 | 3.2709 | 3.1913 | 3.1459 | 3.2237 | 3.2677 | 3.3745 | 3.4331 | 3.3294 | 3.2715 | 3.1654 | 3.1073 | 3.2102 | 3.2672 | 3.4007 | 3.4709 | 3.342 | 3.2719 | 3.1398 | 3.0701 | 3.1974 | 3.2669
LMO_C_10_B_13_SOC_5-60_Part_1-1_ID_PIP15827A00205589.xlsx | LMO | 13 | PIP15827A00205589 | 10 | 6.3319 | 0.63319 | 0.7 | 15 | 0.14998 | 3.219 | 3.2441 | 3.2597 | 3.2349 | 3.2205 | 3.196 | 3.1796 | 3.2044 | 3.2195 | 3.2704 | 3.2999 | 3.25 | 3.2214 | 3.171 | 3.1401 | 3.1898 | 3.2193 | 3.2957 | 3.338 | 3.2636 | 3.2219 | 3.1459 | 3.1012 | 3.1758 | 3.2188 | 3.3208 | 3.3745 | 3.2757 | 3.2223 | 3.121 | 3.0634 | 3.1621 | 3.2184 | 3.3454 | 3.4094 | 3.2874 | 3.2228 | 3.0964 | 3.0271 | 3.1493 | 3.2179
LMO_C_10_B_14_SOC_5-60_Part_1-1_ID_PIP15829A00218550.xlsx | LMO | 14 | PIP15829A00218550 | 10 | 5.5447 | 0.55447 | 0.7 | 15 | 0.14997 | 3.3833 | 3.4149 | 3.4379 | 3.4068 | 3.3852 | 3.3545 | 3.332 | 3.3626 | 3.3842 | 3.4481 | 3.4923 | 3.4296 | 3.3863 | 3.3234 | 3.2815 | 3.3436 | 3.3836 | 3.4797 | 3.5439 | 3.4504 | 3.387 | 3.2918 | 3.2336 | 3.3259 | 3.3831 | 3.5114 | 3.5931 | 3.4686 | 3.3877 | 3.2606 | 3.1882 | 3.3101 | 3.3824 | 3.5429 | 3.6398 | 3.4858 | 3.3884 | 3.23 | 3.1452 | 3.2957 | 3.3819
LMO_C_10_B_15_SOC_5-60_Part_1-1_ID_PIP15828A06100365.xlsx | LMO | 15 | PIP15828A06100365 | 10 | 6.5591 | 0.65591 | 0.7 | 15 | 0.14999 | 3.292 | 3.3257 | 3.3441 | 3.3108 | 3.2936 | 3.2606 | 3.2414 | 3.275 | 3.2925 | 3.361 | 3.3956 | 3.3285 | 3.2946 | 3.2269 | 3.1905 | 3.2578 | 3.2922 | 3.3951 | 3.4442 | 3.3443 | 3.2953 | 3.1932 | 3.1407 | 3.2409 | 3.2918 | 3.4286 | 3.4906 | 3.358 | 3.2955 | 3.1594 | 3.0926 | 3.2251 | 3.2909 | 3.4616 | 3.5343 | 3.3714 | 3.296 | 3.1266 | 3.0466 | 3.2105 | 3.2904
LMO_C_10_B_16_SOC_5-60_Part_1-1_ID_PIP15829A00217239.xlsx | LMO | 16 | PIP15829A00217239 | 10 | 6.5152 | 0.65152 | 0.7 | 15 | 0.14997 | 3.2258 | 3.2511 | 3.266 | 3.2411 | 3.2274 | 3.2026 | 3.1871 | 3.2123 | 3.2265 | 3.2776 | 3.3057 | 3.2555 | 3.2283 | 3.1775 | 3.1484 | 3.1984 | 3.2263 | 3.3031 | 3.3436 | 3.2683 | 3.2288 | 3.1524 | 3.1101 | 3.1849 | 3.2258 | 3.3283 | 3.3801 | 3.2806 | 3.2293 | 3.1273 | 3.0727 | 3.1719 | 3.2253 | 3.3533 | 3.4151 | 3.2915 | 3.2298 | 3.1025 | 3.0367 | 3.1594 | 3.2249
LMO_C_10_B_17_SOC_5-65_Part_1-1_ID_PIP15829A06101445.xlsx | LMO | 17 | PIP15829A06101445 | 10 | 6.9576 | 0.69576 | 0.7 | 15 | 0.15 | 3.1847 | 3.2083 | 3.2198 | 3.1965 | 3.1861 | 3.1633 | 3.1511 | 3.1744 | 3.1851 | 3.233 | 3.255 | 3.2079 | 3.1868 | 3.1398 | 3.117 | 3.164 | 3.1849 | 3.2567 | 3.2887 | 3.2181 | 3.1871 | 3.1163 | 3.0831 | 3.1533 | 3.1846 | 3.2804 | 3.3215 | 3.2277 | 3.1877 | 3.0929 | 3.0501 | 3.1431 | 3.1842 | 3.3036 | 3.3534 | 3.2372 | 3.1882 | 3.0699 | 3.0177 | 3.1331 | 3.1837
LMO_C_10_B_18_SOC_5-65_Part_1-1_ID_PIP15826A00211185.xlsx | LMO | 18 | PIP15826A00211185 | 10 | 6.6538 | 0.66538 | 0.7 | 15 | 0.15005 | 3.2639 | 3.2897 | 3.3097 | 3.2843 | 3.2657 | 3.2407 | 3.2197 | 3.2451 | 3.2646 | 3.3166 | 3.3547 | 3.3034 | 3.2664 | 3.2151 | 3.1756 | 3.2265 | 3.2641 | 3.3431 | 3.3968 | 3.3203 | 3.2669 | 3.1891 | 3.1331 | 3.2091 | 3.2637 | 3.3685 | 3.4367 | 3.3355 | 3.2674 | 3.1635 | 3.0926 | 3.1926 | 3.263 | 3.3938 | 3.4746 | 3.3494 | 3.2681 | 3.1382 | 3.0543 | 3.1775 | 3.2625
LMO_C_10_B_19_SOC_5-65_Part_1-1_ID_PIP15D01A03235252.xlsx | LMO | 19 | PIP15D01A03235252 | 10 | 6.9119 | 0.69119 | 0.7 | 15 | 0.15 | 3.243 | 3.2732 | 3.2869 | 3.2567 | 3.2444 | 3.2146 | 3.2004 | 3.2307 | 3.2434 | 3.305 | 3.3308 | 3.2698 | 3.2453 | 3.1844 | 3.1579 | 3.2186 | 3.243 | 3.3357 | 3.3729 | 3.282 | 3.2458 | 3.154 | 3.1159 | 3.2065 | 3.2427 | 3.3661 | 3.4138 | 3.2934 | 3.2465 | 3.1242 | 3.075 | 3.1947 | 3.2421 | 3.3959 | 3.4532 | 3.3039 | 3.2469 | 3.0945 | 3.0357 | 3.184 | 3.2416
LMO_C_10_B_1_SOC_5-55_Part_1-1_ID_PIP15828A00225770.xlsx | LMO | 1 | PIP15828A00225770 | 10 | 5.6791 | 0.56791 | 0.7 | 15 | 0.14997 | 3.3341 | 3.3645 | 3.3842 | 3.3541 | 3.3359 | 3.3062 | 3.2867 | 3.3164 | 3.3348 | 3.3963 | 3.434 | 3.3736 | 3.3368 | 3.2759 | 3.24 | 3.2995 | 3.3343 | 3.427 | 3.4818 | 3.391 | 3.3373 | 3.2455 | 3.1949 | 3.2839 | 3.3336 | 3.4574 | 3.5276 | 3.4075 | 3.338 | 3.2155 | 3.1519 | 3.2697 | 3.3331 | 3.4877 | 3.5717 | 3.4224 | 3.3385 | 3.1856 | 3.1105 | 3.2565 | 3.3326
LMO_C_10_B_20_SOC_5-65_Part_1-1_ID_PIP15827A00205450.xlsx | LMO | 20 | PIP15827A00205450 | 10 | 6.9997 | 0.69997 | 0.7 | 15 | 0.14997 | 3.2132 | 3.2376 | 3.2541 | 3.2296 | 3.2149 | 3.1907 | 3.1735 | 3.1979 | 3.2139 | 3.2639 | 3.2943 | 3.2451 | 3.2155 | 3.1663 | 3.1333 | 3.1826 | 3.2134 | 3.2888 | 3.3322 | 3.2588 | 3.2162 | 3.1414 | 3.094 | 3.1677 | 3.2132 | 3.3136 | 3.3684 | 3.2711 | 3.2167 | 3.1168 | 3.056 | 3.153 | 3.2126 | 3.338 | 3.4028 | 3.2827 | 3.2172 | 3.0924 | 3.0195 | 3.1393 | 3.2121
LMO_C_10_B_21_SOC_5-65_Part_1-1_ID_PIP15829A00209415.xlsx | LMO | 21 | PIP15829A00209415 | 10 | 6.7829 | 0.67829 | 0.7 | 15 | 0.15002 | 3.2583 | 3.2855 | 3.3006 | 3.2738 | 3.2599 | 3.2336 | 3.2176 | 3.2446 | 3.2588 | 3.3138 | 3.3427 | 3.2885 | 3.2607 | 3.2067 | 3.1768 | 3.2306 | 3.2583 | 3.341 | 3.3826 | 3.3018 | 3.2613 | 3.1793 | 3.1364 | 3.217 | 3.2578 | 3.368 | 3.4212 | 3.3143 | 3.2618 | 3.1524 | 3.0975 | 3.2035 | 3.2571 | 3.3949 | 3.4581 | 3.3261 | 3.2623 | 3.1259 | 3.0601 | 3.1913 | 3.2565
LMO_C_10_B_22_SOC_5-65_Part_1-1_ID_PIP15D01A03238995.xlsx | LMO | 22 | PIP15D01A03238995 | 10 | 6.7698 | 0.67698 | 0.7 | 15 | 0.14997 | 3.243 | 3.269 | 3.2867 | 3.2611 | 3.2446 | 3.2197 | 3.2014 | 3.2269 | 3.2437 | 3.296 | 3.3296 | 3.2783 | 3.2455 | 3.194 | 3.1596 | 3.2107 | 3.2432 | 3.3222 | 3.3703 | 3.2938 | 3.246 | 3.1682 | 3.1189 | 3.1949 | 3.2427 | 3.3478 | 3.4094 | 3.3078 | 3.2467 | 3.1426 | 3.0796 | 3.1802 | 3.2421 | 3.3729 | 3.4467 | 3.3206 | 3.2471 | 3.1173 | 3.0421 | 3.1663 | 3.2414
LMO_C_10_B_23_SOC_5-65_Part_1-1_ID_PIP15829A00210663.xlsx | LMO | 23 | PIP15829A00210663 | 10 | 6.9477 | 0.69477 | 0.7 | 15 | 0.15 | 3.2557 | 3.2957 | 3.3113 | 3.2713 | 3.2574 | 3.2181 | 3.2019 | 3.2418 | 3.2562 | 3.3371 | 3.3663 | 3.2862 | 3.2583 | 3.1781 | 3.148 | 3.2281 | 3.2557 | 3.3777 | 3.4193 | 3.2992 | 3.2588 | 3.1377 | 3.095 | 3.2144 | 3.2551 | 3.4179 | 3.4707 | 3.3111 | 3.2592 | 3.0985 | 3.0434 | 3.2019 | 3.2546 | 3.4574 | 3.5202 | 3.3229 | 3.2597 | 3.058 | 2.9934 | 3.19 | 3.2538
LMO_C_10_B_24_SOC_5-65_Part_1-1_ID_PIP15829A00206931.xlsx | LMO | 24 | PIP15829A00206931 | 10 | 6.853 | 0.6853 | 0.7 | 15 | 0.15002 | 3.2125 | 3.2365 | 3.2496 | 3.2262 | 3.214 | 3.191 | 3.177 | 3.2005 | 3.2132 | 3.2614 | 3.2867 | 3.2392 | 3.2149 | 3.1675 | 3.141 | 3.1884 | 3.2128 | 3.2855 | 3.322 | 3.2507 | 3.2153 | 3.1436 | 3.1054 | 3.1761 | 3.2125 | 3.3094 | 3.3561 | 3.2616 | 3.216 | 3.1199 | 3.0706 | 3.1644 | 3.2121 | 3.3331 | 3.3889 | 3.2718 | 3.2165 | 3.0966 | 3.0371 | 3.153 | 3.2115
LMO_C_10_B_25_SOC_5-65_Part_1-1_ID_PIP15825A00103075.xlsx | LMO | 25 | PIP15825A00103075 | 10 | 6.6769 | 0.66769 | 0.7 | 15 | 0.14997 | 3.2423 | 3.2672 | 3.2892 | 3.2644 | 3.2439 | 3.22 | 3.1972 | 3.2216 | 3.243 | 3.2938 | 3.3343 | 3.2848 | 3.2448 | 3.1951 | 3.1522 | 3.2014 | 3.2425 | 3.319 | 3.3761 | 3.3025 | 3.2453 | 3.17 | 3.1092 | 3.1823 | 3.242 | 3.3438 | 3.4152 | 3.318 | 3.2458 | 3.1452 | 3.0684 | 3.165 | 3.2414 | 3.3687 | 3.4519 | 3.3317 | 3.2464 | 3.1206 | 3.0299 | 3.1487 | 3.2407
LMO_C_10_B_26_SOC_5-70_Part_1-1_ID_PIP15D29A03204639.xlsx | LMO | 26 | PIP15D29A03204639 | 10 | 7.9655 | 0.79655 | 0.7 | 15 | 0.14995 | 3.158 | 3.1875 | 3.1982 | 3.1689 | 3.1594 | 3.1307 | 3.1191 | 3.1486 | 3.1586 | 3.2181 | 3.2383 | 3.1795 | 3.1603 | 3.1013 | 3.0799 | 3.1389 | 3.1584 | 3.2479 | 3.2771 | 3.1886 | 3.1607 | 3.0717 | 3.0406 | 3.1291 | 3.1579 | 3.2769 | 3.3146 | 3.1981 | 3.1612 | 3.0425 | 3.0019 | 3.1196 | 3.1575 | 3.3059 | 3.3513 | 3.2065 | 3.1617 | 3.0134 | 2.9646 | 3.1103 | 3.1572
LMO_C_10_B_27_SOC_5-70_Part_1-1_ID_PIP15D26A03261343.xlsx | LMO | 27 | PIP15D26A03261343 | 10 | 7.1776 | 0.71776 | 0.7 | 15 | 0.15002 | 3.2328 | 3.2625 | 3.2702 | 3.2409 | 3.2342 | 3.2051 | 3.197 | 3.2263 | 3.2334 | 3.2929 | 3.3076 | 3.2486 | 3.2349 | 3.1758 | 3.1605 | 3.2197 | 3.2332 | 3.3225 | 3.3436 | 3.2557 | 3.2355 | 3.1466 | 3.124 | 3.2128 | 3.233 | 3.3519 | 3.3789 | 3.2625 | 3.2362 | 3.1177 | 3.088 | 3.2056 | 3.2325 | 3.3803 | 3.4131 | 3.269 | 3.2365 | 3.089 | 3.0527 | 3.1989 | 3.2321
LMO_C_10_B_28_SOC_5-70_Part_1-1_ID_PIP15825A50203005.xlsx | LMO | 28 | PIP15825A50203005 | 10 | 7.6227 | 0.76227 | 0.7 | 15 | 0.14995 | 3.1803 | 3.2054 | 3.2265 | 3.2014 | 3.1819 | 3.1577 | 3.1356 | 3.1605 | 3.1809 | 3.2321 | 3.2711 | 3.2211 | 3.1828 | 3.1326 | 3.0905 | 3.1405 | 3.1805 | 3.2576 | 3.3125 | 3.2378 | 3.1833 | 3.1073 | 3.0471 | 3.1215 | 3.18 | 3.2827 | 3.3513 | 3.253 | 3.1837 | 3.0825 | 3.0057 | 3.1036 | 3.1795 | 3.3073 | 3.388 | 3.2664 | 3.1842 | 3.0573 | 2.9665 | 3.0873 | 3.1789
LMO_C_10_B_29_SOC_5-70_Part_1-1_ID_PIP15825A00103143.xlsx | LMO | 29 | PIP15825A00103143 | 10 | 7.2993 | 0.72993 | 0.7 | 15 | 0.15002 | 3.1928 | 3.2151 | 3.2317 | 3.2097 | 3.1944 | 3.1721 | 3.1551 | 3.1772 | 3.1934 | 3.2386 | 3.27 | 3.2256 | 3.1951 | 3.1507 | 3.1173 | 3.1617 | 3.193 | 3.2613 | 3.3062 | 3.24 | 3.1956 | 3.1282 | 3.0802 | 3.1465 | 3.1928 | 3.2837 | 3.3406 | 3.2525 | 3.196 | 3.1061 | 3.0446 | 3.1317 | 3.1923 | 3.3059 | 3.3733 | 3.2646 | 3.1967 | 3.0841 | 3.0106 | 3.1182 | 3.1916
LMO_C_10_B_2_SOC_5-55_Part_1-1_ID_PIP15827A00221240.xlsx | LMO | 2 | PIP15827A00221240 | 10 | 6.0513 | 0.60513 | 0.7 | 15 | 0.14998 | 3.2929 | 3.3178 | 3.3375 | 3.3132 | 3.2946 | 3.2704 | 3.2506 | 3.275 | 3.2936 | 3.3441 | 3.3824 | 3.3331 | 3.2957 | 3.2458 | 3.2088 | 3.2576 | 3.2932 | 3.3694 | 3.4247 | 3.351 | 3.2964 | 3.2211 | 3.1689 | 3.2413 | 3.2927 | 3.3945 | 3.4653 | 3.3673 | 3.2969 | 3.1963 | 3.1305 | 3.226 | 3.292 | 3.4193 | 3.5039 | 3.3819 | 3.2976 | 3.1717 | 3.0938 | 3.2128 | 3.2916
LMO_C_10_B_30_SOC_5-70_Part_1-1_ID_PIP15D19A03280145.xlsx | LMO | 30 | PIP15D19A03280145 | 10 | 7.5565 | 0.75565 | 0.7 | 15 | 0.15005 | 3.2207 | 3.253 | 3.2636 | 3.2314 | 3.2221 | 3.1905 | 3.1791 | 3.2113 | 3.2211 | 3.2864 | 3.3057 | 3.2418 | 3.223 | 3.1582 | 3.1368 | 3.2021 | 3.2209 | 3.3187 | 3.3462 | 3.2511 | 3.2235 | 3.1259 | 3.0947 | 3.1921 | 3.2204 | 3.3501 | 3.3852 | 3.2604 | 3.2241 | 3.0943 | 3.0534 | 3.1823 | 3.2197 | 3.3808 | 3.4226 | 3.2686 | 3.2244 | 3.0629 | 3.0132 | 3.1735 | 3.2193
LMO_C_10_B_31_SOC_5-75_Part_1-1_ID_PIP15D01A03241499.xlsx | LMO | 31 | PIP15D01A03241499 | 10 | 8.0253 | 0.80253 | 0.7 | 15 | 0.14996 | 3.1703 | 3.1981 | 3.2088 | 3.1814 | 3.1719 | 3.1448 | 3.1333 | 3.161 | 3.171 | 3.227 | 3.2469 | 3.1919 | 3.1728 | 3.1173 | 3.0959 | 3.1515 | 3.1707 | 3.2548 | 3.2832 | 3.2012 | 3.1732 | 3.0899 | 3.0592 | 3.1417 | 3.1702 | 3.282 | 3.318 | 3.2098 | 3.174 | 3.0629 | 3.0234 | 3.1324 | 3.1698 | 3.3085 | 3.3513 | 3.2181 | 3.1744 | 3.0369 | 2.9892 | 3.1236 | 3.1692
LMO_C_10_B_32_SOC_5-75_Part_1-1_ID_PIP15710A00246135.xlsx | LMO | 32 | PIP15710A00246135 | 10 | 8.0443 | 0.80443 | 0.7 | 15 | 0.15002 | 3.1533 | 3.1898 | 3.2002 | 3.1642 | 3.1547 | 3.1189 | 3.1073 | 3.144 | 3.154 | 3.2274 | 3.2467 | 3.1749 | 3.1554 | 3.0829 | 3.0611 | 3.1343 | 3.1538 | 3.2637 | 3.2908 | 3.1849 | 3.1561 | 3.0469 | 3.0155 | 3.1246 | 3.1535 | 3.2992 | 3.3331 | 3.1944 | 3.1568 | 3.0122 | 2.9711 | 3.1149 | 3.153 | 3.3334 | 3.3731 | 3.2035 | 3.1572 | 2.9781 | 2.9279 | 3.1054 | 3.1528
LMO_C_10_B_33_SOC_5-80_Part_1-1_ID_PIP15N21A50200177.xlsx | LMO | 33 | PIP15N21A50200177 | 10 | 8.7844 | 0.87844 | 0.7 | 15 | 0.15002 | 3.0901 | 3.1191 | 3.1307 | 3.102 | 3.0922 | 3.0641 | 3.0518 | 3.0806 | 3.0913 | 3.1498 | 3.17 | 3.1133 | 3.0934 | 3.0366 | 3.0148 | 3.071 | 3.091 | 3.1784 | 3.2049 | 3.1226 | 3.0941 | 3.0088 | 2.9804 | 3.0621 | 3.0908 | 3.2052 | 3.2367 | 3.1315 | 3.095 | 2.9834 | 2.9495 | 3.0548 | 3.0905 | 3.2304 | 3.2657 | 3.1387 | 3.0957 | 2.959 | 2.921 | 3.0473 | 3.0901
LMO_C_10_B_34_SOC_5-80_Part_1-1_ID_PIP15N21A03201737.xlsx | LMO | 34 | PIP15N21A03201737 | 10 | 8.5736 | 0.85736 | 0.7 | 15 | 0.14997 | 3.105 | 3.1335 | 3.1445 | 3.1161 | 3.1067 | 3.0789 | 3.0676 | 3.0961 | 3.1059 | 3.1638 | 3.1826 | 3.1266 | 3.108 | 3.0513 | 3.0315 | 3.0873 | 3.1059 | 3.1921 | 3.2169 | 3.1354 | 3.1089 | 3.0246 | 2.9981 | 3.0792 | 3.1056 | 3.2186 | 3.2481 | 3.1433 | 3.1096 | 2.999 | 2.9674 | 3.0713 | 3.1052 | 3.2434 | 3.2765 | 3.1507 | 3.1103 | 2.9754 | 2.9394 | 3.065 | 3.105
LMO_C_10_B_35_SOC_5-80_Part_1-1_ID_PIP15D22A03248005.xlsx | LMO | 35 | PIP15D22A03248005 | 10 | 8.8531 | 0.88531 | 0.7 | 15 | 0.14992 | 3.1089 | 3.1515 | 3.1705 | 3.1282 | 3.1117 | 3.0706 | 3.0513 | 3.0926 | 3.1101 | 3.1953 | 3.2244 | 3.1447 | 3.1135 | 3.0309 | 3.0009 | 3.0789 | 3.1098 | 3.2339 | 3.2686 | 3.1568 | 3.1147 | 2.9951 | 2.9583 | 3.0678 | 3.1094 | 3.2681 | 3.3067 | 3.1666 | 3.1157 | 2.9632 | 2.9211 | 3.058 | 3.1089 | 3.299 | 3.3401 | 3.1751 | 3.1168 | 2.9344 | 2.8886 | 3.0492 | 3.1082
LMO_C_10_B_36_SOC_5-80_Part_1-1_ID_PIP15D15A03236357.xlsx | LMO | 36 | PIP15D15A03236357 | 10 | 8.8667 | 0.88667 | 0.7 | 15 | 0.14997 | 3.1073 | 3.1505 | 3.1696 | 3.1269 | 3.1101 | 3.0682 | 3.0488 | 3.0912 | 3.1086 | 3.1953 | 3.2242 | 3.1431 | 3.1117 | 3.028 | 2.9981 | 3.0775 | 3.1084 | 3.2342 | 3.2686 | 3.1551 | 3.1128 | 2.9916 | 2.9552 | 3.0663 | 3.108 | 3.269 | 3.3067 | 3.1647 | 3.114 | 2.9593 | 2.9184 | 3.0567 | 3.1073 | 3.2997 | 3.3401 | 3.1732 | 3.1149 | 2.9302 | 2.8856 | 3.048 | 3.1067
LMO_C_10_B_37_SOC_5-80_Part_1-1_ID_PIP15N21A50200566.xlsx | LMO | 37 | PIP15N21A50200566 | 10 | 8.7259 | 0.87259 | 0.7 | 15 | 0.14997 | 3.1085 | 3.148 | 3.1665 | 3.1278 | 3.1115 | 3.0734 | 3.0541 | 3.0929 | 3.1101 | 3.1889 | 3.2183 | 3.1445 | 3.1131 | 3.0367 | 3.0062 | 3.079 | 3.1098 | 3.2249 | 3.2609 | 3.1566 | 3.1143 | 3.0032 | 2.9651 | 3.0671 | 3.1092 | 3.2569 | 3.2974 | 3.1669 | 3.1152 | 2.9732 | 2.9298 | 3.0571 | 3.1086 | 3.2866 | 3.3296 | 3.1756 | 3.1163 | 2.9458 | 2.8986 | 3.049 | 3.1085
LMO_C_10_B_38_SOC_5-80_Part_1-1_ID_PIP15D19A03261038.xlsx | LMO | 38 | PIP15D19A03261038 | 10 | 8.8714 | 0.88714 | 0.7 | 15 | 0.14996 | 3.1077 | 3.1427 | 3.1579 | 3.1231 | 3.1101 | 3.0759 | 3.0604 | 3.095 | 3.1089 | 3.1795 | 3.2042 | 3.137 | 3.1115 | 3.0429 | 3.0169 | 3.0834 | 3.1086 | 3.2125 | 3.2437 | 3.148 | 3.1126 | 3.0116 | 2.9786 | 3.0729 | 3.1082 | 3.2425 | 3.2785 | 3.1573 | 3.1135 | 2.9832 | 2.9449 | 3.0641 | 3.1078 | 3.2702 | 3.3094 | 3.1656 | 3.1143 | 2.9579 | 2.9147 | 3.0562 | 3.1075
LMO_C_10_B_39_SOC_5-80_Part_1-1_ID_PIP15D25A03226076.xlsx | LMO | 39 | PIP15D25A03226076 | 10 | 8.7876 | 0.87876 | 0.7 | 15 | 0.14997 | 3.1064 | 3.1407 | 3.1542 | 3.1205 | 3.1086 | 3.0752 | 3.0613 | 3.0948 | 3.1075 | 3.1765 | 3.1995 | 3.1333 | 3.1101 | 3.0425 | 3.0185 | 3.0841 | 3.1073 | 3.2093 | 3.239 | 3.144 | 3.111 | 3.0114 | 2.98 | 3.0743 | 3.1071 | 3.2397 | 3.2744 | 3.153 | 3.1119 | 2.9827 | 2.9451 | 3.0652 | 3.1065 | 3.2677 | 3.3064 | 3.1612 | 3.1126 | 2.956 | 2.9135 | 3.0576 | 3.1061
LMO_C_10_B_3_SOC_5-55_Part_1-1_ID_PIP15827A00221153.xlsx | LMO | 3 | PIP15827A00221153 | 10 | 5.1908 | 0.51908 | 0.7 | 15 | 0.14997 | 3.4591 | 3.4914 | 3.5107 | 3.4786 | 3.4607 | 3.4289 | 3.4102 | 3.4423 | 3.4597 | 3.5257 | 3.5631 | 3.4983 | 3.4619 | 3.3966 | 3.3622 | 3.4261 | 3.4593 | 3.5587 | 3.6133 | 3.5158 | 3.4625 | 3.3643 | 3.316 | 3.4114 | 3.4586 | 3.5917 | 3.6617 | 3.5325 | 3.4632 | 3.332 | 3.2718 | 3.3982 | 3.4581 | 3.6243 | 3.7084 | 3.5476 | 3.4637 | 3.2997 | 3.2296 | 3.3861 | 3.4576
LMO_C_10_B_40_SOC_5-80_Part_1-1_ID_PIP15N21A03207437.xlsx | LMO | 40 | PIP15N21A03207437 | 10 | 8.6738 | 0.86738 | 0.7 | 15 | 0.15005 | 3.1017 | 3.1328 | 3.1459 | 3.1149 | 3.1036 | 3.0732 | 3.0597 | 3.0908 | 3.1025 | 3.1658 | 3.1879 | 3.1269 | 3.1046 | 3.0429 | 3.0197 | 3.0804 | 3.1024 | 3.196 | 3.2251 | 3.1373 | 3.1056 | 3.0137 | 2.9832 | 3.071 | 3.1022 | 3.2246 | 3.2588 | 3.1461 | 3.1063 | 2.9865 | 2.95 | 3.0623 | 3.1019 | 3.2513 | 3.2894 | 3.1542 | 3.1071 | 2.9613 | 2.92 | 3.0548 | 3.1015
LMO_C_10_B_41_SOC_5-80_Part_1-1_ID_PIP15D25A03219538.xlsx | LMO | 41 | PIP15D25A03219538 | 10 | 8.9075 | 0.89075 | 0.7 | 15 | 0.15 | 3.0971 | 3.1343 | 3.1507 | 3.1138 | 3.0994 | 3.0634 | 3.0466 | 3.0834 | 3.0982 | 3.1732 | 3.1995 | 3.1284 | 3.101 | 3.028 | 3.0006 | 3.071 | 3.098 | 3.2079 | 3.2409 | 3.1398 | 3.1019 | 2.9949 | 2.9605 | 3.0599 | 3.0975 | 3.2402 | 3.2771 | 3.1482 | 3.1025 | 2.9649 | 2.9251 | 3.051 | 3.0971 | 3.269 | 3.3092 | 3.1566 | 3.1036 | 2.9377 | 2.8938 | 3.0431 | 3.0966
LMO_C_10_B_42_SOC_5-80_Part_1-1_ID_PIP15N26A01201901.xlsx | LMO | 42 | PIP15N26A01201901 | 10 | 8.7445 | 0.87445 | 0.7 | 15 | 0.14996 | 3.1001 | 3.1296 | 3.1414 | 3.112 | 3.1019 | 3.0736 | 3.0611 | 3.0905 | 3.101 | 3.1609 | 3.1812 | 3.1233 | 3.1031 | 3.0446 | 3.0232 | 3.0808 | 3.1008 | 3.1898 | 3.2167 | 3.1324 | 3.1038 | 3.0172 | 2.9883 | 3.072 | 3.1004 | 3.2172 | 3.2492 | 3.1408 | 3.1044 | 2.9909 | 2.9565 | 3.0636 | 3.1001 | 3.2427 | 3.2785 | 3.148 | 3.1052 | 2.9663 | 2.9272 | 3.0566 | 3.0998
LMO_C_10_B_43_SOC_5-80_Part_1-1_ID_PIP15N15A03208363.xlsx | LMO | 43 | PIP15N15A03208363 | 10 | 8.5451 | 0.85451 | 0.7 | 15 | 0.14996 | 3.0899 | 3.1407 | 3.1695 | 3.1201 | 3.0931 | 3.0442 | 3.0157 | 3.0642 | 3.0915 | 3.1923 | 3.2332 | 3.1419 | 3.0948 | 2.9979 | 2.957 | 3.046 | 3.091 | 3.236 | 3.2829 | 3.1575 | 3.0961 | 2.9575 | 2.9098 | 3.0313 | 3.0905 | 3.2736 | 3.3243 | 3.17 | 3.0971 | 2.9224 | 2.8698 | 3.0192 | 3.0899 | 3.3069 | 3.3601 | 3.1796 | 3.098 | 2.8912 | 2.8348 | 3.0095 | 3.0894
LMO_C_10_B_44_SOC_5-80_Part_1-1_ID_PIP15D01A03233061.xlsx | LMO | 44 | PIP15D01A03233061 | 10 | 8.3956 | 0.83956 | 0.7 | 15 | 0.14997 | 3.1335 | 3.1638 | 3.1751 | 3.145 | 3.1352 | 3.1054 | 3.0934 | 3.1236 | 3.1343 | 3.1958 | 3.216 | 3.1563 | 3.1363 | 3.0755 | 3.0539 | 3.114 | 3.1342 | 3.2258 | 3.2534 | 3.1661 | 3.137 | 3.0466 | 3.0167 | 3.1046 | 3.1338 | 3.2544 | 3.2881 | 3.1749 | 3.1377 | 3.0186 | 2.9817 | 3.0961 | 3.1335 | 3.282 | 3.3201 | 3.183 | 3.1384 | 2.9923 | 2.9495 | 3.088 | 3.1333
LMO_C_10_B_45_SOC_5-80_Part_1-1_ID_PIP15D01A03245962.xlsx | LMO | 45 | PIP15D01A03245962 | 10 | 8.0747 | 0.80747 | 0.7 | 15 | 0.15002 | 3.1686 | 3.197 | 3.2075 | 3.1796 | 3.1703 | 3.1427 | 3.1317 | 3.1598 | 3.1696 | 3.2269 | 3.2458 | 3.19 | 3.1714 | 3.115 | 3.0945 | 3.1508 | 3.1695 | 3.2551 | 3.2815 | 3.1993 | 3.1723 | 3.0876 | 3.0589 | 3.1419 | 3.169 | 3.2822 | 3.3152 | 3.2079 | 3.1728 | 3.061 | 3.0248 | 3.1328 | 3.1686 | 3.3083 | 3.3468 | 3.2155 | 3.1732 | 3.0355 | 2.9925 | 3.125 | 3.1682
LMO_C_10_B_46_SOC_5-80_Part_1-1_ID_PIP15D01A03250557.xlsx | LMO | 46 | PIP15D01A03250557 | 10 | 8.6249 | 0.86249 | 0.7 | 15 | 0.14997 | 3.0975 | 3.1375 | 3.1547 | 3.1157 | 3.0999 | 3.0608 | 3.0432 | 3.0822 | 3.0987 | 3.1788 | 3.2065 | 3.1307 | 3.1013 | 3.0232 | 2.9946 | 3.0689 | 3.0982 | 3.2155 | 3.25 | 3.1431 | 3.1024 | 2.9888 | 2.9526 | 3.0576 | 3.0978 | 3.2488 | 3.2876 | 3.153 | 3.1033 | 2.9573 | 2.9158 | 3.0478 | 3.0975 | 3.2792 | 3.3211 | 3.1617 | 3.1043 | 2.9289 | 2.8831 | 3.0395 | 3.0968
LMO_C_10_B_47_SOC_5-80_Part_1-1_ID_PIP15D01A03210683.xlsx | LMO | 47 | PIP15D01A03210683 | 10 | 8.8702 | 0.88702 | 0.7 | 15 | 0.14997 | 3.0894 | 3.1291 | 3.1456 | 3.1065 | 3.0917 | 3.0532 | 3.0364 | 3.0752 | 3.0905 | 3.1698 | 3.1963 | 3.1215 | 3.0931 | 3.0157 | 2.9883 | 3.0623 | 3.0903 | 3.2065 | 3.2397 | 3.1326 | 3.0941 | 2.9815 | 2.9465 | 3.0518 | 3.0899 | 3.2399 | 3.2774 | 3.1431 | 3.095 | 2.9498 | 2.9098 | 3.0421 | 3.0894 | 3.2702 | 3.3108 | 3.1515 | 3.0957 | 2.9211 | 2.8767 | 3.0339 | 3.089
LMO_C_10_B_48_SOC_5-80_Part_1-1_ID_PIP15D01A03229494.xlsx | LMO | 48 | PIP15D01A03229494 | 10 | 8.3622 | 0.83622 | 0.7 | 15 | 0.14997 | 3.1157 | 3.1421 | 3.1524 | 3.1263 | 3.1171 | 3.0913 | 3.0804 | 3.1067 | 3.1164 | 3.1696 | 3.1886 | 3.1363 | 3.118 | 3.0652 | 3.0453 | 3.0978 | 3.1161 | 3.1958 | 3.2225 | 3.1456 | 3.1187 | 3.0397 | 3.0113 | 3.0889 | 3.1157 | 3.2211 | 3.2548 | 3.154 | 3.1194 | 3.0146 | 2.9786 | 3.0801 | 3.1154 | 3.246 | 3.285 | 3.1614 | 3.1198 | 2.9906 | 2.9474 | 3.072 | 3.115
LMO_C_10_B_49_SOC_5-80_Part_1-1_ID_PIP15D01A03243668.xlsx | LMO | 49 | PIP15D01A03243668 | 10 | 8.7211 | 0.87211 | 0.7 | 15 | 0.14997 | 3.0996 | 3.1333 | 3.1466 | 3.1133 | 3.1015 | 3.0684 | 3.055 | 3.0883 | 3.1006 | 3.1682 | 3.1911 | 3.1259 | 3.1025 | 3.0359 | 3.012 | 3.0773 | 3.1003 | 3.2007 | 3.2314 | 3.1364 | 3.1033 | 3.0044 | 2.9723 | 3.0671 | 3.0999 | 3.2315 | 3.2679 | 3.1454 | 3.104 | 2.9748 | 2.9356 | 3.058 | 3.0996 | 3.2606 | 3.3015 | 3.1545 | 3.1046 | 2.9468 | 2.9021 | 3.0499 | 3.0992
LMO_C_10_B_4_SOC_5-55_Part_1-1_ID_PIP15828A00213703.xlsx | LMO | 4 | PIP15828A00213703 | 10 | 5.9985 | 0.59985 | 0.7 | 15 | 0.14997 | 3.3052 | 3.3341 | 3.3496 | 3.3211 | 3.3069 | 3.2785 | 3.2627 | 3.2915 | 3.3059 | 3.3645 | 3.3943 | 3.3368 | 3.308 | 3.2496 | 3.2202 | 3.2778 | 3.3055 | 3.394 | 3.4374 | 3.3513 | 3.3087 | 3.2207 | 3.1782 | 3.2643 | 3.3052 | 3.4228 | 3.479 | 3.3647 | 3.3092 | 3.1921 | 3.1375 | 3.2513 | 3.3046 | 3.4518 | 3.5192 | 3.3777 | 3.3097 | 3.1642 | 3.098 | 3.2392 | 3.3039
LMO_C_10_B_50_SOC_5-80_Part_1-1_ID_PIP15D01A03214955.xlsx | LMO | 50 | PIP15D01A03214955 | 10 | 8.7822 | 0.87822 | 0.7 | 15 | 0.14997 | 3.0934 | 3.141 | 3.164 | 3.1177 | 3.0964 | 3.0499 | 3.0269 | 3.0729 | 3.0948 | 3.1894 | 3.2239 | 3.1368 | 3.0982 | 3.0062 | 2.9711 | 3.0566 | 3.0945 | 3.2313 | 3.2716 | 3.1505 | 3.0994 | 2.9676 | 2.9251 | 3.0436 | 3.094 | 3.2681 | 3.3122 | 3.1621 | 3.1006 | 2.9335 | 2.8859 | 3.0327 | 3.0934 | 3.3011 | 3.3477 | 3.1716 | 3.1017 | 2.9033 | 2.8515 | 3.023 | 3.0929
LMO_C_10_B_51_SOC_5-80_Part_1-1_ID_PIP15N08A03228420.xlsx | LMO | 51 | PIP15N08A03228420 | 10 | 9.1801 | 0.91801 | 0.7 | 15 | 0.14998 | 3.0634 | 3.1112 | 3.138 | 3.0915 | 3.0661 | 3.0198 | 2.9934 | 3.0392 | 3.0646 | 3.1598 | 3.1995 | 3.1131 | 3.068 | 2.9763 | 2.9368 | 3.0208 | 3.0642 | 3.2014 | 3.2477 | 3.1286 | 3.0692 | 2.9381 | 2.8905 | 3.0059 | 3.0638 | 3.2378 | 3.2883 | 3.141 | 3.0701 | 2.9045 | 2.8512 | 2.9934 | 3.0631 | 3.2702 | 3.3236 | 3.1509 | 3.071 | 2.8745 | 2.8163 | 2.9834 | 3.0627
LMO_C_10_B_52_SOC_5-80_Part_1-1_ID_PIP15N08A03232183.xlsx | LMO | 52 | PIP15N08A03232183 | 10 | 8.818 | 0.8818 | 0.7 | 15 | 0.14998 | 3.088 | 3.141 | 3.1717 | 3.121 | 3.0915 | 3.04 | 3.0099 | 3.0601 | 3.0896 | 3.1942 | 3.2372 | 3.144 | 3.0933 | 2.9927 | 2.95 | 3.0402 | 3.0892 | 3.2386 | 3.2874 | 3.16 | 3.0945 | 2.9519 | 2.9019 | 3.025 | 3.0886 | 3.2774 | 3.3294 | 3.1723 | 3.0959 | 2.9166 | 2.8617 | 3.013 | 3.0882 | 3.3113 | 3.3657 | 3.1828 | 3.0969 | 2.8857 | 2.8262 | 3.0027 | 3.0876
LMO_C_10_B_53_SOC_5-80_Part_1-1_ID_PIP15D01A03218382.xlsx | LMO | 53 | PIP15D01A03218382 | 10 | 8.7007 | 0.87007 | 0.7 | 15 | 0.14997 | 3.1054 | 3.1533 | 3.1744 | 3.1277 | 3.108 | 3.0615 | 3.0402 | 3.0865 | 3.1065 | 3.2016 | 3.2335 | 3.1452 | 3.1096 | 3.0172 | 2.9846 | 3.0713 | 3.1063 | 3.2439 | 3.2816 | 3.1586 | 3.1107 | 2.9779 | 2.9384 | 3.0592 | 3.1059 | 3.2815 | 3.3229 | 3.1692 | 3.1117 | 2.9428 | 2.8982 | 3.0488 | 3.1054 | 3.3153 | 3.3591 | 3.1782 | 3.1126 | 2.9114 | 2.8626 | 3.0397 | 3.1048
LMO_C_10_B_54_SOC_5-80_Part_1-1_ID_PIP15D01A03238599.xlsx | LMO | 54 | PIP15D01A03238599 | 10 | 8.7985 | 0.87985 | 0.7 | 15 | 0.14997 | 3.0961 | 3.1389 | 3.1586 | 3.1168 | 3.0987 | 3.0571 | 3.0373 | 3.0787 | 3.0975 | 3.1828 | 3.2139 | 3.1342 | 3.1004 | 3.0172 | 2.9855 | 3.0641 | 3.0973 | 3.2216 | 3.2597 | 3.1469 | 3.1015 | 2.9809 | 2.9411 | 3.052 | 3.0968 | 3.2567 | 3.299 | 3.158 | 3.1025 | 2.9481 | 2.903 | 3.0418 | 3.0962 | 3.2881 | 3.3338 | 3.1675 | 3.1033 | 2.9186 | 2.8689 | 3.0318 | 3.0957
LMO_C_10_B_55_SOC_5-80_Part_1-1_ID_PIP15D01A03224640.xlsx | LMO | 55 | PIP15D01A03224640 | 10 | 8.7433 | 0.87433 | 0.7 | 15 | 0.14999 | 3.0999 | 3.1396 | 3.1568 | 3.118 | 3.1022 | 3.0636 | 3.0461 | 3.0844 | 3.101 | 3.1802 | 3.2079 | 3.1335 | 3.1036 | 3.0264 | 2.9981 | 3.0717 | 3.1006 | 3.2165 | 3.2507 | 3.1452 | 3.1044 | 2.9923 | 2.9565 | 3.0602 | 3.1003 | 3.2493 | 3.2878 | 3.1551 | 3.1054 | 2.9613 | 2.9203 | 3.0501 | 3.0996 | 3.279 | 3.3206 | 3.1637 | 3.1061 | 2.9333 | 2.888 | 3.0418 | 3.0992
LMO_C_10_B_56_SOC_5-80_Part_1-1_ID_PIP15D01A03221296.xlsx | LMO | 56 | PIP15D01A03221296 | 10 | 8.7194 | 0.87194 | 0.7 | 15 | 0.14997 | 3.0996 | 3.1431 | 3.1638 | 3.121 | 3.1024 | 3.0602 | 3.0392 | 3.0815 | 3.101 | 3.1881 | 3.22 | 3.1386 | 3.1038 | 3.0192 | 2.9862 | 3.0666 | 3.1006 | 3.2279 | 3.2664 | 3.1514 | 3.105 | 2.9817 | 2.9413 | 3.0541 | 3.1001 | 3.2637 | 3.306 | 3.1623 | 3.1059 | 2.9481 | 2.9024 | 3.0438 | 3.0996 | 3.2966 | 3.3413 | 3.1714 | 3.107 | 2.9175 | 2.8677 | 3.035 | 3.0992
LMO_C_10_B_57_SOC_5-80_Part_1-1_ID_PIP15D01A03217542.xlsx | LMO | 57 | PIP15D01A03217542 | 10 | 8.7094 | 0.87094 | 0.7 | 15 | 0.14997 | 3.1052 | 3.1533 | 3.1768 | 3.1301 | 3.108 | 3.0613 | 3.0378 | 3.0841 | 3.1065 | 3.2021 | 3.2372 | 3.1496 | 3.1098 | 3.0174 | 2.9817 | 3.0682 | 3.1063 | 3.2441 | 3.2852 | 3.1635 | 3.1112 | 2.9786 | 2.9358 | 3.0545 | 3.1057 | 3.2809 | 3.3257 | 3.1751 | 3.1124 | 2.9444 | 2.8966 | 3.0434 | 3.1052 | 3.3139 | 3.361 | 3.1846 | 3.1133 | 2.9138 | 2.8619 | 3.0339 | 3.1046
LMO_C_10_B_58_SOC_5-80_Part_1-1_ID_PIP15512A50200009.xlsx | LMO | 58 | PIP15512A50200009 | 10 | 8.4652 | 0.84652 | 0.7 | 15 | 0.14997 | 3.1145 | 3.1631 | 3.1851 | 3.1368 | 3.1171 | 3.0694 | 3.0478 | 3.0948 | 3.1157 | 3.2123 | 3.2458 | 3.1561 | 3.1187 | 3.025 | 2.9913 | 3.0792 | 3.1152 | 3.2551 | 3.295 | 3.17 | 3.1199 | 2.9855 | 2.9439 | 3.0659 | 3.1147 | 3.2922 | 3.3371 | 3.1816 | 3.1208 | 2.95 | 2.9028 | 3.055 | 3.1143 | 3.3262 | 3.3743 | 3.191 | 3.1217 | 2.9184 | 2.8663 | 3.0455 | 3.1138
LMO_C_10_B_59_SOC_5-80_Part_1-1_ID_PIP15N15A03208341.xlsx | LMO | 59 | PIP15N15A03208341 | 10 | 9.0113 | 0.90113 | 0.7 | 15 | 0.14999 | 3.0768 | 3.1349 | 3.1698 | 3.114 | 3.0802 | 3.0244 | 2.9904 | 3.045 | 3.0785 | 3.193 | 3.2404 | 3.1394 | 3.0823 | 2.973 | 2.926 | 3.0234 | 3.078 | 3.2407 | 3.2938 | 3.1565 | 3.0838 | 2.9293 | 2.875 | 3.0069 | 3.0773 | 3.2818 | 3.3378 | 3.17 | 3.0852 | 2.8917 | 2.8322 | 2.9953 | 3.0769 | 3.318 | 3.3763 | 3.1814 | 3.0865 | 2.8591 | 2.7952 | 2.9836 | 3.0762
LMO_C_10_B_5_SOC_5-55_Part_1-1_ID_PIP15N22A03240032.xlsx | LMO | 5 | PIP15N22A03240032 | 10 | 5.3577 | 0.53577 | 0.7 | 15 | 0.14998 | 3.3714 | 3.397 | 3.4098 | 3.3842 | 3.3729 | 3.348 | 3.335 | 3.3603 | 3.3719 | 3.4242 | 3.4486 | 3.397 | 3.3738 | 3.3222 | 3.2985 | 3.3498 | 3.3717 | 3.4507 | 3.4862 | 3.4084 | 3.3745 | 3.2964 | 3.2627 | 3.3394 | 3.3714 | 3.4769 | 3.5229 | 3.4196 | 3.375 | 3.2708 | 3.2279 | 3.3294 | 3.3708 | 3.5027 | 3.5583 | 3.4302 | 3.3757 | 3.2453 | 3.1944 | 3.3203 | 3.3705
LMO_C_10_B_60_SOC_5-80_Part_1-1_ID_PIP15N15A03208989.xlsx | LMO | 60 | PIP15N15A03208989 | 10 | 8.7996 | 0.87996 | 0.7 | 15 | 0.14999 | 3.089 | 3.1496 | 3.1858 | 3.1282 | 3.0926 | 3.0341 | 2.999 | 3.0555 | 3.0905 | 3.2093 | 3.2583 | 3.1544 | 3.0948 | 2.9807 | 2.9326 | 3.0336 | 3.0901 | 3.2585 | 3.3129 | 3.1721 | 3.0962 | 2.9358 | 2.8807 | 3.0174 | 3.0896 | 3.3006 | 3.358 | 3.1856 | 3.0975 | 2.8973 | 2.8371 | 3.0038 | 3.0889 | 3.3373 | 3.397 | 3.1972 | 3.0989 | 2.864 | 2.799 | 2.9927 | 3.0882
LMO_C_10_B_61_SOC_5-80_Part_1-1_ID_PIP15D25A03236724.xlsx | LMO | 61 | PIP15D25A03236724 | 10 | 9.1108 | 0.91108 | 0.7 | 15 | 0.14997 | 3.0973 | 3.1382 | 3.1544 | 3.114 | 3.0996 | 3.0597 | 3.0432 | 3.0834 | 3.0985 | 3.1803 | 3.2068 | 3.1285 | 3.1008 | 3.0206 | 2.993 | 3.0708 | 3.0982 | 3.2186 | 3.2521 | 3.1405 | 3.1019 | 2.9842 | 2.9484 | 3.0594 | 3.0978 | 3.2541 | 3.2922 | 3.1507 | 3.1025 | 2.9507 | 2.9086 | 3.0495 | 3.0971 | 3.2862 | 3.3282 | 3.1594 | 3.1034 | 2.919 | 2.8724 | 3.0411 | 3.0968
LMO_C_10_B_62_SOC_5-80_Part_1-1_ID_PIP15N15A03208398.xlsx | LMO | 62 | PIP15N15A03208398 | 10 | 8.8591 | 0.88591 | 0.7 | 15 | 0.14998 | 3.0861 | 3.1487 | 3.1881 | 3.1284 | 3.0903 | 3.0301 | 2.9923 | 3.0511 | 3.088 | 3.2105 | 3.2629 | 3.1558 | 3.0924 | 2.9751 | 2.9237 | 3.0274 | 3.0875 | 3.2611 | 3.319 | 3.1744 | 3.0941 | 2.9291 | 2.8703 | 3.0097 | 3.0868 | 3.3039 | 3.3652 | 3.1888 | 3.0954 | 2.8898 | 2.8252 | 2.996 | 3.0861 | 3.3415 | 3.4052 | 3.1989 | 3.0966 | 2.8554 | 2.7857 | 2.9842 | 3.0855
LMO_C_10_B_63_SOC_5-80_Part_1-1_ID_PIP15502C00208544.xlsx | LMO | 63 | PIP15502C00208544 | 10 | 8.8435 | 0.88435 | 0.7 | 15 | 0.14997 | 3.1173 | 3.1798 | 3.2169 | 3.1566 | 3.1212 | 3.0604 | 3.0248 | 3.0838 | 3.1191 | 3.2416 | 3.2925 | 3.184 | 3.1236 | 3.0057 | 2.9552 | 3.061 | 3.1187 | 3.2922 | 3.3503 | 3.2026 | 3.125 | 2.9591 | 2.8996 | 3.0421 | 3.1178 | 3.335 | 3.3982 | 3.2179 | 3.1263 | 2.9198 | 2.8525 | 3.0267 | 3.1171 | 3.3724 | 3.4398 | 3.2294 | 3.1269 | 2.8845 | 2.8104 | 3.0132 | 3.1161
LMO_C_10_B_64_SOC_5-80_Part_1-1_ID_PIP15D01A03206727.xlsx | LMO | 64 | PIP15D01A03206727 | 10 | 8.7019 | 0.87019 | 0.7 | 15 | 0.14999 | 3.0964 | 3.1424 | 3.1644 | 3.1194 | 3.0991 | 3.0546 | 3.0323 | 3.0769 | 3.0977 | 3.1889 | 3.2223 | 3.138 | 3.1006 | 3.0122 | 2.9781 | 3.061 | 3.0973 | 3.2293 | 3.2693 | 3.1514 | 3.1017 | 2.9749 | 2.933 | 3.0478 | 3.0966 | 3.2653 | 3.309 | 3.1626 | 3.1025 | 2.9407 | 2.8945 | 3.0373 | 3.0962 | 3.2976 | 3.344 | 3.1719 | 3.1038 | 2.9109 | 2.8601 | 3.0283 | 3.0957
LMO_C_10_B_65_SOC_5-80_Part_1-1_ID_PIP15N15A03208683.xlsx | LMO | 65 | PIP15N15A03208683 | 10 | 8.6522 | 0.86522 | 0.7 | 15 | 0.14997 | 3.0954 | 3.1573 | 3.1963 | 3.1373 | 3.0994 | 3.0394 | 3.0017 | 3.0596 | 3.0971 | 3.2186 | 3.2702 | 3.164 | 3.1015 | 2.9846 | 2.934 | 3.0366 | 3.0966 | 3.2688 | 3.3255 | 3.1823 | 3.1031 | 2.9388 | 2.8814 | 3.0195 | 3.0959 | 3.3113 | 3.371 | 3.1963 | 3.1044 | 2.8998 | 2.8373 | 3.0067 | 3.0954 | 3.3485 | 3.4107 | 3.2075 | 3.1056 | 2.8661 | 2.7988 | 2.9951 | 3.0947
LMO_C_10_B_66_SOC_5-80_Part_1-1_ID_PIP15N14A03235525.xlsx | LMO | 66 | PIP15N14A03235525 | 10 | 8.9144 | 0.89144 | 0.7 | 15 | 0.14997 | 3.0761 | 3.1391 | 3.1793 | 3.1196 | 3.0801 | 3.0193 | 2.9807 | 3.039 | 3.0778 | 3.2012 | 3.2541 | 3.1475 | 3.0822 | 2.964 | 2.9121 | 3.0153 | 3.0773 | 3.2517 | 3.3099 | 3.1658 | 3.0838 | 2.9179 | 2.8586 | 2.9976 | 3.0764 | 3.2948 | 3.3559 | 3.1802 | 3.085 | 2.8788 | 2.8142 | 2.9839 | 3.0759 | 3.3324 | 3.3956 | 3.1911 | 3.0861 | 2.844 | 2.775 | 2.9734 | 3.0755
LMO_C_10_B_67_SOC_5-85_Part_1-1_ID_PIP15D25A03243702.xlsx | LMO | 67 | PIP15D25A03243702 | 10 | 8.8907 | 0.88907 | 0.7 | 15 | 0.14997 | 3.111 | 3.1579 | 3.1805 | 3.1343 | 3.114 | 3.0689 | 3.0459 | 3.0915 | 3.1124 | 3.2058 | 3.239 | 3.1524 | 3.1157 | 3.0255 | 2.9916 | 3.0762 | 3.1122 | 3.2469 | 3.2857 | 3.1658 | 3.1171 | 2.9876 | 2.947 | 3.0636 | 3.1115 | 3.2829 | 3.3252 | 3.1768 | 3.1182 | 2.954 | 2.9089 | 3.0532 | 3.1112 | 3.315 | 3.3598 | 3.186 | 3.1192 | 2.9244 | 2.8754 | 3.0448 | 3.1107
LMO_C_10_B_68_SOC_5-85_Part_1-1_ID_PIP15N30A03228344.xlsx | LMO | 68 | PIP15N30A03228344 | 10 | 8.896 | 0.8896 | 0.7 | 15 | 0.14997 | 3.0908 | 3.1284 | 3.1445 | 3.1075 | 3.0933 | 3.0571 | 3.0406 | 3.0771 | 3.0922 | 3.1669 | 3.193 | 3.1222 | 3.0947 | 3.0219 | 2.9953 | 3.065 | 3.092 | 3.2018 | 3.2335 | 3.1333 | 3.0957 | 2.9895 | 2.9563 | 3.0546 | 3.0917 | 3.233 | 3.2686 | 3.1424 | 3.0966 | 2.9604 | 2.9221 | 3.0455 | 3.0913 | 3.2611 | 3.2999 | 3.1508 | 3.0975 | 2.9335 | 2.8917 | 3.0379 | 3.0908
LMO_C_10_B_69_SOC_5-85_Part_1-1_ID_PIP15D19A03226854.xlsx | LMO | 69 | PIP15D19A03226854 | 10 | 8.9939 | 0.89939 | 0.7 | 15 | 0.14997 | 3.0996 | 3.1419 | 3.1619 | 3.1201 | 3.1025 | 3.0618 | 3.0413 | 3.0825 | 3.1012 | 3.1856 | 3.2162 | 3.1373 | 3.1041 | 3.0223 | 2.9911 | 3.068 | 3.1008 | 3.2234 | 3.2599 | 3.15 | 3.1054 | 2.9872 | 2.9491 | 3.0569 | 3.1006 | 3.2572 | 3.2976 | 3.1602 | 3.1064 | 2.9554 | 2.9131 | 3.0467 | 3.1001 | 3.2869 | 3.3303 | 3.1692 | 3.1075 | 2.9282 | 2.8814 | 3.0381 | 3.0996
LMO_C_10_B_6_SOC_5-55_Part_1-1_ID_PIP15829A00218512.xlsx | LMO | 6 | PIP15829A00218512 | 10 | 6.9177 | 0.69177 | 0.7 | 15 | 0.14998 | 3.1888 | 3.2128 | 3.2274 | 3.2037 | 3.1902 | 3.1668 | 3.1514 | 3.1753 | 3.1894 | 3.2378 | 3.2653 | 3.2176 | 3.191 | 3.1431 | 3.1136 | 3.1612 | 3.1891 | 3.2622 | 3.3011 | 3.23 | 3.1916 | 3.1191 | 3.0759 | 3.1473 | 3.1888 | 3.2862 | 3.3357 | 3.2411 | 3.1919 | 3.0955 | 3.0392 | 3.1335 | 3.1882 | 3.3099 | 3.3687 | 3.2514 | 3.1925 | 3.0715 | 3.0038 | 3.1212 | 3.1879
LMO_C_10_B_70_SOC_5-85_Part_1-1_ID_PIP15D15A03236532.xlsx | LMO | 70 | PIP15D15A03236532 | 10 | 8.9182 | 0.89182 | 0.7 | 15 | 0.14997 | 3.1019 | 3.1394 | 3.1556 | 3.1185 | 3.1044 | 3.068 | 3.0513 | 3.0882 | 3.1033 | 3.1786 | 3.2046 | 3.1333 | 3.1059 | 3.0327 | 3.0055 | 3.0759 | 3.1029 | 3.2133 | 3.246 | 3.1447 | 3.1071 | 2.9998 | 2.9655 | 3.0652 | 3.1025 | 3.2451 | 3.282 | 3.154 | 3.1078 | 2.97 | 2.9307 | 3.0559 | 3.1022 | 3.2737 | 3.3138 | 3.1624 | 3.1089 | 2.9428 | 2.8996 | 3.048 | 3.1017
LMO_C_10_B_71_SOC_5-85_Part_1-1_ID_PIP15D25A03209658.xlsx | LMO | 71 | PIP15D25A03209658 | 10 | 8.9053 | 0.89053 | 0.7 | 15 | 0.15002 | 3.1025 | 3.1421 | 3.1593 | 3.1201 | 3.1052 | 3.0669 | 3.049 | 3.088 | 3.104 | 3.1831 | 3.2107 | 3.1354 | 3.1065 | 3.0294 | 3.0006 | 3.075 | 3.1036 | 3.2198 | 3.2541 | 3.1475 | 3.1078 | 2.9946 | 2.9584 | 3.0638 | 3.1033 | 3.2534 | 3.292 | 3.1572 | 3.1086 | 2.963 | 2.9211 | 3.0543 | 3.1029 | 3.2837 | 3.3257 | 3.1665 | 3.1096 | 2.9344 | 2.8882 | 3.0457 | 3.1025
LMO_C_10_B_72_SOC_5-85_Part_1-1_ID_PIP15N21A50200990.xlsx | LMO | 72 | PIP15N21A50200990 | 10 | 8.9374 | 0.89374 | 0.7 | 15 | 0.14993 | 3.0869 | 3.1263 | 3.1456 | 3.1065 | 3.0899 | 3.052 | 3.0322 | 3.0706 | 3.0884 | 3.1671 | 3.1979 | 3.1236 | 3.0915 | 3.0151 | 2.9832 | 3.0562 | 3.0882 | 3.2032 | 3.2414 | 3.137 | 3.0926 | 2.9817 | 2.9413 | 3.0439 | 3.0878 | 3.2362 | 3.2788 | 3.1479 | 3.0938 | 2.9509 | 2.9051 | 3.0334 | 3.0873 | 3.2658 | 3.3118 | 3.1568 | 3.0945 | 2.9232 | 2.8731 | 3.0246 | 3.0869
LMO_C_10_B_73_SOC_5-85_Part_1-1_ID_PIP15N15A03208672.xlsx | LMO | 73 | PIP15N15A03208672 | 10 | 8.7891 | 0.87891 | 0.7 | 15 | 0.14997 | 3.0922 | 3.1503 | 3.1861 | 3.1303 | 3.0962 | 3.0406 | 3.0055 | 3.0606 | 3.0945 | 3.2086 | 3.2559 | 3.1556 | 3.0987 | 2.9878 | 2.9421 | 3.0394 | 3.094 | 3.2562 | 3.3083 | 3.1723 | 3.1003 | 2.946 | 2.8924 | 3.0237 | 3.0936 | 3.2967 | 3.3515 | 3.1849 | 3.1015 | 2.9089 | 2.851 | 3.0109 | 3.0929 | 3.332 | 3.3886 | 3.1947 | 3.1025 | 2.8761 | 2.8142 | 3.0006 | 3.0922
LMO_C_10_B_74_SOC_5-85_Part_1-1_ID_PIP15D15A03236823.xlsx | LMO | 74 | PIP15D15A03236823 | 10 | 9.0417 | 0.90417 | 0.7 | 15 | 0.14997 | 3.0924 | 3.1317 | 3.1493 | 3.1105 | 3.095 | 3.0573 | 3.039 | 3.0775 | 3.0938 | 3.1723 | 3.2002 | 3.1261 | 3.0966 | 3.0204 | 2.9916 | 3.0642 | 3.0934 | 3.2083 | 3.2425 | 3.138 | 3.0977 | 2.9867 | 2.9509 | 3.0532 | 3.0931 | 3.2406 | 3.279 | 3.1477 | 3.0985 | 2.9563 | 2.9156 | 3.0438 | 3.0926 | 3.2704 | 3.3111 | 3.1563 | 3.0994 | 2.9291 | 2.8842 | 3.0353 | 3.0922
LMO_C_10_B_75_SOC_5-85_Part_1-1_ID_PIP15N15A03208431.xlsx | LMO | 75 | PIP15N15A03208431 | 10 | 9.0144 | 0.90144 | 0.7 | 15 | 0.14998 | 3.0802 | 3.1357 | 3.1675 | 3.1145 | 3.084 | 3.0308 | 2.9998 | 3.0518 | 3.0822 | 3.191 | 3.2348 | 3.1382 | 3.0861 | 2.9815 | 2.9381 | 3.0316 | 3.0817 | 3.2369 | 3.2862 | 3.154 | 3.0875 | 2.9398 | 2.8894 | 3.0169 | 3.0813 | 3.2761 | 3.3287 | 3.1663 | 3.0886 | 2.9037 | 2.8482 | 3.0051 | 3.0808 | 3.3111 | 3.3657 | 3.1774 | 3.0901 | 2.8724 | 2.8125 | 2.9942 | 3.0802
LMO_C_10_B_76_SOC_5-85_Part_1-1_ID_PIP15512A50200153.xlsx | LMO | 76 | PIP15512A50200153 | 10 | 8.8919 | 0.88919 | 0.7 | 15 | 0.14997 | 3.0945 | 3.1398 | 3.1598 | 3.1154 | 3.0973 | 3.0531 | 3.0332 | 3.0773 | 3.0959 | 3.1861 | 3.2174 | 3.1328 | 3.0989 | 3.0114 | 2.9794 | 3.0621 | 3.0957 | 3.2265 | 3.2648 | 3.1461 | 3.1001 | 2.9737 | 2.9337 | 3.0494 | 3.0952 | 3.2625 | 3.3057 | 3.157 | 3.101 | 2.94 | 2.8938 | 3.0383 | 3.0947 | 3.2948 | 3.3419 | 3.1671 | 3.1019 | 2.9103 | 2.8582 | 3.0287 | 3.0943
LMO_C_10_B_77_SOC_5-85_Part_1-1_ID_PIP15N15A03208383.xlsx | LMO | 77 | PIP15N15A03208383 | 10 | 8.746 | 0.8746 | 0.7 | 15 | 0.14996 | 3.1025 | 3.1589 | 3.1898 | 3.1357 | 3.1059 | 3.0515 | 3.0213 | 3.0743 | 3.1041 | 3.2149 | 3.2571 | 3.1586 | 3.108 | 3.0014 | 2.9598 | 3.0555 | 3.1038 | 3.2613 | 3.3083 | 3.1742 | 3.1094 | 2.9593 | 2.911 | 3.0406 | 3.1033 | 3.3008 | 3.3508 | 3.1865 | 3.1107 | 2.923 | 2.8703 | 3.0292 | 3.1029 | 3.3357 | 3.3873 | 3.1958 | 3.1117 | 2.8908 | 2.8344 | 3.0197 | 3.1022
LMO_C_10_B_78_SOC_5-85_Part_1-1_ID_PIP15N15A03204208.xlsx | LMO | 78 | PIP15N15A03204208 | 10 | 8.9547 | 0.89547 | 0.7 | 15 | 0.14998 | 3.081 | 3.1354 | 3.1665 | 3.1143 | 3.0844 | 3.0325 | 3.0019 | 3.0532 | 3.0827 | 3.1898 | 3.233 | 3.138 | 3.0865 | 2.9842 | 2.9411 | 3.0334 | 3.0823 | 3.2349 | 3.2837 | 3.154 | 3.088 | 2.943 | 2.8931 | 3.0181 | 3.082 | 3.274 | 3.3259 | 3.1654 | 3.0892 | 2.907 | 2.8524 | 3.0065 | 3.0813 | 3.3081 | 3.3622 | 3.177 | 3.0905 | 2.8761 | 2.8171 | 2.9965 | 3.0806
LMO_C_10_B_79_SOC_5-85_Part_1-1_ID_PIP15D26A03252860.xlsx | LMO | 79 | PIP15D26A03252860 | 10 | 9.2377 | 0.92377 | 0.7 | 15 | 0.14998 | 3.0922 | 3.1315 | 3.1473 | 3.1089 | 3.095 | 3.0564 | 3.0402 | 3.0787 | 3.0936 | 3.1723 | 3.1979 | 3.1236 | 3.0966 | 3.0195 | 2.9927 | 3.0663 | 3.0934 | 3.2086 | 3.2407 | 3.1347 | 3.0975 | 2.9853 | 2.9511 | 3.0557 | 3.0929 | 3.2418 | 3.2781 | 3.1436 | 3.0985 | 2.954 | 2.9142 | 3.046 | 3.0924 | 3.2719 | 3.3115 | 3.1524 | 3.0994 | 2.9258 | 2.8812 | 3.0373 | 3.0917
LMO_C_10_B_7_SOC_5-55_Part_1-1_ID_PIP15829A00217327.xlsx | LMO | 7 | PIP15829A00217327 | 10 | 6.1491 | 0.61491 | 0.7 | 15 | 0.14997 | 3.2816 | 3.3069 | 3.3264 | 3.3017 | 3.2834 | 3.2585 | 3.2388 | 3.2637 | 3.2822 | 3.3334 | 3.371 | 3.3211 | 3.2843 | 3.2335 | 3.1965 | 3.2462 | 3.2818 | 3.3589 | 3.4133 | 3.338 | 3.2848 | 3.2083 | 3.1556 | 3.2296 | 3.2813 | 3.3842 | 3.4537 | 3.3541 | 3.2853 | 3.1831 | 3.1168 | 3.2144 | 3.2806 | 3.4093 | 3.492 | 3.3687 | 3.2859 | 3.1584 | 3.0794 | 3.2005 | 3.2801
LMO_C_10_B_80_SOC_5-85_Part_1-1_ID_PIP15D26A03256484.xlsx | LMO | 80 | PIP15D26A03256484 | 10 | 9.3203 | 0.93203 | 0.7 | 15 | 0.14999 | 3.0886 | 3.124 | 3.138 | 3.1036 | 3.0913 | 3.0567 | 3.0421 | 3.0769 | 3.0901 | 3.1609 | 3.1844 | 3.1171 | 3.0926 | 3.0234 | 2.9988 | 3.0655 | 3.0899 | 3.194 | 3.2244 | 3.1273 | 3.0936 | 2.992 | 2.9594 | 3.0555 | 3.0896 | 3.2246 | 3.2599 | 3.137 | 3.0945 | 2.963 | 2.9244 | 3.0461 | 3.089 | 3.253 | 3.292 | 3.1454 | 3.0954 | 2.9363 | 2.8929 | 3.0381 | 3.0884
LMO_C_10_B_81_SOC_5-85_Part_1-1_ID_PIP15D28A03264309.xlsx | LMO | 81 | PIP15D28A03264309 | 10 | 9.1394 | 0.91394 | 0.7 | 15 | 0.14999 | 3.1044 | 3.1438 | 3.16 | 3.1215 | 3.1071 | 3.0687 | 3.0524 | 3.0908 | 3.1059 | 3.1847 | 3.2105 | 3.1361 | 3.1086 | 3.032 | 3.0053 | 3.0785 | 3.1057 | 3.2207 | 3.2527 | 3.1475 | 3.1099 | 2.9983 | 2.9647 | 3.068 | 3.1054 | 3.2535 | 3.2894 | 3.1573 | 3.111 | 2.9681 | 2.9293 | 3.0585 | 3.105 | 3.283 | 3.3217 | 3.1652 | 3.1119 | 2.9405 | 2.8975 | 3.0503 | 3.1044
LMO_C_10_B_82_SOC_5-85_Part_1-1_ID_PIP1622500C087737.xlsx | LMO | 82 | PIP1622500C087737 | 10 | 9.1713 | 0.91713 | 0.7 | 15 | 0.14997 | 3.0863 | 3.1259 | 3.1461 | 3.1078 | 3.0894 | 3.0511 | 3.0306 | 3.0687 | 3.088 | 3.1669 | 3.1988 | 3.1254 | 3.091 | 3.0144 | 2.982 | 3.0534 | 3.0878 | 3.2028 | 3.2418 | 3.1384 | 3.092 | 2.9813 | 2.9405 | 3.0404 | 3.0873 | 3.2349 | 3.2785 | 3.1496 | 3.0931 | 2.9514 | 2.9045 | 3.0297 | 3.0868 | 3.2639 | 3.3108 | 3.1593 | 3.0941 | 2.9247 | 2.8729 | 3.0213 | 3.0868
LMO_C_10_B_83_SOC_5-85_Part_1-1_ID_PIP15D25A03222735.xlsx | LMO | 83 | PIP15D25A03222735 | 10 | 9.4788 | 0.94788 | 0.7 | 15 | 0.15 | 3.0836 | 3.1317 | 3.1526 | 3.1057 | 3.0868 | 3.0404 | 3.0193 | 3.0657 | 3.0852 | 3.1805 | 3.2121 | 3.1231 | 3.0886 | 2.9967 | 2.9642 | 3.051 | 3.085 | 3.2228 | 3.2602 | 3.137 | 3.0901 | 2.9575 | 2.9179 | 3.0388 | 3.0844 | 3.2606 | 3.3013 | 3.1469 | 3.0912 | 2.9219 | 2.8777 | 3.0287 | 3.0838 | 3.2943 | 3.3375 | 3.1563 | 3.0922 | 2.891 | 2.8419 | 3.0208 | 3.0834
LMO_C_10_B_84_SOC_5-85_Part_1-1_ID_PIP15N08A03232188.xlsx | LMO | 84 | PIP15N08A03232188 | 10 | 8.9175 | 0.89175 | 0.7 | 15 | 0.14997 | 3.0905 | 3.1454 | 3.1774 | 3.1245 | 3.094 | 3.0411 | 3.0099 | 3.0615 | 3.0922 | 3.2004 | 3.2442 | 3.1484 | 3.0961 | 2.9923 | 2.9488 | 3.0413 | 3.0919 | 3.2456 | 3.2953 | 3.1638 | 3.0975 | 2.9509 | 2.9001 | 3.0261 | 3.0913 | 3.2846 | 3.3375 | 3.177 | 3.0985 | 2.9152 | 2.8592 | 3.0134 | 3.0905 | 3.3187 | 3.374 | 3.1875 | 3.0998 | 2.884 | 2.8236 | 3.0035 | 3.0903
LMO_C_10_B_85_SOC_5-85_Part_1-1_ID_PIP15N14A03236503.xlsx | LMO | 85 | PIP15N14A03236503 | 10 | 8.7994 | 0.87994 | 0.7 | 15 | 0.14999 | 3.0848 | 3.1422 | 3.1756 | 3.1208 | 3.0884 | 3.033 | 3.0007 | 3.0546 | 3.0865 | 3.1991 | 3.2444 | 3.1448 | 3.0905 | 2.9825 | 2.9375 | 3.0339 | 3.0861 | 3.246 | 3.2966 | 3.1619 | 3.092 | 2.9394 | 2.8882 | 3.0185 | 3.0857 | 3.2862 | 3.3396 | 3.1747 | 3.0931 | 2.903 | 2.8466 | 3.0067 | 3.0852 | 3.3208 | 3.3768 | 3.1854 | 3.0945 | 2.871 | 2.8106 | 2.996 | 3.0848
LMO_C_10_B_86_SOC_5-85_Part_1-1_ID_PIP15D23A03282874.xlsx | LMO | 86 | PIP15D23A03282874 | 10 | 8.8511 | 0.88511 | 0.7 | 15 | 0.14997 | 3.1054 | 3.1419 | 3.1565 | 3.1206 | 3.1078 | 3.0724 | 3.0578 | 3.0934 | 3.1067 | 3.1796 | 3.2033 | 3.1342 | 3.1092 | 3.0383 | 3.0137 | 3.0822 | 3.1065 | 3.2134 | 3.2434 | 3.1447 | 3.1103 | 3.0065 | 2.9749 | 3.072 | 3.1061 | 3.2446 | 3.2787 | 3.1535 | 3.111 | 2.9774 | 2.9405 | 3.0634 | 3.1057 | 3.2729 | 3.3101 | 3.1616 | 3.1119 | 2.9509 | 2.9098 | 3.0555 | 3.1054
LMO_C_10_B_87_SOC_5-85_Part_1-1_ID_PIP15D19A03271997.xlsx | LMO | 87 | PIP15D19A03271997 | 10 | 8.8458 | 0.88458 | 0.7 | 15 | 0.14998 | 3.1089 | 3.1443 | 3.1589 | 3.124 | 3.1113 | 3.0768 | 3.062 | 3.0966 | 3.1101 | 3.1812 | 3.2049 | 3.1377 | 3.1126 | 3.0434 | 3.0188 | 3.0859 | 3.1099 | 3.2142 | 3.2442 | 3.1484 | 3.1138 | 3.0125 | 2.9809 | 3.0755 | 3.1096 | 3.2437 | 3.2788 | 3.1577 | 3.1147 | 2.9842 | 2.9474 | 3.0669 | 3.1092 | 3.2718 | 3.3096 | 3.1652 | 3.1157 | 2.9586 | 2.9175 | 3.059 | 3.1089
LMO_C_10_B_88_SOC_5-85_Part_1-1_ID_PIP15D01A03220958.xlsx | LMO | 88 | PIP15D01A03220958 | 10 | 8.7494 | 0.87494 | 0.7 | 15 | 0.14997 | 3.101 | 3.1452 | 3.1645 | 3.1215 | 3.1038 | 3.0608 | 3.0413 | 3.084 | 3.1024 | 3.1902 | 3.2202 | 3.1382 | 3.1054 | 3.02 | 2.9893 | 3.0699 | 3.1022 | 3.23 | 3.266 | 3.1507 | 3.1064 | 2.983 | 2.9451 | 3.0581 | 3.1017 | 3.2655 | 3.3052 | 3.161 | 3.1075 | 2.9498 | 2.9066 | 3.048 | 3.1012 | 3.2974 | 3.3399 | 3.17 | 3.1085 | 2.92 | 2.8729 | 3.0399 | 3.101
LMO_C_10_B_89_SOC_5-85_Part_1-1_ID_PIP16N1700C039158.xlsx | LMO | 89 | PIP16N1700C039158 | 10 | 9.1862 | 0.91862 | 0.7 | 15 | 0.14998 | 3.1215 | 3.1707 | 3.196 | 3.1482 | 3.1248 | 3.0771 | 3.052 | 3.0989 | 3.1231 | 3.22 | 3.2569 | 3.1688 | 3.1269 | 3.033 | 2.9958 | 3.0818 | 3.1229 | 3.2616 | 3.3046 | 3.1833 | 3.1282 | 2.9946 | 2.9504 | 3.0684 | 3.1222 | 3.2976 | 3.3443 | 3.1953 | 3.1294 | 2.9615 | 2.9117 | 3.0576 | 3.1219 | 3.3294 | 3.3793 | 3.2054 | 3.1307 | 2.9323 | 2.878 | 3.0469 | 3.1214
LMO_C_10_B_8_SOC_5-55_Part_1-1_ID_PIP15825A00238596.xlsx | LMO | 8 | PIP15825A00238596 | 10 | 5.8605 | 0.58605 | 0.7 | 15 | 0.14998 | 3.3501 | 3.3822 | 3.4047 | 3.3729 | 3.3519 | 3.3204 | 3.2981 | 3.3297 | 3.3508 | 3.4161 | 3.4588 | 3.3949 | 3.3529 | 3.2885 | 3.2471 | 3.3104 | 3.3506 | 3.4488 | 3.51 | 3.4144 | 3.3536 | 3.2565 | 3.1979 | 3.2923 | 3.3499 | 3.4809 | 3.5587 | 3.4319 | 3.3543 | 3.2246 | 3.1511 | 3.2759 | 3.3494 | 3.513 | 3.605 | 3.4479 | 3.3547 | 3.1928 | 3.1064 | 3.2611 | 3.3487
LMO_C_10_B_90_SOC_5-85_Part_1-1_ID_PIP15D25A03205744.xlsx | LMO | 90 | PIP15D25A03205744 | 10 | 9.073 | 0.9073 | 0.7 | 15 | 0.14997 | 3.101 | 3.1368 | 3.1515 | 3.1163 | 3.1034 | 3.0684 | 3.0539 | 3.0884 | 3.1022 | 3.1742 | 3.1984 | 3.13 | 3.105 | 3.0348 | 3.0097 | 3.0773 | 3.102 | 3.2079 | 3.2388 | 3.141 | 3.1059 | 3.003 | 2.9705 | 3.0671 | 3.1017 | 3.239 | 3.2746 | 3.1505 | 3.1071 | 2.9739 | 2.9358 | 3.0583 | 3.1013 | 3.2674 | 3.3067 | 3.1586 | 3.1078 | 2.9472 | 2.9042 | 3.0499 | 3.101
LMO_C_10_B_91_SOC_5-85_Part_1-1_ID_PIP15N08A03230424.xlsx | LMO | 91 | PIP15N08A03230424 | 10 | 8.7927 | 0.87927 | 0.7 | 15 | 0.14997 | 3.0952 | 3.1463 | 3.1751 | 3.1259 | 3.0984 | 3.0487 | 3.0206 | 3.0692 | 3.0966 | 3.1979 | 3.2388 | 3.1479 | 3.1001 | 3.0025 | 2.9621 | 3.0511 | 3.0964 | 3.2414 | 3.2878 | 3.1628 | 3.1013 | 2.9625 | 2.9154 | 3.0359 | 3.0957 | 3.2788 | 3.3287 | 3.1749 | 3.1024 | 2.9279 | 2.8761 | 3.0243 | 3.0952 | 3.3122 | 3.364 | 3.1851 | 3.1034 | 2.8975 | 2.8417 | 3.016 | 3.0948
LMO_C_10_B_92_SOC_5-85_Part_1-1_ID_PIP15N12A03225967.xlsx | LMO | 92 | PIP15N12A03225967 | 10 | 9.0827 | 0.90827 | 0.7 | 15 | 0.14997 | 3.0711 | 3.1273 | 3.1623 | 3.1082 | 3.0748 | 3.0202 | 2.9863 | 3.0394 | 3.0729 | 3.1839 | 3.2315 | 3.1338 | 3.0771 | 2.9702 | 2.923 | 3.0179 | 3.0724 | 3.2307 | 3.2839 | 3.1509 | 3.0785 | 2.9274 | 2.8733 | 3.0019 | 3.072 | 3.2708 | 3.3273 | 3.1644 | 3.0799 | 2.891 | 2.8315 | 2.9886 | 3.0715 | 3.3057 | 3.3645 | 3.1756 | 3.081 | 2.8594 | 2.795 | 2.9783 | 3.071
LMO_C_10_B_93_SOC_5-85_Part_1-1_ID_PIP15N21A03210500.xlsx | LMO | 93 | PIP15N21A03210500 | 10 | 9.0741 | 0.90741 | 0.7 | 15 | 0.14997 | 3.0792 | 3.1119 | 3.1257 | 3.0934 | 3.0813 | 3.049 | 3.0348 | 3.0673 | 3.0802 | 3.1461 | 3.1698 | 3.1064 | 3.0823 | 3.0176 | 2.993 | 3.0562 | 3.0799 | 3.1777 | 3.2086 | 3.1173 | 3.0834 | 2.9878 | 2.9551 | 3.0459 | 3.0797 | 3.2072 | 3.2432 | 3.1267 | 3.0841 | 2.9598 | 2.921 | 3.0367 | 3.0794 | 3.2344 | 3.2744 | 3.1349 | 3.0848 | 2.9337 | 2.8901 | 3.0287 | 3.0789
LMO_C_10_B_94_SOC_5-85_Part_1-1_ID_PIP15D25A03226871.xlsx | LMO | 94 | PIP15D25A03226871 | 10 | 9.0497 | 0.90497 | 0.7 | 15 | 0.14999 | 3.1215 | 3.1605 | 3.1753 | 3.137 | 3.1238 | 3.0859 | 3.0708 | 3.1089 | 3.1226 | 3.2009 | 3.2253 | 3.1507 | 3.1252 | 3.0488 | 3.0232 | 3.0975 | 3.1226 | 3.2374 | 3.2686 | 3.1619 | 3.1263 | 3.0141 | 2.9807 | 3.0869 | 3.1222 | 3.2713 | 3.3071 | 3.1714 | 3.1271 | 2.9821 | 2.9428 | 3.0778 | 3.1217 | 3.3025 | 3.3415 | 3.1796 | 3.128 | 2.9525 | 2.9082 | 3.0696 | 3.1215
LMO_C_10_B_95_SOC_5-85_Part_1-1_ID_PIP15D26A03200099.xlsx | LMO | 95 | PIP15D26A03200099 | 10 | 8.9191 | 0.89191 | 0.7 | 15 | 0.14997 | 3.1298 | 3.1916 | 3.217 | 3.1568 | 3.1331 | 3.0729 | 3.0471 | 3.107 | 3.1314 | 3.2532 | 3.2899 | 3.1772 | 3.1352 | 3.0164 | 2.9775 | 3.0894 | 3.1309 | 3.3066 | 3.3487 | 3.1918 | 3.1366 | 2.9663 | 2.9192 | 3.075 | 3.1303 | 3.354 | 3.3994 | 3.2032 | 3.1377 | 2.9216 | 2.8682 | 3.0634 | 3.1298 | 3.3963 | 3.4444 | 3.2132 | 3.1389 | 2.8817 | 2.8222 | 3.0534 | 3.1293
LMO_C_10_B_9_SOC_5-55_Part_1-1_ID_PIP15826A00208229.xlsx | LMO | 9 | PIP15826A00208229 | 10 | 5.7452 | 0.57452 | 0.7 | 15 | 0.14997 | 3.3317 | 3.3645 | 3.3856 | 3.3533 | 3.3334 | 3.3011 | 3.2797 | 3.312 | 3.3324 | 3.3989 | 3.4388 | 3.3735 | 3.3343 | 3.2683 | 3.2283 | 3.2932 | 3.3318 | 3.4323 | 3.4886 | 3.391 | 3.3348 | 3.2353 | 3.1786 | 3.2757 | 3.3313 | 3.4649 | 3.5357 | 3.4068 | 3.3355 | 3.203 | 3.1315 | 3.2592 | 3.3306 | 3.4976 | 3.5806 | 3.421 | 3.3361 | 3.1707 | 3.0863 | 3.2441 | 3.3301

## SOC20
File_Name | Mat | No. | ID | Qn | Q | SOH | Pt | SOC | SOCR | U1 | U2 | U3 | U4 | U5 | U6 | U7 | U8 | U9 | U10 | U11 | U12 | U13 | U14 | U15 | U16 | U17 | U18 | U19 | U20 | U21 | U22 | U23 | U24 | U25 | U26 | U27 | U28 | U29 | U30 | U31 | U32 | U33 | U34 | U35 | U36 | U37 | U38 | U39 | U40 | U41
LMO_C_10_B_10_SOC_5-55_Part_1-1_ID_PIP15827A00220999.xlsx | LMO | 10 | PIP15827A00220999 | 10 | 6.0549 | 0.60549 | 0.7 | 20 | 0.19996 | 3.3965 | 3.421 | 3.4354 | 3.4112 | 3.398 | 3.3738 | 3.3596 | 3.3838 | 3.397 | 3.4467 | 3.4744 | 3.4254 | 3.3987 | 3.3496 | 3.3227 | 3.3715 | 3.3966 | 3.4716 | 3.5123 | 3.4386 | 3.3993 | 3.325 | 3.2869 | 3.3592 | 3.3961 | 3.4964 | 3.5488 | 3.4512 | 3.3998 | 3.3006 | 3.2521 | 3.3482 | 3.3956 | 3.5206 | 3.5843 | 3.4628 | 3.4001 | 3.2764 | 3.2188 | 3.3382 | 3.3952
LMO_C_10_B_11_SOC_5-60_Part_1-1_ID_PIP15826A00208751.xlsx | LMO | 11 | PIP15826A00208751 | 10 | 6.3985 | 0.63985 | 0.7 | 20 | 0.19996 | 3.4068 | 3.4337 | 3.4574 | 3.4312 | 3.4084 | 3.3824 | 3.3587 | 3.3849 | 3.4075 | 3.4618 | 3.5072 | 3.4544 | 3.4093 | 3.3557 | 3.3118 | 3.364 | 3.407 | 3.489 | 3.5538 | 3.4744 | 3.41 | 3.3289 | 3.2671 | 3.3452 | 3.4065 | 3.5158 | 3.5977 | 3.4925 | 3.4103 | 3.3022 | 3.2251 | 3.3282 | 3.4058 | 3.5423 | 3.6389 | 3.5092 | 3.4109 | 3.2758 | 3.1854 | 3.3132 | 3.4054
LMO_C_10_B_12_SOC_5-60_Part_1-1_ID_PIP15829A00218444.xlsx | LMO | 12 | PIP15829A00218444 | 10 | 6.4536 | 0.64536 | 0.7 | 20 | 0.19997 | 3.3921 | 3.4172 | 3.4349 | 3.41 | 3.3935 | 3.3689 | 3.3513 | 3.3761 | 3.3926 | 3.4437 | 3.4777 | 3.4277 | 3.3943 | 3.344 | 3.3111 | 3.3608 | 3.3922 | 3.469 | 3.5188 | 3.4435 | 3.3949 | 3.3187 | 3.2722 | 3.3461 | 3.3917 | 3.4942 | 3.5581 | 3.4586 | 3.3954 | 3.2938 | 3.2348 | 3.3327 | 3.3912 | 3.5193 | 3.5961 | 3.4723 | 3.3959 | 3.269 | 3.1991 | 3.3204 | 3.3907
LMO_C_10_B_13_SOC_5-60_Part_1-1_ID_PIP15827A00205589.xlsx | LMO | 13 | PIP15827A00205589 | 10 | 6.3319 | 0.63319 | 0.7 | 20 | 0.19998 | 3.3429 | 3.3666 | 3.3819 | 3.3585 | 3.3443 | 3.3211 | 3.3055 | 3.3289 | 3.3434 | 3.3914 | 3.4203 | 3.3733 | 3.345 | 3.2976 | 3.2677 | 3.315 | 3.3431 | 3.4154 | 3.4572 | 3.3866 | 3.3455 | 3.2737 | 3.2309 | 3.3013 | 3.3426 | 3.4391 | 3.4925 | 3.3989 | 3.3459 | 3.25 | 3.1953 | 3.2888 | 3.3422 | 3.4625 | 3.5262 | 3.4103 | 3.3464 | 3.2269 | 3.1612 | 3.2767 | 3.3417
LMO_C_10_B_14_SOC_5-60_Part_1-1_ID_PIP15829A00218550.xlsx | LMO | 14 | PIP15829A00218550 | 10 | 5.5447 | 0.55447 | 0.7 | 20 | 0.19996 | 3.5201 | 3.5508 | 3.5782 | 3.5483 | 3.5222 | 3.4923 | 3.4663 | 3.4962 | 3.5209 | 3.5831 | 3.6364 | 3.5757 | 3.5232 | 3.4618 | 3.4151 | 3.4748 | 3.5204 | 3.6142 | 3.691 | 3.6008 | 3.5239 | 3.4314 | 3.3673 | 3.456 | 3.5197 | 3.6449 | 3.7427 | 3.6228 | 3.5244 | 3.4008 | 3.3225 | 3.4398 | 3.519 | 3.6754 | 3.7915 | 3.6426 | 3.525 | 3.3708 | 3.2804 | 3.4256 | 3.5185
LMO_C_10_B_15_SOC_5-60_Part_1-1_ID_PIP15828A06100365.xlsx | LMO | 15 | PIP15828A06100365 | 10 | 6.5591 | 0.65591 | 0.7 | 20 | 0.19998 | 3.4116 | 3.4435 | 3.4619 | 3.4305 | 3.4131 | 3.3819 | 3.3629 | 3.3945 | 3.4121 | 3.4767 | 3.5116 | 3.4484 | 3.4138 | 3.3499 | 3.3143 | 3.3777 | 3.4116 | 3.5088 | 3.5587 | 3.4644 | 3.4144 | 3.318 | 3.2669 | 3.3615 | 3.411 | 3.5404 | 3.6038 | 3.4793 | 3.4149 | 3.2864 | 3.2216 | 3.3466 | 3.4105 | 3.5717 | 3.6468 | 3.4918 | 3.4151 | 3.2548 | 3.1779 | 3.3326 | 3.4098
LMO_C_10_B_16_SOC_5-60_Part_1-1_ID_PIP15829A00217239.xlsx | LMO | 16 | PIP15829A00217239 | 10 | 6.5152 | 0.65152 | 0.7 | 20 | 0.19996 | 3.3487 | 3.3728 | 3.3877 | 3.364 | 3.3501 | 3.3268 | 3.3115 | 3.335 | 3.3494 | 3.398 | 3.4265 | 3.3787 | 3.351 | 3.3029 | 3.2738 | 3.3215 | 3.3491 | 3.4223 | 3.4635 | 3.3921 | 3.3515 | 3.2788 | 3.2372 | 3.3083 | 3.3487 | 3.4465 | 3.4995 | 3.4045 | 3.352 | 3.2548 | 3.2016 | 3.296 | 3.348 | 3.4704 | 3.5337 | 3.4161 | 3.3524 | 3.2313 | 3.1675 | 3.2843 | 3.3477
LMO_C_10_B_17_SOC_5-65_Part_1-1_ID_PIP15829A06101445.xlsx | LMO | 17 | PIP15829A06101445 | 10 | 6.9576 | 0.69576 | 0.7 | 20 | 0.2 | 3.305 | 3.3271 | 3.3383 | 3.3162 | 3.3062 | 3.2846 | 3.2729 | 3.295 | 3.3053 | 3.3505 | 3.3719 | 3.3273 | 3.3069 | 3.2625 | 3.2406 | 3.285 | 3.3052 | 3.3731 | 3.4044 | 3.3376 | 3.3073 | 3.2402 | 3.2088 | 3.2751 | 3.3048 | 3.3952 | 3.4361 | 3.3473 | 3.3078 | 3.2181 | 3.1777 | 3.2653 | 3.3043 | 3.4175 | 3.4669 | 3.3566 | 3.3083 | 3.196 | 3.1473 | 3.2562 | 3.3039
LMO_C_10_B_18_SOC_5-65_Part_1-1_ID_PIP15826A00211185.xlsx | LMO | 18 | PIP15826A00211185 | 10 | 6.6538 | 0.66538 | 0.7 | 20 | 0.20007 | 3.3859 | 3.4107 | 3.4316 | 3.407 | 3.3875 | 3.3638 | 3.3424 | 3.3668 | 3.3866 | 3.437 | 3.4765 | 3.4272 | 3.3884 | 3.339 | 3.2995 | 3.3484 | 3.3861 | 3.4621 | 3.5186 | 3.4451 | 3.3889 | 3.3141 | 3.2583 | 3.331 | 3.3856 | 3.4867 | 3.5585 | 3.4609 | 3.3893 | 3.2892 | 3.2193 | 3.3148 | 3.3847 | 3.5107 | 3.5961 | 3.4762 | 3.3898 | 3.2648 | 3.1824 | 3.3011 | 3.3845
LMO_C_10_B_19_SOC_5-65_Part_1-1_ID_PIP15D01A03235252.xlsx | LMO | 19 | PIP15D01A03235252 | 10 | 6.9119 | 0.69119 | 0.7 | 20 | 0.2 | 3.3596 | 3.3889 | 3.4026 | 3.3736 | 3.3612 | 3.3327 | 3.3185 | 3.3475 | 3.3603 | 3.4193 | 3.4456 | 3.387 | 3.3619 | 3.3036 | 3.2771 | 3.3352 | 3.3598 | 3.4486 | 3.4869 | 3.3994 | 3.3624 | 3.2744 | 3.2367 | 3.3234 | 3.3594 | 3.4777 | 3.5269 | 3.411 | 3.3629 | 3.2456 | 3.1974 | 3.3124 | 3.3587 | 3.5067 | 3.5657 | 3.4221 | 3.3635 | 3.2169 | 3.16 | 3.3018 | 3.3585
LMO_C_10_B_1_SOC_5-55_Part_1-1_ID_PIP15828A00225770.xlsx | LMO | 1 | PIP15828A00225770 | 10 | 5.6791 | 0.56791 | 0.7 | 20 | 0.19996 | 3.47 | 3.4995 | 3.5218 | 3.493 | 3.4718 | 3.4433 | 3.4217 | 3.4505 | 3.4707 | 3.5302 | 3.5739 | 3.5157 | 3.4728 | 3.414 | 3.3749 | 3.4323 | 3.4702 | 3.5599 | 3.6236 | 3.5364 | 3.4735 | 3.3849 | 3.3303 | 3.4158 | 3.4697 | 3.5894 | 3.671 | 3.5552 | 3.4741 | 3.3557 | 3.2883 | 3.4012 | 3.469 | 3.6187 | 3.7162 | 3.5729 | 3.4746 | 3.3271 | 3.2486 | 3.388 | 3.4684
LMO_C_10_B_20_SOC_5-65_Part_1-1_ID_PIP15827A00205450.xlsx | LMO | 20 | PIP15827A00205450 | 10 | 6.9997 | 0.69997 | 0.7 | 20 | 0.19996 | 3.3336 | 3.3571 | 3.3729 | 3.3496 | 3.3352 | 3.3122 | 3.2955 | 3.319 | 3.3343 | 3.3822 | 3.4119 | 3.3647 | 3.3359 | 3.2885 | 3.2572 | 3.3043 | 3.3338 | 3.4061 | 3.4486 | 3.3784 | 3.3364 | 3.2648 | 3.2198 | 3.2901 | 3.3334 | 3.4298 | 3.4837 | 3.3907 | 3.3368 | 3.2411 | 3.1837 | 3.2765 | 3.3329 | 3.4532 | 3.5174 | 3.4021 | 3.3371 | 3.2179 | 3.149 | 3.2639 | 3.3324
LMO_C_10_B_21_SOC_5-65_Part_1-1_ID_PIP15829A00209415.xlsx | LMO | 21 | PIP15829A00209415 | 10 | 6.7829 | 0.67829 | 0.7 | 20 | 0.20003 | 3.3814 | 3.4073 | 3.4233 | 3.3977 | 3.3829 | 3.358 | 3.3415 | 3.3673 | 3.3819 | 3.4346 | 3.4651 | 3.4135 | 3.3838 | 3.3322 | 3.3017 | 3.3531 | 3.3814 | 3.4605 | 3.5051 | 3.4277 | 3.3842 | 3.3066 | 3.2629 | 3.3392 | 3.3807 | 3.4862 | 3.5434 | 3.4409 | 3.3845 | 3.2802 | 3.2253 | 3.3266 | 3.38 | 3.5118 | 3.5803 | 3.4528 | 3.3849 | 3.2544 | 3.1894 | 3.3146 | 3.3791
LMO_C_10_B_22_SOC_5-65_Part_1-1_ID_PIP15D01A03238995.xlsx | LMO | 22 | PIP15D01A03238995 | 10 | 6.7698 | 0.67698 | 0.7 | 20 | 0.19996 | 3.3663 | 3.3912 | 3.41 | 3.3854 | 3.368 | 3.3443 | 3.3252 | 3.3496 | 3.3668 | 3.4173 | 3.453 | 3.4035 | 3.3687 | 3.3194 | 3.2843 | 3.3331 | 3.3664 | 3.4423 | 3.4941 | 3.4203 | 3.3692 | 3.2946 | 3.2446 | 3.3176 | 3.3659 | 3.4667 | 3.5334 | 3.4347 | 3.3696 | 3.2697 | 3.2068 | 3.3029 | 3.3652 | 3.4913 | 3.5706 | 3.4495 | 3.3699 | 3.2453 | 3.171 | 3.2901 | 3.3647
LMO_C_10_B_23_SOC_5-65_Part_1-1_ID_PIP15829A00210663.xlsx | LMO | 23 | PIP15829A00210663 | 10 | 6.9477 | 0.69477 | 0.7 | 20 | 0.2 | 3.3684 | 3.407 | 3.423 | 3.3845 | 3.3701 | 3.3322 | 3.3159 | 3.3543 | 3.3689 | 3.4472 | 3.4772 | 3.3998 | 3.3708 | 3.2936 | 3.2632 | 3.3403 | 3.3684 | 3.486 | 3.5295 | 3.414 | 3.3715 | 3.2548 | 3.2118 | 3.3271 | 3.3678 | 3.5248 | 3.5801 | 3.4267 | 3.3719 | 3.2163 | 3.1619 | 3.3145 | 3.3671 | 3.5634 | 3.6289 | 3.4388 | 3.3724 | 3.1781 | 3.1138 | 3.3031 | 3.3666
LMO_C_10_B_24_SOC_5-65_Part_1-1_ID_PIP15829A00206931.xlsx | LMO | 24 | PIP15829A00206931 | 10 | 6.853 | 0.6853 | 0.7 | 20 | 0.20003 | 3.3331 | 3.3559 | 3.3694 | 3.3466 | 3.3343 | 3.3122 | 3.2981 | 3.321 | 3.3334 | 3.38 | 3.4056 | 3.3598 | 3.335 | 3.2892 | 3.2632 | 3.3087 | 3.3331 | 3.4031 | 3.4403 | 3.3715 | 3.3355 | 3.2662 | 3.2286 | 3.2971 | 3.3327 | 3.4263 | 3.4742 | 3.3831 | 3.3361 | 3.2437 | 3.1953 | 3.2855 | 3.3322 | 3.4489 | 3.5069 | 3.3935 | 3.3364 | 3.2209 | 3.1631 | 3.2748 | 3.3317
LMO_C_10_B_25_SOC_5-65_Part_1-1_ID_PIP15825A00103075.xlsx | LMO | 25 | PIP15825A00103075 | 10 | 6.6769 | 0.66769 | 0.7 | 20 | 0.19996 | 3.3606 | 3.3847 | 3.4068 | 3.3833 | 3.3624 | 3.3394 | 3.3164 | 3.3401 | 3.3613 | 3.41 | 3.4514 | 3.404 | 3.3631 | 3.3155 | 3.2729 | 3.3199 | 3.3608 | 3.4342 | 3.4925 | 3.4219 | 3.3636 | 3.2913 | 3.2313 | 3.3011 | 3.3603 | 3.4577 | 3.5311 | 3.4379 | 3.364 | 3.2671 | 3.1921 | 3.2843 | 3.3596 | 3.4818 | 3.5673 | 3.4519 | 3.3645 | 3.2434 | 3.1551 | 3.2695 | 3.3592
LMO_C_10_B_26_SOC_5-70_Part_1-1_ID_PIP15D29A03204639.xlsx | LMO | 26 | PIP15D29A03204639 | 10 | 7.9655 | 0.79655 | 0.7 | 20 | 0.19993 | 3.273 | 3.3013 | 3.3113 | 3.2832 | 3.2743 | 3.2467 | 3.236 | 3.2641 | 3.2734 | 3.3306 | 3.3496 | 3.2931 | 3.275 | 3.2186 | 3.1986 | 3.2553 | 3.2732 | 3.3592 | 3.3866 | 3.302 | 3.2755 | 3.1902 | 3.1614 | 3.2462 | 3.2729 | 3.3873 | 3.4228 | 3.3106 | 3.2759 | 3.1621 | 3.1246 | 3.2372 | 3.2723 | 3.4151 | 3.4581 | 3.3187 | 3.2764 | 3.134 | 3.0889 | 3.229 | 3.2719
LMO_C_10_B_27_SOC_5-70_Part_1-1_ID_PIP15D26A03261343.xlsx | LMO | 27 | PIP15D26A03261343 | 10 | 7.1776 | 0.71776 | 0.7 | 20 | 0.20003 | 3.3513 | 3.3791 | 3.3864 | 3.3589 | 3.3526 | 3.3252 | 3.3176 | 3.3452 | 3.3519 | 3.4077 | 3.4214 | 3.3661 | 3.3533 | 3.2978 | 3.2836 | 3.3389 | 3.3515 | 3.4353 | 3.4551 | 3.3728 | 3.3538 | 3.2704 | 3.2495 | 3.3324 | 3.3512 | 3.4625 | 3.4883 | 3.3794 | 3.3543 | 3.2434 | 3.216 | 3.3261 | 3.3508 | 3.4895 | 3.5209 | 3.3856 | 3.3547 | 3.2167 | 3.1831 | 3.3199 | 3.3506
LMO_C_10_B_28_SOC_5-70_Part_1-1_ID_PIP15825A50203005.xlsx | LMO | 28 | PIP15825A50203005 | 10 | 7.6227 | 0.76227 | 0.7 | 20 | 0.19994 | 3.2976 | 3.3217 | 3.3422 | 3.318 | 3.2992 | 3.2759 | 3.2544 | 3.2785 | 3.2983 | 3.3473 | 3.3856 | 3.3375 | 3.2999 | 3.2517 | 3.2113 | 3.2592 | 3.2978 | 3.3717 | 3.4261 | 3.3545 | 3.3002 | 3.2272 | 3.17 | 3.2411 | 3.2973 | 3.3956 | 3.4642 | 3.3696 | 3.3006 | 3.2033 | 3.1305 | 3.2242 | 3.2967 | 3.4193 | 3.5002 | 3.3833 | 3.3011 | 3.1793 | 3.0933 | 3.2093 | 3.2962
LMO_C_10_B_29_SOC_5-70_Part_1-1_ID_PIP15825A00103143.xlsx | LMO | 29 | PIP15825A00103143 | 10 | 7.2993 | 0.72993 | 0.7 | 20 | 0.20003 | 3.3103 | 3.3317 | 3.3482 | 3.3271 | 3.3117 | 3.2904 | 3.2736 | 3.2948 | 3.3108 | 3.3543 | 3.3856 | 3.3427 | 3.3122 | 3.2695 | 3.2369 | 3.2795 | 3.3104 | 3.3759 | 3.4212 | 3.3571 | 3.3127 | 3.2477 | 3.2012 | 3.265 | 3.3099 | 3.3977 | 3.4551 | 3.3703 | 3.3131 | 3.2263 | 3.1671 | 3.2513 | 3.3094 | 3.4193 | 3.4874 | 3.3819 | 3.3136 | 3.2051 | 3.1345 | 3.2383 | 3.309
LMO_C_10_B_2_SOC_5-55_Part_1-1_ID_PIP15827A00221240.xlsx | LMO | 2 | PIP15827A00221240 | 10 | 6.0513 | 0.60513 | 0.7 | 20 | 0.19998 | 3.4237 | 3.4477 | 3.4698 | 3.4465 | 3.4254 | 3.4021 | 3.3807 | 3.4038 | 3.4244 | 3.4732 | 3.5164 | 3.469 | 3.4265 | 3.3782 | 3.3389 | 3.3854 | 3.424 | 3.4974 | 3.5606 | 3.4893 | 3.427 | 3.3545 | 3.2992 | 3.3691 | 3.4235 | 3.5218 | 3.6027 | 3.5083 | 3.4277 | 3.3308 | 3.262 | 3.354 | 3.4228 | 3.5455 | 3.6428 | 3.5255 | 3.4282 | 3.3071 | 3.227 | 3.3413 | 3.4223
LMO_C_10_B_30_SOC_5-70_Part_1-1_ID_PIP15D19A03280145.xlsx | LMO | 30 | PIP15D19A03280145 | 10 | 7.5565 | 0.75565 | 0.7 | 20 | 0.20007 | 3.335 | 3.3647 | 3.374 | 3.3445 | 3.3364 | 3.3074 | 3.2973 | 3.3269 | 3.3355 | 3.3952 | 3.4124 | 3.3538 | 3.3371 | 3.278 | 3.259 | 3.3185 | 3.3352 | 3.4247 | 3.4495 | 3.3619 | 3.3375 | 3.2483 | 3.2209 | 3.3101 | 3.3348 | 3.4537 | 3.4853 | 3.3701 | 3.338 | 3.2193 | 3.1833 | 3.3015 | 3.3343 | 3.4821 | 3.5199 | 3.3778 | 3.3385 | 3.1907 | 3.1466 | 3.2934 | 3.3338
LMO_C_10_B_31_SOC_5-75_Part_1-1_ID_PIP15D01A03241499.xlsx | LMO | 31 | PIP15D01A03241499 | 10 | 8.0253 | 0.80253 | 0.7 | 20 | 0.19995 | 3.2836 | 3.3094 | 3.319 | 3.2932 | 3.285 | 3.2597 | 3.2495 | 3.2755 | 3.2841 | 3.3366 | 3.3541 | 3.3024 | 3.2855 | 3.2339 | 3.2151 | 3.2671 | 3.2836 | 3.3626 | 3.3877 | 3.3108 | 3.2862 | 3.2081 | 3.1814 | 3.2586 | 3.2832 | 3.3879 | 3.4202 | 3.3182 | 3.2866 | 3.1826 | 3.1484 | 3.2502 | 3.2827 | 3.4128 | 3.4514 | 3.3257 | 3.2869 | 3.1579 | 3.1164 | 3.2427 | 3.2822
LMO_C_10_B_32_SOC_5-75_Part_1-1_ID_PIP15710A00246135.xlsx | LMO | 32 | PIP15710A00246135 | 10 | 8.0443 | 0.80443 | 0.7 | 20 | 0.20003 | 3.2655 | 3.2985 | 3.3071 | 3.2746 | 3.2669 | 3.2346 | 3.2253 | 3.2581 | 3.2662 | 3.3322 | 3.348 | 3.2832 | 3.2676 | 3.2023 | 3.1844 | 3.2504 | 3.266 | 3.365 | 3.3873 | 3.2915 | 3.2681 | 3.1698 | 3.144 | 3.2423 | 3.2657 | 3.3968 | 3.4251 | 3.2992 | 3.2686 | 3.1382 | 3.1044 | 3.2344 | 3.2653 | 3.4279 | 3.4614 | 3.3069 | 3.269 | 3.107 | 3.0659 | 3.2267 | 3.2651
LMO_C_10_B_33_SOC_5-80_Part_1-1_ID_PIP15N21A50200177.xlsx | LMO | 33 | PIP15N21A50200177 | 10 | 8.7844 | 0.87844 | 0.7 | 20 | 0.20002 | 3.197 | 3.2246 | 3.2342 | 3.2065 | 3.1986 | 3.1717 | 3.1616 | 3.1892 | 3.1977 | 3.2538 | 3.2706 | 3.216 | 3.1997 | 3.1447 | 3.1275 | 3.1817 | 3.1977 | 3.2809 | 3.3034 | 3.2239 | 3.2004 | 3.1191 | 3.0957 | 3.1745 | 3.1972 | 3.3064 | 3.3334 | 3.2314 | 3.2012 | 3.0947 | 3.0666 | 3.1681 | 3.197 | 3.3308 | 3.361 | 3.2376 | 3.2019 | 3.0715 | 3.0397 | 3.1621 | 3.1965
LMO_C_10_B_34_SOC_5-80_Part_1-1_ID_PIP15N21A03201737.xlsx | LMO | 34 | PIP15N21A03201737 | 10 | 8.5736 | 0.85736 | 0.7 | 20 | 0.19996 | 3.2142 | 3.2418 | 3.2509 | 3.2235 | 3.2158 | 3.1888 | 3.1795 | 3.2067 | 3.2149 | 3.2706 | 3.2864 | 3.2321 | 3.2167 | 3.1621 | 3.1458 | 3.1997 | 3.2147 | 3.2976 | 3.3187 | 3.2395 | 3.2174 | 3.1361 | 3.1143 | 3.1928 | 3.2144 | 3.3229 | 3.3484 | 3.2465 | 3.2179 | 3.112 | 3.0855 | 3.1865 | 3.214 | 3.3468 | 3.3756 | 3.2523 | 3.2184 | 3.0892 | 3.0587 | 3.1807 | 3.2136
LMO_C_10_B_35_SOC_5-80_Part_1-1_ID_PIP15D22A03248005.xlsx | LMO | 35 | PIP15D22A03248005 | 10 | 8.8531 | 0.88531 | 0.7 | 20 | 0.19989 | 3.2167 | 3.2576 | 3.273 | 3.2327 | 3.2193 | 3.1798 | 3.164 | 3.2037 | 3.2179 | 3.2994 | 3.3236 | 3.2464 | 3.2207 | 3.1419 | 3.1173 | 3.193 | 3.2176 | 3.3364 | 3.3659 | 3.2567 | 3.2218 | 3.1075 | 3.0771 | 3.1833 | 3.2172 | 3.3692 | 3.4021 | 3.2655 | 3.2228 | 3.0769 | 3.0423 | 3.1751 | 3.2165 | 3.3989 | 3.434 | 3.2725 | 3.2235 | 3.049 | 3.0111 | 3.1679 | 3.216
LMO_C_10_B_36_SOC_5-80_Part_1-1_ID_PIP15D15A03236357.xlsx | LMO | 36 | PIP15D15A03236357 | 10 | 8.8667 | 0.88667 | 0.7 | 20 | 0.19996 | 3.2167 | 3.2588 | 3.2748 | 3.2332 | 3.2193 | 3.1789 | 3.1626 | 3.2035 | 3.2179 | 3.3015 | 3.3262 | 3.2471 | 3.2207 | 3.14 | 3.115 | 3.1925 | 3.2176 | 3.339 | 3.3687 | 3.2574 | 3.2218 | 3.1048 | 3.0743 | 3.1828 | 3.2172 | 3.3726 | 3.4054 | 3.266 | 3.2228 | 3.0736 | 3.0392 | 3.1747 | 3.2167 | 3.4022 | 3.4375 | 3.2736 | 3.2235 | 3.0455 | 3.0081 | 3.1673 | 3.216
LMO_C_10_B_37_SOC_5-80_Part_1-1_ID_PIP15N21A50200566.xlsx | LMO | 37 | PIP15N21A50200566 | 10 | 8.7259 | 0.87259 | 0.7 | 20 | 0.19996 | 3.2179 | 3.2553 | 3.2704 | 3.2332 | 3.2204 | 3.1842 | 3.1688 | 3.2052 | 3.219 | 3.2941 | 3.3183 | 3.2467 | 3.2218 | 3.1482 | 3.1245 | 3.1946 | 3.2188 | 3.3287 | 3.3585 | 3.2572 | 3.2228 | 3.1168 | 3.0861 | 3.1851 | 3.2183 | 3.3598 | 3.3935 | 3.266 | 3.2237 | 3.0878 | 3.0527 | 3.1768 | 3.2179 | 3.3877 | 3.4244 | 3.2737 | 3.2244 | 3.0618 | 3.0227 | 3.1692 | 3.2174
LMO_C_10_B_38_SOC_5-80_Part_1-1_ID_PIP15D19A03261038.xlsx | LMO | 38 | PIP15D19A03261038 | 10 | 8.8714 | 0.88714 | 0.7 | 20 | 0.19994 | 3.2153 | 3.2493 | 3.2618 | 3.2281 | 3.2176 | 3.1849 | 3.1719 | 3.2049 | 3.2163 | 3.2843 | 3.3052 | 3.2399 | 3.2188 | 3.1528 | 3.1315 | 3.1956 | 3.2162 | 3.316 | 3.3427 | 3.2492 | 3.2197 | 3.1229 | 3.0954 | 3.1871 | 3.2158 | 3.345 | 3.3757 | 3.2574 | 3.2204 | 3.0955 | 3.0636 | 3.1793 | 3.2153 | 3.3717 | 3.4054 | 3.2648 | 3.2212 | 3.0703 | 3.0348 | 3.173 | 3.2151
LMO_C_10_B_39_SOC_5-80_Part_1-1_ID_PIP15D25A03226076.xlsx | LMO | 39 | PIP15D25A03226076 | 10 | 8.7876 | 0.87876 | 0.7 | 20 | 0.19996 | 3.2149 | 3.2479 | 3.2592 | 3.2265 | 3.2167 | 3.1847 | 3.1728 | 3.2054 | 3.2158 | 3.2823 | 3.3018 | 3.2374 | 3.2179 | 3.1528 | 3.1328 | 3.1965 | 3.2155 | 3.3139 | 3.3394 | 3.2462 | 3.2188 | 3.1226 | 3.0962 | 3.1882 | 3.2151 | 3.3434 | 3.3733 | 3.2541 | 3.2195 | 3.0948 | 3.0634 | 3.1807 | 3.2147 | 3.3706 | 3.404 | 3.2611 | 3.2202 | 3.069 | 3.0334 | 3.1744 | 3.2144
LMO_C_10_B_3_SOC_5-55_Part_1-1_ID_PIP15827A00221153.xlsx | LMO | 3 | PIP15827A00221153 | 10 | 5.1908 | 0.51908 | 0.7 | 20 | 0.19996 | 3.5959 | 3.6282 | 3.6526 | 3.621 | 3.598 | 3.5664 | 3.5434 | 3.5754 | 3.5968 | 3.6623 | 3.71 | 3.6459 | 3.5989 | 3.5343 | 3.4932 | 3.5564 | 3.5962 | 3.6951 | 3.7646 | 3.6688 | 3.5996 | 3.5025 | 3.446 | 3.5399 | 3.5957 | 3.7274 | 3.8166 | 3.6898 | 3.6003 | 3.4702 | 3.4019 | 3.5255 | 3.595 | 3.7599 | 3.8659 | 3.7081 | 3.6008 | 3.4382 | 3.3599 | 3.5134 | 3.5945
LMO_C_10_B_40_SOC_5-80_Part_1-1_ID_PIP15N21A03207437.xlsx | LMO | 40 | PIP15N21A03207437 | 10 | 8.6738 | 0.86738 | 0.7 | 20 | 0.20007 | 3.2088 | 3.2388 | 3.2498 | 3.22 | 3.2105 | 3.1814 | 3.17 | 3.1998 | 3.2094 | 3.2704 | 3.2892 | 3.2302 | 3.2115 | 3.1522 | 3.1326 | 3.1911 | 3.2094 | 3.2995 | 3.3247 | 3.2392 | 3.2123 | 3.1243 | 3.0982 | 3.1831 | 3.2091 | 3.3271 | 3.3568 | 3.2471 | 3.213 | 3.098 | 3.0669 | 3.1758 | 3.2088 | 3.3529 | 3.3861 | 3.2538 | 3.2134 | 3.0736 | 3.0383 | 3.169 | 3.2084
LMO_C_10_B_41_SOC_5-80_Part_1-1_ID_PIP15D25A03219538.xlsx | LMO | 41 | PIP15D25A03219538 | 10 | 8.9075 | 0.89075 | 0.7 | 20 | 0.2 | 3.2037 | 3.24 | 3.2534 | 3.2176 | 3.2058 | 3.171 | 3.157 | 3.1925 | 3.2047 | 3.2774 | 3.2995 | 3.23 | 3.2072 | 3.1366 | 3.114 | 3.1823 | 3.2044 | 3.3111 | 3.3389 | 3.2397 | 3.2081 | 3.1046 | 3.0762 | 3.1732 | 3.2039 | 3.3417 | 3.3736 | 3.2481 | 3.2088 | 3.0757 | 3.0427 | 3.1656 | 3.2035 | 3.3698 | 3.4045 | 3.2555 | 3.2094 | 3.0494 | 3.0127 | 3.1593 | 3.2033
LMO_C_10_B_42_SOC_5-80_Part_1-1_ID_PIP15N26A01201901.xlsx | LMO | 42 | PIP15N26A01201901 | 10 | 8.7445 | 0.87445 | 0.7 | 20 | 0.19995 | 3.2077 | 3.2362 | 3.2462 | 3.2176 | 3.2094 | 3.1821 | 3.1717 | 3.2 | 3.2088 | 3.2664 | 3.2836 | 3.2274 | 3.2107 | 3.1542 | 3.1364 | 3.1921 | 3.2084 | 3.2945 | 3.3176 | 3.2353 | 3.2113 | 3.1275 | 3.1036 | 3.1842 | 3.2081 | 3.3208 | 3.3482 | 3.2418 | 3.2118 | 3.102 | 3.0734 | 3.1781 | 3.2077 | 3.3459 | 3.3768 | 3.2488 | 3.2125 | 3.0785 | 3.0459 | 3.1723 | 3.2075
LMO_C_10_B_43_SOC_5-80_Part_1-1_ID_PIP15N15A03208363.xlsx | LMO | 43 | PIP15N15A03208363 | 10 | 8.5451 | 0.85451 | 0.7 | 20 | 0.19995 | 3.1979 | 3.2472 | 3.2723 | 3.2237 | 3.2007 | 3.1535 | 3.1288 | 3.1763 | 3.1993 | 3.2973 | 3.3334 | 3.2434 | 3.2023 | 3.1085 | 3.0734 | 3.1603 | 3.1988 | 3.3397 | 3.3812 | 3.2572 | 3.2033 | 3.0692 | 3.0285 | 3.148 | 3.1984 | 3.3759 | 3.421 | 3.2688 | 3.2044 | 3.035 | 2.9904 | 3.1373 | 3.1977 | 3.4089 | 3.4558 | 3.2772 | 3.2051 | 3.005 | 2.957 | 3.1291 | 3.1972
LMO_C_10_B_44_SOC_5-80_Part_1-1_ID_PIP15D01A03233061.xlsx | LMO | 44 | PIP15D01A03233061 | 10 | 8.3956 | 0.83956 | 0.7 | 20 | 0.19995 | 3.2439 | 3.2736 | 3.2836 | 3.2544 | 3.2455 | 3.2167 | 3.2058 | 3.2353 | 3.2446 | 3.3045 | 3.3224 | 3.2644 | 3.2465 | 3.1877 | 3.1686 | 3.227 | 3.2446 | 3.3334 | 3.3582 | 3.273 | 3.2472 | 3.1594 | 3.1331 | 3.2191 | 3.2442 | 3.3613 | 3.3915 | 3.2808 | 3.2477 | 3.1326 | 3.0999 | 3.2111 | 3.2439 | 3.3877 | 3.4224 | 3.2881 | 3.2483 | 3.1067 | 3.0689 | 3.2039 | 3.2434
LMO_C_10_B_45_SOC_5-80_Part_1-1_ID_PIP15D01A03245962.xlsx | LMO | 45 | PIP15D01A03245962 | 10 | 8.0747 | 0.80747 | 0.7 | 20 | 0.20003 | 3.2832 | 3.3106 | 3.3203 | 3.2929 | 3.2848 | 3.2583 | 3.2481 | 3.2751 | 3.2839 | 3.3392 | 3.3566 | 3.3025 | 3.2857 | 3.2314 | 3.2128 | 3.2672 | 3.2836 | 3.3666 | 3.3908 | 3.3108 | 3.2864 | 3.2047 | 3.1789 | 3.2592 | 3.2834 | 3.3928 | 3.4231 | 3.3185 | 3.2867 | 3.1791 | 3.1465 | 3.2514 | 3.2829 | 3.4179 | 3.4537 | 3.3257 | 3.2873 | 3.1545 | 3.1157 | 3.2441 | 3.2825
LMO_C_10_B_46_SOC_5-80_Part_1-1_ID_PIP15D01A03250557.xlsx | LMO | 46 | PIP15D01A03250557 | 10 | 8.6249 | 0.86249 | 0.7 | 20 | 0.19996 | 3.2049 | 3.2428 | 3.2569 | 3.2195 | 3.2072 | 3.1703 | 3.1561 | 3.193 | 3.206 | 3.2818 | 3.3048 | 3.2327 | 3.2084 | 3.1345 | 3.1113 | 3.1828 | 3.2058 | 3.3169 | 3.3459 | 3.2427 | 3.2094 | 3.1017 | 3.0722 | 3.173 | 3.2052 | 3.3487 | 3.3817 | 3.2506 | 3.2102 | 3.072 | 3.0376 | 3.1656 | 3.2049 | 3.3778 | 3.4137 | 3.259 | 3.2111 | 3.0446 | 3.0069 | 3.1579 | 3.2044
LMO_C_10_B_47_SOC_5-80_Part_1-1_ID_PIP15D01A03210683.xlsx | LMO | 47 | PIP15D01A03210683 | 10 | 8.8702 | 0.88702 | 0.7 | 20 | 0.19995 | 3.197 | 3.2344 | 3.2479 | 3.2111 | 3.1991 | 3.1626 | 3.149 | 3.1856 | 3.1979 | 3.273 | 3.295 | 3.2235 | 3.2002 | 3.1271 | 3.1048 | 3.1753 | 3.1977 | 3.3078 | 3.3357 | 3.233 | 3.2011 | 3.0943 | 3.0657 | 3.1663 | 3.1972 | 3.3396 | 3.3715 | 3.2418 | 3.2019 | 3.0652 | 3.0313 | 3.1584 | 3.1967 | 3.3685 | 3.4035 | 3.2492 | 3.2026 | 3.0371 | 3.0002 | 3.1519 | 3.1963
LMO_C_10_B_48_SOC_5-80_Part_1-1_ID_PIP15D01A03229494.xlsx | LMO | 48 | PIP15D01A03229494 | 10 | 8.3622 | 0.83622 | 0.7 | 20 | 0.19996 | 3.2246 | 3.2493 | 3.2581 | 3.2335 | 3.226 | 3.2016 | 3.1925 | 3.217 | 3.2253 | 3.2753 | 3.2915 | 3.2425 | 3.2269 | 3.1772 | 3.1603 | 3.2094 | 3.2249 | 3.3001 | 3.3231 | 3.2502 | 3.2274 | 3.153 | 3.1288 | 3.2021 | 3.2248 | 3.3241 | 3.3531 | 3.2576 | 3.2279 | 3.1298 | 3.0987 | 3.1947 | 3.2244 | 3.3473 | 3.3817 | 3.2646 | 3.2284 | 3.1071 | 3.0699 | 3.1875 | 3.2241
LMO_C_10_B_49_SOC_5-80_Part_1-1_ID_PIP15D01A03243668.xlsx | LMO | 49 | PIP15D01A03243668 | 10 | 8.7211 | 0.87211 | 0.7 | 20 | 0.19997 | 3.2084 | 3.24 | 3.2509 | 3.2197 | 3.21 | 3.1791 | 3.1679 | 3.1991 | 3.2091 | 3.2727 | 3.292 | 3.2302 | 3.2109 | 3.1484 | 3.1286 | 3.1903 | 3.209 | 3.3034 | 3.3294 | 3.239 | 3.2118 | 3.1189 | 3.092 | 3.1821 | 3.2086 | 3.3327 | 3.364 | 3.2474 | 3.2123 | 3.0905 | 3.0578 | 3.1742 | 3.2083 | 3.3603 | 3.3959 | 3.2548 | 3.2128 | 3.0641 | 3.0261 | 3.1671 | 3.2079
LMO_C_10_B_4_SOC_5-55_Part_1-1_ID_PIP15828A00213703.xlsx | LMO | 4 | PIP15828A00213703 | 10 | 5.9985 | 0.59985 | 0.7 | 20 | 0.19996 | 3.4379 | 3.4653 | 3.4825 | 3.4556 | 3.4395 | 3.4128 | 3.3959 | 3.4228 | 3.4384 | 3.4941 | 3.5274 | 3.473 | 3.4405 | 3.3854 | 3.354 | 3.408 | 3.4381 | 3.5216 | 3.5706 | 3.4893 | 3.4409 | 3.3582 | 3.3136 | 3.3938 | 3.4375 | 3.5487 | 3.6124 | 3.5046 | 3.4416 | 3.331 | 3.2746 | 3.3812 | 3.4368 | 3.5759 | 3.653 | 3.519 | 3.4419 | 3.3043 | 3.2374 | 3.3692 | 3.4361
LMO_C_10_B_50_SOC_5-80_Part_1-1_ID_PIP15D01A03214955.xlsx | LMO | 50 | PIP15D01A03214955 | 10 | 8.7822 | 0.87822 | 0.7 | 20 | 0.19996 | 3.2005 | 3.2458 | 3.2651 | 3.2207 | 3.2033 | 3.1591 | 3.1401 | 3.1844 | 3.2019 | 3.292 | 3.3213 | 3.2369 | 3.2049 | 3.1175 | 3.0882 | 3.171 | 3.2016 | 3.332 | 3.3668 | 3.249 | 3.206 | 3.0806 | 3.045 | 3.1596 | 3.2011 | 3.3677 | 3.4054 | 3.2588 | 3.207 | 3.0474 | 3.0078 | 3.1503 | 3.2005 | 3.3994 | 3.4393 | 3.2683 | 3.2083 | 3.0185 | 2.9754 | 3.1431 | 3.2002
LMO_C_10_B_51_SOC_5-80_Part_1-1_ID_PIP15N08A03228420.xlsx | LMO | 51 | PIP15N08A03228420 | 10 | 9.1801 | 0.91801 | 0.7 | 20 | 0.19997 | 3.1677 | 3.2146 | 3.2383 | 3.1925 | 3.1705 | 3.1252 | 3.1022 | 3.1475 | 3.169 | 3.2623 | 3.2976 | 3.2118 | 3.1721 | 3.0823 | 3.0482 | 3.1317 | 3.1688 | 3.3032 | 3.3445 | 3.2258 | 3.173 | 3.0448 | 3.0041 | 3.1187 | 3.1682 | 3.3394 | 3.3842 | 3.2367 | 3.1742 | 3.0116 | 2.9663 | 3.1082 | 3.1675 | 3.3712 | 3.4186 | 3.2465 | 3.1749 | 2.9821 | 2.9328 | 3.0994 | 3.1671
LMO_C_10_B_52_SOC_5-80_Part_1-1_ID_PIP15N08A03232183.xlsx | LMO | 52 | PIP15N08A03232183 | 10 | 8.818 | 0.8818 | 0.7 | 20 | 0.19998 | 3.1958 | 3.246 | 3.2719 | 3.223 | 3.1986 | 3.15 | 3.1248 | 3.173 | 3.1972 | 3.2966 | 3.3338 | 3.2428 | 3.2002 | 3.1048 | 3.0684 | 3.1563 | 3.1967 | 3.3394 | 3.3817 | 3.2572 | 3.2016 | 3.0655 | 3.0236 | 3.1435 | 3.1963 | 3.3768 | 3.4221 | 3.2681 | 3.2025 | 3.0311 | 2.9851 | 3.1333 | 3.1956 | 3.4098 | 3.4572 | 3.2778 | 3.2037 | 3.0011 | 2.9519 | 3.1246 | 3.1953
LMO_C_10_B_53_SOC_5-80_Part_1-1_ID_PIP15D01A03218382.xlsx | LMO | 53 | PIP15D01A03218382 | 10 | 8.7007 | 0.87007 | 0.7 | 20 | 0.19997 | 3.2118 | 3.2571 | 3.2746 | 3.2296 | 3.2142 | 3.1703 | 3.153 | 3.1968 | 3.213 | 3.3031 | 3.3299 | 3.2453 | 3.2158 | 3.1284 | 3.1015 | 3.1844 | 3.2126 | 3.3433 | 3.3754 | 3.2564 | 3.2167 | 3.0905 | 3.0578 | 3.174 | 3.2121 | 3.3791 | 3.4144 | 3.2657 | 3.2174 | 3.0571 | 3.02 | 3.1654 | 3.2115 | 3.4114 | 3.4491 | 3.2738 | 3.2183 | 3.0271 | 2.9865 | 3.1579 | 3.2112
LMO_C_10_B_54_SOC_5-80_Part_1-1_ID_PIP15D01A03238599.xlsx | LMO | 54 | PIP15D01A03238599 | 10 | 8.7985 | 0.87985 | 0.7 | 20 | 0.19996 | 3.203 | 3.2437 | 3.2602 | 3.22 | 3.2054 | 3.1658 | 3.1493 | 3.1891 | 3.204 | 3.2855 | 3.3118 | 3.2346 | 3.2067 | 3.1275 | 3.1013 | 3.1772 | 3.2039 | 3.3227 | 3.355 | 3.2455 | 3.2077 | 3.0926 | 3.0599 | 3.1668 | 3.2033 | 3.3561 | 3.3926 | 3.2553 | 3.2086 | 3.0613 | 3.0237 | 3.1579 | 3.203 | 3.3866 | 3.4263 | 3.2632 | 3.2093 | 3.0327 | 2.9909 | 3.1503 | 3.2023
LMO_C_10_B_55_SOC_5-80_Part_1-1_ID_PIP15D01A03224640.xlsx | LMO | 55 | PIP15D01A03224640 | 10 | 8.7433 | 0.87433 | 0.7 | 20 | 0.19999 | 3.2077 | 3.2456 | 3.2599 | 3.2228 | 3.2098 | 3.1728 | 3.1582 | 3.1953 | 3.2086 | 3.2844 | 3.3078 | 3.2355 | 3.2109 | 3.137 | 3.1136 | 3.1846 | 3.2084 | 3.3194 | 3.3485 | 3.2462 | 3.2118 | 3.1043 | 3.0748 | 3.1749 | 3.2079 | 3.351 | 3.384 | 3.2548 | 3.2126 | 3.0747 | 3.0406 | 3.1668 | 3.2073 | 3.38 | 3.4156 | 3.2623 | 3.2134 | 3.0476 | 3.0099 | 3.1598 | 3.207
LMO_C_10_B_56_SOC_5-80_Part_1-1_ID_PIP15D01A03221296.xlsx | LMO | 56 | PIP15D01A03221296 | 10 | 8.7194 | 0.87194 | 0.7 | 20 | 0.19996 | 3.2075 | 3.2486 | 3.2657 | 3.2246 | 3.21 | 3.1703 | 3.1533 | 3.1932 | 3.2088 | 3.2913 | 3.318 | 3.2399 | 3.2113 | 3.1312 | 3.1043 | 3.1814 | 3.2084 | 3.3294 | 3.3617 | 3.2507 | 3.2123 | 3.0955 | 3.0623 | 3.1711 | 3.2081 | 3.3638 | 3.3996 | 3.2602 | 3.2132 | 3.0634 | 3.0257 | 3.1623 | 3.2075 | 3.3949 | 3.4333 | 3.2681 | 3.214 | 3.0343 | 2.9928 | 3.1547 | 3.2072
LMO_C_10_B_57_SOC_5-80_Part_1-1_ID_PIP15D01A03217542.xlsx | LMO | 57 | PIP15D01A03217542 | 10 | 8.7094 | 0.87094 | 0.7 | 20 | 0.19996 | 3.2132 | 3.2592 | 3.2792 | 3.2339 | 3.2158 | 3.171 | 3.1514 | 3.196 | 3.2144 | 3.3059 | 3.3361 | 3.2506 | 3.2174 | 3.1286 | 3.0989 | 3.1823 | 3.214 | 3.3462 | 3.3817 | 3.2629 | 3.2184 | 3.0913 | 3.0555 | 3.1707 | 3.2134 | 3.3817 | 3.4205 | 3.2725 | 3.2191 | 3.058 | 3.0181 | 3.1614 | 3.2128 | 3.4135 | 3.4544 | 3.2811 | 3.22 | 3.0288 | 2.9849 | 3.1535 | 3.2123
LMO_C_10_B_58_SOC_5-80_Part_1-1_ID_PIP15512A50200009.xlsx | LMO | 58 | PIP15512A50200009 | 10 | 8.4652 | 0.84652 | 0.7 | 20 | 0.19996 | 3.2256 | 3.2718 | 3.2906 | 3.2449 | 3.2281 | 3.1828 | 3.1644 | 3.2098 | 3.2267 | 3.3189 | 3.3478 | 3.2609 | 3.2294 | 3.1403 | 3.1117 | 3.1963 | 3.2263 | 3.3596 | 3.3945 | 3.2732 | 3.2304 | 3.1019 | 3.0671 | 3.1852 | 3.2258 | 3.3961 | 3.4349 | 3.2832 | 3.2313 | 3.068 | 3.0283 | 3.1761 | 3.2254 | 3.4284 | 3.4705 | 3.292 | 3.2321 | 3.0378 | 2.9937 | 3.1677 | 3.2249
LMO_C_10_B_59_SOC_5-80_Part_1-1_ID_PIP15N15A03208341.xlsx | LMO | 59 | PIP15N15A03208341 | 10 | 9.0113 | 0.90113 | 0.7 | 20 | 0.19998 | 3.1817 | 3.2374 | 3.2683 | 3.2142 | 3.1852 | 3.1317 | 3.1019 | 3.1549 | 3.1835 | 3.2938 | 3.3357 | 3.2369 | 3.1871 | 3.0817 | 3.0415 | 3.1363 | 3.183 | 3.3406 | 3.387 | 3.2519 | 3.1884 | 3.039 | 2.9932 | 3.1229 | 3.1824 | 3.3803 | 3.4295 | 3.2632 | 3.1892 | 3.0023 | 2.9523 | 3.1119 | 3.1817 | 3.4151 | 3.4663 | 3.2734 | 3.1905 | 2.9704 | 2.9169 | 3.1022 | 3.1812
LMO_C_10_B_5_SOC_5-55_Part_1-1_ID_PIP15N22A03240032.xlsx | LMO | 5 | PIP15N22A03240032 | 10 | 5.3577 | 0.53577 | 0.7 | 20 | 0.19997 | 3.5171 | 3.5425 | 3.558 | 3.5327 | 3.5185 | 3.4937 | 3.4786 | 3.5037 | 3.5176 | 3.5687 | 3.5994 | 3.5487 | 3.5195 | 3.4684 | 3.4407 | 3.4909 | 3.5174 | 3.5952 | 3.6394 | 3.5629 | 3.5202 | 3.4432 | 3.404 | 3.4793 | 3.5169 | 3.621 | 3.6782 | 3.5768 | 3.5208 | 3.4179 | 3.3691 | 3.4681 | 3.5164 | 3.6465 | 3.7155 | 3.5894 | 3.5213 | 3.3928 | 3.3355 | 3.4581 | 3.5158
LMO_C_10_B_60_SOC_5-80_Part_1-1_ID_PIP15N15A03208989.xlsx | LMO | 60 | PIP15N15A03208989 | 10 | 8.7996 | 0.87996 | 0.7 | 20 | 0.19999 | 3.1946 | 3.2527 | 3.2843 | 3.2283 | 3.1979 | 3.1412 | 3.1112 | 3.1661 | 3.196 | 3.3104 | 3.3533 | 3.2516 | 3.1997 | 3.0896 | 3.0487 | 3.1473 | 3.1956 | 3.3582 | 3.4058 | 3.2672 | 3.2009 | 3.0461 | 2.9995 | 3.1331 | 3.1949 | 3.3987 | 3.4493 | 3.2799 | 3.2023 | 3.0092 | 2.9581 | 3.1217 | 3.1944 | 3.4344 | 3.487 | 3.2894 | 3.203 | 2.9765 | 2.9214 | 3.1115 | 3.1934
LMO_C_10_B_61_SOC_5-80_Part_1-1_ID_PIP15D25A03236724.xlsx | LMO | 61 | PIP15D25A03236724 | 10 | 9.1108 | 0.91108 | 0.7 | 20 | 0.19996 | 3.2049 | 3.2435 | 3.2567 | 3.2186 | 3.207 | 3.1695 | 3.1559 | 3.1939 | 3.2058 | 3.283 | 3.305 | 3.2309 | 3.2081 | 3.1326 | 3.1101 | 3.1837 | 3.2056 | 3.3192 | 3.3473 | 3.2407 | 3.209 | 3.0982 | 3.0687 | 3.1744 | 3.2051 | 3.3526 | 3.3849 | 3.2495 | 3.2097 | 3.0666 | 3.0315 | 3.1661 | 3.2047 | 3.3835 | 3.4189 | 3.2572 | 3.2104 | 3.0369 | 2.9976 | 3.1591 | 3.2044
LMO_C_10_B_62_SOC_5-80_Part_1-1_ID_PIP15N15A03208398.xlsx | LMO | 62 | PIP15N15A03208398 | 10 | 8.8591 | 0.88591 | 0.7 | 20 | 0.19997 | 3.1923 | 3.2527 | 3.2871 | 3.2288 | 3.196 | 3.1377 | 3.1052 | 3.1623 | 3.194 | 3.3127 | 3.3585 | 3.2532 | 3.1981 | 3.0844 | 3.0406 | 3.1421 | 3.1934 | 3.3617 | 3.4124 | 3.27 | 3.1995 | 3.0397 | 2.9897 | 3.1269 | 3.1928 | 3.4033 | 3.4572 | 3.2827 | 3.2007 | 3.0019 | 2.947 | 3.1147 | 3.1921 | 3.4393 | 3.4958 | 3.2929 | 3.2014 | 2.9686 | 2.9093 | 3.1043 | 3.1913
LMO_C_10_B_63_SOC_5-80_Part_1-1_ID_PIP15502C00208544.xlsx | LMO | 63 | PIP15502C00208544 | 10 | 8.8435 | 0.88435 | 0.7 | 20 | 0.19997 | 3.2249 | 3.2857 | 3.3183 | 3.2593 | 3.2284 | 3.1698 | 3.1387 | 3.1968 | 3.2267 | 3.3455 | 3.3905 | 3.2836 | 3.2304 | 3.1166 | 3.0731 | 3.177 | 3.2263 | 3.3945 | 3.4456 | 3.3006 | 3.2317 | 3.0717 | 3.0206 | 3.1612 | 3.2256 | 3.436 | 3.4918 | 3.3143 | 3.2328 | 3.0332 | 2.9758 | 3.1469 | 3.2248 | 3.4725 | 3.532 | 3.3259 | 3.2341 | 3 | 2.9365 | 3.1356 | 3.2242
LMO_C_10_B_64_SOC_5-80_Part_1-1_ID_PIP15D01A03206727.xlsx | LMO | 64 | PIP15D01A03206727 | 10 | 8.7019 | 0.87019 | 0.7 | 20 | 0.19998 | 3.2044 | 3.2486 | 3.2672 | 3.2237 | 3.2067 | 3.164 | 3.1454 | 3.1881 | 3.2054 | 3.2934 | 3.3222 | 3.2397 | 3.2081 | 3.1231 | 3.0945 | 3.1751 | 3.2051 | 3.3327 | 3.3671 | 3.2516 | 3.2091 | 3.0863 | 3.0517 | 3.164 | 3.2046 | 3.3668 | 3.4054 | 3.2618 | 3.21 | 3.0539 | 3.015 | 3.1549 | 3.2039 | 3.3984 | 3.4388 | 3.2692 | 3.2107 | 3.025 | 2.9825 | 3.1472 | 3.2035
LMO_C_10_B_65_SOC_5-80_Part_1-1_ID_PIP15N15A03208683.xlsx | LMO | 65 | PIP15N15A03208683 | 10 | 8.6522 | 0.86522 | 0.7 | 20 | 0.19996 | 3.2018 | 3.262 | 3.2964 | 3.2388 | 3.2052 | 3.1472 | 3.1143 | 3.1709 | 3.2033 | 3.3215 | 3.3675 | 3.2623 | 3.2073 | 3.094 | 3.0501 | 3.1509 | 3.2028 | 3.3705 | 3.4207 | 3.279 | 3.2086 | 3.0492 | 2.9998 | 3.1363 | 3.2021 | 3.4119 | 3.4647 | 3.2916 | 3.2098 | 3.0113 | 2.9579 | 3.1243 | 3.2014 | 3.4481 | 3.503 | 3.3018 | 3.2107 | 2.9783 | 2.921 | 3.1157 | 3.2007
LMO_C_10_B_66_SOC_5-80_Part_1-1_ID_PIP15N14A03235525.xlsx | LMO | 66 | PIP15N14A03235525 | 10 | 8.9144 | 0.89144 | 0.7 | 20 | 0.19996 | 3.1819 | 3.2432 | 3.2783 | 3.2198 | 3.1856 | 3.1266 | 3.0933 | 3.1505 | 3.1837 | 3.3036 | 3.3501 | 3.2448 | 3.1877 | 3.0727 | 3.0285 | 3.1303 | 3.1831 | 3.3529 | 3.4038 | 3.2611 | 3.1889 | 3.0278 | 2.9777 | 3.1154 | 3.1824 | 3.3947 | 3.4482 | 3.2737 | 3.19 | 2.9893 | 2.9351 | 3.1031 | 3.1816 | 3.4305 | 3.4865 | 3.2852 | 3.1913 | 2.9567 | 2.8982 | 3.0934 | 3.1812
LMO_C_10_B_67_SOC_5-85_Part_1-1_ID_PIP15D25A03243702.xlsx | LMO | 67 | PIP15D25A03243702 | 10 | 8.8907 | 0.88907 | 0.7 | 20 | 0.19996 | 3.2174 | 3.2632 | 3.2827 | 3.2374 | 3.2202 | 3.1763 | 3.1565 | 3.2011 | 3.2188 | 3.3097 | 3.3389 | 3.2536 | 3.2218 | 3.1342 | 3.105 | 3.1879 | 3.2184 | 3.3499 | 3.384 | 3.2655 | 3.2228 | 3.0968 | 3.0621 | 3.1775 | 3.2181 | 3.385 | 3.4223 | 3.2751 | 3.2239 | 3.0642 | 3.0255 | 3.1681 | 3.2176 | 3.4161 | 3.4558 | 3.2836 | 3.2249 | 3.0353 | 2.9934 | 3.1607 | 3.2172
LMO_C_10_B_68_SOC_5-85_Part_1-1_ID_PIP15N30A03228344.xlsx | LMO | 68 | PIP15N30A03228344 | 10 | 8.896 | 0.8896 | 0.7 | 20 | 0.19996 | 3.1979 | 3.2336 | 3.2472 | 3.2115 | 3.2 | 3.1656 | 3.1517 | 3.1868 | 3.1989 | 3.2706 | 3.2922 | 3.2239 | 3.2012 | 3.1319 | 3.1096 | 3.177 | 3.1988 | 3.3038 | 3.3308 | 3.2332 | 3.2021 | 3.1004 | 3.0727 | 3.1682 | 3.1984 | 3.3338 | 3.3645 | 3.2416 | 3.203 | 3.0722 | 3.0404 | 3.1603 | 3.1979 | 3.361 | 3.3945 | 3.2486 | 3.2037 | 3.0467 | 3.0114 | 3.1542 | 3.1974
LMO_C_10_B_69_SOC_5-85_Part_1-1_ID_PIP15D19A03226854.xlsx | LMO | 69 | PIP15D19A03226854 | 10 | 8.9939 | 0.89939 | 0.7 | 20 | 0.19996 | 3.206 | 3.2474 | 3.2646 | 3.2237 | 3.2086 | 3.1677 | 3.1514 | 3.1918 | 3.2072 | 3.2897 | 3.3164 | 3.2385 | 3.2102 | 3.1307 | 3.1036 | 3.1796 | 3.207 | 3.3269 | 3.3589 | 3.2496 | 3.2112 | 3.0959 | 3.0634 | 3.1696 | 3.2067 | 3.3598 | 3.3952 | 3.259 | 3.2123 | 3.0657 | 3.0288 | 3.161 | 3.2061 | 3.3891 | 3.4272 | 3.2669 | 3.213 | 3.0378 | 2.9981 | 3.1538 | 3.2058
LMO_C_10_B_6_SOC_5-55_Part_1-1_ID_PIP15829A00218512.xlsx | LMO | 6 | PIP15829A00218512 | 10 | 6.9177 | 0.69177 | 0.7 | 20 | 0.19999 | 3.3076 | 3.3303 | 3.344 | 3.3217 | 3.3089 | 3.2867 | 3.2723 | 3.2948 | 3.308 | 3.354 | 3.38 | 3.3348 | 3.3096 | 3.2641 | 3.2365 | 3.2818 | 3.3078 | 3.377 | 3.4142 | 3.3466 | 3.3101 | 3.2413 | 3.2012 | 3.2688 | 3.3073 | 3.3996 | 3.4472 | 3.3578 | 3.3106 | 3.2193 | 3.1669 | 3.2565 | 3.3069 | 3.4223 | 3.479 | 3.3675 | 3.311 | 3.1963 | 3.1336 | 3.2446 | 3.3064
LMO_C_10_B_70_SOC_5-85_Part_1-1_ID_PIP15D15A03236532.xlsx | LMO | 70 | PIP15D15A03236532 | 10 | 8.9182 | 0.89182 | 0.7 | 20 | 0.19995 | 3.2086 | 3.2446 | 3.2585 | 3.2227 | 3.2109 | 3.1761 | 3.1619 | 3.1974 | 3.2098 | 3.2822 | 3.3046 | 3.2351 | 3.2123 | 3.1419 | 3.1191 | 3.1875 | 3.2097 | 3.3162 | 3.344 | 3.2451 | 3.2132 | 3.1105 | 3.0813 | 3.1782 | 3.2093 | 3.3471 | 3.3785 | 3.2532 | 3.214 | 3.0813 | 3.048 | 3.1707 | 3.2088 | 3.3754 | 3.4093 | 3.2602 | 3.2147 | 3.0546 | 3.0181 | 3.1642 | 3.2086
LMO_C_10_B_71_SOC_5-85_Part_1-1_ID_PIP15D25A03209658.xlsx | LMO | 71 | PIP15D25A03209658 | 10 | 8.9053 | 0.89053 | 0.7 | 20 | 0.20003 | 3.2091 | 3.2471 | 3.2614 | 3.2237 | 3.2112 | 3.1744 | 3.1594 | 3.197 | 3.2102 | 3.2864 | 3.3099 | 3.2369 | 3.2126 | 3.1382 | 3.114 | 3.1863 | 3.21 | 3.322 | 3.3515 | 3.2472 | 3.2136 | 3.1044 | 3.0741 | 3.177 | 3.2097 | 3.3545 | 3.388 | 3.2559 | 3.2144 | 3.0739 | 3.0388 | 3.1686 | 3.2091 | 3.3842 | 3.4207 | 3.2637 | 3.2153 | 3.046 | 3.0069 | 3.1614 | 3.2088
LMO_C_10_B_72_SOC_5-85_Part_1-1_ID_PIP15N21A50200990.xlsx | LMO | 72 | PIP15N21A50200990 | 10 | 8.9374 | 0.89374 | 0.7 | 20 | 0.19991 | 3.1939 | 3.2323 | 3.249 | 3.2107 | 3.1963 | 3.1593 | 3.1422 | 3.1802 | 3.1951 | 3.2723 | 3.299 | 3.2256 | 3.1979 | 3.1229 | 3.0959 | 3.1679 | 3.1949 | 3.3073 | 3.341 | 3.2372 | 3.1989 | 3.0905 | 3.0557 | 3.1575 | 3.1944 | 3.3401 | 3.3775 | 3.2469 | 3.1998 | 3.0601 | 3.0211 | 3.1486 | 3.194 | 3.3694 | 3.4098 | 3.2548 | 3.2007 | 3.0327 | 2.99 | 3.1408 | 3.1934
LMO_C_10_B_73_SOC_5-85_Part_1-1_ID_PIP15N15A03208672.xlsx | LMO | 73 | PIP15N15A03208672 | 10 | 8.7891 | 0.87891 | 0.7 | 20 | 0.19996 | 3.1993 | 3.2562 | 3.2881 | 3.2327 | 3.203 | 3.1484 | 3.1175 | 3.1714 | 3.2012 | 3.3131 | 3.3554 | 3.2557 | 3.2049 | 3.0964 | 3.0569 | 3.153 | 3.2007 | 3.3596 | 3.4061 | 3.2708 | 3.2063 | 3.0553 | 3.0092 | 3.1396 | 3.2002 | 3.3994 | 3.4481 | 3.2822 | 3.2073 | 3.019 | 2.9693 | 3.1284 | 3.1997 | 3.4342 | 3.4844 | 3.2918 | 3.2088 | 2.9878 | 2.9346 | 3.1196 | 3.1991
LMO_C_10_B_74_SOC_5-85_Part_1-1_ID_PIP15D15A03236823.xlsx | LMO | 74 | PIP15D15A03236823 | 10 | 9.0417 | 0.90417 | 0.7 | 20 | 0.19996 | 3.1988 | 3.2369 | 3.2519 | 3.2142 | 3.2009 | 3.1642 | 3.1486 | 3.1861 | 3.1998 | 3.2764 | 3.3006 | 3.2274 | 3.2025 | 3.1282 | 3.1038 | 3.1758 | 3.1997 | 3.3115 | 3.3413 | 3.2374 | 3.2032 | 3.095 | 3.0646 | 3.1656 | 3.1991 | 3.3433 | 3.3766 | 3.2467 | 3.2042 | 3.0657 | 3.0309 | 3.1575 | 3.1988 | 3.3712 | 3.408 | 3.2538 | 3.2049 | 3.0388 | 3.0006 | 3.1509 | 3.1982
LMO_C_10_B_75_SOC_5-85_Part_1-1_ID_PIP15N15A03208431.xlsx | LMO | 75 | PIP15N15A03208431 | 10 | 9.0144 | 0.90144 | 0.7 | 20 | 0.19997 | 3.1849 | 3.2423 | 3.2738 | 3.2186 | 3.1886 | 3.1336 | 3.1033 | 3.1572 | 3.1868 | 3.2994 | 3.3422 | 3.2418 | 3.1907 | 3.0831 | 3.0418 | 3.1387 | 3.1865 | 3.3462 | 3.3938 | 3.2574 | 3.1921 | 3.04 | 2.9934 | 3.1243 | 3.186 | 3.3863 | 3.4365 | 3.2697 | 3.1932 | 3.0038 | 2.9526 | 3.1133 | 3.1854 | 3.4214 | 3.4734 | 3.2797 | 3.1944 | 2.9714 | 2.9173 | 3.1041 | 3.1849
LMO_C_10_B_76_SOC_5-85_Part_1-1_ID_PIP15512A50200153.xlsx | LMO | 76 | PIP15512A50200153 | 10 | 8.8919 | 0.88919 | 0.7 | 20 | 0.19996 | 3.2032 | 3.2483 | 3.2664 | 3.2221 | 3.2056 | 3.1619 | 3.1438 | 3.1877 | 3.2044 | 3.2943 | 3.3227 | 3.2378 | 3.2072 | 3.1199 | 3.0917 | 3.1751 | 3.2042 | 3.3345 | 3.3696 | 3.2502 | 3.2083 | 3.0827 | 3.0473 | 3.1635 | 3.2037 | 3.3705 | 3.4098 | 3.2607 | 3.2091 | 3.0492 | 3.0085 | 3.1537 | 3.2033 | 3.4028 | 3.4456 | 3.2698 | 3.21 | 3.0193 | 2.9737 | 3.1452 | 3.203
LMO_C_10_B_77_SOC_5-85_Part_1-1_ID_PIP15N15A03208383.xlsx | LMO | 77 | PIP15N15A03208383 | 10 | 8.746 | 0.8746 | 0.7 | 20 | 0.19995 | 3.21 | 3.2637 | 3.2899 | 3.2378 | 3.2132 | 3.1612 | 3.1357 | 3.1868 | 3.2115 | 3.3171 | 3.3536 | 3.2578 | 3.2149 | 3.1133 | 3.078 | 3.1707 | 3.2112 | 3.3619 | 3.4028 | 3.2716 | 3.2162 | 3.0724 | 3.0318 | 3.1584 | 3.2107 | 3.4005 | 3.4437 | 3.2827 | 3.2174 | 3.0374 | 2.993 | 3.1486 | 3.2104 | 3.434 | 3.4791 | 3.2915 | 3.2184 | 3.0064 | 2.9593 | 3.1403 | 3.2098
LMO_C_10_B_78_SOC_5-85_Part_1-1_ID_PIP15N15A03204208.xlsx | LMO | 78 | PIP15N15A03204208 | 10 | 8.9547 | 0.89547 | 0.7 | 20 | 0.19997 | 3.1865 | 3.2427 | 3.2736 | 3.2193 | 3.19 | 3.1357 | 3.1061 | 3.1596 | 3.1881 | 3.2985 | 3.3408 | 3.242 | 3.1919 | 3.0859 | 3.0455 | 3.141 | 3.1877 | 3.3448 | 3.3919 | 3.2576 | 3.1932 | 3.0445 | 2.9976 | 3.1269 | 3.1871 | 3.3847 | 3.4342 | 3.2693 | 3.1944 | 3.0074 | 2.9572 | 3.1168 | 3.1865 | 3.4195 | 3.4707 | 3.2794 | 3.1956 | 2.9758 | 2.9223 | 3.1065 | 3.1861
LMO_C_10_B_79_SOC_5-85_Part_1-1_ID_PIP15D26A03252860.xlsx | LMO | 79 | PIP15D26A03252860 | 10 | 9.2377 | 0.92377 | 0.7 | 20 | 0.19997 | 3.1974 | 3.2376 | 3.2527 | 3.213 | 3.2002 | 3.1607 | 3.1458 | 3.1852 | 3.1988 | 3.2794 | 3.3032 | 3.2265 | 3.2016 | 3.1229 | 3.0987 | 3.1744 | 3.1986 | 3.3164 | 3.3461 | 3.237 | 3.2026 | 3.0883 | 3.0576 | 3.1645 | 3.1981 | 3.3499 | 3.3835 | 3.246 | 3.2037 | 3.0569 | 3.0213 | 3.1561 | 3.1977 | 3.3805 | 3.4168 | 3.2534 | 3.2044 | 3.028 | 2.9888 | 3.1487 | 3.197
LMO_C_10_B_7_SOC_5-55_Part_1-1_ID_PIP15829A00217327.xlsx | LMO | 7 | PIP15829A00217327 | 10 | 6.1491 | 0.61491 | 0.7 | 20 | 0.19996 | 3.4096 | 3.4337 | 3.4551 | 3.4316 | 3.4114 | 3.3877 | 3.3666 | 3.3903 | 3.4103 | 3.4593 | 3.5009 | 3.4533 | 3.4123 | 3.3638 | 3.3248 | 3.3719 | 3.4098 | 3.4837 | 3.5441 | 3.4728 | 3.4128 | 3.3396 | 3.285 | 3.3557 | 3.4093 | 3.5078 | 3.5855 | 3.4909 | 3.4135 | 3.3157 | 3.2474 | 3.3408 | 3.4087 | 3.5318 | 3.625 | 3.5072 | 3.4138 | 3.292 | 3.2118 | 3.3271 | 3.408
LMO_C_10_B_80_SOC_5-85_Part_1-1_ID_PIP15D26A03256484.xlsx | LMO | 80 | PIP15D26A03256484 | 10 | 9.3203 | 0.93203 | 0.7 | 20 | 0.19998 | 3.1937 | 3.2294 | 3.2427 | 3.2072 | 3.196 | 3.161 | 3.1479 | 3.183 | 3.1949 | 3.2667 | 3.2883 | 3.2195 | 3.1974 | 3.1273 | 3.1052 | 3.1735 | 3.1947 | 3.3001 | 3.3278 | 3.2291 | 3.1984 | 3.0957 | 3.0671 | 3.1642 | 3.1944 | 3.3308 | 3.3629 | 3.2376 | 3.1991 | 3.0669 | 3.033 | 3.1563 | 3.1939 | 3.3589 | 3.3942 | 3.2448 | 3.1998 | 3.0404 | 3.0025 | 3.149 | 3.1932
LMO_C_10_B_81_SOC_5-85_Part_1-1_ID_PIP15D28A03264309.xlsx | LMO | 81 | PIP15D28A03264309 | 10 | 9.1394 | 0.91394 | 0.7 | 20 | 0.19998 | 3.2105 | 3.2504 | 3.2653 | 3.2258 | 3.2128 | 3.174 | 3.1591 | 3.1982 | 3.2118 | 3.2916 | 3.3152 | 3.2392 | 3.2144 | 3.1368 | 3.1128 | 3.1871 | 3.2113 | 3.3282 | 3.3571 | 3.2496 | 3.2155 | 3.1027 | 3.0729 | 3.1777 | 3.2109 | 3.3608 | 3.3933 | 3.2578 | 3.216 | 3.0718 | 3.0378 | 3.1698 | 3.2105 | 3.3905 | 3.4256 | 3.2655 | 3.2169 | 3.044 | 3.0065 | 3.1628 | 3.21
LMO_C_10_B_82_SOC_5-85_Part_1-1_ID_PIP1622500C087737.xlsx | LMO | 82 | PIP1622500C087737 | 10 | 9.1713 | 0.91713 | 0.7 | 20 | 0.19996 | 3.1923 | 3.2317 | 3.25 | 3.2113 | 3.1951 | 3.1566 | 3.1387 | 3.177 | 3.1937 | 3.2727 | 3.3013 | 3.2272 | 3.1965 | 3.1199 | 3.0915 | 3.164 | 3.1934 | 3.3087 | 3.3436 | 3.2393 | 3.1974 | 3.0868 | 3.0513 | 3.1526 | 3.193 | 3.3406 | 3.3798 | 3.2495 | 3.1986 | 3.0571 | 3.0167 | 3.1429 | 3.1925 | 3.3696 | 3.4119 | 3.2574 | 3.1991 | 3.0304 | 2.9855 | 3.1347 | 3.1919
LMO_C_10_B_83_SOC_5-85_Part_1-1_ID_PIP15D25A03222735.xlsx | LMO | 83 | PIP15D25A03222735 | 10 | 9.4788 | 0.94788 | 0.7 | 20 | 0.19999 | 3.1891 | 3.2365 | 3.2553 | 3.2086 | 3.1921 | 3.1461 | 3.1277 | 3.1735 | 3.1905 | 3.2843 | 3.3125 | 3.2246 | 3.1939 | 3.1033 | 3.075 | 3.161 | 3.1902 | 3.3252 | 3.3591 | 3.2367 | 3.1951 | 3.0648 | 3.0308 | 3.1505 | 3.1898 | 3.3619 | 3.3987 | 3.246 | 3.1958 | 3.0306 | 2.9925 | 3.1419 | 3.1891 | 3.3949 | 3.4335 | 3.2541 | 3.1968 | 3 | 2.9586 | 3.1345 | 3.1888
LMO_C_10_B_84_SOC_5-85_Part_1-1_ID_PIP15N08A03232188.xlsx | LMO | 84 | PIP15N08A03232188 | 10 | 8.9175 | 0.89175 | 0.7 | 20 | 0.19996 | 3.1963 | 3.2519 | 3.2822 | 3.2283 | 3.1997 | 3.1463 | 3.1171 | 3.1695 | 3.1981 | 3.3073 | 3.3485 | 3.2509 | 3.2016 | 3.0968 | 3.0569 | 3.1511 | 3.1974 | 3.3533 | 3.3993 | 3.2662 | 3.203 | 3.0548 | 3.0092 | 3.1375 | 3.197 | 3.3922 | 3.4412 | 3.2785 | 3.2042 | 3.0192 | 2.9695 | 3.1278 | 3.197 | 3.4268 | 3.4779 | 3.2883 | 3.2056 | 2.9883 | 2.9347 | 3.1173 | 3.1963
LMO_C_10_B_85_SOC_5-85_Part_1-1_ID_PIP15N14A03236503.xlsx | LMO | 85 | PIP15N14A03236503 | 10 | 8.7994 | 0.87994 | 0.7 | 20 | 0.19998 | 3.1902 | 3.2485 | 3.2809 | 3.2246 | 3.1937 | 3.1375 | 3.1065 | 3.1617 | 3.1921 | 3.3064 | 3.3496 | 3.2483 | 3.1958 | 3.0861 | 3.0448 | 3.1429 | 3.1918 | 3.354 | 3.4014 | 3.2639 | 3.1972 | 3.0431 | 2.996 | 3.1286 | 3.1911 | 3.394 | 3.4446 | 3.2769 | 3.1986 | 3.0062 | 2.9554 | 3.1177 | 3.1907 | 3.4293 | 3.4814 | 3.2862 | 3.1995 | 2.9737 | 2.9198 | 3.1085 | 3.1902
LMO_C_10_B_86_SOC_5-85_Part_1-1_ID_PIP15D23A03282874.xlsx | LMO | 86 | PIP15D23A03282874 | 10 | 8.8511 | 0.88511 | 0.7 | 20 | 0.19996 | 3.2126 | 3.2476 | 3.2599 | 3.2254 | 3.2149 | 3.1809 | 3.1686 | 3.2028 | 3.2139 | 3.2839 | 3.3041 | 3.2369 | 3.2162 | 3.148 | 3.1275 | 3.1937 | 3.2136 | 3.3168 | 3.3424 | 3.246 | 3.217 | 3.1171 | 3.091 | 3.1851 | 3.2132 | 3.3468 | 3.3763 | 3.2536 | 3.2179 | 3.089 | 3.0583 | 3.1781 | 3.213 | 3.3747 | 3.4068 | 3.2606 | 3.2186 | 3.0631 | 3.0287 | 3.1711 | 3.2125
LMO_C_10_B_87_SOC_5-85_Part_1-1_ID_PIP15D19A03271997.xlsx | LMO | 87 | PIP15D19A03271997 | 10 | 8.8458 | 0.88458 | 0.7 | 20 | 0.19997 | 3.2172 | 3.2513 | 3.2632 | 3.2298 | 3.2193 | 3.1861 | 3.174 | 3.2072 | 3.2184 | 3.2867 | 3.3066 | 3.2411 | 3.2207 | 3.154 | 3.1338 | 3.1981 | 3.2181 | 3.3185 | 3.3441 | 3.25 | 3.2214 | 3.1238 | 3.0977 | 3.1898 | 3.2176 | 3.348 | 3.3773 | 3.2578 | 3.2223 | 3.0964 | 3.0655 | 3.1823 | 3.2172 | 3.3749 | 3.4072 | 3.265 | 3.223 | 3.0713 | 3.0367 | 3.176 | 3.217
LMO_C_10_B_88_SOC_5-85_Part_1-1_ID_PIP15D01A03220958.xlsx | LMO | 88 | PIP15D01A03220958 | 10 | 8.7494 | 0.87494 | 0.7 | 20 | 0.19996 | 3.2081 | 3.2507 | 3.2674 | 3.2254 | 3.2107 | 3.1692 | 3.1526 | 3.194 | 3.2093 | 3.2943 | 3.3201 | 3.2399 | 3.2121 | 3.1296 | 3.1036 | 3.1823 | 3.2091 | 3.3327 | 3.364 | 3.2511 | 3.2132 | 3.0938 | 3.0618 | 3.1723 | 3.2088 | 3.3671 | 3.4017 | 3.2599 | 3.2139 | 3.0618 | 3.0253 | 3.1638 | 3.2084 | 3.3982 | 3.4353 | 3.2683 | 3.2149 | 3.0327 | 2.993 | 3.1566 | 3.2079
LMO_C_10_B_89_SOC_5-85_Part_1-1_ID_PIP16N1700C039158.xlsx | LMO | 89 | PIP16N1700C039158 | 10 | 9.1862 | 0.91862 | 0.7 | 20 | 0.19997 | 3.2293 | 3.2765 | 3.2981 | 3.2513 | 3.2321 | 3.1863 | 3.1649 | 3.2105 | 3.2307 | 3.3241 | 3.3557 | 3.2693 | 3.2339 | 3.1436 | 3.1122 | 3.1961 | 3.2304 | 3.3643 | 3.4014 | 3.2822 | 3.2351 | 3.1065 | 3.0692 | 3.1844 | 3.23 | 3.3994 | 3.4398 | 3.2925 | 3.2362 | 3.0743 | 3.0323 | 3.1745 | 3.2293 | 3.4302 | 3.4732 | 3.3013 | 3.2372 | 3.046 | 3 | 3.1658 | 3.2288
LMO_C_10_B_8_SOC_5-55_Part_1-1_ID_PIP15825A00238596.xlsx | LMO | 8 | PIP15825A00238596 | 10 | 5.8605 | 0.58605 | 0.7 | 20 | 0.19997 | 3.4767 | 3.5078 | 3.5327 | 3.5025 | 3.4788 | 3.4486 | 3.4244 | 3.4546 | 3.4776 | 3.5401 | 3.5885 | 3.5274 | 3.4797 | 3.4177 | 3.3736 | 3.434 | 3.477 | 3.5713 | 3.641 | 3.5494 | 3.4804 | 3.387 | 3.3257 | 3.4156 | 3.4765 | 3.6022 | 3.6909 | 3.5697 | 3.4809 | 3.3561 | 3.2806 | 3.4 | 3.476 | 3.6329 | 3.7383 | 3.5883 | 3.4816 | 3.3259 | 3.2378 | 3.3847 | 3.4751
LMO_C_10_B_90_SOC_5-85_Part_1-1_ID_PIP15D25A03205744.xlsx | LMO | 90 | PIP15D25A03205744 | 10 | 9.073 | 0.9073 | 0.7 | 20 | 0.19996 | 3.2073 | 3.2423 | 3.2548 | 3.2204 | 3.2094 | 3.1753 | 3.1629 | 3.1972 | 3.2084 | 3.2788 | 3.2994 | 3.2321 | 3.2109 | 3.1424 | 3.1212 | 3.1877 | 3.2083 | 3.3117 | 3.3385 | 3.2413 | 3.2118 | 3.1112 | 3.0838 | 3.1788 | 3.2077 | 3.3417 | 3.3729 | 3.2496 | 3.2125 | 3.0829 | 3.0503 | 3.1711 | 3.2075 | 3.3701 | 3.4042 | 3.2567 | 3.2133 | 3.0566 | 3.0204 | 3.1638 | 3.207
LMO_C_10_B_91_SOC_5-85_Part_1-1_ID_PIP15N08A03230424.xlsx | LMO | 91 | PIP15N08A03230424 | 10 | 8.7927 | 0.87927 | 0.7 | 20 | 0.19996 | 3.2021 | 3.2513 | 3.2761 | 3.2283 | 3.2049 | 3.1572 | 3.1331 | 3.1802 | 3.2035 | 3.3008 | 3.3366 | 3.2476 | 3.2065 | 3.1126 | 3.0782 | 3.1645 | 3.2032 | 3.3429 | 3.3836 | 3.2613 | 3.2075 | 3.0739 | 3.0339 | 3.1521 | 3.2025 | 3.3791 | 3.423 | 3.2723 | 3.2086 | 3.0408 | 2.9967 | 3.1422 | 3.2021 | 3.4116 | 3.4572 | 3.2811 | 3.2094 | 3.0111 | 2.9639 | 3.1338 | 3.2018
LMO_C_10_B_92_SOC_5-85_Part_1-1_ID_PIP15N12A03225967.xlsx | LMO | 92 | PIP15N12A03225967 | 10 | 9.0827 | 0.90827 | 0.7 | 20 | 0.19996 | 3.1756 | 3.2309 | 3.2627 | 3.2093 | 3.1791 | 3.1252 | 3.095 | 3.1477 | 3.1774 | 3.2867 | 3.3299 | 3.2325 | 3.181 | 3.0757 | 3.0346 | 3.1293 | 3.177 | 3.3329 | 3.3808 | 3.2476 | 3.1823 | 3.0336 | 2.9867 | 3.1152 | 3.1763 | 3.3721 | 3.4228 | 3.2599 | 3.1835 | 2.9979 | 2.9468 | 3.104 | 3.1758 | 3.4063 | 3.4591 | 3.2697 | 3.1844 | 2.9669 | 2.9119 | 3.0945 | 3.1751
LMO_C_10_B_93_SOC_5-85_Part_1-1_ID_PIP15N21A03210500.xlsx | LMO | 93 | PIP15N21A03210500 | 10 | 9.0741 | 0.90741 | 0.7 | 20 | 0.19996 | 3.1839 | 3.216 | 3.2283 | 3.1963 | 3.1858 | 3.154 | 3.1415 | 3.1735 | 3.1847 | 3.2496 | 3.2706 | 3.2079 | 3.1868 | 3.1229 | 3.1015 | 3.1642 | 3.1846 | 3.2809 | 3.3083 | 3.2176 | 3.1877 | 3.0934 | 3.0655 | 3.1554 | 3.1844 | 3.3101 | 3.3422 | 3.226 | 3.1884 | 3.0659 | 3.0325 | 3.1477 | 3.1839 | 3.3368 | 3.3724 | 3.2335 | 3.1891 | 3.0406 | 3.0028 | 3.1405 | 3.1835
LMO_C_10_B_94_SOC_5-85_Part_1-1_ID_PIP15D25A03226871.xlsx | LMO | 94 | PIP15D25A03226871 | 10 | 9.0497 | 0.90497 | 0.7 | 20 | 0.19998 | 3.2291 | 3.266 | 3.2785 | 3.2418 | 3.2311 | 3.1949 | 3.1824 | 3.2188 | 3.23 | 3.3041 | 3.3245 | 3.2535 | 3.2323 | 3.1598 | 3.1386 | 3.2093 | 3.2298 | 3.3389 | 3.3654 | 3.2627 | 3.2332 | 3.1267 | 3.0989 | 3.2004 | 3.2294 | 3.371 | 3.4017 | 3.2708 | 3.2339 | 3.0962 | 3.0632 | 3.1926 | 3.229 | 3.401 | 3.4346 | 3.2783 | 3.2346 | 3.068 | 3.0308 | 3.1856 | 3.2288
LMO_C_10_B_95_SOC_5-85_Part_1-1_ID_PIP15D26A03200099.xlsx | LMO | 95 | PIP15D26A03200099 | 10 | 8.9191 | 0.89191 | 0.7 | 20 | 0.19996 | 3.2362 | 3.2957 | 3.318 | 3.2597 | 3.2392 | 3.1814 | 3.1589 | 3.2167 | 3.2376 | 3.355 | 3.3873 | 3.2778 | 3.2411 | 3.1273 | 3.0936 | 3.2018 | 3.2372 | 3.4063 | 3.4437 | 3.2906 | 3.2423 | 3.0792 | 3.0388 | 3.1891 | 3.2367 | 3.4516 | 3.4921 | 3.3008 | 3.243 | 3.0362 | 2.99 | 3.1786 | 3.236 | 3.4923 | 3.535 | 3.3108 | 3.2442 | 2.9979 | 2.947 | 3.17 | 3.2355
LMO_C_10_B_9_SOC_5-55_Part_1-1_ID_PIP15826A00208229.xlsx | LMO | 9 | PIP15826A00208229 | 10 | 5.7452 | 0.57452 | 0.7 | 20 | 0.19996 | 3.4563 | 3.4876 | 3.5097 | 3.4791 | 3.4579 | 3.4272 | 3.4049 | 3.4356 | 3.4567 | 3.5202 | 3.5627 | 3.5007 | 3.4588 | 3.3959 | 3.3545 | 3.4163 | 3.4563 | 3.5518 | 3.6124 | 3.5199 | 3.4593 | 3.3645 | 3.3067 | 3.3984 | 3.4558 | 3.5831 | 3.6593 | 3.5367 | 3.4598 | 3.3336 | 3.2613 | 3.3821 | 3.4549 | 3.614 | 3.7037 | 3.5524 | 3.4602 | 3.3025 | 3.2184 | 3.368 | 3.4544

## SOC25
File_Name | Mat | No. | ID | Qn | Q | SOH | Pt | SOC | SOCR | U1 | U2 | U3 | U4 | U5 | U6 | U7 | U8 | U9 | U10 | U11 | U12 | U13 | U14 | U15 | U16 | U17 | U18 | U19 | U20 | U21 | U22 | U23 | U24 | U25 | U26 | U27 | U28 | U29 | U30 | U31 | U32 | U33 | U34 | U35 | U36 | U37 | U38 | U39 | U40 | U41
LMO_C_10_B_10_SOC_5-55_Part_1-1_ID_PIP15827A00220999.xlsx | LMO | 10 | PIP15827A00220999 | 10 | 6.0549 | 0.60549 | 0.7 | 25 | 0.24996 | 3.5153 | 3.5392 | 3.5557 | 3.5322 | 3.5167 | 3.4932 | 3.477 | 3.5006 | 3.5158 | 3.5645 | 3.5966 | 3.5488 | 3.5174 | 3.4693 | 3.4395 | 3.4867 | 3.5153 | 3.5887 | 3.6361 | 3.5641 | 3.5181 | 3.4453 | 3.4031 | 3.4737 | 3.5148 | 3.6127 | 3.6742 | 3.5789 | 3.5185 | 3.4216 | 3.3685 | 3.4616 | 3.5143 | 3.6366 | 3.7107 | 3.5927 | 3.5188 | 3.3977 | 3.3355 | 3.4509 | 3.5137
LMO_C_10_B_11_SOC_5-60_Part_1-1_ID_PIP15826A00208751.xlsx | LMO | 11 | PIP15826A00208751 | 10 | 6.3985 | 0.63985 | 0.7 | 25 | 0.24995 | 3.5225 | 3.5487 | 3.5757 | 3.5504 | 3.5243 | 3.4988 | 3.4723 | 3.4979 | 3.5232 | 3.5764 | 3.6284 | 3.5768 | 3.5251 | 3.4725 | 3.4244 | 3.4755 | 3.5227 | 3.6031 | 3.6774 | 3.6001 | 3.5257 | 3.4463 | 3.3796 | 3.4556 | 3.5222 | 3.6294 | 3.723 | 3.6205 | 3.526 | 3.42 | 3.3378 | 3.4381 | 3.5215 | 3.6552 | 3.766 | 3.64 | 3.5267 | 3.3942 | 3.2988 | 3.423 | 3.5209
LMO_C_10_B_12_SOC_5-60_Part_1-1_ID_PIP15829A00218444.xlsx | LMO | 12 | PIP15829A00218444 | 10 | 6.4536 | 0.64536 | 0.7 | 25 | 0.24996 | 3.5055 | 3.5301 | 3.5506 | 3.5264 | 3.5072 | 3.4832 | 3.4632 | 3.4872 | 3.5062 | 3.5559 | 3.5959 | 3.5473 | 3.5079 | 3.4588 | 3.4219 | 3.47 | 3.5058 | 3.5808 | 3.6394 | 3.566 | 3.5085 | 3.4342 | 3.3824 | 3.4546 | 3.5053 | 3.6056 | 3.681 | 3.584 | 3.509 | 3.4098 | 3.3452 | 3.4403 | 3.5048 | 3.6298 | 3.7207 | 3.6003 | 3.5095 | 3.3856 | 3.3097 | 3.4275 | 3.5043
LMO_C_10_B_13_SOC_5-60_Part_1-1_ID_PIP15827A00205589.xlsx | LMO | 13 | PIP15827A00205589 | 10 | 6.3319 | 0.63319 | 0.7 | 25 | 0.24997 | 3.4572 | 3.4802 | 3.4965 | 3.4739 | 3.4586 | 3.4361 | 3.4195 | 3.4421 | 3.4577 | 3.5044 | 3.5357 | 3.49 | 3.4593 | 3.4131 | 3.3817 | 3.4274 | 3.4574 | 3.5278 | 3.5731 | 3.5046 | 3.4598 | 3.39 | 3.345 | 3.4135 | 3.457 | 3.551 | 3.6091 | 3.5181 | 3.4604 | 3.367 | 3.3099 | 3.4012 | 3.4567 | 3.5739 | 3.6438 | 3.5311 | 3.4609 | 3.3441 | 3.2764 | 3.3884 | 3.4561
LMO_C_10_B_14_SOC_5-60_Part_1-1_ID_PIP15829A00218550.xlsx | LMO | 14 | PIP15829A00218550 | 10 | 5.5447 | 0.55447 | 0.7 | 25 | 0.24995 | 3.6454 | 3.6758 | 3.71 | 3.6805 | 3.6475 | 3.6182 | 3.5869 | 3.6163 | 3.6463 | 3.7077 | 3.7744 | 3.7151 | 3.6486 | 3.588 | 3.533 | 3.5917 | 3.6458 | 3.7385 | 3.8338 | 3.7451 | 3.6493 | 3.5578 | 3.4841 | 3.571 | 3.6451 | 3.7688 | 3.8889 | 3.772 | 3.6498 | 3.5278 | 3.4391 | 3.5536 | 3.6442 | 3.7987 | 3.9403 | 3.795 | 3.6503 | 3.4979 | 3.397 | 3.5394 | 3.6435
LMO_C_10_B_15_SOC_5-60_Part_1-1_ID_PIP15828A06100365.xlsx | LMO | 15 | PIP15828A06100365 | 10 | 6.5591 | 0.65591 | 0.7 | 25 | 0.24997 | 3.5206 | 3.5511 | 3.5711 | 3.5409 | 3.5223 | 3.4923 | 3.4723 | 3.5025 | 3.5213 | 3.5831 | 3.6214 | 3.5606 | 3.523 | 3.4618 | 3.4242 | 3.4849 | 3.5208 | 3.6142 | 3.6691 | 3.5782 | 3.5236 | 3.4309 | 3.3777 | 3.4684 | 3.5202 | 3.6447 | 3.7146 | 3.5943 | 3.5239 | 3.4005 | 3.3334 | 3.453 | 3.5195 | 3.6749 | 3.7579 | 3.6094 | 3.5243 | 3.3703 | 3.2911 | 3.4395 | 3.519
LMO_C_10_B_16_SOC_5-60_Part_1-1_ID_PIP15829A00217239.xlsx | LMO | 16 | PIP15829A00217239 | 10 | 6.5152 | 0.65152 | 0.7 | 25 | 0.24995 | 3.4616 | 3.4851 | 3.5014 | 3.4786 | 3.4632 | 3.4403 | 3.4237 | 3.4467 | 3.4623 | 3.5097 | 3.5413 | 3.4946 | 3.464 | 3.417 | 3.3859 | 3.4321 | 3.4619 | 3.5334 | 3.5792 | 3.5099 | 3.4646 | 3.3936 | 3.3491 | 3.4182 | 3.4616 | 3.5569 | 3.6157 | 3.5239 | 3.4651 | 3.3703 | 3.3138 | 3.4056 | 3.4611 | 3.5803 | 3.6507 | 3.5364 | 3.4655 | 3.3471 | 3.2799 | 3.3931 | 3.4605
LMO_C_10_B_17_SOC_5-65_Part_1-1_ID_PIP15829A06101445.xlsx | LMO | 17 | PIP15829A06101445 | 10 | 6.9576 | 0.69576 | 0.7 | 25 | 0.25 | 3.4144 | 3.4363 | 3.4484 | 3.4268 | 3.4158 | 3.3947 | 3.3822 | 3.4038 | 3.4149 | 3.4591 | 3.4827 | 3.4391 | 3.4165 | 3.3731 | 3.3499 | 3.3931 | 3.4147 | 3.4813 | 3.5158 | 3.45 | 3.4168 | 3.3512 | 3.318 | 3.3828 | 3.4144 | 3.5032 | 3.5483 | 3.4614 | 3.4173 | 3.3297 | 3.2869 | 3.3728 | 3.4138 | 3.5248 | 3.5799 | 3.4718 | 3.4177 | 3.308 | 3.2569 | 3.3635 | 3.4135
LMO_C_10_B_18_SOC_5-65_Part_1-1_ID_PIP15826A00211185.xlsx | LMO | 18 | PIP15826A00211185 | 10 | 6.6538 | 0.66538 | 0.7 | 25 | 0.25009 | 3.4981 | 3.5223 | 3.5455 | 3.522 | 3.4997 | 3.4767 | 3.4532 | 3.4769 | 3.4988 | 3.5478 | 3.5927 | 3.5448 | 3.5006 | 3.4519 | 3.4096 | 3.457 | 3.4983 | 3.5724 | 3.6366 | 3.5653 | 3.5011 | 3.4282 | 3.3684 | 3.4388 | 3.4978 | 3.5964 | 3.6782 | 3.5841 | 3.5016 | 3.4042 | 3.3297 | 3.4226 | 3.4972 | 3.6199 | 3.7176 | 3.6006 | 3.502 | 3.3801 | 3.2934 | 3.4084 | 3.4965
LMO_C_10_B_19_SOC_5-65_Part_1-1_ID_PIP15D01A03235252.xlsx | LMO | 19 | PIP15D01A03235252 | 10 | 6.9119 | 0.69119 | 0.7 | 25 | 0.25 | 3.4662 | 3.4948 | 3.5099 | 3.4814 | 3.4677 | 3.44 | 3.4244 | 3.453 | 3.4667 | 3.5246 | 3.5536 | 3.4965 | 3.4684 | 3.4114 | 3.3831 | 3.4402 | 3.4663 | 3.5536 | 3.5957 | 3.51 | 3.469 | 3.3826 | 3.3427 | 3.4274 | 3.4658 | 3.582 | 3.6366 | 3.5229 | 3.4693 | 3.3541 | 3.3038 | 3.4165 | 3.4653 | 3.6103 | 3.6758 | 3.5348 | 3.4698 | 3.3262 | 3.2664 | 3.4054 | 3.4647
LMO_C_10_B_1_SOC_5-55_Part_1-1_ID_PIP15828A00225770.xlsx | LMO | 1 | PIP15828A00225770 | 10 | 5.6791 | 0.56791 | 0.7 | 25 | 0.24996 | 3.5952 | 3.6242 | 3.6515 | 3.6233 | 3.5973 | 3.5692 | 3.5438 | 3.5717 | 3.5961 | 3.6547 | 3.7083 | 3.6514 | 3.5982 | 3.5404 | 3.4949 | 3.551 | 3.5954 | 3.684 | 3.7616 | 3.6763 | 3.5989 | 3.5116 | 3.4498 | 3.5332 | 3.595 | 3.713 | 3.8118 | 3.6988 | 3.5994 | 3.483 | 3.4077 | 3.5178 | 3.5943 | 3.7416 | 3.8589 | 3.719 | 3.5999 | 3.4546 | 3.3684 | 3.5041 | 3.5934
LMO_C_10_B_20_SOC_5-65_Part_1-1_ID_PIP15827A00205450.xlsx | LMO | 20 | PIP15827A00205450 | 10 | 6.9997 | 0.69997 | 0.7 | 25 | 0.24995 | 3.4437 | 3.4665 | 3.4828 | 3.4604 | 3.4451 | 3.423 | 3.4059 | 3.4286 | 3.4442 | 3.4907 | 3.5218 | 3.476 | 3.4458 | 3.4 | 3.3682 | 3.414 | 3.444 | 3.5141 | 3.5587 | 3.4904 | 3.4463 | 3.3768 | 3.3315 | 3.3996 | 3.4433 | 3.5369 | 3.594 | 3.5037 | 3.4467 | 3.3538 | 3.2962 | 3.3861 | 3.443 | 3.5599 | 3.6278 | 3.5157 | 3.4472 | 3.331 | 3.2623 | 3.3745 | 3.4425
LMO_C_10_B_21_SOC_5-65_Part_1-1_ID_PIP15829A00209415.xlsx | LMO | 21 | PIP15829A00209415 | 10 | 6.7829 | 0.67829 | 0.7 | 25 | 0.25004 | 3.4946 | 3.5199 | 3.5378 | 3.513 | 3.4962 | 3.4719 | 3.454 | 3.4786 | 3.4951 | 3.5457 | 3.581 | 3.5311 | 3.4969 | 3.4467 | 3.4133 | 3.4632 | 3.4944 | 3.5708 | 3.6226 | 3.5474 | 3.4972 | 3.4216 | 3.3747 | 3.4488 | 3.4937 | 3.5966 | 3.6624 | 3.5629 | 3.4978 | 3.3963 | 3.3378 | 3.4356 | 3.493 | 3.6217 | 3.7005 | 3.5769 | 3.4979 | 3.371 | 3.3027 | 3.4238 | 3.4923
LMO_C_10_B_22_SOC_5-65_Part_1-1_ID_PIP15D01A03238995.xlsx | LMO | 22 | PIP15D01A03238995 | 10 | 6.7698 | 0.67698 | 0.7 | 25 | 0.24994 | 3.479 | 3.503 | 3.5239 | 3.5002 | 3.4806 | 3.4576 | 3.4368 | 3.4604 | 3.4795 | 3.5285 | 3.569 | 3.5213 | 3.4814 | 3.4335 | 3.3954 | 3.4428 | 3.4791 | 3.5529 | 3.6117 | 3.5399 | 3.4818 | 3.4093 | 3.3561 | 3.4261 | 3.4784 | 3.5766 | 3.6524 | 3.558 | 3.4823 | 3.3854 | 3.319 | 3.4117 | 3.4779 | 3.6006 | 3.6909 | 3.5738 | 3.4827 | 3.3615 | 3.2837 | 3.3984 | 3.4772
LMO_C_10_B_23_SOC_5-65_Part_1-1_ID_PIP15829A00210663.xlsx | LMO | 23 | PIP15829A00210663 | 10 | 6.9477 | 0.69477 | 0.7 | 25 | 0.25 | 3.4728 | 3.5113 | 3.5295 | 3.4914 | 3.4746 | 3.437 | 3.4184 | 3.4567 | 3.4735 | 3.5513 | 3.5861 | 3.5092 | 3.4753 | 3.3986 | 3.3645 | 3.4412 | 3.473 | 3.5897 | 3.6401 | 3.5255 | 3.476 | 3.3605 | 3.3125 | 3.4265 | 3.4723 | 3.6284 | 3.6923 | 3.5404 | 3.4765 | 3.3215 | 3.2622 | 3.4135 | 3.4716 | 3.6665 | 3.7423 | 3.5534 | 3.4769 | 3.2834 | 3.2139 | 3.4012 | 3.4709
LMO_C_10_B_24_SOC_5-65_Part_1-1_ID_PIP15829A00206931.xlsx | LMO | 24 | PIP15829A00206931 | 10 | 6.853 | 0.6853 | 0.7 | 25 | 0.25004 | 3.443 | 3.4655 | 3.48 | 3.4577 | 3.4442 | 3.4226 | 3.4075 | 3.4298 | 3.4433 | 3.489 | 3.5171 | 3.4723 | 3.4449 | 3.4 | 3.3724 | 3.4168 | 3.443 | 3.5118 | 3.5531 | 3.4855 | 3.4453 | 3.3775 | 3.3382 | 3.4047 | 3.4426 | 3.5344 | 3.5878 | 3.4983 | 3.4458 | 3.3552 | 3.305 | 3.3938 | 3.4423 | 3.5571 | 3.6215 | 3.5104 | 3.4463 | 3.3331 | 3.2734 | 3.3824 | 3.4418
LMO_C_10_B_25_SOC_5-65_Part_1-1_ID_PIP15825A00103075.xlsx | LMO | 25 | PIP15825A00103075 | 10 | 6.6769 | 0.66769 | 0.7 | 25 | 0.24995 | 3.4702 | 3.4937 | 3.5174 | 3.4946 | 3.4721 | 3.4497 | 3.4251 | 3.4481 | 3.4709 | 3.5186 | 3.5634 | 3.5174 | 3.4728 | 3.4263 | 3.3812 | 3.427 | 3.4705 | 3.5423 | 3.6056 | 3.5367 | 3.4732 | 3.4026 | 3.3394 | 3.4077 | 3.47 | 3.565 | 3.6447 | 3.5541 | 3.4737 | 3.3791 | 3.3004 | 3.391 | 3.4695 | 3.5889 | 3.6814 | 3.5694 | 3.4742 | 3.3559 | 3.2639 | 3.3756 | 3.4688
LMO_C_10_B_26_SOC_5-70_Part_1-1_ID_PIP15D29A03204639.xlsx | LMO | 26 | PIP15D29A03204639 | 10 | 7.9655 | 0.79655 | 0.7 | 25 | 0.24991 | 3.3763 | 3.4035 | 3.4135 | 3.3863 | 3.3775 | 3.3506 | 3.3401 | 3.3675 | 3.3768 | 3.4321 | 3.4512 | 3.3961 | 3.3782 | 3.3232 | 3.3036 | 3.3587 | 3.3764 | 3.4598 | 3.4876 | 3.4052 | 3.3787 | 3.2955 | 3.2672 | 3.3499 | 3.3761 | 3.4874 | 3.5234 | 3.414 | 3.3791 | 3.2683 | 3.2315 | 3.3412 | 3.3757 | 3.5146 | 3.5583 | 3.4223 | 3.3796 | 3.2409 | 3.1967 | 3.3329 | 3.3754
LMO_C_10_B_27_SOC_5-70_Part_1-1_ID_PIP15D26A03261343.xlsx | LMO | 27 | PIP15D26A03261343 | 10 | 7.1776 | 0.71776 | 0.7 | 25 | 0.25004 | 3.4572 | 3.4834 | 3.4907 | 3.4646 | 3.4583 | 3.4326 | 3.4251 | 3.4511 | 3.4576 | 3.5104 | 3.5241 | 3.4718 | 3.459 | 3.4065 | 3.3926 | 3.4449 | 3.4572 | 3.5367 | 3.5566 | 3.4783 | 3.4593 | 3.3805 | 3.3601 | 3.4386 | 3.457 | 3.5627 | 3.5887 | 3.4848 | 3.4598 | 3.3547 | 3.328 | 3.4323 | 3.4565 | 3.5883 | 3.6201 | 3.4913 | 3.4602 | 3.3292 | 3.2967 | 3.4265 | 3.4561
LMO_C_10_B_28_SOC_5-70_Part_1-1_ID_PIP15825A50203005.xlsx | LMO | 28 | PIP15825A50203005 | 10 | 7.6227 | 0.76227 | 0.7 | 25 | 0.24992 | 3.403 | 3.4263 | 3.447 | 3.424 | 3.4045 | 3.3824 | 3.3608 | 3.3836 | 3.4035 | 3.4507 | 3.49 | 3.4437 | 3.4052 | 3.3591 | 3.3189 | 3.3649 | 3.4031 | 3.4742 | 3.5302 | 3.4612 | 3.4056 | 3.3355 | 3.2788 | 3.3471 | 3.4026 | 3.4974 | 3.568 | 3.4769 | 3.4059 | 3.3122 | 3.2407 | 3.331 | 3.4021 | 3.5204 | 3.6038 | 3.4911 | 3.4063 | 3.289 | 3.2049 | 3.3169 | 3.4015
LMO_C_10_B_29_SOC_5-70_Part_1-1_ID_PIP15825A00103143.xlsx | LMO | 29 | PIP15825A00103143 | 10 | 7.2993 | 0.72993 | 0.7 | 25 | 0.25004 | 3.4172 | 3.4381 | 3.4556 | 3.4351 | 3.4186 | 3.3986 | 3.3805 | 3.4012 | 3.4179 | 3.4602 | 3.4937 | 3.4523 | 3.4193 | 3.3777 | 3.3438 | 3.3854 | 3.4175 | 3.4814 | 3.5299 | 3.4677 | 3.4198 | 3.3566 | 3.3085 | 3.3703 | 3.417 | 3.5025 | 3.5643 | 3.4818 | 3.4203 | 3.3357 | 3.2748 | 3.3566 | 3.4165 | 3.5234 | 3.5971 | 3.4946 | 3.4205 | 3.3148 | 3.2427 | 3.3434 | 3.4159
LMO_C_10_B_2_SOC_5-55_Part_1-1_ID_PIP15827A00221240.xlsx | LMO | 2 | PIP15827A00221240 | 10 | 6.0513 | 0.60513 | 0.7 | 25 | 0.24997 | 3.5441 | 3.5678 | 3.5945 | 3.5717 | 3.5462 | 3.5232 | 3.4983 | 3.5209 | 3.545 | 3.5929 | 3.6456 | 3.5994 | 3.5471 | 3.5 | 3.4547 | 3.5004 | 3.5446 | 3.6166 | 3.6935 | 3.6245 | 3.5478 | 3.4765 | 3.4147 | 3.4821 | 3.5439 | 3.6403 | 3.7388 | 3.6472 | 3.5483 | 3.453 | 3.3773 | 3.4665 | 3.5432 | 3.6638 | 3.7815 | 3.6672 | 3.5487 | 3.4296 | 3.3424 | 3.4528 | 3.5425
LMO_C_10_B_30_SOC_5-70_Part_1-1_ID_PIP15D19A03280145.xlsx | LMO | 30 | PIP15D19A03280145 | 10 | 7.5565 | 0.75565 | 0.7 | 25 | 0.25009 | 3.4365 | 3.4644 | 3.4735 | 3.4458 | 3.4377 | 3.4107 | 3.4008 | 3.4288 | 3.437 | 3.4934 | 3.51 | 3.4546 | 3.4384 | 3.3828 | 3.3645 | 3.4207 | 3.4367 | 3.5211 | 3.5453 | 3.4626 | 3.4389 | 3.3547 | 3.3282 | 3.4124 | 3.4363 | 3.5485 | 3.5796 | 3.4704 | 3.4393 | 3.3269 | 3.2925 | 3.404 | 3.4356 | 3.5755 | 3.6127 | 3.4781 | 3.4396 | 3.2997 | 3.2576 | 3.3963 | 3.4353
LMO_C_10_B_31_SOC_5-75_Part_1-1_ID_PIP15D01A03241499.xlsx | LMO | 31 | PIP15D01A03241499 | 10 | 8.0253 | 0.80253 | 0.7 | 25 | 0.24993 | 3.3842 | 3.4086 | 3.4175 | 3.3929 | 3.3854 | 3.3617 | 3.3524 | 3.3766 | 3.3845 | 3.4342 | 3.4505 | 3.4017 | 3.3861 | 3.3373 | 3.3201 | 3.3689 | 3.3842 | 3.4588 | 3.4825 | 3.4093 | 3.3864 | 3.3127 | 3.2881 | 3.3615 | 3.3836 | 3.4828 | 3.5134 | 3.4168 | 3.3868 | 3.2888 | 3.2569 | 3.3538 | 3.3833 | 3.5067 | 3.5434 | 3.4237 | 3.3873 | 3.2651 | 3.2267 | 3.3461 | 3.3826
LMO_C_10_B_32_SOC_5-75_Part_1-1_ID_PIP15710A00246135.xlsx | LMO | 32 | PIP15710A00246135 | 10 | 8.0443 | 0.80443 | 0.7 | 25 | 0.25004 | 3.3659 | 3.3956 | 3.4031 | 3.3733 | 3.3671 | 3.3378 | 3.3297 | 3.3596 | 3.3664 | 3.4265 | 3.44 | 3.3808 | 3.3677 | 3.3081 | 3.2932 | 3.3531 | 3.3663 | 3.4565 | 3.4756 | 3.3877 | 3.3682 | 3.2785 | 3.2567 | 3.3466 | 3.3659 | 3.4858 | 3.5104 | 3.3945 | 3.3687 | 3.2495 | 3.2207 | 3.3399 | 3.3656 | 3.5144 | 3.5438 | 3.401 | 3.3691 | 3.2209 | 3.1856 | 3.3331 | 3.3652
LMO_C_10_B_33_SOC_5-80_Part_1-1_ID_PIP15N21A50200177.xlsx | LMO | 33 | PIP15N21A50200177 | 10 | 8.7844 | 0.87844 | 0.7 | 25 | 0.25002 | 3.2918 | 3.319 | 3.3275 | 3.3002 | 3.2934 | 3.2671 | 3.2581 | 3.2852 | 3.2927 | 3.3478 | 3.3624 | 3.3087 | 3.2946 | 3.2407 | 3.2253 | 3.2787 | 3.2925 | 3.3743 | 3.3943 | 3.3157 | 3.2953 | 3.2153 | 3.1947 | 3.2723 | 3.2922 | 3.3998 | 3.4237 | 3.3222 | 3.2957 | 3.1907 | 3.1663 | 3.2664 | 3.292 | 3.4235 | 3.4507 | 3.3276 | 3.2962 | 3.1684 | 3.1401 | 3.2613 | 3.2915
LMO_C_10_B_34_SOC_5-80_Part_1-1_ID_PIP15N21A03201737.xlsx | LMO | 34 | PIP15N21A03201737 | 10 | 8.5736 | 0.85736 | 0.7 | 25 | 0.24995 | 3.3108 | 3.3369 | 3.3445 | 3.3187 | 3.3122 | 3.2867 | 3.2788 | 3.3046 | 3.3113 | 3.3643 | 3.3775 | 3.3259 | 3.3129 | 3.2613 | 3.2474 | 3.2985 | 3.3111 | 3.3898 | 3.4079 | 3.3324 | 3.3136 | 3.2365 | 3.2179 | 3.2929 | 3.311 | 3.4142 | 3.4361 | 3.3382 | 3.3141 | 3.2132 | 3.1905 | 3.2874 | 3.3106 | 3.437 | 3.4621 | 3.3436 | 3.3146 | 3.1913 | 3.1654 | 3.2827 | 3.3104
LMO_C_10_B_35_SOC_5-80_Part_1-1_ID_PIP15D22A03248005.xlsx | LMO | 35 | PIP15D22A03248005 | 10 | 8.8531 | 0.88531 | 0.7 | 25 | 0.24986 | 3.3108 | 3.3503 | 3.3638 | 3.3245 | 3.3131 | 3.2751 | 3.2614 | 3.3001 | 3.312 | 3.3908 | 3.4119 | 3.3362 | 3.3145 | 3.2383 | 3.2172 | 3.2906 | 3.3117 | 3.4263 | 3.4523 | 3.3455 | 3.3155 | 3.2049 | 3.1788 | 3.2827 | 3.3113 | 3.4588 | 3.4874 | 3.3527 | 3.3162 | 3.1749 | 3.1452 | 3.2753 | 3.3106 | 3.4874 | 3.5183 | 3.3592 | 3.3169 | 3.1479 | 3.1152 | 3.269 | 3.3101
LMO_C_10_B_36_SOC_5-80_Part_1-1_ID_PIP15D15A03236357.xlsx | LMO | 36 | PIP15D15A03236357 | 10 | 8.8667 | 0.88667 | 0.7 | 25 | 0.24994 | 3.3124 | 3.3522 | 3.3659 | 3.3261 | 3.3145 | 3.2759 | 3.2623 | 3.3013 | 3.3134 | 3.3929 | 3.4142 | 3.3378 | 3.3157 | 3.239 | 3.2174 | 3.2918 | 3.3129 | 3.4289 | 3.4547 | 3.3464 | 3.3164 | 3.2049 | 3.1789 | 3.2834 | 3.3124 | 3.4611 | 3.4895 | 3.3543 | 3.3173 | 3.1751 | 3.1456 | 3.2764 | 3.312 | 3.4907 | 3.5206 | 3.3608 | 3.318 | 3.1479 | 3.1157 | 3.2708 | 3.3115
LMO_C_10_B_37_SOC_5-80_Part_1-1_ID_PIP15N21A50200566.xlsx | LMO | 37 | PIP15N21A50200566 | 10 | 8.7259 | 0.87259 | 0.7 | 25 | 0.24994 | 3.3136 | 3.3499 | 3.3627 | 3.3268 | 3.3157 | 3.2808 | 3.2674 | 3.3032 | 3.3146 | 3.3873 | 3.4082 | 3.3383 | 3.3171 | 3.2458 | 3.2253 | 3.2938 | 3.3143 | 3.421 | 3.447 | 3.3475 | 3.318 | 3.2151 | 3.1884 | 3.2853 | 3.3138 | 3.4512 | 3.4809 | 3.3554 | 3.3187 | 3.187 | 3.1561 | 3.2778 | 3.3134 | 3.4788 | 3.5109 | 3.3624 | 3.3196 | 3.1612 | 3.1273 | 3.2716 | 3.3129
LMO_C_10_B_38_SOC_5-80_Part_1-1_ID_PIP15D19A03261038.xlsx | LMO | 38 | PIP15D19A03261038 | 10 | 8.8714 | 0.88714 | 0.7 | 25 | 0.24992 | 3.3097 | 3.3427 | 3.3538 | 3.3208 | 3.3115 | 3.2792 | 3.2679 | 3.3008 | 3.3104 | 3.3771 | 3.3956 | 3.331 | 3.3127 | 3.2479 | 3.229 | 3.2925 | 3.3103 | 3.4084 | 3.4319 | 3.3392 | 3.3134 | 3.2183 | 3.1942 | 3.2848 | 3.3099 | 3.437 | 3.4642 | 3.3464 | 3.3141 | 3.1913 | 3.1631 | 3.2781 | 3.3094 | 3.4635 | 3.4934 | 3.3529 | 3.3148 | 3.1663 | 3.1352 | 3.2719 | 3.309
LMO_C_10_B_39_SOC_5-80_Part_1-1_ID_PIP15D25A03226076.xlsx | LMO | 39 | PIP15D25A03226076 | 10 | 8.7876 | 0.87876 | 0.7 | 25 | 0.24994 | 3.3094 | 3.3415 | 3.3515 | 3.3196 | 3.3111 | 3.2797 | 3.2693 | 3.3015 | 3.3101 | 3.375 | 3.3919 | 3.3289 | 3.3122 | 3.2488 | 3.2314 | 3.2936 | 3.3099 | 3.4059 | 3.4282 | 3.3368 | 3.3129 | 3.2195 | 3.1965 | 3.2864 | 3.3097 | 3.4347 | 3.4611 | 3.3438 | 3.3136 | 3.1923 | 3.1649 | 3.2799 | 3.3092 | 3.4614 | 3.4909 | 3.3501 | 3.3141 | 3.1669 | 3.1359 | 3.2738 | 3.309
LMO_C_10_B_3_SOC_5-55_Part_1-1_ID_PIP15827A00221153.xlsx | LMO | 3 | PIP15827A00221153 | 10 | 5.1908 | 0.51908 | 0.7 | 25 | 0.24995 | 3.7195 | 3.7516 | 3.7823 | 3.7511 | 3.7214 | 3.6902 | 3.6621 | 3.6935 | 3.7202 | 3.7855 | 3.8459 | 3.7823 | 3.7223 | 3.6579 | 3.6091 | 3.6717 | 3.7197 | 3.8182 | 3.9051 | 3.8104 | 3.7228 | 3.6259 | 3.5604 | 3.6535 | 3.719 | 3.8506 | 3.9605 | 3.8352 | 3.7234 | 3.5938 | 3.5157 | 3.6382 | 3.7183 | 3.8828 | 4.0124 | 3.8575 | 3.7241 | 3.562 | 3.4739 | 3.6247 | 3.7174
LMO_C_10_B_40_SOC_5-80_Part_1-1_ID_PIP15N21A03207437.xlsx | LMO | 40 | PIP15N21A03207437 | 10 | 8.6738 | 0.86738 | 0.7 | 25 | 0.25009 | 3.3043 | 3.3336 | 3.3434 | 3.3143 | 3.3059 | 3.2776 | 3.2674 | 3.2964 | 3.305 | 3.3642 | 3.381 | 3.3236 | 3.3069 | 3.249 | 3.2314 | 3.2888 | 3.3048 | 3.3928 | 3.4152 | 3.3313 | 3.3076 | 3.2216 | 3.1982 | 3.2815 | 3.3046 | 3.4198 | 3.4465 | 3.3383 | 3.3081 | 3.1958 | 3.1681 | 3.2748 | 3.3043 | 3.4453 | 3.4749 | 3.3445 | 3.3085 | 3.1719 | 3.1401 | 3.269 | 3.3039
LMO_C_10_B_41_SOC_5-80_Part_1-1_ID_PIP15D25A03219538.xlsx | LMO | 41 | PIP15D25A03219538 | 10 | 8.9075 | 0.89075 | 0.7 | 25 | 0.25001 | 3.2981 | 3.3338 | 3.3459 | 3.3104 | 3.3001 | 3.2657 | 3.253 | 3.2881 | 3.299 | 3.3706 | 3.3903 | 3.3213 | 3.3013 | 3.2317 | 3.2115 | 3.2795 | 3.2987 | 3.404 | 3.4289 | 3.3301 | 3.302 | 3.2002 | 3.1749 | 3.2713 | 3.2985 | 3.4344 | 3.4625 | 3.3378 | 3.3027 | 3.1717 | 3.1424 | 3.2644 | 3.298 | 3.4619 | 3.4928 | 3.3443 | 3.3034 | 3.1458 | 3.1131 | 3.2581 | 3.2976
LMO_C_10_B_42_SOC_5-80_Part_1-1_ID_PIP15N26A01201901.xlsx | LMO | 42 | PIP15N26A01201901 | 10 | 8.7445 | 0.87445 | 0.7 | 25 | 0.24994 | 3.3032 | 3.3306 | 3.3392 | 3.3117 | 3.3048 | 3.2781 | 3.2692 | 3.2967 | 3.3039 | 3.3594 | 3.3743 | 3.3199 | 3.3057 | 3.2514 | 3.236 | 3.2899 | 3.3036 | 3.3863 | 3.4065 | 3.3266 | 3.3062 | 3.2254 | 3.2047 | 3.2836 | 3.3034 | 3.4123 | 3.4363 | 3.3329 | 3.3069 | 3.2011 | 3.1761 | 3.2778 | 3.3031 | 3.4363 | 3.4635 | 3.3385 | 3.3073 | 3.1779 | 3.1496 | 3.2729 | 3.3027
LMO_C_10_B_43_SOC_5-80_Part_1-1_ID_PIP15N15A03208363.xlsx | LMO | 43 | PIP15N15A03208363 | 10 | 8.5451 | 0.85451 | 0.7 | 25 | 0.24993 | 3.2934 | 3.3417 | 3.3645 | 3.3166 | 3.296 | 3.2496 | 3.2272 | 3.274 | 3.2946 | 3.3907 | 3.4235 | 3.3343 | 3.2974 | 3.2054 | 3.1737 | 3.2597 | 3.2943 | 3.4326 | 3.47 | 3.3471 | 3.2983 | 3.1666 | 3.1301 | 3.2485 | 3.2938 | 3.4684 | 3.5092 | 3.3563 | 3.2992 | 3.1335 | 3.0931 | 3.2393 | 3.2932 | 3.5014 | 3.5434 | 3.3652 | 3.3001 | 3.1033 | 3.0604 | 3.2314 | 3.2927
LMO_C_10_B_44_SOC_5-80_Part_1-1_ID_PIP15D01A03233061.xlsx | LMO | 44 | PIP15D01A03233061 | 10 | 8.3956 | 0.83956 | 0.7 | 25 | 0.24994 | 3.3422 | 3.3705 | 3.3794 | 3.3513 | 3.3436 | 3.3162 | 3.3066 | 3.3348 | 3.3429 | 3.3998 | 3.4158 | 3.3601 | 3.3445 | 3.2885 | 3.2716 | 3.3275 | 3.3426 | 3.4277 | 3.4498 | 3.3677 | 3.345 | 3.2613 | 3.2381 | 3.3201 | 3.3422 | 3.4542 | 3.4814 | 3.3749 | 3.3457 | 3.2355 | 3.2065 | 3.3134 | 3.342 | 3.4797 | 3.5111 | 3.3814 | 3.3461 | 3.2107 | 3.1768 | 3.3069 | 3.3415
LMO_C_10_B_45_SOC_5-80_Part_1-1_ID_PIP15D01A03245962.xlsx | LMO | 45 | PIP15D01A03245962 | 10 | 8.0747 | 0.80747 | 0.7 | 25 | 0.25004 | 3.3843 | 3.4105 | 3.4191 | 3.3931 | 3.3857 | 3.3603 | 3.3512 | 3.3771 | 3.3849 | 3.4379 | 3.4537 | 3.4017 | 3.3866 | 3.3345 | 3.3178 | 3.3698 | 3.3847 | 3.4639 | 3.4862 | 3.4091 | 3.387 | 3.3087 | 3.2855 | 3.3624 | 3.3843 | 3.4892 | 3.5171 | 3.4165 | 3.3877 | 3.2843 | 3.2546 | 3.3557 | 3.3842 | 3.5134 | 3.5467 | 3.4233 | 3.3882 | 3.2604 | 3.2251 | 3.3487 | 3.3835
LMO_C_10_B_46_SOC_5-80_Part_1-1_ID_PIP15D01A03250557.xlsx | LMO | 46 | PIP15D01A03250557 | 10 | 8.6249 | 0.86249 | 0.7 | 25 | 0.24995 | 3.3008 | 3.3396 | 3.3533 | 3.3148 | 3.3031 | 3.2651 | 3.2516 | 3.2895 | 3.3018 | 3.3796 | 3.4014 | 3.3271 | 3.3043 | 3.2286 | 3.2067 | 3.2797 | 3.3017 | 3.4154 | 3.4426 | 3.3368 | 3.3052 | 3.1949 | 3.1675 | 3.2711 | 3.3013 | 3.4479 | 3.4788 | 3.345 | 3.306 | 3.1647 | 3.1331 | 3.2637 | 3.301 | 3.4774 | 3.5109 | 3.3519 | 3.3067 | 3.137 | 3.102 | 3.2564 | 3.3002
LMO_C_10_B_47_SOC_5-80_Part_1-1_ID_PIP15D01A03210683.xlsx | LMO | 47 | PIP15D01A03210683 | 10 | 8.8702 | 0.88702 | 0.7 | 25 | 0.24994 | 3.292 | 3.331 | 3.3448 | 3.3059 | 3.2939 | 3.2557 | 3.242 | 3.2804 | 3.2929 | 3.3712 | 3.3933 | 3.3182 | 3.295 | 3.2188 | 3.1965 | 3.2704 | 3.2925 | 3.4072 | 3.4347 | 3.3282 | 3.296 | 3.1847 | 3.157 | 3.2616 | 3.2922 | 3.4398 | 3.4711 | 3.3362 | 3.2967 | 3.1538 | 3.1222 | 3.2541 | 3.2916 | 3.4697 | 3.5034 | 3.3431 | 3.2973 | 3.1259 | 3.091 | 3.2474 | 3.2913
LMO_C_10_B_48_SOC_5-80_Part_1-1_ID_PIP15D01A03229494.xlsx | LMO | 48 | PIP15D01A03229494 | 10 | 8.3622 | 0.83622 | 0.7 | 25 | 0.24995 | 3.3227 | 3.3478 | 3.3568 | 3.3318 | 3.3239 | 3.2992 | 3.2899 | 3.315 | 3.3231 | 3.3742 | 3.3907 | 3.3408 | 3.3248 | 3.2743 | 3.2572 | 3.3073 | 3.3231 | 3.3993 | 3.4228 | 3.3485 | 3.3252 | 3.2498 | 3.2251 | 3.2994 | 3.3227 | 3.4235 | 3.4532 | 3.3563 | 3.3259 | 3.226 | 3.1946 | 3.292 | 3.3222 | 3.447 | 3.4821 | 3.3633 | 3.3264 | 3.203 | 3.1656 | 3.285 | 3.322
LMO_C_10_B_49_SOC_5-80_Part_1-1_ID_PIP15D01A03243668.xlsx | LMO | 49 | PIP15D01A03243668 | 10 | 8.7211 | 0.87211 | 0.7 | 25 | 0.24996 | 3.3048 | 3.3364 | 3.3468 | 3.3153 | 3.3064 | 3.2753 | 3.2646 | 3.296 | 3.3055 | 3.3694 | 3.3877 | 3.3255 | 3.3073 | 3.2444 | 3.2256 | 3.2876 | 3.3053 | 3.4003 | 3.4251 | 3.3341 | 3.308 | 3.2146 | 3.1891 | 3.2795 | 3.305 | 3.4296 | 3.4595 | 3.3417 | 3.3085 | 3.1863 | 3.1551 | 3.2723 | 3.3046 | 3.4574 | 3.4916 | 3.3492 | 3.309 | 3.1596 | 3.1236 | 3.2651 | 3.3043
LMO_C_10_B_4_SOC_5-55_Part_1-1_ID_PIP15828A00213703.xlsx | LMO | 4 | PIP15828A00213703 | 10 | 5.9985 | 0.59985 | 0.7 | 25 | 0.24995 | 3.5596 | 3.5859 | 3.6061 | 3.5803 | 3.5611 | 3.5355 | 3.5162 | 3.542 | 3.5601 | 3.6133 | 3.6533 | 3.6013 | 3.562 | 3.5093 | 3.4739 | 3.5255 | 3.5597 | 3.6398 | 3.6986 | 3.6206 | 3.5625 | 3.4832 | 3.4337 | 3.5104 | 3.559 | 3.6661 | 3.7423 | 3.6387 | 3.5631 | 3.4572 | 3.3954 | 3.4967 | 3.5583 | 3.6921 | 3.7839 | 3.6558 | 3.5634 | 3.4312 | 3.3592 | 3.4851 | 3.5578
LMO_C_10_B_50_SOC_5-80_Part_1-1_ID_PIP15D01A03214955.xlsx | LMO | 50 | PIP15D01A03214955 | 10 | 8.7822 | 0.87822 | 0.7 | 25 | 0.24994 | 3.296 | 3.3417 | 3.3599 | 3.3148 | 3.2983 | 3.2536 | 3.2355 | 3.2802 | 3.2969 | 3.388 | 3.4154 | 3.3294 | 3.2999 | 3.2113 | 3.1844 | 3.2679 | 3.2967 | 3.4284 | 3.4607 | 3.3412 | 3.3008 | 3.174 | 3.1414 | 3.2574 | 3.296 | 3.4639 | 3.4993 | 3.3499 | 3.3017 | 3.1412 | 3.1046 | 3.2486 | 3.2955 | 3.4951 | 3.5329 | 3.3582 | 3.3025 | 3.1117 | 3.0722 | 3.2414 | 3.295
LMO_C_10_B_51_SOC_5-80_Part_1-1_ID_PIP15N08A03228420.xlsx | LMO | 51 | PIP15N08A03228420 | 10 | 9.1801 | 0.91801 | 0.7 | 25 | 0.24997 | 3.2607 | 3.3071 | 3.3287 | 3.2832 | 3.2632 | 3.2184 | 3.1974 | 3.2421 | 3.262 | 3.3538 | 3.3859 | 3.3004 | 3.2648 | 3.1763 | 3.1456 | 3.2281 | 3.2616 | 3.394 | 3.4314 | 3.3131 | 3.2657 | 3.1394 | 3.1033 | 3.217 | 3.2611 | 3.4295 | 3.4697 | 3.3229 | 3.2664 | 3.107 | 3.0669 | 3.207 | 3.2604 | 3.4604 | 3.5028 | 3.331 | 3.2671 | 3.0782 | 3.0348 | 3.1993 | 3.2599
LMO_C_10_B_52_SOC_5-80_Part_1-1_ID_PIP15N08A03232183.xlsx | LMO | 52 | PIP15N08A03232183 | 10 | 8.818 | 0.8818 | 0.7 | 25 | 0.24997 | 3.2899 | 3.3408 | 3.3657 | 3.3159 | 3.2927 | 3.2437 | 3.2198 | 3.2683 | 3.2913 | 3.3919 | 3.427 | 3.335 | 3.2945 | 3.1979 | 3.1642 | 3.253 | 3.2909 | 3.4351 | 3.4749 | 3.3485 | 3.2955 | 3.1582 | 3.1196 | 3.2409 | 3.2906 | 3.473 | 3.5148 | 3.3589 | 3.2966 | 3.1238 | 3.0817 | 3.2314 | 3.2901 | 3.506 | 3.5499 | 3.3677 | 3.2974 | 3.0938 | 3.0482 | 3.223 | 3.2895
LMO_C_10_B_53_SOC_5-80_Part_1-1_ID_PIP15D01A03218382.xlsx | LMO | 53 | PIP15D01A03218382 | 10 | 8.7007 | 0.87007 | 0.7 | 25 | 0.24996 | 3.3069 | 3.3534 | 3.3705 | 3.3248 | 3.3092 | 3.2641 | 3.2471 | 3.2922 | 3.308 | 3.4003 | 3.4263 | 3.3392 | 3.3106 | 3.2211 | 3.1953 | 3.2809 | 3.3076 | 3.4412 | 3.4721 | 3.3503 | 3.3115 | 3.183 | 3.1519 | 3.2706 | 3.3073 | 3.4776 | 3.5113 | 3.3589 | 3.3122 | 3.1488 | 3.1142 | 3.2629 | 3.3066 | 3.5102 | 3.5459 | 3.3666 | 3.3129 | 3.1187 | 3.0806 | 3.255 | 3.3062
LMO_C_10_B_54_SOC_5-80_Part_1-1_ID_PIP15D01A03238599.xlsx | LMO | 54 | PIP15D01A03238599 | 10 | 8.7985 | 0.87985 | 0.7 | 25 | 0.24996 | 3.298 | 3.3394 | 3.3552 | 3.3141 | 3.3001 | 3.2595 | 3.2437 | 3.2844 | 3.2987 | 3.3817 | 3.4066 | 3.3276 | 3.3013 | 3.2205 | 3.1956 | 3.2734 | 3.2985 | 3.4195 | 3.45 | 3.338 | 3.302 | 3.1851 | 3.1544 | 3.2632 | 3.298 | 3.4535 | 3.4874 | 3.3468 | 3.3029 | 3.153 | 3.1184 | 3.2553 | 3.2974 | 3.4844 | 3.5206 | 3.3545 | 3.3036 | 3.1245 | 3.0863 | 3.2483 | 3.2971
LMO_C_10_B_55_SOC_5-80_Part_1-1_ID_PIP15D01A03224640.xlsx | LMO | 55 | PIP15D01A03224640 | 10 | 8.7433 | 0.87433 | 0.7 | 25 | 0.24999 | 3.3022 | 3.3399 | 3.3531 | 3.3159 | 3.3041 | 3.2676 | 3.2544 | 3.2911 | 3.3032 | 3.3787 | 3.4 | 3.3278 | 3.3055 | 3.2321 | 3.2107 | 3.2815 | 3.3029 | 3.4135 | 3.44 | 3.3368 | 3.3062 | 3.1993 | 3.1726 | 3.273 | 3.3025 | 3.4449 | 3.4749 | 3.3445 | 3.3069 | 3.1698 | 3.1391 | 3.2655 | 3.3022 | 3.4737 | 3.5062 | 3.3519 | 3.3076 | 3.1429 | 3.1089 | 3.2592 | 3.3018
LMO_C_10_B_56_SOC_5-80_Part_1-1_ID_PIP15D01A03221296.xlsx | LMO | 56 | PIP15D01A03221296 | 10 | 8.7194 | 0.87194 | 0.7 | 25 | 0.24997 | 3.3027 | 3.3433 | 3.3585 | 3.3185 | 3.305 | 3.2657 | 3.25 | 3.2902 | 3.3038 | 3.3852 | 3.4093 | 3.3315 | 3.3062 | 3.2269 | 3.2028 | 3.279 | 3.3034 | 3.4228 | 3.4521 | 3.3415 | 3.3071 | 3.1921 | 3.1621 | 3.2698 | 3.3032 | 3.4567 | 3.4893 | 3.3499 | 3.308 | 3.1602 | 3.1263 | 3.2618 | 3.3025 | 3.4872 | 3.5223 | 3.3578 | 3.3087 | 3.1315 | 3.0943 | 3.2551 | 3.3022
LMO_C_10_B_57_SOC_5-80_Part_1-1_ID_PIP15D01A03217542.xlsx | LMO | 57 | PIP15D01A03217542 | 10 | 8.7094 | 0.87094 | 0.7 | 25 | 0.24996 | 3.3073 | 3.3533 | 3.3717 | 3.3264 | 3.3097 | 3.2651 | 3.2469 | 3.2918 | 3.3085 | 3.3998 | 3.4274 | 3.3417 | 3.3113 | 3.223 | 3.1956 | 3.279 | 3.3081 | 3.44 | 3.4725 | 3.3529 | 3.3122 | 3.1856 | 3.153 | 3.2692 | 3.3076 | 3.4755 | 3.5107 | 3.3622 | 3.3131 | 3.1528 | 3.1164 | 3.2609 | 3.3071 | 3.5072 | 3.5445 | 3.3698 | 3.3138 | 3.1235 | 3.0841 | 3.2527 | 3.3066
LMO_C_10_B_58_SOC_5-80_Part_1-1_ID_PIP15512A50200009.xlsx | LMO | 58 | PIP15512A50200009 | 10 | 8.4652 | 0.84652 | 0.7 | 25 | 0.24995 | 3.3243 | 3.3692 | 3.3859 | 3.3415 | 3.3266 | 3.2825 | 3.2662 | 3.3101 | 3.3252 | 3.4147 | 3.4405 | 3.3557 | 3.3278 | 3.2409 | 3.2155 | 3.299 | 3.325 | 3.4546 | 3.486 | 3.3666 | 3.3287 | 3.2039 | 3.1726 | 3.2885 | 3.3245 | 3.4902 | 3.5251 | 3.3759 | 3.3294 | 3.1709 | 3.1349 | 3.2804 | 3.3241 | 3.5218 | 3.5599 | 3.384 | 3.3301 | 3.1412 | 3.1015 | 3.2722 | 3.3236
LMO_C_10_B_59_SOC_5-80_Part_1-1_ID_PIP15N15A03208341.xlsx | LMO | 59 | PIP15N15A03208341 | 10 | 9.0113 | 0.90113 | 0.7 | 25 | 0.24997 | 3.2759 | 3.3317 | 3.361 | 3.3064 | 3.279 | 3.2254 | 3.1974 | 3.2506 | 3.2774 | 3.3868 | 3.4268 | 3.3276 | 3.2808 | 3.1758 | 3.1379 | 3.2339 | 3.2771 | 3.4335 | 3.477 | 3.3419 | 3.282 | 3.1335 | 3.091 | 3.2209 | 3.2764 | 3.4728 | 3.5185 | 3.3527 | 3.2829 | 3.0971 | 3.0511 | 3.2107 | 3.2757 | 3.5076 | 3.5552 | 3.3612 | 3.2837 | 3.0642 | 3.0158 | 3.2023 | 3.275
LMO_C_10_B_5_SOC_5-55_Part_1-1_ID_PIP15N22A03240032.xlsx | LMO | 5 | PIP15N22A03240032 | 10 | 5.3577 | 0.53577 | 0.7 | 25 | 0.24996 | 3.6491 | 3.674 | 3.693 | 3.6684 | 3.6507 | 3.6266 | 3.6085 | 3.6328 | 3.6498 | 3.7005 | 3.7372 | 3.687 | 3.6514 | 3.6019 | 3.5689 | 3.6178 | 3.6493 | 3.7251 | 3.7797 | 3.7051 | 3.6521 | 3.5773 | 3.5315 | 3.6047 | 3.6489 | 3.7509 | 3.8203 | 3.7214 | 3.6526 | 3.5517 | 3.4964 | 3.5931 | 3.6484 | 3.776 | 3.8592 | 3.7365 | 3.6531 | 3.5271 | 3.4632 | 3.5833 | 3.648
LMO_C_10_B_60_SOC_5-80_Part_1-1_ID_PIP15N15A03208989.xlsx | LMO | 60 | PIP15N15A03208989 | 10 | 8.7996 | 0.87996 | 0.7 | 25 | 0.24999 | 3.2888 | 3.3469 | 3.3768 | 3.3206 | 3.292 | 3.2355 | 3.2072 | 3.2623 | 3.2904 | 3.4047 | 3.4447 | 3.3424 | 3.2938 | 3.1842 | 3.1461 | 3.2448 | 3.2899 | 3.4519 | 3.496 | 3.357 | 3.295 | 3.141 | 3.098 | 3.2315 | 3.2894 | 3.4921 | 3.5385 | 3.3684 | 3.296 | 3.104 | 3.0573 | 3.2209 | 3.2887 | 3.5271 | 3.5755 | 3.378 | 3.2969 | 3.0722 | 3.0219 | 3.2121 | 3.2881
LMO_C_10_B_61_SOC_5-80_Part_1-1_ID_PIP15D25A03236724.xlsx | LMO | 61 | PIP15D25A03236724 | 10 | 9.1108 | 0.91108 | 0.7 | 25 | 0.24995 | 3.2999 | 3.3382 | 3.3503 | 3.3125 | 3.3018 | 3.2646 | 3.2521 | 3.2897 | 3.3008 | 3.3773 | 3.3973 | 3.3236 | 3.3029 | 3.2281 | 3.2073 | 3.2804 | 3.3004 | 3.4128 | 3.4384 | 3.3324 | 3.3036 | 3.194 | 3.1671 | 3.2722 | 3.2999 | 3.4456 | 3.4751 | 3.3405 | 3.3043 | 3.1628 | 3.1312 | 3.2646 | 3.2997 | 3.476 | 3.5083 | 3.3475 | 3.3048 | 3.134 | 3.0985 | 3.2585 | 3.2992
LMO_C_10_B_62_SOC_5-80_Part_1-1_ID_PIP15N15A03208398.xlsx | LMO | 62 | PIP15N15A03208398 | 10 | 8.8591 | 0.88591 | 0.7 | 25 | 0.24997 | 3.2867 | 3.3466 | 3.3784 | 3.3203 | 3.2899 | 3.2323 | 3.2021 | 3.2585 | 3.2881 | 3.4056 | 3.4479 | 3.342 | 3.2918 | 3.1795 | 3.1391 | 3.2402 | 3.2876 | 3.4539 | 3.5004 | 3.358 | 3.2931 | 3.1352 | 3.0896 | 3.2281 | 3.2873 | 3.4951 | 3.5443 | 3.3703 | 3.2943 | 3.098 | 3.0482 | 3.2153 | 3.2866 | 3.5306 | 3.582 | 3.3801 | 3.2953 | 3.065 | 3.012 | 3.207 | 3.2857
LMO_C_10_B_63_SOC_5-80_Part_1-1_ID_PIP15502C00208544.xlsx | LMO | 63 | PIP15502C00208544 | 10 | 8.8435 | 0.88435 | 0.7 | 25 | 0.24996 | 3.3196 | 3.3796 | 3.41 | 3.3513 | 3.3224 | 3.2644 | 3.2351 | 3.2925 | 3.3208 | 3.4382 | 3.48 | 3.3738 | 3.3241 | 3.2115 | 3.1714 | 3.2738 | 3.3203 | 3.4865 | 3.5339 | 3.3896 | 3.3252 | 3.1669 | 3.1203 | 3.2592 | 3.3197 | 3.5278 | 3.5789 | 3.4021 | 3.3262 | 3.1291 | 3.0769 | 3.2472 | 3.319 | 3.5638 | 3.6182 | 3.4128 | 3.3273 | 3.0959 | 3.0388 | 3.2369 | 3.3185
LMO_C_10_B_64_SOC_5-80_Part_1-1_ID_PIP15D01A03206727.xlsx | LMO | 64 | PIP15D01A03206727 | 10 | 8.7019 | 0.87019 | 0.7 | 25 | 0.24998 | 3.2999 | 3.3436 | 3.3603 | 3.3173 | 3.302 | 3.2597 | 3.243 | 3.2855 | 3.3008 | 3.3873 | 3.4133 | 3.3315 | 3.3034 | 3.2193 | 3.1939 | 3.2736 | 3.3004 | 3.4261 | 3.4568 | 3.3424 | 3.3041 | 3.1833 | 3.1524 | 3.2639 | 3.2999 | 3.4604 | 3.4944 | 3.3512 | 3.305 | 3.1514 | 3.1166 | 3.2553 | 3.2994 | 3.4904 | 3.5272 | 3.3589 | 3.3057 | 3.1229 | 3.0848 | 3.2483 | 3.299
LMO_C_10_B_65_SOC_5-80_Part_1-1_ID_PIP15N15A03208683.xlsx | LMO | 65 | PIP15N15A03208683 | 10 | 8.6522 | 0.86522 | 0.7 | 25 | 0.24996 | 3.2964 | 3.3557 | 3.388 | 3.3303 | 3.2994 | 3.2421 | 3.2112 | 3.2676 | 3.2978 | 3.4145 | 3.4572 | 3.3529 | 3.3013 | 3.1891 | 3.1488 | 3.2495 | 3.2973 | 3.463 | 3.5095 | 3.3682 | 3.3025 | 3.1448 | 3.0999 | 3.2362 | 3.2967 | 3.5041 | 3.5529 | 3.3801 | 3.3038 | 3.108 | 3.059 | 3.2248 | 3.296 | 3.5397 | 3.5903 | 3.3894 | 3.3046 | 3.075 | 3.023 | 3.2155 | 3.2953
LMO_C_10_B_66_SOC_5-80_Part_1-1_ID_PIP15N14A03235525.xlsx | LMO | 66 | PIP15N14A03235525 | 10 | 8.9144 | 0.89144 | 0.7 | 25 | 0.24995 | 3.2761 | 3.3368 | 3.3694 | 3.3113 | 3.2795 | 3.2212 | 3.1903 | 3.2474 | 3.2776 | 3.3961 | 3.4391 | 3.3343 | 3.2813 | 3.1681 | 3.1273 | 3.2286 | 3.2771 | 3.4447 | 3.4916 | 3.3489 | 3.2822 | 3.1233 | 3.0778 | 3.2144 | 3.2761 | 3.4855 | 3.535 | 3.3613 | 3.2836 | 3.0861 | 3.0367 | 3.2037 | 3.2757 | 3.5215 | 3.5724 | 3.3708 | 3.2846 | 3.0534 | 3.0006 | 3.1944 | 3.275
LMO_C_10_B_67_SOC_5-85_Part_1-1_ID_PIP15D25A03243702.xlsx | LMO | 67 | PIP15D25A03243702 | 10 | 8.8907 | 0.88907 | 0.7 | 25 | 0.24995 | 3.3108 | 3.3554 | 3.3726 | 3.3282 | 3.3131 | 3.2704 | 3.2528 | 3.2966 | 3.312 | 3.4005 | 3.4263 | 3.3424 | 3.3146 | 3.2293 | 3.2037 | 3.2853 | 3.3117 | 3.4396 | 3.47 | 3.3533 | 3.3157 | 3.193 | 3.1628 | 3.2758 | 3.3113 | 3.4742 | 3.5071 | 3.3617 | 3.3166 | 3.1612 | 3.1273 | 3.2677 | 3.3108 | 3.5046 | 3.5397 | 3.3689 | 3.3173 | 3.1326 | 3.0961 | 3.2609 | 3.3104
LMO_C_10_B_68_SOC_5-85_Part_1-1_ID_PIP15N30A03228344.xlsx | LMO | 68 | PIP15N30A03228344 | 10 | 8.896 | 0.8896 | 0.7 | 25 | 0.24995 | 3.2922 | 3.3276 | 3.3396 | 3.3046 | 3.2943 | 3.2604 | 3.2479 | 3.2825 | 3.2932 | 3.3638 | 3.3833 | 3.3155 | 3.2953 | 3.2272 | 3.2073 | 3.2738 | 3.2931 | 3.3963 | 3.4209 | 3.3234 | 3.296 | 3.1965 | 3.1717 | 3.266 | 3.2925 | 3.426 | 3.4535 | 3.3313 | 3.2969 | 3.1689 | 3.1405 | 3.2593 | 3.2922 | 3.453 | 3.4828 | 3.3375 | 3.2976 | 3.1433 | 3.1124 | 3.2541 | 3.292
LMO_C_10_B_69_SOC_5-85_Part_1-1_ID_PIP15D19A03226854.xlsx | LMO | 69 | PIP15D19A03226854 | 10 | 8.9939 | 0.89939 | 0.7 | 25 | 0.24996 | 3.2992 | 3.3396 | 3.3548 | 3.3145 | 3.3015 | 3.2616 | 3.2472 | 3.2869 | 3.3004 | 3.3808 | 3.4044 | 3.3276 | 3.3029 | 3.2253 | 3.2016 | 3.2764 | 3.3001 | 3.4172 | 3.4456 | 3.3375 | 3.3038 | 3.1911 | 3.1628 | 3.2676 | 3.2997 | 3.4493 | 3.4807 | 3.345 | 3.3043 | 3.1612 | 3.1291 | 3.2595 | 3.2988 | 3.4779 | 3.5116 | 3.3527 | 3.3052 | 3.134 | 3.0998 | 3.2532 | 3.2987
LMO_C_10_B_6_SOC_5-55_Part_1-1_ID_PIP15829A00218512.xlsx | LMO | 6 | PIP15829A00218512 | 10 | 6.9177 | 0.69177 | 0.7 | 25 | 0.24999 | 3.4149 | 3.437 | 3.4514 | 3.4296 | 3.4161 | 3.3945 | 3.3798 | 3.4017 | 3.4154 | 3.4604 | 3.4877 | 3.4437 | 3.417 | 3.3726 | 3.3443 | 3.3882 | 3.4151 | 3.4828 | 3.5223 | 3.4563 | 3.4175 | 3.3505 | 3.3092 | 3.3752 | 3.4147 | 3.5051 | 3.5559 | 3.4681 | 3.4179 | 3.3282 | 3.2753 | 3.3627 | 3.4142 | 3.5274 | 3.588 | 3.4793 | 3.4182 | 3.3059 | 3.2425 | 3.3513 | 3.414
LMO_C_10_B_70_SOC_5-85_Part_1-1_ID_PIP15D15A03236532.xlsx | LMO | 70 | PIP15D15A03236532 | 10 | 8.9182 | 0.89182 | 0.7 | 25 | 0.24994 | 3.3022 | 3.3375 | 3.3494 | 3.3143 | 3.3043 | 3.27 | 3.2576 | 3.2925 | 3.3032 | 3.374 | 3.3935 | 3.3252 | 3.3055 | 3.2365 | 3.2167 | 3.2841 | 3.3032 | 3.4072 | 3.4317 | 3.334 | 3.3064 | 3.2056 | 3.1805 | 3.2761 | 3.3027 | 3.4372 | 3.4653 | 3.3415 | 3.3071 | 3.1774 | 3.1484 | 3.2692 | 3.3024 | 3.4649 | 3.4953 | 3.3478 | 3.3078 | 3.1515 | 3.1194 | 3.263 | 3.3018
LMO_C_10_B_71_SOC_5-85_Part_1-1_ID_PIP15D25A03209658.xlsx | LMO | 71 | PIP15D25A03209658 | 10 | 8.9053 | 0.89053 | 0.7 | 25 | 0.25004 | 3.3025 | 3.3394 | 3.3522 | 3.3152 | 3.3046 | 3.2688 | 3.2555 | 3.2922 | 3.3036 | 3.3777 | 3.3984 | 3.3268 | 3.3057 | 3.2336 | 3.2123 | 3.2829 | 3.3032 | 3.4121 | 3.4384 | 3.3359 | 3.3066 | 3.2011 | 3.1742 | 3.2746 | 3.3029 | 3.4435 | 3.4735 | 3.344 | 3.3074 | 3.1714 | 3.1401 | 3.2672 | 3.3025 | 3.4725 | 3.5051 | 3.3508 | 3.308 | 3.1442 | 3.1098 | 3.2606 | 3.3022
LMO_C_10_B_72_SOC_5-85_Part_1-1_ID_PIP15N21A50200990.xlsx | LMO | 72 | PIP15N21A50200990 | 10 | 8.9374 | 0.89374 | 0.7 | 25 | 0.24988 | 3.2878 | 3.3254 | 3.3401 | 3.3025 | 3.2899 | 3.2536 | 3.2386 | 3.2759 | 3.289 | 3.3645 | 3.388 | 3.3155 | 3.2913 | 3.2179 | 3.1942 | 3.2655 | 3.2887 | 3.3993 | 3.4288 | 3.3257 | 3.2922 | 3.1854 | 3.1556 | 3.2562 | 3.2883 | 3.4307 | 3.4642 | 3.3345 | 3.2932 | 3.1563 | 3.1219 | 3.2483 | 3.2878 | 3.4593 | 3.4955 | 3.3415 | 3.2939 | 3.1294 | 3.0917 | 3.2414 | 3.2874
LMO_C_10_B_73_SOC_5-85_Part_1-1_ID_PIP15N15A03208672.xlsx | LMO | 73 | PIP15N15A03208672 | 10 | 8.7891 | 0.87891 | 0.7 | 25 | 0.24995 | 3.2932 | 3.3491 | 3.378 | 3.3232 | 3.2962 | 3.243 | 3.2149 | 3.2683 | 3.2946 | 3.4045 | 3.443 | 3.3438 | 3.2981 | 3.1918 | 3.1563 | 3.2514 | 3.2943 | 3.4504 | 3.4923 | 3.3577 | 3.2994 | 3.1511 | 3.1101 | 3.2393 | 3.2938 | 3.4893 | 3.5332 | 3.3684 | 3.3004 | 3.1157 | 3.0715 | 3.2288 | 3.2931 | 3.5234 | 3.5687 | 3.377 | 3.3013 | 3.0848 | 3.0378 | 3.2216 | 3.2923
LMO_C_10_B_74_SOC_5-85_Part_1-1_ID_PIP15D15A03236823.xlsx | LMO | 74 | PIP15D15A03236823 | 10 | 9.0417 | 0.90417 | 0.7 | 25 | 0.24995 | 3.2922 | 3.3294 | 3.3429 | 3.3057 | 3.2943 | 3.2585 | 3.2448 | 3.2813 | 3.2932 | 3.3677 | 3.3891 | 3.3175 | 3.2955 | 3.2235 | 3.2019 | 3.2719 | 3.2929 | 3.4019 | 3.4284 | 3.3266 | 3.2964 | 3.1911 | 3.1647 | 3.2637 | 3.2927 | 3.433 | 3.4626 | 3.3347 | 3.2971 | 3.1626 | 3.1321 | 3.2564 | 3.2922 | 3.4609 | 3.493 | 3.3412 | 3.298 | 3.1361 | 3.1029 | 3.2504 | 3.2918
LMO_C_10_B_75_SOC_5-85_Part_1-1_ID_PIP15N15A03208431.xlsx | LMO | 75 | PIP15N15A03208431 | 10 | 9.0144 | 0.90144 | 0.7 | 25 | 0.24996 | 3.2781 | 3.3338 | 3.362 | 3.3078 | 3.2811 | 3.2274 | 3.2007 | 3.2534 | 3.2795 | 3.3894 | 3.4275 | 3.3285 | 3.2829 | 3.1781 | 3.1417 | 3.2369 | 3.2792 | 3.4351 | 3.4774 | 3.3429 | 3.2843 | 3.1363 | 3.095 | 3.2244 | 3.2788 | 3.4744 | 3.519 | 3.3538 | 3.2853 | 3.1006 | 3.0555 | 3.2136 | 3.2781 | 3.5083 | 3.555 | 3.3631 | 3.2864 | 3.0696 | 3.0213 | 3.2049 | 3.2774
LMO_C_10_B_76_SOC_5-85_Part_1-1_ID_PIP15512A50200153.xlsx | LMO | 76 | PIP15512A50200153 | 10 | 8.8919 | 0.88919 | 0.7 | 25 | 0.24995 | 3.299 | 3.3427 | 3.3587 | 3.3155 | 3.3013 | 3.2588 | 3.243 | 3.2857 | 3.3001 | 3.387 | 3.4123 | 3.3296 | 3.3027 | 3.2184 | 3.1934 | 3.2743 | 3.2999 | 3.426 | 3.4572 | 3.3405 | 3.3036 | 3.1821 | 3.1509 | 3.2644 | 3.2995 | 3.4609 | 3.496 | 3.3498 | 3.3043 | 3.15 | 3.1138 | 3.2555 | 3.2992 | 3.4921 | 3.5306 | 3.358 | 3.3052 | 3.1208 | 3.0806 | 3.2481 | 3.2987
LMO_C_10_B_77_SOC_5-85_Part_1-1_ID_PIP15N15A03208383.xlsx | LMO | 77 | PIP15N15A03208383 | 10 | 8.746 | 0.8746 | 0.7 | 25 | 0.24994 | 3.3055 | 3.3594 | 3.384 | 3.3317 | 3.3083 | 3.2565 | 3.2328 | 3.2839 | 3.3067 | 3.4124 | 3.4463 | 3.3501 | 3.3099 | 3.2086 | 3.1761 | 3.2688 | 3.3064 | 3.4567 | 3.4946 | 3.3629 | 3.3111 | 3.1682 | 3.1309 | 3.2576 | 3.3059 | 3.4944 | 3.5346 | 3.3729 | 3.312 | 3.1335 | 3.0933 | 3.2485 | 3.3055 | 3.5276 | 3.5692 | 3.381 | 3.3129 | 3.1033 | 3.0601 | 3.2409 | 3.3048
LMO_C_10_B_78_SOC_5-85_Part_1-1_ID_PIP15N15A03204208.xlsx | LMO | 78 | PIP15N15A03204208 | 10 | 8.9547 | 0.89547 | 0.7 | 25 | 0.24996 | 3.2795 | 3.3341 | 3.3619 | 3.3087 | 3.2825 | 3.2298 | 3.2033 | 3.2555 | 3.2809 | 3.3887 | 3.4267 | 3.3292 | 3.2843 | 3.1812 | 3.145 | 3.2388 | 3.2806 | 3.434 | 3.476 | 3.3431 | 3.2855 | 3.1401 | 3.0987 | 3.2263 | 3.2801 | 3.473 | 3.5172 | 3.3541 | 3.2866 | 3.1043 | 3.0599 | 3.2163 | 3.2795 | 3.5069 | 3.5527 | 3.3633 | 3.2876 | 3.0734 | 3.0259 | 3.2086 | 3.2792
LMO_C_10_B_79_SOC_5-85_Part_1-1_ID_PIP15D26A03252860.xlsx | LMO | 79 | PIP15D26A03252860 | 10 | 9.2377 | 0.92377 | 0.7 | 25 | 0.24996 | 3.2895 | 3.3285 | 3.3413 | 3.3029 | 3.292 | 3.2536 | 3.2409 | 3.2792 | 3.2908 | 3.3687 | 3.3894 | 3.3145 | 3.2932 | 3.2174 | 3.1965 | 3.2697 | 3.2904 | 3.4045 | 3.4303 | 3.3238 | 3.2943 | 3.1839 | 3.1573 | 3.2616 | 3.2901 | 3.4372 | 3.4665 | 3.3315 | 3.2952 | 3.1533 | 3.1227 | 3.2544 | 3.2897 | 3.4669 | 3.4986 | 3.3385 | 3.296 | 3.1256 | 3.0917 | 3.2477 | 3.2892
LMO_C_10_B_7_SOC_5-55_Part_1-1_ID_PIP15829A00217327.xlsx | LMO | 7 | PIP15829A00217327 | 10 | 6.1491 | 0.61491 | 0.7 | 25 | 0.24995 | 3.5271 | 3.5506 | 3.5759 | 3.5532 | 3.529 | 3.506 | 3.482 | 3.5048 | 3.528 | 3.5755 | 3.6252 | 3.5794 | 3.5299 | 3.4828 | 3.4391 | 3.4846 | 3.5274 | 3.5992 | 3.6719 | 3.6029 | 3.5304 | 3.4595 | 3.3989 | 3.4667 | 3.5267 | 3.6228 | 3.7158 | 3.6238 | 3.5309 | 3.4361 | 3.3613 | 3.4514 | 3.526 | 3.6461 | 3.7572 | 3.6433 | 3.5313 | 3.4128 | 3.3264 | 3.4368 | 3.5253
LMO_C_10_B_80_SOC_5-85_Part_1-1_ID_PIP15D26A03256484.xlsx | LMO | 80 | PIP15D26A03256484 | 10 | 9.3203 | 0.93203 | 0.7 | 25 | 0.24998 | 3.2862 | 3.3215 | 3.3331 | 3.2981 | 3.2883 | 3.2536 | 3.2421 | 3.2769 | 3.2874 | 3.358 | 3.3773 | 3.309 | 3.2895 | 3.2204 | 3.2009 | 3.2683 | 3.2871 | 3.3912 | 3.4158 | 3.3178 | 3.2904 | 3.1892 | 3.164 | 3.2599 | 3.2867 | 3.4212 | 3.4498 | 3.3252 | 3.2913 | 3.1607 | 3.1307 | 3.2532 | 3.2862 | 3.4491 | 3.4807 | 3.3322 | 3.292 | 3.1349 | 3.101 | 3.2467 | 3.2859
LMO_C_10_B_81_SOC_5-85_Part_1-1_ID_PIP15D28A03264309.xlsx | LMO | 81 | PIP15D28A03264309 | 10 | 9.1394 | 0.91394 | 0.7 | 25 | 0.24999 | 3.3025 | 3.3412 | 3.354 | 3.3157 | 3.3046 | 3.2669 | 3.2541 | 3.292 | 3.3036 | 3.381 | 3.4014 | 3.3273 | 3.3059 | 3.2307 | 3.2104 | 3.283 | 3.3034 | 3.4163 | 3.4416 | 3.3364 | 3.3069 | 3.1977 | 3.1723 | 3.275 | 3.3031 | 3.4484 | 3.4767 | 3.3443 | 3.3078 | 3.1682 | 3.1387 | 3.2676 | 3.3025 | 3.4772 | 3.5079 | 3.3506 | 3.3085 | 3.1412 | 3.1089 | 3.2616 | 3.3022
LMO_C_10_B_82_SOC_5-85_Part_1-1_ID_PIP1622500C087737.xlsx | LMO | 82 | PIP1622500C087737 | 10 | 9.1713 | 0.91713 | 0.7 | 25 | 0.24996 | 3.2844 | 3.3224 | 3.3383 | 3.3006 | 3.2869 | 3.2496 | 3.2341 | 3.2713 | 3.2857 | 3.362 | 3.3872 | 3.3145 | 3.2883 | 3.2142 | 3.1894 | 3.2602 | 3.2853 | 3.397 | 3.4279 | 3.3254 | 3.2892 | 3.1819 | 3.1511 | 3.2511 | 3.2853 | 3.4286 | 3.463 | 3.3343 | 3.2902 | 3.153 | 3.118 | 3.2423 | 3.2846 | 3.4568 | 3.4939 | 3.3417 | 3.2911 | 3.1267 | 3.0884 | 3.2351 | 3.2841
LMO_C_10_B_83_SOC_5-85_Part_1-1_ID_PIP15D25A03222735.xlsx | LMO | 83 | PIP15D25A03222735 | 10 | 9.4788 | 0.94788 | 0.7 | 25 | 0.24998 | 3.2811 | 3.3276 | 3.3447 | 3.2985 | 3.2839 | 3.2388 | 3.2221 | 3.2671 | 3.2825 | 3.3745 | 3.4001 | 3.3131 | 3.2855 | 3.1967 | 3.1714 | 3.2557 | 3.2822 | 3.4147 | 3.4451 | 3.3241 | 3.2866 | 3.1589 | 3.1288 | 3.2472 | 3.2816 | 3.4507 | 3.4837 | 3.3318 | 3.2876 | 3.1257 | 3.092 | 3.2388 | 3.2811 | 3.4828 | 3.5176 | 3.3399 | 3.2883 | 3.0959 | 3.0592 | 3.2321 | 3.2808
LMO_C_10_B_84_SOC_5-85_Part_1-1_ID_PIP15N08A03232188.xlsx | LMO | 84 | PIP15N08A03232188 | 10 | 8.9175 | 0.89175 | 0.7 | 25 | 0.24995 | 3.2892 | 3.3434 | 3.3703 | 3.3176 | 3.2922 | 3.24 | 3.2142 | 3.2655 | 3.2906 | 3.3973 | 3.4342 | 3.3378 | 3.2941 | 3.1919 | 3.1565 | 3.2493 | 3.2904 | 3.4421 | 3.4832 | 3.3517 | 3.2953 | 3.1509 | 3.1107 | 3.2369 | 3.2899 | 3.4802 | 3.5239 | 3.3626 | 3.2962 | 3.1161 | 3.0722 | 3.227 | 3.2894 | 3.5139 | 3.5594 | 3.3714 | 3.2971 | 3.0855 | 3.0385 | 3.2188 | 3.289
LMO_C_10_B_85_SOC_5-85_Part_1-1_ID_PIP15N14A03236503.xlsx | LMO | 85 | PIP15N14A03236503 | 10 | 8.7994 | 0.87994 | 0.7 | 25 | 0.24997 | 3.2837 | 3.3403 | 3.3694 | 3.3145 | 3.2869 | 3.2321 | 3.2044 | 3.2583 | 3.2853 | 3.3965 | 3.4356 | 3.3359 | 3.2887 | 3.1823 | 3.1448 | 3.2411 | 3.285 | 3.443 | 3.486 | 3.3499 | 3.2899 | 3.14 | 3.098 | 3.2284 | 3.2843 | 3.4821 | 3.5274 | 3.361 | 3.2911 | 3.104 | 3.0587 | 3.2186 | 3.2839 | 3.5167 | 3.5634 | 3.3701 | 3.292 | 3.0722 | 3.0243 | 3.2105 | 3.2834
LMO_C_10_B_86_SOC_5-85_Part_1-1_ID_PIP15D23A03282874.xlsx | LMO | 86 | PIP15D23A03282874 | 10 | 8.8511 | 0.88511 | 0.7 | 25 | 0.24995 | 3.3073 | 3.3413 | 3.3519 | 3.3183 | 3.3092 | 3.2761 | 3.2655 | 3.2987 | 3.3083 | 3.3764 | 3.394 | 3.3282 | 3.3104 | 3.2441 | 3.2265 | 3.2911 | 3.3081 | 3.4084 | 3.4305 | 3.3361 | 3.3113 | 3.2142 | 3.1913 | 3.2839 | 3.3078 | 3.4375 | 3.4632 | 3.3429 | 3.3118 | 3.1868 | 3.16 | 3.2772 | 3.3073 | 3.4642 | 3.4925 | 3.3492 | 3.3127 | 3.1619 | 3.1319 | 3.2719 | 3.3071
LMO_C_10_B_87_SOC_5-85_Part_1-1_ID_PIP15D19A03271997.xlsx | LMO | 87 | PIP15D19A03271997 | 10 | 8.8458 | 0.88458 | 0.7 | 25 | 0.24996 | 3.3113 | 3.3445 | 3.355 | 3.3222 | 3.3131 | 3.2806 | 3.27 | 3.3027 | 3.3124 | 3.3791 | 3.3966 | 3.3322 | 3.3145 | 3.2493 | 3.2315 | 3.2948 | 3.312 | 3.4103 | 3.4326 | 3.3403 | 3.3152 | 3.22 | 3.1972 | 3.2881 | 3.3118 | 3.4389 | 3.4649 | 3.3469 | 3.3159 | 3.1932 | 3.1663 | 3.2811 | 3.3115 | 3.4651 | 3.4937 | 3.3533 | 3.3166 | 3.1686 | 3.1387 | 3.2757 | 3.3111
LMO_C_10_B_88_SOC_5-85_Part_1-1_ID_PIP15D01A03220958.xlsx | LMO | 88 | PIP15D01A03220958 | 10 | 8.7494 | 0.87494 | 0.7 | 25 | 0.24996 | 3.3029 | 3.344 | 3.3585 | 3.3178 | 3.305 | 3.2651 | 3.2507 | 3.2908 | 3.3039 | 3.3859 | 3.4084 | 3.331 | 3.3064 | 3.227 | 3.2044 | 3.2809 | 3.3038 | 3.423 | 3.4505 | 3.3403 | 3.3073 | 3.1923 | 3.1644 | 3.2723 | 3.3034 | 3.4565 | 3.487 | 3.3485 | 3.3081 | 3.1614 | 3.1294 | 3.2643 | 3.3029 | 3.4865 | 3.5192 | 3.3554 | 3.3089 | 3.1331 | 3.0984 | 3.2581 | 3.3025
LMO_C_10_B_89_SOC_5-85_Part_1-1_ID_PIP16N1700C039158.xlsx | LMO | 89 | PIP16N1700C039158 | 10 | 9.1862 | 0.91862 | 0.7 | 25 | 0.24996 | 3.3213 | 3.3678 | 3.3872 | 3.3413 | 3.3239 | 3.279 | 3.2599 | 3.305 | 3.3227 | 3.4144 | 3.4428 | 3.3571 | 3.3257 | 3.2372 | 3.2093 | 3.2923 | 3.3224 | 3.454 | 3.4869 | 3.3687 | 3.3268 | 3.2009 | 3.1677 | 3.2818 | 3.322 | 3.4883 | 3.5241 | 3.378 | 3.3276 | 3.1692 | 3.1324 | 3.2727 | 3.3217 | 3.5183 | 3.5566 | 3.3863 | 3.3285 | 3.1417 | 3.1013 | 3.2655 | 3.3211
LMO_C_10_B_8_SOC_5-55_Part_1-1_ID_PIP15825A00238596.xlsx | LMO | 8 | PIP15825A00238596 | 10 | 5.8605 | 0.58605 | 0.7 | 25 | 0.24997 | 3.5936 | 3.6238 | 3.6538 | 3.6245 | 3.5957 | 3.5664 | 3.5383 | 3.5676 | 3.5945 | 3.6556 | 3.714 | 3.6549 | 3.5966 | 3.5364 | 3.486 | 3.5446 | 3.594 | 3.6861 | 3.7702 | 3.6817 | 3.5973 | 3.5064 | 3.4377 | 3.5246 | 3.5933 | 3.7167 | 3.8227 | 3.7056 | 3.5978 | 3.4767 | 3.3928 | 3.5078 | 3.5926 | 3.7465 | 3.8722 | 3.7277 | 3.5985 | 3.4465 | 3.3506 | 3.4934 | 3.592
LMO_C_10_B_90_SOC_5-85_Part_1-1_ID_PIP15D25A03205744.xlsx | LMO | 90 | PIP15D25A03205744 | 10 | 9.073 | 0.9073 | 0.7 | 25 | 0.24996 | 3.3001 | 3.3343 | 3.3452 | 3.3113 | 3.302 | 3.2688 | 3.2578 | 3.2913 | 3.3011 | 3.3698 | 3.388 | 3.3217 | 3.3034 | 3.2362 | 3.2181 | 3.2832 | 3.301 | 3.4019 | 3.4256 | 3.3301 | 3.3041 | 3.206 | 3.1823 | 3.2759 | 3.3006 | 3.4319 | 3.4591 | 3.3373 | 3.305 | 3.1781 | 3.15 | 3.269 | 3.3002 | 3.4593 | 3.4893 | 3.3436 | 3.3057 | 3.1524 | 3.1208 | 3.2629 | 3.2999
LMO_C_10_B_91_SOC_5-85_Part_1-1_ID_PIP15N08A03230424.xlsx | LMO | 91 | PIP15N08A03230424 | 10 | 8.7927 | 0.87927 | 0.7 | 25 | 0.24996 | 3.2969 | 3.3454 | 3.3682 | 3.3208 | 3.2995 | 3.2525 | 3.2302 | 3.2771 | 3.2981 | 3.3942 | 3.4272 | 3.3387 | 3.3011 | 3.2084 | 3.177 | 3.2625 | 3.2978 | 3.4358 | 3.4732 | 3.3515 | 3.302 | 3.1703 | 3.1342 | 3.2516 | 3.2974 | 3.4714 | 3.5116 | 3.3617 | 3.3031 | 3.1379 | 3.0978 | 3.2423 | 3.2971 | 3.5032 | 3.545 | 3.3698 | 3.3039 | 3.1089 | 3.066 | 3.2346 | 3.2967
LMO_C_10_B_92_SOC_5-85_Part_1-1_ID_PIP15N12A03225967.xlsx | LMO | 92 | PIP15N12A03225967 | 10 | 9.0827 | 0.90827 | 0.7 | 25 | 0.24995 | 3.2681 | 3.3225 | 3.3517 | 3.2985 | 3.2711 | 3.2183 | 3.1907 | 3.2427 | 3.2695 | 3.3775 | 3.4168 | 3.3199 | 3.273 | 3.1696 | 3.1322 | 3.226 | 3.2692 | 3.4228 | 3.4663 | 3.3341 | 3.2743 | 3.1282 | 3.0861 | 3.2134 | 3.2688 | 3.4614 | 3.5072 | 3.3454 | 3.2753 | 3.0931 | 3.0474 | 3.203 | 3.2683 | 3.4955 | 3.5427 | 3.3533 | 3.2758 | 3.0618 | 3.013 | 3.1942 | 3.2674
LMO_C_10_B_93_SOC_5-85_Part_1-1_ID_PIP15N21A03210500.xlsx | LMO | 93 | PIP15N21A03210500 | 10 | 9.0741 | 0.90741 | 0.7 | 25 | 0.24995 | 3.2771 | 3.3083 | 3.319 | 3.2881 | 3.279 | 3.2483 | 3.2374 | 3.2683 | 3.2781 | 3.3408 | 3.3591 | 3.298 | 3.2799 | 3.2181 | 3.1995 | 3.2604 | 3.2778 | 3.371 | 3.3951 | 3.3064 | 3.2806 | 3.1894 | 3.1649 | 3.2525 | 3.2776 | 3.3991 | 3.4274 | 3.3138 | 3.2813 | 3.1628 | 3.1335 | 3.2456 | 3.2772 | 3.4254 | 3.4568 | 3.3197 | 3.2816 | 3.1377 | 3.1046 | 3.2393 | 3.2767
LMO_C_10_B_94_SOC_5-85_Part_1-1_ID_PIP15D25A03226871.xlsx | LMO | 94 | PIP15D25A03226871 | 10 | 9.0497 | 0.90497 | 0.7 | 25 | 0.24998 | 3.3218 | 3.3575 | 3.3684 | 3.3329 | 3.3238 | 3.289 | 3.2781 | 3.3131 | 3.3229 | 3.3943 | 3.4124 | 3.3431 | 3.3248 | 3.255 | 3.2365 | 3.3052 | 3.3227 | 3.4281 | 3.4512 | 3.3513 | 3.3257 | 3.2232 | 3.1989 | 3.2976 | 3.3224 | 3.4593 | 3.4862 | 3.3587 | 3.3266 | 3.1937 | 3.1649 | 3.2908 | 3.3222 | 3.4881 | 3.5178 | 3.3652 | 3.3271 | 3.1665 | 3.134 | 3.2846 | 3.3217
LMO_C_10_B_95_SOC_5-85_Part_1-1_ID_PIP15D26A03200099.xlsx | LMO | 95 | PIP15D26A03200099 | 10 | 8.9191 | 0.89191 | 0.7 | 25 | 0.24995 | 3.3282 | 3.3849 | 3.4045 | 3.3482 | 3.331 | 3.2757 | 3.2564 | 3.3117 | 3.3294 | 3.4414 | 3.4697 | 3.3643 | 3.3326 | 3.2241 | 3.1951 | 3.299 | 3.3292 | 3.4904 | 3.5234 | 3.3756 | 3.3338 | 3.1784 | 3.1433 | 3.2878 | 3.3287 | 3.5337 | 3.5694 | 3.3856 | 3.3348 | 3.1377 | 3.098 | 3.2787 | 3.3282 | 3.5727 | 3.6105 | 3.3935 | 3.3359 | 3.1013 | 3.0571 | 3.2716 | 3.3278
LMO_C_10_B_9_SOC_5-55_Part_1-1_ID_PIP15826A00208229.xlsx | LMO | 9 | PIP15826A00208229 | 10 | 5.7452 | 0.57452 | 0.7 | 25 | 0.24995 | 3.5722 | 3.6029 | 3.6289 | 3.5991 | 3.5741 | 3.5441 | 3.5183 | 3.5483 | 3.5729 | 3.6354 | 3.6849 | 3.6245 | 3.575 | 3.5132 | 3.4665 | 3.5264 | 3.5724 | 3.6663 | 3.7369 | 3.6463 | 3.5755 | 3.4823 | 3.4175 | 3.5072 | 3.5717 | 3.697 | 3.786 | 3.6668 | 3.5759 | 3.4519 | 3.3719 | 3.4904 | 3.571 | 3.7277 | 3.8322 | 3.6837 | 3.5764 | 3.421 | 3.3287 | 3.4749 | 3.5701

## SOC30
File_Name | Mat | No. | ID | Qn | Q | SOH | Pt | SOC | SOCR | U1 | U2 | U3 | U4 | U5 | U6 | U7 | U8 | U9 | U10 | U11 | U12 | U13 | U14 | U15 | U16 | U17 | U18 | U19 | U20 | U21 | U22 | U23 | U24 | U25 | U26 | U27 | U28 | U29 | U30 | U31 | U32 | U33 | U34 | U35 | U36 | U37 | U38 | U39 | U40 | U41
LMO_C_10_B_10_SOC_5-55_Part_1-1_ID_PIP15827A00220999.xlsx | LMO | 10 | PIP15827A00220999 | 10 | 6.0549 | 0.60549 | 0.7 | 30 | 0.29995 | 3.6287 | 3.6533 | 3.6751 | 3.651 | 3.6303 | 3.6061 | 3.5852 | 3.6094 | 3.6294 | 3.6795 | 3.7218 | 3.6733 | 3.6312 | 3.5817 | 3.5434 | 3.592 | 3.6289 | 3.7042 | 3.7662 | 3.6933 | 3.6317 | 3.5571 | 3.5044 | 3.5764 | 3.6284 | 3.729 | 3.8083 | 3.7114 | 3.6322 | 3.5325 | 3.4677 | 3.5625 | 3.6278 | 3.7534 | 3.848 | 3.7279 | 3.6326 | 3.5078 | 3.4331 | 3.5506 | 3.6273
LMO_C_10_B_11_SOC_5-60_Part_1-1_ID_PIP15826A00208751.xlsx | LMO | 11 | PIP15826A00208751 | 10 | 6.3985 | 0.63985 | 0.7 | 30 | 0.29994 | 3.6324 | 3.6589 | 3.6918 | 3.6663 | 3.6345 | 3.6089 | 3.5776 | 3.6031 | 3.6335 | 3.687 | 3.7499 | 3.6988 | 3.6354 | 3.5827 | 3.5267 | 3.5776 | 3.6329 | 3.7137 | 3.8031 | 3.7258 | 3.6359 | 3.5562 | 3.48 | 3.5559 | 3.6324 | 3.74 | 3.852 | 3.75 | 3.6363 | 3.5299 | 3.4374 | 3.5376 | 3.6317 | 3.7658 | 3.8975 | 3.7725 | 3.637 | 3.5039 | 3.3982 | 3.5218 | 3.631
LMO_C_10_B_12_SOC_5-60_Part_1-1_ID_PIP15829A00218444.xlsx | LMO | 12 | PIP15829A00218444 | 10 | 6.4536 | 0.64536 | 0.7 | 30 | 0.29996 | 3.6129 | 3.6375 | 3.6633 | 3.6394 | 3.6145 | 3.5908 | 3.5662 | 3.5901 | 3.6136 | 3.6633 | 3.7139 | 3.6656 | 3.6154 | 3.5664 | 3.5222 | 3.5699 | 3.6131 | 3.6881 | 3.7616 | 3.6891 | 3.6161 | 3.542 | 3.4811 | 3.5522 | 3.6126 | 3.7128 | 3.8064 | 3.7109 | 3.6166 | 3.5176 | 3.4428 | 3.5371 | 3.612 | 3.7372 | 3.8487 | 3.7302 | 3.6171 | 3.4937 | 3.4072 | 3.5236 | 3.6115
LMO_C_10_B_13_SOC_5-60_Part_1-1_ID_PIP15827A00205589.xlsx | LMO | 13 | PIP15827A00205589 | 10 | 6.3319 | 0.63319 | 0.7 | 30 | 0.29996 | 3.5664 | 3.5889 | 3.6073 | 3.5852 | 3.5678 | 3.5457 | 3.5271 | 3.5494 | 3.5669 | 3.6127 | 3.6482 | 3.6034 | 3.5685 | 3.523 | 3.4886 | 3.5334 | 3.5666 | 3.6356 | 3.687 | 3.6201 | 3.569 | 3.5004 | 3.4516 | 3.5188 | 3.5662 | 3.6584 | 3.7239 | 3.6352 | 3.5696 | 3.4779 | 3.4163 | 3.5048 | 3.5655 | 3.6807 | 3.7592 | 3.6493 | 3.5699 | 3.4556 | 3.3829 | 3.4923 | 3.565
LMO_C_10_B_14_SOC_5-60_Part_1-1_ID_PIP15829A00218550.xlsx | LMO | 14 | PIP15829A00218550 | 10 | 5.5447 | 0.55447 | 0.7 | 30 | 0.29994 | 3.7618 | 3.7929 | 3.838 | 3.8085 | 3.7641 | 3.7342 | 3.694 | 3.7239 | 3.7627 | 3.8257 | 3.9126 | 3.8531 | 3.7651 | 3.7032 | 3.6349 | 3.6939 | 3.762 | 3.857 | 3.9786 | 3.8898 | 3.7657 | 3.6721 | 3.5827 | 3.6712 | 3.7613 | 3.888 | 4.0384 | 3.9209 | 3.7662 | 3.6414 | 3.5362 | 3.6526 | 3.7604 | 3.9186 | 4.0934 | 3.9486 | 3.7669 | 3.6108 | 3.4932 | 3.6372 | 3.7597
LMO_C_10_B_15_SOC_5-60_Part_1-1_ID_PIP15828A06100365.xlsx | LMO | 15 | PIP15828A06100365 | 10 | 6.5591 | 0.65591 | 0.7 | 30 | 0.29996 | 3.6245 | 3.6547 | 3.6786 | 3.6489 | 3.6261 | 3.5966 | 3.5732 | 3.6031 | 3.6252 | 3.6865 | 3.7321 | 3.6724 | 3.627 | 3.5664 | 3.5236 | 3.5831 | 3.6247 | 3.7169 | 3.7825 | 3.6935 | 3.6275 | 3.5362 | 3.4763 | 3.5652 | 3.6242 | 3.7469 | 3.8301 | 3.7126 | 3.628 | 3.5065 | 3.4317 | 3.5494 | 3.6236 | 3.7769 | 3.8754 | 3.7298 | 3.6285 | 3.4769 | 3.3898 | 3.5353 | 3.6229
LMO_C_10_B_16_SOC_5-60_Part_1-1_ID_PIP15829A00217239.xlsx | LMO | 16 | PIP15829A00217239 | 10 | 6.5152 | 0.65152 | 0.7 | 30 | 0.29995 | 3.5694 | 3.5924 | 3.6115 | 3.589 | 3.571 | 3.5485 | 3.5295 | 3.552 | 3.5701 | 3.6166 | 3.6535 | 3.6082 | 3.5717 | 3.5257 | 3.4902 | 3.5355 | 3.5697 | 3.64 | 3.6935 | 3.6257 | 3.5724 | 3.5027 | 3.4528 | 3.5204 | 3.5692 | 3.6631 | 3.7314 | 3.6414 | 3.5727 | 3.4798 | 3.417 | 3.5064 | 3.5687 | 3.6856 | 3.7676 | 3.6561 | 3.5732 | 3.4572 | 3.3833 | 3.4939 | 3.5683
LMO_C_10_B_17_SOC_5-65_Part_1-1_ID_PIP15829A06101445.xlsx | LMO | 17 | PIP15829A06101445 | 10 | 6.9576 | 0.69576 | 0.7 | 30 | 0.3 | 3.5199 | 3.5416 | 3.5562 | 3.5344 | 3.5211 | 3.5002 | 3.4856 | 3.5072 | 3.5204 | 3.5645 | 3.5926 | 3.549 | 3.5218 | 3.4784 | 3.4516 | 3.4948 | 3.5201 | 3.5866 | 3.6275 | 3.5625 | 3.5223 | 3.4567 | 3.4188 | 3.483 | 3.5197 | 3.6085 | 3.6617 | 3.5752 | 3.5227 | 3.4356 | 3.387 | 3.4719 | 3.5192 | 3.6301 | 3.6946 | 3.5869 | 3.5232 | 3.4137 | 3.3568 | 3.4621 | 3.5186
LMO_C_10_B_18_SOC_5-65_Part_1-1_ID_PIP15826A00211185.xlsx | LMO | 18 | PIP15826A00211185 | 10 | 6.6538 | 0.66538 | 0.7 | 30 | 0.3001 | 3.6052 | 3.6296 | 3.6575 | 3.634 | 3.6071 | 3.5841 | 3.5566 | 3.5801 | 3.6061 | 3.6552 | 3.7091 | 3.6617 | 3.608 | 3.5601 | 3.5104 | 3.5574 | 3.6056 | 3.6796 | 3.7569 | 3.6861 | 3.6085 | 3.5357 | 3.4677 | 3.5376 | 3.605 | 3.7035 | 3.8011 | 3.7077 | 3.6089 | 3.512 | 3.4284 | 3.5204 | 3.6041 | 3.7276 | 3.8426 | 3.7267 | 3.6092 | 3.4876 | 3.3919 | 3.5058 | 3.6036
LMO_C_10_B_19_SOC_5-65_Part_1-1_ID_PIP15D01A03235252.xlsx | LMO | 19 | PIP15D01A03235252 | 10 | 6.9119 | 0.69119 | 0.7 | 30 | 0.3 | 3.568 | 3.5964 | 3.6143 | 3.5861 | 3.5694 | 3.542 | 3.5241 | 3.5524 | 3.5685 | 3.6263 | 3.6607 | 3.6038 | 3.5703 | 3.5134 | 3.4809 | 3.5378 | 3.5683 | 3.6552 | 3.7051 | 3.6199 | 3.5708 | 3.4849 | 3.4395 | 3.5236 | 3.5678 | 3.6835 | 3.7474 | 3.6347 | 3.5711 | 3.4567 | 3.4 | 3.5113 | 3.5671 | 3.7116 | 3.7881 | 3.6489 | 3.5717 | 3.4288 | 3.3626 | 3.4997 | 3.5664
LMO_C_10_B_1_SOC_5-55_Part_1-1_ID_PIP15828A00225770.xlsx | LMO | 1 | PIP15828A00225770 | 10 | 5.6791 | 0.56791 | 0.7 | 30 | 0.29995 | 3.7151 | 3.7453 | 3.7825 | 3.7535 | 3.7174 | 3.6884 | 3.6547 | 3.6837 | 3.7162 | 3.7769 | 3.8489 | 3.7906 | 3.7184 | 3.6584 | 3.6001 | 3.6577 | 3.7156 | 3.8071 | 3.9091 | 3.8224 | 3.7188 | 3.6285 | 3.5513 | 3.637 | 3.7147 | 3.8371 | 3.9642 | 3.8492 | 3.7193 | 3.5987 | 3.5069 | 3.6198 | 3.7139 | 3.8668 | 4.0153 | 3.874 | 3.72 | 3.5694 | 3.466 | 3.6052 | 3.7132
LMO_C_10_B_20_SOC_5-65_Part_1-1_ID_PIP15827A00205450.xlsx | LMO | 20 | PIP15827A00205450 | 10 | 6.9997 | 0.69997 | 0.7 | 30 | 0.29994 | 3.5478 | 3.5706 | 3.5892 | 3.5668 | 3.5492 | 3.5274 | 3.5085 | 3.5309 | 3.5483 | 3.5947 | 3.6301 | 3.5848 | 3.5501 | 3.5046 | 3.4695 | 3.5148 | 3.548 | 3.6178 | 3.6689 | 3.6008 | 3.5506 | 3.4816 | 3.4321 | 3.4999 | 3.5476 | 3.6407 | 3.7058 | 3.6163 | 3.551 | 3.4588 | 3.3966 | 3.4853 | 3.5469 | 3.6633 | 3.7409 | 3.6301 | 3.5513 | 3.4361 | 3.3629 | 3.473 | 3.5466
LMO_C_10_B_21_SOC_5-65_Part_1-1_ID_PIP15829A00209415.xlsx | LMO | 21 | PIP15829A00209415 | 10 | 6.7829 | 0.67829 | 0.7 | 30 | 0.30005 | 3.6005 | 3.6259 | 3.648 | 3.6231 | 3.6022 | 3.5776 | 3.5566 | 3.5813 | 3.6012 | 3.6526 | 3.6958 | 3.6456 | 3.6031 | 3.5527 | 3.5139 | 3.5634 | 3.6006 | 3.6782 | 3.7411 | 3.6663 | 3.6036 | 3.5276 | 3.4737 | 3.5473 | 3.5999 | 3.7028 | 3.7841 | 3.6849 | 3.604 | 3.5023 | 3.436 | 3.5329 | 3.5991 | 3.7281 | 3.825 | 3.7021 | 3.6043 | 3.4772 | 3.4005 | 3.5209 | 3.5985
LMO_C_10_B_22_SOC_5-65_Part_1-1_ID_PIP15D01A03238995.xlsx | LMO | 22 | PIP15D01A03238995 | 10 | 6.7698 | 0.67698 | 0.7 | 30 | 0.29993 | 3.5864 | 3.6106 | 3.6364 | 3.6129 | 3.5882 | 3.5655 | 3.5404 | 3.5638 | 3.5873 | 3.6361 | 3.6863 | 3.6391 | 3.5892 | 3.5415 | 3.4965 | 3.5432 | 3.5866 | 3.6603 | 3.7332 | 3.6626 | 3.5896 | 3.5174 | 3.4554 | 3.5251 | 3.5861 | 3.6842 | 3.7771 | 3.6833 | 3.5901 | 3.4934 | 3.4173 | 3.509 | 3.5852 | 3.7077 | 3.8183 | 3.7026 | 3.5905 | 3.4697 | 3.3821 | 3.4953 | 3.5847
LMO_C_10_B_23_SOC_5-65_Part_1-1_ID_PIP15829A00210663.xlsx | LMO | 23 | PIP15829A00210663 | 10 | 6.9477 | 0.69477 | 0.7 | 30 | 0.3 | 3.5734 | 3.611 | 3.6317 | 3.5943 | 3.575 | 3.5385 | 3.5176 | 3.5552 | 3.5739 | 3.6501 | 3.6898 | 3.6145 | 3.5759 | 3.5007 | 3.4628 | 3.5376 | 3.5732 | 3.6886 | 3.7453 | 3.6326 | 3.5764 | 3.4625 | 3.4103 | 3.5222 | 3.5727 | 3.7265 | 3.7987 | 3.6493 | 3.5768 | 3.424 | 3.3601 | 3.5083 | 3.5717 | 3.7636 | 3.8499 | 3.6644 | 3.5771 | 3.3866 | 3.3122 | 3.4962 | 3.5711
LMO_C_10_B_24_SOC_5-65_Part_1-1_ID_PIP15829A00206931.xlsx | LMO | 24 | PIP15829A00206931 | 10 | 6.853 | 0.6853 | 0.7 | 30 | 0.30005 | 3.5478 | 3.5703 | 3.5878 | 3.5657 | 3.5492 | 3.5276 | 3.5102 | 3.5322 | 3.5483 | 3.594 | 3.628 | 3.5831 | 3.5499 | 3.5053 | 3.473 | 3.5174 | 3.548 | 3.6166 | 3.6665 | 3.5994 | 3.5504 | 3.483 | 3.4377 | 3.5037 | 3.5474 | 3.6394 | 3.7037 | 3.614 | 3.5508 | 3.46 | 3.4038 | 3.4911 | 3.5469 | 3.6617 | 3.739 | 3.6284 | 3.5511 | 3.4379 | 3.3719 | 3.4804 | 3.5464
LMO_C_10_B_25_SOC_5-65_Part_1-1_ID_PIP15825A00103075.xlsx | LMO | 25 | PIP15825A00103075 | 10 | 6.6769 | 0.66769 | 0.7 | 30 | 0.29994 | 3.5748 | 3.5978 | 3.6235 | 3.6015 | 3.5766 | 3.555 | 3.5285 | 3.5508 | 3.5755 | 3.6219 | 3.6707 | 3.6261 | 3.5775 | 3.5322 | 3.4835 | 3.5281 | 3.5752 | 3.6449 | 3.7137 | 3.6473 | 3.578 | 3.5092 | 3.4418 | 3.5079 | 3.5745 | 3.6672 | 3.7535 | 3.6661 | 3.5783 | 3.4862 | 3.4031 | 3.4906 | 3.5738 | 3.6902 | 3.7908 | 3.6817 | 3.5787 | 3.4632 | 3.3668 | 3.4746 | 3.5729
LMO_C_10_B_26_SOC_5-70_Part_1-1_ID_PIP15D29A03204639.xlsx | LMO | 26 | PIP15D29A03204639 | 10 | 7.9655 | 0.79655 | 0.7 | 30 | 0.29989 | 3.4721 | 3.499 | 3.5097 | 3.4828 | 3.4734 | 3.447 | 3.436 | 3.4628 | 3.4727 | 3.5271 | 3.5473 | 3.4932 | 3.4741 | 3.4202 | 3.3998 | 3.4537 | 3.4723 | 3.5543 | 3.5838 | 3.5027 | 3.4744 | 3.3931 | 3.3636 | 3.4444 | 3.4718 | 3.5813 | 3.6196 | 3.512 | 3.4749 | 3.3663 | 3.3285 | 3.4356 | 3.4716 | 3.608 | 3.6545 | 3.5209 | 3.4753 | 3.3394 | 3.2941 | 3.4279 | 3.4711
LMO_C_10_B_27_SOC_5-70_Part_1-1_ID_PIP15D26A03261343.xlsx | LMO | 27 | PIP15D26A03261343 | 10 | 7.1776 | 0.71776 | 0.7 | 30 | 0.30005 | 3.5571 | 3.5829 | 3.5908 | 3.5652 | 3.5583 | 3.533 | 3.5248 | 3.5504 | 3.5576 | 3.6094 | 3.6247 | 3.5732 | 3.559 | 3.5074 | 3.4923 | 3.5436 | 3.5573 | 3.6354 | 3.6575 | 3.5806 | 3.5594 | 3.482 | 3.4598 | 3.5367 | 3.5569 | 3.6607 | 3.6898 | 3.5878 | 3.5599 | 3.4568 | 3.4281 | 3.5301 | 3.5566 | 3.6858 | 3.7214 | 3.5948 | 3.5601 | 3.4319 | 3.397 | 3.5236 | 3.5562
LMO_C_10_B_28_SOC_5-70_Part_1-1_ID_PIP15825A50203005.xlsx | LMO | 28 | PIP15825A50203005 | 10 | 7.6227 | 0.76227 | 0.7 | 30 | 0.2999 | 3.5028 | 3.5257 | 3.5485 | 3.5258 | 3.5044 | 3.4827 | 3.4595 | 3.482 | 3.5034 | 3.5499 | 3.5929 | 3.5476 | 3.5051 | 3.4598 | 3.417 | 3.4621 | 3.503 | 3.5729 | 3.6342 | 3.5669 | 3.5055 | 3.4365 | 3.3768 | 3.444 | 3.5025 | 3.5959 | 3.673 | 3.5843 | 3.506 | 3.414 | 3.339 | 3.4277 | 3.502 | 3.6184 | 3.7095 | 3.5994 | 3.5064 | 3.3912 | 3.3036 | 3.413 | 3.5014
LMO_C_10_B_29_SOC_5-70_Part_1-1_ID_PIP15825A00103143.xlsx | LMO | 29 | PIP15825A00103143 | 10 | 7.2993 | 0.72993 | 0.7 | 30 | 0.30005 | 3.5193 | 3.5399 | 3.5594 | 3.5394 | 3.5209 | 3.5011 | 3.4811 | 3.5013 | 3.5199 | 3.5618 | 3.5994 | 3.5585 | 3.5216 | 3.4806 | 3.4435 | 3.4844 | 3.5197 | 3.5827 | 3.637 | 3.5759 | 3.522 | 3.4597 | 3.4077 | 3.4684 | 3.519 | 3.6036 | 3.6724 | 3.5917 | 3.5223 | 3.4393 | 3.3742 | 3.4544 | 3.5186 | 3.6242 | 3.706 | 3.6061 | 3.523 | 3.4186 | 3.3424 | 3.4414 | 3.5181
LMO_C_10_B_2_SOC_5-55_Part_1-1_ID_PIP15827A00221240.xlsx | LMO | 2 | PIP15827A00221240 | 10 | 6.0513 | 0.60513 | 0.7 | 30 | 0.29996 | 3.6591 | 3.6835 | 3.7197 | 3.6967 | 3.6614 | 3.638 | 3.6054 | 3.6284 | 3.6602 | 3.7095 | 3.7806 | 3.7342 | 3.6626 | 3.614 | 3.5569 | 3.6029 | 3.6596 | 3.7339 | 3.8361 | 3.7669 | 3.6631 | 3.5899 | 3.5137 | 3.5824 | 3.6589 | 3.7583 | 3.8872 | 3.7948 | 3.6638 | 3.5659 | 3.4744 | 3.565 | 3.6582 | 3.7822 | 3.9342 | 3.8206 | 3.6644 | 3.542 | 3.4388 | 3.5506 | 3.6575
LMO_C_10_B_30_SOC_5-70_Part_1-1_ID_PIP15D19A03280145.xlsx | LMO | 30 | PIP15D19A03280145 | 10 | 7.5565 | 0.75565 | 0.7 | 30 | 0.30011 | 3.5302 | 3.5562 | 3.565 | 3.5392 | 3.5315 | 3.5062 | 3.4967 | 3.5227 | 3.5308 | 3.5831 | 3.5996 | 3.5478 | 3.532 | 3.48 | 3.4625 | 3.5151 | 3.5304 | 3.6094 | 3.6329 | 3.5557 | 3.5327 | 3.4539 | 3.4284 | 3.5069 | 3.5299 | 3.635 | 3.6656 | 3.5634 | 3.5329 | 3.4279 | 3.3947 | 3.4993 | 3.5295 | 3.6603 | 3.6975 | 3.5706 | 3.5332 | 3.4022 | 3.3617 | 3.4916 | 3.529
LMO_C_10_B_31_SOC_5-75_Part_1-1_ID_PIP15D01A03241499.xlsx | LMO | 31 | PIP15D01A03241499 | 10 | 8.0253 | 0.80253 | 0.7 | 30 | 0.29992 | 3.4786 | 3.5037 | 3.5137 | 3.4886 | 3.4798 | 3.4556 | 3.4451 | 3.47 | 3.479 | 3.5299 | 3.5485 | 3.4983 | 3.4806 | 3.4307 | 3.4112 | 3.4614 | 3.4786 | 3.555 | 3.582 | 3.5074 | 3.4811 | 3.4059 | 3.3782 | 3.4528 | 3.4781 | 3.5797 | 3.6143 | 3.5155 | 3.4814 | 3.3812 | 3.3461 | 3.4442 | 3.4776 | 3.604 | 3.6454 | 3.5234 | 3.4816 | 3.3571 | 3.315 | 3.4365 | 3.477
LMO_C_10_B_32_SOC_5-75_Part_1-1_ID_PIP15710A00246135.xlsx | LMO | 32 | PIP15710A00246135 | 10 | 8.0443 | 0.80443 | 0.7 | 30 | 0.30005 | 3.4588 | 3.4874 | 3.4942 | 3.466 | 3.46 | 3.4321 | 3.4244 | 3.453 | 3.4593 | 3.5169 | 3.5295 | 3.473 | 3.4605 | 3.4038 | 3.3896 | 3.447 | 3.4591 | 3.5453 | 3.5636 | 3.4793 | 3.4611 | 3.3756 | 3.3552 | 3.4409 | 3.4588 | 3.5734 | 3.5966 | 3.4856 | 3.4614 | 3.348 | 3.3213 | 3.4347 | 3.4586 | 3.6008 | 3.6285 | 3.4918 | 3.4618 | 3.3208 | 3.2881 | 3.4284 | 3.4581
LMO_C_10_B_33_SOC_5-80_Part_1-1_ID_PIP15N21A50200177.xlsx | LMO | 33 | PIP15N21A50200177 | 10 | 8.7844 | 0.87844 | 0.7 | 30 | 0.30003 | 3.3789 | 3.4056 | 3.4131 | 3.3866 | 3.3805 | 3.3545 | 3.3466 | 3.3731 | 3.3796 | 3.4335 | 3.4465 | 3.3938 | 3.3814 | 3.3287 | 3.315 | 3.3673 | 3.3794 | 3.4595 | 3.4772 | 3.4 | 3.3819 | 3.3036 | 3.2855 | 3.3615 | 3.3791 | 3.4841 | 3.5053 | 3.4056 | 3.3824 | 3.2802 | 3.2583 | 3.3564 | 3.3787 | 3.5074 | 3.5313 | 3.4105 | 3.3829 | 3.2581 | 3.233 | 3.3517 | 3.3784
LMO_C_10_B_34_SOC_5-80_Part_1-1_ID_PIP15N21A03201737.xlsx | LMO | 34 | PIP15N21A03201737 | 10 | 8.5736 | 0.85736 | 0.7 | 30 | 0.29994 | 3.3991 | 3.4254 | 3.4326 | 3.4065 | 3.4005 | 3.375 | 3.3675 | 3.3935 | 3.3998 | 3.4528 | 3.4653 | 3.4135 | 3.4014 | 3.3496 | 3.3364 | 3.3879 | 3.3996 | 3.4784 | 3.4953 | 3.4195 | 3.4019 | 3.3252 | 3.3074 | 3.3826 | 3.3993 | 3.5027 | 3.5234 | 3.4249 | 3.4024 | 3.3017 | 3.2804 | 3.3775 | 3.3991 | 3.5257 | 3.5487 | 3.4302 | 3.4031 | 3.2799 | 3.2557 | 3.3735 | 3.3989
LMO_C_10_B_35_SOC_5-80_Part_1-1_ID_PIP15D22A03248005.xlsx | LMO | 35 | PIP15D22A03248005 | 10 | 8.8531 | 0.88531 | 0.7 | 30 | 0.29983 | 3.3954 | 3.4342 | 3.4465 | 3.4077 | 3.3975 | 3.3601 | 3.3475 | 3.3857 | 3.3963 | 3.4739 | 3.493 | 3.4182 | 3.3987 | 3.3241 | 3.3048 | 3.3773 | 3.3959 | 3.5083 | 3.532 | 3.4267 | 3.3996 | 3.2913 | 3.2677 | 3.3698 | 3.3954 | 3.5401 | 3.5659 | 3.433 | 3.4003 | 3.262 | 3.2353 | 3.3635 | 3.3951 | 3.5685 | 3.5961 | 3.4379 | 3.4005 | 3.2353 | 3.2061 | 3.3577 | 3.3945
LMO_C_10_B_36_SOC_5-80_Part_1-1_ID_PIP15D15A03236357.xlsx | LMO | 36 | PIP15D15A03236357 | 10 | 8.8667 | 0.88667 | 0.7 | 30 | 0.29993 | 3.3982 | 3.4386 | 3.4516 | 3.4112 | 3.4003 | 3.3613 | 3.348 | 3.3879 | 3.3991 | 3.4797 | 3.4997 | 3.4223 | 3.4015 | 3.3238 | 3.3036 | 3.3791 | 3.3989 | 3.516 | 3.5399 | 3.4307 | 3.4024 | 3.2899 | 3.2658 | 3.3715 | 3.3984 | 3.548 | 3.5745 | 3.4375 | 3.4031 | 3.2599 | 3.2328 | 3.3652 | 3.398 | 3.5769 | 3.6052 | 3.4437 | 3.4038 | 3.2332 | 3.2035 | 3.3592 | 3.3975
LMO_C_10_B_37_SOC_5-80_Part_1-1_ID_PIP15N21A50200566.xlsx | LMO | 37 | PIP15N21A50200566 | 10 | 8.7259 | 0.87259 | 0.7 | 30 | 0.29992 | 3.4 | 3.4365 | 3.4482 | 3.4121 | 3.4022 | 3.3673 | 3.355 | 3.3907 | 3.4012 | 3.4737 | 3.4925 | 3.4226 | 3.4035 | 3.3334 | 3.3139 | 3.3824 | 3.4008 | 3.5069 | 3.5306 | 3.4307 | 3.4042 | 3.302 | 3.278 | 3.3749 | 3.4005 | 3.5369 | 3.5636 | 3.4377 | 3.4049 | 3.274 | 3.2465 | 3.368 | 3.3998 | 3.5639 | 3.5929 | 3.444 | 3.4056 | 3.2488 | 3.2186 | 3.3622 | 3.3994
LMO_C_10_B_38_SOC_5-80_Part_1-1_ID_PIP15D19A03261038.xlsx | LMO | 38 | PIP15D19A03261038 | 10 | 8.8714 | 0.88714 | 0.7 | 30 | 0.2999 | 3.3947 | 3.4268 | 3.4365 | 3.4045 | 3.3965 | 3.3654 | 3.3552 | 3.387 | 3.3956 | 3.4602 | 3.4762 | 3.4135 | 3.3975 | 3.3348 | 3.3183 | 3.38 | 3.3952 | 3.4904 | 3.5109 | 3.4205 | 3.3982 | 3.306 | 3.285 | 3.3733 | 3.3949 | 3.5181 | 3.5422 | 3.4268 | 3.3987 | 3.2799 | 3.255 | 3.3673 | 3.3945 | 3.5434 | 3.5701 | 3.433 | 3.3993 | 3.2557 | 3.2281 | 3.3617 | 3.394
LMO_C_10_B_39_SOC_5-80_Part_1-1_ID_PIP15D25A03226076.xlsx | LMO | 39 | PIP15D25A03226076 | 10 | 8.7876 | 0.87876 | 0.7 | 30 | 0.29992 | 3.3949 | 3.4263 | 3.4354 | 3.4038 | 3.3966 | 3.3659 | 3.3564 | 3.3879 | 3.3956 | 3.4591 | 3.4742 | 3.4124 | 3.3975 | 3.3355 | 3.3199 | 3.381 | 3.3954 | 3.4893 | 3.5093 | 3.4193 | 3.3982 | 3.3067 | 3.2862 | 3.3747 | 3.3951 | 3.5174 | 3.5411 | 3.4256 | 3.3987 | 3.2801 | 3.2555 | 3.3689 | 3.3947 | 3.5436 | 3.5701 | 3.4309 | 3.3993 | 3.2553 | 3.2275 | 3.3633 | 3.3943
LMO_C_10_B_3_SOC_5-55_Part_1-1_ID_PIP15827A00221153.xlsx | LMO | 3 | PIP15827A00221153 | 10 | 5.1908 | 0.51908 | 0.7 | 30 | 0.29994 | 3.8273 | 3.8608 | 3.9028 | 3.8706 | 3.8294 | 3.7969 | 3.7599 | 3.7923 | 3.8282 | 3.8961 | 3.9769 | 3.9117 | 3.8303 | 3.7634 | 3.7007 | 3.7653 | 3.8276 | 3.9302 | 4.043 | 3.9463 | 3.831 | 3.7298 | 3.6482 | 3.7442 | 3.8269 | 3.9639 | 4.1033 | 3.9758 | 3.8315 | 3.6965 | 3.601 | 3.7277 | 3.8262 | 3.9974 | 4.1588 | 4.0009 | 3.832 | 3.6631 | 3.5574 | 3.7135 | 3.8254
LMO_C_10_B_40_SOC_5-80_Part_1-1_ID_PIP15N21A03207437.xlsx | LMO | 40 | PIP15N21A03207437 | 10 | 8.6738 | 0.86738 | 0.7 | 30 | 0.30011 | 3.3917 | 3.42 | 3.4288 | 3.4005 | 3.3931 | 3.3656 | 3.3564 | 3.3847 | 3.3924 | 3.4497 | 3.4646 | 3.4086 | 3.394 | 3.3378 | 3.3222 | 3.3778 | 3.3921 | 3.4772 | 3.4974 | 3.4156 | 3.3945 | 3.3113 | 3.2902 | 3.3712 | 3.3917 | 3.5034 | 3.5276 | 3.4221 | 3.3952 | 3.2862 | 3.2609 | 3.3656 | 3.3914 | 3.5281 | 3.5552 | 3.4277 | 3.3956 | 3.263 | 3.2341 | 3.3603 | 3.3912
LMO_C_10_B_41_SOC_5-80_Part_1-1_ID_PIP15D25A03219538.xlsx | LMO | 41 | PIP15D25A03219538 | 10 | 8.9075 | 0.89075 | 0.7 | 30 | 0.30001 | 3.3835 | 3.4179 | 3.4284 | 3.394 | 3.3854 | 3.3522 | 3.3412 | 3.375 | 3.3842 | 3.4532 | 3.4704 | 3.4033 | 3.3863 | 3.3196 | 3.3018 | 3.3673 | 3.384 | 3.4851 | 3.5071 | 3.4114 | 3.387 | 3.2894 | 3.2667 | 3.3601 | 3.3836 | 3.5148 | 3.5397 | 3.4181 | 3.3877 | 3.2616 | 3.2355 | 3.3543 | 3.3833 | 3.5416 | 3.5689 | 3.4238 | 3.3884 | 3.2362 | 3.2073 | 3.3487 | 3.3828
LMO_C_10_B_42_SOC_5-80_Part_1-1_ID_PIP15N26A01201901.xlsx | LMO | 42 | PIP15N26A01201901 | 10 | 8.7445 | 0.87445 | 0.7 | 30 | 0.29993 | 3.3894 | 3.4163 | 3.4242 | 3.397 | 3.391 | 3.3649 | 3.3566 | 3.3835 | 3.3901 | 3.4449 | 3.4584 | 3.4045 | 3.3919 | 3.3385 | 3.3245 | 3.3778 | 3.39 | 3.4714 | 3.4895 | 3.4107 | 3.3924 | 3.3129 | 3.2943 | 3.3719 | 3.3898 | 3.4967 | 3.5185 | 3.4161 | 3.3929 | 3.2888 | 3.2664 | 3.3668 | 3.3894 | 3.5204 | 3.545 | 3.4214 | 3.3935 | 3.2662 | 3.2406 | 3.3622 | 3.3889
LMO_C_10_B_43_SOC_5-80_Part_1-1_ID_PIP15N15A03208363.xlsx | LMO | 43 | PIP15N15A03208363 | 10 | 8.5451 | 0.85451 | 0.7 | 30 | 0.29991 | 3.3812 | 3.4284 | 3.4491 | 3.4021 | 3.3835 | 3.3385 | 3.318 | 3.3638 | 3.3822 | 3.476 | 3.5058 | 3.4179 | 3.3849 | 3.2952 | 3.2662 | 3.3506 | 3.3819 | 3.5167 | 3.551 | 3.4293 | 3.3856 | 3.2578 | 3.2239 | 3.3403 | 3.3812 | 3.552 | 3.589 | 3.4379 | 3.3861 | 3.2246 | 3.1875 | 3.3318 | 3.3807 | 3.5838 | 3.6222 | 3.4461 | 3.3872 | 3.1953 | 3.1561 | 3.325 | 3.3803
LMO_C_10_B_44_SOC_5-80_Part_1-1_ID_PIP15D01A03233061.xlsx | LMO | 44 | PIP15D01A03233061 | 10 | 8.3956 | 0.83956 | 0.7 | 30 | 0.29993 | 3.4323 | 3.4602 | 3.4688 | 3.441 | 3.4337 | 3.4065 | 3.3975 | 3.4251 | 3.433 | 3.4893 | 3.5044 | 3.4493 | 3.4346 | 3.3791 | 3.3629 | 3.4182 | 3.4326 | 3.5167 | 3.5378 | 3.4567 | 3.4351 | 3.3524 | 3.3299 | 3.4112 | 3.4323 | 3.5429 | 3.5692 | 3.4635 | 3.4356 | 3.3266 | 3.2988 | 3.4047 | 3.4319 | 3.5682 | 3.5987 | 3.47 | 3.4363 | 3.3025 | 3.2697 | 3.3982 | 3.4316
LMO_C_10_B_45_SOC_5-80_Part_1-1_ID_PIP15D01A03245962.xlsx | LMO | 45 | PIP15D01A03245962 | 10 | 8.0747 | 0.80747 | 0.7 | 30 | 0.30005 | 3.479 | 3.5051 | 3.5139 | 3.4879 | 3.4802 | 3.4546 | 3.4456 | 3.4716 | 3.4795 | 3.5323 | 3.5485 | 3.4965 | 3.4811 | 3.4291 | 3.4121 | 3.4644 | 3.4793 | 3.5583 | 3.5813 | 3.5044 | 3.4816 | 3.4035 | 3.3798 | 3.4567 | 3.4788 | 3.5834 | 3.6126 | 3.5116 | 3.4821 | 3.3789 | 3.3487 | 3.4495 | 3.4786 | 3.608 | 3.6421 | 3.5185 | 3.4825 | 3.355 | 3.3192 | 3.4428 | 3.4781
LMO_C_10_B_46_SOC_5-80_Part_1-1_ID_PIP15D01A03250557.xlsx | LMO | 46 | PIP15D01A03250557 | 10 | 8.6249 | 0.86249 | 0.7 | 30 | 0.29995 | 3.3882 | 3.4249 | 3.4363 | 3.3998 | 3.3901 | 3.3543 | 3.3427 | 3.3789 | 3.3891 | 3.4625 | 3.4813 | 3.4103 | 3.3912 | 3.3197 | 3.3008 | 3.3705 | 3.3887 | 3.4965 | 3.5202 | 3.4184 | 3.3921 | 3.2876 | 3.2637 | 3.3627 | 3.3882 | 3.5276 | 3.5545 | 3.4256 | 3.3926 | 3.2583 | 3.2307 | 3.3561 | 3.388 | 3.5559 | 3.5852 | 3.4317 | 3.3935 | 3.2317 | 3.2012 | 3.3503 | 3.3875
LMO_C_10_B_47_SOC_5-80_Part_1-1_ID_PIP15D01A03210683.xlsx | LMO | 47 | PIP15D01A03210683 | 10 | 8.8702 | 0.88702 | 0.7 | 30 | 0.29993 | 3.378 | 3.4145 | 3.4265 | 3.3898 | 3.3798 | 3.344 | 3.332 | 3.3684 | 3.3787 | 3.453 | 3.4718 | 3.4003 | 3.3808 | 3.3087 | 3.2894 | 3.3596 | 3.3785 | 3.4876 | 3.5111 | 3.4084 | 3.3817 | 3.2758 | 3.2517 | 3.3519 | 3.378 | 3.519 | 3.546 | 3.4156 | 3.3822 | 3.2462 | 3.2184 | 3.3452 | 3.3777 | 3.5478 | 3.5771 | 3.4216 | 3.3828 | 3.219 | 3.1881 | 3.3394 | 3.3771
LMO_C_10_B_48_SOC_5-80_Part_1-1_ID_PIP15D01A03229494.xlsx | LMO | 48 | PIP15D01A03229494 | 10 | 8.3622 | 0.83622 | 0.7 | 30 | 0.29994 | 3.4131 | 3.437 | 3.4451 | 3.4216 | 3.4142 | 3.3907 | 3.3822 | 3.4061 | 3.4137 | 3.4619 | 3.4772 | 3.4298 | 3.4151 | 3.3671 | 3.3513 | 3.3991 | 3.4135 | 3.4858 | 3.5076 | 3.437 | 3.4156 | 3.3438 | 3.321 | 3.3919 | 3.4131 | 3.5092 | 3.5367 | 3.444 | 3.4161 | 3.321 | 3.2918 | 3.385 | 3.4128 | 3.5318 | 3.5646 | 3.4509 | 3.4165 | 3.2987 | 3.2639 | 3.3782 | 3.4124
LMO_C_10_B_49_SOC_5-80_Part_1-1_ID_PIP15D01A03243668.xlsx | LMO | 49 | PIP15D01A03243668 | 10 | 8.7211 | 0.87211 | 0.7 | 30 | 0.29995 | 3.3933 | 3.4231 | 3.4323 | 3.4024 | 3.3945 | 3.365 | 3.3559 | 3.3856 | 3.3938 | 3.4542 | 3.4702 | 3.4112 | 3.3954 | 3.3357 | 3.3192 | 3.3782 | 3.3935 | 3.4837 | 3.5055 | 3.4188 | 3.3961 | 3.3073 | 3.2846 | 3.3715 | 3.3931 | 3.5118 | 3.5385 | 3.4252 | 3.3966 | 3.2802 | 3.2523 | 3.3645 | 3.3928 | 3.5383 | 3.569 | 3.4321 | 3.397 | 3.2546 | 3.2221 | 3.3582 | 3.3924
LMO_C_10_B_4_SOC_5-55_Part_1-1_ID_PIP15828A00213703.xlsx | LMO | 4 | PIP15828A00213703 | 10 | 5.9985 | 0.59985 | 0.7 | 30 | 0.29995 | 3.6742 | 3.7009 | 3.7283 | 3.7023 | 3.676 | 3.6501 | 3.6247 | 3.6503 | 3.6749 | 3.729 | 3.7829 | 3.7306 | 3.6768 | 3.6236 | 3.5782 | 3.63 | 3.6744 | 3.7558 | 3.8345 | 3.7564 | 3.6775 | 3.5969 | 3.5353 | 3.612 | 3.6735 | 3.7822 | 3.8829 | 3.7799 | 3.6779 | 3.5706 | 3.4955 | 3.5971 | 3.673 | 3.8087 | 3.9286 | 3.8008 | 3.6784 | 3.5443 | 3.4584 | 3.584 | 3.6723
LMO_C_10_B_50_SOC_5-80_Part_1-1_ID_PIP15D01A03214955.xlsx | LMO | 50 | PIP15D01A03214955 | 10 | 8.7822 | 0.87822 | 0.7 | 30 | 0.29993 | 3.3814 | 3.4249 | 3.4407 | 3.3975 | 3.3836 | 3.3413 | 3.3255 | 3.3684 | 3.3824 | 3.4693 | 3.4932 | 3.4107 | 3.385 | 3.3011 | 3.2772 | 3.3573 | 3.3821 | 3.5081 | 3.5367 | 3.4209 | 3.3859 | 3.2655 | 3.2362 | 3.3484 | 3.3817 | 3.5425 | 3.5736 | 3.4288 | 3.3866 | 3.233 | 3.2012 | 3.3408 | 3.381 | 3.5731 | 3.6059 | 3.4356 | 3.3875 | 3.2046 | 3.17 | 3.334 | 3.3805
LMO_C_10_B_51_SOC_5-80_Part_1-1_ID_PIP15N08A03228420.xlsx | LMO | 51 | PIP15N08A03228420 | 10 | 9.1801 | 0.91801 | 0.7 | 30 | 0.29996 | 3.3454 | 3.3928 | 3.414 | 3.3671 | 3.3475 | 3.3015 | 3.2811 | 3.3269 | 3.3462 | 3.4402 | 3.4711 | 3.3836 | 3.3489 | 3.2583 | 3.229 | 3.3132 | 3.3457 | 3.4809 | 3.5164 | 3.3956 | 3.3498 | 3.2209 | 3.1865 | 3.3027 | 3.3454 | 3.5164 | 3.5546 | 3.4052 | 3.3506 | 3.1884 | 3.1505 | 3.2934 | 3.3447 | 3.5473 | 3.588 | 3.4133 | 3.3512 | 3.1596 | 3.1185 | 3.286 | 3.3443
LMO_C_10_B_52_SOC_5-80_Part_1-1_ID_PIP15N08A03232183.xlsx | LMO | 52 | PIP15N08A03232183 | 10 | 8.818 | 0.8818 | 0.7 | 30 | 0.29996 | 3.3761 | 3.4244 | 3.4463 | 3.3986 | 3.3785 | 3.3318 | 3.3108 | 3.3573 | 3.3771 | 3.4735 | 3.5044 | 3.4149 | 3.3798 | 3.2876 | 3.2578 | 3.3434 | 3.3768 | 3.5151 | 3.5502 | 3.4268 | 3.3808 | 3.2492 | 3.2151 | 3.3331 | 3.3763 | 3.5515 | 3.5889 | 3.4363 | 3.3817 | 3.2158 | 3.1786 | 3.3247 | 3.3759 | 3.5836 | 3.6228 | 3.4442 | 3.3824 | 3.1865 | 3.1466 | 3.3171 | 3.3752
LMO_C_10_B_53_SOC_5-80_Part_1-1_ID_PIP15D01A03218382.xlsx | LMO | 53 | PIP15D01A03218382 | 10 | 8.7007 | 0.87007 | 0.7 | 30 | 0.29995 | 3.3931 | 3.437 | 3.4516 | 3.408 | 3.3952 | 3.3524 | 3.3378 | 3.3808 | 3.394 | 3.4816 | 3.5039 | 3.4207 | 3.3965 | 3.3117 | 3.2894 | 3.3708 | 3.3938 | 3.5208 | 3.5474 | 3.43 | 3.3973 | 3.275 | 3.2479 | 3.362 | 3.3933 | 3.5555 | 3.585 | 3.4379 | 3.398 | 3.2425 | 3.2119 | 3.3545 | 3.3928 | 3.5869 | 3.6184 | 3.4447 | 3.3986 | 3.2132 | 3.1798 | 3.348 | 3.3922
LMO_C_10_B_54_SOC_5-80_Part_1-1_ID_PIP15D01A03238599.xlsx | LMO | 54 | PIP15D01A03238599 | 10 | 8.7985 | 0.87985 | 0.7 | 30 | 0.29995 | 3.3836 | 3.4235 | 3.437 | 3.3975 | 3.3856 | 3.3469 | 3.3334 | 3.3724 | 3.3845 | 3.4642 | 3.4856 | 3.4093 | 3.3868 | 3.3094 | 3.2878 | 3.3626 | 3.3842 | 3.5004 | 3.5271 | 3.4184 | 3.3877 | 3.275 | 3.2483 | 3.354 | 3.3838 | 3.5332 | 3.5631 | 3.4268 | 3.3884 | 3.2446 | 3.2136 | 3.3468 | 3.3835 | 3.5631 | 3.5954 | 3.4337 | 3.3891 | 3.2167 | 3.1826 | 3.3396 | 3.3828
LMO_C_10_B_55_SOC_5-80_Part_1-1_ID_PIP15D01A03224640.xlsx | LMO | 55 | PIP15D01A03224640 | 10 | 8.7433 | 0.87433 | 0.7 | 30 | 0.29999 | 3.3889 | 3.4251 | 3.4363 | 3.4005 | 3.3905 | 3.3554 | 3.344 | 3.3794 | 3.3896 | 3.4619 | 3.4804 | 3.4107 | 3.3917 | 3.3211 | 3.3027 | 3.371 | 3.3894 | 3.4953 | 3.5185 | 3.4188 | 3.3922 | 3.2897 | 3.2662 | 3.3633 | 3.3889 | 3.5257 | 3.552 | 3.4258 | 3.3929 | 3.2611 | 3.2341 | 3.3571 | 3.3887 | 3.5536 | 3.5824 | 3.4323 | 3.3938 | 3.2353 | 3.2051 | 3.351 | 3.388
LMO_C_10_B_56_SOC_5-80_Part_1-1_ID_PIP15D01A03221296.xlsx | LMO | 56 | PIP15D01A03221296 | 10 | 8.7194 | 0.87194 | 0.7 | 30 | 0.29997 | 3.3891 | 3.4277 | 3.4409 | 3.4024 | 3.3912 | 3.3538 | 3.3405 | 3.3784 | 3.3901 | 3.4679 | 3.4886 | 3.4138 | 3.3924 | 3.3169 | 3.2962 | 3.3691 | 3.3898 | 3.5037 | 3.529 | 3.4226 | 3.3931 | 3.2832 | 3.2574 | 3.3612 | 3.3894 | 3.5362 | 3.5646 | 3.4302 | 3.3938 | 3.2527 | 3.223 | 3.354 | 3.3889 | 3.5657 | 3.5964 | 3.437 | 3.3945 | 3.2251 | 3.1925 | 3.3478 | 3.3884
LMO_C_10_B_57_SOC_5-80_Part_1-1_ID_PIP15D01A03217542.xlsx | LMO | 57 | PIP15D01A03217542 | 10 | 8.7094 | 0.87094 | 0.7 | 30 | 0.29995 | 3.3929 | 3.437 | 3.453 | 3.4093 | 3.3951 | 3.3522 | 3.3364 | 3.3796 | 3.3936 | 3.4816 | 3.5057 | 3.4223 | 3.3961 | 3.3115 | 3.2876 | 3.3684 | 3.3933 | 3.5202 | 3.549 | 3.4323 | 3.397 | 3.2753 | 3.2467 | 3.3592 | 3.3928 | 3.5546 | 3.5859 | 3.4407 | 3.3979 | 3.2434 | 3.2111 | 3.3513 | 3.3924 | 3.5859 | 3.6189 | 3.4479 | 3.3986 | 3.2149 | 3.1798 | 3.345 | 3.3921
LMO_C_10_B_58_SOC_5-80_Part_1-1_ID_PIP15512A50200009.xlsx | LMO | 58 | PIP15512A50200009 | 10 | 8.4652 | 0.84652 | 0.7 | 30 | 0.29994 | 3.4151 | 3.4593 | 3.4746 | 3.4307 | 3.4172 | 3.374 | 3.3592 | 3.4022 | 3.4159 | 3.5039 | 3.5274 | 3.4437 | 3.4184 | 3.3334 | 3.3103 | 3.3917 | 3.4158 | 3.5429 | 3.5717 | 3.4537 | 3.4193 | 3.2971 | 3.2685 | 3.3826 | 3.4152 | 3.5776 | 3.6098 | 3.4621 | 3.4198 | 3.2653 | 3.2321 | 3.3747 | 3.4149 | 3.6087 | 3.6435 | 3.4695 | 3.4205 | 3.2362 | 3.1998 | 3.3677 | 3.4144
LMO_C_10_B_59_SOC_5-80_Part_1-1_ID_PIP15N15A03208341.xlsx | LMO | 59 | PIP15N15A03208341 | 10 | 9.0113 | 0.90113 | 0.7 | 30 | 0.29996 | 3.3608 | 3.4166 | 3.4435 | 3.3889 | 3.3635 | 3.3096 | 3.2839 | 3.3371 | 3.3619 | 3.4721 | 3.5083 | 3.4082 | 3.365 | 3.2597 | 3.2253 | 3.3215 | 3.3615 | 3.5181 | 3.5578 | 3.4217 | 3.3661 | 3.2176 | 3.1789 | 3.3094 | 3.361 | 3.5573 | 3.5992 | 3.4328 | 3.3675 | 3.1823 | 3.1401 | 3.2999 | 3.3605 | 3.5917 | 3.635 | 3.4407 | 3.368 | 3.1505 | 3.1056 | 3.2916 | 3.3598
LMO_C_10_B_5_SOC_5-55_Part_1-1_ID_PIP15N22A03240032.xlsx | LMO | 5 | PIP15N22A03240032 | 10 | 5.3577 | 0.53577 | 0.7 | 30 | 0.29995 | 3.7697 | 3.7952 | 3.8197 | 3.7948 | 3.7713 | 3.7467 | 3.7237 | 3.7486 | 3.7704 | 3.822 | 3.8699 | 3.8199 | 3.7723 | 3.7216 | 3.6805 | 3.7302 | 3.7701 | 3.848 | 3.9173 | 3.842 | 3.7729 | 3.6961 | 3.6405 | 3.7142 | 3.7695 | 3.8735 | 3.9618 | 3.8626 | 3.7734 | 3.6712 | 3.6036 | 3.7005 | 3.769 | 3.8991 | 4.0035 | 3.8807 | 3.7737 | 3.6459 | 3.569 | 3.6889 | 3.7685
LMO_C_10_B_60_SOC_5-80_Part_1-1_ID_PIP15N15A03208989.xlsx | LMO | 60 | PIP15N15A03208989 | 10 | 8.7996 | 0.87996 | 0.7 | 30 | 0.29998 | 3.375 | 3.4328 | 3.4609 | 3.4049 | 3.3777 | 3.3217 | 3.2948 | 3.3496 | 3.3761 | 3.4895 | 3.5271 | 3.4249 | 3.3793 | 3.2704 | 3.2346 | 3.3331 | 3.3756 | 3.5364 | 3.5776 | 3.4388 | 3.3803 | 3.2275 | 3.1871 | 3.3206 | 3.375 | 3.5762 | 3.6196 | 3.4495 | 3.3812 | 3.1909 | 3.1473 | 3.3108 | 3.3745 | 3.611 | 3.6561 | 3.4586 | 3.3821 | 3.1591 | 3.1122 | 3.3022 | 3.3738
LMO_C_10_B_61_SOC_5-80_Part_1-1_ID_PIP15D25A03236724.xlsx | LMO | 61 | PIP15D25A03236724 | 10 | 9.1108 | 0.91108 | 0.7 | 30 | 0.29994 | 3.3849 | 3.4219 | 3.4326 | 3.3961 | 3.3868 | 3.3508 | 3.3397 | 3.3761 | 3.3859 | 3.4598 | 3.4776 | 3.4059 | 3.3877 | 3.3153 | 3.2969 | 3.3678 | 3.3854 | 3.4942 | 3.5172 | 3.414 | 3.3884 | 3.2822 | 3.2583 | 3.3603 | 3.3852 | 3.5264 | 3.5527 | 3.4219 | 3.3894 | 3.2521 | 3.2237 | 3.3538 | 3.3849 | 3.5559 | 3.5852 | 3.4279 | 3.39 | 3.2241 | 3.1919 | 3.3478 | 3.3845
LMO_C_10_B_62_SOC_5-80_Part_1-1_ID_PIP15N15A03208398.xlsx | LMO | 62 | PIP15N15A03208398 | 10 | 8.8591 | 0.88591 | 0.7 | 30 | 0.29997 | 3.3719 | 3.4312 | 3.4609 | 3.4031 | 3.3749 | 3.3178 | 3.2894 | 3.3462 | 3.3731 | 3.4893 | 3.5287 | 3.424 | 3.3766 | 3.2655 | 3.2279 | 3.3285 | 3.3726 | 3.5371 | 3.5803 | 3.4384 | 3.3777 | 3.2216 | 3.1793 | 3.3155 | 3.3719 | 3.5776 | 3.6233 | 3.4498 | 3.3787 | 3.1846 | 3.1384 | 3.3059 | 3.3714 | 3.6129 | 3.6607 | 3.459 | 3.3794 | 3.1519 | 3.1025 | 3.2957 | 3.3705
LMO_C_10_B_63_SOC_5-80_Part_1-1_ID_PIP15502C00208544.xlsx | LMO | 63 | PIP15502C00208544 | 10 | 8.8435 | 0.88435 | 0.7 | 30 | 0.29995 | 3.4038 | 3.4633 | 3.4918 | 3.4335 | 3.4063 | 3.3487 | 3.3213 | 3.3784 | 3.4047 | 3.5211 | 3.5601 | 3.454 | 3.4079 | 3.296 | 3.2588 | 3.361 | 3.4044 | 3.5692 | 3.6129 | 3.469 | 3.4089 | 3.2519 | 3.2088 | 3.3473 | 3.4037 | 3.6098 | 3.6572 | 3.4809 | 3.4096 | 3.2146 | 3.1663 | 3.3359 | 3.4031 | 3.6454 | 3.6958 | 3.4914 | 3.4107 | 3.1823 | 3.1293 | 3.3257 | 3.4026
LMO_C_10_B_64_SOC_5-80_Part_1-1_ID_PIP15D01A03206727.xlsx | LMO | 64 | PIP15D01A03206727 | 10 | 8.7019 | 0.87019 | 0.7 | 30 | 0.29998 | 3.3863 | 3.4284 | 3.4433 | 3.4017 | 3.3884 | 3.3477 | 3.3327 | 3.3738 | 3.3873 | 3.4709 | 3.4941 | 3.4144 | 3.3896 | 3.3085 | 3.2857 | 3.3635 | 3.387 | 3.5086 | 3.5364 | 3.4237 | 3.3905 | 3.2736 | 3.2455 | 3.3541 | 3.3864 | 3.5416 | 3.5725 | 3.4321 | 3.3912 | 3.2425 | 3.2109 | 3.3469 | 3.3861 | 3.572 | 3.6045 | 3.4388 | 3.3917 | 3.2139 | 3.1803 | 3.3403 | 3.3856
LMO_C_10_B_65_SOC_5-80_Part_1-1_ID_PIP15N15A03208683.xlsx | LMO | 65 | PIP15N15A03208683 | 10 | 8.6522 | 0.86522 | 0.7 | 30 | 0.29995 | 3.3819 | 3.44 | 3.4693 | 3.4126 | 3.3847 | 3.3285 | 3.3006 | 3.3559 | 3.3831 | 3.4974 | 3.5364 | 3.4333 | 3.3863 | 3.2769 | 3.2402 | 3.3389 | 3.3826 | 3.5448 | 3.5873 | 3.4475 | 3.3875 | 3.2335 | 3.1923 | 3.3264 | 3.3821 | 3.585 | 3.6296 | 3.4586 | 3.3884 | 3.1967 | 3.1524 | 3.3166 | 3.3815 | 3.6201 | 3.6665 | 3.4681 | 3.3896 | 3.1649 | 3.1177 | 3.3076 | 3.381
LMO_C_10_B_66_SOC_5-80_Part_1-1_ID_PIP15N14A03235525.xlsx | LMO | 66 | PIP15N14A03235525 | 10 | 8.9144 | 0.89144 | 0.7 | 30 | 0.29994 | 3.3617 | 3.4212 | 3.4519 | 3.3942 | 3.3645 | 3.3073 | 3.2783 | 3.3345 | 3.3629 | 3.4797 | 3.5197 | 3.4151 | 3.3663 | 3.2544 | 3.2167 | 3.3171 | 3.3624 | 3.5276 | 3.5711 | 3.4295 | 3.3673 | 3.2111 | 3.1684 | 3.3041 | 3.3617 | 3.5682 | 3.6136 | 3.4409 | 3.3685 | 3.1738 | 3.1282 | 3.2939 | 3.3612 | 3.6033 | 3.6503 | 3.4498 | 3.3694 | 3.1415 | 3.0929 | 3.2853 | 3.3606
LMO_C_10_B_67_SOC_5-85_Part_1-1_ID_PIP15D25A03243702.xlsx | LMO | 67 | PIP15D25A03243702 | 10 | 8.8907 | 0.88907 | 0.7 | 30 | 0.29994 | 3.3947 | 3.4386 | 3.4542 | 3.4105 | 3.3968 | 3.3548 | 3.3389 | 3.3819 | 3.3956 | 3.4828 | 3.5062 | 3.423 | 3.3982 | 3.3145 | 3.2913 | 3.3715 | 3.3954 | 3.5213 | 3.5485 | 3.4328 | 3.3991 | 3.2788 | 3.2513 | 3.3633 | 3.3951 | 3.555 | 3.5847 | 3.4407 | 3.4 | 3.2476 | 3.2172 | 3.3561 | 3.3947 | 3.5847 | 3.6164 | 3.4475 | 3.4008 | 3.22 | 3.187 | 3.3498 | 3.3942
LMO_C_10_B_68_SOC_5-85_Part_1-1_ID_PIP15N30A03228344.xlsx | LMO | 68 | PIP15N30A03228344 | 10 | 8.896 | 0.8896 | 0.7 | 30 | 0.29994 | 3.3777 | 3.4128 | 3.424 | 3.3889 | 3.3796 | 3.3459 | 3.3343 | 3.3689 | 3.3787 | 3.4491 | 3.4667 | 3.3989 | 3.3808 | 3.3129 | 3.2948 | 3.361 | 3.3784 | 3.4814 | 3.5034 | 3.4065 | 3.3815 | 3.2822 | 3.2599 | 3.354 | 3.3782 | 3.5104 | 3.5357 | 3.4133 | 3.3822 | 3.2548 | 3.2291 | 3.348 | 3.3778 | 3.5373 | 3.5645 | 3.4191 | 3.3828 | 3.23 | 3.2016 | 3.3426 | 3.3775
LMO_C_10_B_69_SOC_5-85_Part_1-1_ID_PIP15D19A03226854.xlsx | LMO | 69 | PIP15D19A03226854 | 10 | 8.9939 | 0.89939 | 0.7 | 30 | 0.29995 | 3.3824 | 3.4223 | 3.4361 | 3.3963 | 3.3845 | 3.3457 | 3.3322 | 3.3706 | 3.3833 | 3.4625 | 3.4837 | 3.4079 | 3.3856 | 3.3094 | 3.2881 | 3.3619 | 3.3831 | 3.4983 | 3.5239 | 3.4165 | 3.3866 | 3.2758 | 3.2504 | 3.3538 | 3.3828 | 3.5299 | 3.5583 | 3.4245 | 3.3875 | 3.2469 | 3.2181 | 3.3471 | 3.3824 | 3.5585 | 3.5887 | 3.4309 | 3.3882 | 3.2198 | 3.1891 | 3.3415 | 3.3822
LMO_C_10_B_6_SOC_5-55_Part_1-1_ID_PIP15829A00218512.xlsx | LMO | 6 | PIP15829A00218512 | 10 | 6.9177 | 0.69177 | 0.7 | 30 | 0.29997 | 3.5169 | 3.5388 | 3.5546 | 3.5332 | 3.5185 | 3.4971 | 3.4811 | 3.5025 | 3.5176 | 3.5618 | 3.5917 | 3.5485 | 3.519 | 3.4753 | 3.4451 | 3.4883 | 3.5171 | 3.5838 | 3.6273 | 3.5627 | 3.5195 | 3.4535 | 3.4102 | 3.4748 | 3.5169 | 3.6056 | 3.6617 | 3.5757 | 3.5199 | 3.4316 | 3.3764 | 3.4623 | 3.5164 | 3.6275 | 3.6947 | 3.5882 | 3.5204 | 3.41 | 3.3443 | 3.4504 | 3.516
LMO_C_10_B_70_SOC_5-85_Part_1-1_ID_PIP15D15A03236532.xlsx | LMO | 70 | PIP15D15A03236532 | 10 | 8.9182 | 0.89182 | 0.7 | 30 | 0.29994 | 3.3866 | 3.4214 | 3.4323 | 3.3975 | 3.3884 | 3.3545 | 3.3434 | 3.3777 | 3.3873 | 3.4574 | 3.4751 | 3.4073 | 3.3896 | 3.3217 | 3.3036 | 3.3701 | 3.3873 | 3.4899 | 3.5123 | 3.4151 | 3.3903 | 3.2911 | 3.2683 | 3.3631 | 3.387 | 3.5195 | 3.5452 | 3.4219 | 3.391 | 3.2632 | 3.2369 | 3.3568 | 3.3866 | 3.5467 | 3.5743 | 3.4279 | 3.3917 | 3.2376 | 3.2088 | 3.3513 | 3.3861
LMO_C_10_B_71_SOC_5-85_Part_1-1_ID_PIP15D25A03209658.xlsx | LMO | 71 | PIP15D25A03209658 | 10 | 8.9053 | 0.89053 | 0.7 | 30 | 0.30005 | 3.3868 | 3.4233 | 3.4347 | 3.3982 | 3.3886 | 3.3533 | 3.3413 | 3.3775 | 3.3877 | 3.4609 | 3.4795 | 3.4086 | 3.3898 | 3.3187 | 3.2994 | 3.3691 | 3.3875 | 3.4949 | 3.5185 | 3.417 | 3.3907 | 3.2864 | 3.2623 | 3.3619 | 3.3873 | 3.526 | 3.5529 | 3.4242 | 3.3914 | 3.2574 | 3.2293 | 3.355 | 3.3868 | 3.5543 | 3.5838 | 3.4307 | 3.3919 | 3.2307 | 3.1995 | 3.3494 | 3.3864
LMO_C_10_B_72_SOC_5-85_Part_1-1_ID_PIP15N21A50200990.xlsx | LMO | 72 | PIP15N21A50200990 | 10 | 8.9374 | 0.89374 | 0.7 | 30 | 0.29985 | 3.3731 | 3.41 | 3.4231 | 3.3861 | 3.3752 | 3.3396 | 3.3262 | 3.3627 | 3.3742 | 3.4481 | 3.4691 | 3.3977 | 3.3766 | 3.3046 | 3.2836 | 3.3536 | 3.374 | 3.4823 | 3.5085 | 3.4068 | 3.3775 | 3.2734 | 3.2464 | 3.3452 | 3.3736 | 3.513 | 3.5427 | 3.4144 | 3.3782 | 3.2442 | 3.2134 | 3.3382 | 3.3731 | 3.5411 | 3.5732 | 3.4216 | 3.3791 | 3.2181 | 3.1844 | 3.332 | 3.3729
LMO_C_10_B_73_SOC_5-85_Part_1-1_ID_PIP15N15A03208672.xlsx | LMO | 73 | PIP15N15A03208672 | 10 | 8.7891 | 0.87891 | 0.7 | 30 | 0.29994 | 3.3777 | 3.4328 | 3.4598 | 3.4054 | 3.3803 | 3.3278 | 3.3015 | 3.3545 | 3.3789 | 3.4872 | 3.523 | 3.4242 | 3.3819 | 3.2788 | 3.2444 | 3.339 | 3.3784 | 3.5323 | 3.5713 | 3.4372 | 3.3831 | 3.2374 | 3.1995 | 3.3275 | 3.3778 | 3.5708 | 3.6112 | 3.4475 | 3.384 | 3.2016 | 3.1619 | 3.3183 | 3.3775 | 3.6045 | 3.6459 | 3.4553 | 3.3849 | 3.1714 | 3.1288 | 3.3115 | 3.377
LMO_C_10_B_74_SOC_5-85_Part_1-1_ID_PIP15D15A03236823.xlsx | LMO | 74 | PIP15D15A03236823 | 10 | 9.0417 | 0.90417 | 0.7 | 30 | 0.29993 | 3.3763 | 3.4131 | 3.4251 | 3.3882 | 3.3782 | 3.3429 | 3.3303 | 3.3666 | 3.3773 | 3.4507 | 3.47 | 3.3991 | 3.3794 | 3.3083 | 3.2888 | 3.3582 | 3.377 | 3.4844 | 3.5083 | 3.4075 | 3.3803 | 3.2767 | 3.2527 | 3.3508 | 3.3768 | 3.5151 | 3.5418 | 3.4145 | 3.381 | 3.2485 | 3.2209 | 3.3441 | 3.3763 | 3.5422 | 3.5717 | 3.4207 | 3.3817 | 3.223 | 3.1926 | 3.3385 | 3.3761
LMO_C_10_B_75_SOC_5-85_Part_1-1_ID_PIP15N15A03208431.xlsx | LMO | 75 | PIP15N15A03208431 | 10 | 9.0144 | 0.90144 | 0.7 | 30 | 0.29996 | 3.3615 | 3.4142 | 3.4377 | 3.3863 | 3.3643 | 3.3138 | 3.2913 | 3.3413 | 3.3629 | 3.4662 | 3.4986 | 3.404 | 3.3661 | 3.2671 | 3.236 | 3.3271 | 3.3626 | 3.5097 | 3.546 | 3.4163 | 3.3671 | 3.2272 | 3.1919 | 3.3162 | 3.3622 | 3.5471 | 3.5857 | 3.4263 | 3.3682 | 3.1932 | 3.1549 | 3.3073 | 3.3617 | 3.5799 | 3.6199 | 3.4344 | 3.3691 | 3.1637 | 3.1224 | 3.2992 | 3.3612
LMO_C_10_B_76_SOC_5-85_Part_1-1_ID_PIP15512A50200153.xlsx | LMO | 76 | PIP15512A50200153 | 10 | 8.8919 | 0.88919 | 0.7 | 30 | 0.29994 | 3.3859 | 3.4282 | 3.4426 | 3.4003 | 3.3879 | 3.3464 | 3.3322 | 3.3738 | 3.3866 | 3.4712 | 3.4939 | 3.4128 | 3.3889 | 3.3071 | 3.2848 | 3.3638 | 3.3866 | 3.5092 | 3.5371 | 3.4228 | 3.3898 | 3.2718 | 3.2439 | 3.355 | 3.3861 | 3.5431 | 3.5748 | 3.4309 | 3.3905 | 3.2407 | 3.2081 | 3.3471 | 3.3857 | 3.5736 | 3.608 | 3.4384 | 3.3912 | 3.2121 | 3.1761 | 3.3403 | 3.3854
LMO_C_10_B_77_SOC_5-85_Part_1-1_ID_PIP15N15A03208383.xlsx | LMO | 77 | PIP15N15A03208383 | 10 | 8.746 | 0.8746 | 0.7 | 30 | 0.29993 | 3.3917 | 3.4458 | 3.4697 | 3.4168 | 3.3942 | 3.3419 | 3.319 | 3.3706 | 3.3928 | 3.4992 | 3.5316 | 3.4342 | 3.3958 | 3.2938 | 3.2629 | 3.3566 | 3.3926 | 3.5438 | 3.5794 | 3.4467 | 3.397 | 3.2532 | 3.2183 | 3.3457 | 3.3921 | 3.5815 | 3.6192 | 3.4563 | 3.3979 | 3.219 | 3.1807 | 3.3371 | 3.3917 | 3.6145 | 3.6538 | 3.464 | 3.3987 | 3.1886 | 3.148 | 3.3299 | 3.3912
LMO_C_10_B_78_SOC_5-85_Part_1-1_ID_PIP15N15A03204208.xlsx | LMO | 78 | PIP15N15A03204208 | 10 | 8.9547 | 0.89547 | 0.7 | 30 | 0.29996 | 3.3636 | 3.4151 | 3.4384 | 3.3879 | 3.3664 | 3.3166 | 3.2943 | 3.3438 | 3.365 | 3.4665 | 3.4988 | 3.4054 | 3.3678 | 3.2706 | 3.24 | 3.3292 | 3.3643 | 3.509 | 3.5455 | 3.4166 | 3.3687 | 3.2317 | 3.1961 | 3.3183 | 3.3638 | 3.546 | 3.5845 | 3.4272 | 3.3698 | 3.1977 | 3.1594 | 3.3104 | 3.3638 | 3.5789 | 3.6184 | 3.4351 | 3.3708 | 3.1682 | 3.1275 | 3.3025 | 3.3629
LMO_C_10_B_79_SOC_5-85_Part_1-1_ID_PIP15D26A03252860.xlsx | LMO | 79 | PIP15D26A03252860 | 10 | 9.2377 | 0.92377 | 0.7 | 30 | 0.29995 | 3.3722 | 3.4086 | 3.4193 | 3.3831 | 3.3745 | 3.3387 | 3.3282 | 3.364 | 3.3733 | 3.4463 | 3.4632 | 3.3929 | 3.3756 | 3.3046 | 3.2874 | 3.3564 | 3.3731 | 3.48 | 3.5014 | 3.4005 | 3.3766 | 3.273 | 3.2509 | 3.3498 | 3.3728 | 3.5106 | 3.5353 | 3.4072 | 3.3773 | 3.2444 | 3.2186 | 3.3434 | 3.3724 | 3.5385 | 3.5655 | 3.4126 | 3.378 | 3.2183 | 3.1892 | 3.338 | 3.3719
LMO_C_10_B_7_SOC_5-55_Part_1-1_ID_PIP15829A00217327.xlsx | LMO | 7 | PIP15829A00217327 | 10 | 6.1491 | 0.61491 | 0.7 | 30 | 0.29995 | 3.6393 | 3.6631 | 3.6965 | 3.6737 | 3.6414 | 3.6182 | 3.5875 | 3.6103 | 3.6401 | 3.6886 | 3.7541 | 3.7084 | 3.6424 | 3.5947 | 3.5401 | 3.5859 | 3.6396 | 3.7126 | 3.8066 | 3.7376 | 3.6429 | 3.571 | 3.4976 | 3.5653 | 3.6389 | 3.7362 | 3.855 | 3.7644 | 3.6435 | 3.5473 | 3.4588 | 3.5481 | 3.6382 | 3.7597 | 3.9 | 3.7881 | 3.644 | 3.5237 | 3.4231 | 3.5337 | 3.6375
LMO_C_10_B_80_SOC_5-85_Part_1-1_ID_PIP15D26A03256484.xlsx | LMO | 80 | PIP15D26A03256484 | 10 | 9.3203 | 0.93203 | 0.7 | 30 | 0.29997 | 3.3691 | 3.4017 | 3.4109 | 3.3787 | 3.371 | 3.339 | 3.3296 | 3.3617 | 3.3701 | 3.4353 | 3.4507 | 3.3872 | 3.3721 | 3.3081 | 3.2923 | 3.3548 | 3.3698 | 3.466 | 3.4862 | 3.3945 | 3.3729 | 3.2792 | 3.2583 | 3.3485 | 3.3696 | 3.4944 | 3.5181 | 3.401 | 3.3736 | 3.2525 | 3.2275 | 3.3424 | 3.3692 | 3.5206 | 3.5473 | 3.4065 | 3.3743 | 3.2277 | 3.1993 | 3.3368 | 3.3687
LMO_C_10_B_81_SOC_5-85_Part_1-1_ID_PIP15D28A03264309.xlsx | LMO | 81 | PIP15D28A03264309 | 10 | 9.1394 | 0.91394 | 0.7 | 30 | 0.29999 | 3.3854 | 3.4223 | 3.4331 | 3.3966 | 3.3873 | 3.3513 | 3.3405 | 3.3766 | 3.3863 | 3.46 | 3.4776 | 3.4065 | 3.3884 | 3.3169 | 3.2994 | 3.3689 | 3.3861 | 3.4939 | 3.5155 | 3.414 | 3.3893 | 3.2853 | 3.2634 | 3.3619 | 3.3856 | 3.5243 | 3.5488 | 3.4205 | 3.39 | 3.2569 | 3.2314 | 3.3557 | 3.3852 | 3.552 | 3.5785 | 3.4261 | 3.3905 | 3.2309 | 3.2028 | 3.3503 | 3.3849
LMO_C_10_B_82_SOC_5-85_Part_1-1_ID_PIP1622500C087737.xlsx | LMO | 82 | PIP1622500C087737 | 10 | 9.1713 | 0.91713 | 0.7 | 30 | 0.29995 | 3.3673 | 3.4042 | 3.4179 | 3.3812 | 3.3696 | 3.3336 | 3.3201 | 3.3561 | 3.3684 | 3.4423 | 3.464 | 3.3933 | 3.3708 | 3.2994 | 3.278 | 3.3466 | 3.368 | 3.4758 | 3.5027 | 3.4028 | 3.3717 | 3.2683 | 3.2416 | 3.338 | 3.3678 | 3.506 | 3.5362 | 3.4105 | 3.3724 | 3.2406 | 3.21 | 3.3311 | 3.3675 | 3.5334 | 3.5659 | 3.4166 | 3.3733 | 3.2155 | 3.1819 | 3.3245 | 3.367
LMO_C_10_B_83_SOC_5-85_Part_1-1_ID_PIP15D25A03222735.xlsx | LMO | 83 | PIP15D25A03222735 | 10 | 9.4788 | 0.94788 | 0.7 | 30 | 0.29998 | 3.3631 | 3.407 | 3.4217 | 3.378 | 3.3654 | 3.3227 | 3.3085 | 3.3513 | 3.3643 | 3.4516 | 3.4735 | 3.3903 | 3.3668 | 3.2825 | 3.2609 | 3.3408 | 3.3638 | 3.4902 | 3.5162 | 3.3994 | 3.3677 | 3.2464 | 3.2204 | 3.3334 | 3.3635 | 3.525 | 3.5532 | 3.4073 | 3.3687 | 3.2146 | 3.1854 | 3.3266 | 3.3631 | 3.5559 | 3.5859 | 3.414 | 3.3696 | 3.1861 | 3.154 | 3.3208 | 3.3627
LMO_C_10_B_84_SOC_5-85_Part_1-1_ID_PIP15N08A03232188.xlsx | LMO | 84 | PIP15N08A03232188 | 10 | 8.9175 | 0.89175 | 0.7 | 30 | 0.29994 | 3.3733 | 3.4254 | 3.4488 | 3.3977 | 3.3759 | 3.3257 | 3.3032 | 3.3529 | 3.3745 | 3.4769 | 3.5095 | 3.4156 | 3.3775 | 3.2795 | 3.2483 | 3.3387 | 3.3742 | 3.5201 | 3.5566 | 3.4279 | 3.3785 | 3.2399 | 3.2046 | 3.3278 | 3.3738 | 3.5571 | 3.5959 | 3.4379 | 3.3796 | 3.2063 | 3.1677 | 3.3185 | 3.3731 | 3.5894 | 3.6298 | 3.4458 | 3.3803 | 3.1768 | 3.1352 | 3.3113 | 3.3729
LMO_C_10_B_85_SOC_5-85_Part_1-1_ID_PIP15N14A03236503.xlsx | LMO | 85 | PIP15N14A03236503 | 10 | 8.7994 | 0.87994 | 0.7 | 30 | 0.29996 | 3.3691 | 3.423 | 3.4481 | 3.3954 | 3.3719 | 3.3201 | 3.2962 | 3.3475 | 3.3705 | 3.4763 | 3.5104 | 3.4138 | 3.3735 | 3.2723 | 3.2397 | 3.3327 | 3.3701 | 3.5206 | 3.5583 | 3.4258 | 3.3743 | 3.2315 | 3.1949 | 3.321 | 3.3694 | 3.558 | 3.598 | 3.4361 | 3.3754 | 3.1972 | 3.1575 | 3.3122 | 3.3689 | 3.5913 | 3.6324 | 3.4447 | 3.3763 | 3.1668 | 3.1246 | 3.305 | 3.3684
LMO_C_10_B_86_SOC_5-85_Part_1-1_ID_PIP15D23A03282874.xlsx | LMO | 86 | PIP15D23A03282874 | 10 | 8.8511 | 0.88511 | 0.7 | 30 | 0.29994 | 3.3926 | 3.4265 | 3.4365 | 3.4026 | 3.3943 | 3.3612 | 3.3513 | 3.3847 | 3.3935 | 3.4616 | 3.4777 | 3.4117 | 3.3954 | 3.329 | 3.3129 | 3.3775 | 3.3933 | 3.4932 | 3.5139 | 3.4189 | 3.3963 | 3.2994 | 3.2785 | 3.371 | 3.3929 | 3.5223 | 3.546 | 3.4254 | 3.397 | 3.2722 | 3.2477 | 3.3652 | 3.3926 | 3.549 | 3.575 | 3.431 | 3.3977 | 3.2474 | 3.2202 | 3.3599 | 3.3922
LMO_C_10_B_87_SOC_5-85_Part_1-1_ID_PIP15D19A03271997.xlsx | LMO | 87 | PIP15D19A03271997 | 10 | 8.8458 | 0.88458 | 0.7 | 30 | 0.29995 | 3.3961 | 3.4295 | 3.4393 | 3.4063 | 3.398 | 3.3654 | 3.3554 | 3.3884 | 3.397 | 3.4639 | 3.48 | 3.4154 | 3.3991 | 3.3338 | 3.3176 | 3.3812 | 3.397 | 3.4951 | 3.5157 | 3.4226 | 3.4 | 3.3046 | 3.2836 | 3.3745 | 3.3966 | 3.5236 | 3.5473 | 3.4289 | 3.4005 | 3.278 | 3.2534 | 3.3687 | 3.3963 | 3.5495 | 3.5757 | 3.4344 | 3.4012 | 3.2536 | 3.2263 | 3.3636 | 3.3959
LMO_C_10_B_88_SOC_5-85_Part_1-1_ID_PIP15D01A03220958.xlsx | LMO | 88 | PIP15D01A03220958 | 10 | 8.7494 | 0.87494 | 0.7 | 30 | 0.29995 | 3.3894 | 3.4296 | 3.4426 | 3.4031 | 3.3915 | 3.3526 | 3.3396 | 3.3789 | 3.3905 | 3.4707 | 3.4907 | 3.414 | 3.3928 | 3.3152 | 3.295 | 3.3698 | 3.3903 | 3.5067 | 3.5311 | 3.4221 | 3.3935 | 3.2815 | 3.2565 | 3.3619 | 3.3898 | 3.539 | 3.5664 | 3.43 | 3.3943 | 3.2513 | 3.2228 | 3.3554 | 3.3896 | 3.5683 | 3.5978 | 3.4363 | 3.3952 | 3.2239 | 3.1928 | 3.3499 | 3.3894
LMO_C_10_B_89_SOC_5-85_Part_1-1_ID_PIP16N1700C039158.xlsx | LMO | 89 | PIP16N1700C039158 | 10 | 9.1862 | 0.91862 | 0.7 | 30 | 0.29995 | 3.4035 | 3.4495 | 3.4672 | 3.4219 | 3.4059 | 3.3613 | 3.344 | 3.3884 | 3.4047 | 3.4953 | 3.5213 | 3.4361 | 3.4073 | 3.3199 | 3.2946 | 3.377 | 3.4045 | 3.5343 | 3.5645 | 3.4468 | 3.4082 | 3.2841 | 3.2541 | 3.3673 | 3.404 | 3.5682 | 3.601 | 3.4556 | 3.4091 | 3.253 | 3.2195 | 3.3592 | 3.4035 | 3.5978 | 3.6329 | 3.4632 | 3.41 | 3.2258 | 3.1892 | 3.3524 | 3.4031
LMO_C_10_B_8_SOC_5-55_Part_1-1_ID_PIP15825A00238596.xlsx | LMO | 8 | PIP15825A00238596 | 10 | 5.8605 | 0.58605 | 0.7 | 30 | 0.29996 | 3.7047 | 3.7353 | 3.7741 | 3.7451 | 3.707 | 3.6775 | 3.6421 | 3.6714 | 3.7058 | 3.7676 | 3.8429 | 3.7839 | 3.7081 | 3.6472 | 3.5854 | 3.644 | 3.7053 | 3.7983 | 3.9047 | 3.8171 | 3.7088 | 3.6168 | 3.5346 | 3.6219 | 3.7046 | 3.8287 | 3.9614 | 3.8452 | 3.7093 | 3.5866 | 3.4886 | 3.6036 | 3.7037 | 3.8587 | 4.0138 | 3.8703 | 3.7098 | 3.5562 | 3.446 | 3.5885 | 3.703
LMO_C_10_B_90_SOC_5-85_Part_1-1_ID_PIP15D25A03205744.xlsx | LMO | 90 | PIP15D25A03205744 | 10 | 9.073 | 0.9073 | 0.7 | 30 | 0.29996 | 3.3838 | 3.417 | 3.4268 | 3.3936 | 3.3856 | 3.3531 | 3.3434 | 3.3761 | 3.3847 | 3.4514 | 3.4676 | 3.4026 | 3.3866 | 3.3215 | 3.3052 | 3.3689 | 3.3845 | 3.4828 | 3.5037 | 3.4098 | 3.3873 | 3.2918 | 3.2706 | 3.3624 | 3.3842 | 3.512 | 3.5362 | 3.4165 | 3.388 | 3.2646 | 3.2397 | 3.3564 | 3.3838 | 3.5385 | 3.5655 | 3.4223 | 3.3887 | 3.2399 | 3.2115 | 3.3512 | 3.3835
LMO_C_10_B_91_SOC_5-85_Part_1-1_ID_PIP15N08A03230424.xlsx | LMO | 91 | PIP15N08A03230424 | 10 | 8.7927 | 0.87927 | 0.7 | 30 | 0.29995 | 3.3831 | 3.431 | 3.4526 | 3.4054 | 3.3854 | 3.339 | 3.3183 | 3.3647 | 3.3842 | 3.4793 | 3.51 | 3.4219 | 3.3868 | 3.2955 | 3.2662 | 3.3513 | 3.384 | 3.5202 | 3.5553 | 3.434 | 3.3879 | 3.2581 | 3.2241 | 3.3406 | 3.3835 | 3.5557 | 3.5931 | 3.4435 | 3.3887 | 3.2256 | 3.1886 | 3.3322 | 3.3831 | 3.5873 | 3.6261 | 3.4509 | 3.3894 | 3.1967 | 3.1573 | 3.325 | 3.3828
LMO_C_10_B_92_SOC_5-85_Part_1-1_ID_PIP15N12A03225967.xlsx | LMO | 92 | PIP15N12A03225967 | 10 | 9.0827 | 0.90827 | 0.7 | 30 | 0.29994 | 3.3524 | 3.4051 | 3.4309 | 3.3791 | 3.355 | 3.3038 | 3.2792 | 3.3299 | 3.3536 | 3.4579 | 3.4932 | 3.3982 | 3.3568 | 3.2564 | 3.223 | 3.3148 | 3.3533 | 3.5021 | 3.5411 | 3.411 | 3.3578 | 3.216 | 3.1786 | 3.3036 | 3.3529 | 3.5401 | 3.5808 | 3.4212 | 3.3589 | 3.1819 | 3.1412 | 3.2941 | 3.3524 | 3.5729 | 3.6152 | 3.4296 | 3.3598 | 3.1519 | 3.1085 | 3.2871 | 3.3519
LMO_C_10_B_93_SOC_5-85_Part_1-1_ID_PIP15N21A03210500.xlsx | LMO | 93 | PIP15N21A03210500 | 10 | 9.0741 | 0.90741 | 0.7 | 30 | 0.29995 | 3.3619 | 3.3917 | 3.4008 | 3.3712 | 3.3636 | 3.3341 | 3.3248 | 3.3545 | 3.3626 | 3.423 | 3.4386 | 3.38 | 3.3645 | 3.3052 | 3.2892 | 3.3475 | 3.3626 | 3.4519 | 3.4727 | 3.3873 | 3.3652 | 3.2781 | 3.2564 | 3.3408 | 3.3622 | 3.4788 | 3.5035 | 3.394 | 3.3657 | 3.2523 | 3.2263 | 3.3345 | 3.3619 | 3.5041 | 3.5316 | 3.3998 | 3.3664 | 3.2283 | 3.1988 | 3.3292 | 3.3615
LMO_C_10_B_94_SOC_5-85_Part_1-1_ID_PIP15D25A03226871.xlsx | LMO | 94 | PIP15D25A03226871 | 10 | 9.0497 | 0.90497 | 0.7 | 30 | 0.29997 | 3.4056 | 3.4405 | 3.4504 | 3.4156 | 3.4073 | 3.3731 | 3.3633 | 3.3977 | 3.4065 | 3.4765 | 3.4927 | 3.4247 | 3.4084 | 3.3399 | 3.3232 | 3.3905 | 3.4063 | 3.5095 | 3.5304 | 3.4323 | 3.4091 | 3.3087 | 3.2871 | 3.3838 | 3.4061 | 3.5399 | 3.5641 | 3.4386 | 3.4098 | 3.2799 | 3.2541 | 3.3775 | 3.4056 | 3.5678 | 3.5948 | 3.4444 | 3.4103 | 3.2534 | 3.2242 | 3.3721 | 3.4054
LMO_C_10_B_95_SOC_5-85_Part_1-1_ID_PIP15D26A03200099.xlsx | LMO | 95 | PIP15D26A03200099 | 10 | 8.9191 | 0.89191 | 0.7 | 30 | 0.29994 | 3.4114 | 3.4651 | 3.4821 | 3.4289 | 3.4138 | 3.3617 | 3.3447 | 3.3973 | 3.4124 | 3.5185 | 3.5434 | 3.4426 | 3.4154 | 3.3125 | 3.2873 | 3.3863 | 3.4121 | 3.5652 | 3.5941 | 3.4532 | 3.4165 | 3.269 | 3.2383 | 3.3764 | 3.4119 | 3.6061 | 3.6377 | 3.4618 | 3.4173 | 3.2304 | 3.1956 | 3.3682 | 3.4112 | 3.6433 | 3.6768 | 3.469 | 3.4182 | 3.196 | 3.1573 | 3.3619 | 3.4107
LMO_C_10_B_9_SOC_5-55_Part_1-1_ID_PIP15826A00208229.xlsx | LMO | 9 | PIP15826A00208229 | 10 | 5.7452 | 0.57452 | 0.7 | 30 | 0.29995 | 3.6842 | 3.7149 | 3.7462 | 3.7167 | 3.6863 | 3.6563 | 3.6261 | 3.6559 | 3.6851 | 3.7472 | 3.8066 | 3.7465 | 3.6872 | 3.6256 | 3.571 | 3.6308 | 3.6846 | 3.7781 | 3.862 | 3.7718 | 3.6875 | 3.5954 | 3.5202 | 3.6094 | 3.6837 | 3.8087 | 3.9133 | 3.7953 | 3.6881 | 3.5641 | 3.4742 | 3.5913 | 3.6828 | 3.8387 | 3.9614 | 3.8155 | 3.6884 | 3.5334 | 3.4309 | 3.5762 | 3.6821

## SOC35
File_Name | Mat | No. | ID | Qn | Q | SOH | Pt | SOC | SOCR | U1 | U2 | U3 | U4 | U5 | U6 | U7 | U8 | U9 | U10 | U11 | U12 | U13 | U14 | U15 | U16 | U17 | U18 | U19 | U20 | U21 | U22 | U23 | U24 | U25 | U26 | U27 | U28 | U29 | U30 | U31 | U32 | U33 | U34 | U35 | U36 | U37 | U38 | U39 | U40 | U41
LMO_C_10_B_10_SOC_5-55_Part_1-1_ID_PIP15827A00220999.xlsx | LMO | 10 | PIP15827A00220999 | 10 | 6.0549 | 0.60549 | 0.7 | 35 | 0.34995 | 3.7351 | 3.7602 | 3.7871 | 3.7629 | 3.7369 | 3.7125 | 3.687 | 3.7109 | 3.7358 | 3.7864 | 3.839 | 3.7901 | 3.7376 | 3.6877 | 3.6415 | 3.6905 | 3.7355 | 3.812 | 3.8875 | 3.8141 | 3.7381 | 3.6626 | 3.5998 | 3.6724 | 3.7348 | 3.8369 | 3.9328 | 3.8364 | 3.7388 | 3.6377 | 3.5613 | 3.6575 | 3.7342 | 3.8619 | 3.9755 | 3.8554 | 3.7392 | 3.6127 | 3.5257 | 3.6445 | 3.7337
LMO_C_10_B_11_SOC_5-60_Part_1-1_ID_PIP15826A00208751.xlsx | LMO | 11 | PIP15826A00208751 | 10 | 6.3985 | 0.63985 | 0.7 | 35 | 0.34993 | 3.7376 | 3.7643 | 3.8036 | 3.7787 | 3.7397 | 3.714 | 3.6774 | 3.7028 | 3.7385 | 3.7925 | 3.868 | 3.8171 | 3.7406 | 3.6875 | 3.6229 | 3.674 | 3.7379 | 3.8192 | 3.9252 | 3.8494 | 3.7411 | 3.661 | 3.5747 | 3.6508 | 3.7374 | 3.8459 | 3.9776 | 3.877 | 3.7416 | 3.6345 | 3.5313 | 3.6315 | 3.7367 | 3.8721 | 4.0255 | 3.9015 | 3.7421 | 3.6084 | 3.4914 | 3.6152 | 3.736
LMO_C_10_B_12_SOC_5-60_Part_1-1_ID_PIP15829A00218444.xlsx | LMO | 12 | PIP15829A00218444 | 10 | 6.4536 | 0.64536 | 0.7 | 35 | 0.34995 | 3.7158 | 3.7404 | 3.7727 | 3.7492 | 3.7177 | 3.694 | 3.664 | 3.6875 | 3.7167 | 3.7664 | 3.8294 | 3.7822 | 3.7186 | 3.6696 | 3.6161 | 3.6635 | 3.7163 | 3.7911 | 3.8817 | 3.8106 | 3.7191 | 3.6451 | 3.5729 | 3.6438 | 3.7156 | 3.8157 | 3.93 | 3.8359 | 3.7197 | 3.6208 | 3.5336 | 3.627 | 3.7151 | 3.8399 | 3.9748 | 3.8578 | 3.72 | 3.5964 | 3.4972 | 3.6122 | 3.7142
LMO_C_10_B_13_SOC_5-60_Part_1-1_ID_PIP15827A00205589.xlsx | LMO | 13 | PIP15827A00205589 | 10 | 6.3319 | 0.63319 | 0.7 | 35 | 0.34995 | 3.6705 | 3.693 | 3.7146 | 3.6926 | 3.6719 | 3.65 | 3.6284 | 3.6505 | 3.671 | 3.7169 | 3.7588 | 3.7146 | 3.6728 | 3.6275 | 3.5875 | 3.6322 | 3.6707 | 3.7397 | 3.8002 | 3.7337 | 3.6733 | 3.6047 | 3.5488 | 3.6154 | 3.6702 | 3.7623 | 3.8396 | 3.7516 | 3.6737 | 3.5822 | 3.5127 | 3.6005 | 3.6696 | 3.7848 | 3.8766 | 3.7678 | 3.6742 | 3.5599 | 3.4786 | 3.5875 | 3.6691
LMO_C_10_B_14_SOC_5-60_Part_1-1_ID_PIP15829A00218550.xlsx | LMO | 14 | PIP15829A00218550 | 10 | 5.5447 | 0.55447 | 0.7 | 35 | 0.34993 | 3.8591 | 3.891 | 3.9472 | 3.9177 | 3.8615 | 3.8308 | 3.782 | 3.8122 | 3.8601 | 3.9247 | 4.0302 | 3.97 | 3.8626 | 3.799 | 3.7174 | 3.7783 | 3.8594 | 3.957 | 4.1013 | 4.0125 | 3.8633 | 3.7671 | 3.6626 | 3.7532 | 3.8587 | 3.9888 | 4.1645 | 4.0473 | 3.8638 | 3.7353 | 3.6142 | 3.7339 | 3.858 | 4.0204 | 4.2223 | 4.0773 | 3.8645 | 3.7039 | 3.5703 | 3.7174 | 3.8571
LMO_C_10_B_15_SOC_5-60_Part_1-1_ID_PIP15828A06100365.xlsx | LMO | 15 | PIP15828A06100365 | 10 | 6.5591 | 0.65591 | 0.7 | 35 | 0.34995 | 3.7235 | 3.7535 | 3.7822 | 3.753 | 3.7253 | 3.6961 | 3.6686 | 3.6979 | 3.7242 | 3.785 | 3.8399 | 3.7811 | 3.726 | 3.6661 | 3.6161 | 3.6747 | 3.7237 | 3.8152 | 3.8938 | 3.8062 | 3.7267 | 3.6361 | 3.5673 | 3.6549 | 3.7232 | 3.845 | 3.944 | 3.828 | 3.7269 | 3.6061 | 3.5223 | 3.6382 | 3.7225 | 3.8749 | 3.9913 | 3.8485 | 3.7276 | 3.5766 | 3.4804 | 3.6235 | 3.7219
LMO_C_10_B_16_SOC_5-60_Part_1-1_ID_PIP15829A00217239.xlsx | LMO | 16 | PIP15829A00217239 | 10 | 6.5152 | 0.65152 | 0.7 | 35 | 0.34994 | 3.6731 | 3.6961 | 3.7193 | 3.697 | 3.6749 | 3.6524 | 3.6298 | 3.6519 | 3.6738 | 3.7205 | 3.7653 | 3.7202 | 3.6756 | 3.6294 | 3.5876 | 3.6328 | 3.6733 | 3.7437 | 3.8085 | 3.7411 | 3.6761 | 3.6064 | 3.5481 | 3.6157 | 3.6728 | 3.7669 | 3.8494 | 3.7602 | 3.6765 | 3.5834 | 3.5113 | 3.6003 | 3.6723 | 3.7895 | 3.888 | 3.7774 | 3.677 | 3.5606 | 3.4769 | 3.5871 | 3.6717
LMO_C_10_B_17_SOC_5-65_Part_1-1_ID_PIP15829A06101445.xlsx | LMO | 17 | PIP15829A06101445 | 10 | 6.9576 | 0.69576 | 0.7 | 35 | 0.35 | 3.6217 | 3.644 | 3.6621 | 3.6401 | 3.6231 | 3.6019 | 3.5838 | 3.6057 | 3.6222 | 3.6675 | 3.7026 | 3.6584 | 3.624 | 3.5796 | 3.5466 | 3.5906 | 3.6221 | 3.6902 | 3.7414 | 3.6751 | 3.6245 | 3.5573 | 3.5109 | 3.5766 | 3.6215 | 3.7123 | 3.7785 | 3.691 | 3.625 | 3.5352 | 3.4774 | 3.5643 | 3.6212 | 3.7348 | 3.8139 | 3.7049 | 3.6252 | 3.513 | 3.4454 | 3.5527 | 3.6205
LMO_C_10_B_18_SOC_5-65_Part_1-1_ID_PIP15826A00211185.xlsx | LMO | 18 | PIP15826A00211185 | 10 | 6.6538 | 0.66538 | 0.7 | 35 | 0.35012 | 3.7072 | 3.7316 | 3.7655 | 3.742 | 3.7091 | 3.6863 | 3.6537 | 3.6772 | 3.7081 | 3.7574 | 3.8227 | 3.7755 | 3.71 | 3.6621 | 3.6043 | 3.6512 | 3.7077 | 3.7815 | 3.8745 | 3.8043 | 3.7105 | 3.638 | 3.5599 | 3.6296 | 3.707 | 3.8059 | 3.9219 | 3.8299 | 3.7111 | 3.6138 | 3.5197 | 3.6113 | 3.7063 | 3.8301 | 3.9658 | 3.8517 | 3.7116 | 3.5894 | 3.4827 | 3.5962 | 3.7056
LMO_C_10_B_19_SOC_5-65_Part_1-1_ID_PIP15D01A03235252.xlsx | LMO | 19 | PIP15D01A03235252 | 10 | 6.9119 | 0.69119 | 0.7 | 35 | 0.34999 | 3.6661 | 3.6947 | 3.7162 | 3.6879 | 3.6677 | 3.6401 | 3.6187 | 3.647 | 3.6668 | 3.7249 | 3.7662 | 3.7095 | 3.6686 | 3.6113 | 3.5729 | 3.6296 | 3.6663 | 3.7539 | 3.8138 | 3.7286 | 3.6691 | 3.5826 | 3.5295 | 3.6145 | 3.6658 | 3.7825 | 3.8587 | 3.7465 | 3.6696 | 3.5541 | 3.4888 | 3.6005 | 3.6654 | 3.8108 | 3.9015 | 3.7623 | 3.67 | 3.526 | 3.4505 | 3.588 | 3.6647
LMO_C_10_B_1_SOC_5-55_Part_1-1_ID_PIP15828A00225770.xlsx | LMO | 1 | PIP15828A00225770 | 10 | 5.6791 | 0.56791 | 0.7 | 35 | 0.34994 | 3.8227 | 3.8536 | 3.9003 | 3.8712 | 3.8248 | 3.795 | 3.7534 | 3.7829 | 3.8236 | 3.8863 | 3.9751 | 3.917 | 3.8259 | 3.7644 | 3.6933 | 3.7527 | 3.8231 | 3.9175 | 4.0411 | 3.9537 | 3.8266 | 3.7334 | 3.6412 | 3.7295 | 3.8224 | 3.9486 | 4.1005 | 3.9846 | 3.8271 | 3.7023 | 3.5947 | 3.7107 | 3.8217 | 3.9793 | 4.155 | 4.0124 | 3.8278 | 3.6719 | 3.5522 | 3.6954 | 3.821
LMO_C_10_B_20_SOC_5-65_Part_1-1_ID_PIP15827A00205450.xlsx | LMO | 20 | PIP15827A00205450 | 10 | 6.9997 | 0.69997 | 0.7 | 35 | 0.34993 | 3.6482 | 3.671 | 3.6926 | 3.6703 | 3.6496 | 3.6277 | 3.6059 | 3.6282 | 3.6487 | 3.6951 | 3.7369 | 3.6914 | 3.6505 | 3.605 | 3.5648 | 3.6098 | 3.6484 | 3.7181 | 3.7785 | 3.7111 | 3.6508 | 3.582 | 3.526 | 3.5931 | 3.6479 | 3.7411 | 3.8176 | 3.7288 | 3.6514 | 3.559 | 3.4899 | 3.5782 | 3.6473 | 3.7639 | 3.8547 | 3.7441 | 3.6517 | 3.5364 | 3.4556 | 3.5648 | 3.6468
LMO_C_10_B_21_SOC_5-65_Part_1-1_ID_PIP15829A00209415.xlsx | LMO | 21 | PIP15829A00209415 | 10 | 6.7829 | 0.67829 | 0.7 | 35 | 0.35004 | 3.7016 | 3.727 | 3.7546 | 3.7297 | 3.7035 | 3.6795 | 3.6533 | 3.6782 | 3.7023 | 3.7539 | 3.8074 | 3.7576 | 3.7042 | 3.6542 | 3.6078 | 3.6572 | 3.7018 | 3.779 | 3.857 | 3.7825 | 3.7047 | 3.6287 | 3.5659 | 3.6391 | 3.7011 | 3.8043 | 3.9033 | 3.8052 | 3.7051 | 3.6031 | 3.5272 | 3.6236 | 3.7002 | 3.8296 | 3.9467 | 3.8248 | 3.7054 | 3.5778 | 3.4913 | 3.6103 | 3.6995
LMO_C_10_B_22_SOC_5-65_Part_1-1_ID_PIP15D01A03238995.xlsx | LMO | 22 | PIP15D01A03238995 | 10 | 6.7698 | 0.67698 | 0.7 | 35 | 0.34992 | 3.6888 | 3.713 | 3.7449 | 3.7216 | 3.6907 | 3.6682 | 3.638 | 3.6612 | 3.6898 | 3.7386 | 3.8006 | 3.7539 | 3.6916 | 3.6442 | 3.5908 | 3.6372 | 3.6891 | 3.7627 | 3.8517 | 3.7815 | 3.6921 | 3.6199 | 3.548 | 3.6171 | 3.6884 | 3.7867 | 3.8991 | 3.8067 | 3.6926 | 3.5961 | 3.509 | 3.5999 | 3.6877 | 3.8097 | 3.9428 | 3.828 | 3.693 | 3.5722 | 3.4732 | 3.5852 | 3.687
LMO_C_10_B_23_SOC_5-65_Part_1-1_ID_PIP15829A00210663.xlsx | LMO | 23 | PIP15829A00210663 | 10 | 6.9477 | 0.69477 | 0.7 | 35 | 0.35 | 3.6675 | 3.7051 | 3.7288 | 3.6914 | 3.6693 | 3.6329 | 3.6096 | 3.6466 | 3.6682 | 3.7442 | 3.7897 | 3.7153 | 3.6703 | 3.5954 | 3.5532 | 3.6277 | 3.6677 | 3.7822 | 3.8475 | 3.7362 | 3.6707 | 3.5576 | 3.4999 | 3.611 | 3.667 | 3.8199 | 3.9026 | 3.7551 | 3.6712 | 3.5202 | 3.4493 | 3.5961 | 3.6663 | 3.857 | 3.9553 | 3.7727 | 3.6719 | 3.4828 | 3.4014 | 3.5831 | 3.6656
LMO_C_10_B_24_SOC_5-65_Part_1-1_ID_PIP15829A00206931.xlsx | LMO | 24 | PIP15829A00206931 | 10 | 6.853 | 0.6853 | 0.7 | 35 | 0.35005 | 3.6489 | 3.6716 | 3.6932 | 3.6709 | 3.6503 | 3.6289 | 3.6077 | 3.6298 | 3.6494 | 3.6954 | 3.7374 | 3.6928 | 3.6512 | 3.6063 | 3.568 | 3.6124 | 3.6491 | 3.7184 | 3.7797 | 3.7126 | 3.6517 | 3.5836 | 3.5306 | 3.5968 | 3.6486 | 3.7411 | 3.8199 | 3.7304 | 3.6519 | 3.5611 | 3.4955 | 3.5827 | 3.648 | 3.7637 | 3.8578 | 3.7478 | 3.6524 | 3.5388 | 3.4628 | 3.5706 | 3.6475
LMO_C_10_B_25_SOC_5-65_Part_1-1_ID_PIP15825A00103075.xlsx | LMO | 25 | PIP15825A00103075 | 10 | 6.6769 | 0.66769 | 0.7 | 35 | 0.34993 | 3.6745 | 3.6974 | 3.7267 | 3.7047 | 3.6763 | 3.6549 | 3.6252 | 3.6468 | 3.6752 | 3.7214 | 3.7767 | 3.7328 | 3.6772 | 3.6322 | 3.5782 | 3.6226 | 3.6749 | 3.7442 | 3.822 | 3.7569 | 3.6777 | 3.6094 | 3.535 | 3.6008 | 3.6742 | 3.7662 | 3.864 | 3.7783 | 3.6782 | 3.5866 | 3.4953 | 3.5822 | 3.6735 | 3.7892 | 3.903 | 3.7955 | 3.6786 | 3.5639 | 3.4588 | 3.566 | 3.6728
LMO_C_10_B_26_SOC_5-70_Part_1-1_ID_PIP15D29A03204639.xlsx | LMO | 26 | PIP15D29A03204639 | 10 | 7.9655 | 0.79655 | 0.7 | 35 | 0.34987 | 3.5632 | 3.5901 | 3.602 | 3.5755 | 3.5645 | 3.5385 | 3.526 | 3.5527 | 3.5638 | 3.618 | 3.641 | 3.5873 | 3.5652 | 3.5116 | 3.4888 | 3.5425 | 3.5636 | 3.6452 | 3.6788 | 3.5982 | 3.5657 | 3.4846 | 3.4521 | 3.5322 | 3.5631 | 3.6721 | 3.7156 | 3.6087 | 3.566 | 3.4579 | 3.4163 | 3.5229 | 3.5627 | 3.6986 | 3.7513 | 3.6187 | 3.5664 | 3.4312 | 3.3817 | 3.5144 | 3.5625
LMO_C_10_B_27_SOC_5-70_Part_1-1_ID_PIP15D26A03261343.xlsx | LMO | 27 | PIP15D26A03261343 | 10 | 7.1776 | 0.71776 | 0.7 | 35 | 0.35006 | 3.6528 | 3.6779 | 3.687 | 3.6621 | 3.654 | 3.6294 | 3.6203 | 3.6452 | 3.6533 | 3.704 | 3.7212 | 3.671 | 3.6547 | 3.6043 | 3.5873 | 3.6375 | 3.6531 | 3.7293 | 3.7548 | 3.6793 | 3.6551 | 3.5792 | 3.5546 | 3.63 | 3.6528 | 3.7544 | 3.7876 | 3.6875 | 3.6554 | 3.5546 | 3.5227 | 3.6229 | 3.6524 | 3.7792 | 3.8199 | 3.6956 | 3.6559 | 3.5299 | 3.4916 | 3.6157 | 3.6519
LMO_C_10_B_28_SOC_5-70_Part_1-1_ID_PIP15825A50203005.xlsx | LMO | 28 | PIP15825A50203005 | 10 | 7.6227 | 0.76227 | 0.7 | 35 | 0.34988 | 3.5992 | 3.6217 | 3.6475 | 3.6254 | 3.6008 | 3.5792 | 3.5534 | 3.5755 | 3.5999 | 3.6456 | 3.6944 | 3.65 | 3.6015 | 3.5567 | 3.5092 | 3.5539 | 3.5994 | 3.6686 | 3.7381 | 3.6717 | 3.6019 | 3.5339 | 3.4681 | 3.5343 | 3.5989 | 3.6912 | 3.7788 | 3.6912 | 3.6022 | 3.5109 | 3.43 | 3.5176 | 3.5984 | 3.7133 | 3.8168 | 3.7083 | 3.6027 | 3.4886 | 3.3945 | 3.5025 | 3.5977
LMO_C_10_B_29_SOC_5-70_Part_1-1_ID_PIP15825A00103143.xlsx | LMO | 29 | PIP15825A00103143 | 10 | 7.2993 | 0.72993 | 0.7 | 35 | 0.35006 | 3.6182 | 3.6389 | 3.6619 | 3.6417 | 3.6198 | 3.6001 | 3.5766 | 3.5969 | 3.6189 | 3.6609 | 3.7053 | 3.6647 | 3.6205 | 3.5794 | 3.5366 | 3.5771 | 3.6184 | 3.6817 | 3.7455 | 3.6849 | 3.621 | 3.5585 | 3.499 | 3.5594 | 3.6178 | 3.7026 | 3.7834 | 3.7026 | 3.6212 | 3.5378 | 3.4642 | 3.5441 | 3.6173 | 3.7232 | 3.8187 | 3.7191 | 3.6217 | 3.5171 | 3.4317 | 3.5302 | 3.6168
LMO_C_10_B_2_SOC_5-55_Part_1-1_ID_PIP15827A00221240.xlsx | LMO | 2 | PIP15827A00221240 | 10 | 6.0513 | 0.60513 | 0.7 | 35 | 0.34995 | 3.7669 | 3.7918 | 3.8387 | 3.8159 | 3.7695 | 3.7456 | 3.7047 | 3.7279 | 3.7683 | 3.8185 | 3.9093 | 3.8636 | 3.7706 | 3.7214 | 3.6512 | 3.6981 | 3.7678 | 3.8436 | 3.9714 | 3.9028 | 3.7715 | 3.6965 | 3.6052 | 3.6745 | 3.7669 | 3.8684 | 4.0271 | 3.9356 | 3.772 | 3.6721 | 3.5643 | 3.6559 | 3.7662 | 3.8926 | 4.0778 | 3.9646 | 3.7727 | 3.6473 | 3.5271 | 3.6401 | 3.7651
LMO_C_10_B_30_SOC_5-70_Part_1-1_ID_PIP15D19A03280145.xlsx | LMO | 30 | PIP15D19A03280145 | 10 | 7.5565 | 0.75565 | 0.7 | 35 | 0.35013 | 3.6196 | 3.6445 | 3.6538 | 3.6289 | 3.6206 | 3.5964 | 3.5866 | 3.6115 | 3.6199 | 3.6705 | 3.6879 | 3.6382 | 3.6212 | 3.5713 | 3.5531 | 3.6033 | 3.6196 | 3.6956 | 3.7209 | 3.6466 | 3.6217 | 3.5462 | 3.5199 | 3.595 | 3.6191 | 3.7202 | 3.7532 | 3.6547 | 3.6219 | 3.5216 | 3.4869 | 3.5868 | 3.6187 | 3.7446 | 3.7846 | 3.6623 | 3.6224 | 3.4969 | 3.4549 | 3.5792 | 3.6182
LMO_C_10_B_31_SOC_5-75_Part_1-1_ID_PIP15D01A03241499.xlsx | LMO | 31 | PIP15D01A03241499 | 10 | 8.0253 | 0.80253 | 0.7 | 35 | 0.3499 | 3.5685 | 3.5934 | 3.6041 | 3.5796 | 3.5699 | 3.5462 | 3.5348 | 3.5592 | 3.569 | 3.6192 | 3.6396 | 3.5901 | 3.5706 | 3.5215 | 3.5007 | 3.5501 | 3.5687 | 3.6442 | 3.674 | 3.6001 | 3.571 | 3.4965 | 3.4674 | 3.5408 | 3.5682 | 3.6689 | 3.7072 | 3.6091 | 3.5713 | 3.4719 | 3.4347 | 3.532 | 3.5678 | 3.6926 | 3.7392 | 3.6182 | 3.5717 | 3.4479 | 3.4035 | 3.5241 | 3.5673
LMO_C_10_B_32_SOC_5-75_Part_1-1_ID_PIP15710A00246135.xlsx | LMO | 32 | PIP15710A00246135 | 10 | 8.0443 | 0.80443 | 0.7 | 35 | 0.35006 | 3.5481 | 3.5754 | 3.5818 | 3.555 | 3.5494 | 3.5229 | 3.5157 | 3.5427 | 3.5487 | 3.6034 | 3.6154 | 3.5615 | 3.5499 | 3.496 | 3.4827 | 3.5369 | 3.5483 | 3.6305 | 3.6479 | 3.5676 | 3.5504 | 3.469 | 3.4498 | 3.5313 | 3.5481 | 3.6572 | 3.6796 | 3.5736 | 3.5508 | 3.4426 | 3.4175 | 3.5255 | 3.548 | 3.6835 | 3.7105 | 3.5794 | 3.5511 | 3.4165 | 3.3857 | 3.5197 | 3.5476
LMO_C_10_B_33_SOC_5-80_Part_1-1_ID_PIP15N21A50200177.xlsx | LMO | 33 | PIP15N21A50200177 | 10 | 8.7844 | 0.87844 | 0.7 | 35 | 0.35004 | 3.4616 | 3.4888 | 3.496 | 3.469 | 3.463 | 3.4367 | 3.4289 | 3.456 | 3.4623 | 3.5171 | 3.5297 | 3.4758 | 3.4639 | 3.4103 | 3.3972 | 3.4505 | 3.4621 | 3.5436 | 3.5604 | 3.4816 | 3.4644 | 3.3847 | 3.3673 | 3.4451 | 3.4618 | 3.5685 | 3.5889 | 3.4867 | 3.4649 | 3.3608 | 3.3397 | 3.4402 | 3.4614 | 3.5922 | 3.6152 | 3.4918 | 3.4656 | 3.3387 | 3.3145 | 3.4356 | 3.4611
LMO_C_10_B_34_SOC_5-80_Part_1-1_ID_PIP15N21A03201737.xlsx | LMO | 34 | PIP15N21A03201737 | 10 | 8.5736 | 0.85736 | 0.7 | 35 | 0.34993 | 3.4827 | 3.509 | 3.516 | 3.4897 | 3.4839 | 3.4583 | 3.4511 | 3.4774 | 3.4832 | 3.5366 | 3.5483 | 3.4962 | 3.4848 | 3.4326 | 3.4203 | 3.4721 | 3.483 | 3.5622 | 3.5785 | 3.5018 | 3.4853 | 3.4077 | 3.3912 | 3.4672 | 3.4828 | 3.5868 | 3.6064 | 3.5071 | 3.486 | 3.3847 | 3.3642 | 3.4623 | 3.4825 | 3.6099 | 3.6322 | 3.5118 | 3.4863 | 3.3624 | 3.3389 | 3.4579 | 3.4823
LMO_C_10_B_35_SOC_5-80_Part_1-1_ID_PIP15D22A03248005.xlsx | LMO | 35 | PIP15D22A03248005 | 10 | 8.8531 | 0.88531 | 0.7 | 35 | 0.3498 | 3.4741 | 3.5134 | 3.5255 | 3.4858 | 3.476 | 3.4381 | 3.426 | 3.4647 | 3.4749 | 3.5536 | 3.5718 | 3.496 | 3.4772 | 3.4015 | 3.3831 | 3.4568 | 3.4746 | 3.5883 | 3.6112 | 3.5039 | 3.4781 | 3.3685 | 3.3462 | 3.45 | 3.4744 | 3.6205 | 3.6451 | 3.5104 | 3.4788 | 3.3392 | 3.3141 | 3.4439 | 3.4739 | 3.6491 | 3.6751 | 3.5162 | 3.4795 | 3.3129 | 3.2855 | 3.4386 | 3.4735
LMO_C_10_B_36_SOC_5-80_Part_1-1_ID_PIP15D15A03236357.xlsx | LMO | 36 | PIP15D15A03236357 | 10 | 8.8667 | 0.88667 | 0.7 | 35 | 0.34991 | 3.4781 | 3.5183 | 3.5304 | 3.4902 | 3.4802 | 3.4414 | 3.4288 | 3.4684 | 3.479 | 3.5592 | 3.5778 | 3.5006 | 3.4814 | 3.4038 | 3.3852 | 3.4605 | 3.4786 | 3.5952 | 3.6177 | 3.5085 | 3.4821 | 3.3703 | 3.3475 | 3.4532 | 3.4783 | 3.6273 | 3.6521 | 3.515 | 3.4828 | 3.3403 | 3.3148 | 3.447 | 3.4779 | 3.6561 | 3.6826 | 3.5209 | 3.4835 | 3.3134 | 3.2857 | 3.4419 | 3.4774
LMO_C_10_B_37_SOC_5-80_Part_1-1_ID_PIP15N21A50200566.xlsx | LMO | 37 | PIP15N21A50200566 | 10 | 8.7259 | 0.87259 | 0.7 | 35 | 0.3499 | 3.4811 | 3.5181 | 3.5297 | 3.4927 | 3.483 | 3.4474 | 3.4354 | 3.4719 | 3.482 | 3.5562 | 3.5745 | 3.5027 | 3.4842 | 3.4128 | 3.394 | 3.4642 | 3.4818 | 3.5899 | 3.6127 | 3.5106 | 3.4851 | 3.3812 | 3.358 | 3.4567 | 3.4814 | 3.6203 | 3.6459 | 3.5178 | 3.4858 | 3.3527 | 3.3266 | 3.4509 | 3.4809 | 3.648 | 3.6754 | 3.5234 | 3.4865 | 3.3275 | 3.2985 | 3.4451 | 3.4804
LMO_C_10_B_38_SOC_5-80_Part_1-1_ID_PIP15D19A03261038.xlsx | LMO | 38 | PIP15D19A03261038 | 10 | 8.8714 | 0.88714 | 0.7 | 35 | 0.34989 | 3.4742 | 3.5065 | 3.5155 | 3.4834 | 3.4758 | 3.4447 | 3.4351 | 3.467 | 3.4749 | 3.5397 | 3.5546 | 3.4916 | 3.4767 | 3.414 | 3.3984 | 3.4605 | 3.4746 | 3.5699 | 3.5892 | 3.4983 | 3.4774 | 3.3852 | 3.3654 | 3.4542 | 3.4742 | 3.5978 | 3.6201 | 3.5041 | 3.4781 | 3.3589 | 3.3357 | 3.4486 | 3.4739 | 3.6233 | 3.648 | 3.5097 | 3.4786 | 3.3352 | 3.3092 | 3.4439 | 3.4735
LMO_C_10_B_39_SOC_5-80_Part_1-1_ID_PIP15D25A03226076.xlsx | LMO | 39 | PIP15D25A03226076 | 10 | 8.7876 | 0.87876 | 0.7 | 35 | 0.3499 | 3.4751 | 3.5067 | 3.5151 | 3.4837 | 3.4769 | 3.4461 | 3.4372 | 3.4686 | 3.476 | 3.5394 | 3.5536 | 3.4916 | 3.4777 | 3.4158 | 3.4012 | 3.4625 | 3.4758 | 3.5694 | 3.5883 | 3.4983 | 3.4784 | 3.3872 | 3.3677 | 3.4563 | 3.4755 | 3.5975 | 3.6198 | 3.5039 | 3.479 | 3.3605 | 3.3375 | 3.4509 | 3.4751 | 3.6233 | 3.6486 | 3.5093 | 3.4797 | 3.3361 | 3.3097 | 3.446 | 3.4748
LMO_C_10_B_3_SOC_5-55_Part_1-1_ID_PIP15827A00221153.xlsx | LMO | 3 | PIP15827A00221153 | 10 | 5.1908 | 0.51908 | 0.7 | 35 | 0.34993 | 3.9258 | 3.9598 | 4.0096 | 3.9774 | 3.9279 | 3.8949 | 3.8513 | 3.8842 | 3.9267 | 3.9956 | 4.089 | 4.0244 | 3.9288 | 3.8608 | 3.7878 | 3.8536 | 3.9261 | 4.0302 | 4.1584 | 4.0622 | 3.9293 | 3.8266 | 3.733 | 3.8306 | 3.9252 | 4.0641 | 4.2203 | 4.0929 | 3.9298 | 3.7925 | 3.6844 | 3.8129 | 3.9244 | 4.098 | 4.2775 | 4.1202 | 3.9302 | 3.7578 | 3.6394 | 3.7978 | 3.9235
LMO_C_10_B_40_SOC_5-80_Part_1-1_ID_PIP15N21A03207437.xlsx | LMO | 40 | PIP15N21A03207437 | 10 | 8.6738 | 0.86738 | 0.7 | 35 | 0.35013 | 3.4749 | 3.503 | 3.5113 | 3.483 | 3.4763 | 3.4488 | 3.4402 | 3.4684 | 3.4755 | 3.5325 | 3.5466 | 3.4907 | 3.477 | 3.4214 | 3.4065 | 3.4619 | 3.4753 | 3.5599 | 3.5789 | 3.4972 | 3.4776 | 3.3949 | 3.375 | 3.4558 | 3.4749 | 3.5859 | 3.6087 | 3.5034 | 3.4781 | 3.3703 | 3.3461 | 3.4505 | 3.4746 | 3.6105 | 3.6363 | 3.509 | 3.4788 | 3.3466 | 3.3194 | 3.4453 | 3.4744
LMO_C_10_B_41_SOC_5-80_Part_1-1_ID_PIP15D25A03219538.xlsx | LMO | 41 | PIP15D25A03219538 | 10 | 8.9075 | 0.89075 | 0.7 | 35 | 0.35002 | 3.463 | 3.4972 | 3.5072 | 3.473 | 3.4647 | 3.4309 | 3.4214 | 3.4551 | 3.4639 | 3.5325 | 3.5485 | 3.4818 | 3.4658 | 3.3993 | 3.3828 | 3.4481 | 3.4635 | 3.5643 | 3.5847 | 3.489 | 3.4665 | 3.3694 | 3.3484 | 3.4418 | 3.4633 | 3.5936 | 3.6168 | 3.4953 | 3.4672 | 3.3417 | 3.3176 | 3.436 | 3.4628 | 3.6203 | 3.6456 | 3.5006 | 3.4677 | 3.3166 | 3.2899 | 3.4309 | 3.4625
LMO_C_10_B_42_SOC_5-80_Part_1-1_ID_PIP15N26A01201901.xlsx | LMO | 42 | PIP15N26A01201901 | 10 | 8.7445 | 0.87445 | 0.7 | 35 | 0.34993 | 3.4711 | 3.4981 | 3.5055 | 3.4783 | 3.4725 | 3.4463 | 3.4386 | 3.4656 | 3.4716 | 3.5264 | 3.539 | 3.4851 | 3.4734 | 3.42 | 3.4068 | 3.46 | 3.4714 | 3.5527 | 3.5699 | 3.4907 | 3.4739 | 3.3943 | 3.377 | 3.4551 | 3.4711 | 3.578 | 3.5985 | 3.4962 | 3.4744 | 3.3705 | 3.3492 | 3.4497 | 3.4709 | 3.6017 | 3.625 | 3.5011 | 3.4749 | 3.3475 | 3.3236 | 3.4451 | 3.4704
LMO_C_10_B_43_SOC_5-80_Part_1-1_ID_PIP15N15A03208363.xlsx | LMO | 43 | PIP15N15A03208363 | 10 | 8.5451 | 0.85451 | 0.7 | 35 | 0.3499 | 3.4637 | 3.5109 | 3.5309 | 3.4837 | 3.4658 | 3.421 | 3.401 | 3.447 | 3.4646 | 3.5585 | 3.5873 | 3.499 | 3.467 | 3.3775 | 3.3498 | 3.4347 | 3.4642 | 3.5991 | 3.6322 | 3.51 | 3.4679 | 3.3399 | 3.3078 | 3.4249 | 3.4637 | 3.635 | 3.67 | 3.5186 | 3.4686 | 3.3069 | 3.2723 | 3.4168 | 3.4632 | 3.6666 | 3.703 | 3.5262 | 3.4693 | 3.2778 | 3.2409 | 3.4103 | 3.4628
LMO_C_10_B_44_SOC_5-80_Part_1-1_ID_PIP15D01A03233061.xlsx | LMO | 44 | PIP15D01A03233061 | 10 | 8.3956 | 0.83956 | 0.7 | 35 | 0.34991 | 3.5183 | 3.5453 | 3.5532 | 3.5265 | 3.5197 | 3.4934 | 3.4851 | 3.5118 | 3.519 | 3.5734 | 3.5876 | 3.5344 | 3.5204 | 3.467 | 3.4519 | 3.5051 | 3.5186 | 3.5999 | 3.6201 | 3.5409 | 3.5211 | 3.4409 | 3.4198 | 3.4986 | 3.5183 | 3.6256 | 3.6507 | 3.5476 | 3.5215 | 3.4161 | 3.3894 | 3.4923 | 3.5179 | 3.65 | 3.6796 | 3.5539 | 3.522 | 3.3921 | 3.3608 | 3.4869 | 3.5178
LMO_C_10_B_45_SOC_5-80_Part_1-1_ID_PIP15D01A03245962.xlsx | LMO | 45 | PIP15D01A03245962 | 10 | 8.0747 | 0.80747 | 0.7 | 35 | 0.35006 | 3.5685 | 3.5936 | 3.6022 | 3.5773 | 3.5697 | 3.5455 | 3.5362 | 3.5613 | 3.569 | 3.6201 | 3.6359 | 3.5859 | 3.5706 | 3.5206 | 3.5039 | 3.5539 | 3.5687 | 3.6452 | 3.6681 | 3.5936 | 3.571 | 3.4958 | 3.4725 | 3.5467 | 3.5685 | 3.6696 | 3.6988 | 3.6008 | 3.5715 | 3.4718 | 3.4421 | 3.5397 | 3.568 | 3.6932 | 3.7281 | 3.6078 | 3.572 | 3.4486 | 3.4133 | 3.5329 | 3.5676
LMO_C_10_B_46_SOC_5-80_Part_1-1_ID_PIP15D01A03250557.xlsx | LMO | 46 | PIP15D01A03250557 | 10 | 8.6249 | 0.86249 | 0.7 | 35 | 0.34994 | 3.4712 | 3.5081 | 3.519 | 3.4823 | 3.473 | 3.437 | 3.4261 | 3.4625 | 3.4721 | 3.5457 | 3.5632 | 3.4916 | 3.4742 | 3.4022 | 3.3847 | 3.4546 | 3.4716 | 3.5797 | 3.6017 | 3.4995 | 3.4749 | 3.3703 | 3.348 | 3.4477 | 3.4714 | 3.6106 | 3.6357 | 3.506 | 3.4756 | 3.3413 | 3.3155 | 3.4414 | 3.4709 | 3.6389 | 3.6663 | 3.512 | 3.4763 | 3.3152 | 3.2864 | 3.4365 | 3.4705
LMO_C_10_B_47_SOC_5-80_Part_1-1_ID_PIP15D01A03210683.xlsx | LMO | 47 | PIP15D01A03210683 | 10 | 8.8702 | 0.88702 | 0.7 | 35 | 0.34992 | 3.4591 | 3.4951 | 3.5053 | 3.4695 | 3.4607 | 3.4258 | 3.4154 | 3.4507 | 3.4598 | 3.5318 | 3.5485 | 3.4786 | 3.4618 | 3.3917 | 3.3749 | 3.4433 | 3.4595 | 3.5652 | 3.5864 | 3.4862 | 3.4625 | 3.3603 | 3.3387 | 3.4363 | 3.4593 | 3.5957 | 3.6198 | 3.4925 | 3.4632 | 3.332 | 3.3064 | 3.4305 | 3.4588 | 3.6238 | 3.65 | 3.4985 | 3.4639 | 3.306 | 3.2776 | 3.4256 | 3.4584
LMO_C_10_B_48_SOC_5-80_Part_1-1_ID_PIP15D01A03229494.xlsx | LMO | 48 | PIP15D01A03229494 | 10 | 8.3622 | 0.83622 | 0.7 | 35 | 0.34994 | 3.4997 | 3.5227 | 3.5306 | 3.5078 | 3.5009 | 3.4781 | 3.47 | 3.4928 | 3.5002 | 3.5467 | 3.5613 | 3.5157 | 3.5014 | 3.4553 | 3.4402 | 3.486 | 3.5 | 3.5697 | 3.5908 | 3.5227 | 3.502 | 3.4328 | 3.411 | 3.4793 | 3.4997 | 3.592 | 3.6189 | 3.5295 | 3.5025 | 3.411 | 3.3829 | 3.4725 | 3.4993 | 3.6136 | 3.6458 | 3.5359 | 3.5027 | 3.3894 | 3.3561 | 3.4665 | 3.4988
LMO_C_10_B_49_SOC_5-80_Part_1-1_ID_PIP15D01A03243668.xlsx | LMO | 49 | PIP15D01A03243668 | 10 | 8.7211 | 0.87211 | 0.7 | 35 | 0.34994 | 3.477 | 3.5069 | 3.5157 | 3.486 | 3.4783 | 3.4491 | 3.4402 | 3.4697 | 3.4776 | 3.5378 | 3.5532 | 3.4942 | 3.4793 | 3.42 | 3.404 | 3.4626 | 3.4774 | 3.5668 | 3.588 | 3.5016 | 3.4798 | 3.3919 | 3.3698 | 3.4558 | 3.4769 | 3.5945 | 3.6205 | 3.5081 | 3.4802 | 3.365 | 3.3378 | 3.4493 | 3.4765 | 3.6205 | 3.6507 | 3.5146 | 3.4807 | 3.3397 | 3.3081 | 3.4433 | 3.4763
LMO_C_10_B_4_SOC_5-55_Part_1-1_ID_PIP15828A00213703.xlsx | LMO | 4 | PIP15828A00213703 | 10 | 5.9985 | 0.59985 | 0.7 | 35 | 0.34995 | 3.7809 | 3.8069 | 3.8408 | 3.8157 | 3.7827 | 3.7574 | 3.7267 | 3.752 | 3.7815 | 3.8347 | 3.9012 | 3.8506 | 3.7836 | 3.7313 | 3.6774 | 3.7279 | 3.7811 | 3.8612 | 3.957 | 3.881 | 3.7841 | 3.7049 | 3.6328 | 3.7084 | 3.7804 | 3.8875 | 4.0083 | 3.908 | 3.7846 | 3.6791 | 3.5924 | 3.6918 | 3.7797 | 3.9137 | 4.0559 | 3.9319 | 3.785 | 3.6528 | 3.5552 | 3.6779 | 3.779
LMO_C_10_B_50_SOC_5-80_Part_1-1_ID_PIP15D01A03214955.xlsx | LMO | 50 | PIP15D01A03214955 | 10 | 8.7822 | 0.87822 | 0.7 | 35 | 0.34992 | 3.4625 | 3.506 | 3.5209 | 3.4774 | 3.4644 | 3.4219 | 3.4072 | 3.45 | 3.4632 | 3.5501 | 3.5724 | 3.4899 | 3.4658 | 3.3817 | 3.3598 | 3.44 | 3.463 | 3.5883 | 3.6152 | 3.499 | 3.4665 | 3.3466 | 3.3196 | 3.4314 | 3.4625 | 3.6222 | 3.6515 | 3.5069 | 3.4674 | 3.3148 | 3.2848 | 3.4244 | 3.4619 | 3.6526 | 3.6835 | 3.5125 | 3.4681 | 3.2869 | 3.2544 | 3.4193 | 3.4616
LMO_C_10_B_51_SOC_5-80_Part_1-1_ID_PIP15N08A03228420.xlsx | LMO | 51 | PIP15N08A03228420 | 10 | 9.1801 | 0.91801 | 0.7 | 35 | 0.34995 | 3.4228 | 3.4674 | 3.4853 | 3.441 | 3.4249 | 3.3817 | 3.3643 | 3.4077 | 3.4237 | 3.5123 | 3.539 | 3.4553 | 3.4261 | 3.3408 | 3.3155 | 3.3961 | 3.4233 | 3.5513 | 3.5822 | 3.466 | 3.427 | 3.3052 | 3.2751 | 3.3863 | 3.423 | 3.5855 | 3.6187 | 3.4748 | 3.4277 | 3.2738 | 3.2407 | 3.3787 | 3.4226 | 3.6154 | 3.6512 | 3.4821 | 3.4282 | 3.2458 | 3.2098 | 3.3715 | 3.4219
LMO_C_10_B_52_SOC_5-80_Part_1-1_ID_PIP15N08A03232183.xlsx | LMO | 52 | PIP15N08A03232183 | 10 | 8.818 | 0.8818 | 0.7 | 35 | 0.34995 | 3.4563 | 3.5055 | 3.5274 | 3.4786 | 3.4586 | 3.4107 | 3.3898 | 3.4375 | 3.4572 | 3.5553 | 3.5859 | 3.4948 | 3.46 | 3.3659 | 3.3369 | 3.4247 | 3.457 | 3.5978 | 3.6321 | 3.5065 | 3.4609 | 3.3275 | 3.2943 | 3.414 | 3.4565 | 3.634 | 3.6705 | 3.5157 | 3.4618 | 3.2939 | 3.2581 | 3.4059 | 3.456 | 3.6661 | 3.7042 | 3.5232 | 3.4623 | 3.2646 | 3.226 | 3.3986 | 3.4554
LMO_C_10_B_53_SOC_5-80_Part_1-1_ID_PIP15D01A03218382.xlsx | LMO | 53 | PIP15D01A03218382 | 10 | 8.7007 | 0.87007 | 0.7 | 35 | 0.34994 | 3.4746 | 3.5181 | 3.5316 | 3.4885 | 3.4765 | 3.434 | 3.4205 | 3.4632 | 3.4753 | 3.562 | 3.5827 | 3.4999 | 3.4776 | 3.3938 | 3.3733 | 3.4539 | 3.4751 | 3.6003 | 3.6252 | 3.5086 | 3.4784 | 3.358 | 3.3329 | 3.446 | 3.4746 | 3.6345 | 3.6621 | 3.5158 | 3.479 | 3.3261 | 3.2978 | 3.4391 | 3.4741 | 3.6651 | 3.6947 | 3.5227 | 3.4798 | 3.2976 | 3.2665 | 3.4335 | 3.4737
LMO_C_10_B_54_SOC_5-80_Part_1-1_ID_PIP15D01A03238599.xlsx | LMO | 54 | PIP15D01A03238599 | 10 | 8.7985 | 0.87985 | 0.7 | 35 | 0.34994 | 3.4651 | 3.5039 | 3.516 | 3.4774 | 3.4669 | 3.4289 | 3.4166 | 3.4549 | 3.4656 | 3.5434 | 3.5627 | 3.4877 | 3.4677 | 3.3921 | 3.3729 | 3.4463 | 3.4655 | 3.5789 | 3.6027 | 3.4962 | 3.4686 | 3.3589 | 3.3347 | 3.4384 | 3.4649 | 3.6106 | 3.6379 | 3.5034 | 3.4693 | 3.3289 | 3.301 | 3.4323 | 3.4646 | 3.64 | 3.6693 | 3.5097 | 3.4698 | 3.3018 | 3.2706 | 3.4258 | 3.4642
LMO_C_10_B_55_SOC_5-80_Part_1-1_ID_PIP15D01A03224640.xlsx | LMO | 55 | PIP15D01A03224640 | 10 | 8.7433 | 0.87433 | 0.7 | 35 | 0.34998 | 3.4707 | 3.5069 | 3.5176 | 3.4816 | 3.4723 | 3.4372 | 3.4265 | 3.4618 | 3.4714 | 3.5438 | 3.561 | 3.4911 | 3.4732 | 3.4031 | 3.3857 | 3.4542 | 3.4711 | 3.5769 | 3.5987 | 3.4988 | 3.4741 | 3.3717 | 3.3499 | 3.4472 | 3.4707 | 3.6073 | 3.6319 | 3.5053 | 3.4746 | 3.3434 | 3.318 | 3.4412 | 3.4704 | 3.6349 | 3.6617 | 3.5111 | 3.4753 | 3.3176 | 3.2894 | 3.4354 | 3.4698
LMO_C_10_B_56_SOC_5-80_Part_1-1_ID_PIP15D01A03221296.xlsx | LMO | 56 | PIP15D01A03221296 | 10 | 8.7194 | 0.87194 | 0.7 | 35 | 0.34996 | 3.4705 | 3.5095 | 3.5218 | 3.483 | 3.4725 | 3.4347 | 3.4223 | 3.4607 | 3.4714 | 3.5492 | 3.5687 | 3.4937 | 3.4737 | 3.398 | 3.3784 | 3.4519 | 3.4711 | 3.585 | 3.6089 | 3.5021 | 3.4744 | 3.3647 | 3.3403 | 3.4439 | 3.4707 | 3.6171 | 3.644 | 3.509 | 3.4749 | 3.3343 | 3.3066 | 3.4375 | 3.4702 | 3.6463 | 3.6754 | 3.5157 | 3.4756 | 3.3071 | 3.2764 | 3.4319 | 3.4697
LMO_C_10_B_57_SOC_5-80_Part_1-1_ID_PIP15D01A03217542.xlsx | LMO | 57 | PIP15D01A03217542 | 10 | 8.7094 | 0.87094 | 0.7 | 35 | 0.34996 | 3.4735 | 3.5169 | 3.5318 | 3.4886 | 3.4755 | 3.4333 | 3.4186 | 3.4611 | 3.4742 | 3.5606 | 3.5833 | 3.5007 | 3.4767 | 3.3933 | 3.371 | 3.4509 | 3.4739 | 3.5989 | 3.6256 | 3.5102 | 3.4774 | 3.3578 | 3.3311 | 3.4426 | 3.4735 | 3.6328 | 3.6619 | 3.5176 | 3.4781 | 3.3264 | 3.2966 | 3.4354 | 3.473 | 3.663 | 3.6937 | 3.5243 | 3.4788 | 3.2983 | 3.2662 | 3.4293 | 3.4725
LMO_C_10_B_58_SOC_5-80_Part_1-1_ID_PIP15512A50200009.xlsx | LMO | 58 | PIP15512A50200009 | 10 | 8.4652 | 0.84652 | 0.7 | 35 | 0.34993 | 3.5011 | 3.5453 | 3.5601 | 3.5162 | 3.503 | 3.4598 | 3.4453 | 3.4886 | 3.5018 | 3.5899 | 3.6126 | 3.5285 | 3.5041 | 3.4189 | 3.3966 | 3.4786 | 3.5016 | 3.6289 | 3.6565 | 3.5381 | 3.5048 | 3.3826 | 3.3554 | 3.4697 | 3.5011 | 3.6635 | 3.6944 | 3.5464 | 3.5055 | 3.351 | 3.3192 | 3.4621 | 3.5006 | 3.6947 | 3.7281 | 3.5536 | 3.5062 | 3.322 | 3.2871 | 3.4551 | 3.5002
LMO_C_10_B_59_SOC_5-80_Part_1-1_ID_PIP15N15A03208341.xlsx | LMO | 59 | PIP15N15A03208341 | 10 | 9.0113 | 0.90113 | 0.7 | 35 | 0.34995 | 3.4396 | 3.4934 | 3.5174 | 3.4644 | 3.4421 | 3.3901 | 3.3673 | 3.4189 | 3.4407 | 3.5467 | 3.5794 | 3.482 | 3.4435 | 3.3422 | 3.3113 | 3.4047 | 3.4402 | 3.5913 | 3.6273 | 3.4939 | 3.4444 | 3.3013 | 3.2664 | 3.3935 | 3.4396 | 3.6296 | 3.667 | 3.5037 | 3.4453 | 3.2662 | 3.2286 | 3.3849 | 3.4391 | 3.6628 | 3.7019 | 3.5113 | 3.446 | 3.2355 | 3.1953 | 3.3775 | 3.4384
LMO_C_10_B_5_SOC_5-55_Part_1-1_ID_PIP15N22A03240032.xlsx | LMO | 5 | PIP15N22A03240032 | 10 | 5.3577 | 0.53577 | 0.7 | 35 | 0.34994 | 3.8724 | 3.8977 | 3.927 | 3.9024 | 3.8738 | 3.8494 | 3.8222 | 3.8471 | 3.8729 | 3.9242 | 3.9811 | 3.9312 | 3.8745 | 3.8241 | 3.7762 | 3.8257 | 3.8726 | 3.95 | 4.0309 | 3.9568 | 3.8752 | 3.7987 | 3.7348 | 3.8083 | 3.8719 | 3.9756 | 4.0767 | 3.9793 | 3.8756 | 3.7734 | 3.6972 | 3.7939 | 3.8715 | 4.0008 | 4.1194 | 3.9988 | 3.8761 | 3.7485 | 3.6624 | 3.7818 | 3.8712
LMO_C_10_B_60_SOC_5-80_Part_1-1_ID_PIP15N15A03208989.xlsx | LMO | 60 | PIP15N15A03208989 | 10 | 8.7996 | 0.87996 | 0.7 | 35 | 0.34997 | 3.4553 | 3.5107 | 3.5353 | 3.4814 | 3.4577 | 3.4038 | 3.3803 | 3.4333 | 3.4563 | 3.5652 | 3.5987 | 3.4995 | 3.4591 | 3.3547 | 3.3229 | 3.4184 | 3.4558 | 3.6106 | 3.6477 | 3.5122 | 3.4602 | 3.3131 | 3.2771 | 3.4072 | 3.4553 | 3.6491 | 3.6884 | 3.5232 | 3.4614 | 3.2781 | 3.239 | 3.3984 | 3.4549 | 3.6831 | 3.7239 | 3.5304 | 3.4618 | 3.2469 | 3.2049 | 3.3901 | 3.4542
LMO_C_10_B_61_SOC_5-80_Part_1-1_ID_PIP15D25A03236724.xlsx | LMO | 61 | PIP15D25A03236724 | 10 | 9.1108 | 0.91108 | 0.7 | 35 | 0.34994 | 3.4639 | 3.4988 | 3.5079 | 3.4734 | 3.4655 | 3.4316 | 3.4221 | 3.4565 | 3.4646 | 3.5343 | 3.5497 | 3.4818 | 3.4663 | 3.3982 | 3.3824 | 3.4498 | 3.4644 | 3.5671 | 3.5871 | 3.4888 | 3.467 | 3.3671 | 3.3461 | 3.443 | 3.464 | 3.5975 | 3.6208 | 3.4951 | 3.4677 | 3.338 | 3.3131 | 3.437 | 3.4637 | 3.6254 | 3.6514 | 3.5007 | 3.4683 | 3.3113 | 3.2829 | 3.4317 | 3.4632
LMO_C_10_B_62_SOC_5-80_Part_1-1_ID_PIP15N15A03208398.xlsx | LMO | 62 | PIP15N15A03208398 | 10 | 8.8591 | 0.88591 | 0.7 | 35 | 0.34996 | 3.4518 | 3.5092 | 3.5362 | 3.4797 | 3.4544 | 3.3989 | 3.3733 | 3.4284 | 3.4528 | 3.5659 | 3.6019 | 3.499 | 3.456 | 3.3478 | 3.3138 | 3.4126 | 3.4523 | 3.6126 | 3.6521 | 3.5123 | 3.457 | 3.305 | 3.2667 | 3.4008 | 3.4519 | 3.6521 | 3.6942 | 3.523 | 3.4579 | 3.269 | 3.2269 | 3.3907 | 3.4512 | 3.6867 | 3.7304 | 3.532 | 3.4588 | 3.2369 | 3.1921 | 3.3822 | 3.4505
LMO_C_10_B_63_SOC_5-80_Part_1-1_ID_PIP15502C00208544.xlsx | LMO | 63 | PIP15502C00208544 | 10 | 8.8435 | 0.88435 | 0.7 | 35 | 0.34995 | 3.4823 | 3.5404 | 3.5664 | 3.5092 | 3.4844 | 3.4284 | 3.4033 | 3.459 | 3.483 | 3.5968 | 3.6324 | 3.5283 | 3.4858 | 3.3768 | 3.3427 | 3.443 | 3.4827 | 3.6438 | 3.684 | 3.5422 | 3.4867 | 3.3336 | 3.2941 | 3.4305 | 3.4821 | 3.6837 | 3.727 | 3.5525 | 3.4876 | 3.2969 | 3.2528 | 3.4207 | 3.4816 | 3.7179 | 3.7646 | 3.5631 | 3.4883 | 3.2648 | 3.2163 | 3.4107 | 3.4811
LMO_C_10_B_64_SOC_5-80_Part_1-1_ID_PIP15D01A03206727.xlsx | LMO | 64 | PIP15D01A03206727 | 10 | 8.7019 | 0.87019 | 0.7 | 35 | 0.34997 | 3.4683 | 3.5097 | 3.5234 | 3.4821 | 3.47 | 3.43 | 3.4163 | 3.4567 | 3.469 | 3.5515 | 3.5729 | 3.4937 | 3.4711 | 3.3915 | 3.3703 | 3.4472 | 3.4686 | 3.5885 | 3.6143 | 3.5027 | 3.4719 | 3.3568 | 3.3311 | 3.4389 | 3.4683 | 3.6217 | 3.6498 | 3.5102 | 3.4727 | 3.3262 | 3.2973 | 3.4321 | 3.4679 | 3.6512 | 3.6812 | 3.5169 | 3.4734 | 3.2985 | 3.2672 | 3.4263 | 3.4674
LMO_C_10_B_65_SOC_5-80_Part_1-1_ID_PIP15N15A03208683.xlsx | LMO | 65 | PIP15N15A03208683 | 10 | 8.6522 | 0.86522 | 0.7 | 35 | 0.34994 | 3.463 | 3.5204 | 3.5481 | 3.492 | 3.4656 | 3.41 | 3.3838 | 3.4386 | 3.4639 | 3.5771 | 3.6138 | 3.5113 | 3.4672 | 3.3589 | 3.3243 | 3.4228 | 3.4637 | 3.624 | 3.664 | 3.5236 | 3.4681 | 3.3157 | 3.2776 | 3.4109 | 3.463 | 3.6637 | 3.7058 | 3.5355 | 3.469 | 3.2795 | 3.2383 | 3.4012 | 3.4623 | 3.6981 | 3.742 | 3.5441 | 3.4697 | 3.2479 | 3.2037 | 3.3931 | 3.4618
LMO_C_10_B_66_SOC_5-80_Part_1-1_ID_PIP15N14A03235525.xlsx | LMO | 66 | PIP15N14A03235525 | 10 | 8.9144 | 0.89144 | 0.7 | 35 | 0.34993 | 3.4419 | 3.4999 | 3.5276 | 3.4711 | 3.4444 | 3.3887 | 3.3624 | 3.4173 | 3.443 | 3.5566 | 3.5933 | 3.4904 | 3.446 | 3.3373 | 3.3029 | 3.4014 | 3.4425 | 3.6034 | 3.6433 | 3.5037 | 3.447 | 3.2945 | 3.2557 | 3.3893 | 3.4419 | 3.6433 | 3.6849 | 3.5144 | 3.4477 | 3.2581 | 3.2165 | 3.3791 | 3.441 | 3.6772 | 3.7207 | 3.5229 | 3.4486 | 3.2263 | 3.1821 | 3.3715 | 3.4405
LMO_C_10_B_67_SOC_5-85_Part_1-1_ID_PIP15D25A03243702.xlsx | LMO | 67 | PIP15D25A03243702 | 10 | 8.8907 | 0.88907 | 0.7 | 35 | 0.34993 | 3.473 | 3.5158 | 3.5299 | 3.487 | 3.4749 | 3.4337 | 3.4193 | 3.4616 | 3.4739 | 3.559 | 3.5801 | 3.4986 | 3.4762 | 3.3943 | 3.3733 | 3.4523 | 3.4735 | 3.5968 | 3.6215 | 3.5072 | 3.477 | 3.3594 | 3.3345 | 3.4444 | 3.4732 | 3.6296 | 3.657 | 3.5144 | 3.4779 | 3.3285 | 3.301 | 3.4381 | 3.4728 | 3.6589 | 3.6881 | 3.5213 | 3.4786 | 3.3017 | 3.2716 | 3.4326 | 3.4725
LMO_C_10_B_68_SOC_5-85_Part_1-1_ID_PIP15N30A03228344.xlsx | LMO | 68 | PIP15N30A03228344 | 10 | 8.896 | 0.8896 | 0.7 | 35 | 0.34993 | 3.4579 | 3.4918 | 3.5016 | 3.4677 | 3.4597 | 3.427 | 3.4166 | 3.4502 | 3.4588 | 3.5267 | 3.5425 | 3.4767 | 3.4607 | 3.3949 | 3.3787 | 3.4435 | 3.4586 | 3.5581 | 3.5782 | 3.4837 | 3.4614 | 3.3654 | 3.345 | 3.4372 | 3.4584 | 3.5868 | 3.6096 | 3.4897 | 3.4621 | 3.3385 | 3.3152 | 3.4314 | 3.4579 | 3.6127 | 3.6377 | 3.4948 | 3.4628 | 3.3141 | 3.2885 | 3.4267 | 3.4576
LMO_C_10_B_69_SOC_5-85_Part_1-1_ID_PIP15D19A03226854.xlsx | LMO | 69 | PIP15D19A03226854 | 10 | 8.9939 | 0.89939 | 0.7 | 35 | 0.34994 | 3.4604 | 3.4993 | 3.5118 | 3.4727 | 3.4621 | 3.4249 | 3.4121 | 3.4504 | 3.4611 | 3.539 | 3.5583 | 3.4834 | 3.4633 | 3.3887 | 3.3692 | 3.4421 | 3.4609 | 3.5739 | 3.5973 | 3.4916 | 3.4642 | 3.3559 | 3.3327 | 3.4349 | 3.4607 | 3.6052 | 3.631 | 3.4988 | 3.4649 | 3.3273 | 3.3008 | 3.4284 | 3.4602 | 3.6328 | 3.6609 | 3.5046 | 3.4656 | 3.3004 | 3.2727 | 3.4231 | 3.4598
LMO_C_10_B_6_SOC_5-55_Part_1-1_ID_PIP15829A00218512.xlsx | LMO | 6 | PIP15829A00218512 | 10 | 6.9177 | 0.69177 | 0.7 | 35 | 0.34996 | 3.6157 | 3.6379 | 3.657 | 3.6354 | 3.6171 | 3.5957 | 3.5766 | 3.598 | 3.6163 | 3.6612 | 3.6982 | 3.6549 | 3.618 | 3.5738 | 3.538 | 3.5811 | 3.6161 | 3.6835 | 3.7372 | 3.6723 | 3.6185 | 3.5518 | 3.5009 | 3.566 | 3.6156 | 3.7054 | 3.7746 | 3.6884 | 3.6189 | 3.5297 | 3.4656 | 3.5517 | 3.615 | 3.7277 | 3.8101 | 3.7032 | 3.6194 | 3.5076 | 3.4323 | 3.5392 | 3.6145
LMO_C_10_B_70_SOC_5-85_Part_1-1_ID_PIP15D15A03236532.xlsx | LMO | 70 | PIP15D15A03236532 | 10 | 8.9182 | 0.89182 | 0.7 | 35 | 0.34993 | 3.4655 | 3.4995 | 3.5093 | 3.4753 | 3.4672 | 3.4342 | 3.424 | 3.4579 | 3.4663 | 3.5348 | 3.5508 | 3.4839 | 3.4684 | 3.4019 | 3.3856 | 3.4509 | 3.4662 | 3.5666 | 3.5868 | 3.4911 | 3.469 | 3.3717 | 3.3512 | 3.4444 | 3.4658 | 3.5957 | 3.6189 | 3.4976 | 3.4698 | 3.3445 | 3.3206 | 3.4388 | 3.4655 | 3.6222 | 3.6477 | 3.503 | 3.4704 | 3.3196 | 3.2931 | 3.4339 | 3.4651
LMO_C_10_B_71_SOC_5-85_Part_1-1_ID_PIP15D25A03209658.xlsx | LMO | 71 | PIP15D25A03209658 | 10 | 8.9053 | 0.89053 | 0.7 | 35 | 0.35006 | 3.466 | 3.5013 | 3.5116 | 3.4762 | 3.4677 | 3.4335 | 3.4226 | 3.4577 | 3.4667 | 3.5378 | 3.5546 | 3.4853 | 3.4688 | 3.3996 | 3.3822 | 3.4502 | 3.4665 | 3.5708 | 3.5922 | 3.4928 | 3.4695 | 3.3682 | 3.3462 | 3.4437 | 3.4663 | 3.6012 | 3.6259 | 3.4995 | 3.4702 | 3.3399 | 3.3143 | 3.4374 | 3.4658 | 3.6287 | 3.6559 | 3.5053 | 3.4707 | 3.3139 | 3.2855 | 3.4323 | 3.4656
LMO_C_10_B_72_SOC_5-85_Part_1-1_ID_PIP15N21A50200990.xlsx | LMO | 72 | PIP15N21A50200990 | 10 | 8.9374 | 0.89374 | 0.7 | 35 | 0.34983 | 3.4528 | 3.4923 | 3.5069 | 3.467 | 3.4549 | 3.4173 | 3.4017 | 3.4412 | 3.4539 | 3.5322 | 3.5559 | 3.4791 | 3.4563 | 3.3803 | 3.3564 | 3.4312 | 3.4535 | 3.5696 | 3.5966 | 3.4883 | 3.457 | 3.3455 | 3.3176 | 3.4228 | 3.4532 | 3.602 | 3.6322 | 3.4958 | 3.4579 | 3.3155 | 3.2837 | 3.4161 | 3.4528 | 3.6315 | 3.6635 | 3.5027 | 3.4586 | 3.2881 | 3.2536 | 3.4098 | 3.4525
LMO_C_10_B_73_SOC_5-85_Part_1-1_ID_PIP15N15A03208672.xlsx | LMO | 73 | PIP15N15A03208672 | 10 | 8.7891 | 0.87891 | 0.7 | 35 | 0.34993 | 3.4567 | 3.5107 | 3.536 | 3.4823 | 3.4591 | 3.4075 | 3.3831 | 3.4353 | 3.4577 | 3.5646 | 3.598 | 3.5 | 3.4607 | 3.358 | 3.3271 | 3.421 | 3.4574 | 3.6094 | 3.6454 | 3.5122 | 3.4616 | 3.3182 | 3.283 | 3.4102 | 3.457 | 3.6473 | 3.6849 | 3.5216 | 3.4626 | 3.2834 | 3.2462 | 3.4015 | 3.4565 | 3.6803 | 3.719 | 3.5292 | 3.4633 | 3.253 | 3.2139 | 3.3945 | 3.4558
LMO_C_10_B_74_SOC_5-85_Part_1-1_ID_PIP15D15A03236823.xlsx | LMO | 74 | PIP15D15A03236823 | 10 | 9.0417 | 0.90417 | 0.7 | 35 | 0.34992 | 3.4547 | 3.4906 | 3.5013 | 3.4656 | 3.4565 | 3.4221 | 3.4109 | 3.446 | 3.4556 | 3.5272 | 3.5446 | 3.4748 | 3.4577 | 3.3884 | 3.3708 | 3.4386 | 3.4553 | 3.5603 | 3.582 | 3.4827 | 3.4584 | 3.3573 | 3.3355 | 3.4319 | 3.4551 | 3.5903 | 3.6147 | 3.4893 | 3.4591 | 3.3294 | 3.3045 | 3.426 | 3.4547 | 3.6173 | 3.644 | 3.4951 | 3.4598 | 3.3041 | 3.2767 | 3.4207 | 3.4544
LMO_C_10_B_75_SOC_5-85_Part_1-1_ID_PIP15N15A03208431.xlsx | LMO | 75 | PIP15N15A03208431 | 10 | 9.0144 | 0.90144 | 0.7 | 35 | 0.34995 | 3.4391 | 3.4883 | 3.5076 | 3.4593 | 3.4416 | 3.3942 | 3.3754 | 3.4224 | 3.4402 | 3.5371 | 3.5645 | 3.4744 | 3.443 | 3.3503 | 3.3239 | 3.4112 | 3.44 | 3.5782 | 3.6094 | 3.4851 | 3.4439 | 3.3125 | 3.2822 | 3.4008 | 3.4395 | 3.6136 | 3.647 | 3.4941 | 3.4449 | 3.2802 | 3.2469 | 3.3931 | 3.4391 | 3.6447 | 3.6798 | 3.5013 | 3.4456 | 3.2517 | 3.2158 | 3.3864 | 3.4386
LMO_C_10_B_76_SOC_5-85_Part_1-1_ID_PIP15512A50200153.xlsx | LMO | 76 | PIP15512A50200153 | 10 | 8.8919 | 0.88919 | 0.7 | 35 | 0.34993 | 3.4658 | 3.5076 | 3.5211 | 3.4793 | 3.4679 | 3.4272 | 3.414 | 3.4551 | 3.467 | 3.5502 | 3.5713 | 3.4913 | 3.4693 | 3.3887 | 3.3677 | 3.4458 | 3.4669 | 3.5878 | 3.6138 | 3.5002 | 3.47 | 3.3538 | 3.3276 | 3.4375 | 3.4665 | 3.6212 | 3.651 | 3.5085 | 3.4707 | 3.3227 | 3.2927 | 3.43 | 3.4662 | 3.6512 | 3.6839 | 3.5155 | 3.4714 | 3.2948 | 3.2613 | 3.4249 | 3.466
LMO_C_10_B_77_SOC_5-85_Part_1-1_ID_PIP15N15A03208383.xlsx | LMO | 77 | PIP15N15A03208383 | 10 | 8.746 | 0.8746 | 0.7 | 35 | 0.34992 | 3.4725 | 3.5241 | 3.5453 | 3.4944 | 3.4749 | 3.4249 | 3.4047 | 3.4544 | 3.4735 | 3.5752 | 3.6047 | 3.5104 | 3.4763 | 3.3789 | 3.351 | 3.4416 | 3.4734 | 3.6184 | 3.651 | 3.522 | 3.4774 | 3.3394 | 3.3078 | 3.4317 | 3.4728 | 3.6552 | 3.69 | 3.5306 | 3.4783 | 3.3055 | 3.2713 | 3.4242 | 3.4725 | 3.6879 | 3.7235 | 3.538 | 3.4791 | 3.2759 | 3.2397 | 3.4175 | 3.4719
LMO_C_10_B_78_SOC_5-85_Part_1-1_ID_PIP15N15A03204208.xlsx | LMO | 78 | PIP15N15A03204208 | 10 | 8.9547 | 0.89547 | 0.7 | 35 | 0.34994 | 3.4407 | 3.4893 | 3.5086 | 3.4607 | 3.443 | 3.3963 | 3.3775 | 3.4242 | 3.4418 | 3.5374 | 3.565 | 3.476 | 3.4446 | 3.3529 | 3.3266 | 3.4124 | 3.4416 | 3.5783 | 3.6096 | 3.4867 | 3.4454 | 3.3153 | 3.285 | 3.4028 | 3.4412 | 3.6133 | 3.647 | 3.496 | 3.4465 | 3.2837 | 3.2502 | 3.3954 | 3.4407 | 3.6442 | 3.6793 | 3.5034 | 3.4472 | 3.2555 | 3.2195 | 3.3884 | 3.4402
LMO_C_10_B_79_SOC_5-85_Part_1-1_ID_PIP15D26A03252860.xlsx | LMO | 79 | PIP15D26A03252860 | 10 | 9.2377 | 0.92377 | 0.7 | 35 | 0.34994 | 3.4467 | 3.4804 | 3.4888 | 3.4556 | 3.4486 | 3.4156 | 3.407 | 3.4402 | 3.4475 | 3.515 | 3.529 | 3.4637 | 3.4498 | 3.384 | 3.3698 | 3.434 | 3.4474 | 3.5462 | 3.5643 | 3.47 | 3.4505 | 3.3547 | 3.3359 | 3.4282 | 3.447 | 3.575 | 3.5959 | 3.4758 | 3.4512 | 3.3276 | 3.3057 | 3.4231 | 3.4468 | 3.6013 | 3.6247 | 3.4807 | 3.4519 | 3.3031 | 3.2781 | 3.4186 | 3.4465
LMO_C_10_B_7_SOC_5-55_Part_1-1_ID_PIP15829A00217327.xlsx | LMO | 7 | PIP15829A00217327 | 10 | 6.1491 | 0.61491 | 0.7 | 35 | 0.34994 | 3.7458 | 3.7701 | 3.8132 | 3.7908 | 3.7481 | 3.7248 | 3.6861 | 3.709 | 3.7469 | 3.796 | 3.8794 | 3.8341 | 3.7492 | 3.7009 | 3.6338 | 3.6796 | 3.7464 | 3.8203 | 3.9382 | 3.8703 | 3.7499 | 3.6767 | 3.5885 | 3.6568 | 3.7455 | 3.8445 | 3.9911 | 3.9017 | 3.7504 | 3.6526 | 3.548 | 3.6379 | 3.7448 | 3.8682 | 4.0395 | 3.9289 | 3.7509 | 3.6289 | 3.5113 | 3.6226 | 3.7441
LMO_C_10_B_80_SOC_5-85_Part_1-1_ID_PIP15D26A03256484.xlsx | LMO | 80 | PIP15D26A03256484 | 10 | 9.3203 | 0.93203 | 0.7 | 35 | 0.34997 | 3.4425 | 3.4723 | 3.4798 | 3.4502 | 3.444 | 3.4147 | 3.407 | 3.4367 | 3.4433 | 3.5032 | 3.516 | 3.4577 | 3.4451 | 3.3863 | 3.3731 | 3.431 | 3.443 | 3.5318 | 3.5487 | 3.4635 | 3.4458 | 3.3594 | 3.3417 | 3.4256 | 3.4428 | 3.5583 | 3.5785 | 3.469 | 3.4465 | 3.3343 | 3.3131 | 3.4207 | 3.4423 | 3.5829 | 3.6057 | 3.4739 | 3.447 | 3.3111 | 3.2869 | 3.4163 | 3.4421
LMO_C_10_B_81_SOC_5-85_Part_1-1_ID_PIP15D28A03264309.xlsx | LMO | 81 | PIP15D28A03264309 | 10 | 9.1394 | 0.91394 | 0.7 | 35 | 0.35 | 3.4614 | 3.4953 | 3.5041 | 3.4704 | 3.463 | 3.43 | 3.4212 | 3.4546 | 3.4621 | 3.5301 | 3.5443 | 3.4784 | 3.4642 | 3.398 | 3.3838 | 3.4484 | 3.4619 | 3.5613 | 3.5796 | 3.4848 | 3.4649 | 3.3687 | 3.3503 | 3.4425 | 3.4616 | 3.5901 | 3.6108 | 3.4904 | 3.4655 | 3.342 | 3.3204 | 3.4374 | 3.4614 | 3.6161 | 3.6391 | 3.4958 | 3.4663 | 3.3178 | 3.2936 | 3.433 | 3.4611
LMO_C_10_B_82_SOC_5-85_Part_1-1_ID_PIP1622500C087737.xlsx | LMO | 82 | PIP1622500C087737 | 10 | 9.1713 | 0.91713 | 0.7 | 35 | 0.34994 | 3.4453 | 3.4825 | 3.496 | 3.4588 | 3.4474 | 3.4112 | 3.398 | 3.4347 | 3.4465 | 3.5211 | 3.542 | 3.47 | 3.4486 | 3.3766 | 3.3559 | 3.426 | 3.4463 | 3.555 | 3.5804 | 3.4791 | 3.4495 | 3.3455 | 3.3199 | 3.4175 | 3.4458 | 3.5852 | 3.6136 | 3.4867 | 3.4502 | 3.3176 | 3.2887 | 3.411 | 3.4454 | 3.6122 | 3.6429 | 3.493 | 3.4509 | 3.2922 | 3.2609 | 3.4049 | 3.4449
LMO_C_10_B_83_SOC_5-85_Part_1-1_ID_PIP15D25A03222735.xlsx | LMO | 83 | PIP15D25A03222735 | 10 | 9.4788 | 0.94788 | 0.7 | 35 | 0.34997 | 3.4337 | 3.4786 | 3.493 | 3.4486 | 3.436 | 3.3928 | 3.3785 | 3.4221 | 3.4349 | 3.5234 | 3.5448 | 3.4604 | 3.4374 | 3.3526 | 3.3308 | 3.4126 | 3.4346 | 3.5625 | 3.5875 | 3.4695 | 3.4382 | 3.3157 | 3.2908 | 3.4049 | 3.434 | 3.5968 | 3.6238 | 3.476 | 3.4391 | 3.2839 | 3.2559 | 3.3984 | 3.4337 | 3.6273 | 3.6559 | 3.4828 | 3.4398 | 3.2557 | 3.2253 | 3.3935 | 3.4333
LMO_C_10_B_84_SOC_5-85_Part_1-1_ID_PIP15N08A03232188.xlsx | LMO | 84 | PIP15N08A03232188 | 10 | 8.9175 | 0.89175 | 0.7 | 35 | 0.34993 | 3.4516 | 3.5048 | 3.5283 | 3.4762 | 3.454 | 3.403 | 3.3805 | 3.4312 | 3.4528 | 3.5573 | 3.5894 | 3.4935 | 3.4556 | 3.3557 | 3.3254 | 3.4172 | 3.4525 | 3.601 | 3.6364 | 3.5055 | 3.4567 | 3.3159 | 3.2815 | 3.4068 | 3.4519 | 3.6382 | 3.6754 | 3.5151 | 3.4574 | 3.2818 | 3.2446 | 3.398 | 3.4514 | 3.6703 | 3.7093 | 3.5232 | 3.4584 | 3.2523 | 3.2125 | 3.3905 | 3.4509
LMO_C_10_B_85_SOC_5-85_Part_1-1_ID_PIP15N14A03236503.xlsx | LMO | 85 | PIP15N14A03236503 | 10 | 8.7994 | 0.87994 | 0.7 | 35 | 0.34995 | 3.4482 | 3.5032 | 3.5281 | 3.4742 | 3.4509 | 3.3977 | 3.374 | 3.4267 | 3.4495 | 3.5573 | 3.5908 | 3.4925 | 3.4525 | 3.3494 | 3.3176 | 3.4121 | 3.4491 | 3.602 | 3.6387 | 3.5051 | 3.4535 | 3.3085 | 3.273 | 3.4012 | 3.4488 | 3.6401 | 3.6782 | 3.5146 | 3.4544 | 3.2737 | 3.2357 | 3.3926 | 3.4482 | 3.6731 | 3.7126 | 3.5227 | 3.4553 | 3.2437 | 3.203 | 3.3852 | 3.4477
LMO_C_10_B_86_SOC_5-85_Part_1-1_ID_PIP15D23A03282874.xlsx | LMO | 86 | PIP15D23A03282874 | 10 | 8.8511 | 0.88511 | 0.7 | 35 | 0.34994 | 3.4723 | 3.5055 | 3.5141 | 3.4814 | 3.4741 | 3.4419 | 3.4331 | 3.4655 | 3.4732 | 3.5394 | 3.5539 | 3.4893 | 3.4751 | 3.4107 | 3.3963 | 3.4591 | 3.473 | 3.5703 | 3.5889 | 3.4962 | 3.4758 | 3.3819 | 3.3631 | 3.4528 | 3.4725 | 3.5987 | 3.6201 | 3.5016 | 3.4765 | 3.355 | 3.3329 | 3.4479 | 3.4723 | 3.6247 | 3.6486 | 3.5071 | 3.4772 | 3.3308 | 3.3059 | 3.4432 | 3.4721
LMO_C_10_B_87_SOC_5-85_Part_1-1_ID_PIP15D19A03271997.xlsx | LMO | 87 | PIP15D19A03271997 | 10 | 8.8458 | 0.88458 | 0.7 | 35 | 0.34994 | 3.4748 | 3.5071 | 3.5157 | 3.4835 | 3.4765 | 3.4447 | 3.4361 | 3.4679 | 3.4756 | 3.5404 | 3.5548 | 3.4916 | 3.4774 | 3.4142 | 3.3998 | 3.4616 | 3.4753 | 3.5708 | 3.5892 | 3.4983 | 3.4781 | 3.3857 | 3.3671 | 3.4558 | 3.4751 | 3.5987 | 3.6203 | 3.5041 | 3.4788 | 3.3598 | 3.3376 | 3.4507 | 3.4749 | 3.6245 | 3.6482 | 3.5093 | 3.4795 | 3.3359 | 3.3111 | 3.4456 | 3.4746
LMO_C_10_B_88_SOC_5-85_Part_1-1_ID_PIP15D01A03220958.xlsx | LMO | 88 | PIP15D01A03220958 | 10 | 8.7494 | 0.87494 | 0.7 | 35 | 0.34994 | 3.4707 | 3.5106 | 3.5225 | 3.483 | 3.4727 | 3.434 | 3.4221 | 3.4607 | 3.4716 | 3.5508 | 3.5694 | 3.4932 | 3.4737 | 3.397 | 3.3784 | 3.4526 | 3.4714 | 3.5866 | 3.6092 | 3.5013 | 3.4746 | 3.3636 | 3.3406 | 3.4456 | 3.4711 | 3.6187 | 3.644 | 3.5085 | 3.4755 | 3.3338 | 3.3074 | 3.4393 | 3.4707 | 3.6475 | 3.6749 | 3.5144 | 3.4762 | 3.3071 | 3.2781 | 3.4337 | 3.4704
LMO_C_10_B_89_SOC_5-85_Part_1-1_ID_PIP16N1700C039158.xlsx | LMO | 89 | PIP16N1700C039158 | 10 | 9.1862 | 0.91862 | 0.7 | 35 | 0.34994 | 3.4793 | 3.5243 | 3.5406 | 3.4958 | 3.4814 | 3.4377 | 3.4217 | 3.4656 | 3.4802 | 3.5692 | 3.5931 | 3.509 | 3.4827 | 3.3968 | 3.3738 | 3.4551 | 3.48 | 3.6075 | 3.6354 | 3.519 | 3.4835 | 3.3615 | 3.3343 | 3.4463 | 3.4797 | 3.6408 | 3.6712 | 3.5271 | 3.4844 | 3.3308 | 3.3006 | 3.4386 | 3.479 | 3.6698 | 3.7026 | 3.5341 | 3.4849 | 3.3038 | 3.2708 | 3.4323 | 3.4786
LMO_C_10_B_8_SOC_5-55_Part_1-1_ID_PIP15825A00238596.xlsx | LMO | 8 | PIP15825A00238596 | 10 | 5.8605 | 0.58605 | 0.7 | 35 | 0.34995 | 3.8027 | 3.834 | 3.8831 | 3.854 | 3.8052 | 3.7751 | 3.7313 | 3.7607 | 3.8039 | 3.8671 | 3.9604 | 3.9021 | 3.8064 | 3.7444 | 3.6693 | 3.7288 | 3.8034 | 3.8986 | 4.0281 | 3.9409 | 3.8071 | 3.713 | 3.6154 | 3.7051 | 3.8029 | 3.93 | 4.0893 | 3.9735 | 3.8078 | 3.6821 | 3.5676 | 3.6844 | 3.802 | 3.9605 | 4.1448 | 4.0019 | 3.8083 | 3.6514 | 3.5237 | 3.6684 | 3.8011
LMO_C_10_B_90_SOC_5-85_Part_1-1_ID_PIP15D25A03205744.xlsx | LMO | 90 | PIP15D25A03205744 | 10 | 9.073 | 0.9073 | 0.7 | 35 | 0.34995 | 3.4616 | 3.4971 | 3.5074 | 3.4721 | 3.4633 | 3.4289 | 3.4186 | 3.4533 | 3.4625 | 3.5336 | 3.5502 | 3.4814 | 3.4646 | 3.3954 | 3.3785 | 3.446 | 3.4623 | 3.5662 | 3.5878 | 3.489 | 3.4653 | 3.3645 | 3.3427 | 3.4391 | 3.4618 | 3.5962 | 3.621 | 3.4953 | 3.4658 | 3.3361 | 3.3108 | 3.433 | 3.4616 | 3.6238 | 3.651 | 3.5013 | 3.4665 | 3.3106 | 3.282 | 3.4277 | 3.4612
LMO_C_10_B_91_SOC_5-85_Part_1-1_ID_PIP15N08A03230424.xlsx | LMO | 91 | PIP15N08A03230424 | 10 | 8.7927 | 0.87927 | 0.7 | 35 | 0.34994 | 3.4647 | 3.5116 | 3.5311 | 3.4848 | 3.4669 | 3.4212 | 3.4024 | 3.4479 | 3.4656 | 3.5585 | 3.5868 | 3.5 | 3.4681 | 3.3785 | 3.3519 | 3.4356 | 3.4655 | 3.5989 | 3.6312 | 3.5113 | 3.469 | 3.3419 | 3.3106 | 3.4256 | 3.4651 | 3.6338 | 3.6686 | 3.5204 | 3.4697 | 3.3099 | 3.2757 | 3.4182 | 3.4646 | 3.6645 | 3.7009 | 3.5278 | 3.4705 | 3.2818 | 3.2451 | 3.4119 | 3.4642
LMO_C_10_B_92_SOC_5-85_Part_1-1_ID_PIP15N12A03225967.xlsx | LMO | 92 | PIP15N12A03225967 | 10 | 9.0827 | 0.90827 | 0.7 | 35 | 0.34993 | 3.4282 | 3.4842 | 3.5125 | 3.4577 | 3.4307 | 3.3763 | 3.3494 | 3.4035 | 3.4293 | 3.5397 | 3.5768 | 3.4772 | 3.4323 | 3.3262 | 3.2913 | 3.3873 | 3.4289 | 3.5855 | 3.6254 | 3.4904 | 3.4333 | 3.2844 | 3.2458 | 3.3756 | 3.4284 | 3.624 | 3.6656 | 3.5009 | 3.4342 | 3.249 | 3.2077 | 3.3664 | 3.4281 | 3.6577 | 3.7004 | 3.5095 | 3.4354 | 3.2186 | 3.1749 | 3.3589 | 3.4275
LMO_C_10_B_93_SOC_5-85_Part_1-1_ID_PIP15N21A03210500.xlsx | LMO | 93 | PIP15N21A03210500 | 10 | 9.0741 | 0.90741 | 0.7 | 35 | 0.34995 | 3.4393 | 3.4711 | 3.4809 | 3.4491 | 3.4409 | 3.4094 | 3.3996 | 3.4314 | 3.4402 | 3.5043 | 3.5206 | 3.4581 | 3.4419 | 3.3789 | 3.3619 | 3.4242 | 3.4398 | 3.5346 | 3.556 | 3.4658 | 3.4426 | 3.3499 | 3.3276 | 3.4172 | 3.4396 | 3.5629 | 3.5882 | 3.4727 | 3.4433 | 3.3234 | 3.2966 | 3.411 | 3.4393 | 3.5887 | 3.6171 | 3.4786 | 3.444 | 3.2987 | 3.2683 | 3.4059 | 3.4389
LMO_C_10_B_94_SOC_5-85_Part_1-1_ID_PIP15D25A03226871.xlsx | LMO | 94 | PIP15D25A03226871 | 10 | 9.0497 | 0.90497 | 0.7 | 35 | 0.34997 | 3.483 | 3.5171 | 3.5257 | 3.492 | 3.4846 | 3.4514 | 3.4425 | 3.476 | 3.4837 | 3.552 | 3.5666 | 3.5 | 3.4855 | 3.4189 | 3.404 | 3.4695 | 3.4835 | 3.5841 | 3.6031 | 3.5069 | 3.4862 | 3.3884 | 3.3687 | 3.4633 | 3.4834 | 3.6136 | 3.6359 | 3.513 | 3.4869 | 3.3605 | 3.3368 | 3.4577 | 3.483 | 3.6412 | 3.6661 | 3.5181 | 3.4874 | 3.3343 | 3.3078 | 3.4528 | 3.4827
LMO_C_10_B_95_SOC_5-85_Part_1-1_ID_PIP15D26A03200099.xlsx | LMO | 95 | PIP15D26A03200099 | 10 | 8.9191 | 0.89191 | 0.7 | 35 | 0.34993 | 3.4883 | 3.5436 | 3.5615 | 3.5065 | 3.4906 | 3.4368 | 3.4191 | 3.4732 | 3.4893 | 3.5982 | 3.6238 | 3.5206 | 3.4921 | 3.3864 | 3.3608 | 3.4616 | 3.489 | 3.6454 | 3.6747 | 3.5311 | 3.493 | 3.3424 | 3.3118 | 3.4521 | 3.4886 | 3.6863 | 3.7183 | 3.5399 | 3.4939 | 3.3036 | 3.2692 | 3.4442 | 3.4881 | 3.7235 | 3.7569 | 3.5467 | 3.4946 | 3.2692 | 3.2311 | 3.437 | 3.4876
LMO_C_10_B_9_SOC_5-55_Part_1-1_ID_PIP15826A00208229.xlsx | LMO | 9 | PIP15826A00208229 | 10 | 5.7452 | 0.57452 | 0.7 | 35 | 0.34994 | 3.7822 | 3.8136 | 3.8519 | 3.8218 | 3.7843 | 3.7537 | 3.7177 | 3.7479 | 3.7832 | 3.8471 | 3.9193 | 3.8589 | 3.7853 | 3.7223 | 3.6582 | 3.7195 | 3.7827 | 3.8787 | 3.9802 | 3.8901 | 3.7859 | 3.6907 | 3.605 | 3.6965 | 3.782 | 3.9102 | 4.0364 | 3.9175 | 3.7864 | 3.6594 | 3.5569 | 3.677 | 3.7813 | 3.941 | 4.0883 | 3.9409 | 3.7869 | 3.6282 | 3.5125 | 3.6605 | 3.7804

## SOC40
File_Name | Mat | No. | ID | Qn | Q | SOH | Pt | SOC | SOCR | U1 | U2 | U3 | U4 | U5 | U6 | U7 | U8 | U9 | U10 | U11 | U12 | U13 | U14 | U15 | U16 | U17 | U18 | U19 | U20 | U21 | U22 | U23 | U24 | U25 | U26 | U27 | U28 | U29 | U30 | U31 | U32 | U33 | U34 | U35 | U36 | U37 | U38 | U39 | U40 | U41
LMO_C_10_B_10_SOC_5-55_Part_1-1_ID_PIP15827A00220999.xlsx | LMO | 10 | PIP15827A00220999 | 10 | 6.0549 | 0.60549 | 0.7 | 40 | 0.39994 | 3.8308 | 3.8556 | 3.8863 | 3.8624 | 3.8324 | 3.8083 | 3.7795 | 3.8036 | 3.8315 | 3.8819 | 3.9414 | 3.8931 | 3.8333 | 3.7836 | 3.7323 | 3.7806 | 3.831 | 3.907 | 3.992 | 3.92 | 3.8338 | 3.7586 | 3.6895 | 3.7616 | 3.8306 | 3.9319 | 4.0388 | 3.9437 | 3.8341 | 3.7339 | 3.6507 | 3.7455 | 3.8299 | 3.9563 | 4.0824 | 3.9647 | 3.8345 | 3.7091 | 3.6147 | 3.7323 | 3.8294
LMO_C_10_B_11_SOC_5-60_Part_1-1_ID_PIP15826A00208751.xlsx | LMO | 11 | PIP15826A00208751 | 10 | 6.3985 | 0.63985 | 0.7 | 40 | 0.39992 | 3.8276 | 3.8541 | 3.8996 | 3.8747 | 3.8296 | 3.8039 | 3.7627 | 3.7878 | 3.8283 | 3.8822 | 3.9684 | 3.9182 | 3.8303 | 3.7776 | 3.706 | 3.7567 | 3.8278 | 3.9089 | 4.0288 | 3.9542 | 3.831 | 3.7509 | 3.657 | 3.7323 | 3.8271 | 3.9354 | 4.0829 | 3.9846 | 3.8315 | 3.7246 | 3.6133 | 3.7132 | 3.8266 | 3.9618 | 4.1325 | 4.0107 | 3.832 | 3.6984 | 3.5734 | 3.6965 | 3.8259
LMO_C_10_B_12_SOC_5-60_Part_1-1_ID_PIP15829A00218444.xlsx | LMO | 12 | PIP15829A00218444 | 10 | 6.4536 | 0.64536 | 0.7 | 40 | 0.39994 | 3.8064 | 3.8306 | 3.8684 | 3.8457 | 3.8083 | 3.785 | 3.7504 | 3.7736 | 3.8073 | 3.8566 | 3.9295 | 3.8835 | 3.8092 | 3.7609 | 3.6998 | 3.7465 | 3.8069 | 3.881 | 3.9844 | 3.9154 | 3.8097 | 3.7365 | 3.6554 | 3.7251 | 3.8062 | 3.9052 | 4.0345 | 3.9433 | 3.8101 | 3.7123 | 3.6154 | 3.7074 | 3.8055 | 3.9291 | 4.0805 | 3.9677 | 3.8106 | 3.6884 | 3.579 | 3.6928 | 3.805
LMO_C_10_B_13_SOC_5-60_Part_1-1_ID_PIP15827A00205589.xlsx | LMO | 13 | PIP15827A00205589 | 10 | 6.3319 | 0.63319 | 0.7 | 40 | 0.39995 | 3.7688 | 3.7908 | 3.815 | 3.7932 | 3.7702 | 3.7486 | 3.7249 | 3.7467 | 3.7693 | 3.8143 | 3.861 | 3.8176 | 3.7711 | 3.7265 | 3.683 | 3.7267 | 3.769 | 3.8368 | 3.9042 | 3.8394 | 3.7716 | 3.7042 | 3.6438 | 3.7093 | 3.7686 | 3.8594 | 3.9449 | 3.8592 | 3.7722 | 3.6821 | 3.6075 | 3.6935 | 3.7681 | 3.8815 | 3.983 | 3.8764 | 3.7723 | 3.6602 | 3.5734 | 3.68 | 3.7674
LMO_C_10_B_14_SOC_5-60_Part_1-1_ID_PIP15829A00218550.xlsx | LMO | 14 | PIP15829A00218550 | 10 | 5.5447 | 0.55447 | 0.7 | 40 | 0.39995 | 3.9414 | 3.9748 | 4.043 | 4.0134 | 3.9444 | 3.9126 | 3.8538 | 3.8849 | 3.9433 | 4.0106 | 4.1339 | 4.0735 | 3.9458 | 3.8801 | 3.7848 | 3.8477 | 3.943 | 4.0439 | 4.2087 | 4.1191 | 3.947 | 3.8471 | 3.7279 | 3.8215 | 3.9425 | 4.0773 | 4.2743 | 4.1552 | 3.9479 | 3.8146 | 3.6782 | 3.8013 | 3.9419 | 4.1097 | 4.3007 | 3.9419 | 3.9419 | 3.7748 | 3.6256 | 3.778 | 3.9358
LMO_C_10_B_15_SOC_5-60_Part_1-1_ID_PIP15828A06100365.xlsx | LMO | 15 | PIP15828A06100365 | 10 | 6.5591 | 0.65591 | 0.7 | 40 | 0.39994 | 3.8078 | 3.8375 | 3.8703 | 3.8417 | 3.8097 | 3.7809 | 3.75 | 3.7788 | 3.8087 | 3.8687 | 3.9314 | 3.8738 | 3.8104 | 3.7513 | 3.6956 | 3.7534 | 3.8081 | 3.8984 | 3.9876 | 3.9017 | 3.8108 | 3.7216 | 3.6461 | 3.7323 | 3.8074 | 3.9281 | 4.0395 | 3.9261 | 3.8113 | 3.6921 | 3.6006 | 3.7149 | 3.8069 | 3.9572 | 4.0881 | 3.9486 | 3.8118 | 3.6628 | 3.5587 | 3.6998 | 3.8062
LMO_C_10_B_16_SOC_5-60_Part_1-1_ID_PIP15829A00217239.xlsx | LMO | 16 | PIP15829A00217239 | 10 | 6.5152 | 0.65152 | 0.7 | 40 | 0.39994 | 3.7683 | 3.7908 | 3.8171 | 3.7955 | 3.7699 | 3.7479 | 3.7225 | 3.7444 | 3.769 | 3.8148 | 3.8659 | 3.822 | 3.7708 | 3.7255 | 3.6791 | 3.7232 | 3.7686 | 3.8376 | 3.9114 | 3.8452 | 3.7711 | 3.7026 | 3.6389 | 3.7046 | 3.7681 | 3.8603 | 3.954 | 3.8673 | 3.7716 | 3.68 | 3.6019 | 3.6888 | 3.7676 | 3.8828 | 3.9942 | 3.8859 | 3.772 | 3.6575 | 3.5673 | 3.6752 | 3.7669
LMO_C_10_B_17_SOC_5-65_Part_1-1_ID_PIP15829A06101445.xlsx | LMO | 17 | PIP15829A06101445 | 10 | 6.9576 | 0.69576 | 0.7 | 40 | 0.4 | 3.719 | 3.7407 | 3.7604 | 3.7392 | 3.7204 | 3.6998 | 3.6798 | 3.7012 | 3.7195 | 3.7634 | 3.802 | 3.7592 | 3.7211 | 3.6782 | 3.6419 | 3.6847 | 3.7193 | 3.7855 | 3.8415 | 3.7774 | 3.7216 | 3.6563 | 3.6059 | 3.6696 | 3.7188 | 3.8071 | 3.8791 | 3.7945 | 3.7219 | 3.6347 | 3.5722 | 3.6565 | 3.7184 | 3.8287 | 3.9151 | 3.8101 | 3.7225 | 3.6131 | 3.5406 | 3.6449 | 3.7179
LMO_C_10_B_18_SOC_5-65_Part_1-1_ID_PIP15826A00211185.xlsx | LMO | 18 | PIP15826A00211185 | 10 | 6.6538 | 0.66538 | 0.7 | 40 | 0.40014 | 3.7983 | 3.8225 | 3.8615 | 3.8385 | 3.8001 | 3.7774 | 3.7407 | 3.7639 | 3.799 | 3.8482 | 3.9228 | 3.8768 | 3.801 | 3.753 | 3.6891 | 3.736 | 3.7985 | 3.8726 | 3.9776 | 3.9091 | 3.8015 | 3.7288 | 3.6436 | 3.713 | 3.798 | 3.897 | 4.0272 | 3.9363 | 3.802 | 3.7044 | 3.6029 | 3.694 | 3.7971 | 3.9207 | 4.0725 | 3.9607 | 3.8024 | 3.6809 | 3.566 | 3.6789 | 3.7966
LMO_C_10_B_19_SOC_5-65_Part_1-1_ID_PIP15D01A03235252.xlsx | LMO | 19 | PIP15D01A03235252 | 10 | 6.9119 | 0.69119 | 0.7 | 40 | 0.39999 | 3.7576 | 3.786 | 3.8103 | 3.7822 | 3.7592 | 3.7321 | 3.7079 | 3.7358 | 3.7583 | 3.8157 | 3.8624 | 3.8064 | 3.7599 | 3.7035 | 3.6607 | 3.7165 | 3.7578 | 3.8443 | 3.9116 | 3.8278 | 3.7604 | 3.6751 | 3.6166 | 3.7002 | 3.7574 | 3.8724 | 3.9577 | 3.8475 | 3.7609 | 3.647 | 3.5755 | 3.6851 | 3.7567 | 3.9005 | 4.0011 | 3.8645 | 3.7611 | 3.6189 | 3.5371 | 3.6726 | 3.7562
LMO_C_10_B_1_SOC_5-55_Part_1-1_ID_PIP15828A00225770.xlsx | LMO | 1 | PIP15828A00225770 | 10 | 5.6791 | 0.56791 | 0.7 | 40 | 0.39993 | 3.9198 | 3.9516 | 4.0061 | 3.9767 | 3.9221 | 3.8917 | 3.8434 | 3.8736 | 3.9209 | 3.9851 | 4.0865 | 4.0268 | 3.923 | 3.8601 | 3.779 | 3.8399 | 3.9203 | 4.017 | 4.1552 | 4.0672 | 3.9237 | 3.8282 | 3.7248 | 3.815 | 3.9196 | 4.0487 | 4.2164 | 4.1009 | 3.9244 | 3.7967 | 3.677 | 3.7957 | 3.9189 | 4.0798 | 4.2718 | 4.1282 | 3.9247 | 3.7653 | 3.6335 | 3.7797 | 3.9179
LMO_C_10_B_20_SOC_5-65_Part_1-1_ID_PIP15827A00205450.xlsx | LMO | 20 | PIP15827A00205450 | 10 | 6.9997 | 0.69997 | 0.7 | 40 | 0.39992 | 3.7434 | 3.766 | 3.7906 | 3.7685 | 3.7451 | 3.7235 | 3.6988 | 3.7211 | 3.7441 | 3.7899 | 3.8373 | 3.7931 | 3.7456 | 3.7009 | 3.6565 | 3.7005 | 3.7437 | 3.8125 | 3.8808 | 3.8148 | 3.7462 | 3.6782 | 3.617 | 3.683 | 3.7432 | 3.8352 | 3.9216 | 3.8343 | 3.7465 | 3.6556 | 3.5803 | 3.6673 | 3.7427 | 3.8575 | 3.9598 | 3.8522 | 3.7471 | 3.6331 | 3.5464 | 3.6538 | 3.7421
LMO_C_10_B_21_SOC_5-65_Part_1-1_ID_PIP15829A00209415.xlsx | LMO | 21 | PIP15829A00209415 | 10 | 6.7829 | 0.67829 | 0.7 | 40 | 0.40004 | 3.7932 | 3.8185 | 3.8508 | 3.8264 | 3.795 | 3.7713 | 3.7413 | 3.7655 | 3.7939 | 3.8452 | 3.9079 | 3.8587 | 3.7957 | 3.746 | 3.6933 | 3.7421 | 3.7932 | 3.8705 | 3.9602 | 3.8872 | 3.7962 | 3.7207 | 3.6503 | 3.7228 | 3.7925 | 3.8954 | 4.0086 | 3.9119 | 3.7964 | 3.6956 | 3.611 | 3.7063 | 3.7918 | 3.9202 | 4.0532 | 3.9342 | 3.7967 | 3.6703 | 3.5752 | 3.6933 | 3.7911
LMO_C_10_B_22_SOC_5-65_Part_1-1_ID_PIP15D01A03238995.xlsx | LMO | 22 | PIP15D01A03238995 | 10 | 6.7698 | 0.67698 | 0.7 | 40 | 0.39991 | 3.7832 | 3.8073 | 3.8452 | 3.8224 | 3.7853 | 3.7629 | 3.7277 | 3.7506 | 3.7841 | 3.8327 | 3.9056 | 3.8603 | 3.7862 | 3.739 | 3.6779 | 3.7237 | 3.7836 | 3.8568 | 3.96 | 3.8921 | 3.7867 | 3.7151 | 3.6338 | 3.7019 | 3.7829 | 3.8805 | 4.0093 | 3.9195 | 3.7869 | 3.6914 | 3.5943 | 3.6839 | 3.7822 | 3.9038 | 4.0545 | 3.9439 | 3.7874 | 3.6677 | 3.5585 | 3.6693 | 3.7815
LMO_C_10_B_23_SOC_5-65_Part_1-1_ID_PIP15829A00210663.xlsx | LMO | 23 | PIP15829A00210663 | 10 | 6.9477 | 0.69477 | 0.7 | 40 | 0.39999 | 3.7567 | 3.7941 | 3.8206 | 3.7839 | 3.7585 | 3.7228 | 3.6965 | 3.7335 | 3.7576 | 3.8329 | 3.884 | 3.8104 | 3.7595 | 3.6851 | 3.6389 | 3.7128 | 3.7569 | 3.8705 | 3.944 | 3.8338 | 3.7599 | 3.6477 | 3.5848 | 3.6944 | 3.7562 | 3.9072 | 4.0006 | 3.8548 | 3.7602 | 3.6103 | 3.5339 | 3.6789 | 3.7555 | 3.944 | 4.0545 | 3.874 | 3.7606 | 3.5736 | 3.486 | 3.6658 | 3.7546
LMO_C_10_B_24_SOC_5-65_Part_1-1_ID_PIP15829A00206931.xlsx | LMO | 24 | PIP15829A00206931 | 10 | 6.853 | 0.6853 | 0.7 | 40 | 0.40005 | 3.7462 | 3.7688 | 3.7948 | 3.7725 | 3.7478 | 3.7263 | 3.7012 | 3.7232 | 3.7467 | 3.7929 | 3.8434 | 3.799 | 3.7485 | 3.7037 | 3.6586 | 3.7028 | 3.7464 | 3.8159 | 3.8887 | 3.8222 | 3.7488 | 3.6809 | 3.6196 | 3.6856 | 3.7458 | 3.8385 | 3.9312 | 3.8434 | 3.7493 | 3.6582 | 3.5836 | 3.671 | 3.7453 | 3.8612 | 3.9709 | 3.8626 | 3.7499 | 3.6359 | 3.5504 | 3.6575 | 3.7448
LMO_C_10_B_25_SOC_5-65_Part_1-1_ID_PIP15825A00103075.xlsx | LMO | 25 | PIP15825A00103075 | 10 | 6.6769 | 0.66769 | 0.7 | 40 | 0.39992 | 3.7646 | 3.7869 | 3.8189 | 3.7976 | 3.7664 | 3.7455 | 3.7135 | 3.7349 | 3.7655 | 3.8106 | 3.8712 | 3.8285 | 3.7672 | 3.7232 | 3.6654 | 3.7086 | 3.7648 | 3.8331 | 3.9186 | 3.8552 | 3.7676 | 3.7007 | 3.6219 | 3.6863 | 3.7644 | 3.8547 | 3.9621 | 3.8782 | 3.7681 | 3.6782 | 3.5824 | 3.6675 | 3.7637 | 3.8773 | 4.0026 | 3.8984 | 3.7685 | 3.6559 | 3.5462 | 3.6512 | 3.763
LMO_C_10_B_26_SOC_5-70_Part_1-1_ID_PIP15D29A03204639.xlsx | LMO | 26 | PIP15D29A03204639 | 10 | 7.9655 | 0.79655 | 0.7 | 40 | 0.39985 | 3.6519 | 3.6782 | 3.6914 | 3.6652 | 3.6531 | 3.6277 | 3.614 | 3.6401 | 3.6524 | 3.7056 | 3.7309 | 3.6782 | 3.6538 | 3.6013 | 3.5764 | 3.6289 | 3.6521 | 3.7321 | 3.7692 | 3.6905 | 3.6542 | 3.575 | 3.5394 | 3.618 | 3.6517 | 3.7585 | 3.8064 | 3.7019 | 3.6547 | 3.5487 | 3.5037 | 3.6075 | 3.6512 | 3.7843 | 3.8424 | 3.7128 | 3.6549 | 3.5223 | 3.4691 | 3.5982 | 3.6507
LMO_C_10_B_27_SOC_5-70_Part_1-1_ID_PIP15D26A03261343.xlsx | LMO | 27 | PIP15D26A03261343 | 10 | 7.1776 | 0.71776 | 0.7 | 40 | 0.40007 | 3.7435 | 3.7681 | 3.7781 | 3.7535 | 3.7446 | 3.7205 | 3.7104 | 3.7348 | 3.7439 | 3.7936 | 3.8127 | 3.7634 | 3.7451 | 3.696 | 3.6772 | 3.7263 | 3.7435 | 3.8183 | 3.8466 | 3.7727 | 3.7455 | 3.6714 | 3.6447 | 3.7181 | 3.7432 | 3.8429 | 3.8796 | 3.7816 | 3.746 | 3.6473 | 3.6129 | 3.7102 | 3.7428 | 3.8671 | 3.9117 | 3.7902 | 3.7462 | 3.6231 | 3.5822 | 3.703 | 3.7425
LMO_C_10_B_28_SOC_5-70_Part_1-1_ID_PIP15825A50203005.xlsx | LMO | 28 | PIP15825A50203005 | 10 | 7.6227 | 0.76227 | 0.7 | 40 | 0.39986 | 3.6912 | 3.7132 | 3.7414 | 3.72 | 3.6928 | 3.6721 | 3.644 | 3.6654 | 3.6918 | 3.7367 | 3.7908 | 3.7474 | 3.6933 | 3.65 | 3.5989 | 3.6419 | 3.6914 | 3.759 | 3.8359 | 3.7713 | 3.6939 | 3.6277 | 3.5574 | 3.6217 | 3.6907 | 3.7809 | 3.8778 | 3.7929 | 3.6942 | 3.6052 | 3.5193 | 3.6045 | 3.6902 | 3.8025 | 3.9168 | 3.8115 | 3.6947 | 3.5831 | 3.4844 | 3.5892 | 3.6895
LMO_C_10_B_29_SOC_5-70_Part_1-1_ID_PIP15825A00103143.xlsx | LMO | 29 | PIP15825A00103143 | 10 | 7.2993 | 0.72993 | 0.7 | 40 | 0.40007 | 3.713 | 3.7335 | 3.7595 | 3.7397 | 3.7147 | 3.6956 | 3.6695 | 3.6893 | 3.7137 | 3.7551 | 3.805 | 3.7653 | 3.7155 | 3.6751 | 3.6277 | 3.6679 | 3.7135 | 3.7757 | 3.8471 | 3.7876 | 3.7158 | 3.6545 | 3.5894 | 3.6486 | 3.7128 | 3.7962 | 3.8859 | 3.8073 | 3.7163 | 3.634 | 3.5541 | 3.6322 | 3.7121 | 3.8166 | 3.9223 | 3.8257 | 3.7167 | 3.6136 | 3.5216 | 3.6185 | 3.7118
LMO_C_10_B_2_SOC_5-55_Part_1-1_ID_PIP15827A00221240.xlsx | LMO | 2 | PIP15827A00221240 | 10 | 6.0513 | 0.60513 | 0.7 | 40 | 0.39994 | 3.8606 | 3.8856 | 3.9409 | 3.9189 | 3.8631 | 3.8392 | 3.7913 | 3.8145 | 3.8619 | 3.9124 | 4.0173 | 3.9727 | 3.8643 | 3.8146 | 3.7342 | 3.7811 | 3.8612 | 3.9375 | 4.0823 | 4.0149 | 3.865 | 3.7899 | 3.6865 | 3.7567 | 3.8605 | 3.9623 | 4.1395 | 4.0504 | 3.8657 | 3.7651 | 3.6452 | 3.7369 | 3.8596 | 3.9869 | 4.1909 | 4.0805 | 3.8661 | 3.7402 | 3.6078 | 3.7212 | 3.8587
LMO_C_10_B_30_SOC_5-70_Part_1-1_ID_PIP15D19A03280145.xlsx | LMO | 30 | PIP15D19A03280145 | 10 | 7.5565 | 0.75565 | 0.7 | 40 | 0.40015 | 3.7016 | 3.7256 | 3.7353 | 3.7114 | 3.7028 | 3.6796 | 3.6693 | 3.6932 | 3.7021 | 3.7504 | 3.7688 | 3.7211 | 3.7033 | 3.6559 | 3.6368 | 3.6847 | 3.7019 | 3.7743 | 3.8013 | 3.73 | 3.7037 | 3.6317 | 3.6043 | 3.6763 | 3.7016 | 3.7983 | 3.8331 | 3.739 | 3.7042 | 3.608 | 3.5727 | 3.6682 | 3.7012 | 3.8217 | 3.8643 | 3.7472 | 3.7044 | 3.5845 | 3.542 | 3.6605 | 3.7007
LMO_C_10_B_31_SOC_5-75_Part_1-1_ID_PIP15D01A03241499.xlsx | LMO | 31 | PIP15D01A03241499 | 10 | 8.0253 | 0.80253 | 0.7 | 40 | 0.39989 | 3.6552 | 3.6791 | 3.6907 | 3.6668 | 3.6565 | 3.6335 | 3.6215 | 3.6454 | 3.6556 | 3.7042 | 3.7263 | 3.6782 | 3.6572 | 3.6096 | 3.5878 | 3.6356 | 3.6554 | 3.7286 | 3.7604 | 3.6886 | 3.6577 | 3.5854 | 3.5548 | 3.6261 | 3.6549 | 3.7525 | 3.7936 | 3.6984 | 3.6579 | 3.5615 | 3.5232 | 3.6177 | 3.6545 | 3.7758 | 3.8255 | 3.7079 | 3.6584 | 3.5383 | 3.4925 | 3.6087 | 3.6538
LMO_C_10_B_32_SOC_5-75_Part_1-1_ID_PIP15710A00246135.xlsx | LMO | 32 | PIP15710A00246135 | 10 | 8.0443 | 0.80443 | 0.7 | 40 | 0.40007 | 3.6347 | 3.66 | 3.6659 | 3.6408 | 3.6357 | 3.6112 | 3.6047 | 3.6298 | 3.6352 | 3.6861 | 3.6972 | 3.6468 | 3.6364 | 3.5861 | 3.5743 | 3.6249 | 3.6349 | 3.7114 | 3.7274 | 3.6522 | 3.6368 | 3.5611 | 3.5439 | 3.6196 | 3.6347 | 3.7363 | 3.7569 | 3.6577 | 3.6373 | 3.5366 | 3.5139 | 3.6145 | 3.6343 | 3.7606 | 3.7859 | 3.663 | 3.6375 | 3.512 | 3.4844 | 3.6094 | 3.6342
LMO_C_10_B_33_SOC_5-80_Part_1-1_ID_PIP15N21A50200177.xlsx | LMO | 33 | PIP15N21A50200177 | 10 | 8.7844 | 0.87844 | 0.7 | 40 | 0.40005 | 3.5418 | 3.5675 | 3.5738 | 3.548 | 3.5431 | 3.5181 | 3.5113 | 3.5369 | 3.5423 | 3.5943 | 3.6054 | 3.5541 | 3.5439 | 3.493 | 3.4816 | 3.5322 | 3.5422 | 3.6196 | 3.6345 | 3.5592 | 3.5445 | 3.4688 | 3.4535 | 3.5276 | 3.5418 | 3.6436 | 3.6617 | 3.5638 | 3.545 | 3.446 | 3.4272 | 3.5234 | 3.5415 | 3.6663 | 3.6868 | 3.5683 | 3.5455 | 3.4245 | 3.403 | 3.5193 | 3.5413
LMO_C_10_B_34_SOC_5-80_Part_1-1_ID_PIP15N21A03201737.xlsx | LMO | 34 | PIP15N21A03201737 | 10 | 8.5736 | 0.85736 | 0.7 | 40 | 0.39992 | 3.5634 | 3.5885 | 3.5945 | 3.5696 | 3.5648 | 3.5404 | 3.5339 | 3.5589 | 3.5639 | 3.6147 | 3.6252 | 3.5754 | 3.5655 | 3.516 | 3.5051 | 3.5543 | 3.5638 | 3.6393 | 3.6537 | 3.5803 | 3.5659 | 3.4923 | 3.4774 | 3.5497 | 3.5636 | 3.6628 | 3.6802 | 3.5848 | 3.5664 | 3.4702 | 3.4516 | 3.5455 | 3.5631 | 3.6847 | 3.7049 | 3.5892 | 3.5669 | 3.4488 | 3.4279 | 3.5415 | 3.5629
LMO_C_10_B_35_SOC_5-80_Part_1-1_ID_PIP15D22A03248005.xlsx | LMO | 35 | PIP15D22A03248005 | 10 | 8.8531 | 0.88531 | 0.7 | 40 | 0.39977 | 3.5504 | 3.5875 | 3.5978 | 3.5603 | 3.552 | 3.5162 | 3.5058 | 3.5425 | 3.5511 | 3.6256 | 3.6414 | 3.5689 | 3.5529 | 3.4814 | 3.4655 | 3.5357 | 3.5506 | 3.6587 | 3.6789 | 3.5759 | 3.5536 | 3.45 | 3.4302 | 3.5295 | 3.5502 | 3.6895 | 3.7114 | 3.5817 | 3.5543 | 3.4217 | 3.3996 | 3.5243 | 3.5499 | 3.717 | 3.7407 | 3.5866 | 3.555 | 3.3959 | 3.3719 | 3.5197 | 3.5495
LMO_C_10_B_36_SOC_5-80_Part_1-1_ID_PIP15D15A03236357.xlsx | LMO | 36 | PIP15D15A03236357 | 10 | 8.8667 | 0.88667 | 0.7 | 40 | 0.3999 | 3.5552 | 3.5936 | 3.6043 | 3.5655 | 3.5569 | 3.5201 | 3.509 | 3.5469 | 3.5559 | 3.6326 | 3.6491 | 3.5748 | 3.558 | 3.4842 | 3.4677 | 3.5399 | 3.5555 | 3.6672 | 3.6874 | 3.5817 | 3.5587 | 3.4519 | 3.4319 | 3.5337 | 3.5552 | 3.6981 | 3.7205 | 3.5875 | 3.5594 | 3.423 | 3.4003 | 3.5281 | 3.5548 | 3.7255 | 3.75 | 3.5929 | 3.5599 | 3.3973 | 3.3724 | 3.5234 | 3.5543
LMO_C_10_B_37_SOC_5-80_Part_1-1_ID_PIP15N21A50200566.xlsx | LMO | 37 | PIP15N21A50200566 | 10 | 8.7259 | 0.87259 | 0.7 | 40 | 0.39988 | 3.5589 | 3.5938 | 3.6036 | 3.5685 | 3.5606 | 3.5269 | 3.5167 | 3.5515 | 3.5597 | 3.6298 | 3.6454 | 3.5771 | 3.5618 | 3.4941 | 3.4783 | 3.5448 | 3.5594 | 3.6621 | 3.6816 | 3.584 | 3.5624 | 3.4639 | 3.4442 | 3.5385 | 3.559 | 3.6912 | 3.7135 | 3.5897 | 3.5631 | 3.4368 | 3.4138 | 3.5329 | 3.5585 | 3.7176 | 3.742 | 3.5952 | 3.5636 | 3.4124 | 3.387 | 3.528 | 3.558
LMO_C_10_B_38_SOC_5-80_Part_1-1_ID_PIP15D19A03261038.xlsx | LMO | 38 | PIP15D19A03261038 | 10 | 8.8714 | 0.88714 | 0.7 | 40 | 0.39987 | 3.5504 | 3.5815 | 3.5896 | 3.5585 | 3.552 | 3.522 | 3.5134 | 3.5443 | 3.5513 | 3.6136 | 3.6271 | 3.566 | 3.5531 | 3.4925 | 3.4788 | 3.5385 | 3.551 | 3.6431 | 3.6605 | 3.5722 | 3.5536 | 3.4649 | 3.447 | 3.5332 | 3.5508 | 3.67 | 3.6907 | 3.5776 | 3.5543 | 3.4395 | 3.4184 | 3.528 | 3.5504 | 3.6949 | 3.7177 | 3.5824 | 3.5548 | 3.4158 | 3.3924 | 3.5234 | 3.5499
LMO_C_10_B_39_SOC_5-80_Part_1-1_ID_PIP15D25A03226076.xlsx | LMO | 39 | PIP15D25A03226076 | 10 | 8.7876 | 0.87876 | 0.7 | 40 | 0.39988 | 3.5527 | 3.5831 | 3.5906 | 3.5601 | 3.5541 | 3.5244 | 3.5165 | 3.5469 | 3.5534 | 3.6147 | 3.6275 | 3.5673 | 3.5552 | 3.4951 | 3.4818 | 3.5415 | 3.5532 | 3.6442 | 3.6612 | 3.5732 | 3.5557 | 3.4672 | 3.4498 | 3.536 | 3.5529 | 3.6714 | 3.6919 | 3.5785 | 3.5562 | 3.4414 | 3.4203 | 3.5309 | 3.5525 | 3.6968 | 3.72 | 3.5834 | 3.5567 | 3.4173 | 3.3933 | 3.5262 | 3.5522
LMO_C_10_B_3_SOC_5-55_Part_1-1_ID_PIP15827A00221153.xlsx | LMO | 3 | PIP15827A00221153 | 10 | 5.1908 | 0.51908 | 0.7 | 40 | 0.39717 | 3.99 | 4.0601 | 4.1203 | 4.0529 | 3.9932 | 3.9238 | 3.8717 | 3.9405 | 3.9923 | 4.1346 | 4.2435 | 4.1062 | 3.9948 | 3.8531 | 3.7681 | 3.9072 | 3.9923 | 4.2089 | 4.3007 | 3.9925 | 3.9925 | 3.7764 | 3.6695 | 3.8794 | 3.9892 | 4.2827 | 4.3489 | 3.9906 | 3.9907 | 3.6993 | 3.5745 | 3.8589 | 3.9865 | 4.3629 | 4.3829 | 3.9881 | 3.9885 | 3.6122 | 3.482 | 3.842 | 3.9835
LMO_C_10_B_40_SOC_5-80_Part_1-1_ID_PIP15N21A03207437.xlsx | LMO | 40 | PIP15N21A03207437 | 10 | 8.6738 | 0.86738 | 0.7 | 40 | 0.40015 | 3.5559 | 3.5829 | 3.5903 | 3.5631 | 3.5571 | 3.5309 | 3.5229 | 3.5499 | 3.5562 | 3.6112 | 3.624 | 3.5701 | 3.5578 | 3.5043 | 3.4907 | 3.5443 | 3.556 | 3.6377 | 3.6552 | 3.5761 | 3.5583 | 3.4788 | 3.4605 | 3.5387 | 3.5557 | 3.6628 | 3.684 | 3.5817 | 3.5589 | 3.4542 | 3.4324 | 3.5336 | 3.5555 | 3.6867 | 3.7107 | 3.5866 | 3.5592 | 3.4319 | 3.4065 | 3.5287 | 3.555
LMO_C_10_B_41_SOC_5-80_Part_1-1_ID_PIP15D25A03219538.xlsx | LMO | 41 | PIP15D25A03219538 | 10 | 8.9075 | 0.89075 | 0.7 | 40 | 0.40003 | 3.5404 | 3.5734 | 3.5822 | 3.549 | 3.542 | 3.509 | 3.5007 | 3.5336 | 3.5411 | 3.6073 | 3.6217 | 3.5569 | 3.5429 | 3.4784 | 3.4637 | 3.5271 | 3.5408 | 3.6382 | 3.6568 | 3.5634 | 3.5434 | 3.4491 | 3.4305 | 3.5213 | 3.5404 | 3.6668 | 3.6881 | 3.5692 | 3.5441 | 3.4226 | 3.4005 | 3.5164 | 3.5401 | 3.693 | 3.716 | 3.5743 | 3.5446 | 3.398 | 3.3736 | 3.5114 | 3.5397
LMO_C_10_B_42_SOC_5-80_Part_1-1_ID_PIP15N26A01201901.xlsx | LMO | 42 | PIP15N26A01201901 | 10 | 8.7445 | 0.87445 | 0.7 | 40 | 0.39992 | 3.5502 | 3.5764 | 3.5831 | 3.5567 | 3.5515 | 3.5264 | 3.5192 | 3.5453 | 3.5508 | 3.604 | 3.6154 | 3.5629 | 3.5524 | 3.5007 | 3.4888 | 3.5404 | 3.5506 | 3.6296 | 3.6454 | 3.5683 | 3.5529 | 3.4758 | 3.46 | 3.5357 | 3.5502 | 3.6542 | 3.6731 | 3.5731 | 3.5534 | 3.4526 | 3.4331 | 3.5309 | 3.5499 | 3.6774 | 3.6991 | 3.5776 | 3.5539 | 3.4307 | 3.4082 | 3.5267 | 3.5495
LMO_C_10_B_43_SOC_5-80_Part_1-1_ID_PIP15N15A03208363.xlsx | LMO | 43 | PIP15N15A03208363 | 10 | 8.5451 | 0.85451 | 0.7 | 40 | 0.39989 | 3.5453 | 3.5915 | 3.6094 | 3.5632 | 3.5471 | 3.5032 | 3.4853 | 3.5302 | 3.546 | 3.6377 | 3.664 | 3.5773 | 3.5483 | 3.4609 | 3.4358 | 3.519 | 3.5457 | 3.6777 | 3.7079 | 3.5873 | 3.549 | 3.4245 | 3.3947 | 3.5095 | 3.5452 | 3.7128 | 3.7451 | 3.5957 | 3.5497 | 3.3919 | 3.3598 | 3.5023 | 3.5446 | 3.7437 | 3.7776 | 3.6029 | 3.5504 | 3.3631 | 3.329 | 3.4962 | 3.5443
LMO_C_10_B_44_SOC_5-80_Part_1-1_ID_PIP15D01A03233061.xlsx | LMO | 44 | PIP15D01A03233061 | 10 | 8.3956 | 0.83956 | 0.7 | 40 | 0.39989 | 3.6026 | 3.6289 | 3.6366 | 3.6105 | 3.6038 | 3.5782 | 3.5697 | 3.5959 | 3.6031 | 3.6556 | 3.6703 | 3.6182 | 3.6045 | 3.5522 | 3.5374 | 3.5896 | 3.6027 | 3.6823 | 3.7023 | 3.625 | 3.605 | 3.5269 | 3.506 | 3.5833 | 3.6024 | 3.7074 | 3.7328 | 3.6315 | 3.6056 | 3.5025 | 3.4762 | 3.5771 | 3.6022 | 3.7314 | 3.7614 | 3.6375 | 3.6061 | 3.479 | 3.4479 | 3.571 | 3.6017
LMO_C_10_B_45_SOC_5-80_Part_1-1_ID_PIP15D01A03245962.xlsx | LMO | 45 | PIP15D01A03245962 | 10 | 8.0747 | 0.80747 | 0.7 | 40 | 0.40007 | 3.6565 | 3.6814 | 3.6905 | 3.6658 | 3.6579 | 3.6338 | 3.6243 | 3.6489 | 3.657 | 3.7074 | 3.7242 | 3.6745 | 3.6584 | 3.6092 | 3.592 | 3.6414 | 3.6568 | 3.7321 | 3.7562 | 3.6826 | 3.6591 | 3.5848 | 3.5606 | 3.6338 | 3.6563 | 3.7562 | 3.7873 | 3.6903 | 3.6596 | 3.5613 | 3.5304 | 3.6266 | 3.6559 | 3.7795 | 3.8168 | 3.6979 | 3.6598 | 3.5385 | 3.5018 | 3.6199 | 3.6556
LMO_C_10_B_46_SOC_5-80_Part_1-1_ID_PIP15D01A03250557.xlsx | LMO | 46 | PIP15D01A03250557 | 10 | 8.6249 | 0.86249 | 0.7 | 40 | 0.39993 | 3.5522 | 3.5875 | 3.5969 | 3.5615 | 3.5538 | 3.5193 | 3.5099 | 3.5446 | 3.5529 | 3.6238 | 3.6391 | 3.5699 | 3.5548 | 3.4858 | 3.4704 | 3.5378 | 3.5525 | 3.6566 | 3.6763 | 3.5771 | 3.5555 | 3.4551 | 3.4351 | 3.5316 | 3.5522 | 3.6867 | 3.7095 | 3.5831 | 3.5562 | 3.427 | 3.4035 | 3.526 | 3.5518 | 3.7142 | 3.7392 | 3.588 | 3.5567 | 3.4014 | 3.3752 | 3.5211 | 3.5515
LMO_C_10_B_47_SOC_5-80_Part_1-1_ID_PIP15D01A03210683.xlsx | LMO | 47 | PIP15D01A03210683 | 10 | 8.8702 | 0.88702 | 0.7 | 40 | 0.39992 | 3.5381 | 3.5725 | 3.5817 | 3.5473 | 3.5397 | 3.506 | 3.4967 | 3.5308 | 3.5388 | 3.608 | 3.6229 | 3.5555 | 3.5406 | 3.4732 | 3.4581 | 3.5243 | 3.5385 | 3.6403 | 3.6593 | 3.5624 | 3.5413 | 3.443 | 3.4233 | 3.5183 | 3.5381 | 3.6703 | 3.6921 | 3.5678 | 3.5418 | 3.4152 | 3.3919 | 3.5125 | 3.5376 | 3.697 | 3.7214 | 3.5736 | 3.5425 | 3.3896 | 3.3638 | 3.5076 | 3.5374
LMO_C_10_B_48_SOC_5-80_Part_1-1_ID_PIP15D01A03229494.xlsx | LMO | 48 | PIP15D01A03229494 | 10 | 8.3622 | 0.83622 | 0.7 | 40 | 0.39993 | 3.5834 | 3.6054 | 3.6133 | 3.5915 | 3.5845 | 3.5627 | 3.5546 | 3.5766 | 3.5838 | 3.6285 | 3.6431 | 3.5992 | 3.5852 | 3.5408 | 3.5257 | 3.5699 | 3.5836 | 3.6507 | 3.6719 | 3.6063 | 3.5855 | 3.5192 | 3.4974 | 3.5631 | 3.5831 | 3.6723 | 3.6995 | 3.6131 | 3.5859 | 3.4979 | 3.4702 | 3.5564 | 3.5829 | 3.6935 | 3.726 | 3.6192 | 3.5864 | 3.4769 | 3.4435 | 3.5501 | 3.5826
LMO_C_10_B_49_SOC_5-80_Part_1-1_ID_PIP15D01A03243668.xlsx | LMO | 49 | PIP15D01A03243668 | 10 | 8.7211 | 0.87211 | 0.7 | 40 | 0.39993 | 3.5587 | 3.5871 | 3.595 | 3.5668 | 3.5599 | 3.532 | 3.5239 | 3.5522 | 3.5592 | 3.6164 | 3.6308 | 3.5745 | 3.5608 | 3.5041 | 3.4895 | 3.5457 | 3.5589 | 3.6443 | 3.6642 | 3.5813 | 3.5613 | 3.4772 | 3.4567 | 3.5394 | 3.5587 | 3.6712 | 3.6958 | 3.5878 | 3.5618 | 3.4514 | 3.426 | 3.5332 | 3.5583 | 3.6967 | 3.7256 | 3.5938 | 3.5622 | 3.427 | 3.397 | 3.5274 | 3.5578
LMO_C_10_B_4_SOC_5-55_Part_1-1_ID_PIP15828A00213703.xlsx | LMO | 4 | PIP15828A00213703 | 10 | 5.9985 | 0.59985 | 0.7 | 40 | 0.39994 | 3.8717 | 3.898 | 3.9389 | 3.9142 | 3.8736 | 3.8484 | 3.8118 | 3.8369 | 3.8726 | 3.9258 | 4.0048 | 3.9546 | 3.8745 | 3.8222 | 3.759 | 3.8097 | 3.8719 | 3.9523 | 4.0636 | 3.9888 | 3.875 | 3.7957 | 3.713 | 3.788 | 3.8712 | 3.9784 | 4.1163 | 4.0178 | 3.8754 | 3.7693 | 3.6717 | 3.7709 | 3.8705 | 4.0047 | 4.1651 | 4.0429 | 3.8756 | 3.7432 | 3.634 | 3.7567 | 3.8698
LMO_C_10_B_50_SOC_5-80_Part_1-1_ID_PIP15D01A03214955.xlsx | LMO | 50 | PIP15D01A03214955 | 10 | 8.7822 | 0.87822 | 0.7 | 40 | 0.39991 | 3.5406 | 3.5826 | 3.5955 | 3.5539 | 3.5425 | 3.5016 | 3.4888 | 3.5299 | 3.5415 | 3.625 | 3.6449 | 3.5646 | 3.5436 | 3.4628 | 3.4433 | 3.5213 | 3.5411 | 3.6621 | 3.6861 | 3.5727 | 3.5446 | 3.4284 | 3.4045 | 3.5136 | 3.5406 | 3.6951 | 3.7216 | 3.5804 | 3.5453 | 3.398 | 3.3708 | 3.5071 | 3.5402 | 3.7246 | 3.7532 | 3.5864 | 3.546 | 3.3705 | 3.341 | 3.5013 | 3.5397
LMO_C_10_B_51_SOC_5-80_Part_1-1_ID_PIP15N08A03228420.xlsx | LMO | 51 | PIP15N08A03228420 | 10 | 9.1801 | 0.91801 | 0.7 | 40 | 0.39995 | 3.4916 | 3.5341 | 3.5495 | 3.5072 | 3.4934 | 3.4521 | 3.437 | 3.4786 | 3.4923 | 3.5771 | 3.6005 | 3.5201 | 3.4946 | 3.4131 | 3.3907 | 3.4683 | 3.4921 | 3.6143 | 3.6417 | 3.5295 | 3.4953 | 3.3787 | 3.3522 | 3.46 | 3.4916 | 3.6468 | 3.6772 | 3.5376 | 3.4962 | 3.3487 | 3.319 | 3.4526 | 3.4913 | 3.6761 | 3.7084 | 3.5445 | 3.4967 | 3.3217 | 3.2892 | 3.4463 | 3.4907
LMO_C_10_B_52_SOC_5-80_Part_1-1_ID_PIP15N08A03232183.xlsx | LMO | 52 | PIP15N08A03232183 | 10 | 8.818 | 0.8818 | 0.7 | 40 | 0.39994 | 3.5343 | 3.5817 | 3.6006 | 3.5536 | 3.5362 | 3.4904 | 3.4723 | 3.5181 | 3.535 | 3.6293 | 3.6563 | 3.568 | 3.5374 | 3.4472 | 3.4217 | 3.5067 | 3.5346 | 3.6698 | 3.7009 | 3.5787 | 3.5383 | 3.41 | 3.3803 | 3.4971 | 3.5343 | 3.7056 | 3.7385 | 3.5876 | 3.539 | 3.3773 | 3.345 | 3.4892 | 3.5337 | 3.7365 | 3.7716 | 3.5947 | 3.5395 | 3.3491 | 3.3138 | 3.4828 | 3.5332
LMO_C_10_B_53_SOC_5-80_Part_1-1_ID_PIP15D01A03218382.xlsx | LMO | 53 | PIP15D01A03218382 | 10 | 8.7007 | 0.87007 | 0.7 | 40 | 0.39994 | 3.5534 | 3.5952 | 3.6073 | 3.5657 | 3.5552 | 3.5146 | 3.5027 | 3.5436 | 3.5541 | 3.6375 | 3.6561 | 3.5759 | 3.5562 | 3.4758 | 3.4574 | 3.5357 | 3.5539 | 3.6749 | 3.6974 | 3.584 | 3.5571 | 3.4409 | 3.4184 | 3.5281 | 3.5534 | 3.7079 | 3.7332 | 3.5908 | 3.5576 | 3.41 | 3.3842 | 3.5218 | 3.5531 | 3.7379 | 3.7653 | 3.5969 | 3.5585 | 3.3821 | 3.3538 | 3.5162 | 3.5527
LMO_C_10_B_54_SOC_5-80_Part_1-1_ID_PIP15D01A03238599.xlsx | LMO | 54 | PIP15D01A03238599 | 10 | 8.7985 | 0.87985 | 0.7 | 40 | 0.39993 | 3.5441 | 3.582 | 3.5931 | 3.5553 | 3.5457 | 3.5086 | 3.4974 | 3.535 | 3.5446 | 3.6206 | 3.6386 | 3.565 | 3.5467 | 3.4728 | 3.4549 | 3.5269 | 3.5445 | 3.6556 | 3.6781 | 3.5729 | 3.5474 | 3.44 | 3.4175 | 3.5199 | 3.5441 | 3.6874 | 3.7128 | 3.5796 | 3.548 | 3.4107 | 3.3842 | 3.5139 | 3.5438 | 3.7163 | 3.7439 | 3.5857 | 3.5487 | 3.3831 | 3.3545 | 3.5081 | 3.5432
LMO_C_10_B_55_SOC_5-80_Part_1-1_ID_PIP15D01A03224640.xlsx | LMO | 55 | PIP15D01A03224640 | 10 | 8.7433 | 0.87433 | 0.7 | 40 | 0.39997 | 3.5501 | 3.5854 | 3.5948 | 3.5599 | 3.5518 | 3.5174 | 3.5078 | 3.5422 | 3.5508 | 3.6212 | 3.6368 | 3.5687 | 3.5527 | 3.4842 | 3.4686 | 3.5353 | 3.5506 | 3.6537 | 3.6735 | 3.5755 | 3.5534 | 3.4537 | 3.4337 | 3.529 | 3.5501 | 3.6833 | 3.706 | 3.5817 | 3.5539 | 3.4258 | 3.4026 | 3.5232 | 3.5497 | 3.7102 | 3.7353 | 3.5871 | 3.5543 | 3.4007 | 3.3747 | 3.5181 | 3.5492
LMO_C_10_B_56_SOC_5-80_Part_1-1_ID_PIP15D01A03221296.xlsx | LMO | 56 | PIP15D01A03221296 | 10 | 8.7194 | 0.87194 | 0.7 | 40 | 0.39996 | 3.5501 | 3.588 | 3.5994 | 3.5615 | 3.5518 | 3.515 | 3.5035 | 3.5409 | 3.5508 | 3.627 | 3.6452 | 3.5713 | 3.5529 | 3.479 | 3.4611 | 3.533 | 3.5506 | 3.6621 | 3.6844 | 3.5789 | 3.5536 | 3.446 | 3.4237 | 3.5258 | 3.5501 | 3.6937 | 3.719 | 3.5857 | 3.5541 | 3.4163 | 3.3907 | 3.5197 | 3.5497 | 3.7225 | 3.7499 | 3.5917 | 3.5548 | 3.3896 | 3.361 | 3.5144 | 3.5492
LMO_C_10_B_57_SOC_5-80_Part_1-1_ID_PIP15D01A03217542.xlsx | LMO | 57 | PIP15D01A03217542 | 10 | 8.7094 | 0.87094 | 0.7 | 40 | 0.39995 | 3.5518 | 3.5943 | 3.608 | 3.5655 | 3.5538 | 3.5123 | 3.499 | 3.5406 | 3.5527 | 3.6375 | 3.6582 | 3.5769 | 3.5548 | 3.473 | 3.4528 | 3.532 | 3.5524 | 3.6749 | 3.6998 | 3.5857 | 3.5557 | 3.4382 | 3.4138 | 3.5239 | 3.552 | 3.7081 | 3.7355 | 3.5933 | 3.5564 | 3.4075 | 3.38 | 3.5169 | 3.5515 | 3.7377 | 3.7669 | 3.5994 | 3.5569 | 3.3796 | 3.3499 | 3.5113 | 3.551
LMO_C_10_B_58_SOC_5-80_Part_1-1_ID_PIP15512A50200009.xlsx | LMO | 58 | PIP15512A50200009 | 10 | 8.4652 | 0.84652 | 0.7 | 40 | 0.39993 | 3.5845 | 3.6266 | 3.6401 | 3.5978 | 3.5861 | 3.5448 | 3.5315 | 3.5732 | 3.585 | 3.6696 | 3.6905 | 3.6089 | 3.5871 | 3.5053 | 3.4849 | 3.5645 | 3.5848 | 3.7077 | 3.733 | 3.618 | 3.5878 | 3.47 | 3.4447 | 3.5562 | 3.5845 | 3.7414 | 3.7702 | 3.6247 | 3.5885 | 3.4386 | 3.4096 | 3.549 | 3.584 | 3.7718 | 3.8032 | 3.6319 | 3.589 | 3.4103 | 3.3782 | 3.5427 | 3.5834
LMO_C_10_B_59_SOC_5-80_Part_1-1_ID_PIP15N15A03208341.xlsx | LMO | 59 | PIP15N15A03208341 | 10 | 9.0113 | 0.90113 | 0.7 | 40 | 0.39996 | 3.512 | 3.5669 | 3.592 | 3.5378 | 3.5141 | 3.4611 | 3.4372 | 3.49 | 3.5127 | 3.6214 | 3.6547 | 3.5555 | 3.5155 | 3.4131 | 3.3803 | 3.4753 | 3.5125 | 3.6663 | 3.7028 | 3.5682 | 3.5165 | 3.3708 | 3.3355 | 3.4642 | 3.5118 | 3.7046 | 3.7427 | 3.5776 | 3.5172 | 3.3352 | 3.2974 | 3.4556 | 3.5111 | 3.7385 | 3.7774 | 3.5857 | 3.5181 | 3.3043 | 3.2643 | 3.4493 | 3.5111
LMO_C_10_B_5_SOC_5-55_Part_1-1_ID_PIP15N22A03240032.xlsx | LMO | 5 | PIP15N22A03240032 | 10 | 5.3577 | 0.53577 | 0.7 | 40 | 0.39994 | 3.9719 | 3.9979 | 4.0346 | 4.0096 | 3.9735 | 3.9486 | 3.9145 | 3.9398 | 3.9725 | 4.0253 | 4.0942 | 4.0441 | 3.9744 | 3.9226 | 3.8638 | 3.9144 | 3.9723 | 4.0515 | 4.1472 | 4.0729 | 3.9749 | 3.8966 | 3.8194 | 3.8943 | 3.9718 | 4.0774 | 4.1946 | 4.0959 | 3.9753 | 3.871 | 3.7797 | 3.8782 | 3.9712 | 4.1026 | 4.2381 | 4.118 | 3.9758 | 3.8452 | 3.7437 | 3.8654 | 3.9707
LMO_C_10_B_60_SOC_5-80_Part_1-1_ID_PIP15N15A03208989.xlsx | LMO | 60 | PIP15N15A03208989 | 10 | 8.7996 | 0.87996 | 0.7 | 40 | 0.39996 | 3.5292 | 3.5862 | 3.6119 | 3.5564 | 3.5315 | 3.4762 | 3.4518 | 3.506 | 3.5301 | 3.6419 | 3.6763 | 3.5748 | 3.5329 | 3.4256 | 3.3933 | 3.4909 | 3.5297 | 3.6879 | 3.7255 | 3.5876 | 3.5339 | 3.3833 | 3.3471 | 3.4797 | 3.5292 | 3.7272 | 3.7664 | 3.598 | 3.5348 | 3.3475 | 3.3083 | 3.4707 | 3.5288 | 3.7611 | 3.8022 | 3.6066 | 3.5355 | 3.3162 | 3.274 | 3.4625 | 3.5281
LMO_C_10_B_61_SOC_5-80_Part_1-1_ID_PIP15D25A03236724.xlsx | LMO | 61 | PIP15D25A03236724 | 10 | 9.1108 | 0.91108 | 0.7 | 40 | 0.39994 | 3.5392 | 3.5734 | 3.5818 | 3.548 | 3.5408 | 3.5074 | 3.4988 | 3.5325 | 3.5399 | 3.6082 | 3.6224 | 3.5557 | 3.5416 | 3.4746 | 3.4602 | 3.5262 | 3.5397 | 3.6405 | 3.6591 | 3.5622 | 3.5423 | 3.444 | 3.4247 | 3.5201 | 3.5392 | 3.6703 | 3.6921 | 3.568 | 3.5429 | 3.4156 | 3.3924 | 3.5143 | 3.5388 | 3.6977 | 3.7221 | 3.5732 | 3.5432 | 3.3894 | 3.3629 | 3.5093 | 3.5385
LMO_C_10_B_62_SOC_5-80_Part_1-1_ID_PIP15N15A03208398.xlsx | LMO | 62 | PIP15N15A03208398 | 10 | 8.8591 | 0.88591 | 0.7 | 40 | 0.39995 | 3.5267 | 3.5878 | 3.618 | 3.5583 | 3.5292 | 3.4704 | 3.4421 | 3.4999 | 3.5276 | 3.647 | 3.686 | 3.5787 | 3.5306 | 3.4165 | 3.3801 | 3.4832 | 3.5271 | 3.6954 | 3.7376 | 3.5927 | 3.5315 | 3.3721 | 3.3315 | 3.4704 | 3.5264 | 3.736 | 3.7802 | 3.604 | 3.5325 | 3.3348 | 3.2908 | 3.4602 | 3.5258 | 3.7716 | 3.8171 | 3.6129 | 3.5332 | 3.302 | 3.2551 | 3.4526 | 3.5255
LMO_C_10_B_63_SOC_5-80_Part_1-1_ID_PIP15502C00208544.xlsx | LMO | 63 | PIP15502C00208544 | 10 | 8.8435 | 0.88435 | 0.7 | 40 | 0.39994 | 3.5555 | 3.6168 | 3.6459 | 3.5854 | 3.5574 | 3.4983 | 3.4704 | 3.529 | 3.556 | 3.6758 | 3.7142 | 3.6061 | 3.5587 | 3.444 | 3.4073 | 3.5118 | 3.5557 | 3.7242 | 3.7669 | 3.6208 | 3.5596 | 3.3993 | 3.3575 | 3.4986 | 3.5552 | 3.7651 | 3.8108 | 3.6324 | 3.5603 | 3.3617 | 3.315 | 3.4872 | 3.5545 | 3.8006 | 3.8489 | 3.6428 | 3.5608 | 3.3282 | 3.2781 | 3.479 | 3.5545
LMO_C_10_B_64_SOC_5-80_Part_1-1_ID_PIP15D01A03206727.xlsx | LMO | 64 | PIP15D01A03206727 | 10 | 8.7019 | 0.87019 | 0.7 | 40 | 0.39996 | 3.548 | 3.5889 | 3.6017 | 3.561 | 3.5499 | 3.51 | 3.4976 | 3.5376 | 3.5487 | 3.6301 | 3.6498 | 3.5715 | 3.5508 | 3.4721 | 3.4528 | 3.5288 | 3.5485 | 3.6666 | 3.6905 | 3.5801 | 3.5517 | 3.4382 | 3.4145 | 3.5213 | 3.548 | 3.6993 | 3.7256 | 3.5871 | 3.5522 | 3.408 | 3.3812 | 3.5148 | 3.5476 | 3.7286 | 3.7567 | 3.5934 | 3.5529 | 3.3808 | 3.3513 | 3.5088 | 3.5471
LMO_C_10_B_65_SOC_5-80_Part_1-1_ID_PIP15N15A03208683.xlsx | LMO | 65 | PIP15N15A03208683 | 10 | 8.6522 | 0.86522 | 0.7 | 40 | 0.39993 | 3.5425 | 3.5992 | 3.6256 | 3.5699 | 3.5448 | 3.4899 | 3.4649 | 3.5192 | 3.5434 | 3.6552 | 3.6905 | 3.5885 | 3.5462 | 3.4391 | 3.4065 | 3.5044 | 3.5429 | 3.7016 | 3.7402 | 3.6017 | 3.5471 | 3.3968 | 3.3603 | 3.493 | 3.5425 | 3.7411 | 3.7818 | 3.6122 | 3.548 | 3.3608 | 3.3215 | 3.4835 | 3.5418 | 3.7751 | 3.8176 | 3.6206 | 3.5487 | 3.3294 | 3.2874 | 3.4755 | 3.5411
LMO_C_10_B_66_SOC_5-80_Part_1-1_ID_PIP15N14A03235525.xlsx | LMO | 66 | PIP15N14A03235525 | 10 | 8.9144 | 0.89144 | 0.7 | 40 | 0.39993 | 3.516 | 3.5773 | 3.6073 | 3.5481 | 3.5185 | 3.4595 | 3.431 | 3.4886 | 3.5169 | 3.6363 | 3.6749 | 3.5687 | 3.5199 | 3.4058 | 3.3696 | 3.4718 | 3.5164 | 3.6847 | 3.7262 | 3.5824 | 3.5209 | 3.3613 | 3.3217 | 3.4597 | 3.5158 | 3.7253 | 3.7683 | 3.5933 | 3.5218 | 3.3243 | 3.2815 | 3.4495 | 3.5153 | 3.7604 | 3.8048 | 3.6022 | 3.5227 | 3.292 | 3.2465 | 3.4414 | 3.5146
LMO_C_10_B_67_SOC_5-85_Part_1-1_ID_PIP15D25A03243702.xlsx | LMO | 67 | PIP15D25A03243702 | 10 | 8.8907 | 0.88907 | 0.7 | 40 | 0.39992 | 3.5473 | 3.5934 | 3.6092 | 3.5631 | 3.5492 | 3.5055 | 3.489 | 3.5341 | 3.548 | 3.6394 | 3.6623 | 3.5755 | 3.5506 | 3.463 | 3.4403 | 3.5246 | 3.5478 | 3.6789 | 3.7051 | 3.5847 | 3.5515 | 3.4261 | 3.4001 | 3.5164 | 3.5476 | 3.7132 | 3.7416 | 3.5922 | 3.5522 | 3.3945 | 3.3659 | 3.5095 | 3.5471 | 3.7434 | 3.7732 | 3.5987 | 3.5527 | 3.3664 | 3.3359 | 3.5037 | 3.5467
LMO_C_10_B_68_SOC_5-85_Part_1-1_ID_PIP15N30A03228344.xlsx | LMO | 68 | PIP15N30A03228344 | 10 | 8.896 | 0.8896 | 0.7 | 40 | 0.39992 | 3.5357 | 3.5727 | 3.5838 | 3.5467 | 3.5376 | 3.502 | 3.4907 | 3.5269 | 3.5366 | 3.6103 | 3.6275 | 3.5562 | 3.5385 | 3.4674 | 3.45 | 3.5195 | 3.5364 | 3.6438 | 3.6651 | 3.5638 | 3.5394 | 3.4361 | 3.4147 | 3.513 | 3.536 | 3.6737 | 3.6977 | 3.5703 | 3.5399 | 3.4077 | 3.3836 | 3.5072 | 3.5357 | 3.7007 | 3.7267 | 3.5759 | 3.5406 | 3.3826 | 3.3561 | 3.5021 | 3.5353
LMO_C_10_B_69_SOC_5-85_Part_1-1_ID_PIP15D19A03226854.xlsx | LMO | 69 | PIP15D19A03226854 | 10 | 8.9939 | 0.89939 | 0.7 | 40 | 0.39994 | 3.5348 | 3.5771 | 3.5915 | 3.5488 | 3.5367 | 3.4962 | 3.4814 | 3.5232 | 3.5355 | 3.6198 | 3.641 | 3.5606 | 3.5378 | 3.457 | 3.4358 | 3.5141 | 3.5353 | 3.6568 | 3.6821 | 3.5694 | 3.5385 | 3.4224 | 3.3975 | 3.5065 | 3.535 | 3.6895 | 3.7172 | 3.5766 | 3.5394 | 3.3917 | 3.3645 | 3.4999 | 3.5346 | 3.7184 | 3.7479 | 3.5831 | 3.5399 | 3.3654 | 3.3354 | 3.4939 | 3.5343
LMO_C_10_B_6_SOC_5-55_Part_1-1_ID_PIP15829A00218512.xlsx | LMO | 6 | PIP15829A00218512 | 10 | 6.9177 | 0.69177 | 0.7 | 40 | 0.39995 | 3.7111 | 3.7328 | 3.7548 | 3.7339 | 3.7128 | 3.6919 | 3.6703 | 3.6912 | 3.7118 | 3.7558 | 3.7983 | 3.7558 | 3.7135 | 3.6703 | 3.6305 | 3.6728 | 3.7114 | 3.7776 | 3.8394 | 3.7762 | 3.714 | 3.6486 | 3.5927 | 3.6561 | 3.7111 | 3.7994 | 3.8785 | 3.7946 | 3.7144 | 3.6271 | 3.5576 | 3.641 | 3.7105 | 3.821 | 3.9156 | 3.8113 | 3.7149 | 3.6052 | 3.5243 | 3.6284 | 3.71
LMO_C_10_B_70_SOC_5-85_Part_1-1_ID_PIP15D15A03236532.xlsx | LMO | 70 | PIP15D15A03236532 | 10 | 8.9182 | 0.89182 | 0.7 | 40 | 0.39991 | 3.5416 | 3.5782 | 3.5892 | 3.5525 | 3.5434 | 3.5083 | 3.4967 | 3.533 | 3.5425 | 3.6159 | 3.6333 | 3.562 | 3.5445 | 3.4732 | 3.4556 | 3.5255 | 3.5422 | 3.6486 | 3.6712 | 3.5697 | 3.5453 | 3.4416 | 3.4196 | 3.5186 | 3.542 | 3.6796 | 3.7046 | 3.5762 | 3.546 | 3.4133 | 3.3879 | 3.5127 | 3.5415 | 3.7074 | 3.7342 | 3.582 | 3.5466 | 3.3873 | 3.3596 | 3.5076 | 3.5413
LMO_C_10_B_71_SOC_5-85_Part_1-1_ID_PIP15D25A03209658.xlsx | LMO | 71 | PIP15D25A03209658 | 10 | 8.9053 | 0.89053 | 0.7 | 40 | 0.40007 | 3.5418 | 3.5799 | 3.5917 | 3.5532 | 3.5434 | 3.5067 | 3.4944 | 3.5323 | 3.5425 | 3.6191 | 3.6377 | 3.5631 | 3.5446 | 3.47 | 3.4514 | 3.5243 | 3.5422 | 3.6544 | 3.6774 | 3.5713 | 3.5453 | 3.4372 | 3.4137 | 3.5174 | 3.542 | 3.686 | 3.7123 | 3.5783 | 3.546 | 3.4073 | 3.3803 | 3.5109 | 3.5416 | 3.7144 | 3.7432 | 3.5848 | 3.5467 | 3.3805 | 3.3506 | 3.5055 | 3.5413
LMO_C_10_B_72_SOC_5-85_Part_1-1_ID_PIP15N21A50200990.xlsx | LMO | 72 | PIP15N21A50200990 | 10 | 8.9374 | 0.89374 | 0.7 | 40 | 0.39981 | 3.5316 | 3.5692 | 3.5808 | 3.5432 | 3.5334 | 3.4976 | 3.4851 | 3.5223 | 3.5325 | 3.6075 | 3.6263 | 3.5534 | 3.5346 | 3.4623 | 3.4432 | 3.5141 | 3.5322 | 3.6414 | 3.6654 | 3.5618 | 3.5355 | 3.4303 | 3.4063 | 3.5065 | 3.5318 | 3.6728 | 3.6993 | 3.5689 | 3.5362 | 3.4012 | 3.374 | 3.5004 | 3.5315 | 3.7007 | 3.7295 | 3.5748 | 3.5367 | 3.375 | 3.345 | 3.4948 | 3.5311
LMO_C_10_B_73_SOC_5-85_Part_1-1_ID_PIP15N15A03208672.xlsx | LMO | 73 | PIP15N15A03208672 | 10 | 8.7891 | 0.87891 | 0.7 | 40 | 0.39992 | 3.5341 | 3.5924 | 3.6208 | 3.5636 | 3.5364 | 3.4813 | 3.4537 | 3.5092 | 3.535 | 3.6493 | 3.6858 | 3.5826 | 3.5381 | 3.4298 | 3.3952 | 3.4944 | 3.5348 | 3.696 | 3.7346 | 3.5954 | 3.5392 | 3.387 | 3.3499 | 3.4832 | 3.5343 | 3.7349 | 3.775 | 3.6057 | 3.5401 | 3.3513 | 3.312 | 3.4742 | 3.5337 | 3.7692 | 3.8099 | 3.6126 | 3.5408 | 3.3199 | 3.279 | 3.467 | 3.5334
LMO_C_10_B_74_SOC_5-85_Part_1-1_ID_PIP15D15A03236823.xlsx | LMO | 74 | PIP15D15A03236823 | 10 | 9.0417 | 0.90417 | 0.7 | 40 | 0.3999 | 3.5292 | 3.5678 | 3.5803 | 3.5411 | 3.5309 | 3.4925 | 3.4809 | 3.5193 | 3.5301 | 3.6073 | 3.6268 | 3.5518 | 3.5322 | 3.4565 | 3.4381 | 3.5111 | 3.5299 | 3.6428 | 3.6661 | 3.5599 | 3.5329 | 3.4242 | 3.4012 | 3.5037 | 3.5295 | 3.6742 | 3.7002 | 3.5669 | 3.5337 | 3.3947 | 3.3689 | 3.4978 | 3.5292 | 3.7023 | 3.7302 | 3.5729 | 3.5343 | 3.3687 | 3.3401 | 3.4923 | 3.5288
LMO_C_10_B_75_SOC_5-85_Part_1-1_ID_PIP15N15A03208431.xlsx | LMO | 75 | PIP15N15A03208431 | 10 | 9.0144 | 0.90144 | 0.7 | 40 | 0.39994 | 3.5167 | 3.5703 | 3.5933 | 3.5406 | 3.519 | 3.4677 | 3.446 | 3.4971 | 3.5178 | 3.6229 | 3.654 | 3.5573 | 3.5206 | 3.4202 | 3.391 | 3.4839 | 3.5176 | 3.667 | 3.7012 | 3.5694 | 3.5216 | 3.3801 | 3.3473 | 3.4737 | 3.5171 | 3.7044 | 3.7404 | 3.5787 | 3.5225 | 3.3459 | 3.3104 | 3.4651 | 3.5165 | 3.7369 | 3.7744 | 3.5866 | 3.5234 | 3.3162 | 3.2783 | 3.4583 | 3.5162
LMO_C_10_B_76_SOC_5-85_Part_1-1_ID_PIP15512A50200153.xlsx | LMO | 76 | PIP15512A50200153 | 10 | 8.8919 | 0.88919 | 0.7 | 40 | 0.39993 | 3.5427 | 3.5808 | 3.5917 | 3.5536 | 3.5443 | 3.5069 | 3.4962 | 3.5339 | 3.5434 | 3.6198 | 3.6373 | 3.5631 | 3.5453 | 3.4711 | 3.4539 | 3.5262 | 3.5432 | 3.6545 | 3.6768 | 3.571 | 3.546 | 3.4388 | 3.4166 | 3.5193 | 3.5429 | 3.686 | 3.7116 | 3.5778 | 3.5467 | 3.41 | 3.3838 | 3.5129 | 3.5425 | 3.714 | 3.7427 | 3.5838 | 3.5473 | 3.3833 | 3.3543 | 3.5074 | 3.5422
LMO_C_10_B_77_SOC_5-85_Part_1-1_ID_PIP15N15A03208383.xlsx | LMO | 77 | PIP15N15A03208383 | 10 | 8.746 | 0.8746 | 0.7 | 40 | 0.39991 | 3.5517 | 3.6001 | 3.6184 | 3.5703 | 3.5538 | 3.5069 | 3.4893 | 3.5364 | 3.5527 | 3.6486 | 3.6744 | 3.5843 | 3.5552 | 3.463 | 3.4388 | 3.5255 | 3.5524 | 3.6898 | 3.7188 | 3.5943 | 3.5562 | 3.4256 | 3.3977 | 3.5167 | 3.552 | 3.7253 | 3.756 | 3.6026 | 3.5569 | 3.3933 | 3.3629 | 3.5097 | 3.5517 | 3.7565 | 3.7885 | 3.6092 | 3.5578 | 3.3647 | 3.3322 | 3.5035 | 3.5511
LMO_C_10_B_78_SOC_5-85_Part_1-1_ID_PIP15N15A03204208.xlsx | LMO | 78 | PIP15N15A03204208 | 10 | 8.9547 | 0.89547 | 0.7 | 40 | 0.39993 | 3.519 | 3.5713 | 3.5934 | 3.542 | 3.5213 | 3.4709 | 3.45 | 3.5 | 3.5201 | 3.6226 | 3.6531 | 3.5585 | 3.5227 | 3.4245 | 3.3961 | 3.487 | 3.5197 | 3.6656 | 3.6995 | 3.5701 | 3.5237 | 3.3857 | 3.3529 | 3.4765 | 3.5192 | 3.7025 | 3.7381 | 3.5794 | 3.5246 | 3.3517 | 3.3166 | 3.4686 | 3.5188 | 3.7348 | 3.7716 | 3.5871 | 3.5255 | 3.3222 | 3.285 | 3.4621 | 3.5183
LMO_C_10_B_79_SOC_5-85_Part_1-1_ID_PIP15D26A03252860.xlsx | LMO | 79 | PIP15D26A03252860 | 10 | 9.2377 | 0.92377 | 0.7 | 40 | 0.39994 | 3.5227 | 3.5587 | 3.568 | 3.532 | 3.5246 | 3.4892 | 3.4797 | 3.5155 | 3.5236 | 3.5957 | 3.6106 | 3.5406 | 3.5257 | 3.4551 | 3.4402 | 3.5092 | 3.5234 | 3.6291 | 3.648 | 3.5473 | 3.5264 | 3.424 | 3.4049 | 3.5032 | 3.523 | 3.6594 | 3.681 | 3.5531 | 3.5271 | 3.3956 | 3.3733 | 3.4981 | 3.5227 | 3.6872 | 3.7107 | 3.5587 | 3.528 | 3.3701 | 3.345 | 3.493 | 3.5225
LMO_C_10_B_7_SOC_5-55_Part_1-1_ID_PIP15829A00217327.xlsx | LMO | 7 | PIP15829A00217327 | 10 | 6.1491 | 0.61491 | 0.7 | 40 | 0.39993 | 3.8375 | 3.8617 | 3.9119 | 3.8903 | 3.8399 | 3.8169 | 3.7723 | 3.7948 | 3.8387 | 3.8875 | 3.9832 | 3.9398 | 3.841 | 3.7932 | 3.717 | 3.7623 | 3.8382 | 3.9117 | 4.045 | 3.9793 | 3.8415 | 3.769 | 3.6703 | 3.7383 | 3.8373 | 3.9356 | 4.0995 | 4.0124 | 3.842 | 3.7451 | 3.6294 | 3.7184 | 3.8364 | 3.9591 | 4.149 | 4.0422 | 3.8427 | 3.7212 | 3.5927 | 3.7037 | 3.8359
LMO_C_10_B_80_SOC_5-85_Part_1-1_ID_PIP15D26A03256484.xlsx | LMO | 80 | PIP15D26A03256484 | 10 | 9.3203 | 0.93203 | 0.7 | 40 | 0.39997 | 3.5172 | 3.5497 | 3.558 | 3.5257 | 3.519 | 3.4872 | 3.4786 | 3.5109 | 3.5181 | 3.5833 | 3.5969 | 3.5334 | 3.5199 | 3.4561 | 3.4423 | 3.505 | 3.5179 | 3.614 | 3.6319 | 3.5397 | 3.5208 | 3.4275 | 3.4093 | 3.4995 | 3.5176 | 3.6422 | 3.6633 | 3.5453 | 3.5213 | 3.401 | 3.3791 | 3.4941 | 3.5174 | 3.6684 | 3.6916 | 3.5501 | 3.522 | 3.3763 | 3.3517 | 3.4895 | 3.5169
LMO_C_10_B_81_SOC_5-85_Part_1-1_ID_PIP15D28A03264309.xlsx | LMO | 81 | PIP15D28A03264309 | 10 | 9.1394 | 0.91394 | 0.7 | 40 | 0.4 | 3.5366 | 3.5736 | 3.5836 | 3.5466 | 3.5383 | 3.5021 | 3.4923 | 3.5288 | 3.5373 | 3.6113 | 3.627 | 3.5552 | 3.5392 | 3.4674 | 3.4519 | 3.522 | 3.5371 | 3.6452 | 3.6647 | 3.562 | 3.5401 | 3.4358 | 3.4165 | 3.516 | 3.5367 | 3.6758 | 3.6977 | 3.568 | 3.5406 | 3.4075 | 3.3852 | 3.5106 | 3.5364 | 3.7032 | 3.7269 | 3.5732 | 3.5413 | 3.3819 | 3.3573 | 3.5058 | 3.536
LMO_C_10_B_82_SOC_5-85_Part_1-1_ID_PIP1622500C087737.xlsx | LMO | 82 | PIP1622500C087737 | 10 | 9.1713 | 0.91713 | 0.7 | 40 | 0.39994 | 3.5202 | 3.5581 | 3.5711 | 3.5332 | 3.522 | 3.4853 | 3.4723 | 3.5099 | 3.5211 | 3.5971 | 3.6175 | 3.5445 | 3.5234 | 3.4498 | 3.4302 | 3.5009 | 3.5209 | 3.6314 | 3.6563 | 3.5534 | 3.5243 | 3.4184 | 3.394 | 3.4932 | 3.5206 | 3.6621 | 3.6898 | 3.5604 | 3.5248 | 3.3903 | 3.3624 | 3.4865 | 3.5202 | 3.6893 | 3.7193 | 3.5666 | 3.5255 | 3.3649 | 3.3345 | 3.4811 | 3.5199
LMO_C_10_B_83_SOC_5-85_Part_1-1_ID_PIP15D25A03222735.xlsx | LMO | 83 | PIP15D25A03222735 | 10 | 9.4788 | 0.94788 | 0.7 | 40 | 0.39997 | 3.5067 | 3.5513 | 3.5653 | 3.5209 | 3.5088 | 3.4655 | 3.4519 | 3.4955 | 3.5076 | 3.5962 | 3.6168 | 3.5322 | 3.51 | 3.4249 | 3.4049 | 3.4863 | 3.5074 | 3.6354 | 3.6589 | 3.5408 | 3.5109 | 3.3887 | 3.3652 | 3.4791 | 3.5071 | 3.6696 | 3.6951 | 3.5478 | 3.5118 | 3.3571 | 3.331 | 3.4732 | 3.5067 | 3.7 | 3.7269 | 3.5534 | 3.5125 | 3.3289 | 3.3006 | 3.4677 | 3.5062
LMO_C_10_B_84_SOC_5-85_Part_1-1_ID_PIP15N08A03232188.xlsx | LMO | 84 | PIP15N08A03232188 | 10 | 8.9175 | 0.89175 | 0.7 | 40 | 0.39993 | 3.5292 | 3.5831 | 3.6064 | 3.5536 | 3.5315 | 3.4797 | 3.4574 | 3.5088 | 3.5302 | 3.6359 | 3.6675 | 3.5708 | 3.5329 | 3.4319 | 3.4022 | 3.4953 | 3.5299 | 3.68 | 3.7147 | 3.5826 | 3.5337 | 3.3915 | 3.3582 | 3.4846 | 3.5294 | 3.7174 | 3.7541 | 3.592 | 3.5346 | 3.3571 | 3.3213 | 3.476 | 3.5288 | 3.75 | 3.7883 | 3.5999 | 3.5353 | 3.3273 | 3.2888 | 3.469 | 3.5285
LMO_C_10_B_85_SOC_5-85_Part_1-1_ID_PIP15N14A03236503.xlsx | LMO | 85 | PIP15N14A03236503 | 10 | 8.7994 | 0.87994 | 0.7 | 40 | 0.39994 | 3.5288 | 3.5838 | 3.6085 | 3.5543 | 3.5311 | 3.4781 | 3.4546 | 3.5074 | 3.5297 | 3.6377 | 3.6707 | 3.5722 | 3.5325 | 3.4293 | 3.3982 | 3.4932 | 3.5292 | 3.6828 | 3.7188 | 3.5843 | 3.5334 | 3.3886 | 3.3536 | 3.4827 | 3.529 | 3.7212 | 3.7585 | 3.5945 | 3.5343 | 3.3534 | 3.3164 | 3.4742 | 3.5283 | 3.7541 | 3.7931 | 3.602 | 3.5352 | 3.3231 | 3.2839 | 3.467 | 3.528
LMO_C_10_B_86_SOC_5-85_Part_1-1_ID_PIP15D23A03282874.xlsx | LMO | 86 | PIP15D23A03282874 | 10 | 8.8511 | 0.88511 | 0.7 | 40 | 0.39994 | 3.5494 | 3.5829 | 3.5915 | 3.558 | 3.551 | 3.5183 | 3.5097 | 3.5425 | 3.5501 | 3.6173 | 3.6314 | 3.5659 | 3.552 | 3.4867 | 3.4728 | 3.5366 | 3.5499 | 3.6484 | 3.6665 | 3.5722 | 3.5527 | 3.4574 | 3.4393 | 3.5309 | 3.5497 | 3.677 | 3.6979 | 3.578 | 3.5534 | 3.4309 | 3.4098 | 3.526 | 3.5494 | 3.703 | 3.726 | 3.5829 | 3.5539 | 3.4066 | 3.3828 | 3.522 | 3.5492
LMO_C_10_B_87_SOC_5-85_Part_1-1_ID_PIP15D19A03271997.xlsx | LMO | 87 | PIP15D19A03271997 | 10 | 8.8458 | 0.88458 | 0.7 | 40 | 0.39993 | 3.5508 | 3.5829 | 3.5913 | 3.5592 | 3.5524 | 3.5209 | 3.5125 | 3.5443 | 3.5515 | 3.6161 | 3.6298 | 3.5669 | 3.5534 | 3.4904 | 3.4767 | 3.5387 | 3.5515 | 3.6463 | 3.6638 | 3.5731 | 3.5541 | 3.4621 | 3.4444 | 3.533 | 3.5511 | 3.6738 | 3.6944 | 3.5787 | 3.5548 | 3.4363 | 3.4156 | 3.528 | 3.5508 | 3.6991 | 3.7219 | 3.5836 | 3.5552 | 3.4128 | 3.3893 | 3.5236 | 3.5506
LMO_C_10_B_88_SOC_5-85_Part_1-1_ID_PIP15D01A03220958.xlsx | LMO | 88 | PIP15D01A03220958 | 10 | 8.7494 | 0.87494 | 0.7 | 40 | 0.39993 | 3.5485 | 3.5903 | 3.6029 | 3.5615 | 3.5502 | 3.5099 | 3.4974 | 3.5381 | 3.5494 | 3.6322 | 3.6515 | 3.572 | 3.5515 | 3.4714 | 3.4523 | 3.5297 | 3.549 | 3.6691 | 3.6923 | 3.5803 | 3.5522 | 3.437 | 3.4137 | 3.5223 | 3.5487 | 3.7019 | 3.7276 | 3.5871 | 3.5531 | 3.4065 | 3.3801 | 3.516 | 3.5483 | 3.7311 | 3.7588 | 3.5934 | 3.5538 | 3.3794 | 3.3503 | 3.5104 | 3.548
LMO_C_10_B_89_SOC_5-85_Part_1-1_ID_PIP16N1700C039158.xlsx | LMO | 89 | PIP16N1700C039158 | 10 | 9.1862 | 0.91862 | 0.7 | 40 | 0.39993 | 3.552 | 3.5999 | 3.618 | 3.5704 | 3.5538 | 3.5072 | 3.4897 | 3.5362 | 3.5527 | 3.6473 | 3.673 | 3.5845 | 3.555 | 3.4642 | 3.4396 | 3.5253 | 3.5525 | 3.6872 | 3.7165 | 3.5947 | 3.5559 | 3.4274 | 3.3991 | 3.516 | 3.552 | 3.7216 | 3.753 | 3.6031 | 3.5566 | 3.3959 | 3.3647 | 3.5085 | 3.5517 | 3.7514 | 3.785 | 3.6106 | 3.5573 | 3.3685 | 3.3345 | 3.5023 | 3.5515
LMO_C_10_B_8_SOC_5-55_Part_1-1_ID_PIP15825A00238596.xlsx | LMO | 8 | PIP15825A00238596 | 10 | 5.8605 | 0.58605 | 0.7 | 40 | 0.39994 | 3.8956 | 3.9268 | 3.9823 | 3.9539 | 3.898 | 3.8682 | 3.819 | 3.8482 | 3.8968 | 3.9595 | 4.0636 | 4.0064 | 3.8991 | 3.8375 | 3.7544 | 3.8134 | 3.8963 | 3.9909 | 4.1335 | 4.0479 | 3.8998 | 3.8064 | 3.6993 | 3.7874 | 3.8954 | 4.0216 | 4.1956 | 4.0824 | 3.9003 | 3.7757 | 3.6507 | 3.7676 | 3.8947 | 4.0525 | 4.2522 | 4.1111 | 3.9007 | 3.7448 | 3.6066 | 3.7506 | 3.8938
LMO_C_10_B_90_SOC_5-85_Part_1-1_ID_PIP15D25A03205744.xlsx | LMO | 90 | PIP15D25A03205744 | 10 | 9.073 | 0.9073 | 0.7 | 40 | 0.39995 | 3.5381 | 3.5724 | 3.5817 | 3.5473 | 3.5397 | 3.5062 | 3.4969 | 3.5306 | 3.5388 | 3.6077 | 3.6229 | 3.5557 | 3.5406 | 3.4735 | 3.4583 | 3.5241 | 3.5387 | 3.6398 | 3.6596 | 3.5625 | 3.5413 | 3.4432 | 3.4235 | 3.5179 | 3.5383 | 3.6693 | 3.6921 | 3.5687 | 3.542 | 3.4158 | 3.3924 | 3.5125 | 3.538 | 3.6965 | 3.7216 | 3.5739 | 3.5425 | 3.3903 | 3.364 | 3.5074 | 3.5376
LMO_C_10_B_91_SOC_5-85_Part_1-1_ID_PIP15N08A03230424.xlsx | LMO | 91 | PIP15N08A03230424 | 10 | 8.7927 | 0.87927 | 0.7 | 40 | 0.39993 | 3.5453 | 3.5954 | 3.6177 | 3.5682 | 3.5473 | 3.4986 | 3.4774 | 3.526 | 3.5462 | 3.6454 | 3.6765 | 3.5848 | 3.5487 | 3.453 | 3.424 | 3.5127 | 3.546 | 3.6877 | 3.7225 | 3.5968 | 3.5495 | 3.4145 | 3.3815 | 3.5032 | 3.5455 | 3.7239 | 3.7607 | 3.6061 | 3.5502 | 3.3817 | 3.3454 | 3.4937 | 3.5453 | 3.7555 | 3.7941 | 3.6138 | 3.551 | 3.3524 | 3.3139 | 3.4867 | 3.5446
LMO_C_10_B_92_SOC_5-85_Part_1-1_ID_PIP15N12A03225967.xlsx | LMO | 92 | PIP15N12A03225967 | 10 | 9.0827 | 0.90827 | 0.7 | 40 | 0.39993 | 3.5043 | 3.5585 | 3.5843 | 3.5308 | 3.5067 | 3.4537 | 3.4296 | 3.4821 | 3.5053 | 3.6126 | 3.6463 | 3.5488 | 3.5081 | 3.4052 | 3.3738 | 3.4677 | 3.5051 | 3.6573 | 3.694 | 3.5613 | 3.5092 | 3.3645 | 3.3296 | 3.457 | 3.5046 | 3.6951 | 3.7332 | 3.5706 | 3.5097 | 3.3299 | 3.2925 | 3.4479 | 3.5041 | 3.7277 | 3.7671 | 3.5789 | 3.5107 | 3.3001 | 3.2602 | 3.4407 | 3.5037
LMO_C_10_B_93_SOC_5-85_Part_1-1_ID_PIP15N21A03210500.xlsx | LMO | 93 | PIP15N21A03210500 | 10 | 9.0741 | 0.90741 | 0.7 | 40 | 0.39995 | 3.5176 | 3.548 | 3.5564 | 3.5262 | 3.519 | 3.489 | 3.4804 | 3.5107 | 3.5183 | 3.5797 | 3.594 | 3.5339 | 3.5199 | 3.4595 | 3.4447 | 3.5046 | 3.5181 | 3.6091 | 3.6282 | 3.5408 | 3.5206 | 3.4316 | 3.4121 | 3.4985 | 3.5178 | 3.6364 | 3.6591 | 3.5467 | 3.5213 | 3.4058 | 3.3821 | 3.4928 | 3.5176 | 3.6619 | 3.6875 | 3.5527 | 3.522 | 3.3817 | 3.3548 | 3.4881 | 3.5174
LMO_C_10_B_94_SOC_5-85_Part_1-1_ID_PIP15D25A03226871.xlsx | LMO | 94 | PIP15D25A03226871 | 10 | 9.0497 | 0.90497 | 0.7 | 40 | 0.39997 | 3.5573 | 3.5931 | 3.6026 | 3.5669 | 3.5587 | 3.5239 | 3.5143 | 3.5497 | 3.558 | 3.6298 | 3.6454 | 3.5754 | 3.5597 | 3.4897 | 3.4739 | 3.5429 | 3.5578 | 3.6633 | 3.6833 | 3.5824 | 3.5604 | 3.4581 | 3.4377 | 3.5364 | 3.5574 | 3.694 | 3.717 | 3.5885 | 3.5611 | 3.4291 | 3.4049 | 3.5308 | 3.5571 | 3.7219 | 3.7476 | 3.5943 | 3.5617 | 3.4026 | 3.3754 | 3.5255 | 3.5567
LMO_C_10_B_95_SOC_5-85_Part_1-1_ID_PIP15D26A03200099.xlsx | LMO | 95 | PIP15D26A03200099 | 10 | 8.9191 | 0.89191 | 0.7 | 40 | 0.39993 | 3.5634 | 3.6164 | 3.6324 | 3.5796 | 3.5655 | 3.5139 | 3.4981 | 3.5502 | 3.5643 | 3.6691 | 3.6921 | 3.5924 | 3.5669 | 3.4656 | 3.4426 | 3.5399 | 3.5641 | 3.7146 | 3.7414 | 3.6019 | 3.568 | 3.4233 | 3.3958 | 3.5313 | 3.5638 | 3.7541 | 3.7836 | 3.6098 | 3.5687 | 3.3856 | 3.3547 | 3.5239 | 3.5632 | 3.7901 | 3.8213 | 3.6166 | 3.5694 | 3.352 | 3.3182 | 3.5178 | 3.5629
LMO_C_10_B_9_SOC_5-55_Part_1-1_ID_PIP15826A00208229.xlsx | LMO | 9 | PIP15826A00208229 | 10 | 5.7452 | 0.57452 | 0.7 | 40 | 0.39993 | 3.8743 | 3.9056 | 3.9484 | 3.9189 | 3.8764 | 3.8459 | 3.8062 | 3.8362 | 3.8752 | 3.9386 | 4.0201 | 3.9602 | 3.8773 | 3.8146 | 3.7455 | 3.8059 | 3.8745 | 3.97 | 4.0839 | 3.9953 | 3.8777 | 3.7832 | 3.6919 | 3.7822 | 3.8738 | 4.0012 | 4.142 | 4.0255 | 3.8784 | 3.7523 | 3.6435 | 3.7625 | 3.8731 | 4.0321 | 4.1957 | 4.0507 | 3.8787 | 3.7207 | 3.5992 | 3.7464 | 3.8724

## SOC45
File_Name | Mat | No. | ID | Qn | Q | SOH | Pt | SOC | SOCR | U1 | U2 | U3 | U4 | U5 | U6 | U7 | U8 | U9 | U10 | U11 | U12 | U13 | U14 | U15 | U16 | U17 | U18 | U19 | U20 | U21 | U22 | U23 | U24 | U25 | U26 | U27 | U28 | U29 | U30 | U31 | U32 | U33 | U34 | U35 | U36 | U37 | U38 | U39 | U40 | U41
LMO_C_10_B_10_SOC_5-55_Part_1-1_ID_PIP15827A00220999.xlsx | LMO | 10 | PIP15827A00220999 | 10 | 6.0549 | 0.60549 | 0.7 | 45 | 0.44993 | 3.8898 | 3.9168 | 3.9591 | 3.9337 | 3.8917 | 3.8657 | 3.8266 | 3.8524 | 3.8907 | 3.9449 | 4.0248 | 3.9741 | 3.8926 | 3.839 | 3.7711 | 3.8234 | 3.8903 | 3.9721 | 4.0826 | 4.0072 | 3.8933 | 3.8122 | 3.7234 | 3.8008 | 3.8896 | 3.9988 | 4.1346 | 4.0345 | 3.8938 | 3.7855 | 3.681 | 3.7827 | 3.8891 | 4.0251 | 4.1824 | 4.059 | 3.8942 | 3.7592 | 3.6426 | 3.7679 | 3.8884
LMO_C_10_B_11_SOC_5-60_Part_1-1_ID_PIP15826A00208751.xlsx | LMO | 11 | PIP15826A00208751 | 10 | 6.3985 | 0.63985 | 0.7 | 45 | 0.44991 | 3.8901 | 3.9193 | 3.9811 | 3.9553 | 3.8924 | 3.8647 | 3.8085 | 3.8355 | 3.8912 | 3.9502 | 4.063 | 4.0103 | 3.8935 | 3.8357 | 3.7421 | 3.7969 | 3.8907 | 3.9793 | 4.1314 | 4.0506 | 3.894 | 3.8066 | 3.687 | 3.7688 | 3.8898 | 4.0079 | 4.191 | 4.0865 | 3.8947 | 3.778 | 3.6393 | 3.7474 | 3.8891 | 4.0364 | 4.2451 | 4.1157 | 3.8952 | 3.7492 | 3.5964 | 3.7302 | 3.8884
LMO_C_10_B_12_SOC_5-60_Part_1-1_ID_PIP15829A00218444.xlsx | LMO | 12 | PIP15829A00218444 | 10 | 6.4536 | 0.64536 | 0.7 | 45 | 0.44993 | 3.8749 | 3.9017 | 3.9558 | 3.9321 | 3.8773 | 3.8519 | 3.8025 | 3.8273 | 3.8761 | 3.93 | 4.0307 | 3.9827 | 3.8784 | 3.8257 | 3.742 | 3.7922 | 3.8756 | 3.9567 | 4.0946 | 4.0226 | 3.8791 | 3.7992 | 3.691 | 3.7667 | 3.875 | 3.983 | 4.1514 | 4.055 | 3.8798 | 3.773 | 3.6468 | 3.7467 | 3.8745 | 4.0089 | 4.2026 | 4.0836 | 3.8803 | 3.7469 | 3.6071 | 3.7302 | 3.8736
LMO_C_10_B_13_SOC_5-60_Part_1-1_ID_PIP15827A00205589.xlsx | LMO | 13 | PIP15827A00205589 | 10 | 6.3319 | 0.63319 | 0.7 | 45 | 0.44995 | 3.8264 | 3.851 | 3.8872 | 3.8638 | 3.8282 | 3.8043 | 3.7693 | 3.7931 | 3.8271 | 3.877 | 3.9456 | 3.8984 | 3.829 | 3.7801 | 3.7174 | 3.7651 | 3.8268 | 3.9019 | 3.9979 | 3.9275 | 3.8297 | 3.7555 | 3.6712 | 3.7425 | 3.8262 | 3.9263 | 4.0455 | 3.9528 | 3.8303 | 3.7311 | 3.6298 | 3.7239 | 3.8257 | 3.9505 | 4.0893 | 3.9744 | 3.8306 | 3.7068 | 3.592 | 3.7083 | 3.8252
LMO_C_10_B_14_SOC_5-60_Part_1-1_ID_PIP15829A00218550.xlsx | LMO | 14 | PIP15829A00218550 | 10 | 5.5447 | 0.55447 | 0.7 | 45 | 0.44245 | 3.9814 | 4.0167 | 4.098 | 4.0682 | 3.9851 | 3.9516 | 3.8803 | 3.9128 | 3.9842 | 4.0553 | 4.1975 | 4.1353 | 3.9872 | 3.9175 | 3.8043 | 3.8708 | 3.9841 | 4.0911 | 4.2772 | 4.1859 | 3.9888 | 3.8833 | 3.7435 | 3.842 | 3.9837 | 4.1261 | 4.3095 | 3.9853 | 3.9851 | 3.8438 | 3.6865 | 3.8175 | 3.9802 | 4.1579 | 4.3007 | 3.9832 | 3.9832 | 3.8067 | 3.6366 | 3.7974 | 3.9769
LMO_C_10_B_15_SOC_5-60_Part_1-1_ID_PIP15828A06100365.xlsx | LMO | 15 | PIP15828A06100365 | 10 | 6.5591 | 0.65591 | 0.7 | 45 | 0.44993 | 3.8668 | 3.8991 | 3.9447 | 3.9144 | 3.8689 | 3.8378 | 3.795 | 3.8259 | 3.8678 | 3.933 | 4.0183 | 3.9572 | 3.8699 | 3.8057 | 3.7313 | 3.7934 | 3.8673 | 3.9653 | 4.0831 | 3.9925 | 3.8705 | 3.7736 | 3.6754 | 3.7685 | 3.8666 | 3.9969 | 4.142 | 4.022 | 3.871 | 3.742 | 3.6254 | 3.7483 | 3.8661 | 4.0283 | 4.196 | 4.0479 | 3.8715 | 3.7104 | 3.5801 | 3.7318 | 3.8654
LMO_C_10_B_16_SOC_5-60_Part_1-1_ID_PIP15829A00217239.xlsx | LMO | 16 | PIP15829A00217239 | 10 | 6.5152 | 0.65152 | 0.7 | 45 | 0.44993 | 3.8294 | 3.8541 | 3.8931 | 3.8701 | 3.8315 | 3.8076 | 3.7708 | 3.7945 | 3.8303 | 3.8805 | 3.9546 | 3.908 | 3.8324 | 3.7832 | 3.7177 | 3.7653 | 3.8299 | 3.9056 | 4.0096 | 3.9402 | 3.8331 | 3.7585 | 3.6712 | 3.7425 | 3.8294 | 3.9302 | 4.0594 | 3.967 | 3.8336 | 3.7339 | 3.6298 | 3.7237 | 3.8289 | 3.9546 | 4.1051 | 3.9911 | 3.8343 | 3.7097 | 3.592 | 3.7081 | 3.8282
LMO_C_10_B_17_SOC_5-65_Part_1-1_ID_PIP15829A06101445.xlsx | LMO | 17 | PIP15829A06101445 | 10 | 6.9576 | 0.69576 | 0.7 | 45 | 0.45 | 3.795 | 3.818 | 3.845 | 3.8227 | 3.7964 | 3.7746 | 3.7478 | 3.7702 | 3.7955 | 3.8424 | 3.8945 | 3.8494 | 3.7971 | 3.7516 | 3.7032 | 3.7486 | 3.7952 | 3.8657 | 3.9402 | 3.8731 | 3.7978 | 3.7284 | 3.6624 | 3.73 | 3.7948 | 3.8886 | 3.9828 | 3.8942 | 3.7981 | 3.7054 | 3.625 | 3.7144 | 3.7943 | 3.9114 | 4.0226 | 3.9135 | 3.7987 | 3.683 | 3.591 | 3.7012 | 3.7941
LMO_C_10_B_18_SOC_5-65_Part_1-1_ID_PIP15826A00211185.xlsx | LMO | 18 | PIP15826A00211185 | 10 | 6.6538 | 0.66538 | 0.7 | 45 | 0.45016 | 3.8529 | 3.8793 | 3.9312 | 3.9072 | 3.8552 | 3.8299 | 3.782 | 3.8066 | 3.854 | 3.9073 | 4.0039 | 3.9553 | 3.8563 | 3.8039 | 3.7221 | 3.772 | 3.8536 | 3.9337 | 4.0658 | 3.9934 | 3.8568 | 3.7778 | 3.6714 | 3.7456 | 3.8529 | 3.9595 | 4.1205 | 4.0251 | 3.8575 | 3.752 | 3.6275 | 3.7251 | 3.852 | 3.9851 | 4.1701 | 4.0529 | 3.8582 | 3.7263 | 3.5878 | 3.7088 | 3.8515
LMO_C_10_B_19_SOC_5-65_Part_1-1_ID_PIP15D01A03235252.xlsx | LMO | 19 | PIP15D01A03235252 | 10 | 6.9119 | 0.69119 | 0.7 | 45 | 0.44999 | 3.8168 | 3.8477 | 3.8817 | 3.8515 | 3.8185 | 3.789 | 3.7557 | 3.786 | 3.8176 | 3.88 | 3.9442 | 3.8838 | 3.8194 | 3.7583 | 3.6998 | 3.7604 | 3.8171 | 3.911 | 4.0008 | 3.9112 | 3.8201 | 3.7272 | 3.6494 | 3.7395 | 3.8166 | 3.9416 | 4.0528 | 3.9349 | 3.8206 | 3.6968 | 3.6038 | 3.7225 | 3.8162 | 3.9718 | 4.101 | 3.9558 | 3.821 | 3.6668 | 3.562 | 3.7084 | 3.8155
LMO_C_10_B_1_SOC_5-55_Part_1-1_ID_PIP15828A00225770.xlsx | LMO | 1 | PIP15828A00225770 | 10 | 5.6791 | 0.56791 | 0.7 | 45 | 0.44956 | 3.966 | 3.9979 | 4.0577 | 4.0286 | 3.9686 | 3.9381 | 3.8847 | 3.9149 | 3.9677 | 4.0321 | 4.1407 | 4.0822 | 3.97 | 3.9068 | 3.8185 | 3.8794 | 3.9672 | 4.0645 | 4.2104 | 4.1223 | 3.9709 | 3.8749 | 3.7632 | 3.8538 | 3.9667 | 4.0963 | 4.2713 | 4.1561 | 3.9716 | 3.8431 | 3.7151 | 3.8341 | 3.966 | 4.1276 | 4.3008 | 3.9688 | 3.9686 | 3.808 | 3.6684 | 3.8155 | 3.9632
LMO_C_10_B_20_SOC_5-65_Part_1-1_ID_PIP15827A00205450.xlsx | LMO | 20 | PIP15827A00205450 | 10 | 6.9997 | 0.69997 | 0.7 | 45 | 0.44991 | 3.8027 | 3.8269 | 3.8608 | 3.8375 | 3.8045 | 3.7813 | 3.7478 | 3.7715 | 3.8034 | 3.8529 | 3.9172 | 3.8701 | 3.8052 | 3.7569 | 3.6974 | 3.7448 | 3.8031 | 3.8775 | 3.9677 | 3.8972 | 3.8057 | 3.7325 | 3.6524 | 3.723 | 3.8025 | 3.9019 | 4.0138 | 3.9217 | 3.8062 | 3.7081 | 3.6119 | 3.7051 | 3.802 | 3.9258 | 4.0567 | 3.943 | 3.8069 | 3.684 | 3.575 | 3.6898 | 3.8015
LMO_C_10_B_21_SOC_5-65_Part_1-1_ID_PIP15829A00209415.xlsx | LMO | 21 | PIP15829A00209415 | 10 | 6.7829 | 0.67829 | 0.7 | 45 | 0.45004 | 3.8396 | 3.8666 | 3.91 | 3.8847 | 3.8417 | 3.8155 | 3.7762 | 3.802 | 3.8405 | 3.8949 | 3.9772 | 3.9261 | 3.8427 | 3.789 | 3.7211 | 3.7725 | 3.8399 | 3.9219 | 4.0362 | 3.9605 | 3.8433 | 3.7625 | 3.6731 | 3.7495 | 3.8392 | 3.9486 | 4.089 | 3.9893 | 3.8438 | 3.7356 | 3.631 | 3.7316 | 3.8385 | 3.9749 | 4.1374 | 4.0142 | 3.8443 | 3.7095 | 3.5927 | 3.7167 | 3.8378
LMO_C_10_B_22_SOC_5-65_Part_1-1_ID_PIP15D01A03238995.xlsx | LMO | 22 | PIP15D01A03238995 | 10 | 6.7698 | 0.67698 | 0.7 | 45 | 0.4499 | 3.8355 | 3.8613 | 3.9119 | 3.8882 | 3.8378 | 3.8139 | 3.7674 | 3.7915 | 3.8366 | 3.8887 | 3.983 | 3.9356 | 3.8389 | 3.7885 | 3.7095 | 3.7581 | 3.8361 | 3.9142 | 4.0443 | 3.9735 | 3.8394 | 3.763 | 3.6605 | 3.7325 | 3.8354 | 3.9393 | 4.0984 | 4.0047 | 3.8399 | 3.7377 | 3.6178 | 3.7128 | 3.8347 | 3.9642 | 4.1473 | 4.0324 | 3.8406 | 3.7128 | 3.5796 | 3.6968 | 3.834
LMO_C_10_B_23_SOC_5-65_Part_1-1_ID_PIP15829A00210663.xlsx | LMO | 23 | PIP15829A00210663 | 10 | 6.9477 | 0.69477 | 0.7 | 45 | 0.44999 | 3.8175 | 3.8566 | 3.8924 | 3.8543 | 3.8194 | 3.7809 | 3.7474 | 3.7855 | 3.8183 | 3.8973 | 3.9653 | 3.8891 | 3.8204 | 3.742 | 3.6826 | 3.7592 | 3.818 | 3.9368 | 4.0321 | 3.9186 | 3.821 | 3.7028 | 3.6238 | 3.7381 | 3.8173 | 3.9756 | 4.0942 | 3.9446 | 3.8217 | 3.664 | 3.5697 | 3.7205 | 3.8166 | 4.0138 | 4.1525 | 3.9667 | 3.8222 | 3.6261 | 3.5195 | 3.706 | 3.8159
LMO_C_10_B_24_SOC_5-65_Part_1-1_ID_PIP15829A00206931.xlsx | LMO | 24 | PIP15829A00206931 | 10 | 6.853 | 0.6853 | 0.7 | 45 | 0.45005 | 3.8129 | 3.8375 | 3.874 | 3.8506 | 3.8146 | 3.7916 | 3.7565 | 3.7801 | 3.8136 | 3.8636 | 3.933 | 3.8861 | 3.8155 | 3.7671 | 3.706 | 3.7534 | 3.8132 | 3.8884 | 3.986 | 3.9158 | 3.816 | 3.7425 | 3.6614 | 3.7321 | 3.8127 | 3.9128 | 4.0338 | 3.9416 | 3.8166 | 3.7181 | 3.6217 | 3.7149 | 3.8122 | 3.9367 | 4.0778 | 3.9633 | 3.8171 | 3.6942 | 3.5857 | 3.7005 | 3.8118
LMO_C_10_B_25_SOC_5-65_Part_1-1_ID_PIP15825A00103075.xlsx | LMO | 25 | PIP15825A00103075 | 10 | 6.6769 | 0.66769 | 0.7 | 45 | 0.44991 | 3.8157 | 3.8392 | 3.8808 | 3.8592 | 3.818 | 3.7962 | 3.7553 | 3.7771 | 3.8169 | 3.8643 | 3.9418 | 3.8984 | 3.819 | 3.773 | 3.7007 | 3.7451 | 3.8162 | 3.8875 | 3.9951 | 3.9302 | 3.8196 | 3.7497 | 3.653 | 3.7197 | 3.8157 | 3.9109 | 4.043 | 3.9572 | 3.8201 | 3.7265 | 3.611 | 3.6991 | 3.815 | 3.9339 | 4.0869 | 3.9804 | 3.8206 | 3.7032 | 3.5729 | 3.6819 | 3.8145
LMO_C_10_B_26_SOC_5-70_Part_1-1_ID_PIP15D29A03204639.xlsx | LMO | 26 | PIP15D29A03204639 | 10 | 7.9655 | 0.79655 | 0.7 | 45 | 0.44983 | 3.7232 | 3.7511 | 3.7695 | 3.7418 | 3.7246 | 3.6977 | 3.6789 | 3.7067 | 3.7239 | 3.7802 | 3.815 | 3.7595 | 3.7253 | 3.6698 | 3.6356 | 3.691 | 3.7235 | 3.8081 | 3.8585 | 3.7757 | 3.7258 | 3.6419 | 3.5938 | 3.677 | 3.7232 | 3.8359 | 3.9001 | 3.7906 | 3.7263 | 3.6143 | 3.5545 | 3.6642 | 3.7228 | 3.8633 | 3.9398 | 3.8038 | 3.7267 | 3.5868 | 3.5169 | 3.6526 | 3.7223
LMO_C_10_B_27_SOC_5-70_Part_1-1_ID_PIP15D26A03261343.xlsx | LMO | 27 | PIP15D26A03261343 | 10 | 7.1776 | 0.71776 | 0.7 | 45 | 0.45007 | 3.8087 | 3.8352 | 3.8499 | 3.8234 | 3.8099 | 3.7834 | 3.7693 | 3.7957 | 3.809 | 3.8629 | 3.8907 | 3.8375 | 3.8106 | 3.7569 | 3.7304 | 3.7836 | 3.8089 | 3.8898 | 3.93 | 3.8506 | 3.811 | 3.7304 | 3.6928 | 3.7723 | 3.8085 | 3.9163 | 3.9679 | 3.8629 | 3.8113 | 3.704 | 3.657 | 3.762 | 3.8083 | 3.9428 | 4.0043 | 3.8743 | 3.8118 | 3.6781 | 3.6226 | 3.7525 | 3.8078
LMO_C_10_B_28_SOC_5-70_Part_1-1_ID_PIP15825A50203005.xlsx | LMO | 28 | PIP15825A50203005 | 10 | 7.6227 | 0.76227 | 0.7 | 45 | 0.44984 | 3.7499 | 3.7736 | 3.8111 | 3.7885 | 3.7516 | 3.7295 | 3.6926 | 3.7153 | 3.7506 | 3.7988 | 3.8694 | 3.8234 | 3.7525 | 3.7058 | 3.6401 | 3.6861 | 3.7502 | 3.8227 | 3.9212 | 3.8531 | 3.753 | 3.6821 | 3.5938 | 3.6619 | 3.7497 | 3.8464 | 3.9679 | 3.878 | 3.7535 | 3.6584 | 3.5525 | 3.6426 | 3.749 | 3.8696 | 4.0107 | 3.9 | 3.7539 | 3.6349 | 3.515 | 3.6263 | 3.7486
LMO_C_10_B_29_SOC_5-70_Part_1-1_ID_PIP15825A00103143.xlsx | LMO | 29 | PIP15825A00103143 | 10 | 7.2993 | 0.72993 | 0.7 | 45 | 0.45008 | 3.7734 | 3.7952 | 3.8304 | 3.8097 | 3.7753 | 3.7539 | 3.7195 | 3.7407 | 3.7743 | 3.8185 | 3.8849 | 3.8431 | 3.776 | 3.7321 | 3.6703 | 3.7128 | 3.7739 | 3.8408 | 3.9335 | 3.871 | 3.7765 | 3.71 | 3.6268 | 3.6898 | 3.7732 | 3.8629 | 3.977 | 3.8947 | 3.7771 | 3.6879 | 3.588 | 3.6714 | 3.7727 | 3.8845 | 4.0173 | 3.9154 | 3.7776 | 3.6663 | 3.5527 | 3.6559 | 3.7722
LMO_C_10_B_2_SOC_5-55_Part_1-1_ID_PIP15827A00221240.xlsx | LMO | 2 | PIP15827A00221240 | 10 | 6.0513 | 0.60513 | 0.7 | 45 | 0.44993 | 3.9235 | 3.9489 | 4.0128 | 3.9914 | 3.9261 | 3.9019 | 3.8459 | 3.8691 | 3.9249 | 3.9763 | 4.0942 | 4.05 | 3.9274 | 3.877 | 3.7846 | 3.8318 | 3.9242 | 4.0019 | 4.1613 | 4.0946 | 3.9282 | 3.8517 | 3.7348 | 3.8052 | 3.9235 | 4.0269 | 4.2195 | 4.1312 | 3.9289 | 3.8266 | 3.6921 | 3.7853 | 3.9226 | 4.0517 | 4.2713 | 4.1616 | 3.9295 | 3.8015 | 3.6542 | 3.7692 | 3.9219
LMO_C_10_B_30_SOC_5-70_Part_1-1_ID_PIP15D19A03280145.xlsx | LMO | 30 | PIP15D19A03280145 | 10 | 7.5565 | 0.75565 | 0.7 | 45 | 0.45017 | 3.759 | 3.785 | 3.7992 | 3.7734 | 3.7602 | 3.7353 | 3.7204 | 3.7462 | 3.7595 | 3.8122 | 3.8392 | 3.7876 | 3.7611 | 3.7093 | 3.6817 | 3.7339 | 3.7592 | 3.8382 | 3.8777 | 3.8008 | 3.7614 | 3.6831 | 3.6442 | 3.7225 | 3.759 | 3.864 | 3.9149 | 3.8129 | 3.7618 | 3.6575 | 3.608 | 3.7111 | 3.7585 | 3.8891 | 3.9504 | 3.8248 | 3.7623 | 3.6322 | 3.5734 | 3.7012 | 3.7583
LMO_C_10_B_31_SOC_5-75_Part_1-1_ID_PIP15D01A03241499.xlsx | LMO | 31 | PIP15D01A03241499 | 10 | 8.0253 | 0.80253 | 0.7 | 45 | 0.44987 | 3.7211 | 3.7462 | 3.7611 | 3.736 | 3.7223 | 3.6982 | 3.6828 | 3.7079 | 3.7216 | 3.7727 | 3.801 | 3.7504 | 3.723 | 3.673 | 3.6452 | 3.6956 | 3.7212 | 3.7983 | 3.8389 | 3.7637 | 3.7235 | 3.6477 | 3.6092 | 3.684 | 3.7209 | 3.8234 | 3.8756 | 3.7755 | 3.7241 | 3.6229 | 3.5748 | 3.6735 | 3.7205 | 3.848 | 3.9103 | 3.7876 | 3.7244 | 3.5987 | 3.5425 | 3.6638 | 3.7202
LMO_C_10_B_32_SOC_5-75_Part_1-1_ID_PIP15710A00246135.xlsx | LMO | 32 | PIP15710A00246135 | 10 | 8.0443 | 0.80443 | 0.7 | 45 | 0.45008 | 3.7116 | 3.7376 | 3.7442 | 3.7184 | 3.7125 | 3.6865 | 3.68 | 3.7058 | 3.7119 | 3.7644 | 3.7767 | 3.7249 | 3.7132 | 3.6609 | 3.648 | 3.7004 | 3.7118 | 3.7906 | 3.8083 | 3.7307 | 3.7135 | 3.6352 | 3.6168 | 3.6949 | 3.7116 | 3.8162 | 3.8389 | 3.7367 | 3.7139 | 3.6101 | 3.5861 | 3.6895 | 3.7112 | 3.8413 | 3.8687 | 3.7423 | 3.7144 | 3.5855 | 3.556 | 3.6842 | 3.7111
LMO_C_10_B_33_SOC_5-80_Part_1-1_ID_PIP15N21A50200177.xlsx | LMO | 33 | PIP15N21A50200177 | 10 | 8.7844 | 0.87844 | 0.7 | 45 | 0.45006 | 3.618 | 3.6458 | 3.6526 | 3.625 | 3.6194 | 3.5927 | 3.5852 | 3.6129 | 3.6187 | 3.6744 | 3.6863 | 3.6314 | 3.6203 | 3.5659 | 3.5536 | 3.6078 | 3.6184 | 3.7012 | 3.7172 | 3.637 | 3.6208 | 3.5402 | 3.5239 | 3.6029 | 3.6182 | 3.7265 | 3.7456 | 3.6417 | 3.6214 | 3.5162 | 3.4965 | 3.5985 | 3.618 | 3.75 | 3.7718 | 3.6465 | 3.6219 | 3.4939 | 3.4714 | 3.5943 | 3.6177
LMO_C_10_B_34_SOC_5-80_Part_1-1_ID_PIP15N21A03201737.xlsx | LMO | 34 | PIP15N21A03201737 | 10 | 8.5736 | 0.85736 | 0.7 | 45 | 0.44991 | 3.6421 | 3.6691 | 3.6758 | 3.6487 | 3.6433 | 3.6171 | 3.6099 | 3.6368 | 3.6426 | 3.6972 | 3.7086 | 3.6549 | 3.644 | 3.5908 | 3.5787 | 3.6319 | 3.6424 | 3.7234 | 3.739 | 3.6603 | 3.6445 | 3.5657 | 3.5495 | 3.627 | 3.6421 | 3.7481 | 3.7671 | 3.6652 | 3.6451 | 3.5422 | 3.5225 | 3.6226 | 3.6419 | 3.7713 | 3.7929 | 3.6698 | 3.6456 | 3.5201 | 3.4976 | 3.6187 | 3.6415
LMO_C_10_B_35_SOC_5-80_Part_1-1_ID_PIP15D22A03248005.xlsx | LMO | 35 | PIP15D22A03248005 | 10 | 8.8531 | 0.88531 | 0.7 | 45 | 0.44974 | 3.6252 | 3.6656 | 3.6772 | 3.6364 | 3.6266 | 3.5866 | 3.5761 | 3.6159 | 3.6256 | 3.706 | 3.7237 | 3.6458 | 3.6275 | 3.5494 | 3.5332 | 3.6084 | 3.6254 | 3.742 | 3.7627 | 3.653 | 3.6282 | 3.5164 | 3.4965 | 3.6019 | 3.625 | 3.7732 | 3.7964 | 3.6591 | 3.6287 | 3.4876 | 3.4647 | 3.5961 | 3.6243 | 3.8015 | 3.8261 | 3.6642 | 3.6293 | 3.4612 | 3.4365 | 3.5913 | 3.624
LMO_C_10_B_36_SOC_5-80_Part_1-1_ID_PIP15D15A03236357.xlsx | LMO | 36 | PIP15D15A03236357 | 10 | 8.8667 | 0.88667 | 0.7 | 45 | 0.44989 | 3.6319 | 3.673 | 3.6849 | 3.6435 | 3.6333 | 3.5938 | 3.5815 | 3.6222 | 3.6322 | 3.7142 | 3.7321 | 3.6528 | 3.6342 | 3.5555 | 3.5378 | 3.6147 | 3.6319 | 3.7504 | 3.7716 | 3.66 | 3.6349 | 3.5216 | 3.5006 | 3.6082 | 3.6315 | 3.7823 | 3.8057 | 3.6663 | 3.6354 | 3.492 | 3.4684 | 3.6024 | 3.6312 | 3.8108 | 3.8357 | 3.6717 | 3.6359 | 3.4655 | 3.4398 | 3.5973 | 3.6307
LMO_C_10_B_37_SOC_5-80_Part_1-1_ID_PIP15N21A50200566.xlsx | LMO | 37 | PIP15N21A50200566 | 10 | 8.7259 | 0.87259 | 0.7 | 45 | 0.44986 | 3.6354 | 3.673 | 3.6839 | 3.6459 | 3.637 | 3.5994 | 3.5894 | 3.6268 | 3.6359 | 3.7111 | 3.7281 | 3.6549 | 3.6379 | 3.5645 | 3.5483 | 3.6194 | 3.6356 | 3.7451 | 3.766 | 3.6621 | 3.6386 | 3.5329 | 3.5127 | 3.6129 | 3.6352 | 3.7757 | 3.7988 | 3.6682 | 3.6391 | 3.5046 | 3.4816 | 3.6073 | 3.6347 | 3.8029 | 3.828 | 3.6735 | 3.6396 | 3.4791 | 3.4539 | 3.6024 | 3.6343
LMO_C_10_B_38_SOC_5-80_Part_1-1_ID_PIP15D19A03261038.xlsx | LMO | 38 | PIP15D19A03261038 | 10 | 8.8714 | 0.88714 | 0.7 | 45 | 0.44985 | 3.6252 | 3.6594 | 3.6689 | 3.6345 | 3.6266 | 3.594 | 3.5838 | 3.6177 | 3.6257 | 3.6942 | 3.7097 | 3.6426 | 3.6273 | 3.5611 | 3.5455 | 3.6112 | 3.6256 | 3.7258 | 3.7455 | 3.6493 | 3.628 | 3.5315 | 3.5114 | 3.6048 | 3.6252 | 3.7548 | 3.7772 | 3.6554 | 3.6285 | 3.5043 | 3.4813 | 3.5998 | 3.6249 | 3.7811 | 3.8057 | 3.6603 | 3.6291 | 3.4795 | 3.4542 | 3.5952 | 3.6245
LMO_C_10_B_39_SOC_5-80_Part_1-1_ID_PIP15D25A03226076.xlsx | LMO | 39 | PIP15D25A03226076 | 10 | 8.7876 | 0.87876 | 0.7 | 45 | 0.44986 | 3.6277 | 3.6612 | 3.6702 | 3.6364 | 3.6291 | 3.5966 | 3.5873 | 3.6206 | 3.6284 | 3.6958 | 3.7107 | 3.644 | 3.6298 | 3.5641 | 3.5492 | 3.6142 | 3.628 | 3.7276 | 3.7469 | 3.6508 | 3.6305 | 3.5339 | 3.5146 | 3.6085 | 3.6277 | 3.7567 | 3.7795 | 3.6566 | 3.6312 | 3.5065 | 3.4835 | 3.6031 | 3.6273 | 3.7836 | 3.809 | 3.6623 | 3.6317 | 3.4813 | 3.4551 | 3.5982 | 3.627
LMO_C_10_B_3_SOC_5-55_Part_1-1_ID_PIP15827A00221153.xlsx | LMO | 3 | PIP15827A00221153 | 10 | 5.1908 | 0.51908 | 0.7 | 45 | 0.43595 | 4.0281 | 4.064 | 4.1265 | 4.0932 | 4.0307 | 3.996 | 3.9402 | 3.9746 | 4.03 | 4.1026 | 4.214 | 4.1472 | 4.0324 | 3.9607 | 3.8701 | 3.9391 | 4.0297 | 4.1392 | 4.2866 | 4.188 | 4.0335 | 3.9249 | 3.8117 | 3.9147 | 4.0296 | 4.1753 | 4.3115 | 4.0314 | 4.0311 | 3.8861 | 3.7576 | 3.8926 | 4.0268 | 4.2088 | 4.3299 | 4.029 | 4.029 | 3.8475 | 3.7084 | 3.875 | 4.0237
LMO_C_10_B_40_SOC_5-80_Part_1-1_ID_PIP15N21A03207437.xlsx | LMO | 40 | PIP15N21A03207437 | 10 | 8.6738 | 0.86738 | 0.7 | 45 | 0.45017 | 3.6326 | 3.6624 | 3.6714 | 3.6414 | 3.6338 | 3.6041 | 3.5954 | 3.6254 | 3.6331 | 3.6933 | 3.7086 | 3.6493 | 3.6347 | 3.5752 | 3.5601 | 3.6187 | 3.6328 | 3.7225 | 3.743 | 3.6563 | 3.6354 | 3.548 | 3.5271 | 3.6124 | 3.6326 | 3.7495 | 3.7739 | 3.6624 | 3.6357 | 3.5218 | 3.4969 | 3.6066 | 3.6322 | 3.7748 | 3.8025 | 3.6682 | 3.6363 | 3.4979 | 3.4693 | 3.6013 | 3.6319
LMO_C_10_B_41_SOC_5-80_Part_1-1_ID_PIP15D25A03219538.xlsx | LMO | 41 | PIP15D25A03219538 | 10 | 8.9075 | 0.89075 | 0.7 | 45 | 0.45003 | 3.6145 | 3.651 | 3.6614 | 3.6247 | 3.6159 | 3.5808 | 3.5701 | 3.6061 | 3.615 | 3.6881 | 3.7046 | 3.6333 | 3.6168 | 3.5464 | 3.5295 | 3.5989 | 3.6147 | 3.7214 | 3.7421 | 3.6405 | 3.6175 | 3.5146 | 3.4937 | 3.5924 | 3.6143 | 3.7518 | 3.775 | 3.6466 | 3.618 | 3.4862 | 3.4623 | 3.5869 | 3.614 | 3.7792 | 3.8043 | 3.6522 | 3.6185 | 3.4604 | 3.4344 | 3.5822 | 3.6136
LMO_C_10_B_42_SOC_5-80_Part_1-1_ID_PIP15N26A01201901.xlsx | LMO | 42 | PIP15N26A01201901 | 10 | 8.7445 | 0.87445 | 0.7 | 45 | 0.4499 | 3.6263 | 3.6556 | 3.6637 | 3.6342 | 3.6277 | 3.5987 | 3.5912 | 3.6205 | 3.627 | 3.6858 | 3.6997 | 3.6414 | 3.6285 | 3.5708 | 3.5573 | 3.6145 | 3.6268 | 3.7142 | 3.7327 | 3.6475 | 3.6291 | 3.5434 | 3.5257 | 3.6089 | 3.6264 | 3.7406 | 3.7629 | 3.6531 | 3.6296 | 3.5186 | 3.4967 | 3.604 | 3.6261 | 3.7653 | 3.7906 | 3.6582 | 3.6303 | 3.4953 | 3.47 | 3.5996 | 3.6259
LMO_C_10_B_43_SOC_5-80_Part_1-1_ID_PIP15N15A03208363.xlsx | LMO | 43 | PIP15N15A03208363 | 10 | 8.5451 | 0.85451 | 0.7 | 45 | 0.44988 | 3.6268 | 3.6777 | 3.6993 | 3.6487 | 3.6285 | 3.5803 | 3.5587 | 3.608 | 3.6273 | 3.7279 | 3.7581 | 3.6642 | 3.6294 | 3.5336 | 3.5051 | 3.595 | 3.6268 | 3.7702 | 3.8041 | 3.6758 | 3.6303 | 3.4942 | 3.4619 | 3.5852 | 3.6264 | 3.8069 | 3.8427 | 3.6851 | 3.631 | 3.4605 | 3.4256 | 3.5776 | 3.6259 | 3.839 | 3.8766 | 3.6926 | 3.6315 | 3.4305 | 3.3935 | 3.5708 | 3.6254
LMO_C_10_B_44_SOC_5-80_Part_1-1_ID_PIP15D01A03233061.xlsx | LMO | 44 | PIP15D01A03233061 | 10 | 8.3956 | 0.83956 | 0.7 | 45 | 0.44987 | 3.6842 | 3.7098 | 3.7176 | 3.6919 | 3.6854 | 3.6605 | 3.6522 | 3.6777 | 3.6847 | 3.736 | 3.7509 | 3.6995 | 3.6861 | 3.6352 | 3.6205 | 3.6714 | 3.6844 | 3.7622 | 3.7823 | 3.7065 | 3.6867 | 3.6103 | 3.5896 | 3.6652 | 3.6842 | 3.7869 | 3.8125 | 3.7128 | 3.687 | 3.5864 | 3.5603 | 3.6591 | 3.6839 | 3.8106 | 3.841 | 3.719 | 3.6875 | 3.5634 | 3.5323 | 3.6535 | 3.6835
LMO_C_10_B_45_SOC_5-80_Part_1-1_ID_PIP15D01A03245962.xlsx | LMO | 45 | PIP15D01A03245962 | 10 | 8.0747 | 0.80747 | 0.7 | 45 | 0.45008 | 3.7379 | 3.7625 | 3.7718 | 3.7474 | 3.739 | 3.7156 | 3.7058 | 3.73 | 3.7383 | 3.7876 | 3.8055 | 3.7567 | 3.7397 | 3.6912 | 3.6735 | 3.7223 | 3.7381 | 3.8124 | 3.838 | 3.7651 | 3.7402 | 3.6672 | 3.6422 | 3.7144 | 3.7377 | 3.8361 | 3.8691 | 3.773 | 3.7406 | 3.6438 | 3.6122 | 3.7074 | 3.7374 | 3.8594 | 3.8989 | 3.7809 | 3.7409 | 3.6214 | 3.5838 | 3.7005 | 3.7372
LMO_C_10_B_46_SOC_5-80_Part_1-1_ID_PIP15D01A03250557.xlsx | LMO | 46 | PIP15D01A03250557 | 10 | 8.6249 | 0.86249 | 0.7 | 45 | 0.44992 | 3.6294 | 3.6628 | 3.6712 | 3.6379 | 3.631 | 3.5984 | 3.5901 | 3.6229 | 3.6301 | 3.697 | 3.7107 | 3.6454 | 3.6319 | 3.5669 | 3.5531 | 3.617 | 3.6298 | 3.7281 | 3.746 | 3.6514 | 3.6326 | 3.5374 | 3.5195 | 3.6113 | 3.6294 | 3.7567 | 3.7776 | 3.657 | 3.6331 | 3.5104 | 3.4893 | 3.6064 | 3.6291 | 3.7834 | 3.8064 | 3.6621 | 3.6338 | 3.486 | 3.4623 | 3.6015 | 3.6285
LMO_C_10_B_47_SOC_5-80_Part_1-1_ID_PIP15D01A03210683.xlsx | LMO | 47 | PIP15D01A03210683 | 10 | 8.8702 | 0.88702 | 0.7 | 45 | 0.44992 | 3.6113 | 3.6442 | 3.6524 | 3.6196 | 3.6129 | 3.5808 | 3.5724 | 3.6048 | 3.6119 | 3.6781 | 3.6916 | 3.627 | 3.6136 | 3.5494 | 3.5357 | 3.5989 | 3.6117 | 3.709 | 3.7265 | 3.6333 | 3.6143 | 3.5202 | 3.5023 | 3.5934 | 3.6113 | 3.7376 | 3.7578 | 3.6384 | 3.615 | 3.4932 | 3.4725 | 3.5887 | 3.6112 | 3.7637 | 3.7864 | 3.6433 | 3.6156 | 3.4688 | 3.4451 | 3.584 | 3.6108
LMO_C_10_B_48_SOC_5-80_Part_1-1_ID_PIP15D01A03229494.xlsx | LMO | 48 | PIP15D01A03229494 | 10 | 8.3622 | 0.83622 | 0.7 | 45 | 0.44992 | 3.6542 | 3.6758 | 3.6842 | 3.6628 | 3.6554 | 3.6342 | 3.6257 | 3.6472 | 3.6547 | 3.6984 | 3.7139 | 3.671 | 3.6561 | 3.6129 | 3.5973 | 3.6401 | 3.6545 | 3.72 | 3.7425 | 3.6784 | 3.6565 | 3.5917 | 3.5692 | 3.6331 | 3.6542 | 3.7411 | 3.7701 | 3.6856 | 3.657 | 3.571 | 3.542 | 3.6261 | 3.6538 | 3.7618 | 3.7966 | 3.6926 | 3.6573 | 3.5508 | 3.516 | 3.6194 | 3.6535
LMO_C_10_B_49_SOC_5-80_Part_1-1_ID_PIP15D01A03243668.xlsx | LMO | 49 | PIP15D01A03243668 | 10 | 8.7211 | 0.87211 | 0.7 | 45 | 0.44992 | 3.6273 | 3.6549 | 3.6626 | 3.6354 | 3.6287 | 3.6017 | 3.5938 | 3.621 | 3.628 | 3.6831 | 3.6972 | 3.6431 | 3.6296 | 3.575 | 3.5606 | 3.6147 | 3.6277 | 3.71 | 3.73 | 3.6498 | 3.6301 | 3.549 | 3.5288 | 3.6085 | 3.6275 | 3.7358 | 3.7606 | 3.6563 | 3.6307 | 3.5241 | 3.4988 | 3.6026 | 3.6273 | 3.7604 | 3.7899 | 3.6623 | 3.6312 | 3.5004 | 3.4704 | 3.598 | 3.6271
LMO_C_10_B_4_SOC_5-55_Part_1-1_ID_PIP15828A00213703.xlsx | LMO | 4 | PIP15828A00213703 | 10 | 5.9985 | 0.59985 | 0.7 | 45 | 0.44993 | 3.9646 | 3.9911 | 4.0385 | 4.0144 | 3.9665 | 3.941 | 3.8982 | 3.9235 | 3.9653 | 4.0188 | 4.1086 | 4.0594 | 3.9672 | 3.9145 | 3.8417 | 3.8924 | 3.9646 | 4.0454 | 4.1694 | 4.096 | 3.9677 | 3.888 | 3.7934 | 3.8692 | 3.964 | 4.0717 | 4.2234 | 4.1265 | 3.9681 | 3.8615 | 3.7511 | 3.8508 | 3.9632 | 4.0975 | 4.2722 | 4.1525 | 3.9686 | 3.8352 | 3.7128 | 3.8357 | 3.9625
LMO_C_10_B_50_SOC_5-80_Part_1-1_ID_PIP15D01A03214955.xlsx | LMO | 50 | PIP15D01A03214955 | 10 | 8.7822 | 0.87822 | 0.7 | 45 | 0.4499 | 3.6159 | 3.6565 | 3.6682 | 3.6278 | 3.6177 | 3.578 | 3.5662 | 3.6061 | 3.6164 | 3.6974 | 3.7158 | 3.6377 | 3.6187 | 3.5404 | 3.5225 | 3.5982 | 3.6163 | 3.7335 | 3.7558 | 3.6451 | 3.6194 | 3.5069 | 3.4848 | 3.5912 | 3.6159 | 3.7657 | 3.7906 | 3.6524 | 3.6201 | 3.4772 | 3.4519 | 3.585 | 3.6154 | 3.7943 | 3.8211 | 3.6579 | 3.6208 | 3.4505 | 3.4228 | 3.5799 | 3.615
LMO_C_10_B_51_SOC_5-80_Part_1-1_ID_PIP15N08A03228420.xlsx | LMO | 51 | PIP15N08A03228420 | 10 | 9.1801 | 0.91801 | 0.7 | 45 | 0.44995 | 3.5683 | 3.6124 | 3.6289 | 3.585 | 3.5699 | 3.5271 | 3.5111 | 3.5543 | 3.569 | 3.6568 | 3.6814 | 3.598 | 3.5711 | 3.4865 | 3.4635 | 3.5438 | 3.5687 | 3.6956 | 3.7239 | 3.608 | 3.5717 | 3.4511 | 3.4238 | 3.5352 | 3.5683 | 3.7295 | 3.7602 | 3.6161 | 3.5725 | 3.42 | 3.39 | 3.5278 | 3.568 | 3.7595 | 3.792 | 3.6229 | 3.5731 | 3.3924 | 3.3596 | 3.5213 | 3.5673
LMO_C_10_B_52_SOC_5-80_Part_1-1_ID_PIP15N08A03232183.xlsx | LMO | 52 | PIP15N08A03232183 | 10 | 8.818 | 0.8818 | 0.7 | 45 | 0.44993 | 3.611 | 3.6568 | 3.6737 | 3.6284 | 3.6129 | 3.5685 | 3.5522 | 3.5966 | 3.6117 | 3.7025 | 3.7272 | 3.6414 | 3.6138 | 3.5269 | 3.5037 | 3.5861 | 3.6113 | 3.7418 | 3.7704 | 3.6514 | 3.6147 | 3.4907 | 3.4637 | 3.5773 | 3.611 | 3.7762 | 3.8071 | 3.6596 | 3.6152 | 3.4591 | 3.4293 | 3.5704 | 3.6105 | 3.8066 | 3.8389 | 3.6666 | 3.6159 | 3.4314 | 3.3987 | 3.5634 | 3.6099
LMO_C_10_B_53_SOC_5-80_Part_1-1_ID_PIP15D01A03218382.xlsx | LMO | 53 | PIP15D01A03218382 | 10 | 8.7007 | 0.87007 | 0.7 | 45 | 0.44993 | 3.6287 | 3.6681 | 3.6784 | 3.6394 | 3.6303 | 3.5922 | 3.5818 | 3.6203 | 3.6294 | 3.7077 | 3.7239 | 3.6482 | 3.6314 | 3.5555 | 3.5395 | 3.6133 | 3.6291 | 3.743 | 3.7632 | 3.6549 | 3.6322 | 3.5225 | 3.5025 | 3.6068 | 3.6289 | 3.7748 | 3.7978 | 3.6616 | 3.6328 | 3.4928 | 3.4695 | 3.6012 | 3.6284 | 3.8036 | 3.8287 | 3.6672 | 3.6333 | 3.4663 | 3.4402 | 3.5961 | 3.628
LMO_C_10_B_54_SOC_5-80_Part_1-1_ID_PIP15D01A03238599.xlsx | LMO | 54 | PIP15D01A03238599 | 10 | 8.7985 | 0.87985 | 0.7 | 45 | 0.44992 | 3.6199 | 3.6589 | 3.6703 | 3.6315 | 3.6215 | 3.5836 | 3.5722 | 3.6106 | 3.6205 | 3.6984 | 3.7163 | 3.641 | 3.6224 | 3.5469 | 3.529 | 3.6027 | 3.6203 | 3.7339 | 3.7562 | 3.6489 | 3.6231 | 3.5137 | 3.4913 | 3.5955 | 3.6198 | 3.7657 | 3.7911 | 3.6559 | 3.6238 | 3.4837 | 3.4579 | 3.5894 | 3.6196 | 3.7946 | 3.8224 | 3.6621 | 3.6243 | 3.457 | 3.4277 | 3.5834 | 3.6191
LMO_C_10_B_55_SOC_5-80_Part_1-1_ID_PIP15D01A03224640.xlsx | LMO | 55 | PIP15D01A03224640 | 10 | 8.7433 | 0.87433 | 0.7 | 45 | 0.44996 | 3.6266 | 3.6631 | 3.6731 | 3.637 | 3.628 | 3.5927 | 3.5826 | 3.6182 | 3.6273 | 3.7 | 3.7163 | 3.6456 | 3.6289 | 3.5581 | 3.5422 | 3.6112 | 3.627 | 3.7335 | 3.7539 | 3.6528 | 3.6296 | 3.5269 | 3.5065 | 3.6047 | 3.6266 | 3.7637 | 3.7871 | 3.6589 | 3.6303 | 3.4985 | 3.4749 | 3.5992 | 3.6263 | 3.7915 | 3.8171 | 3.6647 | 3.631 | 3.4728 | 3.4465 | 3.5938 | 3.6259
LMO_C_10_B_56_SOC_5-80_Part_1-1_ID_PIP15D01A03221296.xlsx | LMO | 56 | PIP15D01A03221296 | 10 | 8.7194 | 0.87194 | 0.7 | 45 | 0.44996 | 3.6273 | 3.6663 | 3.6782 | 3.6391 | 3.6289 | 3.591 | 3.5792 | 3.6177 | 3.628 | 3.706 | 3.7246 | 3.6489 | 3.63 | 3.5539 | 3.5357 | 3.6096 | 3.6277 | 3.7418 | 3.7646 | 3.6568 | 3.6305 | 3.5206 | 3.4979 | 3.6029 | 3.6273 | 3.7739 | 3.7997 | 3.6635 | 3.6312 | 3.4904 | 3.4644 | 3.5968 | 3.6268 | 3.8032 | 3.831 | 3.6702 | 3.6319 | 3.4632 | 3.4347 | 3.591 | 3.6266
LMO_C_10_B_57_SOC_5-80_Part_1-1_ID_PIP15D01A03217542.xlsx | LMO | 57 | PIP15D01A03217542 | 10 | 8.7094 | 0.87094 | 0.7 | 45 | 0.44994 | 3.6287 | 3.6726 | 3.6868 | 3.6428 | 3.6303 | 3.5875 | 3.5736 | 3.6166 | 3.6291 | 3.7163 | 3.7377 | 3.6542 | 3.6312 | 3.5469 | 3.5262 | 3.6077 | 3.6289 | 3.7546 | 3.7799 | 3.6631 | 3.6319 | 3.5113 | 3.4865 | 3.5992 | 3.6284 | 3.7888 | 3.8164 | 3.6702 | 3.6324 | 3.4795 | 3.4519 | 3.5924 | 3.6278 | 3.8189 | 3.8484 | 3.676 | 3.6329 | 3.4514 | 3.4212 | 3.5873 | 3.6273
LMO_C_10_B_58_SOC_5-80_Part_1-1_ID_PIP15512A50200009.xlsx | LMO | 58 | PIP15512A50200009 | 10 | 8.4652 | 0.84652 | 0.7 | 45 | 0.44992 | 3.6647 | 3.7077 | 3.7221 | 3.6784 | 3.6659 | 3.6236 | 3.6094 | 3.6526 | 3.6649 | 3.7518 | 3.7734 | 3.6898 | 3.6668 | 3.5829 | 3.5617 | 3.6429 | 3.6647 | 3.7904 | 3.8169 | 3.6988 | 3.6672 | 3.5467 | 3.5206 | 3.6347 | 3.6644 | 3.8248 | 3.8543 | 3.7067 | 3.6679 | 3.5146 | 3.4849 | 3.6275 | 3.6638 | 3.8556 | 3.8877 | 3.7137 | 3.6684 | 3.486 | 3.453 | 3.6212 | 3.6635
LMO_C_10_B_59_SOC_5-80_Part_1-1_ID_PIP15N15A03208341.xlsx | LMO | 59 | PIP15N15A03208341 | 10 | 9.0113 | 0.90113 | 0.7 | 45 | 0.44996 | 3.5912 | 3.6466 | 3.6709 | 3.6164 | 3.5931 | 3.5397 | 3.5164 | 3.5694 | 3.5917 | 3.7005 | 3.7328 | 3.6333 | 3.5941 | 3.4902 | 3.4598 | 3.5553 | 3.5913 | 3.7456 | 3.7806 | 3.6447 | 3.5947 | 3.4489 | 3.4151 | 3.5448 | 3.5906 | 3.7841 | 3.8203 | 3.6544 | 3.5955 | 3.4133 | 3.3773 | 3.5362 | 3.5899 | 3.8175 | 3.8548 | 3.6619 | 3.5961 | 3.3824 | 3.3443 | 3.5292 | 3.5894
LMO_C_10_B_5_SOC_5-55_Part_1-1_ID_PIP15N22A03240032.xlsx | LMO | 5 | PIP15N22A03240032 | 10 | 5.3577 | 0.53577 | 0.7 | 45 | 0.44976 | 4.0602 | 4.0862 | 4.1277 | 4.103 | 4.062 | 4.0371 | 3.9978 | 4.023 | 4.0613 | 4.1142 | 4.1904 | 4.1407 | 4.0633 | 4.0115 | 3.9439 | 3.9948 | 4.0613 | 4.1409 | 4.2441 | 4.1704 | 4.064 | 3.986 | 3.8975 | 3.9732 | 4.0611 | 4.1668 | 4.2918 | 4.1954 | 4.0647 | 3.9598 | 3.8568 | 3.9563 | 4.0608 | 4.1932 | 4.301 | 4.0622 | 4.0622 | 3.9309 | 3.8173 | 3.9398 | 4.058
LMO_C_10_B_60_SOC_5-80_Part_1-1_ID_PIP15N15A03208989.xlsx | LMO | 60 | PIP15N15A03208989 | 10 | 8.7996 | 0.87996 | 0.7 | 45 | 0.44996 | 3.6119 | 3.6688 | 3.6937 | 3.6382 | 3.6136 | 3.5585 | 3.5346 | 3.5889 | 3.6124 | 3.7239 | 3.7572 | 3.6558 | 3.6147 | 3.5076 | 3.4765 | 3.5741 | 3.6117 | 3.7697 | 3.8059 | 3.6679 | 3.6154 | 3.4653 | 3.4307 | 3.5631 | 3.611 | 3.8085 | 3.8464 | 3.6777 | 3.6159 | 3.4295 | 3.3919 | 3.5543 | 3.6105 | 3.8424 | 3.8817 | 3.6858 | 3.6166 | 3.3982 | 3.358 | 3.5464 | 3.6098
LMO_C_10_B_61_SOC_5-80_Part_1-1_ID_PIP15D25A03236724.xlsx | LMO | 61 | PIP15D25A03236724 | 10 | 9.1108 | 0.91108 | 0.7 | 45 | 0.44993 | 3.6075 | 3.6419 | 3.6503 | 3.6161 | 3.6089 | 3.5755 | 3.5669 | 3.6008 | 3.608 | 3.6768 | 3.6909 | 3.6238 | 3.6098 | 3.5427 | 3.5283 | 3.5945 | 3.6078 | 3.709 | 3.7274 | 3.6301 | 3.6105 | 3.512 | 3.493 | 3.5887 | 3.6075 | 3.7386 | 3.7602 | 3.6354 | 3.6106 | 3.4835 | 3.4607 | 3.5829 | 3.6071 | 3.766 | 3.7902 | 3.641 | 3.6113 | 3.4576 | 3.4316 | 3.5782 | 3.6068
LMO_C_10_B_62_SOC_5-80_Part_1-1_ID_PIP15N15A03208398.xlsx | LMO | 62 | PIP15N15A03208398 | 10 | 8.8591 | 0.88591 | 0.7 | 45 | 0.44995 | 3.6089 | 3.6682 | 3.6956 | 3.6375 | 3.6108 | 3.5539 | 3.528 | 3.5843 | 3.6096 | 3.7255 | 3.7613 | 3.6561 | 3.6119 | 3.5013 | 3.4679 | 3.5687 | 3.6091 | 3.7725 | 3.8113 | 3.6691 | 3.6126 | 3.4576 | 3.4205 | 3.5569 | 3.6084 | 3.8124 | 3.8531 | 3.6798 | 3.6135 | 3.421 | 3.3807 | 3.5471 | 3.6077 | 3.8468 | 3.8891 | 3.6881 | 3.614 | 3.3889 | 3.3459 | 3.5394 | 3.6071
LMO_C_10_B_63_SOC_5-80_Part_1-1_ID_PIP15502C00208544.xlsx | LMO | 63 | PIP15502C00208544 | 10 | 8.8435 | 0.88435 | 0.7 | 45 | 0.44993 | 3.6307 | 3.69 | 3.7163 | 3.658 | 3.6319 | 3.5745 | 3.549 | 3.6061 | 3.631 | 3.7469 | 3.7823 | 3.6756 | 3.6328 | 3.5215 | 3.4879 | 3.5906 | 3.6308 | 3.7945 | 3.8338 | 3.69 | 3.6333 | 3.4774 | 3.4395 | 3.5792 | 3.6303 | 3.8345 | 3.8766 | 3.7012 | 3.6338 | 3.4407 | 3.3986 | 3.5683 | 3.63 | 3.8698 | 3.914 | 3.7105 | 3.6343 | 3.4082 | 3.3624 | 3.5596 | 3.6298
LMO_C_10_B_64_SOC_5-80_Part_1-1_ID_PIP15D01A03206727.xlsx | LMO | 64 | PIP15D01A03206727 | 10 | 8.7019 | 0.87019 | 0.7 | 45 | 0.44995 | 3.6257 | 3.6691 | 3.683 | 3.6398 | 3.6273 | 3.5854 | 3.5715 | 3.614 | 3.6263 | 3.7123 | 3.7335 | 3.6512 | 3.6282 | 3.5452 | 3.5244 | 3.605 | 3.6259 | 3.7502 | 3.7757 | 3.6602 | 3.6289 | 3.5099 | 3.4848 | 3.5964 | 3.6256 | 3.7836 | 3.812 | 3.6677 | 3.6296 | 3.4786 | 3.4504 | 3.5897 | 3.6252 | 3.8141 | 3.8438 | 3.6742 | 3.6301 | 3.4505 | 3.42 | 3.5834 | 3.6245
LMO_C_10_B_65_SOC_5-80_Part_1-1_ID_PIP15N15A03208683.xlsx | LMO | 65 | PIP15N15A03208683 | 10 | 8.6522 | 0.86522 | 0.7 | 45 | 0.44992 | 3.6228 | 3.6826 | 3.7118 | 3.6535 | 3.6247 | 3.5669 | 3.5392 | 3.5961 | 3.6233 | 3.7406 | 3.7787 | 3.6728 | 3.6257 | 3.5134 | 3.4781 | 3.5799 | 3.6228 | 3.7885 | 3.8296 | 3.6867 | 3.6266 | 3.4693 | 3.4305 | 3.5678 | 3.6222 | 3.829 | 3.8717 | 3.6975 | 3.6273 | 3.4323 | 3.3905 | 3.5578 | 3.6215 | 3.8636 | 3.9082 | 3.7063 | 3.628 | 3.4001 | 3.3556 | 3.5502 | 3.6206
LMO_C_10_B_66_SOC_5-80_Part_1-1_ID_PIP15N14A03235525.xlsx | LMO | 66 | PIP15N14A03235525 | 10 | 8.9144 | 0.89144 | 0.7 | 45 | 0.44993 | 3.5969 | 3.6561 | 3.6846 | 3.6266 | 3.5991 | 3.542 | 3.5153 | 3.5717 | 3.5975 | 3.7137 | 3.7502 | 3.6456 | 3.6001 | 3.4897 | 3.4554 | 3.5557 | 3.5971 | 3.7609 | 3.7999 | 3.6584 | 3.6008 | 3.4465 | 3.4084 | 3.5441 | 3.5962 | 3.8006 | 3.8412 | 3.6689 | 3.6015 | 3.4093 | 3.3694 | 3.535 | 3.5957 | 3.8352 | 3.877 | 3.6765 | 3.602 | 3.3768 | 3.3348 | 3.5274 | 3.595
LMO_C_10_B_67_SOC_5-85_Part_1-1_ID_PIP15D25A03243702.xlsx | LMO | 67 | PIP15D25A03243702 | 10 | 8.8907 | 0.88907 | 0.7 | 45 | 0.44991 | 3.6238 | 3.667 | 3.6805 | 3.637 | 3.6254 | 3.5838 | 3.5703 | 3.6129 | 3.6243 | 3.7104 | 3.7302 | 3.6475 | 3.6264 | 3.5438 | 3.5246 | 3.6045 | 3.6242 | 3.7481 | 3.7711 | 3.6554 | 3.6271 | 3.509 | 3.4863 | 3.5975 | 3.624 | 3.7811 | 3.8062 | 3.6624 | 3.6278 | 3.4784 | 3.4535 | 3.5913 | 3.6235 | 3.8101 | 3.8369 | 3.6682 | 3.6284 | 3.4514 | 3.4244 | 3.5862 | 3.6231
LMO_C_10_B_68_SOC_5-85_Part_1-1_ID_PIP15N30A03228344.xlsx | LMO | 68 | PIP15N30A03228344 | 10 | 8.896 | 0.8896 | 0.7 | 45 | 0.44991 | 3.6142 | 3.6489 | 3.6584 | 3.6233 | 3.6157 | 3.5824 | 3.5722 | 3.6066 | 3.6147 | 3.6846 | 3.6995 | 3.6315 | 3.6166 | 3.5492 | 3.5341 | 3.6003 | 3.6145 | 3.7165 | 3.7353 | 3.638 | 3.6173 | 3.519 | 3.5004 | 3.5947 | 3.6143 | 3.7455 | 3.7669 | 3.6438 | 3.6178 | 3.4918 | 3.4707 | 3.5896 | 3.614 | 3.7718 | 3.7952 | 3.6489 | 3.6184 | 3.4676 | 3.444 | 3.5852 | 3.6136
LMO_C_10_B_69_SOC_5-85_Part_1-1_ID_PIP15D19A03226854.xlsx | LMO | 69 | PIP15D19A03226854 | 10 | 8.9939 | 0.89939 | 0.7 | 45 | 0.44994 | 3.6108 | 3.6505 | 3.6626 | 3.6224 | 3.6122 | 3.5745 | 3.5617 | 3.601 | 3.6113 | 3.6907 | 3.7093 | 3.6324 | 3.6133 | 3.5369 | 3.5186 | 3.5931 | 3.6112 | 3.7263 | 3.7486 | 3.6401 | 3.614 | 3.5037 | 3.4821 | 3.5864 | 3.6108 | 3.7579 | 3.7823 | 3.6468 | 3.6147 | 3.4746 | 3.4504 | 3.5804 | 3.6105 | 3.7859 | 3.8122 | 3.6526 | 3.6152 | 3.4488 | 3.4223 | 3.5752 | 3.6101
LMO_C_10_B_6_SOC_5-55_Part_1-1_ID_PIP15829A00218512.xlsx | LMO | 6 | PIP15829A00218512 | 10 | 6.9177 | 0.69177 | 0.7 | 45 | 0.44994 | 3.773 | 3.7957 | 3.8247 | 3.8032 | 3.7748 | 3.7532 | 3.7253 | 3.7469 | 3.7739 | 3.8196 | 3.8756 | 3.8326 | 3.7757 | 3.7311 | 3.68 | 3.7235 | 3.7736 | 3.8422 | 3.9223 | 3.8577 | 3.7762 | 3.7086 | 3.6387 | 3.7035 | 3.773 | 3.8647 | 3.9658 | 3.8807 | 3.7767 | 3.6867 | 3.601 | 3.6858 | 3.7723 | 3.8864 | 4.006 | 3.9001 | 3.7771 | 3.664 | 3.5662 | 3.6723 | 3.7718
LMO_C_10_B_70_SOC_5-85_Part_1-1_ID_PIP15D15A03236532.xlsx | LMO | 70 | PIP15D15A03236532 | 10 | 8.9182 | 0.89182 | 0.7 | 45 | 0.44989 | 3.6185 | 3.6531 | 3.6624 | 3.6277 | 3.6199 | 3.5868 | 3.5769 | 3.6112 | 3.6191 | 3.6884 | 3.7035 | 3.6356 | 3.621 | 3.5538 | 3.5388 | 3.6048 | 3.6189 | 3.7204 | 3.7397 | 3.6426 | 3.6217 | 3.5243 | 3.5044 | 3.5989 | 3.6187 | 3.7497 | 3.7718 | 3.6486 | 3.6224 | 3.4967 | 3.4742 | 3.5938 | 3.6184 | 3.7767 | 3.8004 | 3.6535 | 3.6229 | 3.4714 | 3.447 | 3.5894 | 3.6182
LMO_C_10_B_71_SOC_5-85_Part_1-1_ID_PIP15D25A03209658.xlsx | LMO | 71 | PIP15D25A03209658 | 10 | 8.9053 | 0.89053 | 0.7 | 45 | 0.45008 | 3.6194 | 3.6554 | 3.6654 | 3.6291 | 3.621 | 3.5864 | 3.5757 | 3.6115 | 3.6201 | 3.6925 | 3.7084 | 3.6377 | 3.6221 | 3.5518 | 3.5357 | 3.6048 | 3.6198 | 3.7258 | 3.746 | 3.6447 | 3.6226 | 3.5201 | 3.4997 | 3.5985 | 3.6196 | 3.7564 | 3.7795 | 3.651 | 3.6233 | 3.4916 | 3.4679 | 3.5931 | 3.6194 | 3.7839 | 3.8097 | 3.6566 | 3.624 | 3.4653 | 3.4391 | 3.5882 | 3.6191
LMO_C_10_B_72_SOC_5-85_Part_1-1_ID_PIP15N21A50200990.xlsx | LMO | 72 | PIP15N21A50200990 | 10 | 8.9374 | 0.89374 | 0.7 | 45 | 0.44978 | 3.6098 | 3.6458 | 3.6566 | 3.6201 | 3.6113 | 3.5773 | 3.5655 | 3.6015 | 3.6105 | 3.683 | 3.7002 | 3.6294 | 3.6126 | 3.5434 | 3.5253 | 3.5938 | 3.6103 | 3.716 | 3.7377 | 3.6368 | 3.6133 | 3.5118 | 3.49 | 3.5875 | 3.6099 | 3.7462 | 3.7704 | 3.6431 | 3.6138 | 3.4832 | 3.4588 | 3.5822 | 3.6096 | 3.7734 | 3.7999 | 3.6489 | 3.6145 | 3.4581 | 3.4309 | 3.5769 | 3.6092
LMO_C_10_B_73_SOC_5-85_Part_1-1_ID_PIP15N15A03208672.xlsx | LMO | 73 | PIP15N15A03208672 | 10 | 8.7891 | 0.87891 | 0.7 | 45 | 0.44991 | 3.6129 | 3.6686 | 3.6937 | 3.6384 | 3.615 | 3.562 | 3.5378 | 3.5913 | 3.6136 | 3.723 | 3.7557 | 3.6556 | 3.6163 | 3.5125 | 3.4821 | 3.5778 | 3.6135 | 3.7683 | 3.8032 | 3.6675 | 3.6173 | 3.4711 | 3.4381 | 3.5673 | 3.6129 | 3.8062 | 3.8424 | 3.6765 | 3.6178 | 3.4361 | 3.4012 | 3.5594 | 3.6126 | 3.8392 | 3.8766 | 3.6851 | 3.6187 | 3.4061 | 3.3691 | 3.5525 | 3.6122
LMO_C_10_B_74_SOC_5-85_Part_1-1_ID_PIP15D15A03236823.xlsx | LMO | 74 | PIP15D15A03236823 | 10 | 9.0417 | 0.90417 | 0.7 | 45 | 0.44989 | 3.6054 | 3.6421 | 3.6528 | 3.6157 | 3.6068 | 3.5704 | 3.5606 | 3.5971 | 3.6059 | 3.6796 | 3.6967 | 3.6249 | 3.608 | 3.536 | 3.5201 | 3.5899 | 3.6059 | 3.7132 | 3.7344 | 3.6322 | 3.6087 | 3.5048 | 3.4846 | 3.5836 | 3.6057 | 3.7441 | 3.7676 | 3.6384 | 3.6094 | 3.4769 | 3.4535 | 3.5782 | 3.6054 | 3.7715 | 3.7971 | 3.6438 | 3.6099 | 3.4511 | 3.4254 | 3.5732 | 3.605
LMO_C_10_B_75_SOC_5-85_Part_1-1_ID_PIP15N15A03208431.xlsx | LMO | 75 | PIP15N15A03208431 | 10 | 9.0144 | 0.90144 | 0.7 | 45 | 0.44993 | 3.5941 | 3.6466 | 3.6677 | 3.6161 | 3.5961 | 3.5459 | 3.5257 | 3.5759 | 3.5948 | 3.6977 | 3.7265 | 3.6314 | 3.5975 | 3.4993 | 3.4725 | 3.5636 | 3.5947 | 3.7407 | 3.7727 | 3.6426 | 3.5985 | 3.4602 | 3.43 | 3.5541 | 3.5943 | 3.7776 | 3.8111 | 3.6512 | 3.5992 | 3.4265 | 3.3938 | 3.5462 | 3.5938 | 3.8099 | 3.8445 | 3.6584 | 3.5999 | 3.3975 | 3.3622 | 3.5399 | 3.5936
LMO_C_10_B_76_SOC_5-85_Part_1-1_ID_PIP15512A50200153.xlsx | LMO | 76 | PIP15512A50200153 | 10 | 8.8919 | 0.88919 | 0.7 | 45 | 0.44992 | 3.6222 | 3.6638 | 3.6765 | 3.6347 | 3.6236 | 3.5829 | 3.5704 | 3.6117 | 3.6228 | 3.706 | 3.7258 | 3.6454 | 3.6247 | 3.5441 | 3.5248 | 3.6029 | 3.6226 | 3.7434 | 3.7681 | 3.654 | 3.6254 | 3.5097 | 3.4853 | 3.5954 | 3.6224 | 3.7764 | 3.8046 | 3.6614 | 3.6261 | 3.479 | 3.4507 | 3.5887 | 3.6221 | 3.8066 | 3.8373 | 3.6682 | 3.6268 | 3.4509 | 3.4198 | 3.5829 | 3.6217
LMO_C_10_B_77_SOC_5-85_Part_1-1_ID_PIP15N15A03208383.xlsx | LMO | 77 | PIP15N15A03208383 | 10 | 8.746 | 0.8746 | 0.7 | 45 | 0.4499 | 3.6336 | 3.6863 | 3.7074 | 3.6554 | 3.6356 | 3.5845 | 3.5648 | 3.6154 | 3.6345 | 3.7383 | 3.7667 | 3.6705 | 3.6368 | 3.5374 | 3.5111 | 3.6033 | 3.6342 | 3.7818 | 3.8132 | 3.6817 | 3.6377 | 3.4978 | 3.4681 | 3.5938 | 3.6338 | 3.8192 | 3.852 | 3.6902 | 3.6386 | 3.4639 | 3.4317 | 3.5864 | 3.6335 | 3.8517 | 3.8856 | 3.697 | 3.6391 | 3.434 | 3.3996 | 3.5799 | 3.6329
LMO_C_10_B_78_SOC_5-85_Part_1-1_ID_PIP15N15A03204208.xlsx | LMO | 78 | PIP15N15A03204208 | 10 | 8.9547 | 0.89547 | 0.7 | 45 | 0.44992 | 3.5964 | 3.6473 | 3.6681 | 3.6177 | 3.5985 | 3.5497 | 3.5302 | 3.5792 | 3.5975 | 3.6974 | 3.726 | 3.6329 | 3.5999 | 3.5044 | 3.4781 | 3.5671 | 3.5973 | 3.7395 | 3.7713 | 3.644 | 3.6008 | 3.4663 | 3.4361 | 3.5576 | 3.5966 | 3.776 | 3.8092 | 3.6528 | 3.6015 | 3.4333 | 3.4007 | 3.5501 | 3.5964 | 3.8076 | 3.8419 | 3.6596 | 3.6024 | 3.4042 | 3.3698 | 3.5441 | 3.5959
LMO_C_10_B_79_SOC_5-85_Part_1-1_ID_PIP15D26A03252860.xlsx | LMO | 79 | PIP15D26A03252860 | 10 | 9.2377 | 0.92377 | 0.7 | 45 | 0.44993 | 3.5966 | 3.6317 | 3.6401 | 3.605 | 3.598 | 3.5638 | 3.5553 | 3.5899 | 3.5971 | 3.6675 | 3.6812 | 3.6124 | 3.5992 | 3.5306 | 3.5172 | 3.5845 | 3.5971 | 3.7 | 3.7174 | 3.6187 | 3.5999 | 3.5004 | 3.4832 | 3.5792 | 3.5968 | 3.7297 | 3.7495 | 3.6238 | 3.6006 | 3.4728 | 3.4526 | 3.5743 | 3.5964 | 3.7565 | 3.7783 | 3.6287 | 3.6013 | 3.4479 | 3.4252 | 3.5704 | 3.5961
LMO_C_10_B_7_SOC_5-55_Part_1-1_ID_PIP15829A00217327.xlsx | LMO | 7 | PIP15829A00217327 | 10 | 6.1491 | 0.61491 | 0.7 | 45 | 0.44992 | 3.9033 | 3.9282 | 3.9888 | 3.9677 | 3.9058 | 3.8819 | 3.828 | 3.8506 | 3.9044 | 3.9549 | 4.0675 | 4.0241 | 3.907 | 3.8575 | 3.7672 | 3.8136 | 3.9038 | 3.9797 | 4.1331 | 4.0672 | 3.9075 | 3.8326 | 3.7177 | 3.7876 | 3.9031 | 4.0043 | 4.1901 | 4.1029 | 3.9082 | 3.808 | 3.6751 | 3.7667 | 3.9021 | 4.0283 | 4.241 | 4.1325 | 3.9086 | 3.7836 | 3.6372 | 3.7504 | 3.9014
LMO_C_10_B_80_SOC_5-85_Part_1-1_ID_PIP15D26A03256484.xlsx | LMO | 80 | PIP15D26A03256484 | 10 | 9.3203 | 0.93203 | 0.7 | 45 | 0.44997 | 3.5901 | 3.6217 | 3.6289 | 3.5975 | 3.5917 | 3.5606 | 3.5532 | 3.5845 | 3.5908 | 3.654 | 3.6663 | 3.6043 | 3.5927 | 3.5309 | 3.5185 | 3.5794 | 3.5906 | 3.6839 | 3.6998 | 3.6099 | 3.5933 | 3.5028 | 3.4865 | 3.5743 | 3.5905 | 3.7111 | 3.7302 | 3.6152 | 3.5938 | 3.4772 | 3.4577 | 3.5697 | 3.5901 | 3.7362 | 3.7576 | 3.6201 | 3.5947 | 3.4537 | 3.4316 | 3.5662 | 3.5899
LMO_C_10_B_81_SOC_5-85_Part_1-1_ID_PIP15D28A03264309.xlsx | LMO | 81 | PIP15D28A03264309 | 10 | 9.1394 | 0.91394 | 0.7 | 45 | 0.44999 | 3.6094 | 3.6456 | 3.6545 | 3.6184 | 3.6108 | 3.5757 | 3.5668 | 3.6022 | 3.6101 | 3.6823 | 3.6967 | 3.6261 | 3.6119 | 3.5418 | 3.5278 | 3.5964 | 3.6098 | 3.7155 | 3.733 | 3.6324 | 3.6126 | 3.5111 | 3.4937 | 3.591 | 3.6096 | 3.7451 | 3.7653 | 3.638 | 3.6133 | 3.4835 | 3.4633 | 3.5862 | 3.6094 | 3.7723 | 3.7941 | 3.6426 | 3.6138 | 3.4584 | 3.4361 | 3.5818 | 3.6091
LMO_C_10_B_82_SOC_5-85_Part_1-1_ID_PIP1622500C087737.xlsx | LMO | 82 | PIP1622500C087737 | 10 | 9.1713 | 0.91713 | 0.7 | 45 | 0.44993 | 3.5936 | 3.6305 | 3.6424 | 3.6054 | 3.5954 | 3.5596 | 3.5478 | 3.5841 | 3.5943 | 3.6686 | 3.687 | 3.6156 | 3.5964 | 3.5251 | 3.5074 | 3.5764 | 3.5943 | 3.7021 | 3.7248 | 3.6235 | 3.5973 | 3.4942 | 3.4723 | 3.5697 | 3.594 | 3.7323 | 3.7574 | 3.6296 | 3.598 | 3.4667 | 3.4416 | 3.5634 | 3.5936 | 3.7592 | 3.7864 | 3.6359 | 3.5985 | 3.4419 | 3.4144 | 3.5583 | 3.5931
LMO_C_10_B_83_SOC_5-85_Part_1-1_ID_PIP15D25A03222735.xlsx | LMO | 83 | PIP15D25A03222735 | 10 | 9.4788 | 0.94788 | 0.7 | 45 | 0.44995 | 3.5776 | 3.6208 | 3.6333 | 3.5901 | 3.5794 | 3.5374 | 3.5251 | 3.5675 | 3.5783 | 3.664 | 3.6824 | 3.6003 | 3.5804 | 3.4981 | 3.4802 | 3.5594 | 3.578 | 3.7018 | 3.7232 | 3.6073 | 3.5813 | 3.463 | 3.4421 | 3.5536 | 3.5778 | 3.7353 | 3.7583 | 3.6142 | 3.582 | 3.4324 | 3.4093 | 3.5473 | 3.5775 | 3.7646 | 3.789 | 3.6194 | 3.5827 | 3.4054 | 3.3801 | 3.5425 | 3.5771
LMO_C_10_B_84_SOC_5-85_Part_1-1_ID_PIP15N08A03232188.xlsx | LMO | 84 | PIP15N08A03232188 | 10 | 8.9175 | 0.89175 | 0.7 | 45 | 0.44993 | 3.6064 | 3.6589 | 3.6805 | 3.6287 | 3.6084 | 3.5578 | 3.5373 | 3.5875 | 3.6071 | 3.7102 | 3.7397 | 3.6445 | 3.6096 | 3.5111 | 3.4837 | 3.5752 | 3.607 | 3.7534 | 3.786 | 3.6559 | 3.6105 | 3.4716 | 3.4409 | 3.5652 | 3.6066 | 3.7902 | 3.8245 | 3.6647 | 3.6112 | 3.4379 | 3.4049 | 3.5574 | 3.6061 | 3.8222 | 3.8582 | 3.6723 | 3.6119 | 3.4091 | 3.3733 | 3.5504 | 3.6057
LMO_C_10_B_85_SOC_5-85_Part_1-1_ID_PIP15N14A03236503.xlsx | LMO | 85 | PIP15N14A03236503 | 10 | 8.7994 | 0.87994 | 0.7 | 45 | 0.44993 | 3.6089 | 3.663 | 3.6858 | 3.6326 | 3.611 | 3.5587 | 3.5371 | 3.589 | 3.6096 | 3.7158 | 3.7465 | 3.6491 | 3.6122 | 3.5107 | 3.4825 | 3.5761 | 3.6094 | 3.7599 | 3.7936 | 3.6609 | 3.6133 | 3.4707 | 3.4391 | 3.5659 | 3.6091 | 3.7973 | 3.8326 | 3.6698 | 3.614 | 3.4365 | 3.4024 | 3.5578 | 3.6087 | 3.8299 | 3.8664 | 3.6777 | 3.6147 | 3.407 | 3.3703 | 3.5511 | 3.6082
LMO_C_10_B_86_SOC_5-85_Part_1-1_ID_PIP15D23A03282874.xlsx | LMO | 86 | PIP15D23A03282874 | 10 | 8.8511 | 0.88511 | 0.7 | 45 | 0.44993 | 3.628 | 3.6623 | 3.6709 | 3.6368 | 3.6296 | 3.5964 | 3.5878 | 3.6212 | 3.6287 | 3.6972 | 3.7111 | 3.6443 | 3.6305 | 3.5641 | 3.5502 | 3.6154 | 3.6285 | 3.7288 | 3.7467 | 3.6505 | 3.6312 | 3.5343 | 3.5167 | 3.6103 | 3.6282 | 3.7578 | 3.7785 | 3.6559 | 3.6317 | 3.5072 | 3.4865 | 3.6057 | 3.628 | 3.7843 | 3.8071 | 3.6607 | 3.6324 | 3.4827 | 3.4595 | 3.6008 | 3.6277
LMO_C_10_B_87_SOC_5-85_Part_1-1_ID_PIP15D19A03271997.xlsx | LMO | 87 | PIP15D19A03271997 | 10 | 8.8458 | 0.88458 | 0.7 | 45 | 0.44993 | 3.6284 | 3.6616 | 3.67 | 3.6368 | 3.6298 | 3.5971 | 3.5887 | 3.6215 | 3.6289 | 3.6958 | 3.7095 | 3.6442 | 3.6307 | 3.5655 | 3.5518 | 3.6157 | 3.6287 | 3.7269 | 3.7446 | 3.6505 | 3.6312 | 3.5362 | 3.5186 | 3.6103 | 3.6284 | 3.7553 | 3.776 | 3.6559 | 3.6319 | 3.5097 | 3.4892 | 3.6052 | 3.6282 | 3.7813 | 3.8041 | 3.6609 | 3.6326 | 3.4855 | 3.4625 | 3.601 | 3.628
LMO_C_10_B_88_SOC_5-85_Part_1-1_ID_PIP15D01A03220958.xlsx | LMO | 88 | PIP15D01A03220958 | 10 | 8.7494 | 0.87494 | 0.7 | 45 | 0.44992 | 3.6282 | 3.6688 | 3.6803 | 3.64 | 3.6298 | 3.5905 | 3.5789 | 3.6187 | 3.6289 | 3.7097 | 3.7274 | 3.6496 | 3.6308 | 3.5527 | 3.5352 | 3.611 | 3.6287 | 3.7458 | 3.7672 | 3.6572 | 3.6315 | 3.5192 | 3.4978 | 3.6045 | 3.6282 | 3.7778 | 3.8018 | 3.6638 | 3.6322 | 3.4893 | 3.4649 | 3.5982 | 3.6278 | 3.8067 | 3.8324 | 3.6688 | 3.6328 | 3.4625 | 3.4358 | 3.5934 | 3.6275
LMO_C_10_B_89_SOC_5-85_Part_1-1_ID_PIP16N1700C039158.xlsx | LMO | 89 | PIP16N1700C039158 | 10 | 9.1862 | 0.91862 | 0.7 | 45 | 0.44992 | 3.6238 | 3.6705 | 3.6872 | 3.6407 | 3.625 | 3.5794 | 3.5632 | 3.6092 | 3.6242 | 3.7167 | 3.7407 | 3.6535 | 3.6261 | 3.5369 | 3.5144 | 3.5987 | 3.624 | 3.7562 | 3.7834 | 3.663 | 3.6268 | 3.5006 | 3.4749 | 3.5903 | 3.6236 | 3.7901 | 3.8194 | 3.6709 | 3.6275 | 3.4697 | 3.441 | 3.5833 | 3.6233 | 3.8197 | 3.8506 | 3.6777 | 3.6282 | 3.4426 | 3.4114 | 3.5773 | 3.6229
LMO_C_10_B_8_SOC_5-55_Part_1-1_ID_PIP15825A00238596.xlsx | LMO | 8 | PIP15825A00238596 | 10 | 5.8605 | 0.58605 | 0.7 | 45 | 0.44862 | 3.9433 | 3.9749 | 4.0388 | 4.011 | 3.9465 | 3.9163 | 3.8592 | 3.8887 | 3.9454 | 4.0093 | 4.1259 | 4.0689 | 3.9481 | 3.8852 | 3.7908 | 3.8506 | 3.9451 | 4.0412 | 4.1984 | 4.1128 | 3.9488 | 3.8538 | 3.7342 | 3.8236 | 3.9446 | 4.0728 | 4.2617 | 4.1487 | 3.9497 | 3.8224 | 3.6847 | 3.8025 | 3.9437 | 4.104 | 4.3004 | 3.9461 | 3.946 | 3.7869 | 3.6363 | 3.7818 | 3.9402
LMO_C_10_B_90_SOC_5-85_Part_1-1_ID_PIP15D25A03205744.xlsx | LMO | 90 | PIP15D25A03205744 | 10 | 9.073 | 0.9073 | 0.7 | 45 | 0.44994 | 3.6126 | 3.6459 | 3.6545 | 3.6212 | 3.614 | 3.5817 | 3.5731 | 3.6061 | 3.6133 | 3.6802 | 3.6942 | 3.6287 | 3.615 | 3.5499 | 3.5362 | 3.6001 | 3.6131 | 3.7114 | 3.7295 | 3.6349 | 3.6157 | 3.5206 | 3.5025 | 3.5945 | 3.6129 | 3.7399 | 3.7614 | 3.6407 | 3.6164 | 3.4939 | 3.4723 | 3.5896 | 3.6126 | 3.7667 | 3.7904 | 3.6452 | 3.6168 | 3.4686 | 3.4449 | 3.5852 | 3.6122
LMO_C_10_B_91_SOC_5-85_Part_1-1_ID_PIP15N08A03230424.xlsx | LMO | 91 | PIP15N08A03230424 | 10 | 8.7927 | 0.87927 | 0.7 | 45 | 0.44992 | 3.6266 | 3.6756 | 3.696 | 3.6475 | 3.6284 | 3.5808 | 3.5613 | 3.6087 | 3.6273 | 3.7242 | 3.7532 | 3.6631 | 3.6296 | 3.5364 | 3.5095 | 3.5964 | 3.627 | 3.7655 | 3.7983 | 3.6744 | 3.6303 | 3.4986 | 3.4677 | 3.5868 | 3.6268 | 3.8013 | 3.8361 | 3.683 | 3.6308 | 3.4658 | 3.4321 | 3.5785 | 3.6263 | 3.8324 | 3.8689 | 3.691 | 3.6317 | 3.4374 | 3.4012 | 3.5727 | 3.6259
LMO_C_10_B_92_SOC_5-85_Part_1-1_ID_PIP15N12A03225967.xlsx | LMO | 92 | PIP15N12A03225967 | 10 | 9.0827 | 0.90827 | 0.7 | 45 | 0.44992 | 3.5789 | 3.6315 | 3.6551 | 3.6031 | 3.581 | 3.5299 | 3.5078 | 3.5587 | 3.5797 | 3.684 | 3.7151 | 3.6194 | 3.5822 | 3.4825 | 3.4539 | 3.5455 | 3.5796 | 3.7274 | 3.7613 | 3.631 | 3.5833 | 3.4428 | 3.411 | 3.5357 | 3.5792 | 3.7646 | 3.7997 | 3.6401 | 3.584 | 3.4091 | 3.375 | 3.5278 | 3.5787 | 3.7967 | 3.8331 | 3.6477 | 3.5848 | 3.3798 | 3.3436 | 3.5209 | 3.5783
LMO_C_10_B_93_SOC_5-85_Part_1-1_ID_PIP15N21A03210500.xlsx | LMO | 93 | PIP15N21A03210500 | 10 | 9.0741 | 0.90741 | 0.7 | 45 | 0.44995 | 3.5936 | 3.6229 | 3.6305 | 3.6013 | 3.595 | 3.5662 | 3.5585 | 3.5878 | 3.5943 | 3.6533 | 3.6663 | 3.6082 | 3.5959 | 3.538 | 3.5248 | 3.5822 | 3.5941 | 3.6816 | 3.6988 | 3.6143 | 3.5966 | 3.5111 | 3.4937 | 3.5769 | 3.5938 | 3.7081 | 3.7286 | 3.6198 | 3.5971 | 3.4865 | 3.4649 | 3.5717 | 3.5936 | 3.7323 | 3.756 | 3.6249 | 3.5977 | 3.463 | 3.4386 | 3.5671 | 3.5933
LMO_C_10_B_94_SOC_5-85_Part_1-1_ID_PIP15D25A03226871.xlsx | LMO | 94 | PIP15D25A03226871 | 10 | 9.0497 | 0.90497 | 0.7 | 45 | 0.44996 | 3.6319 | 3.6665 | 3.6749 | 3.6403 | 3.6331 | 3.5992 | 3.5908 | 3.625 | 3.6324 | 3.7019 | 3.7158 | 3.6477 | 3.634 | 3.5662 | 3.5522 | 3.6191 | 3.6322 | 3.7344 | 3.7525 | 3.6542 | 3.6347 | 3.5355 | 3.5174 | 3.6135 | 3.6321 | 3.7644 | 3.7853 | 3.6596 | 3.6352 | 3.5074 | 3.4858 | 3.6084 | 3.6317 | 3.7916 | 3.8152 | 3.6649 | 3.6357 | 3.4816 | 3.4572 | 3.6038 | 3.6315
LMO_C_10_B_95_SOC_5-85_Part_1-1_ID_PIP15D26A03200099.xlsx | LMO | 95 | PIP15D26A03200099 | 10 | 8.9191 | 0.89191 | 0.7 | 45 | 0.44993 | 3.637 | 3.6879 | 3.7019 | 3.651 | 3.6384 | 3.5892 | 3.5752 | 3.625 | 3.6375 | 3.7377 | 3.7583 | 3.6617 | 3.6394 | 3.5425 | 3.5223 | 3.6161 | 3.6373 | 3.7815 | 3.8055 | 3.67 | 3.64 | 3.5014 | 3.4772 | 3.6085 | 3.637 | 3.8201 | 3.8464 | 3.6775 | 3.6407 | 3.4653 | 3.4384 | 3.6022 | 3.6366 | 3.8547 | 3.8826 | 3.6837 | 3.6414 | 3.433 | 3.4033 | 3.5969 | 3.6364
LMO_C_10_B_9_SOC_5-55_Part_1-1_ID_PIP15826A00208229.xlsx | LMO | 9 | PIP15826A00208229 | 10 | 5.7452 | 0.57452 | 0.7 | 45 | 0.44993 | 3.9126 | 3.9458 | 4.0004 | 3.9697 | 3.9151 | 3.8828 | 3.8329 | 3.8645 | 3.9138 | 3.9809 | 4.0819 | 4.0201 | 3.9161 | 3.8498 | 3.765 | 3.8289 | 3.9131 | 4.0144 | 4.1519 | 4.0597 | 3.9168 | 3.8164 | 3.7072 | 3.8015 | 3.9124 | 4.0472 | 4.2143 | 4.0931 | 3.9173 | 3.7832 | 3.6561 | 3.7815 | 3.9117 | 4.0799 | 4.2714 | 4.1212 | 3.9179 | 3.7507 | 3.6098 | 3.7648 | 3.911

## SOC50
File_Name | Mat | No. | ID | Qn | Q | SOH | Pt | SOC | SOCR | U1 | U2 | U3 | U4 | U5 | U6 | U7 | U8 | U9 | U10 | U11 | U12 | U13 | U14 | U15 | U16 | U17 | U18 | U19 | U20 | U21 | U22 | U23 | U24 | U25 | U26 | U27 | U28 | U29 | U30 | U31 | U32 | U33 | U34 | U35 | U36 | U37 | U38 | U39 | U40 | U41
LMO_C_10_B_10_SOC_5-55_Part_1-1_ID_PIP15827A00220999.xlsx | LMO | 10 | PIP15827A00220999 | 10 | 6.0549 | 0.60549 | 0.7 | 50 | 0.49992 | 3.9858 | 4.0128 | 4.0591 | 4.0339 | 3.9876 | 3.9614 | 3.9184 | 3.9444 | 3.9865 | 4.0413 | 4.1276 | 4.0767 | 3.9885 | 3.9342 | 3.8603 | 3.913 | 3.986 | 4.0686 | 4.1872 | 4.1117 | 3.989 | 3.907 | 3.8106 | 3.8889 | 3.9855 | 4.0957 | 4.2403 | 4.1409 | 3.9895 | 3.88 | 3.7669 | 3.8703 | 3.9848 | 4.1223 | 4.2888 | 4.1651 | 3.99 | 3.8529 | 3.7272 | 3.8548 | 3.9842
LMO_C_10_B_11_SOC_5-60_Part_1-1_ID_PIP15826A00208751.xlsx | LMO | 11 | PIP15826A00208751 | 10 | 6.3985 | 0.63985 | 0.7 | 50 | 0.49981 | 3.9783 | 4.0071 | 4.0717 | 4.0465 | 3.9809 | 3.9533 | 3.8945 | 3.9212 | 3.9798 | 4.038 | 4.1543 | 4.1026 | 3.9821 | 3.9251 | 3.8271 | 3.8821 | 3.9795 | 4.0672 | 4.2224 | 4.1456 | 3.983 | 3.8968 | 3.772 | 3.8538 | 3.9791 | 4.0957 | 4.2817 | 4.1795 | 3.9837 | 3.8682 | 3.7242 | 3.8317 | 3.9784 | 4.1237 | 4.307 | 3.9704 | 3.9704 | 3.8229 | 3.6628 | 3.798 | 3.9653
LMO_C_10_B_12_SOC_5-60_Part_1-1_ID_PIP15829A00218444.xlsx | LMO | 12 | PIP15829A00218444 | 10 | 6.4536 | 0.64536 | 0.7 | 50 | 0.49993 | 3.9639 | 3.9897 | 4.0447 | 4.0222 | 3.966 | 3.9414 | 3.8908 | 3.9152 | 3.9649 | 4.017 | 4.1194 | 4.0732 | 3.967 | 3.9158 | 3.8296 | 3.8784 | 3.9644 | 4.0429 | 4.1827 | 4.1132 | 3.9676 | 3.8901 | 3.7788 | 3.8519 | 3.9639 | 4.0683 | 4.2383 | 4.1461 | 3.9681 | 3.8645 | 3.7344 | 3.8315 | 3.9632 | 4.0936 | 4.2887 | 4.1737 | 3.9686 | 3.8389 | 3.6946 | 3.8148 | 3.9625
LMO_C_10_B_13_SOC_5-60_Part_1-1_ID_PIP15827A00205589.xlsx | LMO | 13 | PIP15827A00205589 | 10 | 6.3319 | 0.63319 | 0.7 | 50 | 0.49995 | 3.9154 | 3.9393 | 3.9763 | 3.9537 | 3.917 | 3.894 | 3.8585 | 3.8815 | 3.9161 | 3.9646 | 4.0349 | 3.9893 | 3.9179 | 3.8701 | 3.8066 | 3.8533 | 3.9156 | 3.9888 | 4.0873 | 4.0194 | 3.9184 | 3.8459 | 3.7606 | 3.8303 | 3.9151 | 4.0127 | 4.1353 | 4.0454 | 3.9189 | 3.822 | 3.7195 | 3.8115 | 3.9145 | 4.0363 | 4.1792 | 4.0679 | 3.9193 | 3.7983 | 3.6821 | 3.7955 | 3.914
LMO_C_10_B_14_SOC_5-60_Part_1-1_ID_PIP15829A00218550.xlsx | LMO | 14 | PIP15829A00218550 | 10 | 5.5447 | 0.55447 | 0.7 | 50 | 0.48055 | 4.0208 | 4.0553 | 4.1363 | 4.1068 | 4.0241 | 3.9913 | 3.9196 | 3.9514 | 4.0233 | 4.0932 | 4.2335 | 4.1723 | 4.0262 | 3.9579 | 3.8445 | 3.9098 | 4.0233 | 4.1283 | 4.3034 | 4.0268 | 4.026 | 3.9223 | 3.783 | 3.8807 | 4.0223 | 4.1623 | 4.3021 | 4.0246 | 4.0247 | 3.8859 | 3.7286 | 3.857 | 4.0201 | 4.1944 | 4.3343 | 4.0226 | 4.0229 | 3.8492 | 3.6793 | 3.838 | 4.0173
LMO_C_10_B_15_SOC_5-60_Part_1-1_ID_PIP15828A06100365.xlsx | LMO | 15 | PIP15828A06100365 | 10 | 6.5591 | 0.65591 | 0.7 | 50 | 0.49992 | 3.9542 | 3.9851 | 4.0317 | 4.0026 | 3.956 | 3.9263 | 3.8826 | 3.9124 | 3.9549 | 4.0176 | 4.105 | 4.0462 | 3.9568 | 3.8952 | 3.8194 | 3.8794 | 3.9544 | 4.0489 | 4.1696 | 4.0823 | 3.9574 | 3.8638 | 3.7643 | 3.8543 | 3.9537 | 4.0796 | 4.2279 | 4.1129 | 3.9579 | 3.8329 | 3.7151 | 3.8338 | 3.953 | 4.11 | 4.2813 | 4.1382 | 3.9581 | 3.802 | 3.67 | 3.8171 | 3.9523
LMO_C_10_B_16_SOC_5-60_Part_1-1_ID_PIP15829A00217239.xlsx | LMO | 16 | PIP15829A00217239 | 10 | 6.5152 | 0.65152 | 0.7 | 50 | 0.49992 | 3.9196 | 3.9439 | 3.9846 | 3.9623 | 3.9217 | 3.8984 | 3.8603 | 3.8833 | 3.9205 | 3.9695 | 4.0469 | 4.0019 | 3.9224 | 3.8745 | 3.8073 | 3.8536 | 3.9202 | 3.9937 | 4.1026 | 4.0346 | 3.923 | 3.8501 | 3.7609 | 3.8304 | 3.9196 | 4.0176 | 4.1525 | 4.063 | 3.9235 | 3.8262 | 3.7195 | 3.8113 | 3.9189 | 4.0415 | 4.1985 | 4.088 | 3.9238 | 3.8022 | 3.6819 | 3.796 | 3.9184
LMO_C_10_B_17_SOC_5-65_Part_1-1_ID_PIP15829A06101445.xlsx | LMO | 17 | PIP15829A06101445 | 10 | 6.9576 | 0.69576 | 0.7 | 50 | 0.5 | 3.8766 | 3.8994 | 3.9284 | 3.9063 | 3.878 | 3.8564 | 3.828 | 3.8503 | 3.8771 | 3.9235 | 3.9791 | 3.9347 | 3.8787 | 3.8334 | 3.7825 | 3.8273 | 3.8768 | 3.9467 | 4.0264 | 3.96 | 3.8791 | 3.8106 | 3.7407 | 3.8078 | 3.8763 | 3.9695 | 4.07 | 3.9825 | 3.8796 | 3.7876 | 3.7028 | 3.7915 | 3.8759 | 3.9923 | 4.111 | 4.003 | 3.8801 | 3.7648 | 3.6677 | 3.7776 | 3.8754
LMO_C_10_B_18_SOC_5-65_Part_1-1_ID_PIP15826A00211185.xlsx | LMO | 18 | PIP15826A00211185 | 10 | 6.6538 | 0.66538 | 0.7 | 50 | 0.50017 | 3.9442 | 3.97 | 4.0237 | 4.0005 | 3.9465 | 3.9216 | 3.8722 | 3.8963 | 3.9453 | 3.9972 | 4.0967 | 4.0496 | 3.9472 | 3.8961 | 3.8115 | 3.8603 | 3.9447 | 4.0229 | 4.1585 | 4.0889 | 3.9479 | 3.8705 | 3.7609 | 3.8336 | 3.944 | 4.0483 | 4.2131 | 4.1205 | 3.9482 | 3.8447 | 3.7165 | 3.8125 | 3.9433 | 4.0735 | 4.2625 | 4.1483 | 3.9488 | 3.8192 | 3.677 | 3.7955 | 3.9425
LMO_C_10_B_19_SOC_5-65_Part_1-1_ID_PIP15D01A03235252.xlsx | LMO | 19 | PIP15D01A03235252 | 10 | 6.9119 | 0.69119 | 0.7 | 50 | 0.49999 | 3.9035 | 3.9335 | 3.9683 | 3.9391 | 3.9052 | 3.8766 | 3.8424 | 3.8719 | 3.9042 | 3.9649 | 4.0307 | 3.9723 | 3.9061 | 3.8464 | 3.7862 | 3.8454 | 3.9038 | 3.9953 | 4.0875 | 4.0005 | 3.9065 | 3.8162 | 3.7358 | 3.8239 | 3.9033 | 4.0251 | 4.1395 | 4.0251 | 3.907 | 3.7862 | 3.69 | 3.8062 | 3.9026 | 4.0548 | 4.1877 | 4.0465 | 3.9073 | 3.7565 | 3.6482 | 3.7915 | 3.9021
LMO_C_10_B_1_SOC_5-55_Part_1-1_ID_PIP15828A00225770.xlsx | LMO | 1 | PIP15828A00225770 | 10 | 5.6791 | 0.56791 | 0.7 | 50 | 0.49285 | 4.034 | 4.0692 | 4.1428 | 4.1117 | 4.0371 | 4.0035 | 3.9375 | 3.9704 | 4.0363 | 4.1072 | 4.2358 | 4.1725 | 4.0391 | 3.9695 | 3.8635 | 3.9302 | 4.0363 | 4.143 | 4.3031 | 4.0388 | 4.0385 | 3.9331 | 3.8018 | 3.9012 | 4.0352 | 4.1772 | 4.3035 | 4.0373 | 4.0373 | 3.8961 | 3.7474 | 3.8782 | 4.0328 | 4.21 | 4.3358 | 4.0352 | 4.0352 | 3.8589 | 3.6979 | 3.8589 | 4.03
LMO_C_10_B_20_SOC_5-65_Part_1-1_ID_PIP15827A00205450.xlsx | LMO | 20 | PIP15827A00205450 | 10 | 6.9997 | 0.69997 | 0.7 | 50 | 0.4999 | 3.8887 | 3.9124 | 3.9472 | 3.9247 | 3.8903 | 3.868 | 3.8334 | 3.8564 | 3.8893 | 3.9375 | 4.0039 | 3.9584 | 3.891 | 3.844 | 3.783 | 3.8294 | 3.8889 | 3.9616 | 4.055 | 3.9872 | 3.8915 | 3.8201 | 3.7381 | 3.8071 | 3.8884 | 3.9853 | 4.1016 | 4.0118 | 3.8921 | 3.7964 | 3.6975 | 3.7888 | 3.8879 | 4.0089 | 4.1447 | 4.0339 | 3.8924 | 3.7727 | 3.6607 | 3.7736 | 3.8873
LMO_C_10_B_21_SOC_5-65_Part_1-1_ID_PIP15829A00209415.xlsx | LMO | 21 | PIP15829A00209415 | 10 | 6.7829 | 0.67829 | 0.7 | 50 | 0.50004 | 3.9309 | 3.957 | 4.0018 | 3.9774 | 3.9328 | 3.9077 | 3.8668 | 3.8917 | 3.9317 | 3.9842 | 4.0687 | 4.0199 | 3.9337 | 3.8819 | 3.8111 | 3.8612 | 3.9312 | 4.0103 | 4.1275 | 4.0548 | 3.9342 | 3.8563 | 3.763 | 3.8371 | 3.9305 | 4.0359 | 4.1798 | 4.0848 | 3.9347 | 3.8303 | 3.7211 | 3.819 | 3.9298 | 4.0615 | 4.2276 | 4.1093 | 3.9351 | 3.8045 | 3.683 | 3.8036 | 3.9291
LMO_C_10_B_22_SOC_5-65_Part_1-1_ID_PIP15D01A03238995.xlsx | LMO | 22 | PIP15D01A03238995 | 10 | 6.7698 | 0.67698 | 0.7 | 50 | 0.49989 | 3.9277 | 3.9528 | 4.0054 | 3.983 | 3.9298 | 3.907 | 3.858 | 3.8812 | 3.9288 | 3.979 | 4.0773 | 4.0317 | 3.9307 | 3.8822 | 3.799 | 3.8461 | 3.9282 | 4.0039 | 4.1384 | 4.0707 | 3.9312 | 3.8573 | 3.7495 | 3.8197 | 3.9274 | 4.0282 | 4.1922 | 4.1029 | 3.9316 | 3.8324 | 3.7065 | 3.7994 | 3.9267 | 4.0521 | 4.241 | 4.1304 | 3.9321 | 3.808 | 3.6682 | 3.7829 | 3.926
LMO_C_10_B_23_SOC_5-65_Part_1-1_ID_PIP15829A00210663.xlsx | LMO | 23 | PIP15829A00210663 | 10 | 6.9477 | 0.69477 | 0.7 | 50 | 0.49999 | 3.8951 | 3.9328 | 3.9697 | 3.9328 | 3.897 | 3.8599 | 3.8255 | 3.8626 | 3.8959 | 3.9728 | 4.0425 | 3.9684 | 3.8979 | 3.8215 | 3.7614 | 3.8359 | 3.8954 | 4.011 | 4.1092 | 3.999 | 3.8984 | 3.7836 | 3.703 | 3.8143 | 3.8947 | 4.049 | 4.1711 | 4.0248 | 3.8989 | 3.7453 | 3.6493 | 3.7969 | 3.8942 | 4.0865 | 4.2291 | 4.0486 | 3.8993 | 3.7077 | 3.5996 | 3.7822 | 3.8935
LMO_C_10_B_24_SOC_5-65_Part_1-1_ID_PIP15829A00206931.xlsx | LMO | 24 | PIP15829A00206931 | 10 | 6.853 | 0.6853 | 0.7 | 50 | 0.50005 | 3.8991 | 3.9231 | 3.9611 | 3.9382 | 3.9007 | 3.8784 | 3.842 | 3.865 | 3.8998 | 3.9484 | 4.0205 | 3.9748 | 3.9014 | 3.8543 | 3.7908 | 3.8373 | 3.8993 | 3.9728 | 4.0736 | 4.0053 | 3.9019 | 3.8303 | 3.7458 | 3.815 | 3.8989 | 3.9965 | 4.122 | 4.0321 | 3.9024 | 3.8062 | 3.7058 | 3.7971 | 3.8982 | 4.0201 | 4.1661 | 4.0557 | 3.9031 | 3.7822 | 3.6696 | 3.7829 | 3.8979
LMO_C_10_B_25_SOC_5-65_Part_1-1_ID_PIP15825A00103075.xlsx | LMO | 25 | PIP15825A00103075 | 10 | 6.6769 | 0.66769 | 0.7 | 50 | 0.4999 | 3.9031 | 3.9258 | 3.9688 | 3.9479 | 3.9051 | 3.8838 | 3.8424 | 3.8636 | 3.904 | 3.9502 | 4.0309 | 3.9888 | 3.9059 | 3.8612 | 3.7881 | 3.8315 | 3.9035 | 3.973 | 4.0851 | 4.0222 | 3.9063 | 3.8383 | 3.7411 | 3.8059 | 3.9028 | 3.9955 | 4.1339 | 4.0508 | 3.907 | 3.8157 | 3.6993 | 3.7855 | 3.9024 | 4.0178 | 4.1785 | 4.0762 | 3.9075 | 3.7931 | 3.6619 | 3.7681 | 3.9017
LMO_C_10_B_26_SOC_5-70_Part_1-1_ID_PIP15D29A03204639.xlsx | LMO | 26 | PIP15D29A03204639 | 10 | 7.9655 | 0.79655 | 0.7 | 50 | 0.49981 | 3.7983 | 3.825 | 3.8429 | 3.8164 | 3.7994 | 3.7739 | 3.7553 | 3.7818 | 3.7987 | 3.8529 | 3.8872 | 3.8338 | 3.8001 | 3.7467 | 3.713 | 3.7665 | 3.7985 | 3.8801 | 3.9296 | 3.8498 | 3.8006 | 3.7198 | 3.6723 | 3.7525 | 3.7981 | 3.907 | 3.9702 | 3.8645 | 3.8011 | 3.693 | 3.6335 | 3.7397 | 3.7978 | 3.9337 | 4.0089 | 3.878 | 3.8013 | 3.6663 | 3.5966 | 3.7284 | 3.7974
LMO_C_10_B_27_SOC_5-70_Part_1-1_ID_PIP15D26A03261343.xlsx | LMO | 27 | PIP15D26A03261343 | 10 | 7.1776 | 0.71776 | 0.7 | 50 | 0.50007 | 3.8907 | 3.9159 | 3.9302 | 3.9049 | 3.8917 | 3.8666 | 3.8526 | 3.8777 | 3.891 | 3.9423 | 3.9695 | 3.9189 | 3.8924 | 3.8413 | 3.815 | 3.8659 | 3.8908 | 3.9679 | 4.0075 | 3.9317 | 3.8928 | 3.8159 | 3.7785 | 3.8543 | 3.8905 | 3.9932 | 4.0443 | 3.9442 | 3.8931 | 3.7906 | 3.7435 | 3.8443 | 3.8901 | 4.018 | 4.0795 | 3.9556 | 3.8935 | 3.7657 | 3.7102 | 3.835 | 3.8898
LMO_C_10_B_28_SOC_5-70_Part_1-1_ID_PIP15825A50203005.xlsx | LMO | 28 | PIP15825A50203005 | 10 | 7.6227 | 0.76227 | 0.7 | 50 | 0.49982 | 3.8315 | 3.8543 | 3.8924 | 3.8706 | 3.8331 | 3.812 | 3.7746 | 3.7966 | 3.8322 | 3.8784 | 3.9507 | 3.9072 | 3.8338 | 3.7888 | 3.7232 | 3.7676 | 3.8317 | 3.9014 | 4.0027 | 3.9375 | 3.8343 | 3.766 | 3.6777 | 3.7434 | 3.831 | 3.9242 | 4.0496 | 3.9639 | 3.8347 | 3.7434 | 3.6373 | 3.7239 | 3.8306 | 3.9468 | 4.0927 | 3.9867 | 3.835 | 3.7207 | 3.6006 | 3.7074 | 3.8299
LMO_C_10_B_29_SOC_5-70_Part_1-1_ID_PIP15825A00103143.xlsx | LMO | 29 | PIP15825A00103143 | 10 | 7.2993 | 0.72993 | 0.7 | 50 | 0.50008 | 3.8556 | 3.8766 | 3.9117 | 3.8919 | 3.8573 | 3.8375 | 3.8027 | 3.8231 | 3.8564 | 3.8993 | 3.9658 | 3.9256 | 3.858 | 3.8164 | 3.7541 | 3.7952 | 3.8559 | 3.9205 | 4.0141 | 3.9542 | 3.8585 | 3.7948 | 3.7111 | 3.7725 | 3.8554 | 3.9418 | 4.058 | 3.979 | 3.8589 | 3.7739 | 3.6726 | 3.7539 | 3.855 | 3.9628 | 4.0984 | 4.0006 | 3.8594 | 3.7525 | 3.638 | 3.7383 | 3.8545
LMO_C_10_B_2_SOC_5-55_Part_1-1_ID_PIP15827A00221240.xlsx | LMO | 2 | PIP15827A00221240 | 10 | 6.0513 | 0.60513 | 0.7 | 50 | 0.49686 | 4.0106 | 4.0374 | 4.1125 | 4.0911 | 4.0141 | 3.9886 | 3.9214 | 3.9451 | 4.013 | 4.0672 | 4.2013 | 4.1564 | 4.0157 | 3.9628 | 3.8538 | 3.9033 | 4.0127 | 4.0942 | 4.272 | 4.2032 | 4.0167 | 3.9361 | 3.7999 | 3.8747 | 4.0121 | 4.1209 | 4.3014 | 4.0148 | 4.0145 | 3.9065 | 3.7513 | 3.8501 | 4.0096 | 4.1455 | 4.3186 | 4.0128 | 4.0125 | 3.8773 | 3.7081 | 3.8303 | 4.0065
LMO_C_10_B_30_SOC_5-70_Part_1-1_ID_PIP15D19A03280145.xlsx | LMO | 30 | PIP15D19A03280145 | 10 | 7.5565 | 0.75565 | 0.7 | 50 | 0.50019 | 3.8375 | 3.8619 | 3.8756 | 3.8517 | 3.8387 | 3.8155 | 3.8008 | 3.825 | 3.838 | 3.8873 | 3.914 | 3.8656 | 3.8394 | 3.7908 | 3.7643 | 3.8131 | 3.8378 | 3.9119 | 3.9509 | 3.8782 | 3.8397 | 3.7664 | 3.7283 | 3.8015 | 3.8373 | 3.9361 | 3.9867 | 3.8907 | 3.8401 | 3.7421 | 3.6937 | 3.7908 | 3.8371 | 3.9598 | 4.0212 | 3.9024 | 3.8405 | 3.7181 | 3.6607 | 3.7815 | 3.8366
LMO_C_10_B_31_SOC_5-75_Part_1-1_ID_PIP15D01A03241499.xlsx | LMO | 31 | PIP15D01A03241499 | 10 | 8.0253 | 0.80253 | 0.7 | 50 | 0.49986 | 3.799 | 3.8236 | 3.8389 | 3.8145 | 3.8004 | 3.7769 | 3.7611 | 3.7855 | 3.7995 | 3.8492 | 3.8787 | 3.8296 | 3.801 | 3.7525 | 3.7239 | 3.7727 | 3.7992 | 3.874 | 3.9168 | 3.844 | 3.8015 | 3.7279 | 3.6879 | 3.7606 | 3.7988 | 3.8987 | 3.9537 | 3.857 | 3.8018 | 3.7035 | 3.6538 | 3.7497 | 3.7985 | 3.923 | 3.9888 | 3.8694 | 3.8022 | 3.6796 | 3.6215 | 3.7399 | 3.798
LMO_C_10_B_32_SOC_5-75_Part_1-1_ID_PIP15710A00246135.xlsx | LMO | 32 | PIP15710A00246135 | 10 | 8.0443 | 0.80443 | 0.7 | 50 | 0.50009 | 3.7855 | 3.8101 | 3.8162 | 3.7918 | 3.7864 | 3.762 | 3.7558 | 3.7804 | 3.786 | 3.8355 | 3.8469 | 3.7978 | 3.7871 | 3.7376 | 3.7258 | 3.7751 | 3.7857 | 3.8601 | 3.8768 | 3.8034 | 3.7874 | 3.7132 | 3.696 | 3.7699 | 3.7855 | 3.8845 | 3.9059 | 3.809 | 3.7878 | 3.6893 | 3.6665 | 3.7646 | 3.7852 | 3.9082 | 3.9342 | 3.8143 | 3.7881 | 3.6658 | 3.638 | 3.7597 | 3.785
LMO_C_10_B_33_SOC_5-80_Part_1-1_ID_PIP15N21A50200177.xlsx | LMO | 33 | PIP15N21A50200177 | 10 | 8.7844 | 0.87844 | 0.7 | 50 | 0.50007 | 3.6974 | 3.7237 | 3.7297 | 3.7032 | 3.6984 | 3.673 | 3.6665 | 3.6928 | 3.6977 | 3.7511 | 3.7613 | 3.7086 | 3.6991 | 3.6473 | 3.6364 | 3.6884 | 3.6977 | 3.7769 | 3.7908 | 3.7132 | 3.6995 | 3.6222 | 3.608 | 3.6842 | 3.6974 | 3.8015 | 3.8183 | 3.7177 | 3.7 | 3.5991 | 3.5818 | 3.6805 | 3.6972 | 3.8247 | 3.8438 | 3.7218 | 3.7005 | 3.5771 | 3.5576 | 3.677 | 3.697
LMO_C_10_B_34_SOC_5-80_Part_1-1_ID_PIP15N21A03201737.xlsx | LMO | 34 | PIP15N21A03201737 | 10 | 8.5736 | 0.85736 | 0.7 | 50 | 0.49989 | 3.7202 | 3.7462 | 3.752 | 3.726 | 3.7211 | 3.6951 | 3.6895 | 3.7156 | 3.7205 | 3.7732 | 3.7834 | 3.7314 | 3.7218 | 3.6696 | 3.6596 | 3.7112 | 3.7204 | 3.7988 | 3.8129 | 3.7362 | 3.7223 | 3.6452 | 3.6315 | 3.707 | 3.7202 | 3.8232 | 3.8403 | 3.7406 | 3.7227 | 3.6224 | 3.6052 | 3.7032 | 3.72 | 3.8461 | 3.8659 | 3.7448 | 3.723 | 3.6005 | 3.5808 | 3.6995 | 3.7197
LMO_C_10_B_35_SOC_5-80_Part_1-1_ID_PIP15D22A03248005.xlsx | LMO | 35 | PIP15D22A03248005 | 10 | 8.8531 | 0.88531 | 0.7 | 50 | 0.49971 | 3.6956 | 3.7344 | 3.7446 | 3.7053 | 3.6967 | 3.6594 | 3.6487 | 3.6872 | 3.6958 | 3.7734 | 3.7892 | 3.7135 | 3.6974 | 3.6231 | 3.6075 | 3.6807 | 3.6958 | 3.8081 | 3.8273 | 3.7202 | 3.6979 | 3.5905 | 3.572 | 3.6751 | 3.6953 | 3.8392 | 3.8605 | 3.7263 | 3.6984 | 3.5615 | 3.5411 | 3.6702 | 3.6951 | 3.8671 | 3.8901 | 3.7313 | 3.6989 | 3.5355 | 3.5136 | 3.6661 | 3.6949
LMO_C_10_B_36_SOC_5-80_Part_1-1_ID_PIP15D15A03236357.xlsx | LMO | 36 | PIP15D15A03236357 | 10 | 8.8667 | 0.88667 | 0.7 | 50 | 0.49988 | 3.7025 | 3.7418 | 3.7525 | 3.7125 | 3.7035 | 3.6658 | 3.6547 | 3.694 | 3.7028 | 3.7815 | 3.7978 | 3.7209 | 3.7044 | 3.6287 | 3.6127 | 3.6874 | 3.7026 | 3.8169 | 3.8364 | 3.7279 | 3.7049 | 3.5957 | 3.5768 | 3.6814 | 3.7023 | 3.8482 | 3.8701 | 3.7339 | 3.7054 | 3.5662 | 3.5453 | 3.6765 | 3.7021 | 3.8764 | 3.8998 | 3.739 | 3.7058 | 3.5399 | 3.5174 | 3.6724 | 3.7019
LMO_C_10_B_37_SOC_5-80_Part_1-1_ID_PIP15N21A50200566.xlsx | LMO | 37 | PIP15N21A50200566 | 10 | 8.7259 | 0.87259 | 0.7 | 50 | 0.49985 | 3.7072 | 3.7437 | 3.7534 | 3.7165 | 3.7083 | 3.6719 | 3.663 | 3.6993 | 3.7076 | 3.7809 | 3.7964 | 3.7246 | 3.7091 | 3.6375 | 3.6233 | 3.693 | 3.7074 | 3.8143 | 3.8334 | 3.7311 | 3.7095 | 3.6064 | 3.5885 | 3.6872 | 3.707 | 3.8445 | 3.8661 | 3.7369 | 3.71 | 3.5783 | 3.558 | 3.6823 | 3.7067 | 3.8719 | 3.8952 | 3.7421 | 3.7105 | 3.5532 | 3.5309 | 3.6779 | 3.7065
LMO_C_10_B_38_SOC_5-80_Part_1-1_ID_PIP15D19A03261038.xlsx | LMO | 38 | PIP15D19A03261038 | 10 | 8.8714 | 0.88714 | 0.7 | 50 | 0.49983 | 3.6967 | 3.7293 | 3.7372 | 3.7046 | 3.6979 | 3.6668 | 3.6582 | 3.6903 | 3.6972 | 3.7623 | 3.7755 | 3.7114 | 3.6984 | 3.6356 | 3.6222 | 3.6849 | 3.697 | 3.7927 | 3.8099 | 3.7174 | 3.6991 | 3.6066 | 3.5899 | 3.68 | 3.6967 | 3.8208 | 3.8406 | 3.7228 | 3.6995 | 3.5806 | 3.5608 | 3.6752 | 3.6965 | 3.8464 | 3.8682 | 3.7276 | 3.7 | 3.5564 | 3.5346 | 3.6714 | 3.6963
LMO_C_10_B_39_SOC_5-80_Part_1-1_ID_PIP15D25A03226076.xlsx | LMO | 39 | PIP15D25A03226076 | 10 | 8.7876 | 0.87876 | 0.7 | 50 | 0.49984 | 3.7016 | 3.7332 | 3.7407 | 3.7088 | 3.7026 | 3.6709 | 3.6638 | 3.6953 | 3.7019 | 3.7657 | 3.7783 | 3.7155 | 3.7032 | 3.6403 | 3.6282 | 3.69 | 3.7018 | 3.7959 | 3.8129 | 3.7212 | 3.7037 | 3.6117 | 3.5955 | 3.6851 | 3.7014 | 3.8241 | 3.8443 | 3.7265 | 3.7042 | 3.5852 | 3.5657 | 3.6805 | 3.7012 | 3.8501 | 3.8731 | 3.7314 | 3.7046 | 3.5606 | 3.5385 | 3.6763 | 3.7011
LMO_C_10_B_3_SOC_5-55_Part_1-1_ID_PIP15827A00221153.xlsx | LMO | 3 | PIP15827A00221153 | 10 | 5.1908 | 0.51908 | 0.7 | 50 | 0.47329 | 4.0622 | 4.0994 | 4.1682 | 4.1343 | 4.0652 | 4.0295 | 3.9679 | 4.0032 | 4.0644 | 4.1395 | 4.2593 | 4.191 | 4.0672 | 3.9932 | 3.8947 | 3.966 | 4.0647 | 4.1777 | 4.3004 | 4.0664 | 4.0664 | 3.9544 | 3.8324 | 3.9384 | 4.0631 | 4.2139 | 4.3271 | 4.0648 | 4.0651 | 3.9151 | 3.7772 | 3.917 | 4.0609 | 4.2491 | 4.3076 | 4.063 | 4.0633 | 3.8757 | 3.7269 | 3.8993 | 4.0584
LMO_C_10_B_40_SOC_5-80_Part_1-1_ID_PIP15N21A03207437.xlsx | LMO | 40 | PIP15N21A03207437 | 10 | 8.6738 | 0.86738 | 0.7 | 50 | 0.50019 | 3.7107 | 3.7388 | 3.746 | 3.7179 | 3.7116 | 3.6844 | 3.6767 | 3.7044 | 3.7109 | 3.7676 | 3.7806 | 3.7244 | 3.7121 | 3.657 | 3.6435 | 3.6989 | 3.7107 | 3.795 | 3.8125 | 3.7304 | 3.7128 | 3.6308 | 3.6126 | 3.6937 | 3.7105 | 3.8206 | 3.8424 | 3.7362 | 3.7132 | 3.6061 | 3.5841 | 3.6888 | 3.7104 | 3.845 | 3.8698 | 3.7414 | 3.7135 | 3.5824 | 3.5578 | 3.6847 | 3.7102
LMO_C_10_B_41_SOC_5-80_Part_1-1_ID_PIP15D25A03219538.xlsx | LMO | 41 | PIP15D25A03219538 | 10 | 8.9075 | 0.89075 | 0.7 | 50 | 0.50003 | 3.6886 | 3.7225 | 3.7311 | 3.697 | 3.6895 | 3.6572 | 3.6477 | 3.6816 | 3.6889 | 3.7572 | 3.7711 | 3.7039 | 3.6903 | 3.6238 | 3.6101 | 3.6758 | 3.6888 | 3.789 | 3.8064 | 3.7098 | 3.6907 | 3.5938 | 3.5766 | 3.6705 | 3.6884 | 3.8183 | 3.838 | 3.7153 | 3.6912 | 3.5668 | 3.5469 | 3.6661 | 3.6884 | 3.8447 | 3.8663 | 3.7202 | 3.6916 | 3.5418 | 3.5202 | 3.6621 | 3.6881
LMO_C_10_B_42_SOC_5-80_Part_1-1_ID_PIP15N26A01201901.xlsx | LMO | 42 | PIP15N26A01201901 | 10 | 8.7445 | 0.87445 | 0.7 | 50 | 0.49988 | 3.703 | 3.7302 | 3.7367 | 3.7093 | 3.7039 | 3.6779 | 3.6707 | 3.6979 | 3.7033 | 3.7581 | 3.7697 | 3.7149 | 3.7046 | 3.6512 | 3.6394 | 3.6932 | 3.7032 | 3.7848 | 3.8004 | 3.7202 | 3.7051 | 3.6256 | 3.6099 | 3.6886 | 3.703 | 3.8101 | 3.8292 | 3.7251 | 3.7056 | 3.6015 | 3.5827 | 3.6846 | 3.7028 | 3.834 | 3.8559 | 3.7297 | 3.706 | 3.5789 | 3.5573 | 3.6807 | 3.7026
LMO_C_10_B_43_SOC_5-80_Part_1-1_ID_PIP15N15A03208363.xlsx | LMO | 43 | PIP15N15A03208363 | 10 | 8.5451 | 0.85451 | 0.7 | 50 | 0.49987 | 3.7063 | 3.7541 | 3.7725 | 3.7248 | 3.7074 | 3.6602 | 3.6433 | 3.6898 | 3.7065 | 3.8013 | 3.828 | 3.7385 | 3.7081 | 3.6166 | 3.5927 | 3.6788 | 3.7063 | 3.8424 | 3.8724 | 3.749 | 3.7088 | 3.5787 | 3.5513 | 3.67 | 3.706 | 3.8782 | 3.91 | 3.7574 | 3.7093 | 3.5462 | 3.5162 | 3.6626 | 3.7058 | 3.9096 | 3.9428 | 3.7646 | 3.7098 | 3.5176 | 3.4853 | 3.6565 | 3.7053
LMO_C_10_B_44_SOC_5-80_Part_1-1_ID_PIP15D01A03233061.xlsx | LMO | 44 | PIP15D01A03233061 | 10 | 8.3956 | 0.83956 | 0.7 | 50 | 0.49985 | 3.753 | 3.7815 | 3.7918 | 3.7632 | 3.7543 | 3.7267 | 3.7158 | 3.7442 | 3.7535 | 3.8111 | 3.8299 | 3.7729 | 3.755 | 3.6984 | 3.6793 | 3.736 | 3.7534 | 3.8392 | 3.8657 | 3.782 | 3.7555 | 3.6712 | 3.6447 | 3.7279 | 3.753 | 3.8659 | 3.8996 | 3.7904 | 3.7558 | 3.6452 | 3.612 | 3.7205 | 3.7527 | 3.8917 | 3.9316 | 3.7985 | 3.7564 | 3.6205 | 3.5815 | 3.7137 | 3.7525
LMO_C_10_B_45_SOC_5-80_Part_1-1_ID_PIP15D01A03245962.xlsx | LMO | 45 | PIP15D01A03245962 | 10 | 8.0747 | 0.80747 | 0.7 | 50 | 0.50009 | 3.799 | 3.8259 | 3.8389 | 3.812 | 3.8002 | 3.7736 | 3.7609 | 3.7878 | 3.7995 | 3.854 | 3.8782 | 3.8245 | 3.8011 | 3.7472 | 3.7239 | 3.7771 | 3.7994 | 3.8807 | 3.9154 | 3.8361 | 3.8015 | 3.7212 | 3.6884 | 3.7671 | 3.799 | 3.9063 | 3.9509 | 3.8469 | 3.802 | 3.696 | 3.6549 | 3.7579 | 3.7987 | 3.9316 | 3.9839 | 3.8568 | 3.8024 | 3.6719 | 3.6236 | 3.7497 | 3.7983
LMO_C_10_B_46_SOC_5-80_Part_1-1_ID_PIP15D01A03250557.xlsx | LMO | 46 | PIP15D01A03250557 | 10 | 8.6249 | 0.86249 | 0.7 | 50 | 0.49992 | 3.7083 | 3.7434 | 3.752 | 3.7167 | 3.7093 | 3.6749 | 3.6661 | 3.7009 | 3.7086 | 3.7792 | 3.7934 | 3.7242 | 3.71 | 3.6412 | 3.6273 | 3.6951 | 3.7084 | 3.812 | 3.8303 | 3.7304 | 3.7105 | 3.6103 | 3.5924 | 3.6895 | 3.7081 | 3.8422 | 3.8633 | 3.7363 | 3.7111 | 3.5822 | 3.5613 | 3.6846 | 3.7079 | 3.8698 | 3.8931 | 3.7414 | 3.7116 | 3.5564 | 3.5332 | 3.6807 | 3.7077
LMO_C_10_B_47_SOC_5-80_Part_1-1_ID_PIP15D01A03210683.xlsx | LMO | 47 | PIP15D01A03210683 | 10 | 8.8702 | 0.88702 | 0.7 | 50 | 0.49992 | 3.6886 | 3.7225 | 3.7309 | 3.6967 | 3.6896 | 3.6565 | 3.648 | 3.6817 | 3.6888 | 3.7574 | 3.7709 | 3.7037 | 3.6905 | 3.6238 | 3.6103 | 3.676 | 3.6888 | 3.7897 | 3.8069 | 3.7098 | 3.6909 | 3.5934 | 3.5762 | 3.6707 | 3.6886 | 3.8192 | 3.8392 | 3.7155 | 3.6914 | 3.5657 | 3.5457 | 3.6661 | 3.6884 | 3.8464 | 3.8684 | 3.7204 | 3.6919 | 3.5402 | 3.5179 | 3.6619 | 3.6882
LMO_C_10_B_48_SOC_5-80_Part_1-1_ID_PIP15D01A03229494.xlsx | LMO | 48 | PIP15D01A03229494 | 10 | 8.3622 | 0.83622 | 0.7 | 50 | 0.49991 | 3.7351 | 3.7572 | 3.7662 | 3.7444 | 3.7362 | 3.7146 | 3.7053 | 3.7272 | 3.7355 | 3.7802 | 3.7973 | 3.7534 | 3.7369 | 3.6928 | 3.6754 | 3.7195 | 3.7353 | 3.8024 | 3.8273 | 3.7618 | 3.7374 | 3.671 | 3.6463 | 3.7118 | 3.7351 | 3.8243 | 3.8563 | 3.7697 | 3.7377 | 3.6496 | 3.618 | 3.7044 | 3.7349 | 3.8454 | 3.884 | 3.7774 | 3.7381 | 3.6289 | 3.5912 | 3.6975 | 3.7346
LMO_C_10_B_49_SOC_5-80_Part_1-1_ID_PIP15D01A03243668.xlsx | LMO | 49 | PIP15D01A03243668 | 10 | 8.7211 | 0.87211 | 0.7 | 50 | 0.49991 | 3.7081 | 3.7363 | 3.7444 | 3.7163 | 3.7091 | 3.6814 | 3.673 | 3.7011 | 3.7084 | 3.7655 | 3.7802 | 3.7239 | 3.7098 | 3.6537 | 3.6386 | 3.6944 | 3.7084 | 3.7932 | 3.8143 | 3.7311 | 3.7102 | 3.6266 | 3.6056 | 3.6881 | 3.7081 | 3.8201 | 3.8464 | 3.7379 | 3.7107 | 3.6008 | 3.5743 | 3.6819 | 3.7079 | 3.8455 | 3.8768 | 3.7446 | 3.7114 | 3.5762 | 3.545 | 3.6765 | 3.7077
LMO_C_10_B_4_SOC_5-55_Part_1-1_ID_PIP15828A00213703.xlsx | LMO | 4 | PIP15828A00213703 | 10 | 5.9985 | 0.59985 | 0.7 | 50 | 0.49749 | 4.0121 | 4.0392 | 4.0946 | 4.07 | 4.0144 | 3.9883 | 3.9379 | 3.9635 | 4.0134 | 4.0687 | 4.1701 | 4.1202 | 4.0157 | 3.9614 | 3.877 | 3.9295 | 4.0132 | 4.0961 | 4.2333 | 4.1589 | 4.0166 | 3.934 | 3.8264 | 3.9045 | 4.0128 | 4.1237 | 4.2884 | 4.1904 | 4.0171 | 3.9073 | 3.7827 | 3.8854 | 4.0123 | 4.1506 | 4.3014 | 4.0138 | 4.0138 | 3.8761 | 3.7399 | 3.8668 | 4.0089
LMO_C_10_B_50_SOC_5-80_Part_1-1_ID_PIP15D01A03214955.xlsx | LMO | 50 | PIP15D01A03214955 | 10 | 8.7822 | 0.87822 | 0.7 | 50 | 0.49989 | 3.6928 | 3.7346 | 3.7465 | 3.7047 | 3.694 | 3.6531 | 3.6412 | 3.6824 | 3.693 | 3.7764 | 3.7948 | 3.7144 | 3.6949 | 3.6142 | 3.5964 | 3.6747 | 3.693 | 3.8138 | 3.8357 | 3.7223 | 3.6953 | 3.5799 | 3.5583 | 3.6679 | 3.6928 | 3.8469 | 3.8712 | 3.7283 | 3.696 | 3.549 | 3.525 | 3.6624 | 3.6925 | 3.8766 | 3.9026 | 3.7341 | 3.6965 | 3.5216 | 3.4956 | 3.6572 | 3.6921
LMO_C_10_B_51_SOC_5-80_Part_1-1_ID_PIP15N08A03228420.xlsx | LMO | 51 | PIP15N08A03228420 | 10 | 9.1801 | 0.91801 | 0.7 | 50 | 0.49994 | 3.6445 | 3.6895 | 3.706 | 3.6612 | 3.6456 | 3.6022 | 3.5864 | 3.6301 | 3.6449 | 3.7342 | 3.7583 | 3.6737 | 3.6465 | 3.5608 | 3.5383 | 3.6196 | 3.6445 | 3.773 | 3.8008 | 3.6833 | 3.647 | 3.525 | 3.499 | 3.6115 | 3.6442 | 3.8071 | 3.8368 | 3.691 | 3.6477 | 3.4937 | 3.4653 | 3.6045 | 3.644 | 3.8373 | 3.8685 | 3.6979 | 3.6482 | 3.4662 | 3.4353 | 3.5987 | 3.6438
LMO_C_10_B_52_SOC_5-80_Part_1-1_ID_PIP15N08A03232183.xlsx | LMO | 52 | PIP15N08A03232183 | 10 | 8.818 | 0.8818 | 0.7 | 50 | 0.49992 | 3.6893 | 3.7374 | 3.7558 | 3.7081 | 3.6905 | 3.6442 | 3.6264 | 3.673 | 3.6898 | 3.7848 | 3.8111 | 3.7219 | 3.6914 | 3.6003 | 3.5757 | 3.6616 | 3.6895 | 3.8257 | 3.8557 | 3.7316 | 3.6921 | 3.5627 | 3.5343 | 3.6528 | 3.6893 | 3.8615 | 3.8935 | 3.7409 | 3.6925 | 3.5297 | 3.4993 | 3.6454 | 3.6889 | 3.8928 | 3.9265 | 3.7481 | 3.693 | 3.5011 | 3.4684 | 3.6393 | 3.6888
LMO_C_10_B_53_SOC_5-80_Part_1-1_ID_PIP15D01A03218382.xlsx | LMO | 53 | PIP15D01A03218382 | 10 | 8.7007 | 0.87007 | 0.7 | 50 | 0.49992 | 3.7053 | 3.7467 | 3.7579 | 3.7165 | 3.7065 | 3.6658 | 3.6549 | 3.6958 | 3.7056 | 3.7883 | 3.8059 | 3.7256 | 3.7072 | 3.627 | 3.6103 | 3.6882 | 3.7054 | 3.8257 | 3.8468 | 3.7332 | 3.7077 | 3.5922 | 3.5717 | 3.6817 | 3.7051 | 3.8589 | 3.8826 | 3.7399 | 3.7083 | 3.5613 | 3.5381 | 3.6758 | 3.7049 | 3.8887 | 3.9144 | 3.7458 | 3.7088 | 3.5334 | 3.5078 | 3.671 | 3.7046
LMO_C_10_B_54_SOC_5-80_Part_1-1_ID_PIP15D01A03238599.xlsx | LMO | 54 | PIP15D01A03238599 | 10 | 8.7985 | 0.87985 | 0.7 | 50 | 0.49991 | 3.696 | 3.7346 | 3.7453 | 3.7067 | 3.697 | 3.6591 | 3.6484 | 3.6867 | 3.6961 | 3.7737 | 3.7909 | 3.7156 | 3.6977 | 3.6224 | 3.6057 | 3.6793 | 3.696 | 3.8092 | 3.8304 | 3.7234 | 3.6984 | 3.5892 | 3.5685 | 3.6728 | 3.6958 | 3.841 | 3.8652 | 3.7297 | 3.6986 | 3.5594 | 3.5353 | 3.667 | 3.6956 | 3.8696 | 3.8963 | 3.7356 | 3.6991 | 3.532 | 3.5057 | 3.6619 | 3.6953
LMO_C_10_B_55_SOC_5-80_Part_1-1_ID_PIP15D01A03224640.xlsx | LMO | 55 | PIP15D01A03224640 | 10 | 8.7433 | 0.87433 | 0.7 | 50 | 0.49995 | 3.7035 | 3.7397 | 3.7493 | 3.713 | 3.7046 | 3.6691 | 3.6596 | 3.6953 | 3.7037 | 3.7765 | 3.792 | 3.7211 | 3.7053 | 3.6345 | 3.6196 | 3.6886 | 3.7035 | 3.8099 | 3.8294 | 3.7279 | 3.7056 | 3.6031 | 3.5843 | 3.6828 | 3.7033 | 3.8403 | 3.8626 | 3.7341 | 3.7061 | 3.5747 | 3.5529 | 3.6775 | 3.7032 | 3.868 | 3.8924 | 3.7395 | 3.7067 | 3.5487 | 3.5246 | 3.6728 | 3.7028
LMO_C_10_B_56_SOC_5-80_Part_1-1_ID_PIP15D01A03221296.xlsx | LMO | 56 | PIP15D01A03221296 | 10 | 8.7194 | 0.87194 | 0.7 | 50 | 0.49995 | 3.7037 | 3.7421 | 3.7534 | 3.7146 | 3.7049 | 3.6677 | 3.6563 | 3.6947 | 3.7042 | 3.7815 | 3.799 | 3.7237 | 3.7056 | 3.6308 | 3.6136 | 3.6868 | 3.7039 | 3.8171 | 3.8387 | 3.7311 | 3.7061 | 3.5973 | 3.5762 | 3.6805 | 3.7037 | 3.8492 | 3.8735 | 3.7372 | 3.7063 | 3.5671 | 3.5431 | 3.6747 | 3.7032 | 3.8782 | 3.9045 | 3.7435 | 3.707 | 3.5399 | 3.5139 | 3.6698 | 3.703
LMO_C_10_B_57_SOC_5-80_Part_1-1_ID_PIP15D01A03217542.xlsx | LMO | 57 | PIP15D01A03217542 | 10 | 8.7094 | 0.87094 | 0.7 | 50 | 0.49993 | 3.7028 | 3.7467 | 3.7602 | 3.7165 | 3.704 | 3.6612 | 3.6479 | 3.691 | 3.7032 | 3.7904 | 3.811 | 3.7272 | 3.7047 | 3.6203 | 3.601 | 3.6821 | 3.703 | 3.8289 | 3.8531 | 3.736 | 3.7053 | 3.5847 | 3.5615 | 3.6747 | 3.7026 | 3.8627 | 3.8894 | 3.7432 | 3.7058 | 3.5532 | 3.5274 | 3.6684 | 3.7023 | 3.8931 | 3.9214 | 3.7497 | 3.7063 | 3.5251 | 3.4971 | 3.6631 | 3.7019
LMO_C_10_B_58_SOC_5-80_Part_1-1_ID_PIP15512A50200009.xlsx | LMO | 58 | PIP15512A50200009 | 10 | 8.4652 | 0.84652 | 0.7 | 50 | 0.49991 | 3.7381 | 3.782 | 3.7959 | 3.7518 | 3.7393 | 3.6965 | 3.6828 | 3.7262 | 3.7386 | 3.8262 | 3.8475 | 3.763 | 3.74 | 3.6554 | 3.6349 | 3.7169 | 3.7383 | 3.865 | 3.891 | 3.7722 | 3.7407 | 3.6194 | 3.5943 | 3.7088 | 3.7381 | 3.8996 | 3.9288 | 3.7795 | 3.7411 | 3.5873 | 3.5587 | 3.7023 | 3.7379 | 3.9303 | 3.9623 | 3.7864 | 3.7416 | 3.5587 | 3.5269 | 3.696 | 3.7376
LMO_C_10_B_59_SOC_5-80_Part_1-1_ID_PIP15N15A03208341.xlsx | LMO | 59 | PIP15N15A03208341 | 10 | 9.0113 | 0.90113 | 0.7 | 50 | 0.49996 | 3.6649 | 3.7193 | 3.7421 | 3.6882 | 3.6661 | 3.6136 | 3.592 | 3.6443 | 3.6651 | 3.7725 | 3.8027 | 3.7042 | 3.667 | 3.5648 | 3.5369 | 3.6315 | 3.6649 | 3.8169 | 3.8498 | 3.7156 | 3.6677 | 3.5239 | 3.4932 | 3.6217 | 3.6647 | 3.855 | 3.8889 | 3.7244 | 3.6682 | 3.489 | 3.4565 | 3.614 | 3.6644 | 3.888 | 3.923 | 3.7318 | 3.6688 | 3.4588 | 3.4244 | 3.6077 | 3.664
LMO_C_10_B_5_SOC_5-55_Part_1-1_ID_PIP15N22A03240032.xlsx | LMO | 5 | PIP15N22A03240032 | 10 | 5.3577 | 0.53577 | 0.7 | 50 | 0.491 | 4.1047 | 4.1308 | 4.1764 | 4.1515 | 4.1066 | 4.0817 | 4.0377 | 4.0633 | 4.1062 | 4.1593 | 4.2407 | 4.191 | 4.1082 | 4.056 | 3.9809 | 4.0324 | 4.1062 | 4.1863 | 4.295 | 4.2214 | 4.109 | 4.0298 | 3.9333 | 4.0096 | 4.1061 | 4.2129 | 4.3021 | 4.1069 | 4.1069 | 4.0008 | 3.8891 | 3.9895 | 4.1037 | 4.2371 | 4.3288 | 4.1051 | 4.1052 | 3.9723 | 3.8496 | 3.9737 | 4.1015
LMO_C_10_B_60_SOC_5-80_Part_1-1_ID_PIP15N15A03208989.xlsx | LMO | 60 | PIP15N15A03208989 | 10 | 8.7996 | 0.87996 | 0.7 | 50 | 0.49995 | 3.6849 | 3.7407 | 3.7644 | 3.7097 | 3.6863 | 3.6321 | 3.6096 | 3.6631 | 3.6853 | 3.795 | 3.8264 | 3.7262 | 3.687 | 3.582 | 3.5529 | 3.6496 | 3.6849 | 3.8401 | 3.8745 | 3.7381 | 3.6877 | 3.5404 | 3.5083 | 3.6394 | 3.6847 | 3.8787 | 3.9144 | 3.7479 | 3.6884 | 3.5051 | 3.4707 | 3.6312 | 3.6842 | 3.9123 | 3.9491 | 3.7553 | 3.6886 | 3.4742 | 3.4375 | 3.6243 | 3.684
LMO_C_10_B_61_SOC_5-80_Part_1-1_ID_PIP15D25A03236724.xlsx | LMO | 61 | PIP15D25A03236724 | 10 | 9.1108 | 0.91108 | 0.7 | 50 | 0.49992 | 3.6796 | 3.7137 | 3.7216 | 3.6875 | 3.6807 | 3.6473 | 3.6391 | 3.673 | 3.6798 | 3.7485 | 3.7616 | 3.6944 | 3.6812 | 3.6143 | 3.601 | 3.6673 | 3.6798 | 3.7806 | 3.7978 | 3.7002 | 3.6817 | 3.5836 | 3.5662 | 3.6621 | 3.6795 | 3.8101 | 3.8306 | 3.7058 | 3.6823 | 3.5555 | 3.5348 | 3.6572 | 3.6793 | 3.8375 | 3.8603 | 3.7109 | 3.6826 | 3.5295 | 3.506 | 3.6528 | 3.6789
LMO_C_10_B_62_SOC_5-80_Part_1-1_ID_PIP15N15A03208398.xlsx | LMO | 62 | PIP15N15A03208398 | 10 | 8.8591 | 0.88591 | 0.7 | 50 | 0.49995 | 3.681 | 3.739 | 3.7646 | 3.7074 | 3.6823 | 3.6266 | 3.6024 | 3.6579 | 3.6814 | 3.795 | 3.8285 | 3.7249 | 3.6833 | 3.575 | 3.5441 | 3.6433 | 3.6809 | 3.8415 | 3.8777 | 3.7374 | 3.6839 | 3.532 | 3.4981 | 3.6328 | 3.6805 | 3.8808 | 3.9189 | 3.7474 | 3.6844 | 3.496 | 3.4593 | 3.6238 | 3.6802 | 3.9151 | 3.9544 | 3.756 | 3.6849 | 3.4646 | 3.4254 | 3.6166 | 3.6798
LMO_C_10_B_63_SOC_5-80_Part_1-1_ID_PIP15502C00208544.xlsx | LMO | 63 | PIP15502C00208544 | 10 | 8.8435 | 0.88435 | 0.7 | 50 | 0.49992 | 3.6972 | 3.7553 | 3.7806 | 3.7232 | 3.6984 | 3.6422 | 3.618 | 3.674 | 3.6975 | 3.8111 | 3.8454 | 3.7411 | 3.6991 | 3.5903 | 3.5583 | 3.6589 | 3.6972 | 3.8578 | 3.8959 | 3.7544 | 3.6998 | 3.5473 | 3.5106 | 3.647 | 3.697 | 3.8977 | 3.9384 | 3.7651 | 3.7002 | 3.5111 | 3.4704 | 3.6375 | 3.6965 | 3.9323 | 3.9751 | 3.7741 | 3.7007 | 3.4793 | 3.4349 | 3.6293 | 3.6961
LMO_C_10_B_64_SOC_5-80_Part_1-1_ID_PIP15D01A03206727.xlsx | LMO | 64 | PIP15D01A03206727 | 10 | 8.7019 | 0.87019 | 0.7 | 50 | 0.49995 | 3.7025 | 3.7446 | 3.7576 | 3.7151 | 3.7035 | 3.6624 | 3.6496 | 3.6912 | 3.7028 | 3.7867 | 3.8066 | 3.7256 | 3.7042 | 3.6229 | 3.604 | 3.6828 | 3.7026 | 3.8243 | 3.848 | 3.7339 | 3.7049 | 3.5882 | 3.5652 | 3.6754 | 3.7023 | 3.8577 | 3.8836 | 3.7411 | 3.7053 | 3.5567 | 3.5315 | 3.6693 | 3.7019 | 3.8875 | 3.9151 | 3.7472 | 3.7056 | 3.529 | 3.5016 | 3.6642 | 3.7016
LMO_C_10_B_65_SOC_5-80_Part_1-1_ID_PIP15N15A03208683.xlsx | LMO | 65 | PIP15N15A03208683 | 10 | 8.6522 | 0.86522 | 0.7 | 50 | 0.49992 | 3.6988 | 3.7572 | 3.7843 | 3.727 | 3.7002 | 3.6438 | 3.6182 | 3.6738 | 3.6991 | 3.8138 | 3.8494 | 3.7455 | 3.7011 | 3.5913 | 3.5587 | 3.6587 | 3.6988 | 3.861 | 3.8996 | 3.7586 | 3.7016 | 3.5478 | 3.512 | 3.6475 | 3.6984 | 3.9012 | 3.9414 | 3.7692 | 3.7023 | 3.5114 | 3.4728 | 3.6384 | 3.6981 | 3.9354 | 3.9774 | 3.7778 | 3.7028 | 3.4797 | 3.4386 | 3.6305 | 3.6977
LMO_C_10_B_66_SOC_5-80_Part_1-1_ID_PIP15N14A03235525.xlsx | LMO | 66 | PIP15N14A03235525 | 10 | 8.9144 | 0.89144 | 0.7 | 50 | 0.49992 | 3.6721 | 3.73 | 3.7557 | 3.6988 | 3.6733 | 3.6173 | 3.5933 | 3.6484 | 3.6723 | 3.7857 | 3.8192 | 3.7163 | 3.6742 | 3.5659 | 3.5353 | 3.634 | 3.6719 | 3.8322 | 3.868 | 3.7288 | 3.6749 | 3.5234 | 3.4899 | 3.6236 | 3.6717 | 3.8712 | 3.9086 | 3.7383 | 3.6754 | 3.4874 | 3.4516 | 3.6152 | 3.6714 | 3.9056 | 3.9435 | 3.7462 | 3.6758 | 3.4558 | 3.4184 | 3.6082 | 3.671
LMO_C_10_B_67_SOC_5-85_Part_1-1_ID_PIP15D25A03243702.xlsx | LMO | 67 | PIP15D25A03243702 | 10 | 8.8907 | 0.88907 | 0.7 | 50 | 0.4999 | 3.6928 | 3.7349 | 3.7472 | 3.7044 | 3.6939 | 3.6535 | 3.6408 | 3.6826 | 3.6932 | 3.7771 | 3.7953 | 3.7139 | 3.6947 | 3.6143 | 3.5964 | 3.6751 | 3.693 | 3.8141 | 3.8355 | 3.7218 | 3.6953 | 3.5796 | 3.5592 | 3.6689 | 3.6928 | 3.8468 | 3.8701 | 3.7283 | 3.6958 | 3.5494 | 3.5271 | 3.6633 | 3.6925 | 3.8756 | 3.9005 | 3.7339 | 3.6963 | 3.523 | 3.4988 | 3.6587 | 3.6923
LMO_C_10_B_68_SOC_5-85_Part_1-1_ID_PIP15N30A03228344.xlsx | LMO | 68 | PIP15N30A03228344 | 10 | 8.896 | 0.8896 | 0.7 | 50 | 0.4999 | 3.69 | 3.7237 | 3.7321 | 3.6981 | 3.6909 | 3.6575 | 3.6496 | 3.6831 | 3.6903 | 3.7581 | 3.7716 | 3.7053 | 3.6918 | 3.6254 | 3.6127 | 3.6775 | 3.6902 | 3.7895 | 3.8064 | 3.7111 | 3.6925 | 3.5961 | 3.5801 | 3.6726 | 3.69 | 3.818 | 3.8375 | 3.7163 | 3.6928 | 3.5697 | 3.5511 | 3.6681 | 3.6898 | 3.8441 | 3.8652 | 3.7211 | 3.6935 | 3.5457 | 3.5251 | 3.6642 | 3.6895
LMO_C_10_B_69_SOC_5-85_Part_1-1_ID_PIP15D19A03226854.xlsx | LMO | 69 | PIP15D19A03226854 | 10 | 8.9939 | 0.89939 | 0.7 | 50 | 0.49994 | 3.6809 | 3.7198 | 3.7309 | 3.6916 | 3.6821 | 3.6435 | 3.6331 | 3.6717 | 3.6812 | 3.759 | 3.776 | 3.7005 | 3.6828 | 3.6073 | 3.5917 | 3.6647 | 3.6812 | 3.7938 | 3.8145 | 3.7077 | 3.6833 | 3.5748 | 3.5559 | 3.6584 | 3.6809 | 3.825 | 3.8478 | 3.714 | 3.6839 | 3.5462 | 3.5248 | 3.6533 | 3.6807 | 3.8526 | 3.8775 | 3.7197 | 3.6844 | 3.5208 | 3.4972 | 3.6487 | 3.6805
LMO_C_10_B_6_SOC_5-55_Part_1-1_ID_PIP15829A00218512.xlsx | LMO | 6 | PIP15829A00218512 | 10 | 6.9177 | 0.69177 | 0.7 | 50 | 0.49994 | 3.8582 | 3.881 | 3.9142 | 3.8928 | 3.8601 | 3.838 | 3.8064 | 3.8282 | 3.8592 | 3.9052 | 3.9693 | 3.9261 | 3.861 | 3.8155 | 3.7585 | 3.8024 | 3.8587 | 3.9282 | 4.0198 | 3.9553 | 3.8615 | 3.7927 | 3.7153 | 3.7809 | 3.8582 | 3.9509 | 4.0664 | 3.9809 | 3.8619 | 3.7701 | 3.6761 | 3.763 | 3.8578 | 3.9735 | 4.1097 | 4.0039 | 3.8624 | 3.7476 | 3.6401 | 3.7478 | 3.8571
LMO_C_10_B_70_SOC_5-85_Part_1-1_ID_PIP15D15A03236532.xlsx | LMO | 70 | PIP15D15A03236532 | 10 | 8.9182 | 0.89182 | 0.7 | 50 | 0.49987 | 3.6907 | 3.7241 | 3.7323 | 3.6986 | 3.6916 | 3.6593 | 3.6505 | 3.684 | 3.6909 | 3.7583 | 3.7718 | 3.7056 | 3.6925 | 3.6271 | 3.6136 | 3.6784 | 3.6909 | 3.7895 | 3.8069 | 3.7116 | 3.693 | 3.5977 | 3.5806 | 3.6733 | 3.6905 | 3.8183 | 3.8383 | 3.717 | 3.6935 | 3.5711 | 3.551 | 3.6686 | 3.6905 | 3.845 | 3.8668 | 3.7218 | 3.694 | 3.546 | 3.5243 | 3.6647 | 3.6902
LMO_C_10_B_71_SOC_5-85_Part_1-1_ID_PIP15D25A03209658.xlsx | LMO | 71 | PIP15D25A03209658 | 10 | 8.9053 | 0.89053 | 0.7 | 50 | 0.50009 | 3.6926 | 3.7274 | 3.7363 | 3.7011 | 3.6937 | 3.66 | 3.6505 | 3.6854 | 3.693 | 3.7632 | 3.7774 | 3.7084 | 3.6944 | 3.6263 | 3.6119 | 3.6793 | 3.6928 | 3.7959 | 3.8141 | 3.7149 | 3.6949 | 3.5952 | 3.5771 | 3.674 | 3.6926 | 3.8257 | 3.8471 | 3.7207 | 3.6954 | 3.5673 | 3.5462 | 3.6693 | 3.6925 | 3.8531 | 3.8766 | 3.726 | 3.696 | 3.5416 | 3.5183 | 3.6649 | 3.6923
LMO_C_10_B_72_SOC_5-85_Part_1-1_ID_PIP15N21A50200990.xlsx | LMO | 72 | PIP15N21A50200990 | 10 | 8.9374 | 0.89374 | 0.7 | 50 | 0.49975 | 3.6844 | 3.7195 | 3.7293 | 3.6937 | 3.6856 | 3.6517 | 3.6415 | 3.6767 | 3.6847 | 3.7555 | 3.7709 | 3.7014 | 3.6863 | 3.6182 | 3.6027 | 3.6703 | 3.6847 | 3.7881 | 3.8074 | 3.7081 | 3.687 | 3.5873 | 3.5685 | 3.6649 | 3.6844 | 3.818 | 3.8396 | 3.7139 | 3.6875 | 3.5597 | 3.5381 | 3.66 | 3.6844 | 3.8448 | 3.8685 | 3.719 | 3.6879 | 3.5346 | 3.5111 | 3.6556 | 3.684
LMO_C_10_B_73_SOC_5-85_Part_1-1_ID_PIP15N15A03208672.xlsx | LMO | 73 | PIP15N15A03208672 | 10 | 8.7891 | 0.87891 | 0.7 | 50 | 0.4999 | 3.6879 | 3.7421 | 3.7651 | 3.7112 | 3.6893 | 3.6357 | 3.6152 | 3.6677 | 3.6884 | 3.795 | 3.8255 | 3.727 | 3.6902 | 3.5873 | 3.5608 | 3.6549 | 3.6881 | 3.8392 | 3.8721 | 3.7383 | 3.6909 | 3.5471 | 3.5178 | 3.6456 | 3.6879 | 3.8768 | 3.9109 | 3.7476 | 3.6916 | 3.513 | 3.4821 | 3.638 | 3.6877 | 3.9098 | 3.9444 | 3.7546 | 3.6921 | 3.4832 | 3.4507 | 3.6322 | 3.6875
LMO_C_10_B_74_SOC_5-85_Part_1-1_ID_PIP15D15A03236823.xlsx | LMO | 74 | PIP15D15A03236823 | 10 | 9.0417 | 0.90417 | 0.7 | 50 | 0.49988 | 3.6777 | 3.7133 | 3.723 | 3.6868 | 3.6786 | 3.6443 | 3.6343 | 3.6698 | 3.6779 | 3.7497 | 3.765 | 3.6946 | 3.6795 | 3.6103 | 3.5952 | 3.6637 | 3.6779 | 3.7825 | 3.8015 | 3.7012 | 3.68 | 3.5794 | 3.561 | 3.658 | 3.6777 | 3.8124 | 3.8341 | 3.7072 | 3.6805 | 3.5518 | 3.5306 | 3.6531 | 3.6775 | 3.8394 | 3.8631 | 3.7125 | 3.681 | 3.5267 | 3.5034 | 3.6489 | 3.6772
LMO_C_10_B_75_SOC_5-85_Part_1-1_ID_PIP15N15A03208431.xlsx | LMO | 75 | PIP15N15A03208431 | 10 | 9.0144 | 0.90144 | 0.7 | 50 | 0.49993 | 3.6691 | 3.7188 | 3.7374 | 3.6875 | 3.6703 | 3.6224 | 3.6048 | 3.653 | 3.6695 | 3.7676 | 3.7934 | 3.7014 | 3.6712 | 3.5775 | 3.5539 | 3.6421 | 3.6693 | 3.8092 | 3.8378 | 3.7114 | 3.6719 | 3.5394 | 3.5129 | 3.6336 | 3.6691 | 3.8447 | 3.875 | 3.7195 | 3.6726 | 3.5069 | 3.4783 | 3.6275 | 3.6689 | 3.8763 | 3.9073 | 3.7263 | 3.673 | 3.4781 | 3.4479 | 3.6214 | 3.6686
LMO_C_10_B_76_SOC_5-85_Part_1-1_ID_PIP15512A50200153.xlsx | LMO | 76 | PIP15512A50200153 | 10 | 8.8919 | 0.88919 | 0.7 | 50 | 0.49992 | 3.6947 | 3.7356 | 3.7472 | 3.7061 | 3.6958 | 3.6559 | 3.6442 | 3.6849 | 3.6951 | 3.7767 | 3.7952 | 3.7156 | 3.6965 | 3.6175 | 3.5996 | 3.6768 | 3.6949 | 3.8134 | 3.8364 | 3.7237 | 3.697 | 3.5833 | 3.5613 | 3.6696 | 3.6947 | 3.8464 | 3.8724 | 3.7309 | 3.6975 | 3.5527 | 3.5276 | 3.6637 | 3.6944 | 3.8761 | 3.9045 | 3.7372 | 3.6979 | 3.5255 | 3.4972 | 3.6586 | 3.6944
LMO_C_10_B_77_SOC_5-85_Part_1-1_ID_PIP15N15A03208383.xlsx | LMO | 77 | PIP15N15A03208383 | 10 | 8.746 | 0.8746 | 0.7 | 50 | 0.49989 | 3.7086 | 3.7602 | 3.7799 | 3.7286 | 3.7098 | 3.6598 | 3.6414 | 3.6912 | 3.709 | 3.8108 | 3.8378 | 3.7427 | 3.7107 | 3.6133 | 3.5887 | 3.68 | 3.7088 | 3.8536 | 3.8833 | 3.7534 | 3.7116 | 3.5743 | 3.5469 | 3.671 | 3.7086 | 3.8905 | 3.9216 | 3.7616 | 3.7121 | 3.5408 | 3.5113 | 3.664 | 3.7083 | 3.9226 | 3.9547 | 3.7685 | 3.7128 | 3.5114 | 3.4802 | 3.6584 | 3.7079
LMO_C_10_B_78_SOC_5-85_Part_1-1_ID_PIP15N15A03204208.xlsx | LMO | 78 | PIP15N15A03204208 | 10 | 8.9547 | 0.89547 | 0.7 | 50 | 0.49991 | 3.6716 | 3.72 | 3.7379 | 3.6896 | 3.6728 | 3.6263 | 3.6092 | 3.6563 | 3.6721 | 3.7678 | 3.7927 | 3.7021 | 3.6738 | 3.5827 | 3.5599 | 3.6452 | 3.6719 | 3.8085 | 3.8364 | 3.713 | 3.6744 | 3.5453 | 3.5193 | 3.6372 | 3.6717 | 3.8434 | 3.8731 | 3.7207 | 3.6751 | 3.5134 | 3.4853 | 3.6307 | 3.6714 | 3.8742 | 3.9049 | 3.727 | 3.6756 | 3.4853 | 3.4556 | 3.6254 | 3.6712
LMO_C_10_B_79_SOC_5-85_Part_1-1_ID_PIP15D26A03252860.xlsx | LMO | 79 | PIP15D26A03252860 | 10 | 9.2377 | 0.92377 | 0.7 | 50 | 0.49992 | 3.6651 | 3.6984 | 3.7054 | 3.6721 | 3.6663 | 3.6335 | 3.6264 | 3.6594 | 3.6654 | 3.7323 | 3.7439 | 3.6782 | 3.667 | 3.6019 | 3.5906 | 3.6547 | 3.6654 | 3.7634 | 3.7781 | 3.6831 | 3.6675 | 3.5729 | 3.5585 | 3.6503 | 3.6651 | 3.7918 | 3.8089 | 3.6881 | 3.6681 | 3.5464 | 3.5295 | 3.6465 | 3.6649 | 3.818 | 3.8366 | 3.6921 | 3.6684 | 3.522 | 3.5034 | 3.6431 | 3.6647
LMO_C_10_B_7_SOC_5-55_Part_1-1_ID_PIP15829A00217327.xlsx | LMO | 7 | PIP15829A00217327 | 10 | 6.1491 | 0.61491 | 0.7 | 50 | 0.49962 | 3.9942 | 4.0197 | 4.088 | 4.0673 | 3.9974 | 3.9732 | 3.9116 | 3.9344 | 3.9962 | 4.0476 | 4.1717 | 4.1283 | 3.9988 | 3.9484 | 3.8466 | 3.894 | 3.9958 | 4.0732 | 4.2394 | 4.1743 | 3.9997 | 3.9233 | 3.7945 | 3.8652 | 3.9951 | 4.0984 | 4.3 | 3.9983 | 3.9981 | 3.8956 | 3.7476 | 3.8424 | 3.9934 | 4.1223 | 4.3095 | 3.9971 | 3.9965 | 3.8682 | 3.7056 | 3.822 | 3.9907
LMO_C_10_B_80_SOC_5-85_Part_1-1_ID_PIP15D26A03256484.xlsx | LMO | 80 | PIP15D26A03256484 | 10 | 9.3203 | 0.93203 | 0.7 | 50 | 0.49997 | 3.6582 | 3.6879 | 3.6942 | 3.6642 | 3.6593 | 3.6301 | 3.6238 | 3.6533 | 3.6586 | 3.7184 | 3.7288 | 3.6698 | 3.66 | 3.6015 | 3.5912 | 3.6491 | 3.6586 | 3.7467 | 3.7604 | 3.6747 | 3.6605 | 3.5748 | 3.5613 | 3.6452 | 3.6584 | 3.773 | 3.7894 | 3.6791 | 3.6612 | 3.5502 | 3.5341 | 3.6414 | 3.6582 | 3.7976 | 3.8157 | 3.683 | 3.6616 | 3.5272 | 3.509 | 3.638 | 3.6582
LMO_C_10_B_81_SOC_5-85_Part_1-1_ID_PIP15D28A03264309.xlsx | LMO | 81 | PIP15D28A03264309 | 10 | 9.1394 | 0.91394 | 0.7 | 50 | 0.49999 | 3.6768 | 3.7112 | 3.719 | 3.6844 | 3.6779 | 3.6442 | 3.6366 | 3.6705 | 3.6772 | 3.7462 | 3.7586 | 3.691 | 3.6786 | 3.6117 | 3.5996 | 3.6654 | 3.6772 | 3.778 | 3.7936 | 3.6965 | 3.6791 | 3.582 | 3.5669 | 3.6607 | 3.6768 | 3.8069 | 3.8248 | 3.7016 | 3.6798 | 3.5552 | 3.5378 | 3.6568 | 3.6768 | 3.8333 | 3.8529 | 3.706 | 3.6802 | 3.5309 | 3.5118 | 3.6531 | 3.6765
LMO_C_10_B_82_SOC_5-85_Part_1-1_ID_PIP1622500C087737.xlsx | LMO | 82 | PIP1622500C087737 | 10 | 9.1713 | 0.91713 | 0.7 | 50 | 0.49992 | 3.6654 | 3.7005 | 3.7105 | 3.6754 | 3.6666 | 3.6324 | 3.6226 | 3.6572 | 3.6658 | 3.7362 | 3.7523 | 3.6837 | 3.6675 | 3.5994 | 3.5843 | 3.6505 | 3.6656 | 3.7685 | 3.7883 | 3.6907 | 3.6681 | 3.5697 | 3.5511 | 3.6447 | 3.6656 | 3.7974 | 3.8197 | 3.6967 | 3.6686 | 3.5434 | 3.5218 | 3.6398 | 3.6654 | 3.8238 | 3.8478 | 3.7021 | 3.6691 | 3.5192 | 3.4958 | 3.6354 | 3.6651
LMO_C_10_B_83_SOC_5-85_Part_1-1_ID_PIP15D25A03222735.xlsx | LMO | 83 | PIP15D25A03222735 | 10 | 9.4788 | 0.94788 | 0.7 | 50 | 0.49995 | 3.6435 | 3.6842 | 3.6947 | 3.6538 | 3.6445 | 3.6052 | 3.5947 | 3.6347 | 3.6438 | 3.7246 | 3.7406 | 3.6621 | 3.6454 | 3.5683 | 3.5525 | 3.6278 | 3.6436 | 3.7609 | 3.7792 | 3.6684 | 3.6459 | 3.5339 | 3.5164 | 3.6224 | 3.6433 | 3.7929 | 3.8127 | 3.674 | 3.6466 | 3.5046 | 3.4853 | 3.618 | 3.6431 | 3.8215 | 3.8424 | 3.6789 | 3.6472 | 3.4783 | 3.4574 | 3.6143 | 3.6431
LMO_C_10_B_84_SOC_5-85_Part_1-1_ID_PIP15N08A03232188.xlsx | LMO | 84 | PIP15N08A03232188 | 10 | 8.9175 | 0.89175 | 0.7 | 50 | 0.49992 | 3.6789 | 3.7291 | 3.7481 | 3.6984 | 3.6802 | 3.6322 | 3.614 | 3.6623 | 3.6793 | 3.7783 | 3.8045 | 3.7123 | 3.6812 | 3.5871 | 3.5629 | 3.6512 | 3.6791 | 3.8199 | 3.8492 | 3.7228 | 3.6819 | 3.5487 | 3.5216 | 3.6428 | 3.6791 | 3.8559 | 3.887 | 3.7309 | 3.6824 | 3.516 | 3.4867 | 3.6356 | 3.6789 | 3.8872 | 3.9195 | 3.7383 | 3.6831 | 3.4876 | 3.4561 | 3.6296 | 3.6786
LMO_C_10_B_85_SOC_5-85_Part_1-1_ID_PIP15N14A03236503.xlsx | LMO | 85 | PIP15N14A03236503 | 10 | 8.7994 | 0.87994 | 0.7 | 50 | 0.49994 | 3.6856 | 3.7372 | 3.7571 | 3.706 | 3.687 | 3.6375 | 3.6187 | 3.6682 | 3.6861 | 3.7873 | 3.8143 | 3.7204 | 3.6879 | 3.5913 | 3.5664 | 3.6568 | 3.686 | 3.8296 | 3.8596 | 3.7309 | 3.6886 | 3.5525 | 3.5248 | 3.6479 | 3.6858 | 3.8661 | 3.8975 | 3.7395 | 3.6893 | 3.5193 | 3.4897 | 3.641 | 3.6856 | 3.898 | 3.9303 | 3.7465 | 3.69 | 3.4909 | 3.459 | 3.6352 | 3.6853
LMO_C_10_B_86_SOC_5-85_Part_1-1_ID_PIP15D23A03282874.xlsx | LMO | 86 | PIP15D23A03282874 | 10 | 8.8511 | 0.88511 | 0.7 | 50 | 0.49992 | 3.7012 | 3.7344 | 3.7421 | 3.709 | 3.7023 | 3.67 | 3.6621 | 3.6949 | 3.7016 | 3.7683 | 3.7809 | 3.7156 | 3.703 | 3.6382 | 3.6259 | 3.6898 | 3.7014 | 3.7994 | 3.8157 | 3.7214 | 3.7035 | 3.6092 | 3.5934 | 3.6849 | 3.7014 | 3.8278 | 3.8468 | 3.7263 | 3.704 | 3.5827 | 3.5643 | 3.6807 | 3.7012 | 3.8538 | 3.8747 | 3.7311 | 3.7046 | 3.5583 | 3.5378 | 3.6765 | 3.7009
LMO_C_10_B_87_SOC_5-85_Part_1-1_ID_PIP15D19A03271997.xlsx | LMO | 87 | PIP15D19A03271997 | 10 | 8.8458 | 0.88458 | 0.7 | 50 | 0.49992 | 3.6993 | 3.7318 | 3.7395 | 3.7068 | 3.7002 | 3.6684 | 3.6607 | 3.6928 | 3.6997 | 3.7651 | 3.7776 | 3.7135 | 3.7009 | 3.6375 | 3.6252 | 3.6877 | 3.6995 | 3.7955 | 3.812 | 3.7193 | 3.7016 | 3.6089 | 3.5929 | 3.683 | 3.6993 | 3.8236 | 3.8427 | 3.7244 | 3.7021 | 3.5827 | 3.5641 | 3.6786 | 3.6991 | 3.8492 | 3.8705 | 3.7293 | 3.7026 | 3.559 | 3.5381 | 3.6747 | 3.6989
LMO_C_10_B_88_SOC_5-85_Part_1-1_ID_PIP15D01A03220958.xlsx | LMO | 88 | PIP15D01A03220958 | 10 | 8.7494 | 0.87494 | 0.7 | 50 | 0.49991 | 3.7012 | 3.7402 | 3.7506 | 3.7114 | 3.7021 | 3.6642 | 3.6538 | 3.6925 | 3.7016 | 3.7795 | 3.7955 | 3.7198 | 3.703 | 3.6275 | 3.612 | 3.6856 | 3.7014 | 3.8145 | 3.8341 | 3.7269 | 3.7035 | 3.5948 | 3.5759 | 3.6798 | 3.7012 | 3.8459 | 3.8678 | 3.7328 | 3.7039 | 3.5655 | 3.5441 | 3.6747 | 3.7009 | 3.8743 | 3.8977 | 3.7383 | 3.7046 | 3.5397 | 3.5162 | 3.6703 | 3.7007
LMO_C_10_B_89_SOC_5-85_Part_1-1_ID_PIP16N1700C039158.xlsx | LMO | 89 | PIP16N1700C039158 | 10 | 9.1862 | 0.91862 | 0.7 | 50 | 0.49991 | 3.6865 | 3.7323 | 3.7478 | 3.7021 | 3.6875 | 3.6433 | 3.6282 | 3.6728 | 3.6868 | 3.7772 | 3.7997 | 3.7142 | 3.6884 | 3.6015 | 3.5808 | 3.6633 | 3.6867 | 3.816 | 3.8417 | 3.7232 | 3.6889 | 3.5659 | 3.542 | 3.6556 | 3.6865 | 3.8492 | 3.8771 | 3.7311 | 3.6895 | 3.5353 | 3.509 | 3.6491 | 3.6863 | 3.8785 | 3.9082 | 3.7379 | 3.6902 | 3.5085 | 3.4802 | 3.644 | 3.6861
LMO_C_10_B_8_SOC_5-55_Part_1-1_ID_PIP15825A00238596.xlsx | LMO | 8 | PIP15825A00238596 | 10 | 5.8605 | 0.58605 | 0.7 | 50 | 0.49276 | 4.0054 | 4.0385 | 4.1133 | 4.0848 | 4.0089 | 3.9772 | 3.9107 | 3.941 | 4.0079 | 4.075 | 4.2073 | 4.1486 | 4.0109 | 3.9451 | 3.8373 | 3.901 | 4.0082 | 4.109 | 4.2835 | 4.1951 | 4.0121 | 3.9126 | 3.778 | 3.8715 | 4.0077 | 4.142 | 4.301 | 4.0082 | 4.0082 | 3.8745 | 3.7212 | 3.845 | 4.0035 | 4.1717 | 4.324 | 4.0064 | 4.0064 | 3.8396 | 3.6723 | 3.8255 | 4.0008
LMO_C_10_B_90_SOC_5-85_Part_1-1_ID_PIP15D25A03205744.xlsx | LMO | 90 | PIP15D25A03205744 | 10 | 9.073 | 0.9073 | 0.7 | 50 | 0.49993 | 3.6823 | 3.714 | 3.7214 | 3.6895 | 3.6833 | 3.6522 | 3.6449 | 3.6763 | 3.6828 | 3.7467 | 3.759 | 3.6958 | 3.684 | 3.6217 | 3.6096 | 3.6712 | 3.6826 | 3.7769 | 3.7931 | 3.7014 | 3.6847 | 3.5934 | 3.5776 | 3.6665 | 3.6824 | 3.8048 | 3.8238 | 3.7065 | 3.6851 | 3.5671 | 3.5485 | 3.6624 | 3.6823 | 3.8306 | 3.8519 | 3.7112 | 3.6856 | 3.5429 | 3.5222 | 3.6586 | 3.6821
LMO_C_10_B_91_SOC_5-85_Part_1-1_ID_PIP15N08A03230424.xlsx | LMO | 91 | PIP15N08A03230424 | 10 | 8.7927 | 0.87927 | 0.7 | 50 | 0.49991 | 3.703 | 3.7504 | 3.7692 | 3.7219 | 3.704 | 3.6577 | 3.64 | 3.6861 | 3.7032 | 3.7976 | 3.8243 | 3.7358 | 3.7049 | 3.6142 | 3.5896 | 3.6749 | 3.703 | 3.8382 | 3.8684 | 3.7465 | 3.7056 | 3.5769 | 3.549 | 3.6666 | 3.7028 | 3.8733 | 3.9054 | 3.755 | 3.706 | 3.545 | 3.5144 | 3.6587 | 3.7026 | 3.9038 | 3.9377 | 3.7616 | 3.7067 | 3.5171 | 3.4842 | 3.6524 | 3.7025
LMO_C_10_B_92_SOC_5-85_Part_1-1_ID_PIP15N12A03225967.xlsx | LMO | 92 | PIP15N12A03225967 | 10 | 9.0827 | 0.90827 | 0.7 | 50 | 0.49992 | 3.6533 | 3.7035 | 3.7244 | 3.6742 | 3.6545 | 3.6054 | 3.5859 | 3.6349 | 3.6537 | 3.7535 | 3.7816 | 3.6889 | 3.6554 | 3.5597 | 3.5341 | 3.6231 | 3.6535 | 3.7959 | 3.8264 | 3.6984 | 3.6561 | 3.5211 | 3.4928 | 3.6143 | 3.6531 | 3.8317 | 3.8636 | 3.7077 | 3.6566 | 3.4881 | 3.4583 | 3.6073 | 3.653 | 3.8633 | 3.8959 | 3.7146 | 3.6572 | 3.4595 | 3.4279 | 3.6015 | 3.6526
LMO_C_10_B_93_SOC_5-85_Part_1-1_ID_PIP15N21A03210500.xlsx | LMO | 93 | PIP15N21A03210500 | 10 | 9.0741 | 0.90741 | 0.7 | 50 | 0.49994 | 3.6688 | 3.6965 | 3.7032 | 3.6754 | 3.6698 | 3.6426 | 3.6356 | 3.6635 | 3.6693 | 3.7255 | 3.7369 | 3.6814 | 3.6707 | 3.6154 | 3.604 | 3.6587 | 3.6691 | 3.7523 | 3.7678 | 3.6867 | 3.6712 | 3.5896 | 3.5743 | 3.654 | 3.6689 | 3.7776 | 3.7964 | 3.6914 | 3.6717 | 3.5659 | 3.5471 | 3.6503 | 3.6686 | 3.8015 | 3.8225 | 3.6958 | 3.6721 | 3.5432 | 3.522 | 3.6461 | 3.6684
LMO_C_10_B_94_SOC_5-85_Part_1-1_ID_PIP15D25A03226871.xlsx | LMO | 94 | PIP15D25A03226871 | 10 | 9.0497 | 0.90497 | 0.7 | 50 | 0.49996 | 3.6988 | 3.7323 | 3.74 | 3.7063 | 3.6998 | 3.667 | 3.6593 | 3.6925 | 3.6991 | 3.7664 | 3.7792 | 3.7132 | 3.7005 | 3.6349 | 3.6222 | 3.687 | 3.6991 | 3.798 | 3.8148 | 3.7188 | 3.7009 | 3.6048 | 3.5883 | 3.6819 | 3.6988 | 3.8271 | 3.8468 | 3.7244 | 3.7016 | 3.5775 | 3.558 | 3.6775 | 3.6986 | 3.854 | 3.8759 | 3.7293 | 3.7019 | 3.5522 | 3.5302 | 3.6733 | 3.6984
LMO_C_10_B_95_SOC_5-85_Part_1-1_ID_PIP15D26A03200099.xlsx | LMO | 95 | PIP15D26A03200099 | 10 | 8.9191 | 0.89191 | 0.7 | 50 | 0.49993 | 3.7012 | 3.7497 | 3.7627 | 3.7139 | 3.7025 | 3.6552 | 3.6426 | 3.6903 | 3.7016 | 3.7978 | 3.8171 | 3.7242 | 3.7033 | 3.6105 | 3.592 | 3.6821 | 3.7014 | 3.8401 | 3.8629 | 3.7323 | 3.7039 | 3.571 | 3.5487 | 3.6751 | 3.7012 | 3.8775 | 3.9028 | 3.7395 | 3.7046 | 3.536 | 3.5107 | 3.6693 | 3.7009 | 3.9114 | 3.9381 | 3.7455 | 3.7051 | 3.5043 | 3.4769 | 3.664 | 3.7007
LMO_C_10_B_9_SOC_5-55_Part_1-1_ID_PIP15826A00208229.xlsx | LMO | 9 | PIP15826A00208229 | 10 | 5.7452 | 0.57452 | 0.7 | 50 | 0.49766 | 3.9983 | 4.0321 | 4.0927 | 4.062 | 4.0011 | 3.9684 | 3.9135 | 3.9453 | 4.0001 | 4.0686 | 4.1786 | 4.1166 | 4.0025 | 3.9351 | 3.8431 | 3.908 | 3.9999 | 4.103 | 4.2512 | 4.1589 | 4.0034 | 3.9014 | 3.7839 | 3.8805 | 3.9993 | 4.1365 | 4.3004 | 3.9897 | 3.9897 | 3.851 | 3.713 | 3.8431 | 3.9853 | 4.16 | 4.3148 | 3.9881 | 3.9881 | 3.8145 | 3.6633 | 3.8238 | 3.9828

## SOC55
File_Name | Mat | No. | ID | Qn | Q | SOH | Pt | SOC | SOCR | U1 | U2 | U3 | U4 | U5 | U6 | U7 | U8 | U9 | U10 | U11 | U12 | U13 | U14 | U15 | U16 | U17 | U18 | U19 | U20 | U21 | U22 | U23 | U24 | U25 | U26 | U27 | U28 | U29 | U30 | U31 | U32 | U33 | U34 | U35 | U36 | U37 | U38 | U39 | U40 | U41
LMO_C_10_B_10_SOC_5-55_Part_1-1_ID_PIP15827A00220999.xlsx | LMO | 10 | PIP15827A00220999 | 10 | 6.0549 | 0.60549 | 0.7 | 55 | 0.5464 | 4.0468 | 4.0748 | 4.1256 | 4.0998 | 4.0492 | 4.0222 | 3.9751 | 4.0019 | 4.0485 | 4.1051 | 4.1981 | 4.1459 | 4.0506 | 3.9949 | 3.9154 | 3.9697 | 4.0486 | 4.1336 | 4.2595 | 4.1819 | 4.0515 | 3.9672 | 3.865 | 3.9456 | 4.0481 | 4.1617 | 4.3031 | 4.0401 | 4.0401 | 3.9247 | 3.8032 | 3.9114 | 4.0366 | 4.1813 | 4.3154 | 4.0387 | 4.0387 | 3.8943 | 3.7606 | 3.8942 | 4.0342
LMO_C_10_B_11_SOC_5-60_Part_1-1_ID_PIP15826A00208751.xlsx | LMO | 11 | PIP15826A00208751 | 10 | 6.3985 | 0.63985 | 0.7 | 55 | 0.54208 | 4.0202 | 4.0494 | 4.1181 | 4.0932 | 4.023 | 3.9953 | 3.9326 | 3.9591 | 4.0222 | 4.0812 | 4.2027 | 4.1508 | 4.0247 | 3.967 | 3.8643 | 3.9191 | 4.0222 | 4.1106 | 4.2714 | 4.1939 | 4.0258 | 3.9384 | 3.809 | 3.8914 | 4.022 | 4.1399 | 4.3069 | 4.024 | 4.024 | 3.907 | 3.7588 | 3.8677 | 4.0202 | 4.1669 | 4.3038 | 4.0227 | 4.0226 | 3.8763 | 3.714 | 3.8485 | 4.0176
LMO_C_10_B_12_SOC_5-60_Part_1-1_ID_PIP15829A00218444.xlsx | LMO | 12 | PIP15829A00218444 | 10 | 6.4536 | 0.64536 | 0.7 | 55 | 0.54607 | 4.0293 | 4.0553 | 4.1148 | 4.0925 | 4.0317 | 4.0071 | 3.9521 | 3.976 | 4.031 | 4.0836 | 4.1922 | 4.1462 | 4.0332 | 3.9818 | 3.8893 | 3.9384 | 4.031 | 4.11 | 4.2564 | 4.1868 | 4.0342 | 3.956 | 3.8375 | 3.9119 | 4.0307 | 4.136 | 4.3035 | 4.0342 | 4.0332 | 3.9288 | 3.7911 | 3.8891 | 4.0293 | 4.1603 | 4.3131 | 4.0296 | 4.0293 | 3.8979 | 3.7448 | 3.8677 | 4.0248
LMO_C_10_B_13_SOC_5-60_Part_1-1_ID_PIP15827A00205589.xlsx | LMO | 13 | PIP15827A00205589 | 10 | 6.3319 | 0.63319 | 0.7 | 55 | 0.54994 | 4.0027 | 4.0268 | 4.0672 | 4.0447 | 4.0044 | 3.9813 | 3.9426 | 3.9656 | 4.0034 | 4.0522 | 4.1285 | 4.0833 | 4.0053 | 3.9572 | 3.8887 | 3.9356 | 4.003 | 4.0763 | 4.1828 | 4.1147 | 4.0057 | 3.9328 | 3.8417 | 3.9117 | 4.0025 | 4.1005 | 4.2316 | 4.142 | 4.0061 | 3.9086 | 3.7997 | 3.8912 | 4.0015 | 4.1237 | 4.276 | 4.1651 | 4.0062 | 3.8845 | 3.7618 | 3.8761 | 4.0011
LMO_C_10_B_15_SOC_5-60_Part_1-1_ID_PIP15828A06100365.xlsx | LMO | 15 | PIP15828A06100365 | 10 | 6.5591 | 0.65591 | 0.7 | 55 | 0.54689 | 4.0107 | 4.0422 | 4.0935 | 4.0643 | 4.0131 | 3.983 | 3.9356 | 3.9656 | 4.0124 | 4.0757 | 4.1704 | 4.1119 | 4.0145 | 3.9521 | 3.871 | 3.9319 | 4.0124 | 4.1076 | 4.2369 | 4.15 | 4.0155 | 3.921 | 3.8157 | 3.9063 | 4.0121 | 4.1388 | 4.2961 | 4.1813 | 4.0162 | 3.8903 | 3.7667 | 3.8863 | 4.0117 | 4.1698 | 4.3115 | 4.0134 | 4.0132 | 3.8559 | 3.7184 | 3.8666 | 4.0089
LMO_C_10_B_16_SOC_5-60_Part_1-1_ID_PIP15829A00217239.xlsx | LMO | 16 | PIP15829A00217239 | 10 | 6.5152 | 0.65152 | 0.7 | 55 | 0.54991 | 4.005 | 4.0292 | 4.0732 | 4.0511 | 4.0068 | 3.9837 | 3.9426 | 3.9653 | 4.0057 | 4.0545 | 4.1377 | 4.0932 | 4.0075 | 3.9597 | 3.888 | 3.934 | 4.0053 | 4.0787 | 4.1943 | 4.128 | 4.0081 | 3.9354 | 3.8408 | 3.9103 | 4.0047 | 4.1026 | 4.2449 | 4.1563 | 4.0085 | 3.9114 | 3.7992 | 3.891 | 4.0039 | 4.1262 | 4.2909 | 4.1823 | 4.0089 | 3.8873 | 3.7616 | 3.8754 | 4.0035
LMO_C_10_B_17_SOC_5-65_Part_1-1_ID_PIP15829A06101445.xlsx | LMO | 17 | PIP15829A06101445 | 10 | 6.9576 | 0.69576 | 0.7 | 55 | 0.55 | 3.9605 | 3.9835 | 4.0156 | 3.9934 | 3.9618 | 3.9402 | 3.9089 | 3.9312 | 3.9609 | 4.0077 | 4.0692 | 4.0247 | 3.9625 | 3.917 | 3.8612 | 3.9065 | 3.9605 | 4.031 | 4.1182 | 4.0519 | 3.963 | 3.8938 | 3.8183 | 3.8859 | 3.9602 | 4.0538 | 4.1634 | 4.0759 | 3.9633 | 3.8706 | 3.7795 | 3.8689 | 3.9597 | 4.077 | 4.2053 | 4.0971 | 3.9637 | 3.8475 | 3.7439 | 3.8547 | 3.9593
LMO_C_10_B_18_SOC_5-65_Part_1-1_ID_PIP15826A00211185.xlsx | LMO | 18 | PIP15826A00211185 | 10 | 6.6538 | 0.66538 | 0.7 | 55 | 0.54835 | 4.0233 | 4.0492 | 4.1064 | 4.0834 | 4.0256 | 4.0018 | 3.9475 | 3.9718 | 4.0247 | 4.077 | 4.1817 | 4.1346 | 4.0267 | 3.976 | 3.885 | 3.9342 | 4.0243 | 4.103 | 4.2444 | 4.1746 | 4.0274 | 3.9502 | 3.8333 | 3.9068 | 4.0237 | 4.1284 | 4.3 | 4.0241 | 4.024 | 3.9202 | 3.7836 | 3.8812 | 4.0201 | 4.1514 | 4.3008 | 4.0227 | 4.0226 | 3.8926 | 3.7416 | 3.8617 | 4.0178
LMO_C_10_B_19_SOC_5-65_Part_1-1_ID_PIP15D01A03235252.xlsx | LMO | 19 | PIP15D01A03235252 | 10 | 6.9119 | 0.69119 | 0.7 | 55 | 0.54998 | 3.9851 | 4.0153 | 4.0528 | 4.0237 | 3.9867 | 3.9581 | 3.9212 | 3.9507 | 3.9858 | 4.0467 | 4.1174 | 4.0594 | 3.9876 | 3.9277 | 3.8631 | 3.9226 | 3.9853 | 4.0771 | 4.1754 | 4.0889 | 3.9879 | 3.8975 | 3.8115 | 3.9003 | 3.9848 | 4.1072 | 4.2284 | 4.1146 | 3.9885 | 3.8673 | 3.7648 | 3.8817 | 3.9842 | 4.1369 | 4.2772 | 4.1367 | 3.989 | 3.8373 | 3.7223 | 3.8668 | 3.9837
LMO_C_10_B_1_SOC_5-55_Part_1-1_ID_PIP15828A00225770.xlsx | LMO | 1 | PIP15828A00225770 | 10 | 5.6791 | 0.56791 | 0.7 | 55 | 0.52785 | 4.0739 | 4.1092 | 4.1845 | 4.1536 | 4.077 | 4.0434 | 3.9748 | 4.0077 | 4.0763 | 4.1475 | 4.2774 | 4.2139 | 4.0789 | 4.0092 | 3.8994 | 3.9665 | 4.0763 | 4.1834 | 4.3122 | 4.078 | 4.078 | 3.9721 | 3.8366 | 3.9361 | 4.0746 | 4.2172 | 4.3308 | 4.0763 | 4.0763 | 3.9347 | 3.7816 | 3.9133 | 4.0724 | 4.2502 | 4.3108 | 4.0743 | 4.0746 | 3.897 | 3.7318 | 3.8938 | 4.0694
LMO_C_10_B_20_SOC_5-65_Part_1-1_ID_PIP15827A00205450.xlsx | LMO | 20 | PIP15827A00205450 | 10 | 6.9997 | 0.69997 | 0.7 | 55 | 0.54989 | 3.9725 | 3.9965 | 4.0348 | 4.0121 | 3.9742 | 3.9519 | 3.9144 | 3.9375 | 3.9732 | 4.0216 | 4.0942 | 4.0489 | 3.9749 | 3.9277 | 3.8619 | 3.9086 | 3.9728 | 4.0451 | 4.147 | 4.0795 | 3.9753 | 3.9035 | 3.8157 | 3.8854 | 3.9723 | 4.0696 | 4.195 | 4.1062 | 3.9758 | 3.8796 | 3.7746 | 3.8663 | 3.9716 | 4.0932 | 4.239 | 4.1294 | 3.9762 | 3.8556 | 3.7372 | 3.8506 | 3.9711
LMO_C_10_B_21_SOC_5-65_Part_1-1_ID_PIP15829A00209415.xlsx | LMO | 21 | PIP15829A00209415 | 10 | 6.7829 | 0.67829 | 0.7 | 55 | 0.54995 | 4.0137 | 4.0397 | 4.089 | 4.0647 | 4.0157 | 3.9918 | 3.9458 | 3.9705 | 4.0149 | 4.0675 | 4.1586 | 4.1101 | 4.0167 | 3.9658 | 3.8877 | 3.9381 | 4.0145 | 4.0939 | 4.2185 | 4.1462 | 4.0173 | 3.9398 | 3.8383 | 3.9131 | 4.0137 | 4.1196 | 4.2712 | 4.1763 | 4.0178 | 3.9135 | 3.7952 | 3.8942 | 4.0131 | 4.1454 | 4.3041 | 4.0159 | 4.0155 | 3.8849 | 3.7539 | 3.8759 | 4.0107
LMO_C_10_B_22_SOC_5-65_Part_1-1_ID_PIP15D01A03238995.xlsx | LMO | 22 | PIP15D01A03238995 | 10 | 6.7698 | 0.67698 | 0.7 | 55 | 0.54983 | 4.0113 | 4.0363 | 4.0939 | 4.072 | 4.0134 | 3.9906 | 3.9368 | 3.9598 | 4.0125 | 4.063 | 4.1686 | 4.1237 | 4.0146 | 3.966 | 3.8754 | 3.9228 | 4.0123 | 4.0881 | 4.2308 | 4.1627 | 4.0152 | 3.9412 | 3.8247 | 3.8954 | 4.0115 | 4.1125 | 4.2849 | 4.1968 | 4.0157 | 3.9163 | 3.7809 | 3.8743 | 4.011 | 4.1369 | 4.307 | 4.0114 | 4.0113 | 3.8861 | 3.736 | 3.8515 | 4.0062
LMO_C_10_B_23_SOC_5-65_Part_1-1_ID_PIP15829A00210663.xlsx | LMO | 23 | PIP15829A00210663 | 10 | 6.9477 | 0.69477 | 0.7 | 55 | 0.54995 | 3.969 | 4.0071 | 4.0472 | 4.0103 | 3.9711 | 3.9347 | 3.8963 | 3.9337 | 3.9702 | 4.0471 | 4.123 | 4.0492 | 3.9723 | 3.8966 | 3.8304 | 3.9054 | 3.9698 | 4.0854 | 4.1914 | 4.0815 | 3.9728 | 3.8585 | 3.7713 | 3.8829 | 3.9695 | 4.1238 | 4.2543 | 4.109 | 3.9734 | 3.8199 | 3.7172 | 3.8652 | 3.9688 | 4.1614 | 4.3 | 3.9698 | 3.9697 | 3.7771 | 3.6616 | 3.8454 | 3.9651
LMO_C_10_B_24_SOC_5-65_Part_1-1_ID_PIP15829A00206931.xlsx | LMO | 24 | PIP15829A00206931 | 10 | 6.853 | 0.6853 | 0.7 | 55 | 0.55005 | 3.9844 | 4.0089 | 4.0506 | 4.0278 | 3.986 | 3.9625 | 3.9235 | 3.9467 | 3.9851 | 4.0343 | 4.1128 | 4.0672 | 3.9869 | 3.9384 | 3.8701 | 3.917 | 3.9848 | 4.0587 | 4.1677 | 4.0995 | 3.9872 | 3.914 | 3.8236 | 3.8936 | 3.9842 | 4.0826 | 4.217 | 4.127 | 3.9876 | 3.8894 | 3.7825 | 3.8752 | 3.9835 | 4.1064 | 4.2617 | 4.1506 | 3.9881 | 3.8657 | 3.7455 | 3.8601 | 3.983
LMO_C_10_B_25_SOC_5-65_Part_1-1_ID_PIP15825A00103075.xlsx | LMO | 25 | PIP15825A00103075 | 10 | 6.6769 | 0.66769 | 0.7 | 55 | 0.54989 | 3.9855 | 4.0083 | 4.0556 | 4.035 | 3.9874 | 3.9663 | 3.9212 | 3.9423 | 3.9863 | 4.0324 | 4.1209 | 4.0791 | 3.9881 | 3.9435 | 3.8652 | 3.9086 | 3.9858 | 4.0553 | 4.1771 | 4.1147 | 3.9886 | 3.9205 | 3.8173 | 3.8824 | 3.9853 | 4.0778 | 4.2272 | 4.1444 | 3.989 | 3.8975 | 3.7755 | 3.8613 | 3.9844 | 4.1002 | 4.2725 | 4.171 | 3.9895 | 3.8749 | 3.7377 | 3.8443 | 3.9837
LMO_C_10_B_26_SOC_5-70_Part_1-1_ID_PIP15D29A03204639.xlsx | LMO | 26 | PIP15D29A03204639 | 10 | 7.9655 | 0.79655 | 0.7 | 55 | 0.54979 | 3.8722 | 3.8986 | 3.9175 | 3.8914 | 3.8733 | 3.848 | 3.8287 | 3.855 | 3.8726 | 3.9261 | 3.9623 | 3.9098 | 3.874 | 3.8213 | 3.786 | 3.8387 | 3.8724 | 3.953 | 4.005 | 3.9265 | 3.8745 | 3.7948 | 3.7453 | 3.8243 | 3.8722 | 3.9795 | 4.0461 | 3.9421 | 3.8749 | 3.7683 | 3.7065 | 3.8113 | 3.8719 | 4.0058 | 4.0851 | 3.956 | 3.8752 | 3.742 | 3.6696 | 3.7999 | 3.8715
LMO_C_10_B_27_SOC_5-70_Part_1-1_ID_PIP15D26A03261343.xlsx | LMO | 27 | PIP15D26A03261343 | 10 | 7.1776 | 0.71776 | 0.7 | 55 | 0.55007 | 3.9686 | 3.9935 | 4.0086 | 3.9839 | 3.9697 | 3.9451 | 3.9302 | 3.9549 | 3.969 | 4.0194 | 4.0483 | 3.9986 | 3.9702 | 3.9202 | 3.8924 | 3.9423 | 3.9688 | 4.0446 | 4.0865 | 4.0123 | 3.9707 | 3.8952 | 3.8559 | 3.9305 | 3.9684 | 4.0696 | 4.1234 | 4.025 | 3.9711 | 3.8703 | 3.821 | 3.92 | 3.9681 | 4.0942 | 4.1585 | 4.0369 | 3.9714 | 3.8457 | 3.7876 | 3.9102 | 3.9677
LMO_C_10_B_28_SOC_5-70_Part_1-1_ID_PIP15825A50203005.xlsx | LMO | 28 | PIP15825A50203005 | 10 | 7.6227 | 0.76227 | 0.7 | 55 | 0.54981 | 3.9124 | 3.9351 | 3.9769 | 3.9556 | 3.914 | 3.8931 | 3.8529 | 3.8745 | 3.9131 | 3.9588 | 4.0377 | 3.9951 | 3.9147 | 3.8703 | 3.7999 | 3.8434 | 3.9126 | 3.9816 | 4.0914 | 4.0282 | 3.9151 | 3.8477 | 3.7541 | 3.8192 | 3.9121 | 4.0039 | 4.1394 | 4.0559 | 3.9156 | 3.8252 | 3.7137 | 3.7995 | 3.9116 | 4.026 | 4.183 | 4.0792 | 3.9158 | 3.8027 | 3.677 | 3.7834 | 3.911
LMO_C_10_B_29_SOC_5-70_Part_1-1_ID_PIP15825A00103143.xlsx | LMO | 29 | PIP15825A00103143 | 10 | 7.2993 | 0.72993 | 0.7 | 55 | 0.55009 | 3.9379 | 3.9591 | 3.9969 | 3.977 | 3.9395 | 3.9198 | 3.8828 | 3.903 | 3.9386 | 3.9814 | 4.0531 | 4.0131 | 3.9402 | 3.8986 | 3.8329 | 3.874 | 3.9381 | 4.0027 | 4.1033 | 4.0437 | 3.9407 | 3.877 | 3.7892 | 3.8512 | 3.9377 | 4.0239 | 4.1484 | 4.0698 | 3.941 | 3.8557 | 3.7504 | 3.8317 | 3.9372 | 4.0447 | 4.1897 | 4.0928 | 3.9414 | 3.8347 | 3.7153 | 3.8157 | 3.9365
LMO_C_10_B_2_SOC_5-55_Part_1-1_ID_PIP15827A00221240.xlsx | LMO | 2 | PIP15827A00221240 | 10 | 6.0513 | 0.60513 | 0.7 | 55 | 0.53529 | 4.0493 | 4.0771 | 4.1593 | 4.1378 | 4.0531 | 4.0267 | 3.9528 | 3.977 | 4.0521 | 4.1083 | 4.2515 | 4.2051 | 4.0552 | 4.0002 | 3.8822 | 3.9337 | 4.0522 | 4.1365 | 4.2652 | 4.2262 | 4.0566 | 3.9734 | 3.8273 | 3.9044 | 4.0521 | 4.1645 | 4.3182 | 4.0542 | 4.0542 | 3.9426 | 3.778 | 3.8798 | 4.0494 | 4.1901 | 4.3315 | 4.0523 | 4.0523 | 3.9128 | 3.7346 | 3.8601 | 4.0467
LMO_C_10_B_30_SOC_5-70_Part_1-1_ID_PIP15D19A03280145.xlsx | LMO | 30 | PIP15D19A03280145 | 10 | 7.5565 | 0.75565 | 0.7 | 55 | 0.55021 | 3.9107 | 3.9344 | 3.9491 | 3.9258 | 3.9119 | 3.8894 | 3.874 | 3.8975 | 3.9112 | 3.9591 | 3.9874 | 3.9402 | 3.9124 | 3.8654 | 3.8375 | 3.8847 | 3.911 | 3.9828 | 4.0244 | 3.9542 | 3.9128 | 3.8417 | 3.8022 | 3.8731 | 3.9107 | 4.0064 | 4.0605 | 3.9676 | 3.9133 | 3.8183 | 3.7681 | 3.862 | 3.9103 | 4.0292 | 4.095 | 3.9802 | 3.9135 | 3.7948 | 3.7355 | 3.852 | 3.91
LMO_C_10_B_31_SOC_5-75_Part_1-1_ID_PIP15D01A03241499.xlsx | LMO | 31 | PIP15D01A03241499 | 10 | 8.0253 | 0.80253 | 0.7 | 55 | 0.54985 | 3.8766 | 3.901 | 3.9182 | 3.894 | 3.8777 | 3.8545 | 3.8371 | 3.8613 | 3.877 | 3.9265 | 3.9595 | 3.9107 | 3.8784 | 3.8301 | 3.7985 | 3.8471 | 3.8768 | 3.9512 | 3.9993 | 3.9263 | 3.8789 | 3.8055 | 3.7618 | 3.8347 | 3.8763 | 3.9758 | 4.037 | 3.9407 | 3.8791 | 3.7811 | 3.7272 | 3.8227 | 3.8759 | 3.9997 | 4.0728 | 3.9542 | 3.8794 | 3.7572 | 3.6944 | 3.8122 | 3.8754
LMO_C_10_B_32_SOC_5-75_Part_1-1_ID_PIP15710A00246135.xlsx | LMO | 32 | PIP15710A00246135 | 10 | 8.0443 | 0.80443 | 0.7 | 55 | 0.5501 | 3.8603 | 3.8838 | 3.8898 | 3.8663 | 3.861 | 3.8375 | 3.8315 | 3.855 | 3.8605 | 3.9079 | 3.9191 | 3.8721 | 3.8615 | 3.8141 | 3.8027 | 3.8501 | 3.8603 | 3.9316 | 3.9477 | 3.8773 | 3.8619 | 3.7908 | 3.7739 | 3.845 | 3.8601 | 3.9551 | 3.9758 | 3.8828 | 3.8622 | 3.7676 | 3.7456 | 3.8399 | 3.8598 | 3.9779 | 4.0033 | 3.888 | 3.8626 | 3.7449 | 3.7179 | 3.835 | 3.8596
LMO_C_10_B_33_SOC_5-80_Part_1-1_ID_PIP15N21A50200177.xlsx | LMO | 33 | PIP15N21A50200177 | 10 | 8.7844 | 0.87844 | 0.7 | 55 | 0.55008 | 3.7657 | 3.7915 | 3.7969 | 3.7711 | 3.7667 | 3.7418 | 3.7356 | 3.7613 | 3.766 | 3.818 | 3.8278 | 3.7764 | 3.7672 | 3.7165 | 3.7063 | 3.7572 | 3.7658 | 3.8434 | 3.8566 | 3.7808 | 3.7676 | 3.6923 | 3.6788 | 3.7532 | 3.7655 | 3.8671 | 3.8835 | 3.7852 | 3.7681 | 3.6693 | 3.6531 | 3.7497 | 3.7653 | 3.8898 | 3.9086 | 3.7892 | 3.7685 | 3.648 | 3.6293 | 3.7465 | 3.7651
LMO_C_10_B_34_SOC_5-80_Part_1-1_ID_PIP15N21A03201737.xlsx | LMO | 34 | PIP15N21A03201737 | 10 | 8.5736 | 0.85736 | 0.7 | 55 | 0.54987 | 3.7894 | 3.815 | 3.8206 | 3.795 | 3.7904 | 3.7648 | 3.7595 | 3.7848 | 3.7897 | 3.8415 | 3.8515 | 3.8004 | 3.7909 | 3.74 | 3.7302 | 3.7806 | 3.7897 | 3.8666 | 3.8805 | 3.805 | 3.7915 | 3.716 | 3.7025 | 3.7764 | 3.7894 | 3.8907 | 3.9077 | 3.8096 | 3.7918 | 3.6937 | 3.6767 | 3.7727 | 3.7892 | 3.9133 | 3.933 | 3.8138 | 3.7922 | 3.6721 | 3.6524 | 3.7692 | 3.789
LMO_C_10_B_35_SOC_5-80_Part_1-1_ID_PIP15D22A03248005.xlsx | LMO | 35 | PIP15D22A03248005 | 10 | 8.8531 | 0.88531 | 0.7 | 55 | 0.54968 | 3.7646 | 3.8025 | 3.8122 | 3.7741 | 3.7655 | 3.7295 | 3.7193 | 3.7567 | 3.7648 | 3.8405 | 3.8557 | 3.782 | 3.7662 | 3.6937 | 3.6789 | 3.7504 | 3.7646 | 3.8745 | 3.8933 | 3.7883 | 3.7667 | 3.6619 | 3.644 | 3.7448 | 3.7644 | 3.9052 | 3.9258 | 3.7941 | 3.7671 | 3.6338 | 3.6135 | 3.74 | 3.7641 | 3.9328 | 3.9549 | 3.799 | 3.7676 | 3.6082 | 3.5862 | 3.736 | 3.7639
LMO_C_10_B_36_SOC_5-80_Part_1-1_ID_PIP15D15A03236357.xlsx | LMO | 36 | PIP15D15A03236357 | 10 | 8.8667 | 0.88667 | 0.7 | 55 | 0.54986 | 3.7713 | 3.8097 | 3.8197 | 3.7809 | 3.7725 | 3.7355 | 3.7251 | 3.7632 | 3.7716 | 3.8484 | 3.864 | 3.7888 | 3.773 | 3.6993 | 3.684 | 3.7567 | 3.7715 | 3.8829 | 3.9019 | 3.7955 | 3.7736 | 3.6668 | 3.6487 | 3.7513 | 3.7711 | 3.914 | 3.9351 | 3.8015 | 3.7741 | 3.6382 | 3.6178 | 3.7464 | 3.7709 | 3.9419 | 3.9644 | 3.8064 | 3.7746 | 3.6129 | 3.5901 | 3.7421 | 3.7706
LMO_C_10_B_37_SOC_5-80_Part_1-1_ID_PIP15N21A50200566.xlsx | LMO | 37 | PIP15N21A50200566 | 10 | 8.7259 | 0.87259 | 0.7 | 55 | 0.54984 | 3.7764 | 3.812 | 3.8211 | 3.7853 | 3.7774 | 3.7434 | 3.7337 | 3.7688 | 3.7767 | 3.848 | 3.8627 | 3.7929 | 3.7783 | 3.7095 | 3.6951 | 3.7629 | 3.7765 | 3.8808 | 3.8991 | 3.7992 | 3.7787 | 3.6789 | 3.661 | 3.7574 | 3.7762 | 3.9103 | 3.9312 | 3.805 | 3.779 | 3.6514 | 3.631 | 3.7527 | 3.776 | 3.937 | 3.9598 | 3.8101 | 3.7795 | 3.6266 | 3.6043 | 3.7483 | 3.7757
LMO_C_10_B_38_SOC_5-80_Part_1-1_ID_PIP15D19A03261038.xlsx | LMO | 38 | PIP15D19A03261038 | 10 | 8.8714 | 0.88714 | 0.7 | 55 | 0.54981 | 3.7655 | 3.7971 | 3.8048 | 3.773 | 3.7664 | 3.7362 | 3.7279 | 3.7592 | 3.7657 | 3.8294 | 3.8422 | 3.7797 | 3.7671 | 3.7056 | 3.6928 | 3.7539 | 3.7655 | 3.8589 | 3.8757 | 3.7853 | 3.7674 | 3.6775 | 3.6612 | 3.7488 | 3.7653 | 3.8863 | 3.9058 | 3.7906 | 3.7679 | 3.6522 | 3.6326 | 3.7444 | 3.7651 | 3.9112 | 3.933 | 3.7955 | 3.7683 | 3.6284 | 3.6068 | 3.7407 | 3.7648
LMO_C_10_B_39_SOC_5-80_Part_1-1_ID_PIP15D25A03226076.xlsx | LMO | 39 | PIP15D25A03226076 | 10 | 8.7876 | 0.87876 | 0.7 | 55 | 0.54982 | 3.7702 | 3.8011 | 3.8085 | 3.7774 | 3.7713 | 3.7404 | 3.7335 | 3.7644 | 3.7706 | 3.8329 | 3.8454 | 3.7839 | 3.772 | 3.7105 | 3.6988 | 3.7592 | 3.7704 | 3.8626 | 3.8791 | 3.7895 | 3.7725 | 3.6826 | 3.6666 | 3.7543 | 3.7702 | 3.8901 | 3.91 | 3.7948 | 3.7729 | 3.6565 | 3.6373 | 3.7497 | 3.7699 | 3.9156 | 3.9384 | 3.7995 | 3.7732 | 3.6322 | 3.6103 | 3.7456 | 3.7697
LMO_C_10_B_40_SOC_5-80_Part_1-1_ID_PIP15N21A03207437.xlsx | LMO | 40 | PIP15N21A03207437 | 10 | 8.6738 | 0.86738 | 0.7 | 55 | 0.55021 | 3.7799 | 3.8071 | 3.8143 | 3.7869 | 3.7809 | 3.7537 | 3.7469 | 3.7741 | 3.7802 | 3.8354 | 3.8478 | 3.7934 | 3.7815 | 3.7274 | 3.7149 | 3.769 | 3.7802 | 3.8622 | 3.8791 | 3.7992 | 3.782 | 3.7019 | 3.6849 | 3.7637 | 3.7799 | 3.8875 | 3.9082 | 3.8046 | 3.7823 | 3.6779 | 3.6568 | 3.7593 | 3.7797 | 3.9112 | 3.9351 | 3.8096 | 3.7827 | 3.6552 | 3.6308 | 3.7544 | 3.7792
LMO_C_10_B_41_SOC_5-80_Part_1-1_ID_PIP15D25A03219538.xlsx | LMO | 41 | PIP15D25A03219538 | 10 | 8.9075 | 0.89075 | 0.7 | 55 | 0.55004 | 3.7562 | 3.7892 | 3.7973 | 3.7641 | 3.7572 | 3.7256 | 3.717 | 3.7497 | 3.7565 | 3.8229 | 3.8361 | 3.7709 | 3.7578 | 3.6939 | 3.6805 | 3.7442 | 3.7562 | 3.8536 | 3.8705 | 3.7767 | 3.7583 | 3.6645 | 3.648 | 3.7395 | 3.7562 | 3.8821 | 3.9014 | 3.7822 | 3.7588 | 3.638 | 3.6189 | 3.7349 | 3.7558 | 3.908 | 3.9293 | 3.7869 | 3.7592 | 3.6136 | 3.5926 | 3.7307 | 3.7555
LMO_C_10_B_42_SOC_5-80_Part_1-1_ID_PIP15N26A01201901.xlsx | LMO | 42 | PIP15N26A01201901 | 10 | 8.7445 | 0.87445 | 0.7 | 55 | 0.54988 | 3.772 | 3.7983 | 3.805 | 3.7781 | 3.773 | 3.7478 | 3.7407 | 3.7672 | 3.7723 | 3.8259 | 3.8371 | 3.7839 | 3.7736 | 3.7218 | 3.71 | 3.7627 | 3.7723 | 3.8519 | 3.8675 | 3.7892 | 3.7741 | 3.6967 | 3.6814 | 3.7583 | 3.772 | 3.8766 | 3.8956 | 3.7939 | 3.7746 | 3.673 | 3.6545 | 3.7541 | 3.7718 | 3.9 | 3.9219 | 3.7981 | 3.775 | 3.6507 | 3.6294 | 3.7502 | 3.7716
LMO_C_10_B_43_SOC_5-80_Part_1-1_ID_PIP15N15A03208363.xlsx | LMO | 43 | PIP15N15A03208363 | 10 | 8.5451 | 0.85451 | 0.7 | 55 | 0.54985 | 3.7799 | 3.8264 | 3.844 | 3.7973 | 3.7809 | 3.7353 | 3.7195 | 3.7646 | 3.7802 | 3.8726 | 3.8979 | 3.8104 | 3.7818 | 3.6926 | 3.67 | 3.7541 | 3.7799 | 3.9124 | 3.9414 | 3.8206 | 3.7822 | 3.6563 | 3.6296 | 3.7455 | 3.7797 | 3.9474 | 3.9783 | 3.8287 | 3.7827 | 3.6243 | 3.595 | 3.7385 | 3.7792 | 3.9781 | 4.0106 | 3.8348 | 3.7832 | 3.5959 | 3.5646 | 3.7327 | 3.7788
LMO_C_10_B_44_SOC_5-80_Part_1-1_ID_PIP15D01A03233061.xlsx | LMO | 44 | PIP15D01A03233061 | 10 | 8.3956 | 0.83956 | 0.7 | 55 | 0.54984 | 3.8266 | 3.8534 | 3.8633 | 3.8364 | 3.8276 | 3.8017 | 3.7911 | 3.818 | 3.8271 | 3.8815 | 3.8996 | 3.8457 | 3.8283 | 3.7748 | 3.7564 | 3.8101 | 3.8269 | 3.9082 | 3.9342 | 3.8543 | 3.8287 | 3.7488 | 3.723 | 3.8024 | 3.8266 | 3.9342 | 3.9672 | 3.8627 | 3.8292 | 3.7237 | 3.6912 | 3.795 | 3.8262 | 3.9588 | 3.9983 | 3.8708 | 3.8296 | 3.6997 | 3.6617 | 3.7883 | 3.8259
LMO_C_10_B_45_SOC_5-80_Part_1-1_ID_PIP15D01A03245962.xlsx | LMO | 45 | PIP15D01A03245962 | 10 | 8.0747 | 0.80747 | 0.7 | 55 | 0.5501 | 3.8785 | 3.9044 | 3.917 | 3.8914 | 3.8796 | 3.8541 | 3.8417 | 3.8671 | 3.8789 | 3.9309 | 3.9551 | 3.9038 | 3.8803 | 3.8287 | 3.8055 | 3.8566 | 3.8787 | 3.9567 | 3.9916 | 3.9154 | 3.8807 | 3.8036 | 3.7708 | 3.8466 | 3.8784 | 3.9814 | 4.0262 | 3.9265 | 3.881 | 3.7792 | 3.7381 | 3.8373 | 3.878 | 4.0057 | 4.0591 | 3.9372 | 3.8815 | 3.7558 | 3.7074 | 3.8289 | 3.8777
LMO_C_10_B_46_SOC_5-80_Part_1-1_ID_PIP15D01A03250557.xlsx | LMO | 46 | PIP15D01A03250557 | 10 | 8.6249 | 0.86249 | 0.7 | 55 | 0.54992 | 3.7795 | 3.8153 | 3.8243 | 3.7885 | 3.7806 | 3.7455 | 3.7363 | 3.7718 | 3.7797 | 3.8517 | 3.8666 | 3.7962 | 3.7813 | 3.7114 | 3.6968 | 3.7655 | 3.7795 | 3.8849 | 3.904 | 3.8029 | 3.7818 | 3.6802 | 3.6616 | 3.7597 | 3.7792 | 3.9154 | 3.9375 | 3.8087 | 3.7822 | 3.6514 | 3.63 | 3.7548 | 3.779 | 3.9433 | 3.9676 | 3.8143 | 3.7827 | 3.6256 | 3.6015 | 3.7507 | 3.7788
LMO_C_10_B_47_SOC_5-80_Part_1-1_ID_PIP15D01A03210683.xlsx | LMO | 47 | PIP15D01A03210683 | 10 | 8.8702 | 0.88702 | 0.7 | 55 | 0.54991 | 3.7576 | 3.7922 | 3.8008 | 3.766 | 3.7586 | 3.7248 | 3.7162 | 3.7504 | 3.7579 | 3.8276 | 3.8417 | 3.7734 | 3.7593 | 3.6918 | 3.6779 | 3.7444 | 3.7578 | 3.8601 | 3.878 | 3.7797 | 3.7597 | 3.6612 | 3.6435 | 3.7392 | 3.7576 | 3.8898 | 3.9107 | 3.7855 | 3.7602 | 3.6333 | 3.6126 | 3.7341 | 3.7572 | 3.9168 | 3.94 | 3.7908 | 3.7607 | 3.608 | 3.585 | 3.73 | 3.7569
LMO_C_10_B_48_SOC_5-80_Part_1-1_ID_PIP15D01A03229494.xlsx | LMO | 48 | PIP15D01A03229494 | 10 | 8.3622 | 0.83622 | 0.7 | 55 | 0.54992 | 3.8081 | 3.8306 | 3.8408 | 3.8185 | 3.8092 | 3.7873 | 3.7769 | 3.799 | 3.8085 | 3.854 | 3.8733 | 3.8285 | 3.8099 | 3.765 | 3.7455 | 3.7902 | 3.8083 | 3.8766 | 3.9045 | 3.838 | 3.8103 | 3.7428 | 3.7153 | 3.7818 | 3.808 | 3.8986 | 3.9347 | 3.8469 | 3.8106 | 3.7211 | 3.6861 | 3.7737 | 3.8078 | 3.9198 | 3.9635 | 3.8554 | 3.811 | 3.7002 | 3.6584 | 3.7662 | 3.8074
LMO_C_10_B_49_SOC_5-80_Part_1-1_ID_PIP15D01A03243668.xlsx | LMO | 49 | PIP15D01A03243668 | 10 | 8.7211 | 0.87211 | 0.7 | 55 | 0.5499 | 3.779 | 3.8078 | 3.8166 | 3.788 | 3.7801 | 3.752 | 3.743 | 3.7713 | 3.7794 | 3.8375 | 3.8536 | 3.7962 | 3.7808 | 3.7237 | 3.7076 | 3.7643 | 3.7792 | 3.8656 | 3.8884 | 3.8041 | 3.7813 | 3.6965 | 3.6737 | 3.7574 | 3.779 | 3.8926 | 3.9214 | 3.8115 | 3.7816 | 3.6703 | 3.6419 | 3.7509 | 3.7788 | 3.9184 | 3.9523 | 3.8185 | 3.7822 | 3.6454 | 3.6119 | 3.7446 | 3.7785
LMO_C_10_B_4_SOC_5-55_Part_1-1_ID_PIP15828A00213703.xlsx | LMO | 4 | PIP15828A00213703 | 10 | 5.9985 | 0.59985 | 0.7 | 55 | 0.5394 | 4.0725 | 4.1013 | 4.1651 | 4.1396 | 4.0753 | 4.0476 | 3.9893 | 4.0163 | 4.0746 | 4.1329 | 4.2463 | 4.1947 | 4.077 | 4.0199 | 3.9235 | 3.9786 | 4.0748 | 4.1623 | 4.3007 | 4.0771 | 4.0767 | 3.9902 | 3.8685 | 3.9507 | 4.0735 | 4.1904 | 4.3007 | 4.0755 | 4.0755 | 3.96 | 3.8203 | 3.9288 | 4.0715 | 4.2175 | 4.3331 | 4.0731 | 4.0731 | 3.9275 | 3.7748 | 3.9089 | 4.0682
LMO_C_10_B_50_SOC_5-80_Part_1-1_ID_PIP15D01A03214955.xlsx | LMO | 50 | PIP15D01A03214955 | 10 | 8.7822 | 0.87822 | 0.7 | 55 | 0.54988 | 3.7625 | 3.8052 | 3.818 | 3.7751 | 3.7637 | 3.7223 | 3.7098 | 3.7516 | 3.763 | 3.8478 | 3.8673 | 3.7848 | 3.7644 | 3.6824 | 3.664 | 3.7434 | 3.7625 | 3.8854 | 3.9089 | 3.7934 | 3.765 | 3.6473 | 3.6252 | 3.7365 | 3.7623 | 3.9191 | 3.9449 | 3.8008 | 3.7655 | 3.6164 | 3.5917 | 3.7306 | 3.762 | 3.9489 | 3.9765 | 3.8067 | 3.766 | 3.5887 | 3.5618 | 3.7256 | 3.7618
LMO_C_10_B_51_SOC_5-80_Part_1-1_ID_PIP15N08A03228420.xlsx | LMO | 51 | PIP15N08A03228420 | 10 | 9.1801 | 0.91801 | 0.7 | 55 | 0.54993 | 3.713 | 3.7564 | 3.7716 | 3.7283 | 3.7142 | 3.6721 | 3.6573 | 3.6998 | 3.7133 | 3.7997 | 3.8222 | 3.74 | 3.7149 | 3.6319 | 3.6112 | 3.6902 | 3.713 | 3.8375 | 3.8638 | 3.7495 | 3.7155 | 3.5973 | 3.5729 | 3.6823 | 3.7128 | 3.8708 | 3.8991 | 3.7567 | 3.716 | 3.5669 | 3.5401 | 3.6758 | 3.7125 | 3.9001 | 3.93 | 3.7632 | 3.7165 | 3.5399 | 3.5109 | 3.6703 | 3.7123
LMO_C_10_B_52_SOC_5-80_Part_1-1_ID_PIP15N08A03232183.xlsx | LMO | 52 | PIP15N08A03232183 | 10 | 8.818 | 0.8818 | 0.7 | 55 | 0.54992 | 3.7616 | 3.8099 | 3.8292 | 3.7809 | 3.7625 | 3.7156 | 3.6972 | 3.7444 | 3.7618 | 3.858 | 3.8852 | 3.7952 | 3.7632 | 3.6712 | 3.6461 | 3.7325 | 3.7614 | 3.8991 | 3.93 | 3.8057 | 3.7637 | 3.6335 | 3.6045 | 3.7234 | 3.7611 | 3.9349 | 3.9677 | 3.8145 | 3.7644 | 3.6003 | 3.5692 | 3.716 | 3.7609 | 3.9663 | 4.0008 | 3.8217 | 3.7648 | 3.5713 | 3.538 | 3.7098 | 3.7604
LMO_C_10_B_53_SOC_5-80_Part_1-1_ID_PIP15D01A03218382.xlsx | LMO | 53 | PIP15D01A03218382 | 10 | 8.7007 | 0.87007 | 0.7 | 55 | 0.54991 | 3.7758 | 3.8178 | 3.8294 | 3.7874 | 3.7769 | 3.736 | 3.7244 | 3.7657 | 3.776 | 3.8598 | 3.878 | 3.7969 | 3.7776 | 3.6967 | 3.6793 | 3.7579 | 3.7758 | 3.8972 | 3.9193 | 3.8048 | 3.7781 | 3.6617 | 3.6405 | 3.7516 | 3.7755 | 3.9305 | 3.9553 | 3.8118 | 3.7785 | 3.6307 | 3.6066 | 3.7453 | 3.7753 | 3.9602 | 3.9872 | 3.818 | 3.779 | 3.6029 | 3.5764 | 3.7404 | 3.775
LMO_C_10_B_54_SOC_5-80_Part_1-1_ID_PIP15D01A03238599.xlsx | LMO | 54 | PIP15D01A03238599 | 10 | 8.7985 | 0.87985 | 0.7 | 55 | 0.54991 | 3.7657 | 3.8039 | 3.8141 | 3.776 | 3.7667 | 3.7293 | 3.7188 | 3.7567 | 3.7658 | 3.8424 | 3.8591 | 3.7848 | 3.7674 | 3.693 | 3.6768 | 3.7493 | 3.7657 | 3.877 | 3.898 | 3.7922 | 3.7678 | 3.6603 | 3.64 | 3.743 | 3.7655 | 3.9086 | 3.9326 | 3.7987 | 3.7683 | 3.6308 | 3.6075 | 3.7374 | 3.7651 | 3.937 | 3.9633 | 3.8046 | 3.7688 | 3.604 | 3.578 | 3.7325 | 3.7648
LMO_C_10_B_55_SOC_5-80_Part_1-1_ID_PIP15D01A03224640.xlsx | LMO | 55 | PIP15D01A03224640 | 10 | 8.7433 | 0.87433 | 0.7 | 55 | 0.54994 | 3.7736 | 3.8094 | 3.8187 | 3.7829 | 3.7744 | 3.7395 | 3.73 | 3.7655 | 3.7739 | 3.8457 | 3.861 | 3.7909 | 3.7751 | 3.7053 | 3.6905 | 3.759 | 3.7736 | 3.8787 | 3.8982 | 3.7978 | 3.7755 | 3.6742 | 3.6554 | 3.753 | 3.7732 | 3.9087 | 3.9309 | 3.8039 | 3.776 | 3.6461 | 3.6245 | 3.7479 | 3.773 | 3.9361 | 3.9607 | 3.8096 | 3.7765 | 3.6205 | 3.5966 | 3.7432 | 3.7727
LMO_C_10_B_56_SOC_5-80_Part_1-1_ID_PIP15D01A03221296.xlsx | LMO | 56 | PIP15D01A03221296 | 10 | 8.7194 | 0.87194 | 0.7 | 55 | 0.54994 | 3.7739 | 3.8118 | 3.8229 | 3.7846 | 3.7748 | 3.7381 | 3.7265 | 3.7644 | 3.7741 | 3.8508 | 3.8682 | 3.7934 | 3.7755 | 3.7012 | 3.6846 | 3.7571 | 3.7739 | 3.8859 | 3.9075 | 3.8011 | 3.776 | 3.6684 | 3.6473 | 3.7506 | 3.7736 | 3.9177 | 3.9421 | 3.8071 | 3.7764 | 3.6384 | 3.6147 | 3.7451 | 3.7732 | 3.9463 | 3.9732 | 3.8138 | 3.7769 | 3.6117 | 3.5854 | 3.74 | 3.773
LMO_C_10_B_57_SOC_5-80_Part_1-1_ID_PIP15D01A03217542.xlsx | LMO | 57 | PIP15D01A03217542 | 10 | 8.7094 | 0.87094 | 0.7 | 55 | 0.54992 | 3.7734 | 3.8166 | 3.8301 | 3.7869 | 3.7746 | 3.7327 | 3.7195 | 3.762 | 3.7737 | 3.8598 | 3.8801 | 3.7974 | 3.7751 | 3.6923 | 3.673 | 3.7532 | 3.7734 | 3.8979 | 3.9221 | 3.8062 | 3.7757 | 3.657 | 3.634 | 3.7456 | 3.7732 | 3.9316 | 3.9581 | 3.8132 | 3.776 | 3.6254 | 3.5999 | 3.7395 | 3.773 | 3.9616 | 3.99 | 3.8197 | 3.7765 | 3.598 | 3.5699 | 3.7342 | 3.7727
LMO_C_10_B_58_SOC_5-80_Part_1-1_ID_PIP15512A50200009.xlsx | LMO | 58 | PIP15512A50200009 | 10 | 8.4652 | 0.84652 | 0.7 | 55 | 0.5499 | 3.8096 | 3.8527 | 3.8664 | 3.8231 | 3.8104 | 3.7681 | 3.7548 | 3.7976 | 3.8097 | 3.8963 | 3.9173 | 3.834 | 3.8111 | 3.7276 | 3.7074 | 3.7883 | 3.8096 | 3.9347 | 3.9605 | 3.8431 | 3.8115 | 3.6918 | 3.6668 | 3.7804 | 3.8092 | 3.9686 | 3.9979 | 3.851 | 3.812 | 3.6602 | 3.6315 | 3.7734 | 3.809 | 3.999 | 4.0311 | 3.858 | 3.8125 | 3.6319 | 3.6001 | 3.7674 | 3.8087
LMO_C_10_B_59_SOC_5-80_Part_1-1_ID_PIP15N15A03208341.xlsx | LMO | 59 | PIP15N15A03208341 | 10 | 9.0113 | 0.90113 | 0.7 | 55 | 0.54996 | 3.7349 | 3.7874 | 3.8083 | 3.7565 | 3.7362 | 3.6856 | 3.6658 | 3.7162 | 3.7353 | 3.8385 | 3.8668 | 3.7713 | 3.7369 | 3.6384 | 3.6124 | 3.704 | 3.7349 | 3.8815 | 3.9126 | 3.782 | 3.7374 | 3.5987 | 3.5699 | 3.6947 | 3.7346 | 3.9188 | 3.9509 | 3.7904 | 3.7379 | 3.565 | 3.5341 | 3.6872 | 3.7342 | 3.9509 | 3.9839 | 3.7973 | 3.7383 | 3.5353 | 3.5025 | 3.6812 | 3.7337
LMO_C_10_B_5_SOC_5-55_Part_1-1_ID_PIP15N22A03240032.xlsx | LMO | 5 | PIP15N22A03240032 | 10 | 5.3577 | 0.53577 | 0.7 | 55 | 0.52769 | 4.1451 | 4.1726 | 4.2252 | 4.1996 | 4.1475 | 4.1213 | 4.0704 | 4.0967 | 4.147 | 4.2024 | 4.2947 | 4.2432 | 4.149 | 4.0946 | 4.0089 | 4.0625 | 4.1472 | 4.2308 | 4.3147 | 4.1483 | 4.1483 | 4.0655 | 3.9565 | 4.0362 | 4.1458 | 4.2573 | 4.3069 | 4.1468 | 4.1472 | 4.0363 | 3.9109 | 4.0159 | 4.144 | 4.2835 | 4.3533 | 4.1462 | 4.1462 | 4.0069 | 3.8696 | 3.9995 | 4.1423
LMO_C_10_B_60_SOC_5-80_Part_1-1_ID_PIP15N15A03208989.xlsx | LMO | 60 | PIP15N15A03208989 | 10 | 8.7996 | 0.87996 | 0.7 | 55 | 0.54994 | 3.7569 | 3.8104 | 3.8318 | 3.7794 | 3.7581 | 3.706 | 3.6856 | 3.7369 | 3.7571 | 3.8624 | 3.8917 | 3.7946 | 3.7586 | 3.6577 | 3.6308 | 3.7242 | 3.7567 | 3.9061 | 3.9384 | 3.8059 | 3.7592 | 3.6175 | 3.5873 | 3.7146 | 3.7564 | 3.9435 | 3.9772 | 3.8148 | 3.7597 | 3.5831 | 3.5508 | 3.7068 | 3.756 | 3.976 | 4.011 | 3.8222 | 3.7602 | 3.5532 | 3.5185 | 3.7004 | 3.7558
LMO_C_10_B_61_SOC_5-80_Part_1-1_ID_PIP15D25A03236724.xlsx | LMO | 61 | PIP15D25A03236724 | 10 | 9.1108 | 0.91108 | 0.7 | 55 | 0.54992 | 3.7472 | 3.7808 | 3.7883 | 3.7548 | 3.7483 | 3.7156 | 3.7077 | 3.7409 | 3.7476 | 3.8145 | 3.8276 | 3.7618 | 3.749 | 3.6837 | 3.6707 | 3.7353 | 3.7474 | 3.8461 | 3.8629 | 3.7678 | 3.7493 | 3.6537 | 3.6366 | 3.7302 | 3.7472 | 3.8752 | 3.8952 | 3.7732 | 3.7497 | 3.6261 | 3.6057 | 3.7253 | 3.7469 | 3.9021 | 3.9245 | 3.7783 | 3.7502 | 3.6005 | 3.5775 | 3.7209 | 3.7465
LMO_C_10_B_62_SOC_5-80_Part_1-1_ID_PIP15N15A03208398.xlsx | LMO | 62 | PIP15N15A03208398 | 10 | 8.8591 | 0.88591 | 0.7 | 55 | 0.54995 | 3.7528 | 3.8087 | 3.8326 | 3.7774 | 3.7541 | 3.7004 | 3.6779 | 3.7314 | 3.7532 | 3.8629 | 3.8945 | 3.7936 | 3.7548 | 3.65 | 3.621 | 3.7177 | 3.7527 | 3.9082 | 3.9426 | 3.8057 | 3.7553 | 3.6082 | 3.5759 | 3.7072 | 3.7523 | 3.9465 | 3.9828 | 3.8152 | 3.7558 | 3.5729 | 3.538 | 3.6989 | 3.752 | 3.9795 | 4.0176 | 3.8222 | 3.7562 | 3.5422 | 3.5046 | 3.6916 | 3.7516
LMO_C_10_B_63_SOC_5-80_Part_1-1_ID_PIP15502C00208544.xlsx | LMO | 63 | PIP15502C00208544 | 10 | 8.8435 | 0.88435 | 0.7 | 55 | 0.54991 | 3.7679 | 3.8241 | 3.8478 | 3.7922 | 3.769 | 3.7146 | 3.6921 | 3.7464 | 3.7681 | 3.8784 | 3.9105 | 3.809 | 3.7695 | 3.6642 | 3.634 | 3.732 | 3.7679 | 3.9237 | 3.9598 | 3.8217 | 3.7702 | 3.6222 | 3.5873 | 3.7209 | 3.7676 | 3.9626 | 4.0012 | 3.832 | 3.7706 | 3.5871 | 3.5478 | 3.7125 | 3.7674 | 3.9964 | 4.0373 | 3.8408 | 3.7711 | 3.5552 | 3.5132 | 3.7035 | 3.7671
LMO_C_10_B_64_SOC_5-80_Part_1-1_ID_PIP15D01A03206727.xlsx | LMO | 64 | PIP15D01A03206727 | 10 | 8.7019 | 0.87019 | 0.7 | 55 | 0.54993 | 3.773 | 3.8138 | 3.8264 | 3.7853 | 3.7741 | 3.7348 | 3.7221 | 3.7625 | 3.7734 | 3.8552 | 3.8743 | 3.7953 | 3.7748 | 3.696 | 3.6775 | 3.7544 | 3.773 | 3.8921 | 3.9149 | 3.8034 | 3.7753 | 3.6614 | 3.6396 | 3.7471 | 3.7729 | 3.9247 | 3.95 | 3.8101 | 3.7757 | 3.631 | 3.6064 | 3.7414 | 3.7725 | 3.9537 | 3.9809 | 3.8162 | 3.776 | 3.6038 | 3.5771 | 3.7365 | 3.7722
LMO_C_10_B_65_SOC_5-80_Part_1-1_ID_PIP15N15A03208683.xlsx | LMO | 65 | PIP15N15A03208683 | 10 | 8.6522 | 0.86522 | 0.7 | 55 | 0.54991 | 3.773 | 3.8299 | 3.8559 | 3.7999 | 3.7741 | 3.7188 | 3.6942 | 3.749 | 3.7732 | 3.8852 | 3.9198 | 3.8176 | 3.7748 | 3.6673 | 3.6357 | 3.7341 | 3.7727 | 3.9316 | 3.969 | 3.8303 | 3.7753 | 3.6247 | 3.5896 | 3.723 | 3.7723 | 3.9709 | 4.01 | 3.8408 | 3.7757 | 3.5887 | 3.551 | 3.7142 | 3.772 | 4.0048 | 4.0457 | 3.8491 | 3.7764 | 3.5571 | 3.5169 | 3.7067 | 3.7716
LMO_C_10_B_66_SOC_5-80_Part_1-1_ID_PIP15N14A03235525.xlsx | LMO | 66 | PIP15N14A03235525 | 10 | 8.9144 | 0.89144 | 0.7 | 55 | 0.54991 | 3.7434 | 3.7992 | 3.8234 | 3.7683 | 3.7448 | 3.6909 | 3.6682 | 3.7216 | 3.7437 | 3.8534 | 3.8852 | 3.7848 | 3.7455 | 3.6407 | 3.6117 | 3.7079 | 3.7434 | 3.8986 | 3.933 | 3.7967 | 3.746 | 3.5998 | 3.5673 | 3.6977 | 3.743 | 3.9365 | 3.9725 | 3.806 | 3.7465 | 3.5641 | 3.5299 | 3.6898 | 3.7427 | 3.9702 | 4.0069 | 3.8138 | 3.7469 | 3.5332 | 3.4974 | 3.6831 | 3.7423
LMO_C_10_B_67_SOC_5-85_Part_1-1_ID_PIP15D25A03243702.xlsx | LMO | 67 | PIP15D25A03243702 | 10 | 8.8907 | 0.88907 | 0.7 | 55 | 0.54988 | 3.76 | 3.8018 | 3.8138 | 3.7716 | 3.7611 | 3.7214 | 3.709 | 3.7502 | 3.7604 | 3.8434 | 3.8615 | 3.7809 | 3.762 | 3.6826 | 3.6651 | 3.7428 | 3.7604 | 3.8801 | 3.9014 | 3.7885 | 3.7625 | 3.6482 | 3.628 | 3.7367 | 3.76 | 3.9124 | 3.9356 | 3.795 | 3.763 | 3.6184 | 3.5961 | 3.7313 | 3.7599 | 3.9409 | 3.9658 | 3.8008 | 3.7634 | 3.5922 | 3.568 | 3.7267 | 3.7595
LMO_C_10_B_68_SOC_5-85_Part_1-1_ID_PIP15N30A03228344.xlsx | LMO | 68 | PIP15N30A03228344 | 10 | 8.896 | 0.8896 | 0.7 | 55 | 0.54988 | 3.7569 | 3.7904 | 3.7985 | 3.7648 | 3.7579 | 3.7249 | 3.7172 | 3.7504 | 3.7572 | 3.8243 | 3.8376 | 3.7718 | 3.7586 | 3.6933 | 3.6809 | 3.7449 | 3.7572 | 3.8554 | 3.8724 | 3.7778 | 3.7592 | 3.6644 | 3.6486 | 3.74 | 3.7569 | 3.8835 | 3.9031 | 3.783 | 3.7597 | 3.638 | 3.6199 | 3.7358 | 3.7567 | 3.9096 | 3.9305 | 3.7876 | 3.7602 | 3.614 | 3.594 | 3.7318 | 3.7565
LMO_C_10_B_69_SOC_5-85_Part_1-1_ID_PIP15D19A03226854.xlsx | LMO | 69 | PIP15D19A03226854 | 10 | 8.9939 | 0.89939 | 0.7 | 55 | 0.54994 | 3.7481 | 3.7866 | 3.7973 | 3.7585 | 3.7493 | 3.7125 | 3.7014 | 3.7393 | 3.7486 | 3.8248 | 3.8419 | 3.7671 | 3.7499 | 3.6765 | 3.66 | 3.7323 | 3.7485 | 3.8594 | 3.8801 | 3.7746 | 3.7504 | 3.6443 | 3.6245 | 3.7263 | 3.7481 | 3.8901 | 3.9133 | 3.7811 | 3.7511 | 3.6159 | 3.5938 | 3.7209 | 3.7479 | 3.9175 | 3.9426 | 3.7867 | 3.7514 | 3.5906 | 3.5664 | 3.7163 | 3.7478
LMO_C_10_B_6_SOC_5-55_Part_1-1_ID_PIP15829A00218512.xlsx | LMO | 6 | PIP15829A00218512 | 10 | 6.9177 | 0.69177 | 0.7 | 55 | 0.54993 | 3.9421 | 3.9651 | 4.0029 | 3.9814 | 3.9437 | 3.9217 | 3.8863 | 3.9082 | 3.9428 | 3.9895 | 4.0622 | 4.0192 | 3.9446 | 3.8989 | 3.8359 | 3.8803 | 3.9425 | 4.0127 | 4.1156 | 4.0514 | 3.9451 | 3.8759 | 3.7913 | 3.8577 | 3.9421 | 4.0355 | 4.1641 | 4.0789 | 3.9456 | 3.8531 | 3.7514 | 3.8392 | 3.9414 | 4.0584 | 4.2087 | 4.1034 | 3.9461 | 3.8301 | 3.7151 | 3.8234 | 3.9407
LMO_C_10_B_70_SOC_5-85_Part_1-1_ID_PIP15D15A03236532.xlsx | LMO | 70 | PIP15D15A03236532 | 10 | 8.9182 | 0.89182 | 0.7 | 55 | 0.54986 | 3.7579 | 3.7908 | 3.7992 | 3.7658 | 3.759 | 3.7274 | 3.7183 | 3.7513 | 3.7583 | 3.8248 | 3.8385 | 3.773 | 3.7597 | 3.6946 | 3.6816 | 3.7456 | 3.7581 | 3.8561 | 3.8735 | 3.779 | 3.7602 | 3.6652 | 3.6486 | 3.7404 | 3.7578 | 3.8847 | 3.9049 | 3.7843 | 3.7606 | 3.6387 | 3.6191 | 3.736 | 3.7578 | 3.9109 | 3.9333 | 3.7892 | 3.7611 | 3.6149 | 3.5924 | 3.7321 | 3.7576
LMO_C_10_B_71_SOC_5-85_Part_1-1_ID_PIP15D25A03209658.xlsx | LMO | 71 | PIP15D25A03209658 | 10 | 8.9053 | 0.89053 | 0.7 | 55 | 0.5501 | 3.7592 | 3.7936 | 3.802 | 3.7674 | 3.7602 | 3.7276 | 3.7179 | 3.7521 | 3.7595 | 3.8287 | 3.8427 | 3.7748 | 3.7609 | 3.6942 | 3.68 | 3.7465 | 3.7595 | 3.8608 | 3.8791 | 3.7813 | 3.7616 | 3.6638 | 3.6458 | 3.7409 | 3.7592 | 3.8903 | 3.9116 | 3.7869 | 3.762 | 3.6357 | 3.615 | 3.7362 | 3.759 | 3.9172 | 3.9409 | 3.7925 | 3.7623 | 3.6105 | 3.5873 | 3.732 | 3.7588
LMO_C_10_B_72_SOC_5-85_Part_1-1_ID_PIP15N21A50200990.xlsx | LMO | 72 | PIP15N21A50200990 | 10 | 8.9374 | 0.89374 | 0.7 | 55 | 0.54973 | 3.7513 | 3.7853 | 3.7943 | 3.7597 | 3.7525 | 3.72 | 3.7102 | 3.7441 | 3.7518 | 3.8203 | 3.8347 | 3.7672 | 3.7532 | 3.6865 | 3.6726 | 3.7383 | 3.7516 | 3.8522 | 3.8705 | 3.7737 | 3.7537 | 3.6572 | 3.6394 | 3.7328 | 3.7513 | 3.8808 | 3.9021 | 3.7797 | 3.7544 | 3.6298 | 3.6098 | 3.7283 | 3.7511 | 3.9072 | 3.9303 | 3.7846 | 3.7548 | 3.6054 | 3.5831 | 3.7242 | 3.7511
LMO_C_10_B_73_SOC_5-85_Part_1-1_ID_PIP15N15A03208672.xlsx | LMO | 73 | PIP15N15A03208672 | 10 | 8.7891 | 0.87891 | 0.7 | 55 | 0.54989 | 3.7579 | 3.8108 | 3.8331 | 3.7802 | 3.7592 | 3.707 | 3.6874 | 3.7386 | 3.7583 | 3.8624 | 3.8921 | 3.7955 | 3.76 | 3.6598 | 3.634 | 3.7263 | 3.7581 | 3.9063 | 3.9381 | 3.8066 | 3.7607 | 3.6203 | 3.5919 | 3.7172 | 3.7579 | 3.9435 | 3.9763 | 3.8152 | 3.7613 | 3.5868 | 3.5564 | 3.7102 | 3.7576 | 3.9756 | 4.0093 | 3.8224 | 3.7618 | 3.5573 | 3.5253 | 3.7042 | 3.7574
LMO_C_10_B_74_SOC_5-85_Part_1-1_ID_PIP15D15A03236823.xlsx | LMO | 74 | PIP15D15A03236823 | 10 | 9.0417 | 0.90417 | 0.7 | 55 | 0.54987 | 3.7441 | 3.779 | 3.7883 | 3.753 | 3.7451 | 3.7116 | 3.7018 | 3.7367 | 3.7444 | 3.8148 | 3.8296 | 3.7606 | 3.746 | 3.6781 | 3.6633 | 3.7306 | 3.7444 | 3.8471 | 3.8661 | 3.7671 | 3.7465 | 3.6475 | 3.6293 | 3.7251 | 3.7441 | 3.8764 | 3.8984 | 3.7732 | 3.7471 | 3.6201 | 3.5992 | 3.7204 | 3.7441 | 3.9035 | 3.9272 | 3.7783 | 3.7476 | 3.5952 | 3.5722 | 3.716 | 3.7437
LMO_C_10_B_75_SOC_5-85_Part_1-1_ID_PIP15N15A03208431.xlsx | LMO | 75 | PIP15N15A03208431 | 10 | 9.0144 | 0.90144 | 0.7 | 55 | 0.54993 | 3.7381 | 3.7857 | 3.8025 | 3.7551 | 3.7393 | 3.6935 | 3.6777 | 3.7237 | 3.7386 | 3.8327 | 3.8564 | 3.7676 | 3.7402 | 3.6503 | 3.6287 | 3.7137 | 3.7383 | 3.8729 | 3.8996 | 3.7771 | 3.7407 | 3.6136 | 3.5889 | 3.7058 | 3.7381 | 3.9077 | 3.9361 | 3.7848 | 3.7414 | 3.5818 | 3.555 | 3.6995 | 3.7379 | 3.9382 | 3.9677 | 3.7915 | 3.742 | 3.5545 | 3.5253 | 3.694 | 3.7376
LMO_C_10_B_76_SOC_5-85_Part_1-1_ID_PIP15512A50200153.xlsx | LMO | 76 | PIP15512A50200153 | 10 | 8.8919 | 0.88919 | 0.7 | 55 | 0.54992 | 3.763 | 3.8022 | 3.8129 | 3.7736 | 3.7641 | 3.726 | 3.7153 | 3.7539 | 3.7634 | 3.8415 | 3.8589 | 3.7825 | 3.7646 | 3.6891 | 3.6726 | 3.7465 | 3.7632 | 3.877 | 3.8987 | 3.7902 | 3.7653 | 3.6561 | 3.6352 | 3.7404 | 3.7632 | 3.9091 | 3.9339 | 3.7969 | 3.7658 | 3.6268 | 3.6022 | 3.7341 | 3.7629 | 3.9377 | 3.9653 | 3.8031 | 3.7662 | 3.6001 | 3.5727 | 3.7291 | 3.7627
LMO_C_10_B_77_SOC_5-85_Part_1-1_ID_PIP15N15A03208383.xlsx | LMO | 77 | PIP15N15A03208383 | 10 | 8.746 | 0.8746 | 0.7 | 55 | 0.54989 | 3.779 | 3.8285 | 3.8462 | 3.7971 | 3.7802 | 3.7323 | 3.7156 | 3.7634 | 3.7795 | 3.8771 | 3.9019 | 3.8103 | 3.7811 | 3.6877 | 3.6651 | 3.753 | 3.7794 | 3.9184 | 3.9463 | 3.8201 | 3.7818 | 3.6498 | 3.6242 | 3.7448 | 3.779 | 3.9542 | 3.9837 | 3.8282 | 3.7823 | 3.6171 | 3.5894 | 3.7379 | 3.7788 | 3.9855 | 4.0163 | 3.8348 | 3.7829 | 3.5887 | 3.5592 | 3.7327 | 3.7785
LMO_C_10_B_78_SOC_5-85_Part_1-1_ID_PIP15N15A03204208.xlsx | LMO | 78 | PIP15N15A03204208 | 10 | 8.9547 | 0.89547 | 0.7 | 55 | 0.54991 | 3.7414 | 3.7876 | 3.8039 | 3.7576 | 3.7427 | 3.6979 | 3.6824 | 3.7274 | 3.7418 | 3.8334 | 3.8566 | 3.7699 | 3.7434 | 3.6558 | 3.6347 | 3.7177 | 3.7416 | 3.8729 | 3.8993 | 3.7792 | 3.7441 | 3.6198 | 3.5955 | 3.71 | 3.7414 | 3.907 | 3.9351 | 3.7869 | 3.7446 | 3.5889 | 3.5624 | 3.7042 | 3.7411 | 3.937 | 3.9662 | 3.7934 | 3.7453 | 3.5615 | 3.5332 | 3.6984 | 3.7409
LMO_C_10_B_79_SOC_5-85_Part_1-1_ID_PIP15D26A03252860.xlsx | LMO | 79 | PIP15D26A03252860 | 10 | 9.2377 | 0.92377 | 0.7 | 55 | 0.54991 | 3.7295 | 3.7613 | 3.7676 | 3.7358 | 3.7306 | 3.6995 | 3.693 | 3.7244 | 3.73 | 3.7936 | 3.8041 | 3.7416 | 3.7314 | 3.6693 | 3.6589 | 3.72 | 3.7297 | 3.8232 | 3.8371 | 3.7464 | 3.7318 | 3.6414 | 3.628 | 3.716 | 3.7295 | 3.8506 | 3.867 | 3.7509 | 3.7323 | 3.6157 | 3.5999 | 3.7123 | 3.7293 | 3.8761 | 3.894 | 3.755 | 3.7328 | 3.5922 | 3.5745 | 3.7091 | 3.7291
LMO_C_10_B_7_SOC_5-55_Part_1-1_ID_PIP15829A00217327.xlsx | LMO | 7 | PIP15829A00217327 | 10 | 6.1491 | 0.61491 | 0.7 | 55 | 0.54031 | 4.0335 | 4.0599 | 4.1367 | 4.116 | 4.0369 | 4.0117 | 3.9426 | 3.9658 | 4.0359 | 4.0897 | 4.2252 | 4.181 | 4.0388 | 3.9863 | 3.8745 | 3.9237 | 4.0359 | 4.1167 | 4.2954 | 4.2279 | 4.0401 | 3.9604 | 3.8211 | 3.8952 | 4.0359 | 4.1434 | 4.3018 | 4.039 | 4.0382 | 3.9314 | 3.7732 | 3.8708 | 4.0336 | 4.168 | 4.3031 | 4.0366 | 4.0366 | 3.9031 | 3.7304 | 3.8508 | 4.031
LMO_C_10_B_80_SOC_5-85_Part_1-1_ID_PIP15D26A03256484.xlsx | LMO | 80 | PIP15D26A03256484 | 10 | 9.3203 | 0.93203 | 0.7 | 55 | 0.54996 | 3.7218 | 3.7502 | 3.7558 | 3.7274 | 3.723 | 3.6951 | 3.6895 | 3.7174 | 3.7223 | 3.7792 | 3.7887 | 3.7327 | 3.7235 | 3.6681 | 3.6586 | 3.7135 | 3.7221 | 3.8062 | 3.819 | 3.737 | 3.7241 | 3.6424 | 3.6298 | 3.7098 | 3.7219 | 3.8315 | 3.8469 | 3.7411 | 3.7246 | 3.6187 | 3.6034 | 3.7063 | 3.7218 | 3.855 | 3.8726 | 3.7451 | 3.7251 | 3.5966 | 3.5792 | 3.7032 | 3.7216
LMO_C_10_B_81_SOC_5-85_Part_1-1_ID_PIP15D28A03264309.xlsx | LMO | 81 | PIP15D28A03264309 | 10 | 9.1394 | 0.91394 | 0.7 | 55 | 0.54999 | 3.7421 | 3.7748 | 3.782 | 3.7492 | 3.743 | 3.7111 | 3.7039 | 3.7363 | 3.7425 | 3.8083 | 3.8201 | 3.7553 | 3.7437 | 3.6798 | 3.6684 | 3.7314 | 3.7423 | 3.8392 | 3.854 | 3.7604 | 3.7442 | 3.651 | 3.6368 | 3.7272 | 3.7421 | 3.8671 | 3.8843 | 3.7653 | 3.7448 | 3.625 | 3.6084 | 3.7232 | 3.7418 | 3.8928 | 3.9117 | 3.7697 | 3.7453 | 3.601 | 3.5827 | 3.7195 | 3.7416
LMO_C_10_B_82_SOC_5-85_Part_1-1_ID_PIP1622500C087737.xlsx | LMO | 82 | PIP1622500C087737 | 10 | 9.1713 | 0.91713 | 0.7 | 55 | 0.54991 | 3.7298 | 3.7632 | 3.7725 | 3.7388 | 3.7311 | 3.6984 | 3.6895 | 3.7223 | 3.7304 | 3.7974 | 3.8122 | 3.7467 | 3.7318 | 3.667 | 3.653 | 3.7163 | 3.7302 | 3.8285 | 3.8471 | 3.7532 | 3.7323 | 3.6384 | 3.6208 | 3.7109 | 3.73 | 3.8564 | 3.8775 | 3.759 | 3.7328 | 3.6126 | 3.5922 | 3.706 | 3.7297 | 3.8817 | 3.9049 | 3.7641 | 3.7334 | 3.5892 | 3.5671 | 3.7019 | 3.7295
LMO_C_10_B_83_SOC_5-85_Part_1-1_ID_PIP15D25A03222735.xlsx | LMO | 83 | PIP15D25A03222735 | 10 | 9.4788 | 0.94788 | 0.7 | 55 | 0.54995 | 3.7058 | 3.7441 | 3.7537 | 3.7149 | 3.7068 | 3.6695 | 3.66 | 3.6979 | 3.706 | 3.783 | 3.7976 | 3.7228 | 3.7076 | 3.6335 | 3.6199 | 3.6919 | 3.7058 | 3.8178 | 3.835 | 3.7288 | 3.7081 | 3.6013 | 3.5852 | 3.687 | 3.7056 | 3.8489 | 3.8675 | 3.7339 | 3.7086 | 3.5729 | 3.555 | 3.6828 | 3.7054 | 3.8764 | 3.8963 | 3.7386 | 3.7091 | 3.5474 | 3.5278 | 3.6796 | 3.7051
LMO_C_10_B_84_SOC_5-85_Part_1-1_ID_PIP15N08A03232188.xlsx | LMO | 84 | PIP15N08A03232188 | 10 | 8.9175 | 0.89175 | 0.7 | 55 | 0.54992 | 3.7486 | 3.7966 | 3.8136 | 3.766 | 3.7499 | 3.7037 | 3.6872 | 3.7332 | 3.749 | 3.8436 | 3.868 | 3.779 | 3.7506 | 3.6603 | 3.6379 | 3.723 | 3.7488 | 3.884 | 3.9116 | 3.789 | 3.7513 | 3.6233 | 3.5978 | 3.7156 | 3.7486 | 3.9186 | 3.9482 | 3.7969 | 3.7518 | 3.5915 | 3.5636 | 3.7084 | 3.7483 | 3.9493 | 3.9804 | 3.8039 | 3.7525 | 3.5636 | 3.5337 | 3.7026 | 3.7481
LMO_C_10_B_85_SOC_5-85_Part_1-1_ID_PIP15N14A03236503.xlsx | LMO | 85 | PIP15N14A03236503 | 10 | 8.7994 | 0.87994 | 0.7 | 55 | 0.54993 | 3.7562 | 3.805 | 3.8229 | 3.7743 | 3.7574 | 3.7102 | 3.6932 | 3.7406 | 3.7567 | 3.8531 | 3.8784 | 3.788 | 3.7583 | 3.6661 | 3.6431 | 3.7297 | 3.7565 | 3.894 | 3.9223 | 3.798 | 3.759 | 3.6287 | 3.6027 | 3.7216 | 3.7562 | 3.9296 | 3.9593 | 3.806 | 3.7597 | 3.5964 | 3.5685 | 3.7151 | 3.756 | 3.9605 | 3.9911 | 3.8127 | 3.7602 | 3.5683 | 3.5385 | 3.7095 | 3.7557
LMO_C_10_B_86_SOC_5-85_Part_1-1_ID_PIP15D23A03282874.xlsx | LMO | 86 | PIP15D23A03282874 | 10 | 8.8511 | 0.88511 | 0.7 | 55 | 0.54991 | 3.7688 | 3.8004 | 3.8076 | 3.7758 | 3.7697 | 3.7388 | 3.7316 | 3.763 | 3.769 | 3.8329 | 3.8447 | 3.782 | 3.7704 | 3.7086 | 3.697 | 3.7581 | 3.769 | 3.8627 | 3.8784 | 3.7874 | 3.7711 | 3.6805 | 3.6656 | 3.7539 | 3.7688 | 3.8903 | 3.9086 | 3.792 | 3.7715 | 3.6547 | 3.6372 | 3.7495 | 3.7685 | 3.9156 | 3.936 | 3.7969 | 3.7718 | 3.6314 | 3.6113 | 3.7462 | 3.7683
LMO_C_10_B_87_SOC_5-85_Part_1-1_ID_PIP15D19A03271997.xlsx | LMO | 87 | PIP15D19A03271997 | 10 | 8.8458 | 0.88458 | 0.7 | 55 | 0.54992 | 3.7665 | 3.7976 | 3.8048 | 3.7736 | 3.7676 | 3.737 | 3.7298 | 3.7607 | 3.7669 | 3.8296 | 3.8415 | 3.7799 | 3.7681 | 3.7072 | 3.6956 | 3.7558 | 3.7667 | 3.8589 | 3.8745 | 3.7853 | 3.7686 | 3.6795 | 3.6645 | 3.7511 | 3.7667 | 3.8861 | 3.9045 | 3.7901 | 3.7692 | 3.6542 | 3.6364 | 3.7469 | 3.7664 | 3.9109 | 3.9317 | 3.795 | 3.7697 | 3.6312 | 3.611 | 3.7432 | 3.7662
LMO_C_10_B_88_SOC_5-85_Part_1-1_ID_PIP15D01A03220958.xlsx | LMO | 88 | PIP15D01A03220958 | 10 | 8.7494 | 0.87494 | 0.7 | 55 | 0.54991 | 3.7697 | 3.8071 | 3.8166 | 3.7792 | 3.7706 | 3.7344 | 3.7248 | 3.7618 | 3.7699 | 3.845 | 3.8601 | 3.7871 | 3.7715 | 3.6991 | 3.6846 | 3.7553 | 3.7697 | 3.8789 | 3.8977 | 3.7938 | 3.772 | 3.6673 | 3.6494 | 3.7499 | 3.7697 | 3.9093 | 3.9307 | 3.7997 | 3.7725 | 3.6389 | 3.6185 | 3.7451 | 3.7693 | 3.9372 | 3.96 | 3.805 | 3.773 | 3.6135 | 3.591 | 3.7409 | 3.7692
LMO_C_10_B_89_SOC_5-85_Part_1-1_ID_PIP16N1700C039158.xlsx | LMO | 89 | PIP16N1700C039158 | 10 | 9.1862 | 0.91862 | 0.7 | 55 | 0.5499 | 3.7506 | 3.7948 | 3.8092 | 3.7651 | 3.7518 | 3.7091 | 3.6949 | 3.7381 | 3.7511 | 3.838 | 3.8594 | 3.7764 | 3.7525 | 3.6688 | 3.6491 | 3.7288 | 3.7509 | 3.8756 | 3.9003 | 3.7853 | 3.753 | 3.6342 | 3.6112 | 3.7214 | 3.7506 | 3.908 | 3.9351 | 3.7927 | 3.7534 | 3.6043 | 3.5789 | 3.7153 | 3.7504 | 3.9368 | 3.9656 | 3.799 | 3.7539 | 3.578 | 3.5504 | 3.7098 | 3.7502
LMO_C_10_B_8_SOC_5-55_Part_1-1_ID_PIP15825A00238596.xlsx | LMO | 8 | PIP15825A00238596 | 10 | 5.8605 | 0.58605 | 0.7 | 55 | 0.53021 | 4.0538 | 4.0869 | 4.1634 | 4.1352 | 4.0571 | 4.0258 | 3.9563 | 3.9863 | 4.0563 | 4.123 | 4.2565 | 4.1989 | 4.0591 | 3.9939 | 3.8817 | 3.9437 | 4.0563 | 4.1564 | 4.3006 | 4.058 | 4.058 | 3.959 | 3.8187 | 3.9126 | 4.0548 | 4.1887 | 4.3025 | 4.057 | 4.057 | 3.9244 | 3.7646 | 3.8882 | 4.0527 | 4.2202 | 4.3091 | 4.0556 | 4.0557 | 3.8891 | 3.7149 | 3.8682 | 4.0503
LMO_C_10_B_90_SOC_5-85_Part_1-1_ID_PIP15D25A03205744.xlsx | LMO | 90 | PIP15D25A03205744 | 10 | 9.073 | 0.9073 | 0.7 | 55 | 0.54992 | 3.7488 | 3.7792 | 3.786 | 3.7555 | 3.7497 | 3.72 | 3.713 | 3.7432 | 3.7492 | 3.8104 | 3.822 | 3.7616 | 3.7504 | 3.6907 | 3.6793 | 3.7385 | 3.749 | 3.8396 | 3.855 | 3.7669 | 3.7509 | 3.6633 | 3.6482 | 3.7341 | 3.7488 | 3.8664 | 3.8849 | 3.772 | 3.7514 | 3.638 | 3.6198 | 3.7297 | 3.7486 | 3.8914 | 3.9124 | 3.7764 | 3.752 | 3.6145 | 3.594 | 3.726 | 3.7483
LMO_C_10_B_91_SOC_5-85_Part_1-1_ID_PIP15N08A03230424.xlsx | LMO | 91 | PIP15N08A03230424 | 10 | 8.7927 | 0.87927 | 0.7 | 55 | 0.5499 | 3.7729 | 3.8187 | 3.8359 | 3.7904 | 3.7739 | 3.7295 | 3.7128 | 3.7576 | 3.7732 | 3.8643 | 3.8894 | 3.8036 | 3.7746 | 3.6872 | 3.6642 | 3.7469 | 3.773 | 3.9038 | 3.9326 | 3.8138 | 3.7753 | 3.651 | 3.6245 | 3.7385 | 3.7727 | 3.9379 | 3.9688 | 3.8213 | 3.7758 | 3.6199 | 3.5906 | 3.7314 | 3.7725 | 3.9677 | 4.0006 | 3.8292 | 3.7764 | 3.5924 | 3.561 | 3.7256 | 3.7723
LMO_C_10_B_92_SOC_5-85_Part_1-1_ID_PIP15N12A03225967.xlsx | LMO | 92 | PIP15N12A03225967 | 10 | 9.0827 | 0.90827 | 0.7 | 55 | 0.54992 | 3.7207 | 3.7695 | 3.7883 | 3.74 | 3.7221 | 3.6747 | 3.6568 | 3.7042 | 3.7211 | 3.8176 | 3.8438 | 3.7537 | 3.7228 | 3.6303 | 3.6068 | 3.6933 | 3.7209 | 3.8587 | 3.8875 | 3.7637 | 3.7235 | 3.5929 | 3.5666 | 3.6849 | 3.7207 | 3.894 | 3.9242 | 3.7716 | 3.7241 | 3.5608 | 3.5327 | 3.6784 | 3.7204 | 3.9249 | 3.9558 | 3.7785 | 3.7246 | 3.533 | 3.503 | 3.6726 | 3.7204
LMO_C_10_B_93_SOC_5-85_Part_1-1_ID_PIP15N21A03210500.xlsx | LMO | 93 | PIP15N21A03210500 | 10 | 9.0741 | 0.90741 | 0.7 | 55 | 0.54992 | 3.7351 | 3.7618 | 3.7678 | 3.7411 | 3.7362 | 3.71 | 3.7037 | 3.7304 | 3.7355 | 3.7894 | 3.7997 | 3.7467 | 3.7369 | 3.684 | 3.6735 | 3.726 | 3.7355 | 3.8155 | 3.8296 | 3.7514 | 3.7374 | 3.6594 | 3.6452 | 3.7219 | 3.7353 | 3.8401 | 3.8573 | 3.7562 | 3.7379 | 3.6363 | 3.6191 | 3.7181 | 3.7351 | 3.8631 | 3.8829 | 3.7602 | 3.7383 | 3.614 | 3.5943 | 3.7149 | 3.7348
LMO_C_10_B_94_SOC_5-85_Part_1-1_ID_PIP15D25A03226871.xlsx | LMO | 94 | PIP15D25A03226871 | 10 | 9.0497 | 0.90497 | 0.7 | 55 | 0.54995 | 3.7655 | 3.7978 | 3.8048 | 3.7727 | 3.7665 | 3.7351 | 3.7279 | 3.7597 | 3.7658 | 3.8304 | 3.8426 | 3.779 | 3.7672 | 3.7042 | 3.6923 | 3.7546 | 3.7657 | 3.861 | 3.8768 | 3.7848 | 3.7678 | 3.6756 | 3.6598 | 3.75 | 3.7657 | 3.8891 | 3.9082 | 3.7899 | 3.7681 | 3.6491 | 3.6303 | 3.7456 | 3.7655 | 3.9151 | 3.9365 | 3.7946 | 3.7685 | 3.6245 | 3.6031 | 3.7416 | 3.7651
LMO_C_10_B_95_SOC_5-85_Part_1-1_ID_PIP15D26A03200099.xlsx | LMO | 95 | PIP15D26A03200099 | 10 | 8.9191 | 0.89191 | 0.7 | 55 | 0.54992 | 3.7693 | 3.8157 | 3.8273 | 3.7809 | 3.7704 | 3.7256 | 3.714 | 3.7595 | 3.7697 | 3.8615 | 3.8793 | 3.7899 | 3.7713 | 3.6826 | 3.6654 | 3.7518 | 3.7695 | 3.9021 | 3.9235 | 3.798 | 3.7718 | 3.6445 | 3.6236 | 3.7453 | 3.7693 | 3.9379 | 3.9621 | 3.805 | 3.7725 | 3.611 | 3.5871 | 3.7395 | 3.769 | 3.9709 | 3.9965 | 3.8106 | 3.7729 | 3.5806 | 3.5541 | 3.7348 | 3.7688
LMO_C_10_B_9_SOC_5-55_Part_1-1_ID_PIP15826A00208229.xlsx | LMO | 9 | PIP15826A00208229 | 10 | 5.7452 | 0.57452 | 0.7 | 55 | 0.53741 | 4.026 | 4.0605 | 4.1265 | 4.0953 | 4.0289 | 3.9955 | 3.9365 | 3.969 | 4.0281 | 4.098 | 4.2154 | 4.1525 | 4.0307 | 3.9616 | 3.8649 | 3.9309 | 4.0282 | 4.1335 | 4.2897 | 4.1956 | 4.0317 | 3.9277 | 3.8053 | 3.904 | 4.0279 | 4.1682 | 4.3115 | 4.0296 | 4.0296 | 3.8894 | 3.7476 | 3.8789 | 4.0254 | 4.2016 | 4.3303 | 4.0281 | 4.0281 | 3.8519 | 3.6963 | 3.8589 | 4.0229

## SOC60
File_Name | Mat | No. | ID | Qn | Q | SOH | Pt | SOC | SOCR | U1 | U2 | U3 | U4 | U5 | U6 | U7 | U8 | U9 | U10 | U11 | U12 | U13 | U14 | U15 | U16 | U17 | U18 | U19 | U20 | U21 | U22 | U23 | U24 | U25 | U26 | U27 | U28 | U29 | U30 | U31 | U32 | U33 | U34 | U35 | U36 | U37 | U38 | U39 | U40 | U41
LMO_C_10_B_11_SOC_5-60_Part_1-1_ID_PIP15826A00208751.xlsx | LMO | 11 | PIP15826A00208751 | 10 | 6.3985 | 0.63985 | 0.7 | 60 | 0.58062 | 4.0798 | 4.1086 | 4.1791 | 4.1543 | 4.0824 | 4.0549 | 3.989 | 4.0152 | 4.0816 | 4.1402 | 4.2634 | 4.2125 | 4.0841 | 4.0267 | 3.9184 | 3.9735 | 4.0819 | 4.17 | 4.307 | 4.0833 | 4.0833 | 3.996 | 3.8596 | 3.9421 | 4.0805 | 4.1979 | 4.3218 | 4.0822 | 4.0822 | 3.9653 | 3.809 | 3.9182 | 4.0784 | 4.2253 | 4.3 | 4.0803 | 4.0805 | 3.9342 | 3.7632 | 3.8986 | 4.0762
LMO_C_10_B_12_SOC_5-60_Part_1-1_ID_PIP15829A00218444.xlsx | LMO | 12 | PIP15829A00218444 | 10 | 6.4536 | 0.64536 | 0.7 | 60 | 0.58564 | 4.0773 | 4.1037 | 4.168 | 4.1455 | 4.0798 | 4.0545 | 3.9948 | 4.0187 | 4.0791 | 4.1325 | 4.2473 | 4.2009 | 4.0812 | 4.0289 | 3.9291 | 3.9795 | 4.0791 | 4.1595 | 4.3035 | 4.0816 | 4.081 | 4.0016 | 3.8747 | 3.95 | 4.0781 | 4.1853 | 4.3143 | 4.0801 | 4.0798 | 3.9735 | 3.8271 | 3.9272 | 4.0763 | 4.2101 | 4.3277 | 4.0784 | 4.0784 | 3.9453 | 3.7844 | 3.9079 | 4.0739
LMO_C_10_B_13_SOC_5-60_Part_1-1_ID_PIP15827A00205589.xlsx | LMO | 13 | PIP15827A00205589 | 10 | 6.3319 | 0.63319 | 0.7 | 60 | 0.59771 | 4.0759 | 4.1007 | 4.1462 | 4.1234 | 4.0781 | 4.0545 | 4.011 | 4.0346 | 4.0773 | 4.1273 | 4.2118 | 4.1655 | 4.0792 | 4.0303 | 3.9544 | 4.0023 | 4.0773 | 4.1525 | 4.2683 | 4.1993 | 4.0799 | 4.0054 | 3.9056 | 3.9774 | 4.0769 | 4.1773 | 4.3006 | 4.0791 | 4.0784 | 3.9786 | 3.8608 | 3.9556 | 4.0749 | 4.2003 | 4.3154 | 4.0767 | 4.0766 | 3.9516 | 3.8194 | 3.9368 | 4.0725
LMO_C_10_B_15_SOC_5-60_Part_1-1_ID_PIP15828A06100365.xlsx | LMO | 15 | PIP15828A06100365 | 10 | 6.5591 | 0.65591 | 0.7 | 60 | 0.58786 | 4.0622 | 4.0931 | 4.1456 | 4.1174 | 4.0644 | 4.0349 | 3.9858 | 4.0152 | 4.0637 | 4.1261 | 4.2225 | 4.1651 | 4.0658 | 4.0047 | 3.9207 | 3.9802 | 4.0637 | 4.1575 | 4.2884 | 4.2031 | 4.0668 | 3.9746 | 3.865 | 3.9544 | 4.0637 | 4.1884 | 4.3106 | 4.0644 | 4.0644 | 3.9403 | 3.812 | 3.9305 | 4.0609 | 4.2168 | 4.3269 | 4.0626 | 4.0627 | 3.9068 | 3.7648 | 3.9117 | 4.0584
LMO_C_10_B_16_SOC_5-60_Part_1-1_ID_PIP15829A00217239.xlsx | LMO | 16 | PIP15829A00217239 | 10 | 6.5152 | 0.65152 | 0.7 | 60 | 0.59601 | 4.0664 | 4.0907 | 4.1388 | 4.1167 | 4.0685 | 4.0451 | 4.0002 | 4.0232 | 4.0678 | 4.117 | 4.2062 | 4.1623 | 4.0697 | 4.0212 | 3.9437 | 3.9909 | 4.0676 | 4.1417 | 4.2638 | 4.197 | 4.0704 | 3.9971 | 3.8956 | 3.9662 | 4.0672 | 4.1659 | 4.3032 | 4.0697 | 4.069 | 3.9709 | 3.8517 | 3.9446 | 4.0655 | 4.1891 | 4.3007 | 4.0675 | 4.0675 | 3.9444 | 3.8118 | 3.9268 | 4.0633
LMO_C_10_B_17_SOC_5-65_Part_1-1_ID_PIP15829A06101445.xlsx | LMO | 17 | PIP15829A06101445 | 10 | 6.9576 | 0.69576 | 0.7 | 60 | 0.6 | 4.0416 | 4.065 | 4.0996 | 4.0774 | 4.043 | 4.0213 | 3.9872 | 4.0099 | 4.042 | 4.0893 | 4.1553 | 4.1108 | 4.0436 | 3.9979 | 3.9375 | 3.9834 | 4.0418 | 4.1125 | 4.2058 | 4.1392 | 4.0439 | 3.9744 | 3.8933 | 3.9616 | 4.0412 | 4.136 | 4.2512 | 4.1637 | 4.0444 | 3.9509 | 3.8536 | 3.9437 | 4.0406 | 4.159 | 4.2934 | 4.1852 | 4.0447 | 3.9275 | 3.8176 | 3.9293 | 4.0401
LMO_C_10_B_18_SOC_5-65_Part_1-1_ID_PIP15826A00211185.xlsx | LMO | 18 | PIP15826A00211185 | 10 | 6.6538 | 0.66538 | 0.7 | 60 | 0.59094 | 4.0627 | 4.0892 | 4.1514 | 4.1283 | 4.0652 | 4.0412 | 3.982 | 4.0064 | 4.0645 | 4.1175 | 4.2291 | 4.182 | 4.0666 | 4.0144 | 3.9172 | 3.9672 | 4.0644 | 4.1441 | 4.293 | 4.223 | 4.0676 | 3.9895 | 3.8647 | 3.9393 | 4.0641 | 4.1703 | 4.301 | 4.0651 | 4.0651 | 3.9602 | 3.8159 | 3.9142 | 4.0613 | 4.1943 | 4.3021 | 4.0633 | 4.0633 | 3.9317 | 3.7734 | 3.8954 | 4.059
LMO_C_10_B_19_SOC_5-65_Part_1-1_ID_PIP15D01A03235252.xlsx | LMO | 19 | PIP15D01A03235252 | 10 | 6.9119 | 0.69119 | 0.7 | 60 | 0.59887 | 4.0397 | 4.0704 | 4.1118 | 4.0823 | 4.0419 | 4.0131 | 3.9723 | 4.0022 | 4.0411 | 4.103 | 4.1795 | 4.1209 | 4.043 | 3.9825 | 3.9121 | 3.9723 | 4.0409 | 4.1342 | 4.2392 | 4.1525 | 4.0437 | 3.9521 | 3.8592 | 3.9486 | 4.0406 | 4.1647 | 4.2933 | 4.1784 | 4.0443 | 3.9214 | 3.8117 | 3.93 | 4.0401 | 4.1946 | 4.3101 | 4.042 | 4.0418 | 3.888 | 3.7655 | 3.9121 | 4.0378
LMO_C_10_B_20_SOC_5-65_Part_1-1_ID_PIP15827A00205450.xlsx | LMO | 20 | PIP15827A00205450 | 10 | 6.9997 | 0.69997 | 0.7 | 60 | 0.59985 | 4.0194 | 4.0444 | 4.09 | 4.0668 | 4.0212 | 3.9979 | 3.9542 | 3.9783 | 4.0205 | 4.0714 | 4.1564 | 4.1094 | 4.0225 | 3.973 | 3.8984 | 3.9474 | 4.0205 | 4.0971 | 4.2139 | 4.1444 | 4.0234 | 3.9481 | 3.8508 | 3.9233 | 4.0205 | 4.1216 | 4.2649 | 4.1731 | 4.0241 | 3.9235 | 3.8092 | 3.9045 | 4.0201 | 4.1475 | 4.3027 | 4.023 | 4.0227 | 3.8963 | 3.7693 | 3.8875 | 4.0187
LMO_C_10_B_22_SOC_5-65_Part_1-1_ID_PIP15D01A03238995.xlsx | LMO | 22 | PIP15D01A03238995 | 10 | 6.7698 | 0.67698 | 0.7 | 60 | 0.59398 | 4.0567 | 4.0822 | 4.1442 | 4.1226 | 4.0592 | 4.0363 | 3.9777 | 4.0008 | 4.0585 | 4.1094 | 4.221 | 4.176 | 4.0608 | 4.0117 | 3.9142 | 3.9618 | 4.0584 | 4.1349 | 4.2838 | 4.2173 | 4.0616 | 3.9869 | 3.8627 | 3.9342 | 4.058 | 4.1598 | 4.308 | 4.0592 | 4.0592 | 3.9588 | 3.8153 | 3.9091 | 4.0553 | 4.1824 | 4.3038 | 4.0576 | 4.0576 | 3.9321 | 3.7741 | 3.8912 | 4.0531
LMO_C_10_B_23_SOC_5-65_Part_1-1_ID_PIP15829A00210663.xlsx | LMO | 23 | PIP15829A00210663 | 10 | 6.9477 | 0.69477 | 0.7 | 60 | 0.59466 | 4.0214 | 4.0601 | 4.1048 | 4.0676 | 4.0239 | 3.9874 | 3.9446 | 3.9821 | 4.0232 | 4.1009 | 4.1837 | 4.1098 | 4.0254 | 3.9491 | 3.8764 | 3.9519 | 4.0232 | 4.1401 | 4.2539 | 4.144 | 4.0262 | 3.911 | 3.816 | 3.9281 | 4.0229 | 4.1786 | 4.3038 | 4.0251 | 4.0247 | 3.8696 | 3.759 | 3.9079 | 4.0211 | 4.2156 | 4.3204 | 4.0229 | 4.023 | 3.8296 | 3.7063 | 3.8908 | 4.0187
LMO_C_10_B_24_SOC_5-65_Part_1-1_ID_PIP15829A00206931.xlsx | LMO | 24 | PIP15829A00206931 | 10 | 6.853 | 0.6853 | 0.7 | 60 | 0.59905 | 4.0444 | 4.0693 | 4.1167 | 4.0936 | 4.0462 | 4.0234 | 3.9779 | 4.0019 | 4.0457 | 4.0961 | 4.1837 | 4.1371 | 4.0475 | 3.9985 | 3.9214 | 3.9697 | 4.0455 | 4.1215 | 4.2406 | 4.1715 | 4.0481 | 3.9737 | 3.8736 | 3.9458 | 4.0453 | 4.1464 | 4.2912 | 4.1999 | 4.0489 | 3.9482 | 3.8317 | 3.927 | 4.0451 | 4.1714 | 4.301 | 4.0472 | 4.0468 | 3.9219 | 3.7918 | 3.9091 | 4.0427
LMO_C_10_B_25_SOC_5-65_Part_1-1_ID_PIP15825A00103075.xlsx | LMO | 25 | PIP15825A00103075 | 10 | 6.6769 | 0.66769 | 0.7 | 60 | 0.59878 | 4.0418 | 4.0644 | 4.1153 | 4.096 | 4.0439 | 4.0233 | 3.9746 | 3.9953 | 4.043 | 4.0885 | 4.1826 | 4.1424 | 4.045 | 4.0012 | 3.9175 | 3.9605 | 4.0427 | 4.1112 | 4.2393 | 4.1792 | 4.0455 | 3.9784 | 3.8696 | 3.9335 | 4.0423 | 4.1336 | 4.2895 | 4.2093 | 4.0461 | 3.9561 | 3.828 | 3.9128 | 4.0418 | 4.1559 | 4.3074 | 4.0422 | 4.042 | 3.9282 | 3.7853 | 3.8903 | 4.0377
LMO_C_10_B_26_SOC_5-70_Part_1-1_ID_PIP15D29A03204639.xlsx | LMO | 26 | PIP15D29A03204639 | 10 | 7.9655 | 0.79655 | 0.7 | 60 | 0.59977 | 3.9433 | 3.9693 | 3.9893 | 3.9635 | 3.9444 | 3.9195 | 3.8989 | 3.9249 | 3.9437 | 3.9965 | 4.035 | 3.9828 | 3.9449 | 3.8928 | 3.8557 | 3.9084 | 3.9435 | 4.023 | 4.0785 | 4.0008 | 3.9453 | 3.8666 | 3.8145 | 3.8928 | 3.943 | 4.0493 | 4.1201 | 4.017 | 3.9458 | 3.8403 | 3.7757 | 3.8794 | 3.9428 | 4.0753 | 4.1595 | 4.0321 | 3.946 | 3.8141 | 3.739 | 3.868 | 3.9425
LMO_C_10_B_27_SOC_5-70_Part_1-1_ID_PIP15D26A03261343.xlsx | LMO | 27 | PIP15D26A03261343 | 10 | 7.1776 | 0.71776 | 0.7 | 60 | 0.60007 | 4.0415 | 4.066 | 4.0822 | 4.0577 | 4.0423 | 4.018 | 4.0022 | 4.0268 | 4.0416 | 4.0915 | 4.1224 | 4.0732 | 4.0429 | 3.9937 | 3.9637 | 4.013 | 4.0415 | 4.1163 | 4.1609 | 4.0878 | 4.0433 | 3.9693 | 3.9265 | 4.0005 | 4.0411 | 4.1409 | 4.1979 | 4.1009 | 4.0434 | 3.9444 | 3.8912 | 3.9892 | 4.0406 | 4.1651 | 4.2333 | 4.1135 | 4.0439 | 3.92 | 3.8577 | 3.979 | 4.0401
LMO_C_10_B_28_SOC_5-70_Part_1-1_ID_PIP15825A50203005.xlsx | LMO | 28 | PIP15825A50203005 | 10 | 7.6227 | 0.76227 | 0.7 | 60 | 0.59979 | 3.9906 | 4.0131 | 4.0591 | 4.0384 | 3.9921 | 3.9714 | 3.927 | 3.9484 | 3.9911 | 4.0367 | 4.1227 | 4.0809 | 3.9927 | 3.9484 | 3.8717 | 3.9152 | 3.9907 | 4.0592 | 4.1778 | 4.1152 | 3.9932 | 3.926 | 3.8247 | 3.8894 | 3.99 | 4.0815 | 4.2265 | 4.1437 | 3.9934 | 3.9033 | 3.7834 | 3.8687 | 3.9893 | 4.1036 | 4.2704 | 4.1686 | 3.9937 | 3.881 | 3.7465 | 3.8519 | 3.9888
LMO_C_10_B_29_SOC_5-70_Part_1-1_ID_PIP15825A00103143.xlsx | LMO | 29 | PIP15825A00103143 | 10 | 7.2993 | 0.72993 | 0.7 | 60 | 0.60009 | 4.0166 | 4.0378 | 4.0791 | 4.0597 | 4.018 | 3.9985 | 3.9581 | 3.9783 | 4.0173 | 4.0602 | 4.1381 | 4.0984 | 4.0187 | 3.9769 | 3.9065 | 3.9474 | 4.0166 | 4.0816 | 4.1897 | 4.1304 | 4.0191 | 3.9553 | 3.8617 | 3.9231 | 4.0163 | 4.1029 | 4.236 | 4.1574 | 4.0194 | 3.9339 | 3.8224 | 3.9038 | 4.0156 | 4.1238 | 4.2779 | 4.1816 | 4.0198 | 3.9128 | 3.7867 | 3.8877 | 4.0151
LMO_C_10_B_30_SOC_5-70_Part_1-1_ID_PIP15D19A03280145.xlsx | LMO | 30 | PIP15D19A03280145 | 10 | 7.5565 | 0.75565 | 0.7 | 60 | 0.60022 | 3.9784 | 4.0016 | 4.0174 | 3.9948 | 3.9795 | 3.9576 | 3.9412 | 3.9639 | 3.9788 | 4.0256 | 4.0566 | 4.0107 | 3.98 | 3.9342 | 3.9042 | 3.9504 | 3.9786 | 4.0489 | 4.0942 | 4.0256 | 3.9804 | 3.9109 | 3.8687 | 3.9379 | 3.9783 | 4.072 | 4.1307 | 4.0397 | 3.9807 | 3.8877 | 3.8345 | 3.9265 | 3.9779 | 4.0946 | 4.1658 | 4.0536 | 3.9811 | 3.8649 | 3.8024 | 3.9168 | 3.9774
LMO_C_10_B_31_SOC_5-75_Part_1-1_ID_PIP15D01A03241499.xlsx | LMO | 31 | PIP15D01A03241499 | 10 | 8.0253 | 0.80253 | 0.7 | 60 | 0.59984 | 3.95 | 3.9739 | 3.9921 | 3.9684 | 3.9511 | 3.9275 | 3.9098 | 3.9335 | 3.9502 | 3.9988 | 4.034 | 3.9863 | 3.9516 | 3.9035 | 3.871 | 3.9184 | 3.95 | 4.0229 | 4.074 | 4.003 | 3.9519 | 3.8798 | 3.8341 | 3.9049 | 3.9495 | 4.0468 | 4.1119 | 4.0184 | 3.9523 | 3.8559 | 3.7994 | 3.8929 | 3.9491 | 4.0704 | 4.1479 | 4.0324 | 3.9528 | 3.8324 | 3.7669 | 3.8824 | 3.9486
LMO_C_10_B_32_SOC_5-75_Part_1-1_ID_PIP15710A00246135.xlsx | LMO | 32 | PIP15710A00246135 | 10 | 8.0443 | 0.80443 | 0.7 | 60 | 0.60011 | 3.931 | 3.9535 | 3.9593 | 3.9368 | 3.9319 | 3.9103 | 3.9038 | 3.9263 | 3.9314 | 3.9767 | 3.9872 | 3.9425 | 3.9324 | 3.8879 | 3.8764 | 3.9216 | 3.9312 | 3.9992 | 4.0145 | 3.9474 | 3.9328 | 3.8657 | 3.8492 | 3.9166 | 3.931 | 4.0214 | 4.0413 | 3.9525 | 3.933 | 3.8436 | 3.8222 | 3.9119 | 3.9307 | 4.0432 | 4.0675 | 3.9574 | 3.9333 | 3.8217 | 3.7957 | 3.9072 | 3.9305
LMO_C_10_B_33_SOC_5-80_Part_1-1_ID_PIP15N21A50200177.xlsx | LMO | 33 | PIP15N21A50200177 | 10 | 8.7844 | 0.87844 | 0.7 | 60 | 0.60009 | 3.8355 | 3.8603 | 3.8657 | 3.8406 | 3.8362 | 3.812 | 3.806 | 3.8311 | 3.8357 | 3.8863 | 3.8956 | 3.8455 | 3.8368 | 3.7874 | 3.7776 | 3.8273 | 3.8355 | 3.9109 | 3.9238 | 3.8499 | 3.8373 | 3.7637 | 3.7506 | 3.8234 | 3.8354 | 3.9342 | 3.9504 | 3.8543 | 3.8378 | 3.7414 | 3.7255 | 3.8201 | 3.8352 | 3.9565 | 3.9751 | 3.858 | 3.838 | 3.7204 | 3.7019 | 3.8166 | 3.835
LMO_C_10_B_34_SOC_5-80_Part_1-1_ID_PIP15N21A03201737.xlsx | LMO | 34 | PIP15N21A03201737 | 10 | 8.5736 | 0.85736 | 0.7 | 60 | 0.59986 | 3.8596 | 3.8847 | 3.8903 | 3.8652 | 3.8605 | 3.8357 | 3.8303 | 3.8552 | 3.8598 | 3.9105 | 3.9203 | 3.8703 | 3.861 | 3.8115 | 3.8017 | 3.851 | 3.8598 | 3.9351 | 3.9486 | 3.875 | 3.8615 | 3.7878 | 3.7743 | 3.8469 | 3.8596 | 3.9586 | 3.9753 | 3.8794 | 3.8617 | 3.7655 | 3.7488 | 3.8433 | 3.8594 | 3.9809 | 4.0004 | 3.8835 | 3.8622 | 3.7449 | 3.7249 | 3.8397 | 3.8592
LMO_C_10_B_35_SOC_5-80_Part_1-1_ID_PIP15D22A03248005.xlsx | LMO | 35 | PIP15D22A03248005 | 10 | 8.8531 | 0.88531 | 0.7 | 60 | 0.59965 | 3.8338 | 3.8705 | 3.8798 | 3.8427 | 3.8347 | 3.7994 | 3.7895 | 3.8261 | 3.834 | 3.9077 | 3.9223 | 3.8501 | 3.8352 | 3.7644 | 3.75 | 3.8199 | 3.8336 | 3.941 | 3.9591 | 3.8564 | 3.8357 | 3.733 | 3.7158 | 3.8146 | 3.8334 | 3.9711 | 3.9914 | 3.8622 | 3.8359 | 3.7051 | 3.6856 | 3.8099 | 3.8331 | 3.9981 | 4.0202 | 3.867 | 3.8364 | 3.6802 | 3.6586 | 3.8057 | 3.8329
LMO_C_10_B_36_SOC_5-80_Part_1-1_ID_PIP15D15A03236357.xlsx | LMO | 36 | PIP15D15A03236357 | 10 | 8.8667 | 0.88667 | 0.7 | 60 | 0.59984 | 3.8403 | 3.8777 | 3.8875 | 3.8494 | 3.8412 | 3.8052 | 3.795 | 3.8324 | 3.8405 | 3.9154 | 3.9307 | 3.8573 | 3.8417 | 3.7699 | 3.7548 | 3.8262 | 3.8403 | 3.9498 | 3.9683 | 3.8638 | 3.8422 | 3.7376 | 3.7198 | 3.8204 | 3.8399 | 3.9802 | 4.0008 | 3.8692 | 3.8424 | 3.7093 | 3.6893 | 3.8157 | 3.8396 | 4.0075 | 4.03 | 3.874 | 3.8429 | 3.6837 | 3.6619 | 3.8117 | 3.8394
LMO_C_10_B_37_SOC_5-80_Part_1-1_ID_PIP15N21A50200566.xlsx | LMO | 37 | PIP15N21A50200566 | 10 | 8.7259 | 0.87259 | 0.7 | 60 | 0.59982 | 3.8454 | 3.8801 | 3.8889 | 3.8538 | 3.8464 | 3.812 | 3.8038 | 3.8382 | 3.8457 | 3.9154 | 3.9295 | 3.8612 | 3.8469 | 3.779 | 3.7658 | 3.8322 | 3.8454 | 3.9472 | 3.9653 | 3.8675 | 3.8475 | 3.749 | 3.7325 | 3.8271 | 3.8452 | 3.9763 | 3.9969 | 3.8731 | 3.8478 | 3.7223 | 3.7028 | 3.8224 | 3.845 | 4.0027 | 4.0254 | 3.8782 | 3.8482 | 3.6977 | 3.6765 | 3.8182 | 3.8448
LMO_C_10_B_38_SOC_5-80_Part_1-1_ID_PIP15D19A03261038.xlsx | LMO | 38 | PIP15D19A03261038 | 10 | 8.8714 | 0.88714 | 0.7 | 60 | 0.59979 | 3.8345 | 3.8654 | 3.8729 | 3.8417 | 3.8354 | 3.8059 | 3.7976 | 3.8285 | 3.8348 | 3.897 | 3.9093 | 3.8482 | 3.8359 | 3.7758 | 3.7632 | 3.8232 | 3.8347 | 3.9263 | 3.9425 | 3.8538 | 3.8364 | 3.7479 | 3.732 | 3.8183 | 3.8343 | 3.9532 | 3.9723 | 3.8589 | 3.8368 | 3.7225 | 3.7037 | 3.8139 | 3.8341 | 3.9779 | 3.9993 | 3.8638 | 3.8371 | 3.6991 | 3.6782 | 3.8104 | 3.834
LMO_C_10_B_39_SOC_5-80_Part_1-1_ID_PIP15D25A03226076.xlsx | LMO | 39 | PIP15D25A03226076 | 10 | 8.7876 | 0.87876 | 0.7 | 60 | 0.5998 | 3.8399 | 3.8701 | 3.8773 | 3.8468 | 3.8408 | 3.8113 | 3.8036 | 3.834 | 3.8401 | 3.9014 | 3.9135 | 3.8531 | 3.8413 | 3.7815 | 3.7692 | 3.8289 | 3.8399 | 3.9307 | 3.947 | 3.8585 | 3.8417 | 3.7532 | 3.7374 | 3.8241 | 3.8399 | 3.9581 | 3.9777 | 3.8638 | 3.842 | 3.7276 | 3.7083 | 3.8196 | 3.8396 | 3.9834 | 4.006 | 3.8687 | 3.8426 | 3.7037 | 3.6814 | 3.8153 | 3.8392
LMO_C_10_B_40_SOC_5-80_Part_1-1_ID_PIP15N21A03207437.xlsx | LMO | 40 | PIP15N21A03207437 | 10 | 8.6738 | 0.86738 | 0.7 | 60 | 0.60023 | 3.8499 | 3.8766 | 3.8835 | 3.8568 | 3.8508 | 3.8252 | 3.8176 | 3.8443 | 3.8503 | 3.9042 | 3.9165 | 3.8631 | 3.8513 | 3.7987 | 3.7862 | 3.8392 | 3.8501 | 3.9303 | 3.9472 | 3.8689 | 3.8519 | 3.7736 | 3.7565 | 3.8341 | 3.8499 | 3.9553 | 3.976 | 3.8743 | 3.8522 | 3.75 | 3.7288 | 3.8292 | 3.8498 | 3.9788 | 4.0029 | 3.8794 | 3.8526 | 3.7274 | 3.703 | 3.825 | 3.8494
LMO_C_10_B_41_SOC_5-80_Part_1-1_ID_PIP15D25A03219538.xlsx | LMO | 41 | PIP15D25A03219538 | 10 | 8.9075 | 0.89075 | 0.7 | 60 | 0.60005 | 3.8252 | 3.8575 | 3.8652 | 3.8327 | 3.8261 | 3.7939 | 3.7866 | 3.8187 | 3.8254 | 3.8903 | 3.9033 | 3.8394 | 3.8266 | 3.763 | 3.7507 | 3.8134 | 3.8252 | 3.9209 | 3.9374 | 3.845 | 3.8271 | 3.7342 | 3.7184 | 3.8087 | 3.825 | 3.9489 | 3.9679 | 3.8501 | 3.8273 | 3.7079 | 3.6896 | 3.8041 | 3.8248 | 3.9744 | 3.9955 | 3.8548 | 3.8276 | 3.6837 | 3.6635 | 3.8002 | 3.8245
LMO_C_10_B_42_SOC_5-80_Part_1-1_ID_PIP15N26A01201901.xlsx | LMO | 42 | PIP15N26A01201901 | 10 | 8.7445 | 0.87445 | 0.7 | 60 | 0.59986 | 3.8424 | 3.868 | 3.8745 | 3.8482 | 3.8433 | 3.8178 | 3.8115 | 3.8375 | 3.8427 | 3.8952 | 3.9063 | 3.854 | 3.8438 | 3.792 | 3.7813 | 3.8329 | 3.8426 | 3.9209 | 3.9361 | 3.8589 | 3.8443 | 3.7681 | 3.7528 | 3.8282 | 3.8422 | 3.9453 | 3.9639 | 3.8638 | 3.8445 | 3.7451 | 3.7262 | 3.8245 | 3.842 | 3.9684 | 3.99 | 3.8682 | 3.845 | 3.723 | 3.7014 | 3.8206 | 3.8419
LMO_C_10_B_43_SOC_5-80_Part_1-1_ID_PIP15N15A03208363.xlsx | LMO | 43 | PIP15N15A03208363 | 10 | 8.5451 | 0.85451 | 0.7 | 60 | 0.59983 | 3.8526 | 3.898 | 3.9147 | 3.8692 | 3.8536 | 3.8106 | 3.7938 | 3.838 | 3.8529 | 3.9433 | 3.9676 | 3.8817 | 3.8543 | 3.7685 | 3.7453 | 3.828 | 3.8527 | 3.9827 | 4.0104 | 3.8915 | 3.8548 | 3.7318 | 3.7056 | 3.8197 | 3.8526 | 4.0169 | 4.0468 | 3.8994 | 3.8552 | 3.6997 | 3.6716 | 3.8127 | 3.852 | 4.0469 | 4.0784 | 3.9063 | 3.8556 | 3.6719 | 3.6414 | 3.8069 | 3.8519
LMO_C_10_B_44_SOC_5-80_Part_1-1_ID_PIP15D01A03233061.xlsx | LMO | 44 | PIP15D01A03233061 | 10 | 8.3956 | 0.83956 | 0.7 | 60 | 0.59982 | 3.8984 | 3.9247 | 3.9346 | 3.9084 | 3.8994 | 3.8743 | 3.8635 | 3.8896 | 3.8987 | 3.9519 | 3.9704 | 3.9179 | 3.9 | 3.848 | 3.8292 | 3.8814 | 3.8986 | 3.9779 | 4.0047 | 3.927 | 3.9005 | 3.8227 | 3.7962 | 3.8736 | 3.8982 | 4.0032 | 4.0373 | 3.9358 | 3.9008 | 3.798 | 3.7651 | 3.8661 | 3.898 | 4.0272 | 4.0682 | 3.944 | 3.9012 | 3.7746 | 3.7355 | 3.8587 | 3.8977
LMO_C_10_B_45_SOC_5-80_Part_1-1_ID_PIP15D01A03245962.xlsx | LMO | 45 | PIP15D01A03245962 | 10 | 8.0747 | 0.80747 | 0.7 | 60 | 0.60011 | 3.9537 | 3.9786 | 3.9918 | 3.9672 | 3.9546 | 3.9307 | 3.917 | 3.9419 | 3.954 | 4.0046 | 4.0298 | 3.98 | 3.9553 | 3.9061 | 3.881 | 3.9309 | 3.9539 | 4.0296 | 4.0662 | 3.9921 | 3.9558 | 3.8815 | 3.8468 | 3.9205 | 3.9535 | 4.0538 | 4.1006 | 4.0035 | 3.956 | 3.8575 | 3.8143 | 3.9112 | 3.953 | 4.0776 | 4.1333 | 4.0144 | 3.9565 | 3.8345 | 3.7839 | 3.9022 | 3.9526
LMO_C_10_B_46_SOC_5-80_Part_1-1_ID_PIP15D01A03250557.xlsx | LMO | 46 | PIP15D01A03250557 | 10 | 8.6249 | 0.86249 | 0.7 | 60 | 0.59991 | 3.8506 | 3.885 | 3.8933 | 3.8589 | 3.8515 | 3.8178 | 3.8094 | 3.8436 | 3.8508 | 3.9198 | 3.9339 | 3.8661 | 3.8522 | 3.7848 | 3.7713 | 3.8375 | 3.8506 | 3.9521 | 3.9702 | 3.8724 | 3.8526 | 3.7546 | 3.737 | 3.8322 | 3.8503 | 3.9816 | 4.0026 | 3.878 | 3.8529 | 3.7269 | 3.7063 | 3.8273 | 3.8501 | 4.0088 | 4.0321 | 3.8833 | 3.8534 | 3.7016 | 3.6784 | 3.8231 | 3.8499
LMO_C_10_B_47_SOC_5-80_Part_1-1_ID_PIP15D01A03210683.xlsx | LMO | 47 | PIP15D01A03210683 | 10 | 8.8702 | 0.88702 | 0.7 | 60 | 0.5999 | 3.8273 | 3.8605 | 3.8684 | 3.835 | 3.828 | 3.7955 | 3.7874 | 3.8204 | 3.8275 | 3.8945 | 3.9077 | 3.8419 | 3.8287 | 3.7634 | 3.7506 | 3.815 | 3.8273 | 3.9258 | 3.943 | 3.848 | 3.8292 | 3.7339 | 3.7172 | 3.8097 | 3.8271 | 3.9546 | 3.9746 | 3.8536 | 3.8296 | 3.707 | 3.6872 | 3.8052 | 3.8269 | 3.9807 | 4.0033 | 3.8585 | 3.8299 | 3.6823 | 3.6602 | 3.801 | 3.8266
LMO_C_10_B_48_SOC_5-80_Part_1-1_ID_PIP15D01A03229494.xlsx | LMO | 48 | PIP15D01A03229494 | 10 | 8.3622 | 0.83622 | 0.7 | 60 | 0.59991 | 3.8807 | 3.9024 | 3.913 | 3.8914 | 3.8817 | 3.8605 | 3.8496 | 3.8712 | 3.881 | 3.9251 | 3.9451 | 3.9019 | 3.8822 | 3.8389 | 3.819 | 3.8622 | 3.8808 | 3.9468 | 3.976 | 3.9116 | 3.8826 | 3.8173 | 3.789 | 3.8533 | 3.8805 | 3.9683 | 4.0058 | 3.9207 | 3.8829 | 3.7962 | 3.7604 | 3.8452 | 3.8801 | 3.989 | 4.0345 | 3.9296 | 3.8833 | 3.7758 | 3.7332 | 3.8378 | 3.88
LMO_C_10_B_49_SOC_5-80_Part_1-1_ID_PIP15D01A03243668.xlsx | LMO | 49 | PIP15D01A03243668 | 10 | 8.7211 | 0.87211 | 0.7 | 60 | 0.59989 | 3.8508 | 3.8784 | 3.8872 | 3.8596 | 3.8517 | 3.8245 | 3.8157 | 3.8433 | 3.8512 | 3.907 | 3.923 | 3.8677 | 3.8524 | 3.7973 | 3.7813 | 3.8364 | 3.851 | 3.9344 | 3.957 | 3.8754 | 3.8529 | 3.7709 | 3.7483 | 3.8294 | 3.8506 | 3.9605 | 3.9892 | 3.8824 | 3.8533 | 3.7455 | 3.7172 | 3.8229 | 3.8505 | 3.9855 | 4.0195 | 3.8894 | 3.8536 | 3.7214 | 3.6879 | 3.8166 | 3.8501
LMO_C_10_B_50_SOC_5-80_Part_1-1_ID_PIP15D01A03214955.xlsx | LMO | 50 | PIP15D01A03214955 | 10 | 8.7822 | 0.87822 | 0.7 | 60 | 0.59987 | 3.8327 | 3.8736 | 3.8856 | 3.8443 | 3.8336 | 3.7936 | 3.7818 | 3.8224 | 3.8329 | 3.9147 | 3.9331 | 3.8538 | 3.8343 | 3.7551 | 3.7376 | 3.8145 | 3.8327 | 3.9514 | 3.9737 | 3.8615 | 3.8347 | 3.7212 | 3.6998 | 3.8078 | 3.8324 | 3.9839 | 4.0089 | 3.8684 | 3.835 | 3.6909 | 3.667 | 3.8022 | 3.8322 | 4.0131 | 4.0397 | 3.8743 | 3.8355 | 3.6638 | 3.6377 | 3.7973 | 3.8318
LMO_C_10_B_51_SOC_5-80_Part_1-1_ID_PIP15N08A03228420.xlsx | LMO | 51 | PIP15N08A03228420 | 10 | 9.1801 | 0.91801 | 0.7 | 60 | 0.59993 | 3.7829 | 3.8239 | 3.8373 | 3.7964 | 3.7839 | 3.7442 | 3.7313 | 3.7713 | 3.7832 | 3.8649 | 3.8852 | 3.8067 | 3.7846 | 3.7063 | 3.6875 | 3.7627 | 3.783 | 3.9012 | 3.9249 | 3.8152 | 3.785 | 3.6728 | 3.6505 | 3.7557 | 3.7827 | 3.933 | 3.9591 | 3.8224 | 3.7855 | 3.6435 | 3.6187 | 3.7497 | 3.7825 | 3.9611 | 3.9892 | 3.8287 | 3.7859 | 3.6177 | 3.5906 | 3.7448 | 3.7823
LMO_C_10_B_52_SOC_5-80_Part_1-1_ID_PIP15N08A03232183.xlsx | LMO | 52 | PIP15N08A03232183 | 10 | 8.818 | 0.8818 | 0.7 | 60 | 0.59991 | 3.832 | 3.8787 | 3.8965 | 3.8501 | 3.8329 | 3.788 | 3.7709 | 3.8162 | 3.8322 | 3.9249 | 3.9505 | 3.8631 | 3.8336 | 3.7451 | 3.7212 | 3.805 | 3.832 | 3.9649 | 3.9941 | 3.8731 | 3.834 | 3.7084 | 3.6809 | 3.7964 | 3.8317 | 3.9997 | 4.0309 | 3.8812 | 3.8345 | 3.6758 | 3.6463 | 3.7894 | 3.8313 | 4.0303 | 4.063 | 3.8882 | 3.8348 | 3.6477 | 3.6159 | 3.7834 | 3.8311
LMO_C_10_B_53_SOC_5-80_Part_1-1_ID_PIP15D01A03218382.xlsx | LMO | 53 | PIP15D01A03218382 | 10 | 8.7007 | 0.87007 | 0.7 | 60 | 0.5999 | 3.8457 | 3.8859 | 3.8966 | 3.8564 | 3.8466 | 3.8074 | 3.7967 | 3.8366 | 3.8459 | 3.9261 | 3.943 | 3.8652 | 3.8473 | 3.7695 | 3.7534 | 3.829 | 3.8457 | 3.9623 | 3.9832 | 3.8728 | 3.8477 | 3.7358 | 3.7158 | 3.8227 | 3.8454 | 3.9944 | 4.0183 | 3.8793 | 3.848 | 3.7056 | 3.6826 | 3.8171 | 3.8452 | 4.0236 | 4.0494 | 3.8852 | 3.8485 | 3.6786 | 3.6531 | 3.8122 | 3.8448
LMO_C_10_B_54_SOC_5-80_Part_1-1_ID_PIP15D01A03238599.xlsx | LMO | 54 | PIP15D01A03238599 | 10 | 8.7985 | 0.87985 | 0.7 | 60 | 0.59991 | 3.8357 | 3.8722 | 3.8819 | 3.8454 | 3.8366 | 3.8008 | 3.7913 | 3.8275 | 3.8359 | 3.9091 | 3.9249 | 3.8534 | 3.8373 | 3.766 | 3.7509 | 3.8206 | 3.8357 | 3.9426 | 3.9626 | 3.8606 | 3.8376 | 3.7344 | 3.7151 | 3.8145 | 3.8355 | 3.9732 | 3.996 | 3.8668 | 3.838 | 3.7058 | 3.6835 | 3.8094 | 3.8354 | 4.0008 | 4.0262 | 3.8726 | 3.8385 | 3.6798 | 3.6547 | 3.8046 | 3.835
LMO_C_10_B_55_SOC_5-80_Part_1-1_ID_PIP15D01A03224640.xlsx | LMO | 55 | PIP15D01A03224640 | 10 | 8.7433 | 0.87433 | 0.7 | 60 | 0.59994 | 3.8438 | 3.8782 | 3.8868 | 3.8524 | 3.8447 | 3.8111 | 3.8025 | 3.8362 | 3.844 | 3.9131 | 3.9274 | 3.8599 | 3.8452 | 3.7783 | 3.7644 | 3.8301 | 3.8438 | 3.9449 | 3.9632 | 3.8664 | 3.8457 | 3.7483 | 3.7306 | 3.825 | 3.8438 | 3.9741 | 3.9955 | 3.8724 | 3.8461 | 3.7209 | 3.7004 | 3.8199 | 3.8434 | 4.0006 | 4.0241 | 3.8775 | 3.8464 | 3.696 | 3.6728 | 3.8155 | 3.8433
LMO_C_10_B_56_SOC_5-80_Part_1-1_ID_PIP15D01A03221296.xlsx | LMO | 56 | PIP15D01A03221296 | 10 | 8.7194 | 0.87194 | 0.7 | 60 | 0.59994 | 3.8438 | 3.8807 | 3.8905 | 3.8536 | 3.8447 | 3.8087 | 3.7988 | 3.8354 | 3.844 | 3.9179 | 3.934 | 3.8619 | 3.8452 | 3.7736 | 3.7581 | 3.8285 | 3.8438 | 3.9519 | 3.9723 | 3.8687 | 3.8457 | 3.7416 | 3.7221 | 3.8227 | 3.8436 | 3.9828 | 4.0062 | 3.875 | 3.8462 | 3.7128 | 3.6902 | 3.8169 | 3.8434 | 4.0109 | 4.0364 | 3.8812 | 3.8466 | 3.6867 | 3.6612 | 3.812 | 3.8431
LMO_C_10_B_57_SOC_5-80_Part_1-1_ID_PIP15D01A03217542.xlsx | LMO | 57 | PIP15D01A03217542 | 10 | 8.7094 | 0.87094 | 0.7 | 60 | 0.59991 | 3.8436 | 3.885 | 3.8973 | 3.8557 | 3.8445 | 3.8041 | 3.7922 | 3.8329 | 3.8438 | 3.9263 | 3.9454 | 3.8657 | 3.8452 | 3.7655 | 3.7476 | 3.8248 | 3.8436 | 3.9632 | 3.986 | 3.8738 | 3.8455 | 3.7313 | 3.7095 | 3.818 | 3.8434 | 3.9958 | 4.0212 | 3.8808 | 3.8461 | 3.7012 | 3.6765 | 3.8118 | 3.8431 | 4.025 | 4.0522 | 3.887 | 3.8464 | 3.6738 | 3.647 | 3.8066 | 3.8427
LMO_C_10_B_58_SOC_5-80_Part_1-1_ID_PIP15512A50200009.xlsx | LMO | 58 | PIP15512A50200009 | 10 | 8.4652 | 0.84652 | 0.7 | 60 | 0.59989 | 3.8791 | 3.9205 | 3.9333 | 3.8917 | 3.8801 | 3.8396 | 3.8269 | 3.868 | 3.8794 | 3.9623 | 3.9823 | 3.9019 | 3.8805 | 3.8004 | 3.7811 | 3.8594 | 3.8791 | 3.9993 | 4.0241 | 3.9105 | 3.881 | 3.7657 | 3.7418 | 3.8517 | 3.8789 | 4.0324 | 4.0608 | 3.9175 | 3.8814 | 3.7348 | 3.7072 | 3.8452 | 3.8787 | 4.0622 | 4.0934 | 3.9249 | 3.8817 | 3.7072 | 3.6763 | 3.8394 | 3.8784
LMO_C_10_B_59_SOC_5-80_Part_1-1_ID_PIP15N15A03208341.xlsx | LMO | 59 | PIP15N15A03208341 | 10 | 9.0113 | 0.90113 | 0.7 | 60 | 0.59996 | 3.8053 | 3.855 | 3.8735 | 3.8241 | 3.8064 | 3.7583 | 3.7407 | 3.7887 | 3.8055 | 3.9035 | 3.9291 | 3.8375 | 3.8069 | 3.7133 | 3.6898 | 3.7776 | 3.8052 | 3.9449 | 3.9732 | 3.8475 | 3.8073 | 3.6752 | 3.6489 | 3.7688 | 3.805 | 3.9806 | 4.0103 | 3.8554 | 3.8078 | 3.6426 | 3.6142 | 3.7622 | 3.8046 | 4.0117 | 4.0425 | 3.8619 | 3.8083 | 3.6138 | 3.5836 | 3.7565 | 3.8043
LMO_C_10_B_60_SOC_5-80_Part_1-1_ID_PIP15N15A03208989.xlsx | LMO | 60 | PIP15N15A03208989 | 10 | 8.7996 | 0.87996 | 0.7 | 60 | 0.59994 | 3.8273 | 3.878 | 3.897 | 3.8471 | 3.8283 | 3.7792 | 3.7609 | 3.8097 | 3.8276 | 3.9275 | 3.9539 | 3.8612 | 3.8289 | 3.7334 | 3.7088 | 3.7983 | 3.8273 | 3.9695 | 3.999 | 3.8714 | 3.8294 | 3.6946 | 3.667 | 3.7894 | 3.8269 | 4.0054 | 4.0366 | 3.8798 | 3.8297 | 3.6614 | 3.6315 | 3.7818 | 3.8264 | 4.0367 | 4.0693 | 3.8868 | 3.8301 | 3.6324 | 3.6003 | 3.7758 | 3.8262
LMO_C_10_B_61_SOC_5-80_Part_1-1_ID_PIP15D25A03236724.xlsx | LMO | 61 | PIP15D25A03236724 | 10 | 9.1108 | 0.91108 | 0.7 | 60 | 0.59993 | 3.8155 | 3.8473 | 3.8543 | 3.8224 | 3.8164 | 3.7852 | 3.778 | 3.8096 | 3.8157 | 3.8798 | 3.8917 | 3.8287 | 3.8169 | 3.7544 | 3.7425 | 3.8045 | 3.8155 | 3.91 | 3.926 | 3.8343 | 3.8173 | 3.7256 | 3.7097 | 3.7997 | 3.8153 | 3.9381 | 3.957 | 3.8394 | 3.8176 | 3.6988 | 3.6798 | 3.7952 | 3.815 | 3.9639 | 3.9853 | 3.8443 | 3.818 | 3.6744 | 3.6526 | 3.7911 | 3.8148
LMO_C_10_B_62_SOC_5-80_Part_1-1_ID_PIP15N15A03208398.xlsx | LMO | 62 | PIP15N15A03208398 | 10 | 8.8591 | 0.88591 | 0.7 | 60 | 0.59995 | 3.8238 | 3.877 | 3.8986 | 3.8457 | 3.8248 | 3.7734 | 3.753 | 3.8041 | 3.8239 | 3.9288 | 3.9579 | 3.861 | 3.8254 | 3.7253 | 3.6981 | 3.7915 | 3.8236 | 3.9723 | 4.0046 | 3.8719 | 3.8257 | 3.6849 | 3.6545 | 3.7816 | 3.8231 | 4.0093 | 4.0433 | 3.8812 | 3.8262 | 3.6507 | 3.6177 | 3.7737 | 3.8229 | 4.0419 | 4.0774 | 3.8884 | 3.8266 | 3.6205 | 3.5855 | 3.7671 | 3.8224
LMO_C_10_B_63_SOC_5-80_Part_1-1_ID_PIP15502C00208544.xlsx | LMO | 63 | PIP15502C00208544 | 10 | 8.8435 | 0.88435 | 0.7 | 60 | 0.5999 | 3.8385 | 3.8922 | 3.9137 | 3.8603 | 3.8394 | 3.7873 | 3.7665 | 3.8187 | 3.8387 | 3.9444 | 3.9739 | 3.8759 | 3.8399 | 3.7386 | 3.7105 | 3.8053 | 3.8385 | 3.9883 | 4.0216 | 3.8875 | 3.8403 | 3.6977 | 3.6652 | 3.795 | 3.838 | 4.0258 | 4.0618 | 3.897 | 3.8406 | 3.6631 | 3.6266 | 3.786 | 3.8376 | 4.0583 | 4.0968 | 3.9054 | 3.841 | 3.6324 | 3.5929 | 3.7781 | 3.8373
LMO_C_10_B_64_SOC_5-80_Part_1-1_ID_PIP15D01A03206727.xlsx | LMO | 64 | PIP15D01A03206727 | 10 | 8.7019 | 0.87019 | 0.7 | 60 | 0.59994 | 3.8436 | 3.8829 | 3.8947 | 3.855 | 3.8445 | 3.8062 | 3.7946 | 3.8336 | 3.8438 | 3.9226 | 3.9409 | 3.8643 | 3.845 | 3.7688 | 3.7514 | 3.8259 | 3.8436 | 3.9584 | 3.9802 | 3.8721 | 3.8454 | 3.7355 | 3.7142 | 3.8192 | 3.8433 | 3.99 | 4.0146 | 3.8787 | 3.8459 | 3.7058 | 3.6821 | 3.8136 | 3.8431 | 4.0187 | 4.0451 | 3.8847 | 3.8462 | 3.6791 | 3.6533 | 3.8087 | 3.8429
LMO_C_10_B_65_SOC_5-80_Part_1-1_ID_PIP15N15A03208683.xlsx | LMO | 65 | PIP15N15A03208683 | 10 | 8.6522 | 0.86522 | 0.7 | 60 | 0.5999 | 3.8445 | 3.8994 | 3.9235 | 3.8694 | 3.8454 | 3.7922 | 3.7693 | 3.8222 | 3.8445 | 3.953 | 3.9851 | 3.8859 | 3.8461 | 3.7423 | 3.7125 | 3.8083 | 3.8441 | 3.9979 | 4.0331 | 3.8977 | 3.8464 | 3.7005 | 3.6675 | 3.7985 | 3.8438 | 4.0363 | 4.0732 | 3.9075 | 3.8468 | 3.6651 | 3.6296 | 3.7901 | 3.8434 | 4.0693 | 4.108 | 3.9156 | 3.8473 | 3.6342 | 3.5962 | 3.782 | 3.8431
LMO_C_10_B_66_SOC_5-80_Part_1-1_ID_PIP15N14A03235525.xlsx | LMO | 66 | PIP15N14A03235525 | 10 | 8.9144 | 0.89144 | 0.7 | 60 | 0.5999 | 3.8141 | 3.868 | 3.89 | 3.8369 | 3.8152 | 3.7632 | 3.7425 | 3.7939 | 3.8143 | 3.9203 | 3.9497 | 3.8524 | 3.8157 | 3.7146 | 3.6877 | 3.7809 | 3.8139 | 3.9642 | 3.9962 | 3.8635 | 3.8162 | 3.6742 | 3.6442 | 3.7713 | 3.8136 | 4.0015 | 4.035 | 3.8724 | 3.8166 | 3.6398 | 3.6078 | 3.7637 | 3.8134 | 4.0342 | 4.0686 | 3.8798 | 3.8169 | 3.6099 | 3.5761 | 3.7574 | 3.8129
LMO_C_10_B_67_SOC_5-85_Part_1-1_ID_PIP15D25A03243702.xlsx | LMO | 67 | PIP15D25A03243702 | 10 | 8.8907 | 0.88907 | 0.7 | 60 | 0.59986 | 3.8278 | 3.8678 | 3.8789 | 3.8383 | 3.8287 | 3.7904 | 3.7788 | 3.8185 | 3.828 | 3.908 | 3.9249 | 3.8471 | 3.8294 | 3.7527 | 3.7365 | 3.8115 | 3.828 | 3.9437 | 3.9639 | 3.8545 | 3.8299 | 3.7191 | 3.7002 | 3.8055 | 3.8278 | 3.9751 | 3.9974 | 3.8605 | 3.8303 | 3.69 | 3.6689 | 3.8002 | 3.8276 | 4.0029 | 4.0272 | 3.8661 | 3.8306 | 3.6644 | 3.641 | 3.7959 | 3.8273
LMO_C_10_B_68_SOC_5-85_Part_1-1_ID_PIP15N30A03228344.xlsx | LMO | 68 | PIP15N30A03228344 | 10 | 8.896 | 0.8896 | 0.7 | 60 | 0.59986 | 3.8254 | 3.8577 | 3.8654 | 3.8329 | 3.8264 | 3.7953 | 3.7871 | 3.8192 | 3.8257 | 3.8907 | 3.9033 | 3.8392 | 3.8269 | 3.7643 | 3.7518 | 3.8139 | 3.8255 | 3.921 | 3.937 | 3.845 | 3.8273 | 3.7358 | 3.7202 | 3.8094 | 3.8255 | 3.9486 | 3.9672 | 3.8499 | 3.8278 | 3.7098 | 3.6919 | 3.805 | 3.8252 | 3.9739 | 3.9944 | 3.8548 | 3.8283 | 3.6863 | 3.6663 | 3.8013 | 3.825
LMO_C_10_B_69_SOC_5-85_Part_1-1_ID_PIP15D19A03226854.xlsx | LMO | 69 | PIP15D19A03226854 | 10 | 8.9939 | 0.89939 | 0.7 | 60 | 0.59993 | 3.8166 | 3.8536 | 3.8638 | 3.8264 | 3.8176 | 3.7825 | 3.7718 | 3.8083 | 3.8169 | 3.8907 | 3.907 | 3.8347 | 3.8183 | 3.7476 | 3.7316 | 3.8017 | 3.8169 | 3.9244 | 3.9442 | 3.8417 | 3.8187 | 3.7162 | 3.697 | 3.7957 | 3.8166 | 3.954 | 3.9767 | 3.8478 | 3.819 | 3.6884 | 3.6666 | 3.7906 | 3.8164 | 3.9814 | 4.0054 | 3.8531 | 3.8196 | 3.6631 | 3.6396 | 3.7862 | 3.8162
LMO_C_10_B_70_SOC_5-85_Part_1-1_ID_PIP15D15A03236532.xlsx | LMO | 70 | PIP15D15A03236532 | 10 | 8.9182 | 0.89182 | 0.7 | 60 | 0.59986 | 3.8266 | 3.8587 | 3.8666 | 3.8341 | 3.8276 | 3.7955 | 3.7883 | 3.8203 | 3.8269 | 3.8915 | 3.9045 | 3.8408 | 3.8282 | 3.7648 | 3.7527 | 3.815 | 3.8269 | 3.9221 | 3.9388 | 3.8468 | 3.8287 | 3.7367 | 3.7204 | 3.8101 | 3.8268 | 3.9504 | 3.9698 | 3.8522 | 3.8292 | 3.7107 | 3.6916 | 3.8055 | 3.8266 | 3.976 | 3.9979 | 3.857 | 3.8297 | 3.687 | 3.6651 | 3.8018 | 3.8264
LMO_C_10_B_71_SOC_5-85_Part_1-1_ID_PIP15D25A03209658.xlsx | LMO | 71 | PIP15D25A03209658 | 10 | 8.9053 | 0.89053 | 0.7 | 60 | 0.60011 | 3.8273 | 3.8605 | 3.8687 | 3.8352 | 3.8282 | 3.7962 | 3.7874 | 3.8206 | 3.8276 | 3.8945 | 3.9079 | 3.8422 | 3.8289 | 3.7641 | 3.7506 | 3.815 | 3.8275 | 3.9258 | 3.9433 | 3.8482 | 3.8294 | 3.7344 | 3.7172 | 3.8099 | 3.8273 | 3.9546 | 3.9751 | 3.8538 | 3.8297 | 3.7072 | 3.6872 | 3.8055 | 3.8271 | 3.9811 | 4.0041 | 3.8592 | 3.8303 | 3.6823 | 3.6598 | 3.8011 | 3.8269
LMO_C_10_B_72_SOC_5-85_Part_1-1_ID_PIP15N21A50200990.xlsx | LMO | 72 | PIP15N21A50200990 | 10 | 8.9374 | 0.89374 | 0.7 | 60 | 0.5997 | 3.8204 | 3.854 | 3.8626 | 3.8285 | 3.8215 | 3.7894 | 3.7801 | 3.8134 | 3.8208 | 3.8882 | 3.9021 | 3.8357 | 3.822 | 3.7569 | 3.7432 | 3.8078 | 3.8206 | 3.9193 | 3.9372 | 3.842 | 3.8225 | 3.727 | 3.7102 | 3.8027 | 3.8204 | 3.9475 | 3.9686 | 3.8477 | 3.8231 | 3.7005 | 3.6809 | 3.798 | 3.8203 | 3.9737 | 3.9967 | 3.8526 | 3.8234 | 3.6761 | 3.6545 | 3.7939 | 3.8201
LMO_C_10_B_73_SOC_5-85_Part_1-1_ID_PIP15N15A03208672.xlsx | LMO | 73 | PIP15N15A03208672 | 10 | 8.7891 | 0.87891 | 0.7 | 60 | 0.59988 | 3.8283 | 3.8798 | 3.9003 | 3.8489 | 3.8294 | 3.7811 | 3.7604 | 3.8101 | 3.8285 | 3.93 | 3.9579 | 3.8633 | 3.8301 | 3.7339 | 3.7083 | 3.7985 | 3.8285 | 3.9725 | 4.0029 | 3.8738 | 3.8306 | 3.6949 | 3.6668 | 3.7899 | 3.8282 | 4.0089 | 4.0405 | 3.8822 | 3.8311 | 3.6617 | 3.6317 | 3.7827 | 3.828 | 4.0404 | 4.0732 | 3.8898 | 3.8317 | 3.6326 | 3.6013 | 3.7771 | 3.828
LMO_C_10_B_74_SOC_5-85_Part_1-1_ID_PIP15D15A03236823.xlsx | LMO | 74 | PIP15D15A03236823 | 10 | 9.0417 | 0.90417 | 0.7 | 60 | 0.59985 | 3.8122 | 3.8461 | 3.8547 | 3.8206 | 3.8132 | 3.7809 | 3.7716 | 3.8052 | 3.8127 | 3.8805 | 3.8947 | 3.8278 | 3.8138 | 3.7485 | 3.7342 | 3.7994 | 3.8124 | 3.9121 | 3.9302 | 3.8343 | 3.8143 | 3.7186 | 3.7011 | 3.7941 | 3.8124 | 3.9412 | 3.9618 | 3.8396 | 3.8148 | 3.6919 | 3.6714 | 3.7895 | 3.8122 | 3.9672 | 3.9902 | 3.845 | 3.8153 | 3.6675 | 3.6449 | 3.7853 | 3.812
LMO_C_10_B_75_SOC_5-85_Part_1-1_ID_PIP15N15A03208431.xlsx | LMO | 75 | PIP15N15A03208431 | 10 | 9.0144 | 0.90144 | 0.7 | 60 | 0.59992 | 3.8083 | 3.8554 | 3.8719 | 3.825 | 3.8094 | 3.7641 | 3.7483 | 3.7943 | 3.8087 | 3.9017 | 3.9252 | 3.8376 | 3.8101 | 3.7214 | 3.6998 | 3.7841 | 3.8085 | 3.9416 | 3.9681 | 3.8468 | 3.8106 | 3.6847 | 3.6602 | 3.776 | 3.8083 | 3.9762 | 4.0043 | 3.8545 | 3.8111 | 3.6531 | 3.6264 | 3.7697 | 3.808 | 4.0064 | 4.0355 | 3.861 | 3.8117 | 3.6254 | 3.5969 | 3.7644 | 3.808
LMO_C_10_B_76_SOC_5-85_Part_1-1_ID_PIP15512A50200153.xlsx | LMO | 76 | PIP15512A50200153 | 10 | 8.8919 | 0.88919 | 0.7 | 60 | 0.59991 | 3.8317 | 3.8687 | 3.8784 | 3.8412 | 3.8326 | 3.7964 | 3.7867 | 3.8234 | 3.832 | 3.9061 | 3.9221 | 3.8491 | 3.8331 | 3.7613 | 3.746 | 3.8166 | 3.8317 | 3.94 | 3.9604 | 3.8568 | 3.8336 | 3.7297 | 3.7098 | 3.8104 | 3.8317 | 3.9707 | 3.9944 | 3.8633 | 3.8341 | 3.7011 | 3.6781 | 3.805 | 3.8315 | 3.9986 | 4.0248 | 3.8687 | 3.8345 | 3.6749 | 3.6493 | 3.8008 | 3.8313
LMO_C_10_B_77_SOC_5-85_Part_1-1_ID_PIP15N15A03208383.xlsx | LMO | 77 | PIP15N15A03208383 | 10 | 8.746 | 0.8746 | 0.7 | 60 | 0.59989 | 3.8489 | 3.8959 | 3.9123 | 3.8652 | 3.8499 | 3.8043 | 3.7887 | 3.8345 | 3.8492 | 3.9426 | 3.9658 | 3.8775 | 3.8506 | 3.7613 | 3.7399 | 3.8248 | 3.8492 | 3.9828 | 4.0092 | 3.8868 | 3.8513 | 3.7244 | 3.7 | 3.8168 | 3.8487 | 4.0176 | 4.0457 | 3.8945 | 3.8517 | 3.6926 | 3.6663 | 3.8106 | 3.8487 | 4.048 | 4.0774 | 3.9008 | 3.8522 | 3.6647 | 3.6364 | 3.8053 | 3.8484
LMO_C_10_B_78_SOC_5-85_Part_1-1_ID_PIP15N15A03204208.xlsx | LMO | 78 | PIP15N15A03204208 | 10 | 8.9547 | 0.89547 | 0.7 | 60 | 0.59991 | 3.8122 | 3.8582 | 3.874 | 3.8282 | 3.8132 | 3.769 | 3.7537 | 3.7983 | 3.8125 | 3.9035 | 3.9261 | 3.8401 | 3.8139 | 3.7269 | 3.7061 | 3.7887 | 3.8122 | 3.9426 | 3.9684 | 3.8494 | 3.8145 | 3.691 | 3.6672 | 3.7811 | 3.8122 | 3.9765 | 4.0039 | 3.8571 | 3.815 | 3.6605 | 3.6342 | 3.7746 | 3.812 | 4.0064 | 4.0352 | 3.8633 | 3.8155 | 3.6329 | 3.605 | 3.7695 | 3.8118
LMO_C_10_B_79_SOC_5-85_Part_1-1_ID_PIP15D26A03252860.xlsx | LMO | 79 | PIP15D26A03252860 | 10 | 9.2377 | 0.92377 | 0.7 | 60 | 0.59991 | 3.7966 | 3.8282 | 3.8345 | 3.8029 | 3.7974 | 3.7664 | 3.7599 | 3.7913 | 3.7969 | 3.8603 | 3.871 | 3.8085 | 3.798 | 3.7362 | 3.7258 | 3.7869 | 3.7967 | 3.8901 | 3.904 | 3.8134 | 3.7985 | 3.7081 | 3.6949 | 3.7829 | 3.7964 | 3.9177 | 3.9337 | 3.8178 | 3.799 | 3.6824 | 3.6668 | 3.7792 | 3.7964 | 3.943 | 3.9607 | 3.822 | 3.7995 | 3.6591 | 3.6414 | 3.7758 | 3.7962
LMO_C_10_B_80_SOC_5-85_Part_1-1_ID_PIP15D26A03256484.xlsx | LMO | 80 | PIP15D26A03256484 | 10 | 9.3203 | 0.93203 | 0.7 | 60 | 0.59996 | 3.7885 | 3.8166 | 3.8222 | 3.7941 | 3.7894 | 3.7616 | 3.7558 | 3.7839 | 3.7888 | 3.8454 | 3.855 | 3.799 | 3.7899 | 3.7344 | 3.7249 | 3.7799 | 3.7887 | 3.8726 | 3.8854 | 3.8036 | 3.7904 | 3.7088 | 3.6963 | 3.7762 | 3.7885 | 3.898 | 3.9135 | 3.8078 | 3.7908 | 3.6851 | 3.67 | 3.7727 | 3.7883 | 3.9214 | 3.9391 | 3.8117 | 3.7913 | 3.6631 | 3.6456 | 3.7695 | 3.7881
LMO_C_10_B_81_SOC_5-85_Part_1-1_ID_PIP15D28A03264309.xlsx | LMO | 81 | PIP15D28A03264309 | 10 | 9.1394 | 0.91394 | 0.7 | 60 | 0.59999 | 3.8097 | 3.8426 | 3.8498 | 3.8166 | 3.8106 | 3.7783 | 3.7711 | 3.8038 | 3.8099 | 3.8761 | 3.8879 | 3.8229 | 3.8111 | 3.7469 | 3.7355 | 3.7988 | 3.8097 | 3.9068 | 3.9219 | 3.8282 | 3.8117 | 3.7181 | 3.7039 | 3.7945 | 3.8097 | 3.9349 | 3.9523 | 3.8331 | 3.8122 | 3.6921 | 3.6754 | 3.7906 | 3.8096 | 3.9607 | 3.9798 | 3.8375 | 3.8125 | 3.6682 | 3.6496 | 3.7871 | 3.8094
LMO_C_10_B_82_SOC_5-85_Part_1-1_ID_PIP1622500C087737.xlsx | LMO | 82 | PIP1622500C087737 | 10 | 9.1713 | 0.91713 | 0.7 | 60 | 0.59991 | 3.7976 | 3.8306 | 3.8394 | 3.8064 | 3.7987 | 3.7667 | 3.7578 | 3.7904 | 3.798 | 3.864 | 3.8784 | 3.8138 | 3.7994 | 3.7355 | 3.7216 | 3.7843 | 3.798 | 3.8947 | 3.9128 | 3.8203 | 3.7999 | 3.7072 | 3.6898 | 3.7788 | 3.7976 | 3.9226 | 3.9433 | 3.8261 | 3.8004 | 3.6814 | 3.6616 | 3.7741 | 3.7974 | 3.9479 | 3.9707 | 3.8313 | 3.8008 | 3.6582 | 3.6363 | 3.7701 | 3.7973
LMO_C_10_B_83_SOC_5-85_Part_1-1_ID_PIP15D25A03222735.xlsx | LMO | 83 | PIP15D25A03222735 | 10 | 9.4788 | 0.94788 | 0.7 | 60 | 0.59994 | 3.7709 | 3.8089 | 3.8178 | 3.7797 | 3.772 | 3.7353 | 3.7263 | 3.7636 | 3.7713 | 3.8469 | 3.8608 | 3.7873 | 3.7727 | 3.6998 | 3.6867 | 3.7579 | 3.7713 | 3.881 | 3.8977 | 3.7932 | 3.7732 | 3.6682 | 3.6526 | 3.7528 | 3.7711 | 3.9114 | 3.9298 | 3.7983 | 3.7736 | 3.6401 | 3.6228 | 3.7486 | 3.7708 | 3.9388 | 3.9584 | 3.8032 | 3.7743 | 3.615 | 3.5961 | 3.7453 | 3.7708
LMO_C_10_B_84_SOC_5-85_Part_1-1_ID_PIP15N08A03232188.xlsx | LMO | 84 | PIP15N08A03232188 | 10 | 8.9175 | 0.89175 | 0.7 | 60 | 0.59991 | 3.819 | 3.8661 | 3.8828 | 3.8359 | 3.8201 | 3.7748 | 3.7588 | 3.8043 | 3.8194 | 3.9124 | 3.9363 | 3.8485 | 3.821 | 3.732 | 3.71 | 3.7941 | 3.8194 | 3.9523 | 3.9793 | 3.8584 | 3.8215 | 3.6953 | 3.6703 | 3.786 | 3.8192 | 3.9867 | 4.0157 | 3.8663 | 3.822 | 3.6638 | 3.6364 | 3.7795 | 3.819 | 4.0171 | 4.0476 | 3.8731 | 3.8224 | 3.6361 | 3.6066 | 3.7739 | 3.8187
LMO_C_10_B_85_SOC_5-85_Part_1-1_ID_PIP15N14A03236503.xlsx | LMO | 85 | PIP15N14A03236503 | 10 | 8.7994 | 0.87994 | 0.7 | 60 | 0.59993 | 3.8269 | 3.875 | 3.8924 | 3.8445 | 3.828 | 3.7816 | 3.7651 | 3.8117 | 3.8273 | 3.9223 | 3.9468 | 3.8575 | 3.8289 | 3.7379 | 3.7156 | 3.8013 | 3.8271 | 3.9628 | 3.9902 | 3.8673 | 3.8292 | 3.7009 | 3.6756 | 3.7936 | 3.8271 | 3.9976 | 4.0268 | 3.8754 | 3.8299 | 3.6691 | 3.6419 | 3.7867 | 3.8269 | 4.0282 | 4.0587 | 3.8821 | 3.8304 | 3.6415 | 3.6122 | 3.7811 | 3.8266
LMO_C_10_B_86_SOC_5-85_Part_1-1_ID_PIP15D23A03282874.xlsx | LMO | 86 | PIP15D23A03282874 | 10 | 8.8511 | 0.88511 | 0.7 | 60 | 0.5999 | 3.8375 | 3.8677 | 3.8743 | 3.8438 | 3.8383 | 3.8089 | 3.8024 | 3.832 | 3.8376 | 3.8984 | 3.9094 | 3.8496 | 3.8389 | 3.7799 | 3.7692 | 3.8275 | 3.8375 | 3.927 | 3.9416 | 3.8545 | 3.8394 | 3.7527 | 3.7388 | 3.8232 | 3.8373 | 3.9537 | 3.9709 | 3.8594 | 3.8397 | 3.7281 | 3.7114 | 3.8194 | 3.8373 | 3.9783 | 3.9979 | 3.8636 | 3.8403 | 3.7051 | 3.6863 | 3.8159 | 3.8371
LMO_C_10_B_87_SOC_5-85_Part_1-1_ID_PIP15D19A03271997.xlsx | LMO | 87 | PIP15D19A03271997 | 10 | 8.8458 | 0.88458 | 0.7 | 60 | 0.59991 | 3.835 | 3.8647 | 3.8712 | 3.8415 | 3.8359 | 3.8067 | 3.8001 | 3.8297 | 3.8354 | 3.8951 | 3.9061 | 3.8473 | 3.8364 | 3.7781 | 3.7674 | 3.825 | 3.8352 | 3.9231 | 3.9381 | 3.8524 | 3.8369 | 3.7516 | 3.7374 | 3.8208 | 3.835 | 3.9495 | 3.9672 | 3.8573 | 3.8375 | 3.727 | 3.71 | 3.8168 | 3.8348 | 3.9739 | 3.9939 | 3.8617 | 3.8378 | 3.7044 | 3.6851 | 3.8131 | 3.8347
LMO_C_10_B_88_SOC_5-85_Part_1-1_ID_PIP15D01A03220958.xlsx | LMO | 88 | PIP15D01A03220958 | 10 | 8.7494 | 0.87494 | 0.7 | 60 | 0.5999 | 3.8392 | 3.8747 | 3.8833 | 3.8478 | 3.8401 | 3.8055 | 3.7967 | 3.8317 | 3.8394 | 3.9105 | 3.9244 | 3.855 | 3.8406 | 3.7718 | 3.7585 | 3.8259 | 3.8394 | 3.943 | 3.9607 | 3.8612 | 3.8412 | 3.7416 | 3.7246 | 3.8206 | 3.839 | 3.9725 | 3.9925 | 3.8668 | 3.8415 | 3.714 | 3.6947 | 3.8162 | 3.8389 | 3.9993 | 4.0209 | 3.8715 | 3.842 | 3.6891 | 3.6679 | 3.8124 | 3.8387
LMO_C_10_B_89_SOC_5-85_Part_1-1_ID_PIP16N1700C039158.xlsx | LMO | 89 | PIP16N1700C039158 | 10 | 9.1862 | 0.91862 | 0.7 | 60 | 0.59989 | 3.8157 | 3.8577 | 3.8708 | 3.8289 | 3.8166 | 3.7757 | 3.763 | 3.8041 | 3.816 | 3.8993 | 3.9191 | 3.8392 | 3.8173 | 3.737 | 3.7186 | 3.7957 | 3.8159 | 3.9356 | 3.959 | 3.8477 | 3.8178 | 3.7035 | 3.6817 | 3.7888 | 3.8157 | 3.9672 | 3.993 | 3.8547 | 3.8182 | 3.6745 | 3.6503 | 3.7827 | 3.8155 | 3.9953 | 4.0227 | 3.861 | 3.8187 | 3.6489 | 3.6224 | 3.7783 | 3.8153
LMO_C_10_B_90_SOC_5-85_Part_1-1_ID_PIP15D25A03205744.xlsx | LMO | 90 | PIP15D25A03205744 | 10 | 9.073 | 0.9073 | 0.7 | 60 | 0.59991 | 3.8173 | 3.8471 | 3.8538 | 3.8239 | 3.8183 | 3.7892 | 3.7825 | 3.8118 | 3.8176 | 3.8777 | 3.8889 | 3.8299 | 3.819 | 3.7602 | 3.7492 | 3.8073 | 3.8176 | 3.9063 | 3.9214 | 3.835 | 3.8194 | 3.7334 | 3.7186 | 3.8027 | 3.8175 | 3.933 | 3.9512 | 3.8399 | 3.8199 | 3.7083 | 3.6905 | 3.7987 | 3.8171 | 3.9579 | 3.9784 | 3.8445 | 3.8203 | 3.6851 | 3.6647 | 3.7953 | 3.8171
LMO_C_10_B_91_SOC_5-85_Part_1-1_ID_PIP15N08A03230424.xlsx | LMO | 91 | PIP15N08A03230424 | 10 | 8.7927 | 0.87927 | 0.7 | 60 | 0.5999 | 3.8427 | 3.8868 | 3.9026 | 3.8589 | 3.8438 | 3.8011 | 3.7857 | 3.8287 | 3.8431 | 3.9305 | 3.954 | 3.8712 | 3.8445 | 3.7604 | 3.739 | 3.8187 | 3.8431 | 3.9686 | 3.9958 | 3.8808 | 3.845 | 3.7255 | 3.7002 | 3.8108 | 3.8429 | 4.0019 | 4.0314 | 3.8889 | 3.8455 | 3.6951 | 3.6672 | 3.8041 | 3.8427 | 4.031 | 4.0622 | 3.8954 | 3.8459 | 3.6682 | 3.6384 | 3.7985 | 3.8424
LMO_C_10_B_92_SOC_5-85_Part_1-1_ID_PIP15N12A03225967.xlsx | LMO | 92 | PIP15N12A03225967 | 10 | 9.0827 | 0.90827 | 0.7 | 60 | 0.59991 | 3.7908 | 3.838 | 3.8561 | 3.8087 | 3.7918 | 3.7458 | 3.7286 | 3.7748 | 3.7911 | 3.8849 | 3.91 | 3.8218 | 3.7925 | 3.7023 | 3.6796 | 3.7644 | 3.7908 | 3.9252 | 3.953 | 3.8318 | 3.7932 | 3.6656 | 3.6403 | 3.7562 | 3.7906 | 3.96 | 3.9892 | 3.8399 | 3.7936 | 3.6342 | 3.6068 | 3.7497 | 3.7906 | 3.9902 | 4.0205 | 3.8461 | 3.7941 | 3.6066 | 3.5776 | 3.7444 | 3.7904
LMO_C_10_B_93_SOC_5-85_Part_1-1_ID_PIP15N21A03210500.xlsx | LMO | 93 | PIP15N21A03210500 | 10 | 9.0741 | 0.90741 | 0.7 | 60 | 0.59991 | 3.8029 | 3.8289 | 3.8348 | 3.8085 | 3.8038 | 3.7781 | 3.772 | 3.7983 | 3.8032 | 3.8561 | 3.8661 | 3.8139 | 3.8043 | 3.7525 | 3.7425 | 3.7941 | 3.8031 | 3.8817 | 3.8956 | 3.8187 | 3.805 | 3.7283 | 3.7144 | 3.7899 | 3.8029 | 3.9059 | 3.9228 | 3.8231 | 3.8052 | 3.7047 | 3.6882 | 3.7862 | 3.8027 | 3.9289 | 3.9482 | 3.8275 | 3.8057 | 3.6833 | 3.664 | 3.7827 | 3.8025
LMO_C_10_B_94_SOC_5-85_Part_1-1_ID_PIP15D25A03226871.xlsx | LMO | 94 | PIP15D25A03226871 | 10 | 9.0497 | 0.90497 | 0.7 | 60 | 0.59995 | 3.832 | 3.8629 | 3.8696 | 3.8387 | 3.8329 | 3.8027 | 3.796 | 3.8266 | 3.8324 | 3.8943 | 3.9056 | 3.8447 | 3.8336 | 3.773 | 3.7618 | 3.8217 | 3.8322 | 3.9237 | 3.9388 | 3.8501 | 3.834 | 3.7453 | 3.7304 | 3.8173 | 3.832 | 3.9509 | 3.969 | 3.855 | 3.8345 | 3.7197 | 3.7018 | 3.8131 | 3.8318 | 3.9763 | 3.9967 | 3.8596 | 3.8348 | 3.6958 | 3.6754 | 3.8094 | 3.8317
LMO_C_10_B_95_SOC_5-85_Part_1-1_ID_PIP15D26A03200099.xlsx | LMO | 95 | PIP15D26A03200099 | 10 | 8.9191 | 0.89191 | 0.7 | 60 | 0.59992 | 3.8364 | 3.8817 | 3.8929 | 3.8477 | 3.8375 | 3.7936 | 3.7825 | 3.8269 | 3.8368 | 3.9265 | 3.9439 | 3.8564 | 3.8382 | 3.7514 | 3.7348 | 3.8197 | 3.8366 | 3.9665 | 3.9874 | 3.8645 | 3.8387 | 3.7142 | 3.6935 | 3.8129 | 3.8364 | 4.0019 | 4.0254 | 3.8703 | 3.8392 | 3.6807 | 3.6572 | 3.8071 | 3.8361 | 4.0339 | 4.0591 | 3.8771 | 3.8396 | 3.651 | 3.6249 | 3.8022 | 3.8359

## SOC65
File_Name | Mat | No. | ID | Qn | Q | SOH | Pt | SOC | SOCR | U1 | U2 | U3 | U4 | U5 | U6 | U7 | U8 | U9 | U10 | U11 | U12 | U13 | U14 | U15 | U16 | U17 | U18 | U19 | U20 | U21 | U22 | U23 | U24 | U25 | U26 | U27 | U28 | U29 | U30 | U31 | U32 | U33 | U34 | U35 | U36 | U37 | U38 | U39 | U40 | U41
LMO_C_10_B_17_SOC_5-65_Part_1-1_ID_PIP15829A06101445.xlsx | LMO | 17 | PIP15829A06101445 | 10 | 6.9576 | 0.69576 | 0.7 | 65 | 0.64625 | 4.0927 | 4.1174 | 4.1595 | 4.136 | 4.0945 | 4.0717 | 4.0303 | 4.0542 | 4.0939 | 4.1437 | 4.222 | 4.1754 | 4.0956 | 4.0472 | 3.9758 | 4.0239 | 4.0939 | 4.1689 | 4.2764 | 4.2073 | 4.0964 | 4.023 | 3.9284 | 4.0004 | 4.0938 | 4.1939 | 4.3053 | 4.0953 | 4.095 | 3.9965 | 3.8847 | 3.9797 | 4.0921 | 4.2171 | 4.3176 | 4.0935 | 4.0936 | 3.9697 | 3.8452 | 3.963 | 4.09
LMO_C_10_B_19_SOC_5-65_Part_1-1_ID_PIP15D01A03235252.xlsx | LMO | 19 | PIP15D01A03235252 | 10 | 6.9119 | 0.69119 | 0.7 | 65 | 0.63931 | 4.0894 | 4.1205 | 4.1638 | 4.1342 | 4.0915 | 4.0622 | 4.0191 | 4.0494 | 4.0908 | 4.1536 | 4.2335 | 4.1739 | 4.0927 | 4.0314 | 3.957 | 4.0185 | 4.0907 | 4.1851 | 4.2939 | 4.2059 | 4.0935 | 4.0001 | 3.9028 | 3.9941 | 4.0907 | 4.2161 | 4.3022 | 4.0918 | 4.0918 | 3.9672 | 3.8519 | 3.9723 | 4.0885 | 4.2455 | 4.3309 | 4.09 | 4.09 | 3.934 | 3.8057 | 3.9544 | 4.0864
LMO_C_10_B_20_SOC_5-65_Part_1-1_ID_PIP15827A00205450.xlsx | LMO | 20 | PIP15827A00205450 | 10 | 6.9997 | 0.69997 | 0.7 | 65 | 0.64436 | 4.0893 | 4.114 | 4.1613 | 4.1384 | 4.0913 | 4.0682 | 4.0218 | 4.0457 | 4.0907 | 4.1409 | 4.2281 | 4.1817 | 4.0925 | 4.0437 | 3.9646 | 4.0131 | 4.0907 | 4.1663 | 4.2853 | 4.2164 | 4.0935 | 4.0188 | 3.9156 | 3.9879 | 4.0904 | 4.1914 | 4.3014 | 4.0921 | 4.092 | 3.9918 | 3.8708 | 3.9667 | 4.0887 | 4.2147 | 4.3213 | 4.0904 | 4.0904 | 3.9649 | 3.8303 | 3.9479 | 4.0865
LMO_C_10_B_23_SOC_5-65_Part_1-1_ID_PIP15829A00210663.xlsx | LMO | 23 | PIP15829A00210663 | 10 | 6.9477 | 0.69477 | 0.7 | 65 | 0.63352 | 4.0753 | 4.1133 | 4.1585 | 4.1222 | 4.0776 | 4.0416 | 3.9978 | 4.0349 | 4.077 | 4.1538 | 4.2371 | 4.1641 | 4.0789 | 4.0035 | 3.9289 | 4.0039 | 4.077 | 4.1925 | 4.3019 | 4.0791 | 4.0788 | 3.9651 | 3.8671 | 3.9786 | 4.0762 | 4.2301 | 4.3179 | 4.0774 | 4.0774 | 3.9247 | 3.8099 | 3.9579 | 4.074 | 4.2666 | 4.3014 | 4.0756 | 4.0757 | 3.8842 | 3.7567 | 3.9407 | 4.0718
LMO_C_10_B_24_SOC_5-65_Part_1-1_ID_PIP15829A00206931.xlsx | LMO | 24 | PIP15829A00206931 | 10 | 6.853 | 0.6853 | 0.7 | 65 | 0.64025 | 4.0984 | 4.1237 | 4.174 | 4.1504 | 4.1002 | 4.0767 | 4.0286 | 4.0527 | 4.0996 | 4.151 | 4.2425 | 4.1954 | 4.1015 | 4.0519 | 3.9697 | 4.0188 | 4.0996 | 4.1767 | 4.3013 | 4.1016 | 4.1015 | 4.0258 | 3.9195 | 3.9928 | 4.0991 | 4.202 | 4.3004 | 4.1005 | 4.1003 | 3.999 | 3.8749 | 3.9721 | 4.0973 | 4.226 | 4.3263 | 4.0988 | 4.0988 | 3.9714 | 3.8343 | 3.9544 | 4.0952
LMO_C_10_B_25_SOC_5-65_Part_1-1_ID_PIP15825A00103075.xlsx | LMO | 25 | PIP15825A00103075 | 10 | 6.6769 | 0.66769 | 0.7 | 65 | 0.63987 | 4.0897 | 4.1128 | 4.168 | 4.1479 | 4.0921 | 4.0711 | 4.018 | 4.0391 | 4.0913 | 4.1375 | 4.2379 | 4.1974 | 4.0932 | 4.0489 | 3.9586 | 4.0019 | 4.0911 | 4.1609 | 4.2964 | 4.235 | 4.094 | 4.026 | 3.9093 | 3.9742 | 4.0908 | 4.1837 | 4.3007 | 4.0928 | 4.0922 | 4.0008 | 3.8647 | 3.9509 | 4.0889 | 4.2046 | 4.305 | 4.092 | 4.0914 | 3.9767 | 3.8255 | 3.9321 | 4.0872
LMO_C_10_B_26_SOC_5-70_Part_1-1_ID_PIP15D29A03204639.xlsx | LMO | 26 | PIP15D29A03204639 | 10 | 7.9655 | 0.79655 | 0.7 | 65 | 0.64975 | 4.0109 | 4.0367 | 4.0577 | 4.0321 | 4.0119 | 3.9874 | 3.9658 | 3.9914 | 4.0113 | 4.0633 | 4.1037 | 4.0527 | 4.0124 | 3.9611 | 3.9223 | 3.9739 | 4.011 | 4.0896 | 4.1477 | 4.0711 | 4.0128 | 3.9351 | 3.881 | 3.9583 | 4.0106 | 4.1154 | 4.1893 | 4.0883 | 4.0131 | 3.9093 | 3.842 | 3.9446 | 4.0103 | 4.141 | 4.2287 | 4.1037 | 4.0134 | 3.8835 | 3.8055 | 3.9326 | 4.01
LMO_C_10_B_27_SOC_5-70_Part_1-1_ID_PIP15D26A03261343.xlsx | LMO | 27 | PIP15D26A03261343 | 10 | 7.1776 | 0.71776 | 0.7 | 65 | 0.65007 | 4.105 | 4.1293 | 4.1462 | 4.1222 | 4.1058 | 4.083 | 4.0651 | 4.0893 | 4.1051 | 4.1543 | 4.1868 | 4.1384 | 4.1064 | 4.0583 | 4.026 | 4.0748 | 4.105 | 4.1788 | 4.2255 | 4.1535 | 4.1069 | 4.0338 | 3.9885 | 4.0613 | 4.1045 | 4.2031 | 4.2625 | 4.1672 | 4.1069 | 4.0092 | 3.9526 | 4.0494 | 4.1041 | 4.227 | 4.2976 | 4.1798 | 4.1072 | 3.9849 | 3.9189 | 4.039 | 4.1036
LMO_C_10_B_28_SOC_5-70_Part_1-1_ID_PIP15825A50203005.xlsx | LMO | 28 | PIP15825A50203005 | 10 | 7.6227 | 0.76227 | 0.7 | 65 | 0.6494 | 4.0363 | 4.0591 | 4.1118 | 4.0911 | 4.0381 | 4.0173 | 3.9667 | 3.9881 | 4.0374 | 4.0839 | 4.1799 | 4.138 | 4.0395 | 3.9946 | 3.9084 | 3.9526 | 4.0374 | 4.1071 | 4.2371 | 4.1746 | 4.0401 | 3.9723 | 3.8601 | 3.9258 | 4.0373 | 4.1301 | 4.287 | 4.2051 | 4.0409 | 3.9498 | 3.8185 | 3.9052 | 4.0369 | 4.1529 | 4.3066 | 4.039 | 4.0387 | 3.9242 | 3.7788 | 3.8859 | 4.0348
LMO_C_10_B_29_SOC_5-70_Part_1-1_ID_PIP15825A00103143.xlsx | LMO | 29 | PIP15825A00103143 | 10 | 7.2993 | 0.72993 | 0.7 | 65 | 0.64855 | 4.0618 | 4.0837 | 4.1304 | 4.1106 | 4.0637 | 4.0437 | 3.9983 | 4.0188 | 4.063 | 4.1071 | 4.1935 | 4.1535 | 4.0647 | 4.0223 | 3.9442 | 3.986 | 4.063 | 4.1293 | 4.2473 | 4.1879 | 4.0655 | 4.0001 | 3.8986 | 3.9609 | 4.0627 | 4.151 | 4.2946 | 4.2163 | 4.066 | 3.9788 | 3.8587 | 3.9414 | 4.0625 | 4.1727 | 4.3004 | 4.0641 | 4.064 | 3.9551 | 3.8206 | 3.9226 | 4.0603
LMO_C_10_B_30_SOC_5-70_Part_1-1_ID_PIP15D19A03280145.xlsx | LMO | 30 | PIP15D19A03280145 | 10 | 7.5565 | 0.75565 | 0.7 | 65 | 0.65023 | 4.0374 | 4.0602 | 4.0773 | 4.0548 | 4.0384 | 4.0169 | 3.9992 | 4.0216 | 4.0376 | 4.0836 | 4.1167 | 4.0721 | 4.0388 | 3.9939 | 3.9618 | 4.0071 | 4.0373 | 4.1064 | 4.1553 | 4.088 | 4.0391 | 3.9709 | 3.9258 | 3.9939 | 4.037 | 4.1289 | 4.1921 | 4.1031 | 4.0395 | 3.9482 | 3.8917 | 3.9818 | 4.0366 | 4.151 | 4.2272 | 4.1167 | 4.0397 | 3.9258 | 3.8594 | 3.9712 | 4.0362
LMO_C_10_B_31_SOC_5-75_Part_1-1_ID_PIP15D01A03241499.xlsx | LMO | 31 | PIP15D01A03241499 | 10 | 8.0253 | 0.80253 | 0.7 | 65 | 0.64982 | 4.0192 | 4.0427 | 4.062 | 4.0388 | 4.0202 | 3.9971 | 3.9783 | 4.0016 | 4.0195 | 4.0672 | 4.1043 | 4.0577 | 4.0208 | 3.9735 | 3.9388 | 3.9856 | 4.0191 | 4.091 | 4.1444 | 4.0749 | 4.0212 | 3.9498 | 3.9017 | 3.9714 | 4.0187 | 4.1143 | 4.1823 | 4.0907 | 4.0214 | 3.9268 | 3.8668 | 3.9591 | 4.0184 | 4.1375 | 4.2181 | 4.105 | 4.0216 | 3.9033 | 3.8343 | 3.9482 | 4.0178
LMO_C_10_B_32_SOC_5-75_Part_1-1_ID_PIP15710A00246135.xlsx | LMO | 32 | PIP15710A00246135 | 10 | 8.0443 | 0.80443 | 0.7 | 65 | 0.65012 | 3.9985 | 4.0198 | 4.0253 | 4.0039 | 3.9993 | 3.9786 | 3.9725 | 3.9939 | 3.9988 | 4.0419 | 4.0519 | 4.0093 | 3.9997 | 3.9572 | 3.9463 | 3.9893 | 3.9986 | 4.0633 | 4.0781 | 4.0142 | 4.0001 | 3.936 | 3.9203 | 3.9846 | 3.9983 | 4.0845 | 4.1037 | 4.019 | 4.0004 | 3.9149 | 3.8945 | 3.9804 | 3.9981 | 4.1055 | 4.1287 | 4.0239 | 4.0008 | 3.8942 | 3.8694 | 3.976 | 3.9979
LMO_C_10_B_33_SOC_5-80_Part_1-1_ID_PIP15N21A50200177.xlsx | LMO | 33 | PIP15N21A50200177 | 10 | 8.7844 | 0.87844 | 0.7 | 65 | 0.65009 | 3.9033 | 3.9272 | 3.9324 | 3.9082 | 3.904 | 3.881 | 3.875 | 3.8993 | 3.9035 | 3.9523 | 3.9614 | 3.913 | 3.9047 | 3.8575 | 3.8477 | 3.8954 | 3.9033 | 3.9762 | 3.9886 | 3.9172 | 3.9049 | 3.8343 | 3.8215 | 3.8917 | 3.9031 | 3.9986 | 4.0142 | 3.9212 | 3.9052 | 3.8125 | 3.7969 | 3.8882 | 3.9028 | 4.0205 | 4.0381 | 3.9249 | 3.9056 | 3.7922 | 3.7739 | 3.8852 | 3.9026
LMO_C_10_B_34_SOC_5-80_Part_1-1_ID_PIP15N21A03201737.xlsx | LMO | 34 | PIP15N21A03201737 | 10 | 8.5736 | 0.85736 | 0.7 | 65 | 0.64986 | 3.9282 | 3.9523 | 3.9577 | 3.9337 | 3.9291 | 3.9059 | 3.9 | 3.924 | 3.9286 | 3.9772 | 3.9869 | 3.9386 | 3.9296 | 3.8822 | 3.8722 | 3.92 | 3.9284 | 4.0011 | 4.0145 | 3.9433 | 3.93 | 3.8596 | 3.8457 | 3.9159 | 3.9284 | 4.0239 | 4.0405 | 3.9477 | 3.9305 | 3.8375 | 3.8208 | 3.9121 | 3.9279 | 4.0454 | 4.065 | 3.9516 | 3.9307 | 3.8166 | 3.7973 | 3.9089 | 3.9277
LMO_C_10_B_35_SOC_5-80_Part_1-1_ID_PIP15D22A03248005.xlsx | LMO | 35 | PIP15D22A03248005 | 10 | 8.8531 | 0.88531 | 0.7 | 65 | 0.64962 | 3.901 | 3.9365 | 3.9453 | 3.9096 | 3.9019 | 3.8668 | 3.8587 | 3.8938 | 3.9014 | 3.9723 | 3.9863 | 3.9168 | 3.9024 | 3.8334 | 3.8204 | 3.888 | 3.9014 | 4.0047 | 4.0222 | 3.923 | 3.9028 | 3.8032 | 3.7869 | 3.8828 | 3.901 | 4.0342 | 4.0538 | 3.9282 | 3.9031 | 3.7758 | 3.7572 | 3.8782 | 3.9008 | 4.0605 | 4.0823 | 3.933 | 3.9035 | 3.7513 | 3.7307 | 3.8743 | 3.9005
LMO_C_10_B_36_SOC_5-80_Part_1-1_ID_PIP15D15A03236357.xlsx | LMO | 36 | PIP15D15A03236357 | 10 | 8.8667 | 0.88667 | 0.7 | 65 | 0.64982 | 3.907 | 3.9428 | 3.9523 | 3.9156 | 3.9075 | 3.8733 | 3.8631 | 3.8993 | 3.9072 | 3.9793 | 3.9942 | 3.923 | 3.908 | 3.8387 | 3.8241 | 3.8931 | 3.907 | 4.0125 | 4.0307 | 3.9293 | 3.9086 | 3.8073 | 3.7899 | 3.8877 | 3.9068 | 4.0423 | 4.0627 | 3.9347 | 3.9089 | 3.7802 | 3.7599 | 3.8833 | 3.9065 | 4.0693 | 4.0914 | 3.9395 | 3.9093 | 3.755 | 3.733 | 3.8793 | 3.9063
LMO_C_10_B_37_SOC_5-80_Part_1-1_ID_PIP15N21A50200566.xlsx | LMO | 37 | PIP15N21A50200566 | 10 | 8.7259 | 0.87259 | 0.7 | 65 | 0.6498 | 3.9131 | 3.9465 | 3.9547 | 3.9212 | 3.914 | 3.8808 | 3.8731 | 3.9063 | 3.9135 | 3.9804 | 3.9939 | 3.9281 | 3.9144 | 3.8491 | 3.8364 | 3.9005 | 3.9133 | 4.0114 | 4.0288 | 3.934 | 3.9149 | 3.8199 | 3.8036 | 3.8954 | 3.9131 | 4.0399 | 4.0598 | 3.9393 | 3.9152 | 3.7936 | 3.7746 | 3.8907 | 3.9128 | 4.0654 | 4.0876 | 3.9442 | 3.9156 | 3.7697 | 3.7485 | 3.887 | 3.9126
LMO_C_10_B_38_SOC_5-80_Part_1-1_ID_PIP15D19A03261038.xlsx | LMO | 38 | PIP15D19A03261038 | 10 | 8.8714 | 0.88714 | 0.7 | 65 | 0.64977 | 3.901 | 3.9312 | 3.9384 | 3.908 | 3.9019 | 3.8719 | 3.8652 | 3.8952 | 3.9012 | 3.9621 | 3.9742 | 3.9142 | 3.9024 | 3.8429 | 3.8315 | 3.8901 | 3.9012 | 3.9907 | 4.0065 | 3.9198 | 3.9028 | 3.8159 | 3.8008 | 3.8852 | 3.901 | 4.0173 | 4.0359 | 3.9247 | 3.9031 | 3.7918 | 3.7729 | 3.8808 | 3.9007 | 4.0416 | 4.0625 | 3.9295 | 3.9035 | 3.7681 | 3.7478 | 3.8773 | 3.9005
LMO_C_10_B_39_SOC_5-80_Part_1-1_ID_PIP15D25A03226076.xlsx | LMO | 39 | PIP15D25A03226076 | 10 | 8.7876 | 0.87876 | 0.7 | 65 | 0.64978 | 3.9072 | 3.9368 | 3.9437 | 3.9138 | 3.9079 | 3.8794 | 3.8719 | 3.9014 | 3.9075 | 3.9672 | 3.9793 | 3.9202 | 3.9086 | 3.8503 | 3.8382 | 3.8965 | 3.9073 | 3.996 | 4.0121 | 3.9254 | 3.9089 | 3.8229 | 3.8067 | 3.8915 | 3.907 | 4.0226 | 4.0423 | 3.9307 | 3.9093 | 3.7974 | 3.778 | 3.8872 | 3.9068 | 4.0476 | 4.0701 | 3.9354 | 3.9096 | 3.7737 | 3.7514 | 3.8835 | 3.9065
LMO_C_10_B_40_SOC_5-80_Part_1-1_ID_PIP15N21A03207437.xlsx | LMO | 40 | PIP15N21A03207437 | 10 | 8.6738 | 0.86738 | 0.7 | 65 | 0.65025 | 3.9177 | 3.9435 | 3.9502 | 3.9244 | 3.9186 | 3.8938 | 3.8863 | 3.9121 | 3.9179 | 3.9704 | 3.9823 | 3.9305 | 3.9191 | 3.868 | 3.8556 | 3.907 | 3.9179 | 3.996 | 4.0125 | 3.9361 | 3.9196 | 3.8436 | 3.8264 | 3.9019 | 3.9177 | 4.0202 | 4.0409 | 3.9414 | 3.9198 | 3.8201 | 3.7992 | 3.8973 | 3.9175 | 4.043 | 4.0672 | 3.9467 | 3.9202 | 3.7983 | 3.7739 | 3.8931 | 3.9172
LMO_C_10_B_41_SOC_5-80_Part_1-1_ID_PIP15D25A03219538.xlsx | LMO | 41 | PIP15D25A03219538 | 10 | 8.9075 | 0.89075 | 0.7 | 65 | 0.65006 | 3.8924 | 3.9242 | 3.9317 | 3.8996 | 3.8933 | 3.8617 | 3.8547 | 3.8861 | 3.8928 | 3.9565 | 3.969 | 3.9063 | 3.8938 | 3.8313 | 3.8194 | 3.8808 | 3.8924 | 3.9862 | 4.0026 | 3.9119 | 3.8942 | 3.8032 | 3.7876 | 3.8759 | 3.8922 | 4.0138 | 4.0327 | 3.917 | 3.8945 | 3.7772 | 3.759 | 3.8717 | 3.8919 | 4.0392 | 4.0599 | 3.9216 | 3.8947 | 3.7534 | 3.7332 | 3.8678 | 3.8917
LMO_C_10_B_42_SOC_5-80_Part_1-1_ID_PIP15N26A01201901.xlsx | LMO | 42 | PIP15N26A01201901 | 10 | 8.7445 | 0.87445 | 0.7 | 65 | 0.64985 | 3.9102 | 3.9356 | 3.9418 | 3.9161 | 3.911 | 3.8868 | 3.8798 | 3.9054 | 3.9105 | 3.9619 | 3.9728 | 3.9216 | 3.9117 | 3.8615 | 3.8503 | 3.9008 | 3.9103 | 3.9869 | 4.002 | 3.9265 | 3.9119 | 3.8378 | 3.8222 | 3.8963 | 3.91 | 4.0107 | 4.0296 | 3.9314 | 3.9124 | 3.815 | 3.7959 | 3.8921 | 3.9098 | 4.0335 | 4.0553 | 3.936 | 3.9126 | 3.7931 | 3.7713 | 3.8886 | 3.9096
LMO_C_10_B_43_SOC_5-80_Part_1-1_ID_PIP15N15A03208363.xlsx | LMO | 43 | PIP15N15A03208363 | 10 | 8.5451 | 0.85451 | 0.7 | 65 | 0.64981 | 3.9242 | 3.9683 | 3.9842 | 3.9398 | 3.9251 | 3.8815 | 3.8671 | 3.9102 | 3.9244 | 4.0123 | 4.0355 | 3.9519 | 3.9256 | 3.8406 | 3.8196 | 3.9001 | 3.9242 | 4.0506 | 4.0774 | 3.9612 | 3.9261 | 3.805 | 3.7804 | 3.8921 | 3.924 | 4.0839 | 4.1131 | 3.9691 | 3.9265 | 3.7743 | 3.7471 | 3.8856 | 3.9237 | 4.1135 | 4.1444 | 3.9755 | 3.9268 | 3.7467 | 3.7174 | 3.8808 | 3.9233
LMO_C_10_B_44_SOC_5-80_Part_1-1_ID_PIP15D01A03233061.xlsx | LMO | 44 | PIP15D01A03233061 | 10 | 8.3956 | 0.83956 | 0.7 | 65 | 0.6498 | 3.9681 | 3.9939 | 4.0044 | 3.9788 | 3.969 | 3.9444 | 3.933 | 3.9588 | 3.9686 | 4.0206 | 4.0404 | 3.9888 | 3.9695 | 3.9184 | 3.8986 | 3.95 | 3.9683 | 4.0462 | 4.0749 | 3.9979 | 3.97 | 3.8935 | 3.8654 | 3.9418 | 3.9681 | 4.0711 | 4.1076 | 4.0076 | 3.9704 | 3.8692 | 3.8341 | 3.9339 | 3.9677 | 4.0952 | 4.1388 | 4.0164 | 3.9709 | 3.8461 | 3.8046 | 3.9265 | 3.9677
LMO_C_10_B_45_SOC_5-80_Part_1-1_ID_PIP15D01A03245962.xlsx | LMO | 45 | PIP15D01A03245962 | 10 | 8.0747 | 0.80747 | 0.7 | 65 | 0.65012 | 4.0223 | 4.0468 | 4.0609 | 4.0366 | 4.0233 | 3.9992 | 3.9851 | 4.0096 | 4.0226 | 4.0721 | 4.0992 | 4.0503 | 4.0239 | 3.9748 | 3.9491 | 3.9979 | 4.0223 | 4.0967 | 4.1359 | 4.0631 | 4.0241 | 3.9507 | 3.9144 | 3.9869 | 4.0218 | 4.1208 | 4.1707 | 4.0753 | 4.0244 | 3.9272 | 3.8819 | 3.977 | 4.0216 | 4.144 | 4.2034 | 4.0865 | 4.0247 | 3.904 | 3.8515 | 3.9684 | 4.0213
LMO_C_10_B_46_SOC_5-80_Part_1-1_ID_PIP15D01A03250557.xlsx | LMO | 46 | PIP15D01A03250557 | 10 | 8.6249 | 0.86249 | 0.7 | 65 | 0.64991 | 3.9205 | 3.9532 | 3.9609 | 3.9282 | 3.9214 | 3.8894 | 3.8815 | 3.914 | 3.9207 | 3.9865 | 3.9995 | 3.9349 | 3.9219 | 3.8578 | 3.8452 | 3.9082 | 3.9205 | 4.0171 | 4.0342 | 3.9405 | 3.9221 | 3.8285 | 3.812 | 3.9033 | 3.9202 | 4.0455 | 4.0657 | 3.946 | 3.9226 | 3.8018 | 3.782 | 3.8986 | 3.9198 | 4.0717 | 4.0942 | 3.9509 | 3.923 | 3.7774 | 3.755 | 3.8943 | 3.9196
LMO_C_10_B_47_SOC_5-80_Part_1-1_ID_PIP15D01A03210683.xlsx | LMO | 47 | PIP15D01A03210683 | 10 | 8.8702 | 0.88702 | 0.7 | 65 | 0.64988 | 3.8949 | 3.9263 | 3.9335 | 3.9021 | 3.8959 | 3.8652 | 3.858 | 3.8889 | 3.8952 | 3.9584 | 3.9704 | 3.9084 | 3.8963 | 3.835 | 3.8229 | 3.8838 | 3.8951 | 3.9881 | 4.0039 | 3.9142 | 3.8968 | 3.8069 | 3.7911 | 3.8787 | 3.8947 | 4.0155 | 4.0345 | 3.9193 | 3.8972 | 3.7811 | 3.7622 | 3.8745 | 3.8945 | 4.0401 | 4.0622 | 3.924 | 3.8973 | 3.7572 | 3.7358 | 3.8705 | 3.8943
LMO_C_10_B_48_SOC_5-80_Part_1-1_ID_PIP15D01A03229494.xlsx | LMO | 48 | PIP15D01A03229494 | 10 | 8.3622 | 0.83622 | 0.7 | 65 | 0.6499 | 3.9509 | 3.9716 | 3.9823 | 3.9618 | 3.9519 | 3.9316 | 3.9207 | 3.9414 | 3.9512 | 3.9932 | 4.0134 | 3.9721 | 3.9523 | 3.9109 | 3.8908 | 3.9323 | 3.9509 | 4.0141 | 4.0437 | 3.982 | 3.9526 | 3.8903 | 3.8619 | 3.9235 | 3.9507 | 4.0345 | 4.0728 | 3.9914 | 3.953 | 3.8701 | 3.8338 | 3.9152 | 3.9504 | 4.0542 | 4.1007 | 4.0006 | 3.9532 | 3.8506 | 3.8073 | 3.9075 | 3.95
LMO_C_10_B_49_SOC_5-80_Part_1-1_ID_PIP15D01A03243668.xlsx | LMO | 49 | PIP15D01A03243668 | 10 | 8.7211 | 0.87211 | 0.7 | 65 | 0.64988 | 3.9198 | 3.946 | 3.9544 | 3.9282 | 3.9207 | 3.8949 | 3.8863 | 3.9124 | 3.92 | 3.973 | 3.9885 | 3.9361 | 3.9212 | 3.8689 | 3.8534 | 3.9056 | 3.9198 | 3.999 | 4.0212 | 3.9437 | 3.9217 | 3.8436 | 3.8217 | 3.8991 | 3.9196 | 4.0243 | 4.0523 | 3.9509 | 3.9221 | 3.8194 | 3.7915 | 3.8926 | 3.9193 | 4.0481 | 4.0817 | 3.9577 | 3.9224 | 3.796 | 3.763 | 3.8866 | 3.9191
LMO_C_10_B_50_SOC_5-80_Part_1-1_ID_PIP15D01A03214955.xlsx | LMO | 50 | PIP15D01A03214955 | 10 | 8.7822 | 0.87822 | 0.7 | 65 | 0.64986 | 3.9017 | 3.94 | 3.9507 | 3.9119 | 3.9026 | 3.865 | 3.8543 | 3.8924 | 3.9019 | 3.9788 | 3.9955 | 3.9205 | 3.9031 | 3.8285 | 3.8124 | 3.8854 | 3.9015 | 4.0138 | 4.0343 | 3.9277 | 3.9035 | 3.7962 | 3.776 | 3.8789 | 3.9012 | 4.045 | 4.0679 | 3.934 | 3.9038 | 3.7671 | 3.7439 | 3.8736 | 3.901 | 4.0729 | 4.0982 | 3.9395 | 3.904 | 3.7409 | 3.7156 | 3.8689 | 3.9007
LMO_C_10_B_51_SOC_5-80_Part_1-1_ID_PIP15N08A03228420.xlsx | LMO | 51 | PIP15N08A03228420 | 10 | 9.1801 | 0.91801 | 0.7 | 65 | 0.64993 | 3.852 | 3.8907 | 3.9026 | 3.8638 | 3.8529 | 3.8153 | 3.8038 | 3.8417 | 3.8522 | 3.9296 | 3.9481 | 3.8733 | 3.8536 | 3.7792 | 3.762 | 3.834 | 3.852 | 3.9642 | 3.9862 | 3.881 | 3.8538 | 3.7472 | 3.7265 | 3.8273 | 3.8519 | 3.9948 | 4.0192 | 3.8879 | 3.8543 | 3.719 | 3.6958 | 3.8217 | 3.8515 | 4.0222 | 4.0483 | 3.8935 | 3.8547 | 3.6935 | 3.6684 | 3.8168 | 3.8513
LMO_C_10_B_52_SOC_5-80_Part_1-1_ID_PIP15N08A03232183.xlsx | LMO | 52 | PIP15N08A03232183 | 10 | 8.818 | 0.8818 | 0.7 | 65 | 0.6499 | 3.901 | 3.9451 | 3.9607 | 3.9168 | 3.9019 | 3.8591 | 3.844 | 3.887 | 3.9012 | 3.9888 | 4.0119 | 3.9288 | 3.9024 | 3.8183 | 3.7967 | 3.877 | 3.901 | 4.0271 | 4.0538 | 3.9381 | 3.9028 | 3.7829 | 3.7576 | 3.8687 | 3.9007 | 4.0603 | 4.0893 | 3.9456 | 3.9031 | 3.7521 | 3.7242 | 3.8626 | 3.9003 | 4.0897 | 4.1208 | 3.9521 | 3.9035 | 3.7248 | 3.6944 | 3.8559 | 3.9
LMO_C_10_B_53_SOC_5-80_Part_1-1_ID_PIP15D01A03218382.xlsx | LMO | 53 | PIP15D01A03218382 | 10 | 8.7007 | 0.87007 | 0.7 | 65 | 0.64989 | 3.9138 | 3.9516 | 3.9612 | 3.9233 | 3.9145 | 3.8777 | 3.868 | 3.9052 | 3.914 | 3.9897 | 4.0051 | 3.9314 | 3.9151 | 3.8419 | 3.8268 | 3.8986 | 3.9138 | 4.024 | 4.0436 | 3.9382 | 3.9154 | 3.8094 | 3.7904 | 3.8926 | 3.9135 | 4.055 | 4.0773 | 3.9442 | 3.9158 | 3.7804 | 3.7585 | 3.8873 | 3.9131 | 4.083 | 4.1076 | 3.9491 | 3.9161 | 3.7543 | 3.7297 | 3.8828 | 3.9131
LMO_C_10_B_54_SOC_5-80_Part_1-1_ID_PIP15D01A03238599.xlsx | LMO | 54 | PIP15D01A03238599 | 10 | 8.7985 | 0.87985 | 0.7 | 65 | 0.6499 | 3.9042 | 3.9388 | 3.9475 | 3.9131 | 3.9051 | 3.8712 | 3.8624 | 3.8966 | 3.9045 | 3.9739 | 3.9885 | 3.9205 | 3.9056 | 3.8382 | 3.8239 | 3.8905 | 3.9042 | 4.0061 | 4.0247 | 3.9272 | 3.9061 | 3.8078 | 3.7895 | 3.8847 | 3.904 | 4.0353 | 4.057 | 3.933 | 3.9063 | 3.7804 | 3.7588 | 3.8794 | 3.9038 | 4.062 | 4.0862 | 3.9381 | 3.9066 | 3.7551 | 3.7309 | 3.875 | 3.9035
LMO_C_10_B_55_SOC_5-80_Part_1-1_ID_PIP15D01A03224640.xlsx | LMO | 55 | PIP15D01A03224640 | 10 | 8.7433 | 0.87433 | 0.7 | 65 | 0.64993 | 3.9128 | 3.9453 | 3.953 | 3.9207 | 3.9135 | 3.8817 | 3.8738 | 3.9059 | 3.913 | 3.9781 | 3.9914 | 3.9275 | 3.914 | 3.8506 | 3.8375 | 3.9001 | 3.9128 | 4.0086 | 4.0258 | 3.9335 | 3.9144 | 3.8218 | 3.805 | 3.8949 | 3.9124 | 4.0364 | 4.0566 | 3.9389 | 3.9147 | 3.7955 | 3.7757 | 3.8903 | 3.9121 | 4.0622 | 4.0847 | 3.9439 | 3.9151 | 3.7713 | 3.749 | 3.8861 | 3.9119
LMO_C_10_B_56_SOC_5-80_Part_1-1_ID_PIP15D01A03221296.xlsx | LMO | 56 | PIP15D01A03221296 | 10 | 8.7194 | 0.87194 | 0.7 | 65 | 0.64993 | 3.913 | 3.9484 | 3.9576 | 3.9223 | 3.9138 | 3.8794 | 3.8701 | 3.9051 | 3.9133 | 3.9839 | 3.9993 | 3.93 | 3.9144 | 3.8457 | 3.8308 | 3.8984 | 3.913 | 4.0166 | 4.0359 | 3.9368 | 3.9147 | 3.8148 | 3.796 | 3.8926 | 3.9128 | 4.0464 | 4.0689 | 3.9428 | 3.9151 | 3.7869 | 3.7648 | 3.8873 | 3.9126 | 4.0732 | 4.0984 | 3.9486 | 3.9154 | 3.7614 | 3.7367 | 3.8824 | 3.9121
LMO_C_10_B_57_SOC_5-80_Part_1-1_ID_PIP15D01A03217542.xlsx | LMO | 57 | PIP15D01A03217542 | 10 | 8.7094 | 0.87094 | 0.7 | 65 | 0.6499 | 3.9119 | 3.9509 | 3.9616 | 3.9228 | 3.9126 | 3.8749 | 3.864 | 3.9024 | 3.9121 | 3.9897 | 4.0069 | 3.9316 | 3.9131 | 3.8382 | 3.8217 | 3.8949 | 3.9119 | 4.0247 | 4.0458 | 3.9391 | 3.9135 | 3.8057 | 3.7853 | 3.8884 | 3.9117 | 4.0559 | 4.0795 | 3.9456 | 3.914 | 3.7767 | 3.7534 | 3.8828 | 3.9116 | 4.0838 | 4.1097 | 3.9505 | 3.9144 | 3.7507 | 3.7249 | 3.8782 | 3.9114
LMO_C_10_B_58_SOC_5-80_Part_1-1_ID_PIP15512A50200009.xlsx | LMO | 58 | PIP15512A50200009 | 10 | 8.4652 | 0.84652 | 0.7 | 65 | 0.64988 | 3.9465 | 3.9853 | 3.9969 | 3.9579 | 3.9472 | 3.9093 | 3.8977 | 3.9363 | 3.9467 | 4.0247 | 4.0433 | 3.9674 | 3.9477 | 3.8722 | 3.854 | 3.9286 | 3.9465 | 4.0603 | 4.0836 | 3.9753 | 3.9481 | 3.8389 | 3.816 | 3.921 | 3.9463 | 4.0921 | 4.1189 | 3.9823 | 3.9484 | 3.8092 | 3.7825 | 3.9149 | 3.9461 | 4.1209 | 4.1506 | 3.9888 | 3.9488 | 3.7822 | 3.7525 | 3.9098 | 3.946
LMO_C_10_B_59_SOC_5-80_Part_1-1_ID_PIP15N15A03208341.xlsx | LMO | 59 | PIP15N15A03208341 | 10 | 9.0113 | 0.90113 | 0.7 | 65 | 0.64996 | 3.8745 | 3.9214 | 3.9379 | 3.8912 | 3.8754 | 3.8301 | 3.8141 | 3.8598 | 3.8747 | 3.9674 | 3.9909 | 3.9033 | 3.8759 | 3.7873 | 3.7653 | 3.8494 | 3.8745 | 4.0071 | 4.0334 | 3.9124 | 3.8763 | 3.7504 | 3.7258 | 3.8415 | 3.8743 | 4.0415 | 4.0693 | 3.92 | 3.8766 | 3.7188 | 3.6921 | 3.8352 | 3.874 | 4.0718 | 4.1005 | 3.9261 | 3.877 | 3.6909 | 3.6626 | 3.8296 | 3.8736
LMO_C_10_B_60_SOC_5-80_Part_1-1_ID_PIP15N15A03208989.xlsx | LMO | 60 | PIP15N15A03208989 | 10 | 8.7996 | 0.87996 | 0.7 | 65 | 0.64994 | 3.8956 | 3.9433 | 3.9604 | 3.9131 | 3.8965 | 3.8499 | 3.8336 | 3.8798 | 3.8958 | 3.9904 | 4.0145 | 3.9258 | 3.897 | 3.8064 | 3.7839 | 3.8692 | 3.8956 | 4.0304 | 4.0577 | 3.9354 | 3.8973 | 3.7693 | 3.7435 | 3.861 | 3.8954 | 4.0652 | 4.0942 | 3.9432 | 3.8977 | 3.7374 | 3.7093 | 3.8543 | 3.8951 | 4.0957 | 4.1261 | 3.9497 | 3.898 | 3.7093 | 3.6791 | 3.8485 | 3.8947
LMO_C_10_B_61_SOC_5-80_Part_1-1_ID_PIP15D25A03236724.xlsx | LMO | 61 | PIP15D25A03236724 | 10 | 9.1108 | 0.91108 | 0.7 | 65 | 0.64992 | 3.8814 | 3.9112 | 3.9177 | 3.8877 | 3.8821 | 3.8529 | 3.8464 | 3.8759 | 3.8815 | 3.9418 | 3.9526 | 3.8935 | 3.8826 | 3.8239 | 3.8129 | 3.8712 | 3.8815 | 3.9702 | 3.9849 | 3.8986 | 3.8831 | 3.7967 | 3.782 | 3.8668 | 3.8812 | 3.9969 | 4.0146 | 3.9033 | 3.8833 | 3.7711 | 3.7534 | 3.8626 | 3.881 | 4.0216 | 4.0419 | 3.9079 | 3.8838 | 3.7476 | 3.7272 | 3.8587 | 3.8807
LMO_C_10_B_62_SOC_5-80_Part_1-1_ID_PIP15N15A03208398.xlsx | LMO | 62 | PIP15N15A03208398 | 10 | 8.8591 | 0.88591 | 0.7 | 65 | 0.64996 | 3.8917 | 3.9423 | 3.9621 | 3.9117 | 3.8926 | 3.8436 | 3.8247 | 3.8738 | 3.8919 | 3.9918 | 4.0192 | 3.9258 | 3.8931 | 3.7973 | 3.7718 | 3.8619 | 3.8917 | 4.0342 | 4.0647 | 3.936 | 3.8933 | 3.7585 | 3.7295 | 3.8524 | 3.8912 | 4.07 | 4.1026 | 3.9449 | 3.8938 | 3.7253 | 3.6937 | 3.8452 | 3.891 | 4.1022 | 4.1357 | 3.9518 | 3.8942 | 3.6958 | 3.6623 | 3.8399 | 3.8907
LMO_C_10_B_63_SOC_5-80_Part_1-1_ID_PIP15502C00208544.xlsx | LMO | 63 | PIP15502C00208544 | 10 | 8.8435 | 0.88435 | 0.7 | 65 | 0.6499 | 3.9012 | 3.9523 | 3.9718 | 3.921 | 3.9021 | 3.8527 | 3.8338 | 3.8833 | 3.9015 | 4.0022 | 4.0293 | 3.9354 | 3.9026 | 3.8062 | 3.7802 | 3.8714 | 3.9014 | 4.0444 | 4.0756 | 3.9463 | 3.9031 | 3.7671 | 3.7367 | 3.8615 | 3.901 | 4.0805 | 4.1147 | 3.9556 | 3.9035 | 3.7337 | 3.6998 | 3.8536 | 3.9008 | 4.1125 | 4.1487 | 3.9635 | 3.9038 | 3.7033 | 3.6673 | 3.8468 | 3.9005
LMO_C_10_B_64_SOC_5-80_Part_1-1_ID_PIP15D01A03206727.xlsx | LMO | 64 | PIP15D01A03206727 | 10 | 8.7019 | 0.87019 | 0.7 | 65 | 0.64994 | 3.913 | 3.9507 | 3.9616 | 3.9235 | 3.9138 | 3.877 | 3.8661 | 3.9037 | 3.9131 | 3.9888 | 4.0058 | 3.9323 | 3.9142 | 3.841 | 3.8245 | 3.8963 | 3.9131 | 4.0233 | 4.0443 | 3.9396 | 3.9147 | 3.8087 | 3.7883 | 3.8896 | 3.9126 | 4.0542 | 4.0777 | 3.946 | 3.9149 | 3.7797 | 3.7565 | 3.8842 | 3.9124 | 4.082 | 4.1076 | 3.9514 | 3.9152 | 3.7537 | 3.7281 | 3.8803 | 3.9124
LMO_C_10_B_65_SOC_5-80_Part_1-1_ID_PIP15N15A03208683.xlsx | LMO | 65 | PIP15N15A03208683 | 10 | 8.6522 | 0.86522 | 0.7 | 65 | 0.64989 | 3.9133 | 3.9656 | 3.9877 | 3.936 | 3.9142 | 3.8633 | 3.842 | 3.8929 | 3.9135 | 4.0173 | 4.0473 | 3.9514 | 3.9147 | 3.8153 | 3.7873 | 3.8798 | 3.9133 | 4.0609 | 4.094 | 3.9628 | 3.9151 | 3.7751 | 3.7434 | 3.8698 | 3.9128 | 4.0982 | 4.1331 | 3.9718 | 3.9154 | 3.7407 | 3.7065 | 3.8619 | 3.9126 | 4.1304 | 4.167 | 3.9797 | 3.9158 | 3.7105 | 3.6742 | 3.8554 | 3.9124
LMO_C_10_B_66_SOC_5-80_Part_1-1_ID_PIP15N14A03235525.xlsx | LMO | 66 | PIP15N14A03235525 | 10 | 8.9144 | 0.89144 | 0.7 | 65 | 0.64989 | 3.884 | 3.9356 | 3.956 | 3.9051 | 3.8849 | 3.835 | 3.8155 | 3.8652 | 3.8842 | 3.986 | 4.0138 | 3.9195 | 3.8854 | 3.7881 | 3.7623 | 3.8531 | 3.884 | 4.0286 | 4.0591 | 3.9298 | 3.8857 | 3.7488 | 3.72 | 3.8438 | 3.8836 | 4.065 | 4.097 | 3.9386 | 3.8863 | 3.7153 | 3.6844 | 3.8364 | 3.8833 | 4.097 | 4.1297 | 3.9453 | 3.8864 | 3.6858 | 3.653 | 3.8303 | 3.8829
LMO_C_10_B_67_SOC_5-85_Part_1-1_ID_PIP15D25A03243702.xlsx | LMO | 67 | PIP15D25A03243702 | 10 | 8.8907 | 0.88907 | 0.7 | 65 | 0.64985 | 3.894 | 3.9333 | 3.944 | 3.9044 | 3.8949 | 3.8559 | 3.8459 | 3.8849 | 3.8942 | 3.9725 | 3.989 | 3.9128 | 3.8954 | 3.8192 | 3.8039 | 3.8778 | 3.894 | 4.0075 | 4.0275 | 3.92 | 3.8958 | 3.7867 | 3.7681 | 3.8719 | 3.8938 | 4.0385 | 4.0609 | 3.9265 | 3.8963 | 3.7578 | 3.7372 | 3.8671 | 3.8938 | 4.0664 | 4.0906 | 3.9314 | 3.8966 | 3.7323 | 3.7095 | 3.8624 | 3.8935
LMO_C_10_B_68_SOC_5-85_Part_1-1_ID_PIP15N30A03228344.xlsx | LMO | 68 | PIP15N30A03228344 | 10 | 8.896 | 0.8896 | 0.7 | 65 | 0.64985 | 3.8924 | 3.924 | 3.9317 | 3.8996 | 3.8933 | 3.8629 | 3.8545 | 3.8861 | 3.8928 | 3.9567 | 3.9693 | 3.9063 | 3.8938 | 3.832 | 3.8196 | 3.881 | 3.8926 | 3.9865 | 4.0027 | 3.9117 | 3.8942 | 3.8039 | 3.788 | 3.8763 | 3.8924 | 4.0141 | 4.0328 | 3.9172 | 3.8947 | 3.7783 | 3.7599 | 3.8719 | 3.8921 | 4.039 | 4.0598 | 3.9217 | 3.8951 | 3.7548 | 3.7344 | 3.8682 | 3.8919
LMO_C_10_B_69_SOC_5-85_Part_1-1_ID_PIP15D19A03226854.xlsx | LMO | 69 | PIP15D19A03226854 | 10 | 8.9939 | 0.89939 | 0.7 | 65 | 0.64993 | 3.8833 | 3.9195 | 3.9293 | 3.8928 | 3.8842 | 3.8496 | 3.8392 | 3.875 | 3.8835 | 3.9561 | 3.9718 | 3.901 | 3.8847 | 3.815 | 3.7995 | 3.8684 | 3.8835 | 3.9893 | 4.0088 | 3.9077 | 3.8852 | 3.7832 | 3.7653 | 3.8626 | 3.8831 | 4.0188 | 4.0409 | 3.9138 | 3.8856 | 3.756 | 3.7348 | 3.8575 | 3.8829 | 4.0458 | 4.0697 | 3.9195 | 3.8859 | 3.7314 | 3.7079 | 3.8529 | 3.8828
LMO_C_10_B_70_SOC_5-85_Part_1-1_ID_PIP15D15A03236532.xlsx | LMO | 70 | PIP15D15A03236532 | 10 | 8.9182 | 0.89182 | 0.7 | 65 | 0.64985 | 3.8931 | 3.9245 | 3.9323 | 3.9005 | 3.894 | 3.8638 | 3.8554 | 3.8868 | 3.8935 | 3.957 | 3.9698 | 3.9072 | 3.8945 | 3.8329 | 3.8201 | 3.8815 | 3.8933 | 3.9869 | 4.0039 | 3.913 | 3.8949 | 3.8048 | 3.788 | 3.8764 | 3.8931 | 4.0146 | 4.0345 | 3.9184 | 3.8954 | 3.7788 | 3.7592 | 3.8722 | 3.8929 | 4.0401 | 4.0622 | 3.9231 | 3.8959 | 3.7548 | 3.733 | 3.8682 | 3.8928
LMO_C_10_B_71_SOC_5-85_Part_1-1_ID_PIP15D25A03209658.xlsx | LMO | 71 | PIP15D25A03209658 | 10 | 8.9053 | 0.89053 | 0.7 | 65 | 0.65012 | 3.8935 | 3.926 | 3.934 | 3.9012 | 3.8943 | 3.8631 | 3.8545 | 3.887 | 3.8938 | 3.9593 | 3.9725 | 3.9079 | 3.8949 | 3.8311 | 3.818 | 3.8815 | 3.8936 | 3.9902 | 4.0075 | 3.914 | 3.8954 | 3.8024 | 3.785 | 3.8763 | 3.8935 | 4.0185 | 4.0391 | 3.9198 | 3.8959 | 3.7755 | 3.7551 | 3.8715 | 3.8933 | 4.0444 | 4.0678 | 3.9249 | 3.8963 | 3.7509 | 3.7281 | 3.8675 | 3.8931
LMO_C_10_B_72_SOC_5-85_Part_1-1_ID_PIP15N21A50200990.xlsx | LMO | 72 | PIP15N21A50200990 | 10 | 8.9374 | 0.89374 | 0.7 | 65 | 0.64968 | 3.8873 | 3.92 | 3.9284 | 3.8952 | 3.8882 | 3.8554 | 3.8477 | 3.8805 | 3.8875 | 3.9535 | 3.9672 | 3.9022 | 3.8887 | 3.8241 | 3.8115 | 3.8749 | 3.8875 | 3.9844 | 4.0019 | 3.9084 | 3.8893 | 3.7953 | 3.779 | 3.8698 | 3.8873 | 4.0123 | 4.0327 | 3.914 | 3.8896 | 3.769 | 3.7499 | 3.865 | 3.887 | 4.0378 | 4.0603 | 3.9186 | 3.89 | 3.7451 | 3.7237 | 3.861 | 3.8868
LMO_C_10_B_73_SOC_5-85_Part_1-1_ID_PIP15N15A03208672.xlsx | LMO | 73 | PIP15N15A03208672 | 10 | 8.7891 | 0.87891 | 0.7 | 65 | 0.64987 | 3.897 | 3.9474 | 3.9677 | 3.917 | 3.898 | 3.8501 | 3.8301 | 3.8791 | 3.8973 | 3.9969 | 4.0244 | 3.9312 | 3.8986 | 3.8041 | 3.7783 | 3.8677 | 3.897 | 4.0391 | 4.069 | 3.9414 | 3.8991 | 3.7653 | 3.7372 | 3.8591 | 3.897 | 4.0753 | 4.1064 | 3.9497 | 3.8996 | 3.7321 | 3.7023 | 3.8522 | 3.8968 | 4.1069 | 4.1388 | 3.9565 | 3.9 | 3.7033 | 3.6719 | 3.8464 | 3.8965
LMO_C_10_B_74_SOC_5-85_Part_1-1_ID_PIP15D15A03236823.xlsx | LMO | 74 | PIP15D15A03236823 | 10 | 9.0417 | 0.90417 | 0.7 | 65 | 0.64984 | 3.8785 | 3.9119 | 3.9205 | 3.8868 | 3.8796 | 3.8464 | 3.8383 | 3.8715 | 3.8789 | 3.9458 | 3.96 | 3.8942 | 3.8801 | 3.8146 | 3.8013 | 3.8657 | 3.8787 | 3.9772 | 3.9953 | 3.9005 | 3.8805 | 3.7857 | 3.7683 | 3.8603 | 3.8785 | 4.0057 | 4.0267 | 3.9061 | 3.881 | 3.7592 | 3.7388 | 3.8556 | 3.8784 | 4.0317 | 4.0549 | 3.9116 | 3.8815 | 3.7353 | 3.7123 | 3.8515 | 3.8784
LMO_C_10_B_75_SOC_5-85_Part_1-1_ID_PIP15N15A03208431.xlsx | LMO | 75 | PIP15N15A03208431 | 10 | 9.0144 | 0.90144 | 0.7 | 65 | 0.64992 | 3.8768 | 3.923 | 3.9389 | 3.8928 | 3.8777 | 3.8331 | 3.8178 | 3.8626 | 3.877 | 3.9684 | 3.9911 | 3.9047 | 3.8782 | 3.7909 | 3.7699 | 3.8529 | 3.8768 | 4.0073 | 4.0332 | 3.914 | 3.8787 | 3.7551 | 3.7309 | 3.845 | 3.8766 | 4.0413 | 4.0689 | 3.921 | 3.8791 | 3.7241 | 3.6977 | 3.8387 | 3.8763 | 4.071 | 4.0998 | 3.9272 | 3.8796 | 3.6968 | 3.6688 | 3.8336 | 3.8761
LMO_C_10_B_76_SOC_5-85_Part_1-1_ID_PIP15512A50200153.xlsx | LMO | 76 | PIP15512A50200153 | 10 | 8.8919 | 0.88919 | 0.7 | 65 | 0.64989 | 3.8982 | 3.9349 | 3.9446 | 3.9077 | 3.8989 | 3.8631 | 3.8533 | 3.8898 | 3.8984 | 3.9721 | 3.9879 | 3.9159 | 3.8996 | 3.8282 | 3.8127 | 3.8828 | 3.8984 | 4.0057 | 4.026 | 3.9231 | 3.9 | 3.7967 | 3.7769 | 3.8768 | 3.8982 | 4.0363 | 4.0601 | 3.9296 | 3.9005 | 3.7683 | 3.7448 | 3.8712 | 3.898 | 4.0637 | 4.0904 | 3.9356 | 3.9008 | 3.7425 | 3.7162 | 3.8666 | 3.8977
LMO_C_10_B_77_SOC_5-85_Part_1-1_ID_PIP15N15A03208383.xlsx | LMO | 77 | PIP15N15A03208383 | 10 | 8.746 | 0.8746 | 0.7 | 65 | 0.64988 | 3.917 | 3.9639 | 3.98 | 3.9335 | 3.9179 | 3.8726 | 3.8571 | 3.9024 | 3.9173 | 4.0103 | 4.0335 | 3.9456 | 3.9186 | 3.8296 | 3.8083 | 3.8926 | 3.9172 | 4.0503 | 4.0767 | 3.9551 | 3.9191 | 3.7929 | 3.7683 | 3.8847 | 3.917 | 4.0848 | 4.1132 | 3.9625 | 3.9195 | 3.7613 | 3.7344 | 3.8784 | 3.9166 | 4.1153 | 4.1451 | 3.969 | 3.92 | 3.7335 | 3.7046 | 3.8729 | 3.9165
LMO_C_10_B_78_SOC_5-85_Part_1-1_ID_PIP15N15A03204208.xlsx | LMO | 78 | PIP15N15A03204208 | 10 | 8.9547 | 0.89547 | 0.7 | 65 | 0.64991 | 3.881 | 3.9258 | 3.9412 | 3.8966 | 3.8821 | 3.8387 | 3.8241 | 3.8675 | 3.8814 | 3.9702 | 3.9923 | 3.908 | 3.8828 | 3.7978 | 3.7772 | 3.8584 | 3.8812 | 4.0086 | 4.0338 | 3.917 | 3.8833 | 3.7632 | 3.739 | 3.8506 | 3.881 | 4.0419 | 4.0686 | 3.9242 | 3.8838 | 3.7323 | 3.7065 | 3.8445 | 3.8808 | 4.0714 | 4.0991 | 3.9302 | 3.884 | 3.7049 | 3.6779 | 3.8396 | 3.8805
LMO_C_10_B_79_SOC_5-85_Part_1-1_ID_PIP15D26A03252860.xlsx | LMO | 79 | PIP15D26A03252860 | 10 | 9.2377 | 0.92377 | 0.7 | 65 | 0.6499 | 3.8617 | 3.8926 | 3.8989 | 3.8678 | 3.8626 | 3.8322 | 3.8259 | 3.8566 | 3.862 | 3.9242 | 3.9347 | 3.8731 | 3.8631 | 3.8025 | 3.7923 | 3.8524 | 3.8619 | 3.9533 | 3.967 | 3.8782 | 3.8636 | 3.775 | 3.762 | 3.8484 | 3.8617 | 3.9804 | 3.9962 | 3.8826 | 3.864 | 3.75 | 3.7344 | 3.8447 | 3.8615 | 4.005 | 4.0227 | 3.8864 | 3.8645 | 3.7269 | 3.7095 | 3.8415 | 3.8612
LMO_C_10_B_80_SOC_5-85_Part_1-1_ID_PIP15D26A03256484.xlsx | LMO | 80 | PIP15D26A03256484 | 10 | 9.3203 | 0.93203 | 0.7 | 65 | 0.64996 | 3.8533 | 3.881 | 3.8863 | 3.8587 | 3.8541 | 3.8271 | 3.8215 | 3.8489 | 3.8536 | 3.9093 | 3.9186 | 3.8636 | 3.8547 | 3.8004 | 3.7911 | 3.845 | 3.8536 | 3.9358 | 3.9482 | 3.868 | 3.8552 | 3.7753 | 3.763 | 3.8413 | 3.8533 | 3.9605 | 3.9756 | 3.8719 | 3.8556 | 3.7518 | 3.737 | 3.838 | 3.8531 | 3.9835 | 4.0008 | 3.8761 | 3.8561 | 3.7304 | 3.7133 | 3.8348 | 3.8529
LMO_C_10_B_81_SOC_5-85_Part_1-1_ID_PIP15D28A03264309.xlsx | LMO | 81 | PIP15D28A03264309 | 10 | 9.1394 | 0.91394 | 0.7 | 65 | 0.64998 | 3.875 | 3.9073 | 3.9144 | 3.8819 | 3.8759 | 3.8443 | 3.8373 | 3.8692 | 3.8754 | 3.9402 | 3.9516 | 3.888 | 3.8764 | 3.8134 | 3.8024 | 3.8645 | 3.8752 | 3.9704 | 3.9851 | 3.8933 | 3.877 | 3.7852 | 3.7709 | 3.8601 | 3.875 | 3.9979 | 4.0151 | 3.898 | 3.8773 | 3.7593 | 3.7428 | 3.8564 | 3.8749 | 4.0233 | 4.042 | 3.9022 | 3.8778 | 3.736 | 3.7177 | 3.8529 | 3.8747
LMO_C_10_B_82_SOC_5-85_Part_1-1_ID_PIP1622500C087737.xlsx | LMO | 82 | PIP1622500C087737 | 10 | 9.1713 | 0.91713 | 0.7 | 65 | 0.6499 | 3.8633 | 3.8954 | 3.9042 | 3.8719 | 3.8643 | 3.8329 | 3.8245 | 3.8561 | 3.8636 | 3.9284 | 3.9426 | 3.8791 | 3.865 | 3.8024 | 3.789 | 3.8506 | 3.8636 | 3.9586 | 3.9765 | 3.8854 | 3.8654 | 3.7746 | 3.7576 | 3.845 | 3.8633 | 3.986 | 4.0064 | 3.891 | 3.8659 | 3.7495 | 3.7297 | 3.8406 | 3.8631 | 4.0107 | 4.0331 | 3.8961 | 3.8664 | 3.7265 | 3.7047 | 3.8366 | 3.8629
LMO_C_10_B_83_SOC_5-85_Part_1-1_ID_PIP15D25A03222735.xlsx | LMO | 83 | PIP15D25A03222735 | 10 | 9.4788 | 0.94788 | 0.7 | 65 | 0.64993 | 3.8355 | 3.8726 | 3.8812 | 3.844 | 3.8366 | 3.8006 | 3.7922 | 3.8285 | 3.8359 | 3.9096 | 3.923 | 3.8512 | 3.8371 | 3.7662 | 3.7534 | 3.8227 | 3.8359 | 3.943 | 3.9591 | 3.857 | 3.8376 | 3.7351 | 3.72 | 3.8183 | 3.8357 | 3.973 | 3.9907 | 3.8619 | 3.838 | 3.7074 | 3.6905 | 3.8143 | 3.8355 | 3.9999 | 4.0188 | 3.8661 | 3.8385 | 3.6828 | 3.6642 | 3.8104 | 3.8352
LMO_C_10_B_84_SOC_5-85_Part_1-1_ID_PIP15N08A03232188.xlsx | LMO | 84 | PIP15N08A03232188 | 10 | 8.9175 | 0.89175 | 0.7 | 65 | 0.6499 | 3.8875 | 3.933 | 3.9488 | 3.9033 | 3.8884 | 3.8445 | 3.8292 | 3.8735 | 3.8879 | 3.9779 | 4.0008 | 3.9154 | 3.8891 | 3.8027 | 3.7816 | 3.8636 | 3.8877 | 4.0167 | 4.0429 | 3.9245 | 3.8896 | 3.7671 | 3.7425 | 3.8559 | 3.8873 | 4.0504 | 4.0784 | 3.9321 | 3.89 | 3.7362 | 3.7095 | 3.8494 | 3.8872 | 4.0798 | 4.1096 | 3.9386 | 3.8905 | 3.7091 | 3.68 | 3.8438 | 3.887
LMO_C_10_B_85_SOC_5-85_Part_1-1_ID_PIP15N14A03236503.xlsx | LMO | 85 | PIP15N14A03236503 | 10 | 8.7994 | 0.87994 | 0.7 | 65 | 0.64993 | 3.8963 | 3.943 | 3.9595 | 3.9131 | 3.8973 | 3.8522 | 3.8364 | 3.8819 | 3.8966 | 3.9888 | 4.0124 | 3.9254 | 3.898 | 3.8097 | 3.7881 | 3.8715 | 3.8965 | 4.0282 | 4.0548 | 3.9351 | 3.8984 | 3.7736 | 3.749 | 3.8638 | 3.8961 | 4.0618 | 4.0906 | 3.9423 | 3.8989 | 3.7423 | 3.7156 | 3.8575 | 3.8959 | 4.0923 | 4.1216 | 3.9484 | 3.8993 | 3.7151 | 3.6865 | 3.8522 | 3.8958
LMO_C_10_B_86_SOC_5-85_Part_1-1_ID_PIP15D23A03282874.xlsx | LMO | 86 | PIP15D23A03282874 | 10 | 8.8511 | 0.88511 | 0.7 | 65 | 0.64989 | 3.9042 | 3.9342 | 3.9407 | 3.9107 | 3.9052 | 3.8759 | 3.8694 | 3.8989 | 3.9045 | 3.9647 | 3.9758 | 3.9165 | 3.9056 | 3.8471 | 3.8362 | 3.8942 | 3.9044 | 3.9932 | 4.0079 | 3.9217 | 3.9061 | 3.8203 | 3.8059 | 3.8898 | 3.9042 | 4.0198 | 4.0373 | 3.9263 | 3.9065 | 3.7955 | 3.7783 | 3.8859 | 3.904 | 4.0441 | 4.064 | 3.9307 | 3.9068 | 3.7725 | 3.7532 | 3.8822 | 3.9038
LMO_C_10_B_87_SOC_5-85_Part_1-1_ID_PIP15D19A03271997.xlsx | LMO | 87 | PIP15D19A03271997 | 10 | 8.8458 | 0.88458 | 0.7 | 65 | 0.64991 | 3.9012 | 3.9307 | 3.9374 | 3.9079 | 3.9021 | 3.8733 | 3.8666 | 3.8958 | 3.9014 | 3.9609 | 3.9721 | 3.9135 | 3.9026 | 3.8448 | 3.8338 | 3.891 | 3.9014 | 3.989 | 4.0043 | 3.9189 | 3.9031 | 3.8183 | 3.8036 | 3.8864 | 3.9012 | 4.0152 | 4.0335 | 3.924 | 3.9035 | 3.7938 | 3.7762 | 3.8824 | 3.901 | 4.0397 | 4.0602 | 3.9284 | 3.9038 | 3.7711 | 3.7511 | 3.8787 | 3.9008
LMO_C_10_B_88_SOC_5-85_Part_1-1_ID_PIP15D01A03220958.xlsx | LMO | 88 | PIP15D01A03220958 | 10 | 8.7494 | 0.87494 | 0.7 | 65 | 0.64989 | 3.9068 | 3.9418 | 3.9502 | 3.9154 | 3.9077 | 3.8738 | 3.8654 | 3.8998 | 3.9072 | 3.9772 | 3.9907 | 3.9224 | 3.9082 | 3.8406 | 3.8273 | 3.8942 | 3.9072 | 4.0092 | 4.0265 | 3.9282 | 3.9087 | 3.8106 | 3.7939 | 3.8887 | 3.9068 | 4.0384 | 4.0583 | 3.934 | 3.9091 | 3.7834 | 3.7641 | 3.884 | 3.9065 | 4.0651 | 4.0865 | 3.9389 | 3.9096 | 3.7588 | 3.7372 | 3.8803 | 3.9065
LMO_C_10_B_89_SOC_5-85_Part_1-1_ID_PIP16N1700C039158.xlsx | LMO | 89 | PIP16N1700C039158 | 10 | 9.1862 | 0.91862 | 0.7 | 65 | 0.6499 | 3.8787 | 3.9198 | 3.9326 | 3.8914 | 3.8794 | 3.8396 | 3.8269 | 3.8673 | 3.8789 | 3.9605 | 3.9802 | 3.9017 | 3.8801 | 3.8015 | 3.7832 | 3.8589 | 3.8789 | 3.9964 | 4.0195 | 3.91 | 3.8805 | 3.7685 | 3.7467 | 3.8519 | 3.8787 | 4.0275 | 4.0534 | 3.917 | 3.8808 | 3.7397 | 3.7151 | 3.8459 | 3.8784 | 4.0552 | 4.0833 | 3.9235 | 3.8814 | 3.7144 | 3.6875 | 3.8408 | 3.8784
LMO_C_10_B_90_SOC_5-85_Part_1-1_ID_PIP15D25A03205744.xlsx | LMO | 90 | PIP15D25A03205744 | 10 | 9.073 | 0.9073 | 0.7 | 65 | 0.64991 | 3.8833 | 3.9121 | 3.9186 | 3.8896 | 3.8842 | 3.8557 | 3.8494 | 3.878 | 3.8835 | 3.9419 | 3.9528 | 3.8952 | 3.8847 | 3.828 | 3.8171 | 3.8735 | 3.8833 | 3.9698 | 3.9846 | 3.9003 | 3.8852 | 3.8015 | 3.7871 | 3.8691 | 3.8833 | 3.9958 | 4.0134 | 3.9051 | 3.8856 | 3.7769 | 3.7595 | 3.8652 | 3.8831 | 4.0201 | 4.0404 | 3.9096 | 3.8861 | 3.7543 | 3.7342 | 3.8617 | 3.8829
LMO_C_10_B_91_SOC_5-85_Part_1-1_ID_PIP15N08A03230424.xlsx | LMO | 91 | PIP15N08A03230424 | 10 | 8.7927 | 0.87927 | 0.7 | 65 | 0.64989 | 3.9107 | 3.9535 | 3.9688 | 3.9261 | 3.9116 | 3.8698 | 3.855 | 3.897 | 3.911 | 3.9965 | 4.0194 | 3.9379 | 3.9121 | 3.8297 | 3.8087 | 3.8873 | 3.9107 | 4.034 | 4.0606 | 3.9465 | 3.9126 | 3.7952 | 3.7704 | 3.8793 | 3.9105 | 4.0668 | 4.0957 | 3.9551 | 3.9131 | 3.7651 | 3.7377 | 3.8728 | 3.9103 | 4.0956 | 4.1266 | 3.9609 | 3.9135 | 3.7386 | 3.7088 | 3.8671 | 3.9103
LMO_C_10_B_92_SOC_5-85_Part_1-1_ID_PIP15N12A03225967.xlsx | LMO | 92 | PIP15N12A03225967 | 10 | 9.0827 | 0.90827 | 0.7 | 65 | 0.6499 | 3.8591 | 3.9051 | 3.9219 | 3.8761 | 3.8601 | 3.8152 | 3.7992 | 3.844 | 3.8594 | 3.9507 | 3.9746 | 3.8886 | 3.8608 | 3.7732 | 3.7513 | 3.8341 | 3.8592 | 3.9902 | 4.0169 | 3.8979 | 3.8612 | 3.7369 | 3.7125 | 3.8264 | 3.8591 | 4.0241 | 4.0521 | 3.9052 | 3.8617 | 3.706 | 3.6796 | 3.8199 | 3.8587 | 4.0538 | 4.083 | 3.9119 | 3.8622 | 3.6791 | 3.6508 | 3.8145 | 3.8585
LMO_C_10_B_93_SOC_5-85_Part_1-1_ID_PIP15N21A03210500.xlsx | LMO | 93 | PIP15N21A03210500 | 10 | 9.0741 | 0.90741 | 0.7 | 65 | 0.6499 | 3.8696 | 3.8949 | 3.9005 | 3.8752 | 3.8703 | 3.8454 | 3.8396 | 3.865 | 3.8699 | 3.9214 | 3.9312 | 3.8803 | 3.871 | 3.8206 | 3.8106 | 3.861 | 3.8698 | 3.9463 | 3.9598 | 3.8852 | 3.8715 | 3.7967 | 3.7832 | 3.857 | 3.8696 | 3.97 | 3.9865 | 3.8896 | 3.8719 | 3.7741 | 3.7578 | 3.8533 | 3.8694 | 3.9923 | 4.0115 | 3.8936 | 3.8722 | 3.753 | 3.7339 | 3.8499 | 3.8692
LMO_C_10_B_94_SOC_5-85_Part_1-1_ID_PIP15D25A03226871.xlsx | LMO | 94 | PIP15D25A03226871 | 10 | 9.0497 | 0.90497 | 0.7 | 65 | 0.64996 | 3.8959 | 3.926 | 3.9326 | 3.9024 | 3.8968 | 3.8673 | 3.8608 | 3.8905 | 3.8963 | 3.9567 | 3.9679 | 3.9084 | 3.8973 | 3.8382 | 3.8271 | 3.8856 | 3.8961 | 3.9853 | 4.0004 | 3.9135 | 3.8977 | 3.811 | 3.7962 | 3.8812 | 3.8959 | 4.0121 | 4.0302 | 3.9186 | 3.898 | 3.7857 | 3.7678 | 3.8773 | 3.8958 | 4.0371 | 4.0576 | 3.923 | 3.8984 | 3.7622 | 3.7418 | 3.8733 | 3.8956
LMO_C_10_B_95_SOC_5-85_Part_1-1_ID_PIP15D26A03200099.xlsx | LMO | 95 | PIP15D26A03200099 | 10 | 8.9191 | 0.89191 | 0.7 | 65 | 0.64992 | 3.8987 | 3.9419 | 3.9528 | 3.9093 | 3.8996 | 3.8577 | 3.8468 | 3.8894 | 3.8989 | 3.9848 | 4.0018 | 3.9182 | 3.9003 | 3.8173 | 3.8008 | 3.8822 | 3.8989 | 4.023 | 4.0439 | 3.926 | 3.9007 | 3.7813 | 3.7609 | 3.8759 | 3.8986 | 4.0577 | 4.0812 | 3.9324 | 3.9012 | 3.749 | 3.7258 | 3.8706 | 3.8986 | 4.089 | 4.1144 | 3.9381 | 3.9017 | 3.72 | 3.6942 | 3.8661 | 3.8984

## SOC70
File_Name | Mat | No. | ID | Qn | Q | SOH | Pt | SOC | SOCR | U1 | U2 | U3 | U4 | U5 | U6 | U7 | U8 | U9 | U10 | U11 | U12 | U13 | U14 | U15 | U16 | U17 | U18 | U19 | U20 | U21 | U22 | U23 | U24 | U25 | U26 | U27 | U28 | U29 | U30 | U31 | U32 | U33 | U34 | U35 | U36 | U37 | U38 | U39 | U40 | U41
LMO_C_10_B_26_SOC_5-70_Part_1-1_ID_PIP15D29A03204639.xlsx | LMO | 26 | PIP15D29A03204639 | 10 | 7.9655 | 0.79655 | 0.7 | 70 | 0.69973 | 4.0689 | 4.0942 | 4.1161 | 4.0911 | 4.0698 | 4.0458 | 4.0233 | 4.0485 | 4.0692 | 4.1205 | 4.1626 | 4.1125 | 4.0704 | 4.0198 | 3.9791 | 4.03 | 4.0689 | 4.1463 | 4.2066 | 4.1317 | 4.0707 | 3.9942 | 3.9377 | 4.0138 | 4.0686 | 4.1717 | 4.248 | 4.1487 | 4.0711 | 3.9686 | 3.8986 | 4 | 4.0682 | 4.197 | 4.2873 | 4.1641 | 4.0714 | 3.943 | 3.8622 | 3.9874 | 4.0676
LMO_C_10_B_28_SOC_5-70_Part_1-1_ID_PIP15825A50203005.xlsx | LMO | 28 | PIP15825A50203005 | 10 | 7.6227 | 0.76227 | 0.7 | 70 | 0.69116 | 4.0883 | 4.111 | 4.1651 | 4.1448 | 4.09 | 4.0693 | 4.0164 | 4.0376 | 4.0893 | 4.1354 | 4.2336 | 4.1918 | 4.0913 | 4.0469 | 3.9567 | 4.0002 | 4.0893 | 4.1585 | 4.2904 | 4.2284 | 4.092 | 4.0247 | 3.9073 | 3.973 | 4.089 | 4.1811 | 4.3 | 4.0907 | 4.0904 | 3.9997 | 3.8627 | 3.9493 | 4.0872 | 4.2024 | 4.3217 | 4.0889 | 4.0889 | 3.9749 | 3.8231 | 3.9298 | 4.0851
LMO_C_10_B_29_SOC_5-70_Part_1-1_ID_PIP15825A00103143.xlsx | LMO | 29 | PIP15825A00103143 | 10 | 7.2993 | 0.72993 | 0.7 | 70 | 0.68946 | 4.1108 | 4.1326 | 4.1817 | 4.1619 | 4.1125 | 4.0917 | 4.0447 | 4.0651 | 4.1121 | 4.1561 | 4.2459 | 4.2062 | 4.1139 | 4.0713 | 3.9888 | 4.0307 | 4.1121 | 4.1785 | 4.3013 | 4.114 | 4.1139 | 4.0479 | 3.9416 | 4.0043 | 4.1114 | 4.1999 | 4.3112 | 4.1125 | 4.1125 | 4.0254 | 3.8993 | 3.9823 | 4.1097 | 4.2203 | 4.3236 | 4.1114 | 4.1114 | 4.0016 | 3.8613 | 3.9642 | 4.1079
LMO_C_10_B_30_SOC_5-70_Part_1-1_ID_PIP15D19A03280145.xlsx | LMO | 30 | PIP15D19A03280145 | 10 | 7.5565 | 0.75565 | 0.7 | 70 | 0.70024 | 4.0984 | 4.1209 | 4.1394 | 4.1173 | 4.0995 | 4.0784 | 4.0594 | 4.0815 | 4.0987 | 4.144 | 4.1799 | 4.1357 | 4.0999 | 4.0557 | 4.0212 | 4.0658 | 4.0984 | 4.1665 | 4.2186 | 4.1529 | 4.1002 | 4.0334 | 3.9848 | 4.0514 | 4.098 | 4.1887 | 4.2557 | 4.1687 | 4.1005 | 4.0109 | 3.9502 | 4.039 | 4.0977 | 4.2107 | 4.2909 | 4.183 | 4.1007 | 3.9886 | 3.9177 | 4.0279 | 4.0973
LMO_C_10_B_31_SOC_5-75_Part_1-1_ID_PIP15D01A03241499.xlsx | LMO | 31 | PIP15D01A03241499 | 10 | 8.0253 | 0.80253 | 0.7 | 70 | 0.69981 | 4.0801 | 4.1026 | 4.1223 | 4.0998 | 4.081 | 4.0588 | 4.0392 | 4.0618 | 4.0801 | 4.1265 | 4.164 | 4.1186 | 4.0815 | 4.0355 | 3.9999 | 4.0455 | 4.0798 | 4.1497 | 4.2034 | 4.136 | 4.0817 | 4.0132 | 3.9626 | 4.0309 | 4.0795 | 4.1723 | 4.2404 | 4.1518 | 4.0819 | 3.9897 | 3.9279 | 4.018 | 4.0788 | 4.1948 | 4.2754 | 4.1656 | 4.0823 | 3.967 | 3.8954 | 4.0069 | 4.0784
LMO_C_10_B_32_SOC_5-75_Part_1-1_ID_PIP15710A00246135.xlsx | LMO | 32 | PIP15710A00246135 | 10 | 8.0443 | 0.80443 | 0.7 | 70 | 0.70013 | 4.058 | 4.0784 | 4.0837 | 4.0633 | 4.0588 | 4.039 | 4.0329 | 4.0534 | 4.058 | 4.0995 | 4.1093 | 4.0685 | 4.0591 | 4.0184 | 4.0077 | 4.0489 | 4.058 | 4.1199 | 4.1343 | 4.0732 | 4.0595 | 3.9979 | 3.9827 | 4.0444 | 4.0577 | 4.1402 | 4.1588 | 4.0777 | 4.0595 | 3.9776 | 3.9579 | 4.0401 | 4.0574 | 4.1602 | 4.1827 | 4.0823 | 4.0598 | 3.9577 | 3.9335 | 4.0359 | 4.057
LMO_C_10_B_33_SOC_5-80_Part_1-1_ID_PIP15N21A50200177.xlsx | LMO | 33 | PIP15N21A50200177 | 10 | 8.7844 | 0.87844 | 0.7 | 70 | 0.7001 | 3.9693 | 3.9925 | 3.9976 | 3.9742 | 3.97 | 3.9474 | 3.9419 | 3.9653 | 3.9695 | 4.0167 | 4.0254 | 3.9786 | 3.9704 | 3.9242 | 3.9151 | 3.9616 | 3.9693 | 4.0397 | 4.0519 | 3.9828 | 3.9709 | 3.9019 | 3.8896 | 3.9579 | 3.9691 | 4.0618 | 4.077 | 3.9867 | 3.9711 | 3.881 | 3.8656 | 3.9546 | 3.969 | 4.0831 | 4.1007 | 3.9904 | 3.9714 | 3.8608 | 3.8431 | 3.9516 | 3.9688
LMO_C_10_B_34_SOC_5-80_Part_1-1_ID_PIP15N21A03201737.xlsx | LMO | 34 | PIP15N21A03201737 | 10 | 8.5736 | 0.85736 | 0.7 | 70 | 0.69984 | 3.9951 | 4.0183 | 4.0236 | 4.0004 | 3.9958 | 3.9735 | 3.9677 | 3.9907 | 3.9953 | 4.0422 | 4.0517 | 4.0051 | 3.9962 | 3.9502 | 3.9409 | 3.9867 | 3.9951 | 4.0651 | 4.0784 | 4.0096 | 3.9965 | 3.9286 | 3.9151 | 3.9828 | 3.9949 | 4.0872 | 4.1037 | 4.0141 | 3.9969 | 3.9075 | 3.8907 | 3.9793 | 3.9948 | 4.1083 | 4.1277 | 4.0184 | 3.9974 | 3.8873 | 3.8678 | 3.9758 | 3.9946
LMO_C_10_B_35_SOC_5-80_Part_1-1_ID_PIP15D22A03248005.xlsx | LMO | 35 | PIP15D22A03248005 | 10 | 8.8531 | 0.88531 | 0.7 | 70 | 0.69959 | 3.9625 | 3.9965 | 4.0048 | 3.9705 | 3.9635 | 3.931 | 3.9221 | 3.9556 | 3.9628 | 4.031 | 4.0444 | 3.9776 | 3.9639 | 3.8986 | 3.885 | 3.95 | 3.9626 | 4.0622 | 4.0795 | 3.9837 | 3.9644 | 3.8689 | 3.8524 | 3.9451 | 3.9625 | 4.0908 | 4.1106 | 3.989 | 3.9646 | 3.8427 | 3.8232 | 3.9407 | 3.9623 | 4.1166 | 4.1387 | 3.9939 | 3.9651 | 3.8187 | 3.7971 | 3.9367 | 3.9621
LMO_C_10_B_36_SOC_5-80_Part_1-1_ID_PIP15D15A03236357.xlsx | LMO | 36 | PIP15D15A03236357 | 10 | 8.8667 | 0.88667 | 0.7 | 70 | 0.69981 | 3.9676 | 4.0022 | 4.0111 | 3.976 | 3.9684 | 3.9354 | 3.9258 | 3.9602 | 3.9679 | 4.0373 | 4.0517 | 3.9834 | 3.969 | 3.9021 | 3.8879 | 3.9544 | 3.9677 | 4.0693 | 4.0876 | 3.9899 | 3.9695 | 3.8722 | 3.8545 | 3.9493 | 3.9674 | 4.0984 | 4.1192 | 3.9953 | 3.9697 | 3.8452 | 3.825 | 3.9449 | 3.9674 | 4.1247 | 4.1476 | 4.0001 | 3.9702 | 3.8208 | 3.7983 | 3.9409 | 3.967
LMO_C_10_B_37_SOC_5-80_Part_1-1_ID_PIP15N21A50200566.xlsx | LMO | 37 | PIP15N21A50200566 | 10 | 8.7259 | 0.87259 | 0.7 | 70 | 0.69978 | 3.9749 | 4.0069 | 4.0149 | 3.9827 | 3.9756 | 3.944 | 3.9363 | 3.9681 | 3.9751 | 4.0395 | 4.0531 | 3.9895 | 3.9763 | 3.9133 | 3.9007 | 3.9625 | 3.9749 | 4.0697 | 4.0871 | 3.9955 | 3.9765 | 3.8852 | 3.8687 | 3.9574 | 3.9748 | 4.0974 | 4.1175 | 4.0009 | 3.9769 | 3.8594 | 3.8403 | 3.9532 | 3.9746 | 4.1228 | 4.1451 | 4.0057 | 3.9772 | 3.8359 | 3.8145 | 3.9491 | 3.9742
LMO_C_10_B_38_SOC_5-80_Part_1-1_ID_PIP15D19A03261038.xlsx | LMO | 38 | PIP15D19A03261038 | 10 | 8.8714 | 0.88714 | 0.7 | 70 | 0.69975 | 3.9619 | 3.9909 | 3.9979 | 3.9688 | 3.9628 | 3.934 | 3.9275 | 3.9561 | 3.9623 | 4.0205 | 4.0324 | 3.9749 | 3.9632 | 3.9063 | 3.8949 | 3.9512 | 3.9621 | 4.0481 | 4.064 | 3.9806 | 3.9637 | 3.8803 | 3.865 | 3.9467 | 3.9619 | 4.0738 | 4.0927 | 3.9856 | 3.964 | 3.8564 | 3.838 | 3.9426 | 3.9618 | 4.0977 | 4.1188 | 3.9902 | 3.9644 | 3.8341 | 3.8134 | 3.9391 | 3.9616
LMO_C_10_B_39_SOC_5-80_Part_1-1_ID_PIP15D25A03226076.xlsx | LMO | 39 | PIP15D25A03226076 | 10 | 8.7876 | 0.87876 | 0.7 | 70 | 0.69976 | 3.97 | 3.9983 | 4.0051 | 3.9765 | 3.9707 | 3.943 | 3.9356 | 3.9642 | 3.9702 | 4.0278 | 4.0395 | 3.9825 | 3.9711 | 3.9149 | 3.9028 | 3.9593 | 3.97 | 4.0556 | 4.0717 | 3.9881 | 3.9716 | 3.8884 | 3.8724 | 3.9546 | 3.9698 | 4.0816 | 4.1012 | 3.9932 | 3.9719 | 3.8638 | 3.8443 | 3.9502 | 3.9695 | 4.1059 | 4.1285 | 3.9983 | 3.9723 | 3.8408 | 3.8183 | 3.9461 | 3.9695
LMO_C_10_B_40_SOC_5-80_Part_1-1_ID_PIP15N21A03207437.xlsx | LMO | 40 | PIP15N21A03207437 | 10 | 8.6738 | 0.86738 | 0.7 | 70 | 0.70027 | 3.983 | 4.0079 | 4.0145 | 3.9895 | 3.9837 | 3.9598 | 3.9523 | 3.9774 | 3.9832 | 4.0336 | 4.0455 | 3.9955 | 3.9842 | 3.9349 | 3.9226 | 3.9723 | 3.983 | 4.0585 | 4.075 | 4.0012 | 3.9846 | 3.9116 | 3.8942 | 3.9674 | 3.9828 | 4.0823 | 4.1026 | 4.0064 | 3.9848 | 3.8887 | 3.8677 | 3.9628 | 3.9827 | 4.1045 | 4.1285 | 4.0119 | 3.9853 | 3.8671 | 3.8429 | 3.9588 | 3.9825
LMO_C_10_B_41_SOC_5-80_Part_1-1_ID_PIP15D25A03219538.xlsx | LMO | 41 | PIP15D25A03219538 | 10 | 8.9075 | 0.89075 | 0.7 | 70 | 0.70007 | 3.9549 | 3.9851 | 3.9925 | 3.9619 | 3.9556 | 3.9254 | 3.9184 | 3.9486 | 3.9551 | 4.0163 | 4.0285 | 3.9681 | 3.956 | 3.8959 | 3.8845 | 3.9437 | 3.9549 | 4.0451 | 4.0612 | 3.9735 | 3.9565 | 3.8687 | 3.8534 | 3.9391 | 3.9546 | 4.0721 | 4.0907 | 3.9788 | 3.9567 | 3.8436 | 3.8255 | 3.9347 | 3.9544 | 4.0967 | 4.1174 | 3.9832 | 3.9572 | 3.8208 | 3.8001 | 3.9312 | 3.9542
LMO_C_10_B_42_SOC_5-80_Part_1-1_ID_PIP15N26A01201901.xlsx | LMO | 42 | PIP15N26A01201901 | 10 | 8.7445 | 0.87445 | 0.7 | 70 | 0.69984 | 3.9753 | 3.9999 | 4.006 | 3.9809 | 3.976 | 3.9523 | 3.9456 | 3.9704 | 3.9755 | 4.0254 | 4.0363 | 3.9863 | 3.9765 | 3.9277 | 3.9165 | 3.9658 | 3.9753 | 4.0496 | 4.065 | 3.9914 | 3.9769 | 3.9047 | 3.8891 | 3.9614 | 3.9751 | 4.0734 | 4.0921 | 3.9962 | 3.9772 | 3.8822 | 3.8631 | 3.9574 | 3.9749 | 4.0956 | 4.1174 | 4.0008 | 3.9776 | 3.861 | 3.839 | 3.9537 | 3.9748
LMO_C_10_B_43_SOC_5-80_Part_1-1_ID_PIP15N15A03208363.xlsx | LMO | 43 | PIP15N15A03208363 | 10 | 8.5451 | 0.85451 | 0.7 | 70 | 0.69979 | 3.9899 | 4.0321 | 4.0471 | 4.0044 | 3.9907 | 3.9488 | 3.9353 | 3.9767 | 3.9902 | 4.0748 | 4.0967 | 4.0159 | 3.9913 | 3.9094 | 3.8894 | 3.9674 | 3.9899 | 4.1119 | 4.1377 | 4.0247 | 3.9916 | 3.875 | 3.8513 | 3.9598 | 3.9895 | 4.1447 | 4.1727 | 4.0321 | 3.992 | 3.845 | 3.8185 | 3.9535 | 3.9893 | 4.1735 | 4.2035 | 4.0387 | 3.9923 | 3.8187 | 3.7894 | 3.9479 | 3.9892
LMO_C_10_B_44_SOC_5-80_Part_1-1_ID_PIP15D01A03233061.xlsx | LMO | 44 | PIP15D01A03233061 | 10 | 8.3956 | 0.83956 | 0.7 | 70 | 0.69978 | 4.0321 | 4.0576 | 4.0686 | 4.0436 | 4.0331 | 4.009 | 3.9971 | 4.0222 | 4.0325 | 4.0837 | 4.1048 | 4.0545 | 4.0338 | 3.9839 | 3.9625 | 4.0131 | 4.0324 | 4.109 | 4.1395 | 4.0647 | 4.0339 | 3.9591 | 3.9291 | 4.0039 | 4.032 | 4.1332 | 4.1723 | 4.0746 | 4.0343 | 3.9354 | 3.8977 | 3.9958 | 4.0317 | 4.1567 | 4.2034 | 4.0836 | 4.0346 | 3.9123 | 3.8682 | 3.9883 | 4.0314
LMO_C_10_B_45_SOC_5-80_Part_1-1_ID_PIP15D01A03245962.xlsx | LMO | 45 | PIP15D01A03245962 | 10 | 8.0747 | 0.80747 | 0.7 | 70 | 0.70013 | 4.0854 | 4.1097 | 4.1251 | 4.1009 | 4.0865 | 4.0622 | 4.0473 | 4.0714 | 4.0857 | 4.135 | 4.1641 | 4.1157 | 4.0869 | 4.0384 | 4.0102 | 4.0587 | 4.0854 | 4.1592 | 4.2012 | 4.1294 | 4.0872 | 4.0145 | 3.9748 | 4.0468 | 4.0848 | 4.1828 | 4.2361 | 4.1423 | 4.0875 | 3.9913 | 3.9416 | 4.0362 | 4.0843 | 4.2058 | 4.2691 | 4.1543 | 4.0876 | 3.9686 | 3.9107 | 4.0268 | 4.0839
LMO_C_10_B_46_SOC_5-80_Part_1-1_ID_PIP15D01A03250557.xlsx | LMO | 46 | PIP15D01A03250557 | 10 | 8.6249 | 0.86249 | 0.7 | 70 | 0.6999 | 3.9855 | 4.0162 | 4.0233 | 3.9925 | 3.9862 | 3.9563 | 3.9491 | 3.9795 | 3.9856 | 4.0475 | 4.0597 | 3.9988 | 3.9867 | 3.9265 | 3.9145 | 3.9742 | 3.9855 | 4.0767 | 4.0928 | 4.0043 | 3.9872 | 3.8989 | 3.8831 | 3.9695 | 3.9853 | 4.1038 | 4.1231 | 4.0096 | 3.9876 | 3.8735 | 3.8543 | 3.9651 | 3.9851 | 4.1289 | 4.1508 | 4.0142 | 3.9879 | 3.8499 | 3.8282 | 3.9612 | 3.9848
LMO_C_10_B_47_SOC_5-80_Part_1-1_ID_PIP15D01A03210683.xlsx | LMO | 47 | PIP15D01A03210683 | 10 | 8.8702 | 0.88702 | 0.7 | 70 | 0.69987 | 3.9591 | 3.9885 | 3.9951 | 3.9658 | 3.9598 | 3.9312 | 3.9242 | 3.9535 | 3.9593 | 4.0187 | 4.0302 | 3.9718 | 3.9604 | 3.9026 | 3.8912 | 3.9486 | 3.9591 | 4.0468 | 4.0622 | 3.977 | 3.9605 | 3.8761 | 3.8608 | 3.944 | 3.959 | 4.0734 | 4.0915 | 3.982 | 3.9611 | 3.8513 | 3.8329 | 3.9402 | 3.9588 | 4.0977 | 4.1186 | 3.9865 | 3.9614 | 3.8283 | 3.8073 | 3.9363 | 3.9586
LMO_C_10_B_48_SOC_5-80_Part_1-1_ID_PIP15D01A03229494.xlsx | LMO | 48 | PIP15D01A03229494 | 10 | 8.3622 | 0.83622 | 0.7 | 70 | 0.69989 | 4.0163 | 4.0359 | 4.0468 | 4.0271 | 4.017 | 3.9978 | 3.9869 | 4.0064 | 4.0164 | 4.0567 | 4.0771 | 4.0377 | 4.0176 | 3.9779 | 3.9577 | 3.9972 | 4.0163 | 4.0766 | 4.1066 | 4.0476 | 4.0178 | 3.9581 | 3.9293 | 3.9885 | 4.0159 | 4.0963 | 4.1352 | 4.0573 | 4.018 | 3.9386 | 3.9021 | 3.9807 | 4.0157 | 4.1156 | 4.1627 | 4.0666 | 4.0187 | 3.92 | 3.8763 | 3.9728 | 4.0155
LMO_C_10_B_49_SOC_5-80_Part_1-1_ID_PIP15D01A03243668.xlsx | LMO | 49 | PIP15D01A03243668 | 10 | 8.7211 | 0.87211 | 0.7 | 70 | 0.69988 | 3.9856 | 4.0104 | 4.0185 | 3.9939 | 3.9865 | 3.9618 | 3.9535 | 3.9783 | 3.9858 | 4.0362 | 4.0513 | 4.0015 | 3.9869 | 3.9372 | 3.9221 | 3.9716 | 3.9856 | 4.0609 | 4.0826 | 4.0088 | 3.9872 | 3.9131 | 3.8915 | 3.9653 | 3.9855 | 4.085 | 4.1125 | 4.016 | 3.9877 | 3.8898 | 3.8626 | 3.9593 | 3.9853 | 4.1082 | 4.1413 | 4.0223 | 3.9879 | 3.8673 | 3.8348 | 3.9535 | 3.9849
LMO_C_10_B_50_SOC_5-80_Part_1-1_ID_PIP15D01A03214955.xlsx | LMO | 50 | PIP15D01A03214955 | 10 | 8.7822 | 0.87822 | 0.7 | 70 | 0.69985 | 3.9649 | 4.0011 | 4.0107 | 3.9744 | 3.9656 | 3.9302 | 3.9205 | 3.9565 | 3.9651 | 4.0378 | 4.0535 | 3.9823 | 3.9662 | 3.8956 | 3.8805 | 3.9498 | 3.9649 | 4.071 | 4.0907 | 3.9886 | 3.9665 | 3.8645 | 3.8454 | 3.944 | 3.9646 | 4.1012 | 4.1237 | 3.9953 | 3.9669 | 3.8366 | 3.8146 | 3.9391 | 3.9644 | 4.1283 | 4.1532 | 4.0005 | 3.9672 | 3.8113 | 3.7869 | 3.9347 | 3.9642
LMO_C_10_B_51_SOC_5-80_Part_1-1_ID_PIP15N08A03228420.xlsx | LMO | 51 | PIP15N08A03228420 | 10 | 9.1801 | 0.91801 | 0.7 | 70 | 0.69992 | 3.9177 | 3.9551 | 3.9683 | 3.93 | 3.9186 | 3.8822 | 3.8692 | 3.9068 | 3.9179 | 3.9948 | 4.0137 | 3.9395 | 3.9191 | 3.8454 | 3.8275 | 3.8989 | 3.9177 | 4.0295 | 4.0518 | 3.947 | 3.9193 | 3.8129 | 3.7918 | 3.8924 | 3.9175 | 4.0605 | 4.0847 | 3.9537 | 3.9198 | 3.7846 | 3.7611 | 3.8868 | 3.9173 | 4.0879 | 4.1139 | 3.9591 | 3.92 | 3.759 | 3.7337 | 3.8822 | 3.917
LMO_C_10_B_52_SOC_5-80_Part_1-1_ID_PIP15N08A03232183.xlsx | LMO | 52 | PIP15N08A03232183 | 10 | 8.818 | 0.8818 | 0.7 | 70 | 0.6999 | 3.9646 | 4.0061 | 4.0199 | 3.9786 | 3.9655 | 3.9252 | 3.9117 | 3.9521 | 3.9649 | 4.0475 | 4.0686 | 3.9897 | 3.966 | 3.8868 | 3.8668 | 3.9432 | 3.9647 | 4.0838 | 4.109 | 3.9983 | 3.9663 | 3.8533 | 3.8294 | 3.9356 | 3.9644 | 4.1163 | 4.1435 | 4.0057 | 3.9669 | 3.8236 | 3.7969 | 3.9296 | 3.9642 | 4.1449 | 4.1742 | 4.0118 | 3.967 | 3.7971 | 3.7683 | 3.924 | 3.964
LMO_C_10_B_53_SOC_5-80_Part_1-1_ID_PIP15D01A03218382.xlsx | LMO | 53 | PIP15D01A03218382 | 10 | 8.7007 | 0.87007 | 0.7 | 70 | 0.69988 | 3.9767 | 4.0124 | 4.0214 | 3.9858 | 3.9776 | 3.9428 | 3.9339 | 3.969 | 3.977 | 4.0485 | 4.0631 | 3.9934 | 3.9781 | 3.9091 | 3.8949 | 3.9628 | 3.9769 | 4.0812 | 4.0999 | 4 | 3.9786 | 3.8784 | 3.8601 | 3.9572 | 3.9767 | 4.1111 | 4.1329 | 4.006 | 3.979 | 3.8506 | 3.8292 | 3.9523 | 3.9765 | 4.1381 | 4.1624 | 4.0113 | 3.9793 | 3.8254 | 3.8011 | 3.9479 | 3.9763
LMO_C_10_B_54_SOC_5-80_Part_1-1_ID_PIP15D01A03238599.xlsx | LMO | 54 | PIP15D01A03238599 | 10 | 8.7985 | 0.87985 | 0.7 | 70 | 0.69989 | 3.9674 | 4 | 4.0081 | 3.9756 | 3.9683 | 3.9363 | 3.9282 | 3.9604 | 3.9677 | 4.0331 | 4.0468 | 3.9827 | 3.9688 | 3.9052 | 3.8917 | 3.9544 | 3.9674 | 4.0637 | 4.0815 | 3.9888 | 3.9691 | 3.8761 | 3.8587 | 3.9493 | 3.9672 | 4.0918 | 4.1128 | 3.9944 | 3.9695 | 3.8498 | 3.829 | 3.9444 | 3.967 | 4.1177 | 4.1413 | 3.9995 | 3.9697 | 3.8255 | 3.802 | 3.9402 | 3.9667
LMO_C_10_B_55_SOC_5-80_Part_1-1_ID_PIP15D01A03224640.xlsx | LMO | 55 | PIP15D01A03224640 | 10 | 8.7433 | 0.87433 | 0.7 | 70 | 0.69992 | 3.9765 | 4.0071 | 4.0144 | 3.9839 | 3.9772 | 3.9474 | 3.94 | 3.9702 | 3.9767 | 4.0382 | 4.0507 | 3.9904 | 3.9777 | 3.9179 | 3.9056 | 3.9647 | 3.9765 | 4.0671 | 4.0834 | 3.9962 | 3.9781 | 3.8905 | 3.8743 | 3.96 | 3.9763 | 4.0939 | 4.1133 | 4.0012 | 3.9784 | 3.8654 | 3.8461 | 3.9554 | 3.976 | 4.1188 | 4.1406 | 4.006 | 3.9788 | 3.842 | 3.8203 | 3.9521 | 3.976
LMO_C_10_B_56_SOC_5-80_Part_1-1_ID_PIP15D01A03221296.xlsx | LMO | 56 | PIP15D01A03221296 | 10 | 8.7194 | 0.87194 | 0.7 | 70 | 0.69993 | 3.9765 | 4.0096 | 4.018 | 3.9851 | 3.9774 | 3.9451 | 3.9365 | 3.9693 | 3.9769 | 4.0433 | 4.0576 | 3.9925 | 3.9779 | 3.9133 | 3.8993 | 3.963 | 3.9767 | 4.0742 | 4.0928 | 3.999 | 3.9781 | 3.884 | 3.8657 | 3.9574 | 3.9763 | 4.1026 | 4.1245 | 4.0047 | 3.9786 | 3.8575 | 3.8357 | 3.9526 | 3.9762 | 4.1289 | 4.1532 | 4.01 | 3.979 | 3.8331 | 3.8087 | 3.9484 | 3.976
LMO_C_10_B_57_SOC_5-80_Part_1-1_ID_PIP15D01A03217542.xlsx | LMO | 57 | PIP15D01A03217542 | 10 | 8.7094 | 0.87094 | 0.7 | 70 | 0.69989 | 3.9744 | 4.011 | 4.0212 | 3.9846 | 3.9753 | 3.9395 | 3.9295 | 3.9656 | 3.9746 | 4.0481 | 4.0644 | 3.993 | 3.9758 | 3.9049 | 3.8891 | 3.9586 | 3.9744 | 4.0813 | 4.1019 | 4.0001 | 3.9762 | 3.8738 | 3.854 | 3.9526 | 3.9742 | 4.1118 | 4.1346 | 4.0062 | 3.9765 | 3.8459 | 3.8231 | 3.9479 | 3.9741 | 4.1388 | 4.1642 | 4.0114 | 3.9769 | 3.8208 | 3.7953 | 3.9426 | 3.9737
LMO_C_10_B_58_SOC_5-80_Part_1-1_ID_PIP15512A50200009.xlsx | LMO | 58 | PIP15512A50200009 | 10 | 8.4652 | 0.84652 | 0.7 | 70 | 0.69987 | 4.0086 | 4.0453 | 4.0561 | 4.0192 | 4.0093 | 3.9735 | 3.9626 | 3.999 | 4.0088 | 4.0827 | 4.1005 | 4.0283 | 4.01 | 3.9384 | 3.921 | 3.9914 | 4.0086 | 4.1167 | 4.1394 | 4.0363 | 4.0103 | 3.9068 | 3.8843 | 3.9846 | 4.0083 | 4.1475 | 4.1739 | 4.0433 | 4.0107 | 3.878 | 3.8519 | 3.9786 | 4.0082 | 4.1753 | 4.2049 | 4.0493 | 4.011 | 3.8522 | 3.8224 | 3.9734 | 4.0079
LMO_C_10_B_59_SOC_5-80_Part_1-1_ID_PIP15N15A03208341.xlsx | LMO | 59 | PIP15N15A03208341 | 10 | 9.0113 | 0.90113 | 0.7 | 70 | 0.69995 | 3.9372 | 3.9839 | 4.0008 | 3.9542 | 3.9382 | 3.8931 | 3.877 | 3.9221 | 3.9375 | 4.03 | 4.0538 | 3.9669 | 3.9388 | 3.8505 | 3.8282 | 3.9119 | 3.9374 | 4.0696 | 4.0965 | 3.976 | 3.9391 | 3.8139 | 3.7885 | 3.904 | 3.937 | 4.1043 | 4.1325 | 3.9837 | 3.9395 | 3.7827 | 3.7551 | 3.8975 | 3.9368 | 4.1345 | 4.1641 | 3.9904 | 3.94 | 3.755 | 3.7256 | 3.8921 | 3.9367
LMO_C_10_B_60_SOC_5-80_Part_1-1_ID_PIP15N15A03208989.xlsx | LMO | 60 | PIP15N15A03208989 | 10 | 8.7996 | 0.87996 | 0.7 | 70 | 0.69994 | 3.9583 | 4.0058 | 4.0232 | 3.9762 | 3.9591 | 3.9128 | 3.8961 | 3.9421 | 3.9584 | 4.0528 | 4.0774 | 3.9893 | 3.9598 | 3.8696 | 3.8464 | 3.9314 | 3.9583 | 4.0929 | 4.121 | 3.9993 | 3.9602 | 3.8327 | 3.8062 | 3.9231 | 3.9581 | 4.1276 | 4.1577 | 4.0071 | 3.9605 | 3.8008 | 3.7718 | 3.9163 | 3.9577 | 4.1581 | 4.1897 | 4.0138 | 3.9609 | 3.773 | 3.7418 | 3.9105 | 3.9574
LMO_C_10_B_61_SOC_5-80_Part_1-1_ID_PIP15D25A03236724.xlsx | LMO | 61 | PIP15D25A03236724 | 10 | 9.1108 | 0.91108 | 0.7 | 70 | 0.69991 | 3.9414 | 3.9695 | 3.9755 | 3.9474 | 3.9423 | 3.9149 | 3.9089 | 3.9365 | 3.9418 | 3.9979 | 4.0085 | 3.953 | 3.9428 | 3.8877 | 3.8773 | 3.9321 | 3.9416 | 4.025 | 4.0391 | 3.9581 | 3.9432 | 3.8619 | 3.8478 | 3.9279 | 3.9414 | 4.0503 | 4.0676 | 3.9628 | 3.9435 | 3.838 | 3.8206 | 3.9242 | 3.9412 | 4.0742 | 4.0939 | 3.967 | 3.9439 | 3.8152 | 3.7953 | 3.9205 | 3.9409
LMO_C_10_B_62_SOC_5-80_Part_1-1_ID_PIP15N15A03208398.xlsx | LMO | 62 | PIP15N15A03208398 | 10 | 8.8591 | 0.88591 | 0.7 | 70 | 0.69996 | 3.9533 | 4.0033 | 4.0226 | 3.9732 | 3.9544 | 3.9066 | 3.888 | 3.936 | 3.9537 | 4.0522 | 4.0794 | 3.9874 | 3.9551 | 3.8613 | 3.8359 | 3.9244 | 3.9535 | 4.0938 | 4.1243 | 3.9981 | 3.9556 | 3.8229 | 3.7941 | 3.9154 | 3.9532 | 4.13 | 4.1623 | 4.0064 | 3.9558 | 3.7899 | 3.7585 | 3.908 | 3.9528 | 4.1613 | 4.1952 | 4.0134 | 3.9563 | 3.7611 | 3.7274 | 3.9021 | 3.9526
LMO_C_10_B_63_SOC_5-80_Part_1-1_ID_PIP15502C00208544.xlsx | LMO | 63 | PIP15502C00208544 | 10 | 8.8435 | 0.88435 | 0.7 | 70 | 0.69989 | 3.9611 | 4.0111 | 4.0304 | 3.9809 | 3.9623 | 3.9138 | 3.8947 | 3.9435 | 3.9616 | 4.0602 | 4.0878 | 3.9953 | 3.9628 | 3.8682 | 3.8419 | 3.9312 | 3.9611 | 4.1022 | 4.1336 | 4.0061 | 3.9632 | 3.8301 | 3.7987 | 3.9216 | 3.9609 | 4.1381 | 4.1722 | 4.0151 | 3.9635 | 3.7962 | 3.762 | 3.9138 | 3.9605 | 4.1698 | 4.206 | 4.0223 | 3.9639 | 3.7674 | 3.7295 | 3.9079 | 3.96
LMO_C_10_B_64_SOC_5-80_Part_1-1_ID_PIP15D01A03206727.xlsx | LMO | 64 | PIP15D01A03206727 | 10 | 8.7019 | 0.87019 | 0.7 | 70 | 0.69993 | 3.9763 | 4.0123 | 4.0223 | 3.9862 | 3.977 | 3.9423 | 3.9321 | 3.9677 | 3.9765 | 4.0486 | 4.065 | 3.9946 | 3.9776 | 3.9079 | 3.8924 | 3.9605 | 3.9763 | 4.0817 | 4.1022 | 4.0019 | 3.9779 | 3.877 | 3.857 | 3.9546 | 3.9763 | 4.1118 | 4.135 | 4.0081 | 3.9783 | 3.8491 | 3.8262 | 3.9493 | 3.976 | 4.1388 | 4.1644 | 4.0134 | 3.9788 | 3.8238 | 3.7983 | 3.9449 | 3.9758
LMO_C_10_B_65_SOC_5-80_Part_1-1_ID_PIP15N15A03208683.xlsx | LMO | 65 | PIP15N15A03208683 | 10 | 8.6522 | 0.86522 | 0.7 | 70 | 0.69988 | 3.976 | 4.0265 | 4.0468 | 3.9971 | 3.977 | 3.9284 | 3.9086 | 3.9572 | 3.9763 | 4.0759 | 4.1045 | 4.0118 | 3.9776 | 3.8824 | 3.8557 | 3.9451 | 3.976 | 4.1184 | 4.1503 | 4.0229 | 3.9781 | 3.8436 | 3.8132 | 3.9358 | 3.9758 | 4.1545 | 4.1887 | 4.0321 | 3.9786 | 3.8104 | 3.7772 | 3.9279 | 3.9756 | 4.1859 | 4.222 | 4.0395 | 3.9788 | 3.7811 | 3.7458 | 3.9217 | 3.9753
LMO_C_10_B_66_SOC_5-80_Part_1-1_ID_PIP15N14A03235525.xlsx | LMO | 66 | PIP15N14A03235525 | 10 | 8.9144 | 0.89144 | 0.7 | 70 | 0.69988 | 3.9465 | 3.9971 | 4.0167 | 3.9669 | 3.9474 | 3.8987 | 3.8798 | 3.9284 | 3.9467 | 4.0465 | 4.0739 | 3.9811 | 3.9479 | 3.8529 | 3.8276 | 3.9165 | 3.9465 | 4.0885 | 4.1186 | 3.9918 | 3.9484 | 3.8143 | 3.7857 | 3.9077 | 3.9463 | 4.1243 | 4.1564 | 4.0004 | 3.9488 | 3.7815 | 3.7506 | 3.9007 | 3.946 | 4.1561 | 4.1894 | 4.0075 | 3.9493 | 3.7527 | 3.7198 | 3.8947 | 3.9458
LMO_C_10_B_67_SOC_5-85_Part_1-1_ID_PIP15D25A03243702.xlsx | LMO | 67 | PIP15D25A03243702 | 10 | 8.8907 | 0.88907 | 0.7 | 70 | 0.69984 | 3.9539 | 3.9925 | 4.0034 | 3.9644 | 3.9547 | 3.9165 | 3.9063 | 3.9447 | 3.954 | 4.0314 | 4.0483 | 3.973 | 3.9553 | 3.8803 | 3.8647 | 3.9377 | 3.954 | 4.066 | 4.0866 | 3.9804 | 3.9558 | 3.8482 | 3.8292 | 3.9317 | 3.9537 | 4.0967 | 4.1199 | 3.9867 | 3.9561 | 3.8199 | 3.7983 | 3.9267 | 3.9535 | 4.1243 | 4.149 | 3.9923 | 3.9565 | 3.7948 | 3.7709 | 3.9223 | 3.9535
LMO_C_10_B_68_SOC_5-85_Part_1-1_ID_PIP15N30A03228344.xlsx | LMO | 68 | PIP15N30A03228344 | 10 | 8.896 | 0.8896 | 0.7 | 70 | 0.69983 | 3.9577 | 3.989 | 3.9967 | 3.9649 | 3.9584 | 3.9284 | 3.9203 | 3.9514 | 3.9579 | 4.0211 | 4.0336 | 3.9714 | 3.959 | 3.8982 | 3.8854 | 3.946 | 3.9577 | 4.0507 | 4.0669 | 3.977 | 3.9593 | 3.8701 | 3.8541 | 3.9414 | 3.9576 | 4.0777 | 4.0968 | 3.9823 | 3.9598 | 3.8448 | 3.8262 | 3.937 | 3.9574 | 4.1026 | 4.124 | 3.9867 | 3.96 | 3.8217 | 3.8008 | 3.9333 | 3.9572
LMO_C_10_B_69_SOC_5-85_Part_1-1_ID_PIP15D19A03226854.xlsx | LMO | 69 | PIP15D19A03226854 | 10 | 8.9939 | 0.89939 | 0.7 | 70 | 0.69993 | 3.9451 | 3.9804 | 3.9904 | 3.9546 | 3.9458 | 3.9121 | 3.9014 | 3.9368 | 3.9453 | 4.0164 | 4.0321 | 3.9626 | 3.9463 | 3.878 | 3.8624 | 3.9302 | 3.9453 | 4.049 | 4.0689 | 3.9695 | 3.9468 | 3.8475 | 3.8283 | 3.9244 | 3.9449 | 4.0782 | 4.1009 | 3.9756 | 3.9472 | 3.8203 | 3.7983 | 3.9195 | 3.9449 | 4.1048 | 4.1296 | 3.9811 | 3.9475 | 3.7959 | 3.7716 | 3.9151 | 3.9447
LMO_C_10_B_70_SOC_5-85_Part_1-1_ID_PIP15D15A03236532.xlsx | LMO | 70 | PIP15D15A03236532 | 10 | 8.9182 | 0.89182 | 0.7 | 70 | 0.69985 | 3.9558 | 3.9869 | 3.9946 | 3.9632 | 3.9565 | 3.9256 | 3.9182 | 3.9493 | 3.956 | 4.0187 | 4.0317 | 3.97 | 3.9572 | 3.8956 | 3.8833 | 3.944 | 3.956 | 4.0481 | 4.0652 | 3.976 | 3.9576 | 3.8678 | 3.8515 | 3.9391 | 3.9558 | 4.0756 | 4.0959 | 3.9814 | 3.9579 | 3.8422 | 3.8227 | 3.9346 | 3.9556 | 4.1005 | 4.1236 | 3.9865 | 3.9584 | 3.8187 | 3.7967 | 3.9305 | 3.9554
LMO_C_10_B_71_SOC_5-85_Part_1-1_ID_PIP15D25A03209658.xlsx | LMO | 71 | PIP15D25A03209658 | 10 | 8.9053 | 0.89053 | 0.7 | 70 | 0.70013 | 3.956 | 3.9879 | 3.9958 | 3.9637 | 3.9568 | 3.9263 | 3.9175 | 3.9493 | 3.9563 | 4.0205 | 4.0338 | 3.9705 | 3.9574 | 3.8952 | 3.8817 | 3.9439 | 3.9561 | 4.0507 | 4.0682 | 3.9767 | 3.9579 | 3.8664 | 3.8491 | 3.9388 | 3.956 | 4.0787 | 4.0995 | 3.9823 | 3.9581 | 3.8401 | 3.8196 | 3.934 | 3.9558 | 4.1044 | 4.1279 | 3.9874 | 3.9586 | 3.8159 | 3.7927 | 3.93 | 3.9556
LMO_C_10_B_72_SOC_5-85_Part_1-1_ID_PIP15N21A50200990.xlsx | LMO | 72 | PIP15N21A50200990 | 10 | 8.9374 | 0.89374 | 0.7 | 70 | 0.69965 | 3.9507 | 3.9825 | 3.9907 | 3.9584 | 3.9516 | 3.9196 | 3.9123 | 3.944 | 3.9509 | 4.0152 | 4.0286 | 3.9653 | 3.9521 | 3.8893 | 3.8766 | 3.9384 | 3.9509 | 4.0453 | 4.0626 | 3.9714 | 3.9525 | 3.861 | 3.8447 | 3.9333 | 3.9507 | 4.0727 | 4.0932 | 3.9769 | 3.9528 | 3.8355 | 3.8162 | 3.9289 | 3.9505 | 4.098 | 4.1205 | 3.9816 | 3.9532 | 3.812 | 3.7904 | 3.9251 | 3.9504
LMO_C_10_B_73_SOC_5-85_Part_1-1_ID_PIP15N15A03208672.xlsx | LMO | 73 | PIP15N15A03208672 | 10 | 8.7891 | 0.87891 | 0.7 | 70 | 0.69986 | 3.9609 | 4.01 | 4.0297 | 3.9802 | 3.9618 | 3.9152 | 3.8954 | 3.9435 | 3.9611 | 4.0587 | 4.0857 | 3.9941 | 3.9623 | 3.8701 | 3.8445 | 3.9323 | 3.9611 | 4.1001 | 4.1298 | 4.0043 | 3.963 | 3.832 | 3.8039 | 3.9237 | 3.9609 | 4.1359 | 4.1668 | 4.0124 | 3.9635 | 3.7995 | 3.7695 | 3.9172 | 3.9607 | 4.1669 | 4.1989 | 4.0191 | 3.9639 | 3.7715 | 3.7397 | 3.9117 | 3.9605
LMO_C_10_B_74_SOC_5-85_Part_1-1_ID_PIP15D15A03236823.xlsx | LMO | 74 | PIP15D15A03236823 | 10 | 9.0417 | 0.90417 | 0.7 | 70 | 0.69982 | 3.9414 | 3.9737 | 3.9823 | 3.9495 | 3.9421 | 3.9096 | 3.9017 | 3.9342 | 3.9416 | 4.0071 | 4.0212 | 3.9567 | 3.9426 | 3.8784 | 3.8652 | 3.9282 | 3.9414 | 4.0374 | 4.056 | 3.9632 | 3.943 | 3.8499 | 3.8326 | 3.923 | 3.9412 | 4.0658 | 4.0872 | 3.969 | 3.9435 | 3.8234 | 3.8034 | 3.9184 | 3.941 | 4.0917 | 4.1152 | 3.9739 | 3.9439 | 3.7994 | 3.7769 | 3.9144 | 3.9409
LMO_C_10_B_75_SOC_5-85_Part_1-1_ID_PIP15N15A03208431.xlsx | LMO | 75 | PIP15N15A03208431 | 10 | 9.0144 | 0.90144 | 0.7 | 70 | 0.69991 | 3.9398 | 3.9849 | 4.0004 | 3.9554 | 3.9409 | 3.8973 | 3.8826 | 3.9263 | 3.9402 | 4.0295 | 4.0517 | 3.9665 | 3.9414 | 3.8561 | 3.8357 | 3.917 | 3.94 | 4.0679 | 4.0932 | 3.976 | 3.9419 | 3.8208 | 3.7973 | 3.9096 | 3.94 | 4.1013 | 4.1283 | 3.9832 | 3.9423 | 3.7906 | 3.7648 | 3.9035 | 3.9396 | 4.1304 | 4.1588 | 3.9893 | 3.9428 | 3.7639 | 3.7362 | 3.8984 | 3.9395
LMO_C_10_B_76_SOC_5-85_Part_1-1_ID_PIP15512A50200153.xlsx | LMO | 76 | PIP15512A50200153 | 10 | 8.8919 | 0.88919 | 0.7 | 70 | 0.69989 | 3.9595 | 3.9958 | 4.0054 | 3.969 | 3.9605 | 3.9251 | 3.9154 | 3.9509 | 3.9598 | 4.0321 | 4.0483 | 3.9776 | 3.9609 | 3.8908 | 3.8752 | 3.9442 | 3.9598 | 4.0654 | 4.0861 | 3.9848 | 3.9614 | 3.8598 | 3.8396 | 3.9381 | 3.9595 | 4.0956 | 4.1196 | 3.9914 | 3.9616 | 3.8317 | 3.808 | 3.9331 | 3.9595 | 4.123 | 4.1498 | 3.9974 | 3.9621 | 3.8067 | 3.7797 | 3.9277 | 3.9593
LMO_C_10_B_77_SOC_5-85_Part_1-1_ID_PIP15N15A03208383.xlsx | LMO | 77 | PIP15N15A03208383 | 10 | 8.746 | 0.8746 | 0.7 | 70 | 0.69988 | 3.98 | 4.026 | 4.0422 | 3.9962 | 3.9809 | 3.9363 | 3.9209 | 3.9655 | 3.9802 | 4.0718 | 4.095 | 4.0086 | 3.9816 | 3.894 | 3.8726 | 3.956 | 3.9802 | 4.1112 | 4.1381 | 4.018 | 3.9821 | 3.858 | 3.8333 | 3.9481 | 3.98 | 4.1454 | 4.1742 | 4.0256 | 3.9825 | 3.8273 | 3.7997 | 3.9416 | 3.9797 | 4.1756 | 4.2059 | 4.0321 | 3.983 | 3.7994 | 3.7702 | 3.9365 | 3.9795
LMO_C_10_B_78_SOC_5-85_Part_1-1_ID_PIP15N15A03204208.xlsx | LMO | 78 | PIP15N15A03204208 | 10 | 8.9547 | 0.89547 | 0.7 | 70 | 0.6999 | 3.9451 | 3.9886 | 4.0034 | 3.96 | 3.946 | 3.9038 | 3.8896 | 3.9319 | 3.9453 | 4.032 | 4.0535 | 3.9714 | 3.9467 | 3.8642 | 3.844 | 3.923 | 3.9453 | 4.0694 | 4.0942 | 3.9802 | 3.947 | 3.8301 | 3.8064 | 3.9156 | 3.9451 | 4.1022 | 4.1287 | 3.9872 | 3.9474 | 3.7997 | 3.7746 | 3.9098 | 3.9449 | 4.1312 | 4.1588 | 3.993 | 3.9479 | 3.7732 | 3.7465 | 3.9052 | 3.9447
LMO_C_10_B_79_SOC_5-85_Part_1-1_ID_PIP15D26A03252860.xlsx | LMO | 79 | PIP15D26A03252860 | 10 | 9.2377 | 0.92377 | 0.7 | 70 | 0.6999 | 3.9226 | 3.9526 | 3.9588 | 3.9286 | 3.9233 | 3.8938 | 3.8875 | 3.9175 | 3.9228 | 3.9832 | 3.9935 | 3.934 | 3.9238 | 3.8649 | 3.8548 | 3.9133 | 3.9226 | 4.0117 | 4.0254 | 3.9388 | 3.9244 | 3.838 | 3.825 | 3.9093 | 3.9226 | 4.0381 | 4.0541 | 3.9432 | 3.9247 | 3.8134 | 3.798 | 3.9059 | 3.9223 | 4.0622 | 4.0801 | 3.9472 | 3.9251 | 3.7908 | 3.7736 | 3.9028 | 3.9223
LMO_C_10_B_80_SOC_5-85_Part_1-1_ID_PIP15D26A03256484.xlsx | LMO | 80 | PIP15D26A03256484 | 10 | 9.3203 | 0.93203 | 0.7 | 70 | 0.69997 | 3.914 | 3.9409 | 3.9461 | 3.9193 | 3.9147 | 3.8882 | 3.8826 | 3.9094 | 3.9142 | 3.9684 | 3.9776 | 3.9242 | 3.9151 | 3.862 | 3.8529 | 3.9056 | 3.914 | 3.9942 | 4.0068 | 3.9286 | 3.9156 | 3.8375 | 3.8254 | 3.9021 | 3.914 | 4.0187 | 4.0338 | 3.9326 | 3.9159 | 3.8146 | 3.7999 | 3.8987 | 3.9138 | 4.0413 | 4.0585 | 3.9365 | 3.9165 | 3.7936 | 3.7765 | 3.8958 | 3.9137
LMO_C_10_B_81_SOC_5-85_Part_1-1_ID_PIP15D28A03264309.xlsx | LMO | 81 | PIP15D28A03264309 | 10 | 9.1394 | 0.91394 | 0.7 | 70 | 0.69997 | 3.9349 | 3.9665 | 3.9734 | 3.9418 | 3.9358 | 3.9052 | 3.8982 | 3.9291 | 3.9353 | 3.9983 | 4.01 | 3.9479 | 3.9363 | 3.875 | 3.864 | 3.9244 | 3.9351 | 4.0279 | 4.0427 | 3.9532 | 3.9368 | 3.8475 | 3.8331 | 3.9203 | 3.9349 | 4.055 | 4.0721 | 3.9579 | 3.9372 | 3.8222 | 3.8055 | 3.9165 | 3.9349 | 4.0798 | 4.0988 | 3.9621 | 3.9375 | 3.7992 | 3.7806 | 3.9131 | 3.9346
LMO_C_10_B_82_SOC_5-85_Part_1-1_ID_PIP1622500C087737.xlsx | LMO | 82 | PIP1622500C087737 | 10 | 9.1713 | 0.91713 | 0.7 | 70 | 0.69989 | 3.9263 | 3.9577 | 3.966 | 3.9344 | 3.9272 | 3.8966 | 3.8884 | 3.9195 | 3.9268 | 3.9897 | 4.0033 | 3.9416 | 3.9277 | 3.8668 | 3.8538 | 3.9138 | 3.9265 | 4.0191 | 4.0366 | 3.9475 | 3.9282 | 3.8396 | 3.8229 | 3.9086 | 3.9263 | 4.0457 | 4.0659 | 3.9532 | 3.9286 | 3.8148 | 3.7955 | 3.9047 | 3.9261 | 4.0704 | 4.0925 | 3.9579 | 3.9291 | 3.7925 | 3.7709 | 3.9005 | 3.926
LMO_C_10_B_83_SOC_5-85_Part_1-1_ID_PIP15D25A03222735.xlsx | LMO | 83 | PIP15D25A03222735 | 10 | 9.4788 | 0.94788 | 0.7 | 70 | 0.69993 | 3.8954 | 3.9314 | 3.9398 | 3.9035 | 3.8965 | 3.8617 | 3.8533 | 3.8886 | 3.8959 | 3.9674 | 3.9807 | 3.9107 | 3.897 | 3.828 | 3.8157 | 3.8833 | 3.8956 | 4 | 4.016 | 3.9165 | 3.8975 | 3.798 | 3.7829 | 3.8785 | 3.8956 | 4.0292 | 4.0471 | 3.9217 | 3.8977 | 3.7713 | 3.7541 | 3.8745 | 3.8954 | 4.0552 | 4.0746 | 3.9258 | 3.8982 | 3.7467 | 3.7283 | 3.8712 | 3.8952
LMO_C_10_B_84_SOC_5-85_Part_1-1_ID_PIP15N08A03232188.xlsx | LMO | 84 | PIP15N08A03232188 | 10 | 8.9175 | 0.89175 | 0.7 | 70 | 0.69989 | 3.9502 | 3.9944 | 4.0096 | 3.9656 | 3.9511 | 3.9084 | 3.8938 | 3.9365 | 3.9505 | 4.0381 | 4.0605 | 3.9772 | 3.9518 | 3.868 | 3.8473 | 3.9272 | 3.9504 | 4.0763 | 4.102 | 3.9862 | 3.9523 | 3.8331 | 3.809 | 3.9196 | 3.9502 | 4.1093 | 4.1369 | 3.9939 | 3.9526 | 3.8029 | 3.7764 | 3.9137 | 3.95 | 4.1384 | 4.1677 | 4.0002 | 3.953 | 3.7764 | 3.7476 | 3.9084 | 3.9498
LMO_C_10_B_85_SOC_5-85_Part_1-1_ID_PIP15N14A03236503.xlsx | LMO | 85 | PIP15N14A03236503 | 10 | 8.7994 | 0.87994 | 0.7 | 70 | 0.69992 | 3.9605 | 4.0057 | 4.0214 | 3.9763 | 3.9614 | 3.9177 | 3.9026 | 3.9465 | 3.9609 | 4.0506 | 4.0732 | 3.9885 | 3.9621 | 3.8763 | 3.8554 | 3.937 | 3.9607 | 4.0892 | 4.1148 | 3.9976 | 3.9625 | 3.841 | 3.8169 | 3.9295 | 3.9605 | 4.1226 | 4.1503 | 4.005 | 3.963 | 3.8106 | 3.7843 | 3.9233 | 3.9604 | 4.1521 | 4.181 | 4.0114 | 3.9632 | 3.7839 | 3.7555 | 3.9181 | 3.96
LMO_C_10_B_86_SOC_5-85_Part_1-1_ID_PIP15D23A03282874.xlsx | LMO | 86 | PIP15D23A03282874 | 10 | 8.8511 | 0.88511 | 0.7 | 70 | 0.6999 | 3.9674 | 3.9967 | 4.0033 | 3.9739 | 3.9683 | 3.9398 | 3.9331 | 3.9619 | 3.9677 | 4.0267 | 4.0377 | 3.9797 | 3.9688 | 3.9114 | 3.9005 | 3.9574 | 3.9676 | 4.0545 | 4.0693 | 3.9848 | 3.9691 | 3.885 | 3.8706 | 3.9528 | 3.9674 | 4.0805 | 4.0982 | 3.9895 | 3.9695 | 3.8606 | 3.8434 | 3.9495 | 3.9672 | 4.1047 | 4.1247 | 3.9941 | 3.97 | 3.8382 | 3.8185 | 3.9456 | 3.9672
LMO_C_10_B_87_SOC_5-85_Part_1-1_ID_PIP15D19A03271997.xlsx | LMO | 87 | PIP15D19A03271997 | 10 | 8.8458 | 0.88458 | 0.7 | 70 | 0.6999 | 3.9642 | 3.993 | 3.9997 | 3.9709 | 3.9649 | 3.9365 | 3.9298 | 3.9584 | 3.9644 | 4.0226 | 4.034 | 3.9769 | 3.9656 | 3.9087 | 3.8975 | 3.9539 | 3.9644 | 4.0503 | 4.0658 | 3.9823 | 3.966 | 3.8828 | 3.8677 | 3.9493 | 3.9642 | 4.0762 | 4.0946 | 3.9872 | 3.9663 | 3.8585 | 3.8406 | 3.9453 | 3.964 | 4.0999 | 4.121 | 3.9916 | 3.9667 | 3.8361 | 3.8157 | 3.9416 | 3.9639
LMO_C_10_B_88_SOC_5-85_Part_1-1_ID_PIP15D01A03220958.xlsx | LMO | 88 | PIP15D01A03220958 | 10 | 8.7494 | 0.87494 | 0.7 | 70 | 0.69988 | 3.9698 | 4.0034 | 4.0117 | 3.9781 | 3.9707 | 3.9379 | 3.9296 | 3.9628 | 3.97 | 4.0376 | 4.051 | 3.9851 | 3.9712 | 3.9059 | 3.8928 | 3.9572 | 3.97 | 4.0687 | 4.0858 | 3.9911 | 3.9716 | 3.8768 | 3.8601 | 3.9521 | 3.9698 | 4.0973 | 4.1167 | 3.9965 | 3.9721 | 3.8503 | 3.831 | 3.9479 | 3.9697 | 4.123 | 4.1448 | 4.0012 | 3.9725 | 3.8264 | 3.8048 | 3.944 | 3.9695
LMO_C_10_B_89_SOC_5-85_Part_1-1_ID_PIP16N1700C039158.xlsx | LMO | 89 | PIP16N1700C039158 | 10 | 9.1862 | 0.91862 | 0.7 | 70 | 0.69989 | 3.9358 | 3.9758 | 3.9885 | 3.9484 | 3.9367 | 3.898 | 3.8854 | 3.9245 | 3.9361 | 4.0156 | 4.0352 | 3.959 | 3.9374 | 3.8608 | 3.8424 | 3.9163 | 3.936 | 4.0504 | 4.0742 | 3.9674 | 3.9377 | 3.8287 | 3.8066 | 3.9094 | 3.9358 | 4.0812 | 4.1078 | 3.9739 | 3.9381 | 3.8006 | 3.7755 | 3.9037 | 3.9356 | 4.1083 | 4.1374 | 3.9807 | 3.9384 | 3.7757 | 3.7479 | 3.8984 | 3.9354
LMO_C_10_B_90_SOC_5-85_Part_1-1_ID_PIP15D25A03205744.xlsx | LMO | 90 | PIP15D25A03205744 | 10 | 9.073 | 0.9073 | 0.7 | 70 | 0.6999 | 3.9449 | 3.973 | 3.9793 | 3.9512 | 3.9456 | 3.9182 | 3.9117 | 3.9395 | 3.9451 | 4.0019 | 4.0128 | 3.957 | 3.9463 | 3.8908 | 3.88 | 3.9351 | 3.9451 | 4.029 | 4.0439 | 3.9621 | 3.9467 | 3.8652 | 3.8505 | 3.9307 | 3.9449 | 4.0549 | 4.0725 | 3.9667 | 3.947 | 3.841 | 3.8234 | 3.9268 | 3.9447 | 4.0788 | 4.0989 | 3.9714 | 3.9474 | 3.8187 | 3.7985 | 3.9233 | 3.9446
LMO_C_10_B_91_SOC_5-85_Part_1-1_ID_PIP15N08A03230424.xlsx | LMO | 91 | PIP15N08A03230424 | 10 | 8.7927 | 0.87927 | 0.7 | 70 | 0.69988 | 3.9742 | 4.0157 | 4.0304 | 3.9886 | 3.9751 | 3.9347 | 3.9205 | 3.9611 | 3.9744 | 4.0574 | 4.0796 | 4.0004 | 3.9756 | 3.8961 | 3.8752 | 3.9516 | 3.9744 | 4.0942 | 4.1202 | 4.0093 | 3.976 | 3.8622 | 3.8376 | 3.9446 | 3.9742 | 4.1262 | 4.155 | 4.017 | 3.9765 | 3.8329 | 3.8055 | 3.9377 | 3.9741 | 4.1548 | 4.1855 | 4.0234 | 3.9769 | 3.8066 | 3.7769 | 3.9328 | 3.9739
LMO_C_10_B_92_SOC_5-85_Part_1-1_ID_PIP15N12A03225967.xlsx | LMO | 92 | PIP15N12A03225967 | 10 | 9.0827 | 0.90827 | 0.7 | 70 | 0.6999 | 3.9233 | 3.9681 | 3.9844 | 3.9398 | 3.9244 | 3.8808 | 3.8652 | 3.9089 | 3.9237 | 4.0128 | 4.0359 | 3.9518 | 3.9249 | 3.8396 | 3.8183 | 3.8993 | 3.9235 | 4.0515 | 4.0774 | 3.9607 | 3.9254 | 3.8041 | 3.7799 | 3.8917 | 3.9233 | 4.0848 | 4.1124 | 3.9681 | 3.9258 | 3.7736 | 3.7476 | 3.8856 | 3.9233 | 4.114 | 4.143 | 3.9744 | 3.9261 | 3.7471 | 3.7191 | 3.8803 | 3.923
LMO_C_10_B_93_SOC_5-85_Part_1-1_ID_PIP15N21A03210500.xlsx | LMO | 93 | PIP15N21A03210500 | 10 | 9.0741 | 0.90741 | 0.7 | 70 | 0.69989 | 3.934 | 3.9586 | 3.9642 | 3.9395 | 3.9347 | 3.9103 | 3.9047 | 3.9295 | 3.9342 | 3.9844 | 3.9939 | 3.9446 | 3.9353 | 3.8861 | 3.8763 | 3.9254 | 3.9342 | 4.0088 | 4.022 | 3.9493 | 3.9358 | 3.8629 | 3.8496 | 3.9214 | 3.934 | 4.0317 | 4.0486 | 3.9537 | 3.9361 | 3.8408 | 3.8245 | 3.9179 | 3.934 | 4.0536 | 4.0729 | 3.9577 | 3.9365 | 3.8203 | 3.8011 | 3.9147 | 3.9337
LMO_C_10_B_94_SOC_5-85_Part_1-1_ID_PIP15D25A03226871.xlsx | LMO | 94 | PIP15D25A03226871 | 10 | 9.0497 | 0.90497 | 0.7 | 70 | 0.69995 | 3.9539 | 3.983 | 3.9895 | 3.9605 | 3.9547 | 3.9261 | 3.9196 | 3.9484 | 3.9542 | 4.013 | 4.0244 | 3.9665 | 3.9553 | 3.898 | 3.8866 | 3.9437 | 3.9542 | 4.0411 | 4.0563 | 3.9719 | 3.9558 | 3.8715 | 3.8563 | 3.9391 | 3.9539 | 4.0672 | 4.0858 | 3.9769 | 3.9561 | 3.8466 | 3.8282 | 3.9351 | 3.9539 | 4.0917 | 4.1128 | 3.9816 | 3.9565 | 3.8236 | 3.8025 | 3.9312 | 3.9535
LMO_C_10_B_95_SOC_5-85_Part_1-1_ID_PIP15D26A03200099.xlsx | LMO | 95 | PIP15D26A03200099 | 10 | 8.9191 | 0.89191 | 0.7 | 70 | 0.69991 | 3.956 | 3.9978 | 4.0086 | 3.9669 | 3.957 | 3.9163 | 3.9054 | 3.9467 | 3.9563 | 4.0397 | 4.057 | 3.9762 | 3.9577 | 3.877 | 3.8603 | 3.9393 | 3.9561 | 4.0774 | 4.0988 | 3.9839 | 3.9583 | 3.842 | 3.821 | 3.933 | 3.956 | 4.1108 | 4.1354 | 3.9906 | 3.9586 | 3.8106 | 3.7864 | 3.9277 | 3.9556 | 4.1414 | 4.1682 | 3.9964 | 3.9591 | 3.7822 | 3.7553 | 3.9233 | 3.9556

## SOC75
File_Name | Mat | No. | ID | Qn | Q | SOH | Pt | SOC | SOCR | U1 | U2 | U3 | U4 | U5 | U6 | U7 | U8 | U9 | U10 | U11 | U12 | U13 | U14 | U15 | U16 | U17 | U18 | U19 | U20 | U21 | U22 | U23 | U24 | U25 | U26 | U27 | U28 | U29 | U30 | U31 | U32 | U33 | U34 | U35 | U36 | U37 | U38 | U39 | U40 | U41
LMO_C_10_B_31_SOC_5-75_Part_1-1_ID_PIP15D01A03241499.xlsx | LMO | 31 | PIP15D01A03241499 | 10 | 8.0253 | 0.80253 | 0.7 | 75 | 0.74788 | 4.124 | 4.149 | 4.174 | 4.1494 | 4.1255 | 4.102 | 4.0763 | 4.1009 | 4.125 | 4.1756 | 4.223 | 4.1737 | 4.1265 | 4.0773 | 4.0314 | 4.0812 | 4.1251 | 4.2013 | 4.268 | 4.1952 | 4.1272 | 4.0523 | 3.9895 | 4.064 | 4.1247 | 4.2262 | 4.3021 | 4.1262 | 4.1261 | 4.026 | 3.9493 | 4.0476 | 4.1234 | 4.2497 | 4.3152 | 4.1237 | 4.1237 | 3.9979 | 3.9096 | 4.0317 | 4.1205
LMO_C_10_B_32_SOC_5-75_Part_1-1_ID_PIP15710A00246135.xlsx | LMO | 32 | PIP15710A00246135 | 10 | 8.0443 | 0.80443 | 0.7 | 75 | 0.75014 | 4.1181 | 4.1388 | 4.1448 | 4.1241 | 4.1189 | 4.0991 | 4.0925 | 4.1131 | 4.1185 | 4.16 | 4.1711 | 4.1298 | 4.1194 | 4.0784 | 4.0664 | 4.1079 | 4.1182 | 4.1807 | 4.1968 | 4.1353 | 4.1196 | 4.0577 | 4.0405 | 4.103 | 4.1178 | 4.2013 | 4.222 | 4.1403 | 4.1199 | 4.0371 | 4.0152 | 4.098 | 4.1175 | 4.2214 | 4.2466 | 4.1458 | 4.1203 | 4.0173 | 3.9904 | 4.0938 | 4.1174
LMO_C_10_B_33_SOC_5-80_Part_1-1_ID_PIP15N21A50200177.xlsx | LMO | 33 | PIP15N21A50200177 | 10 | 8.7844 | 0.87844 | 0.7 | 75 | 0.75011 | 4.0306 | 4.0542 | 4.0598 | 4.0359 | 4.0314 | 4.0088 | 4.0026 | 4.0262 | 4.031 | 4.0788 | 4.0885 | 4.0412 | 4.0317 | 3.9858 | 3.9751 | 4.022 | 4.0307 | 4.102 | 4.1157 | 4.0458 | 4.0321 | 3.9625 | 3.9489 | 4.0183 | 4.0304 | 4.1241 | 4.1413 | 4.05 | 4.0324 | 3.9414 | 3.9244 | 4.0145 | 4.0303 | 4.1458 | 4.1654 | 4.0538 | 4.0328 | 3.921 | 3.9014 | 4.0114 | 4.03
LMO_C_10_B_34_SOC_5-80_Part_1-1_ID_PIP15N21A03201737.xlsx | LMO | 34 | PIP15N21A03201737 | 10 | 8.5736 | 0.85736 | 0.7 | 75 | 0.74982 | 4.0577 | 4.0813 | 4.0872 | 4.0636 | 4.0584 | 4.0349 | 4.0292 | 4.0527 | 4.0578 | 4.1058 | 4.1163 | 4.069 | 4.0588 | 4.0118 | 4.0012 | 4.0481 | 4.0577 | 4.1289 | 4.1438 | 4.074 | 4.0592 | 3.9895 | 3.9746 | 4.0437 | 4.0574 | 4.1508 | 4.1698 | 4.0788 | 4.0595 | 3.9681 | 3.9495 | 4.0397 | 4.0571 | 4.1722 | 4.1943 | 4.0833 | 4.0598 | 3.9477 | 3.9261 | 4.0359 | 4.0567
LMO_C_10_B_35_SOC_5-80_Part_1-1_ID_PIP15D22A03248005.xlsx | LMO | 35 | PIP15D22A03248005 | 10 | 8.8531 | 0.88531 | 0.7 | 75 | 0.74956 | 4.0233 | 4.0574 | 4.0668 | 4.0321 | 4.0241 | 3.9914 | 3.9814 | 4.0155 | 4.0236 | 4.0923 | 4.1075 | 4.0399 | 4.0247 | 3.9588 | 3.9435 | 4.0093 | 4.0233 | 4.1241 | 4.143 | 4.0464 | 4.0251 | 3.9295 | 3.9102 | 4.0034 | 4.0229 | 4.1529 | 4.1746 | 4.0522 | 4.0254 | 3.9019 | 3.8805 | 3.9988 | 4.0226 | 4.1788 | 4.2028 | 4.057 | 4.0256 | 3.878 | 3.8538 | 3.9944 | 4.0222
LMO_C_10_B_36_SOC_5-80_Part_1-1_ID_PIP15D15A03236357.xlsx | LMO | 36 | PIP15D15A03236357 | 10 | 8.8667 | 0.88667 | 0.7 | 75 | 0.7498 | 4.0285 | 4.0637 | 4.0735 | 4.0378 | 4.0295 | 3.9958 | 3.9851 | 4.0204 | 4.0286 | 4.0995 | 4.1154 | 4.046 | 4.0298 | 3.9621 | 3.946 | 4.0137 | 4.0283 | 4.1317 | 4.1519 | 4.0528 | 4.0303 | 3.9316 | 3.9117 | 4.0076 | 4.0282 | 4.1613 | 4.1842 | 4.0587 | 4.0306 | 3.9042 | 3.8814 | 4.0027 | 4.0278 | 4.1879 | 4.2131 | 4.0636 | 4.0309 | 3.8791 | 3.854 | 3.9983 | 4.0274
LMO_C_10_B_37_SOC_5-80_Part_1-1_ID_PIP15N21A50200566.xlsx | LMO | 37 | PIP15N21A50200566 | 10 | 8.7259 | 0.87259 | 0.7 | 75 | 0.74977 | 4.0353 | 4.0679 | 4.0767 | 4.0439 | 4.0363 | 4.0039 | 3.9955 | 4.0279 | 4.0355 | 4.1012 | 4.1157 | 4.0514 | 4.0369 | 3.9728 | 3.959 | 4.0218 | 4.0355 | 4.1315 | 4.1504 | 4.058 | 4.0371 | 3.9444 | 3.9265 | 4.0163 | 4.035 | 4.1593 | 4.1814 | 4.0636 | 4.0374 | 3.9184 | 3.8972 | 4.0111 | 4.0346 | 4.1845 | 4.2093 | 4.0686 | 4.0377 | 3.8949 | 3.8708 | 4.0068 | 4.0343
LMO_C_10_B_38_SOC_5-80_Part_1-1_ID_PIP15D19A03261038.xlsx | LMO | 38 | PIP15D19A03261038 | 10 | 8.8714 | 0.88714 | 0.7 | 75 | 0.74973 | 4.0208 | 4.0493 | 4.0564 | 4.0279 | 4.0218 | 3.9944 | 3.9865 | 4.0149 | 4.0211 | 4.0784 | 4.0907 | 4.0343 | 4.0222 | 3.9669 | 3.9542 | 4.0096 | 4.0208 | 4.1055 | 4.122 | 4.0401 | 4.0226 | 3.9414 | 3.9244 | 4.0047 | 4.0206 | 4.131 | 4.1505 | 4.0451 | 4.0227 | 3.9172 | 3.8973 | 4.0005 | 4.0204 | 4.1543 | 4.1767 | 4.0494 | 4.023 | 3.8951 | 3.8726 | 3.9967 | 4.0201
LMO_C_10_B_39_SOC_5-80_Part_1-1_ID_PIP15D25A03226076.xlsx | LMO | 39 | PIP15D25A03226076 | 10 | 8.7876 | 0.87876 | 0.7 | 75 | 0.74974 | 4.0295 | 4.0576 | 4.0647 | 4.0364 | 4.0303 | 4.002 | 3.9953 | 4.0234 | 4.0296 | 4.0868 | 4.0991 | 4.0429 | 4.0309 | 3.9746 | 3.9626 | 4.018 | 4.0296 | 4.1142 | 4.1311 | 4.0486 | 4.0311 | 3.9488 | 3.9321 | 4.0131 | 4.0293 | 4.1399 | 4.1605 | 4.0541 | 4.0315 | 3.9245 | 3.9038 | 4.0086 | 4.0289 | 4.164 | 4.188 | 4.059 | 4.0317 | 3.9014 | 3.8778 | 4.0043 | 4.0286
LMO_C_10_B_40_SOC_5-80_Part_1-1_ID_PIP15N21A03207437.xlsx | LMO | 40 | PIP15N21A03207437 | 10 | 8.6738 | 0.86738 | 0.7 | 75 | 0.75028 | 4.0437 | 4.0682 | 4.0752 | 4.0506 | 4.0447 | 4.0202 | 4.0134 | 4.0378 | 4.0439 | 4.0936 | 4.1062 | 4.057 | 4.0451 | 3.9964 | 3.9837 | 4.0324 | 4.0439 | 4.1177 | 4.1353 | 4.063 | 4.0454 | 3.9727 | 3.9556 | 4.0275 | 4.0436 | 4.141 | 4.1627 | 4.0686 | 4.0457 | 3.9505 | 3.9289 | 4.0226 | 4.0433 | 4.1631 | 4.1884 | 4.0738 | 4.046 | 3.9296 | 3.9042 | 4.0183 | 4.043
LMO_C_10_B_41_SOC_5-80_Part_1-1_ID_PIP15D25A03219538.xlsx | LMO | 41 | PIP15D25A03219538 | 10 | 8.9075 | 0.89075 | 0.7 | 75 | 0.75008 | 4.0149 | 4.0448 | 4.0523 | 4.0223 | 4.0157 | 3.9872 | 3.979 | 4.0086 | 4.0152 | 4.0755 | 4.0881 | 4.029 | 4.0163 | 3.9583 | 3.9453 | 4.0034 | 4.0151 | 4.1038 | 4.1205 | 4.0345 | 4.0167 | 3.9316 | 3.9144 | 3.9985 | 4.0148 | 4.1303 | 4.15 | 4.0397 | 4.017 | 3.907 | 3.8866 | 3.9941 | 4.0145 | 4.1546 | 4.1767 | 4.0444 | 4.0173 | 3.8838 | 3.8612 | 3.9902 | 4.0142
LMO_C_10_B_42_SOC_5-80_Part_1-1_ID_PIP15N26A01201901.xlsx | LMO | 42 | PIP15N26A01201901 | 10 | 8.7445 | 0.87445 | 0.7 | 75 | 0.74983 | 4.0359 | 4.0599 | 4.0664 | 4.042 | 4.0366 | 4.0137 | 4.0064 | 4.0307 | 4.0359 | 4.0852 | 4.0965 | 4.0477 | 4.0371 | 3.9895 | 3.9777 | 4.026 | 4.0359 | 4.1093 | 4.1251 | 4.0528 | 4.0374 | 3.9665 | 3.9504 | 4.0218 | 4.0355 | 4.1325 | 4.1521 | 4.0578 | 4.0377 | 3.944 | 3.9245 | 4.0173 | 4.0353 | 4.1543 | 4.1772 | 4.0622 | 4.038 | 3.923 | 3.9003 | 4.0132 | 4.0352
LMO_C_10_B_43_SOC_5-80_Part_1-1_ID_PIP15N15A03208363.xlsx | LMO | 43 | PIP15N15A03208363 | 10 | 8.5451 | 0.85451 | 0.7 | 75 | 0.74978 | 4.0549 | 4.0961 | 4.1104 | 4.069 | 4.0559 | 4.0149 | 4.0019 | 4.0422 | 4.0552 | 4.1375 | 4.1592 | 4.0801 | 4.0563 | 3.9767 | 3.9567 | 4.0328 | 4.0549 | 4.174 | 4.1996 | 4.0889 | 4.0567 | 3.9428 | 3.9189 | 4.0251 | 4.0545 | 4.2059 | 4.2343 | 4.0956 | 4.057 | 3.9133 | 3.8863 | 4.0188 | 4.0542 | 4.2343 | 4.2649 | 4.1026 | 4.0573 | 3.887 | 3.8575 | 4.0134 | 4.0538
LMO_C_10_B_44_SOC_5-80_Part_1-1_ID_PIP15D01A03233061.xlsx | LMO | 44 | PIP15D01A03233061 | 10 | 8.3956 | 0.83956 | 0.7 | 75 | 0.74976 | 4.0928 | 4.1174 | 4.1291 | 4.1047 | 4.0938 | 4.0702 | 4.0576 | 4.082 | 4.0932 | 4.143 | 4.1651 | 4.1161 | 4.0942 | 4.0454 | 4.0227 | 4.072 | 4.0928 | 4.1676 | 4.1996 | 4.1269 | 4.0945 | 4.0213 | 3.9897 | 4.0626 | 4.0925 | 4.1912 | 4.2322 | 4.1371 | 4.0949 | 3.9981 | 3.9581 | 4.0538 | 4.0921 | 4.2143 | 4.2632 | 4.1464 | 4.0952 | 3.9755 | 3.9284 | 4.0458 | 4.0918
LMO_C_10_B_45_SOC_5-80_Part_1-1_ID_PIP15D01A03245962.xlsx | LMO | 45 | PIP15D01A03245962 | 10 | 8.0747 | 0.80747 | 0.7 | 75 | 0.74977 | 4.1338 | 4.1588 | 4.1761 | 4.1514 | 4.1352 | 4.1118 | 4.0935 | 4.1182 | 4.1346 | 4.1852 | 4.2179 | 4.1687 | 4.1361 | 4.0871 | 4.0545 | 4.1041 | 4.1346 | 4.2102 | 4.2571 | 4.1842 | 4.1367 | 4.0629 | 4.0178 | 4.0915 | 4.1346 | 4.2344 | 4.2937 | 4.1982 | 4.1373 | 4.0392 | 3.9837 | 4.0801 | 4.1343 | 4.2579 | 4.3088 | 4.1332 | 4.1332 | 4.0093 | 3.9437 | 4.064 | 4.1303
LMO_C_10_B_46_SOC_5-80_Part_1-1_ID_PIP15D01A03250557.xlsx | LMO | 46 | PIP15D01A03250557 | 10 | 8.6249 | 0.86249 | 0.7 | 75 | 0.7499 | 4.0477 | 4.0788 | 4.0865 | 4.0556 | 4.0486 | 4.0184 | 4.0106 | 4.0412 | 4.048 | 4.1104 | 4.1237 | 4.0622 | 4.0493 | 3.9885 | 3.9755 | 4.0355 | 4.0479 | 4.1399 | 4.1574 | 4.0685 | 4.0496 | 3.9607 | 3.9433 | 4.0304 | 4.0475 | 4.167 | 4.1881 | 4.0739 | 4.05 | 3.9349 | 3.914 | 4.0258 | 4.0473 | 4.1923 | 4.2164 | 4.0788 | 4.0503 | 3.9112 | 3.8873 | 4.0213 | 4.0471
LMO_C_10_B_47_SOC_5-80_Part_1-1_ID_PIP15D01A03210683.xlsx | LMO | 47 | PIP15D01A03210683 | 10 | 8.8702 | 0.88702 | 0.7 | 75 | 0.74985 | 4.0202 | 4.05 | 4.0573 | 4.0275 | 4.0211 | 3.9918 | 3.9844 | 4.0138 | 4.0205 | 4.0805 | 4.0931 | 4.0342 | 4.0214 | 3.963 | 3.9507 | 4.0085 | 4.0202 | 4.109 | 4.1258 | 4.0399 | 4.0218 | 3.9363 | 3.9196 | 4.0035 | 4.0199 | 4.1356 | 4.1557 | 4.0451 | 4.0222 | 3.9112 | 3.891 | 3.999 | 4.0197 | 4.1602 | 4.183 | 4.05 | 4.0225 | 3.8882 | 3.865 | 3.9951 | 4.0194
LMO_C_10_B_48_SOC_5-80_Part_1-1_ID_PIP15D01A03229494.xlsx | LMO | 48 | PIP15D01A03229494 | 10 | 8.3622 | 0.83622 | 0.7 | 75 | 0.74988 | 4.0756 | 4.0956 | 4.1076 | 4.0878 | 4.0766 | 4.0571 | 4.0451 | 4.0647 | 4.0759 | 4.1163 | 4.1394 | 4.0996 | 4.077 | 4.0371 | 4.0146 | 4.0545 | 4.0756 | 4.1364 | 4.17 | 4.1106 | 4.0774 | 4.0173 | 3.9851 | 4.0447 | 4.0753 | 4.1563 | 4.1993 | 4.1213 | 4.0777 | 3.9976 | 3.957 | 4.0357 | 4.0749 | 4.1754 | 4.2274 | 4.1311 | 4.0778 | 3.9784 | 3.9302 | 4.0275 | 4.0744
LMO_C_10_B_49_SOC_5-80_Part_1-1_ID_PIP15D01A03243668.xlsx | LMO | 49 | PIP15D01A03243668 | 10 | 8.7211 | 0.87211 | 0.7 | 75 | 0.74987 | 4.0465 | 4.0714 | 4.0801 | 4.0555 | 4.0472 | 4.0227 | 4.0137 | 4.0385 | 4.0468 | 4.0973 | 4.1138 | 4.0637 | 4.0477 | 3.9979 | 3.9813 | 4.0311 | 4.0465 | 4.122 | 4.1458 | 4.072 | 4.048 | 3.9737 | 3.95 | 4.024 | 4.0461 | 4.1461 | 4.1765 | 4.0796 | 4.0483 | 3.9502 | 3.9202 | 4.0173 | 4.0458 | 4.1693 | 4.2058 | 4.0869 | 4.0486 | 3.9277 | 3.8919 | 4.0111 | 4.0455
LMO_C_10_B_50_SOC_5-80_Part_1-1_ID_PIP15D01A03214955.xlsx | LMO | 50 | PIP15D01A03214955 | 10 | 8.7822 | 0.87822 | 0.7 | 75 | 0.74983 | 4.0269 | 4.0633 | 4.0735 | 4.037 | 4.0279 | 3.9923 | 3.9821 | 4.018 | 4.0272 | 4.1002 | 4.1166 | 4.0458 | 4.0285 | 3.9579 | 3.9418 | 4.011 | 4.0269 | 4.1331 | 4.1543 | 4.0531 | 4.0289 | 3.927 | 3.9063 | 4.0047 | 4.0267 | 4.1632 | 4.1876 | 4.0591 | 4.0293 | 3.8991 | 3.875 | 3.9993 | 4.0264 | 4.1902 | 4.2173 | 4.0644 | 4.0295 | 3.8738 | 3.8471 | 3.9946 | 4.026
LMO_C_10_B_51_SOC_5-80_Part_1-1_ID_PIP15N08A03228420.xlsx | LMO | 51 | PIP15N08A03228420 | 10 | 9.1801 | 0.91801 | 0.7 | 75 | 0.74992 | 3.9786 | 4.0159 | 4.0275 | 3.9902 | 3.9795 | 3.9435 | 3.9319 | 3.9686 | 3.979 | 4.0534 | 4.0715 | 3.9997 | 3.9802 | 3.9086 | 3.8912 | 3.9607 | 3.9788 | 4.0872 | 4.109 | 4.0072 | 3.9806 | 3.8773 | 3.8564 | 3.9544 | 3.9786 | 4.1174 | 4.1417 | 4.0137 | 3.9809 | 3.8496 | 3.8262 | 3.9488 | 3.9783 | 4.1444 | 4.1705 | 4.0194 | 3.9811 | 3.8248 | 3.7992 | 3.9442 | 3.9781
LMO_C_10_B_52_SOC_5-80_Part_1-1_ID_PIP15N08A03232183.xlsx | LMO | 52 | PIP15N08A03232183 | 10 | 8.818 | 0.8818 | 0.7 | 75 | 0.74989 | 4.0275 | 4.069 | 4.0838 | 4.0423 | 4.0285 | 3.9881 | 3.9735 | 4.0142 | 4.0275 | 4.111 | 4.1332 | 4.0538 | 4.0289 | 3.9493 | 3.9279 | 4.0046 | 4.0275 | 4.1476 | 4.174 | 4.0629 | 4.0293 | 3.9158 | 3.8898 | 3.9965 | 4.0272 | 4.18 | 4.2091 | 4.0702 | 4.0296 | 3.8854 | 3.857 | 3.99 | 4.0268 | 4.2088 | 4.2398 | 4.0769 | 4.03 | 3.8589 | 3.8278 | 3.9844 | 4.0265
LMO_C_10_B_53_SOC_5-80_Part_1-1_ID_PIP15D01A03218382.xlsx | LMO | 53 | PIP15D01A03218382 | 10 | 8.7007 | 0.87007 | 0.7 | 75 | 0.74988 | 4.0394 | 4.0749 | 4.0843 | 4.0489 | 4.0404 | 4.0054 | 3.9958 | 4.031 | 4.0397 | 4.1111 | 4.1266 | 4.0573 | 4.0408 | 3.9716 | 3.9561 | 4.0241 | 4.0394 | 4.1438 | 4.164 | 4.064 | 4.0412 | 3.9407 | 3.9207 | 4.018 | 4.039 | 4.1736 | 4.1971 | 4.0701 | 4.0413 | 3.9128 | 3.8894 | 4.0128 | 4.0387 | 4.2006 | 4.227 | 4.0757 | 4.0418 | 3.8877 | 3.861 | 4.0081 | 4.0384
LMO_C_10_B_54_SOC_5-80_Part_1-1_ID_PIP15D01A03238599.xlsx | LMO | 54 | PIP15D01A03238599 | 10 | 8.7985 | 0.87985 | 0.7 | 75 | 0.74989 | 4.0282 | 4.0609 | 4.0694 | 4.0369 | 4.029 | 3.9972 | 3.9883 | 4.0205 | 4.0285 | 4.0939 | 4.1086 | 4.0446 | 4.0296 | 3.9658 | 3.9514 | 4.0144 | 4.0282 | 4.1245 | 4.1437 | 4.0511 | 4.03 | 3.9368 | 3.9179 | 4.0086 | 4.0279 | 4.1529 | 4.1754 | 4.057 | 4.0303 | 3.9103 | 3.8879 | 4.0035 | 4.0275 | 4.1788 | 4.2044 | 4.0625 | 4.0307 | 3.8861 | 3.8605 | 3.999 | 4.0274
LMO_C_10_B_55_SOC_5-80_Part_1-1_ID_PIP15D01A03224640.xlsx | LMO | 55 | PIP15D01A03224640 | 10 | 8.7433 | 0.87433 | 0.7 | 75 | 0.74991 | 4.0373 | 4.0679 | 4.0756 | 4.0451 | 4.0381 | 4.0083 | 4.0005 | 4.0304 | 4.0376 | 4.0991 | 4.1121 | 4.0521 | 4.0387 | 3.9788 | 3.9658 | 4.0247 | 4.0373 | 4.128 | 4.1455 | 4.0583 | 4.039 | 3.9516 | 3.9342 | 4.0195 | 4.037 | 4.1548 | 4.1757 | 4.0637 | 4.0394 | 3.9263 | 3.9056 | 4.0149 | 4.0367 | 4.1796 | 4.2031 | 4.0685 | 4.0395 | 3.9031 | 3.8793 | 4.0106 | 4.0364
LMO_C_10_B_56_SOC_5-80_Part_1-1_ID_PIP15D01A03221296.xlsx | LMO | 56 | PIP15D01A03221296 | 10 | 8.7194 | 0.87194 | 0.7 | 75 | 0.74992 | 4.0385 | 4.0715 | 4.0805 | 4.0475 | 4.0395 | 4.0073 | 3.9983 | 4.0307 | 4.0388 | 4.1051 | 4.1203 | 4.0555 | 4.0399 | 3.9756 | 3.9607 | 4.0244 | 4.0385 | 4.1361 | 4.1559 | 4.0622 | 4.0401 | 3.9463 | 3.9268 | 4.0184 | 4.0382 | 4.1645 | 4.188 | 4.0683 | 4.0406 | 3.9198 | 3.8965 | 4.013 | 4.038 | 4.1909 | 4.217 | 4.0732 | 4.0409 | 3.8956 | 3.8689 | 4.0085 | 4.0377
LMO_C_10_B_57_SOC_5-80_Part_1-1_ID_PIP15D01A03217542.xlsx | LMO | 57 | PIP15D01A03217542 | 10 | 8.7094 | 0.87094 | 0.7 | 75 | 0.74989 | 4.0366 | 4.0734 | 4.0839 | 4.0472 | 4.0376 | 4.0018 | 3.9911 | 4.0272 | 4.0369 | 4.1104 | 4.1276 | 4.0563 | 4.038 | 3.967 | 3.9502 | 4.0201 | 4.0366 | 4.1437 | 4.1655 | 4.0637 | 4.0384 | 3.936 | 3.9144 | 4.0131 | 4.0362 | 4.1735 | 4.1986 | 4.0702 | 4.0387 | 3.9079 | 3.8831 | 4.0073 | 4.0357 | 4.2009 | 4.2284 | 4.0757 | 4.0388 | 3.8824 | 3.8548 | 4.0026 | 4.0355
LMO_C_10_B_58_SOC_5-80_Part_1-1_ID_PIP15512A50200009.xlsx | LMO | 58 | PIP15512A50200009 | 10 | 8.4652 | 0.84652 | 0.7 | 75 | 0.74987 | 4.0704 | 4.1072 | 4.1186 | 4.0819 | 4.0714 | 4.0353 | 4.0237 | 4.0602 | 4.0707 | 4.1448 | 4.1634 | 4.0917 | 4.0718 | 4.0001 | 3.9814 | 4.0519 | 4.0704 | 4.1786 | 4.2028 | 4.0998 | 4.0721 | 3.9686 | 3.9442 | 4.0444 | 4.07 | 4.2093 | 4.2375 | 4.1069 | 4.0725 | 3.9398 | 3.911 | 4.0378 | 4.0696 | 4.2371 | 4.269 | 4.1133 | 4.0728 | 3.9138 | 3.881 | 4.0317 | 4.0692
LMO_C_10_B_59_SOC_5-80_Part_1-1_ID_PIP15N15A03208341.xlsx | LMO | 59 | PIP15N15A03208341 | 10 | 9.0113 | 0.90113 | 0.7 | 75 | 0.74994 | 3.9995 | 4.0447 | 4.0606 | 4.0157 | 4.0005 | 3.957 | 3.9414 | 3.9851 | 3.9997 | 4.0893 | 4.1125 | 4.0278 | 4.0011 | 3.9156 | 3.8938 | 3.9751 | 3.9995 | 4.1279 | 4.1543 | 4.0369 | 4.0012 | 3.8803 | 3.8547 | 3.9669 | 3.9992 | 4.1613 | 4.1898 | 4.0444 | 4.0016 | 3.8496 | 3.8213 | 3.9605 | 3.9986 | 4.1908 | 4.221 | 4.0508 | 4.002 | 3.822 | 3.7922 | 3.9551 | 3.9983
LMO_C_10_B_60_SOC_5-80_Part_1-1_ID_PIP15N15A03208989.xlsx | LMO | 60 | PIP15N15A03208989 | 10 | 8.7996 | 0.87996 | 0.7 | 75 | 0.74995 | 4.0213 | 4.0673 | 4.0836 | 4.0382 | 4.0223 | 3.9776 | 3.9616 | 4.0061 | 4.0218 | 4.1128 | 4.1365 | 4.0507 | 4.0229 | 3.9356 | 3.9128 | 3.9953 | 4.0213 | 4.1518 | 4.1792 | 4.0602 | 4.0233 | 3.8994 | 3.8729 | 3.9872 | 4.0209 | 4.1856 | 4.2154 | 4.0679 | 4.0234 | 3.8682 | 3.8389 | 3.9802 | 4.0205 | 4.2154 | 4.247 | 4.0746 | 4.0239 | 3.841 | 3.809 | 3.9742 | 4.0202
LMO_C_10_B_61_SOC_5-80_Part_1-1_ID_PIP15D25A03236724.xlsx | LMO | 61 | PIP15D25A03236724 | 10 | 9.1108 | 0.91108 | 0.7 | 75 | 0.74991 | 3.9992 | 4.0272 | 4.0338 | 4.0057 | 4 | 3.9727 | 3.966 | 3.9935 | 3.9995 | 4.0561 | 4.0675 | 4.0118 | 4.0005 | 3.9453 | 3.934 | 3.9888 | 3.9993 | 4.0833 | 4.0987 | 4.0173 | 4.0008 | 3.9195 | 3.904 | 3.9844 | 3.999 | 4.1086 | 4.1273 | 4.0222 | 4.0012 | 3.8952 | 3.8763 | 3.98 | 3.9986 | 4.1325 | 4.1539 | 4.0267 | 4.0015 | 3.8726 | 3.8506 | 3.9763 | 3.9983
LMO_C_10_B_62_SOC_5-80_Part_1-1_ID_PIP15N15A03208398.xlsx | LMO | 62 | PIP15N15A03208398 | 10 | 8.8591 | 0.88591 | 0.7 | 75 | 0.74996 | 4.017 | 4.0651 | 4.0829 | 4.0353 | 4.018 | 3.9721 | 3.9544 | 4.0008 | 4.0174 | 4.1121 | 4.1378 | 4.0486 | 4.0187 | 3.9282 | 3.9038 | 3.9895 | 4.0171 | 4.1525 | 4.1819 | 4.0588 | 4.0191 | 3.8908 | 3.8624 | 3.9804 | 4.0167 | 4.1872 | 4.2192 | 4.0671 | 4.0194 | 3.8589 | 3.8271 | 3.9728 | 4.0164 | 4.2182 | 4.2518 | 4.0739 | 4.0195 | 3.8304 | 3.7962 | 3.9665 | 4.0159
LMO_C_10_B_63_SOC_5-80_Part_1-1_ID_PIP15502C00208544.xlsx | LMO | 63 | PIP15502C00208544 | 10 | 8.8435 | 0.88435 | 0.7 | 75 | 0.74988 | 4.0211 | 4.0693 | 4.0869 | 4.0391 | 4.022 | 3.9756 | 3.9577 | 4.0047 | 4.0214 | 4.1167 | 4.1424 | 4.0523 | 4.0226 | 3.9314 | 3.9063 | 3.993 | 4.0212 | 4.1571 | 4.1872 | 4.063 | 4.0229 | 3.894 | 3.864 | 3.9835 | 4.0208 | 4.1925 | 4.2253 | 4.0718 | 4.0233 | 3.8613 | 3.8278 | 3.9758 | 4.0205 | 4.2234 | 4.2588 | 4.0788 | 4.0236 | 3.8326 | 3.7959 | 3.9691 | 4.0201
LMO_C_10_B_64_SOC_5-80_Part_1-1_ID_PIP15D01A03206727.xlsx | LMO | 64 | PIP15D01A03206727 | 10 | 8.7019 | 0.87019 | 0.7 | 75 | 0.74993 | 4.0387 | 4.074 | 4.0841 | 4.0487 | 4.0395 | 4.0051 | 3.9949 | 4.0297 | 4.0388 | 4.1097 | 4.1262 | 4.0574 | 4.0401 | 3.9716 | 3.9553 | 4.0226 | 4.0385 | 4.1423 | 4.1634 | 4.0647 | 4.0405 | 3.9412 | 3.9203 | 4.0162 | 4.0382 | 4.1718 | 4.1961 | 4.0708 | 4.0408 | 3.9137 | 3.8894 | 4.0107 | 4.0378 | 4.1985 | 4.2253 | 4.0763 | 4.0409 | 3.8886 | 3.8615 | 4.0058 | 4.0377
LMO_C_10_B_65_SOC_5-80_Part_1-1_ID_PIP15N15A03208683.xlsx | LMO | 65 | PIP15N15A03208683 | 10 | 8.6522 | 0.86522 | 0.7 | 75 | 0.74987 | 4.0409 | 4.0903 | 4.11 | 4.0612 | 4.0419 | 3.9941 | 3.9748 | 4.0225 | 4.0412 | 4.1388 | 4.1668 | 4.0756 | 4.0423 | 3.9489 | 3.9223 | 4.01 | 4.0409 | 4.1803 | 4.2121 | 4.0862 | 4.0429 | 3.9105 | 3.8798 | 4.0004 | 4.0404 | 4.2161 | 4.2501 | 4.0952 | 4.043 | 3.8777 | 3.8436 | 3.9921 | 4.0401 | 4.2469 | 4.2835 | 4.102 | 4.0433 | 3.8489 | 3.812 | 3.9856 | 4.0397
LMO_C_10_B_66_SOC_5-80_Part_1-1_ID_PIP15N14A03235525.xlsx | LMO | 66 | PIP15N14A03235525 | 10 | 8.9144 | 0.89144 | 0.7 | 75 | 0.74987 | 4.01 | 4.0588 | 4.0776 | 4.0293 | 4.011 | 3.9637 | 3.9456 | 3.9925 | 4.0103 | 4.1069 | 4.1331 | 4.0432 | 4.0115 | 3.9193 | 3.8945 | 3.9809 | 4.01 | 4.1476 | 4.1773 | 4.0535 | 4.0118 | 3.8817 | 3.8531 | 3.9718 | 4.0095 | 4.1828 | 4.2147 | 4.0616 | 4.0121 | 3.8492 | 3.8178 | 3.9646 | 4.0092 | 4.2137 | 4.2472 | 4.0689 | 4.0125 | 3.8208 | 3.7874 | 3.9586 | 4.0088
LMO_C_10_B_67_SOC_5-85_Part_1-1_ID_PIP15D25A03243702.xlsx | LMO | 67 | PIP15D25A03243702 | 10 | 8.8907 | 0.88907 | 0.7 | 75 | 0.74982 | 4.0117 | 4.0493 | 4.0601 | 4.0222 | 4.0128 | 3.9753 | 3.9655 | 4.0026 | 4.0121 | 4.0872 | 4.1041 | 4.031 | 4.0132 | 3.9405 | 3.9249 | 3.9956 | 4.0119 | 4.1212 | 4.1416 | 4.0382 | 4.0138 | 3.9094 | 3.8898 | 3.9897 | 4.0117 | 4.1512 | 4.1746 | 4.0444 | 4.0142 | 3.8817 | 3.8592 | 3.9846 | 4.0114 | 4.1781 | 4.2037 | 4.05 | 4.0145 | 3.857 | 3.832 | 3.98 | 4.0113
LMO_C_10_B_68_SOC_5-85_Part_1-1_ID_PIP15N30A03228344.xlsx | LMO | 68 | PIP15N30A03228344 | 10 | 8.896 | 0.8896 | 0.7 | 75 | 0.74981 | 4.0187 | 4.0493 | 4.057 | 4.026 | 4.0195 | 3.9902 | 3.9818 | 4.0123 | 4.019 | 4.0805 | 4.0935 | 4.0328 | 4.0201 | 3.9607 | 3.9477 | 4.0069 | 4.0187 | 4.1096 | 4.1265 | 4.0385 | 4.0205 | 3.9333 | 3.9168 | 4.0022 | 4.0185 | 4.136 | 4.156 | 4.0439 | 4.0208 | 3.9086 | 3.8889 | 3.9979 | 4.0184 | 4.1605 | 4.1828 | 4.0486 | 4.0212 | 3.8856 | 3.8638 | 3.9941 | 4.018
LMO_C_10_B_69_SOC_5-85_Part_1-1_ID_PIP15D19A03226854.xlsx | LMO | 69 | PIP15D19A03226854 | 10 | 8.9939 | 0.89939 | 0.7 | 75 | 0.74994 | 4.0032 | 4.0377 | 4.0475 | 4.0125 | 4.0039 | 3.9712 | 3.9607 | 3.9949 | 4.0034 | 4.0728 | 4.0885 | 4.0208 | 4.0046 | 3.9382 | 3.9223 | 3.9883 | 4.0033 | 4.1047 | 4.1247 | 4.0279 | 4.0051 | 3.9086 | 3.8887 | 3.9825 | 4.003 | 4.1333 | 4.1565 | 4.034 | 4.0054 | 3.8817 | 3.8589 | 3.9774 | 4.0029 | 4.1595 | 4.1851 | 4.0395 | 4.0058 | 3.8577 | 3.8322 | 3.973 | 4.0026
LMO_C_10_B_70_SOC_5-85_Part_1-1_ID_PIP15D15A03236532.xlsx | LMO | 70 | PIP15D15A03236532 | 10 | 8.9182 | 0.89182 | 0.7 | 75 | 0.74983 | 4.0138 | 4.0441 | 4.0521 | 4.0214 | 4.0149 | 3.9848 | 3.9772 | 4.0075 | 4.0142 | 4.0753 | 4.0885 | 4.0286 | 4.0155 | 3.9556 | 3.943 | 4.0019 | 4.0141 | 4.1041 | 4.1219 | 4.0346 | 4.0159 | 3.9286 | 3.9116 | 3.9969 | 4.0138 | 4.1311 | 4.1521 | 4.0401 | 4.0162 | 3.9037 | 3.8829 | 3.9923 | 4.0134 | 4.1557 | 4.1795 | 4.0454 | 4.0166 | 3.8801 | 3.857 | 3.9881 | 4.0134
LMO_C_10_B_71_SOC_5-85_Part_1-1_ID_PIP15D25A03209658.xlsx | LMO | 71 | PIP15D25A03209658 | 10 | 8.9053 | 0.89053 | 0.7 | 75 | 0.75014 | 4.0144 | 4.0454 | 4.0535 | 4.0222 | 4.0152 | 3.9855 | 3.9765 | 4.0076 | 4.0148 | 4.0774 | 4.0911 | 4.0295 | 4.0159 | 3.9551 | 3.9412 | 4.0019 | 4.0145 | 4.1069 | 4.1251 | 4.0355 | 4.0163 | 3.927 | 3.9089 | 3.9967 | 4.0144 | 4.1345 | 4.1561 | 4.0415 | 4.0166 | 3.9012 | 3.8796 | 3.992 | 4.0138 | 4.1598 | 4.1844 | 4.0467 | 4.017 | 3.8773 | 3.8529 | 3.9877 | 4.0138
LMO_C_10_B_72_SOC_5-85_Part_1-1_ID_PIP15N21A50200990.xlsx | LMO | 72 | PIP15N21A50200990 | 10 | 8.9374 | 0.89374 | 0.7 | 75 | 0.74963 | 4.0096 | 4.0409 | 4.049 | 4.0176 | 4.0106 | 3.9806 | 3.9716 | 4.0027 | 4.0099 | 4.0729 | 4.0866 | 4.0247 | 4.011 | 3.9504 | 3.9365 | 3.9972 | 4.0099 | 4.1026 | 4.1202 | 4.0307 | 4.0115 | 3.9223 | 3.9051 | 3.9921 | 4.0096 | 4.1294 | 4.1505 | 4.0366 | 4.0119 | 3.8975 | 3.8766 | 3.9874 | 4.0093 | 4.1546 | 4.1781 | 4.0413 | 4.0124 | 3.8742 | 3.8508 | 3.9834 | 4.009
LMO_C_10_B_73_SOC_5-85_Part_1-1_ID_PIP15N15A03208672.xlsx | LMO | 73 | PIP15N15A03208672 | 10 | 8.7891 | 0.87891 | 0.7 | 75 | 0.74985 | 4.0225 | 4.0706 | 4.0893 | 4.0412 | 4.0236 | 3.9783 | 3.9593 | 4.006 | 4.0229 | 4.1181 | 4.1441 | 4.0546 | 4.0243 | 3.9342 | 3.9093 | 3.9951 | 4.0226 | 4.1585 | 4.1877 | 4.0647 | 4.0247 | 3.897 | 3.8691 | 3.9867 | 4.0223 | 4.1932 | 4.2245 | 4.0729 | 4.0251 | 3.8652 | 3.835 | 3.9797 | 4.022 | 4.2234 | 4.2561 | 4.0795 | 4.0254 | 3.8373 | 3.8052 | 3.9744 | 4.0218
LMO_C_10_B_74_SOC_5-85_Part_1-1_ID_PIP15D15A03236823.xlsx | LMO | 74 | PIP15D15A03236823 | 10 | 9.0417 | 0.90417 | 0.7 | 75 | 0.7498 | 3.9995 | 4.0314 | 4.0401 | 4.0079 | 4.0004 | 3.9688 | 3.9607 | 3.9923 | 3.9997 | 4.064 | 4.0784 | 4.0153 | 4.0009 | 3.9382 | 3.9247 | 3.9863 | 3.9997 | 4.0942 | 4.1129 | 4.0218 | 4.0012 | 3.9102 | 3.8921 | 3.9807 | 3.9995 | 4.1219 | 4.1437 | 4.0275 | 4.0018 | 3.8847 | 3.8631 | 3.976 | 3.9993 | 4.147 | 4.1718 | 4.0328 | 4.002 | 3.8608 | 3.8366 | 3.9718 | 3.999
LMO_C_10_B_75_SOC_5-85_Part_1-1_ID_PIP15N15A03208431.xlsx | LMO | 75 | PIP15N15A03208431 | 10 | 9.0144 | 0.90144 | 0.7 | 75 | 0.7499 | 3.9999 | 4.0437 | 4.0587 | 4.0151 | 4.0009 | 3.9588 | 3.9444 | 3.9867 | 4.0004 | 4.0873 | 4.1092 | 4.0265 | 4.0015 | 3.9186 | 3.8984 | 3.9776 | 4.0001 | 4.1251 | 4.1503 | 4.0353 | 4.0022 | 3.884 | 3.8605 | 3.9704 | 3.9999 | 4.1578 | 4.1851 | 4.0426 | 4.0026 | 3.8541 | 3.8282 | 3.9644 | 3.9997 | 4.1866 | 4.2156 | 4.0489 | 4.003 | 3.8278 | 3.7997 | 3.9593 | 3.9993
LMO_C_10_B_76_SOC_5-85_Part_1-1_ID_PIP15512A50200153.xlsx | LMO | 76 | PIP15512A50200153 | 10 | 8.8919 | 0.88919 | 0.7 | 75 | 0.7499 | 4.017 | 4.0522 | 4.0622 | 4.0269 | 4.018 | 3.9837 | 3.9737 | 4.0086 | 4.0174 | 4.0879 | 4.1044 | 4.0357 | 4.0187 | 3.9504 | 3.9342 | 4.0015 | 4.0173 | 4.1205 | 4.1419 | 4.0426 | 4.0191 | 3.9205 | 3.8989 | 3.9951 | 4.017 | 4.1501 | 4.175 | 4.0494 | 4.0194 | 3.8928 | 3.8677 | 3.9897 | 4.0169 | 4.1767 | 4.2049 | 4.0546 | 4.0198 | 3.8675 | 3.8396 | 3.9848 | 4.0166
LMO_C_10_B_77_SOC_5-85_Part_1-1_ID_PIP15N15A03208383.xlsx | LMO | 77 | PIP15N15A03208383 | 10 | 8.746 | 0.8746 | 0.7 | 75 | 0.74987 | 4.0416 | 4.0866 | 4.1024 | 4.0577 | 4.0426 | 3.999 | 3.9837 | 4.0274 | 4.0419 | 4.1314 | 4.1546 | 4.07 | 4.0433 | 3.9577 | 3.9361 | 4.0176 | 4.0418 | 4.1701 | 4.1971 | 4.0792 | 4.0439 | 3.9223 | 3.8968 | 4.0096 | 4.0415 | 4.2038 | 4.233 | 4.0868 | 4.0444 | 3.8917 | 3.8633 | 4.0033 | 4.0412 | 4.2336 | 4.2648 | 4.0932 | 4.0447 | 3.8647 | 3.8338 | 3.9979 | 4.0409
LMO_C_10_B_78_SOC_5-85_Part_1-1_ID_PIP15N15A03204208.xlsx | LMO | 78 | PIP15N15A03204208 | 10 | 8.9547 | 0.89547 | 0.7 | 75 | 0.7499 | 4.0057 | 4.0479 | 4.0622 | 4.0202 | 4.0069 | 3.9665 | 3.9523 | 3.9932 | 4.0062 | 4.09 | 4.1112 | 4.0315 | 4.0075 | 3.9282 | 3.9077 | 3.9842 | 4.006 | 4.1265 | 4.1514 | 4.0401 | 4.0081 | 3.8943 | 3.8708 | 3.977 | 4.0057 | 4.1584 | 4.1855 | 4.0471 | 4.0085 | 3.865 | 3.8392 | 3.9714 | 4.0054 | 4.1868 | 4.2153 | 4.0531 | 4.0089 | 3.8392 | 3.8117 | 3.9667 | 4.0053
LMO_C_10_B_79_SOC_5-85_Part_1-1_ID_PIP15D26A03252860.xlsx | LMO | 79 | PIP15D26A03252860 | 10 | 9.2377 | 0.92377 | 0.7 | 75 | 0.74989 | 3.9786 | 4.0081 | 4.0142 | 3.9849 | 3.9795 | 3.9507 | 3.9444 | 3.9734 | 3.979 | 4.0381 | 4.0486 | 3.9907 | 3.98 | 3.9226 | 3.9121 | 3.9691 | 3.9788 | 4.0659 | 4.0799 | 3.9956 | 3.9806 | 3.8963 | 3.8828 | 3.9651 | 3.9786 | 4.0918 | 4.1086 | 4.0001 | 3.9809 | 3.8722 | 3.8559 | 3.9614 | 3.9784 | 4.1159 | 4.1346 | 4.0039 | 3.9813 | 3.8499 | 3.8315 | 3.9581 | 3.9781
LMO_C_10_B_80_SOC_5-85_Part_1-1_ID_PIP15D26A03256484.xlsx | LMO | 80 | PIP15D26A03256484 | 10 | 9.3203 | 0.93203 | 0.7 | 75 | 0.74997 | 3.9693 | 3.9955 | 4.0011 | 3.9749 | 3.9702 | 3.9444 | 3.9388 | 3.9649 | 3.9697 | 4.0226 | 4.0321 | 3.98 | 3.9707 | 3.9189 | 3.9094 | 3.9609 | 3.9695 | 4.0479 | 4.0609 | 3.9846 | 3.9711 | 3.8949 | 3.8822 | 3.957 | 3.9693 | 4.0718 | 4.0876 | 3.9888 | 3.9714 | 3.8726 | 3.857 | 3.954 | 3.9693 | 4.0942 | 4.1125 | 3.9927 | 3.9718 | 3.8515 | 3.8338 | 3.9507 | 3.969
LMO_C_10_B_81_SOC_5-85_Part_1-1_ID_PIP15D28A03264309.xlsx | LMO | 81 | PIP15D28A03264309 | 10 | 9.1394 | 0.91394 | 0.7 | 75 | 0.74996 | 3.9907 | 4.0213 | 4.0283 | 3.9976 | 3.9916 | 3.9616 | 3.9544 | 3.9848 | 3.9911 | 4.0528 | 4.0644 | 4.0039 | 3.9921 | 3.9323 | 3.9207 | 3.98 | 3.9909 | 4.0816 | 4.0967 | 4.0093 | 3.9925 | 3.9052 | 3.8905 | 3.9756 | 3.9907 | 4.1082 | 4.1261 | 4.0141 | 3.993 | 3.8805 | 3.8629 | 3.9716 | 3.9904 | 4.1325 | 4.1525 | 4.0184 | 3.9932 | 3.8578 | 3.838 | 3.9681 | 3.9902
LMO_C_10_B_82_SOC_5-85_Part_1-1_ID_PIP1622500C087737.xlsx | LMO | 82 | PIP1622500C087737 | 10 | 9.1713 | 0.91713 | 0.7 | 75 | 0.74989 | 3.9846 | 4.0152 | 4.0236 | 3.9927 | 3.9855 | 3.9554 | 3.9472 | 3.9774 | 3.9848 | 4.0468 | 4.0606 | 4.0001 | 3.986 | 3.9261 | 3.9128 | 3.9718 | 3.9848 | 4.0759 | 4.0936 | 4.0062 | 3.9865 | 3.8996 | 3.8822 | 3.9665 | 3.9846 | 4.1024 | 4.123 | 4.0118 | 3.9869 | 3.8752 | 3.8548 | 3.9623 | 3.9844 | 4.1266 | 4.1494 | 4.0166 | 3.9872 | 3.8526 | 3.8303 | 3.9588 | 3.9842
LMO_C_10_B_83_SOC_5-85_Part_1-1_ID_PIP15D25A03222735.xlsx | LMO | 83 | PIP15D25A03222735 | 10 | 9.4788 | 0.94788 | 0.7 | 75 | 0.74992 | 3.9516 | 3.9867 | 3.9951 | 3.9598 | 3.9526 | 3.9184 | 3.91 | 3.9444 | 3.9519 | 4.0222 | 4.0355 | 3.9672 | 3.9532 | 3.8856 | 3.8729 | 3.9391 | 3.9518 | 4.0542 | 4.0707 | 3.9732 | 3.9535 | 3.8559 | 3.8403 | 3.9342 | 3.9516 | 4.0829 | 4.1019 | 3.9783 | 3.954 | 3.8294 | 3.8117 | 3.9302 | 3.9514 | 4.1086 | 4.1289 | 3.9828 | 3.9544 | 3.8057 | 3.786 | 3.9268 | 3.9512
LMO_C_10_B_84_SOC_5-85_Part_1-1_ID_PIP15N08A03232188.xlsx | LMO | 84 | PIP15N08A03232188 | 10 | 8.9175 | 0.89175 | 0.7 | 75 | 0.74988 | 4.01 | 4.0535 | 4.0682 | 4.0253 | 4.0111 | 3.9693 | 3.9546 | 3.9967 | 4.0104 | 4.0965 | 4.1186 | 4.037 | 4.0118 | 3.9296 | 3.9087 | 3.9872 | 4.0103 | 4.1339 | 4.1598 | 4.0461 | 4.0123 | 3.8954 | 3.8708 | 3.9797 | 4.01 | 4.1665 | 4.1947 | 4.0535 | 4.0127 | 3.8657 | 3.8382 | 3.9735 | 4.0096 | 4.1952 | 4.2255 | 4.0601 | 4.0131 | 3.8394 | 3.8096 | 3.9679 | 4.0095
LMO_C_10_B_85_SOC_5-85_Part_1-1_ID_PIP15N14A03236503.xlsx | LMO | 85 | PIP15N14A03236503 | 10 | 8.7994 | 0.87994 | 0.7 | 75 | 0.74992 | 4.022 | 4.0664 | 4.0817 | 4.0377 | 4.0232 | 3.9802 | 3.9653 | 4.0082 | 4.0225 | 4.1101 | 4.1326 | 4.0496 | 4.0237 | 3.94 | 3.9189 | 3.9988 | 4.0222 | 4.148 | 4.1742 | 4.059 | 4.0243 | 3.9052 | 3.8808 | 3.9913 | 4.0218 | 4.181 | 4.2093 | 4.0664 | 4.0247 | 3.8754 | 3.8482 | 3.9849 | 4.0218 | 4.21 | 4.2398 | 4.0728 | 4.0251 | 3.8487 | 3.8197 | 3.9798 | 4.0214
LMO_C_10_B_86_SOC_5-85_Part_1-1_ID_PIP15D23A03282874.xlsx | LMO | 86 | PIP15D23A03282874 | 10 | 8.8511 | 0.88511 | 0.7 | 75 | 0.7499 | 4.0268 | 4.0555 | 4.062 | 4.0335 | 4.0275 | 3.9997 | 3.993 | 4.0212 | 4.0271 | 4.0847 | 4.0963 | 4.0395 | 4.0282 | 3.9721 | 3.9607 | 4.0164 | 4.0269 | 4.1121 | 4.1277 | 4.045 | 4.0286 | 3.9461 | 3.931 | 4.0118 | 4.0267 | 4.1378 | 4.1564 | 4.0499 | 4.0289 | 3.9221 | 3.9038 | 4.0077 | 4.0265 | 4.1616 | 4.1828 | 4.0542 | 4.0293 | 3.8998 | 3.8789 | 4.0041 | 4.0262
LMO_C_10_B_87_SOC_5-85_Part_1-1_ID_PIP15D19A03271997.xlsx | LMO | 87 | PIP15D19A03271997 | 10 | 8.8458 | 0.88458 | 0.7 | 75 | 0.74989 | 4.0226 | 4.0507 | 4.0577 | 4.0293 | 4.0233 | 3.9956 | 3.9886 | 4.0166 | 4.0229 | 4.0798 | 4.0917 | 4.0357 | 4.024 | 3.9684 | 3.9567 | 4.0117 | 4.0226 | 4.1069 | 4.123 | 4.0412 | 4.0244 | 3.9428 | 3.927 | 4.0075 | 4.0225 | 4.1322 | 4.1517 | 4.0462 | 4.0247 | 3.9189 | 3.9 | 4.0029 | 4.0222 | 4.1557 | 4.1781 | 4.051 | 4.0251 | 3.8968 | 3.875 | 3.999 | 4.022
LMO_C_10_B_88_SOC_5-85_Part_1-1_ID_PIP15D01A03220958.xlsx | LMO | 88 | PIP15D01A03220958 | 10 | 8.7494 | 0.87494 | 0.7 | 75 | 0.74986 | 4.0297 | 4.0622 | 4.0706 | 4.038 | 4.0307 | 3.999 | 3.9906 | 4.0226 | 4.03 | 4.0954 | 4.1092 | 4.0448 | 4.0311 | 3.9679 | 3.9544 | 4.0169 | 4.0298 | 4.1258 | 4.1435 | 4.0514 | 4.0315 | 3.9398 | 3.9221 | 4.0118 | 4.0296 | 4.1539 | 4.1743 | 4.0567 | 4.032 | 3.9137 | 3.8931 | 4.0073 | 4.0293 | 4.1792 | 4.202 | 4.0616 | 4.0324 | 3.8901 | 3.8673 | 4.0033 | 4.0292
LMO_C_10_B_89_SOC_5-85_Part_1-1_ID_PIP16N1700C039158.xlsx | LMO | 89 | PIP16N1700C039158 | 10 | 9.1862 | 0.91862 | 0.7 | 75 | 0.74989 | 3.9909 | 4.03 | 4.0426 | 4.0035 | 3.9921 | 3.9542 | 3.9416 | 3.9797 | 3.9914 | 4.069 | 4.089 | 4.0142 | 3.9927 | 3.9179 | 3.8991 | 3.9714 | 3.9913 | 4.1034 | 4.1276 | 4.0226 | 3.9932 | 3.8863 | 3.8631 | 3.9642 | 3.9909 | 4.1336 | 4.1609 | 4.0296 | 3.9935 | 3.8584 | 3.8322 | 3.9581 | 3.9907 | 4.1605 | 4.1905 | 4.0363 | 3.9939 | 3.8338 | 3.8048 | 3.9535 | 3.9904
LMO_C_10_B_90_SOC_5-85_Part_1-1_ID_PIP15D25A03205744.xlsx | LMO | 90 | PIP15D25A03205744 | 10 | 9.073 | 0.9073 | 0.7 | 75 | 0.74989 | 4.0015 | 4.0295 | 4.0359 | 4.0081 | 4.0025 | 3.9751 | 3.9684 | 3.996 | 4.0019 | 4.0583 | 4.0697 | 4.0142 | 4.003 | 3.9479 | 3.9365 | 3.9911 | 4.0018 | 4.0854 | 4.101 | 4.0195 | 4.0033 | 3.9221 | 3.9068 | 3.9867 | 4.0015 | 4.1106 | 4.13 | 4.0247 | 4.0037 | 3.8982 | 3.8794 | 3.9825 | 4.0012 | 4.1346 | 4.1564 | 4.0293 | 4.0039 | 3.8759 | 3.8543 | 3.9788 | 4.0012
LMO_C_10_B_91_SOC_5-85_Part_1-1_ID_PIP15N08A03230424.xlsx | LMO | 91 | PIP15N08A03230424 | 10 | 8.7927 | 0.87927 | 0.7 | 75 | 0.74988 | 4.0342 | 4.0748 | 4.089 | 4.0486 | 4.0353 | 3.9958 | 3.9818 | 4.0214 | 4.0345 | 4.1156 | 4.1375 | 4.0602 | 4.0359 | 3.9581 | 3.9375 | 4.0123 | 4.0345 | 4.1515 | 4.1778 | 4.0692 | 4.0363 | 3.9251 | 3.9001 | 4.0043 | 4.0342 | 4.183 | 4.2123 | 4.0769 | 4.0367 | 3.8961 | 3.868 | 3.9979 | 4.034 | 4.2115 | 4.2428 | 4.0831 | 4.037 | 3.8703 | 3.8396 | 3.9925 | 4.0338
LMO_C_10_B_92_SOC_5-85_Part_1-1_ID_PIP15N12A03225967.xlsx | LMO | 92 | PIP15N12A03225967 | 10 | 9.0827 | 0.90827 | 0.7 | 75 | 0.74989 | 3.9832 | 4.0272 | 4.0433 | 3.9995 | 3.9844 | 3.9416 | 3.9261 | 3.969 | 3.9837 | 4.0714 | 4.0945 | 4.0114 | 3.9849 | 3.9008 | 3.8796 | 3.9593 | 3.9835 | 4.1094 | 4.1357 | 4.0205 | 3.9855 | 3.8661 | 3.8417 | 3.9518 | 3.9832 | 4.1426 | 4.1707 | 4.0282 | 3.9858 | 3.8361 | 3.8094 | 3.9458 | 3.983 | 4.1717 | 4.2013 | 4.0345 | 3.9863 | 3.8097 | 3.7809 | 3.9405 | 3.9828
LMO_C_10_B_93_SOC_5-85_Part_1-1_ID_PIP15N21A03210500.xlsx | LMO | 93 | PIP15N21A03210500 | 10 | 9.0741 | 0.90741 | 0.7 | 75 | 0.74988 | 3.9934 | 4.0176 | 4.0234 | 3.999 | 3.9941 | 3.97 | 3.9642 | 3.9886 | 3.9937 | 4.0432 | 4.0532 | 4.0043 | 3.9946 | 3.9461 | 3.9361 | 3.9844 | 3.9935 | 4.0672 | 4.0812 | 4.0093 | 3.9951 | 3.9231 | 3.9093 | 3.9804 | 3.9934 | 4.0904 | 4.1076 | 4.0138 | 3.9955 | 3.9014 | 3.8842 | 3.9767 | 3.9932 | 4.1119 | 4.1321 | 4.0183 | 3.9958 | 3.881 | 3.8608 | 3.9734 | 3.993
LMO_C_10_B_94_SOC_5-85_Part_1-1_ID_PIP15D25A03226871.xlsx | LMO | 94 | PIP15D25A03226871 | 10 | 9.0497 | 0.90497 | 0.7 | 75 | 0.74995 | 4.0092 | 4.0378 | 4.0446 | 4.016 | 4.0102 | 3.9821 | 3.9753 | 4.0034 | 4.0096 | 4.0672 | 4.0789 | 4.0223 | 4.0107 | 3.9546 | 3.9428 | 3.9985 | 4.0093 | 4.0946 | 4.1105 | 4.0279 | 4.011 | 3.9284 | 3.9126 | 3.9939 | 4.0092 | 4.1203 | 4.1396 | 4.0329 | 4.0114 | 3.904 | 3.8847 | 3.9897 | 4.0089 | 4.1445 | 4.1666 | 4.0374 | 4.0117 | 3.8814 | 3.8592 | 3.9858 | 4.0086
LMO_C_10_B_95_SOC_5-85_Part_1-1_ID_PIP15D26A03200099.xlsx | LMO | 95 | PIP15D26A03200099 | 10 | 8.9191 | 0.89191 | 0.7 | 75 | 0.74992 | 4.0138 | 4.0549 | 4.066 | 4.025 | 4.0151 | 3.9753 | 3.9639 | 4.0041 | 4.0142 | 4.0961 | 4.1138 | 4.0345 | 4.0156 | 3.9365 | 3.9191 | 3.9967 | 4.0138 | 4.1332 | 4.155 | 4.0419 | 4.0162 | 3.9021 | 3.8798 | 3.9897 | 4.0137 | 4.1663 | 4.1914 | 4.0486 | 4.0166 | 3.8712 | 3.8452 | 3.9842 | 4.0134 | 4.1964 | 4.2241 | 4.0542 | 4.017 | 3.8429 | 3.8141 | 3.9793 | 4.0131

## SOC80
File_Name | Mat | No. | ID | Qn | Q | SOH | Pt | SOC | SOCR | U1 | U2 | U3 | U4 | U5 | U6 | U7 | U8 | U9 | U10 | U11 | U12 | U13 | U14 | U15 | U16 | U17 | U18 | U19 | U20 | U21 | U22 | U23 | U24 | U25 | U26 | U27 | U28 | U29 | U30 | U31 | U32 | U33 | U34 | U35 | U36 | U37 | U38 | U39 | U40 | U41
LMO_C_10_B_33_SOC_5-80_Part_1-1_ID_PIP15N21A50200177.xlsx | LMO | 33 | PIP15N21A50200177 | 10 | 8.7844 | 0.87844 | 0.7 | 80 | 0.80012 | 4.0904 | 4.1135 | 4.1192 | 4.096 | 4.0913 | 4.0689 | 4.0626 | 4.0858 | 4.0907 | 4.1375 | 4.1476 | 4.1012 | 4.0918 | 4.0458 | 4.0355 | 4.0816 | 4.0904 | 4.1605 | 4.1743 | 4.1061 | 4.0921 | 4.024 | 4.01 | 4.0774 | 4.0903 | 4.1821 | 4.1998 | 4.1104 | 4.0922 | 4.0033 | 3.9853 | 4.0735 | 4.0899 | 4.2035 | 4.2234 | 4.1143 | 4.0925 | 3.983 | 3.9623 | 4.07 | 4.0896
LMO_C_10_B_34_SOC_5-80_Part_1-1_ID_PIP15N21A03201737.xlsx | LMO | 34 | PIP15N21A03201737 | 10 | 8.5736 | 0.85736 | 0.7 | 80 | 0.7998 | 4.1186 | 4.142 | 4.1482 | 4.1247 | 4.1195 | 4.097 | 4.0904 | 4.1135 | 4.1189 | 4.1659 | 4.1769 | 4.1307 | 4.1201 | 4.0742 | 4.0626 | 4.1086 | 4.1188 | 4.1887 | 4.2044 | 4.1359 | 4.1203 | 4.0517 | 4.0359 | 4.1043 | 4.1185 | 4.2108 | 4.2304 | 4.1409 | 4.1205 | 4.0306 | 4.011 | 4.1001 | 4.1181 | 4.2318 | 4.2548 | 4.1451 | 4.1209 | 4.0103 | 3.9872 | 4.096 | 4.1178
LMO_C_10_B_35_SOC_5-80_Part_1-1_ID_PIP15D22A03248005.xlsx | LMO | 35 | PIP15D22A03248005 | 10 | 8.8531 | 0.88531 | 0.7 | 80 | 0.79953 | 4.0864 | 4.1199 | 4.1289 | 4.095 | 4.0872 | 4.0555 | 4.0454 | 4.0787 | 4.0866 | 4.1539 | 4.1686 | 4.1024 | 4.0876 | 4.0226 | 4.0079 | 4.0721 | 4.0865 | 4.1851 | 4.2037 | 4.1086 | 4.0879 | 3.9937 | 3.9746 | 4.0664 | 4.0861 | 4.2135 | 4.235 | 4.1142 | 4.0881 | 3.9674 | 3.9449 | 4.0613 | 4.0858 | 4.2392 | 4.2631 | 4.1192 | 4.0885 | 3.9428 | 3.9182 | 4.057 | 4.0855
LMO_C_10_B_36_SOC_5-80_Part_1-1_ID_PIP15D15A03236357.xlsx | LMO | 36 | PIP15D15A03236357 | 10 | 8.8667 | 0.88667 | 0.7 | 80 | 0.79979 | 4.0911 | 4.1255 | 4.135 | 4.1002 | 4.092 | 4.0594 | 4.0486 | 4.083 | 4.0914 | 4.1605 | 4.176 | 4.1082 | 4.0923 | 4.0262 | 4.01 | 4.0763 | 4.0911 | 4.1925 | 4.2122 | 4.1146 | 4.0927 | 3.996 | 3.9758 | 4.0698 | 4.0908 | 4.2213 | 4.2442 | 4.1202 | 4.0929 | 3.969 | 3.9454 | 4.0648 | 4.0906 | 4.2477 | 4.2729 | 4.1252 | 4.0932 | 3.9444 | 3.9179 | 4.0605 | 4.0903
LMO_C_10_B_37_SOC_5-80_Part_1-1_ID_PIP15N21A50200566.xlsx | LMO | 37 | PIP15N21A50200566 | 10 | 8.7259 | 0.87259 | 0.7 | 80 | 0.79975 | 4.098 | 4.1298 | 4.1384 | 4.1064 | 4.0989 | 4.0685 | 4.0591 | 4.0906 | 4.0982 | 4.1623 | 4.1765 | 4.1136 | 4.0994 | 4.0377 | 4.0229 | 4.0843 | 4.098 | 4.1919 | 4.2105 | 4.1199 | 4.0996 | 4.0096 | 3.9902 | 4.0785 | 4.0977 | 4.219 | 4.2413 | 4.1255 | 4.0998 | 3.9839 | 3.9611 | 4.0734 | 4.0974 | 4.2442 | 4.2691 | 4.1304 | 4.1002 | 3.9604 | 3.9349 | 4.069 | 4.0973
LMO_C_10_B_38_SOC_5-80_Part_1-1_ID_PIP15D19A03261038.xlsx | LMO | 38 | PIP15D19A03261038 | 10 | 8.8714 | 0.88714 | 0.7 | 80 | 0.79971 | 4.0822 | 4.1097 | 4.1167 | 4.089 | 4.083 | 4.0556 | 4.0487 | 4.0759 | 4.0823 | 4.1381 | 4.1504 | 4.0956 | 4.0833 | 4.0288 | 4.0167 | 4.0707 | 4.082 | 4.1647 | 4.181 | 4.1007 | 4.0837 | 4.0034 | 3.9872 | 4.0657 | 4.0816 | 4.1894 | 4.2091 | 4.1057 | 4.0838 | 3.98 | 3.96 | 4.0609 | 4.0813 | 4.2123 | 4.235 | 4.1101 | 4.0839 | 3.9581 | 3.9353 | 4.057 | 4.0809
LMO_C_10_B_39_SOC_5-80_Part_1-1_ID_PIP15D25A03226076.xlsx | LMO | 39 | PIP15D25A03226076 | 10 | 8.7876 | 0.87876 | 0.7 | 80 | 0.79972 | 4.0903 | 4.1178 | 4.1251 | 4.0974 | 4.0911 | 4.0644 | 4.0564 | 4.0839 | 4.0904 | 4.1463 | 4.159 | 4.104 | 4.0915 | 4.0371 | 4.0239 | 4.0784 | 4.09 | 4.1731 | 4.1907 | 4.1097 | 4.0918 | 4.0113 | 3.9934 | 4.0732 | 4.0897 | 4.1985 | 4.2199 | 4.1148 | 4.0921 | 3.9869 | 3.9649 | 4.0682 | 4.0893 | 4.222 | 4.247 | 4.1199 | 4.0922 | 3.9642 | 3.9388 | 4.0637 | 4.0892
LMO_C_10_B_40_SOC_5-80_Part_1-1_ID_PIP15N21A03207437.xlsx | LMO | 40 | PIP15N21A03207437 | 10 | 8.6738 | 0.86738 | 0.7 | 80 | 0.8003 | 4.1043 | 4.1283 | 4.1354 | 4.1114 | 4.1051 | 4.0823 | 4.0742 | 4.098 | 4.1047 | 4.1532 | 4.1662 | 4.1181 | 4.1057 | 4.0584 | 4.0447 | 4.0927 | 4.1044 | 4.1771 | 4.195 | 4.1241 | 4.1061 | 4.0355 | 4.0166 | 4.0872 | 4.1041 | 4.1996 | 4.2224 | 4.1298 | 4.1062 | 4.0134 | 3.99 | 4.0822 | 4.1037 | 4.2213 | 4.248 | 4.1352 | 4.1064 | 3.9923 | 3.9651 | 4.0776 | 4.1034
LMO_C_10_B_41_SOC_5-80_Part_1-1_ID_PIP15D25A03219538.xlsx | LMO | 41 | PIP15D25A03219538 | 10 | 8.9075 | 0.89075 | 0.7 | 80 | 0.80009 | 4.0763 | 4.1055 | 4.1129 | 4.0837 | 4.0771 | 4.048 | 4.0408 | 4.0697 | 4.0763 | 4.1354 | 4.1482 | 4.0904 | 4.0774 | 4.0197 | 4.0071 | 4.0641 | 4.0762 | 4.1632 | 4.1802 | 4.096 | 4.0777 | 3.9934 | 3.9765 | 4.0591 | 4.0757 | 4.1891 | 4.2093 | 4.1007 | 4.078 | 3.969 | 3.9486 | 4.0545 | 4.0755 | 4.2133 | 4.2358 | 4.1055 | 4.0782 | 3.9465 | 3.9231 | 4.0507 | 4.075
LMO_C_10_B_42_SOC_5-80_Part_1-1_ID_PIP15N26A01201901.xlsx | LMO | 42 | PIP15N26A01201901 | 10 | 8.7445 | 0.87445 | 0.7 | 80 | 0.79982 | 4.0964 | 4.1202 | 4.127 | 4.103 | 4.0974 | 4.0746 | 4.0672 | 4.0911 | 4.0968 | 4.1452 | 4.1571 | 4.109 | 4.0977 | 4.0507 | 4.0384 | 4.0862 | 4.0965 | 4.1689 | 4.1855 | 4.1142 | 4.098 | 4.0278 | 4.011 | 4.0812 | 4.0963 | 4.1918 | 4.2122 | 4.1192 | 4.0984 | 4.0057 | 3.9851 | 4.0766 | 4.0957 | 4.2133 | 4.2374 | 4.1238 | 4.0984 | 3.9849 | 3.9609 | 4.0725 | 4.0956
LMO_C_10_B_43_SOC_5-80_Part_1-1_ID_PIP15N15A03208363.xlsx | LMO | 43 | PIP15N15A03208363 | 10 | 8.5451 | 0.85451 | 0.7 | 80 | 0.79925 | 4.1017 | 4.1452 | 4.1613 | 4.118 | 4.1033 | 4.0625 | 4.0458 | 4.0879 | 4.1026 | 4.1891 | 4.2129 | 4.1311 | 4.1043 | 4.0225 | 3.9993 | 4.0782 | 4.1026 | 4.2272 | 4.255 | 4.1406 | 4.105 | 3.9876 | 3.9609 | 4.0706 | 4.1026 | 4.2602 | 4.2908 | 4.1487 | 4.1055 | 3.9574 | 3.9277 | 4.064 | 4.1026 | 4.2892 | 4.3003 | 4.1034 | 4.1034 | 3.9272 | 3.8959 | 4.056 | 4.1005
LMO_C_10_B_44_SOC_5-80_Part_1-1_ID_PIP15D01A03233061.xlsx | LMO | 44 | PIP15D01A03233061 | 10 | 8.3956 | 0.83956 | 0.7 | 80 | 0.79943 | 4.1381 | 4.1637 | 4.1773 | 4.1519 | 4.1395 | 4.1152 | 4.1005 | 4.1259 | 4.1388 | 4.1905 | 4.2164 | 4.1658 | 4.1403 | 4.09 | 4.0637 | 4.1147 | 4.1391 | 4.2163 | 4.2533 | 4.1782 | 4.141 | 4.0654 | 4.0288 | 4.1043 | 4.1388 | 4.241 | 4.2877 | 4.1898 | 4.1416 | 4.0416 | 3.996 | 4.0949 | 4.1388 | 4.2649 | 4.3061 | 4.1399 | 4.1398 | 4.0159 | 3.963 | 4.0839 | 4.1371
LMO_C_10_B_45_SOC_5-80_Part_1-1_ID_PIP15D01A03245962.xlsx | LMO | 45 | PIP15D01A03245962 | 10 | 8.0747 | 0.80747 | 0.7 | 80 | 0.79193 | 4.1824 | 4.2073 | 4.2262 | 4.2016 | 4.1838 | 4.1605 | 4.1407 | 4.1655 | 4.1835 | 4.234 | 4.2694 | 4.2203 | 4.1852 | 4.1361 | 4.1005 | 4.1501 | 4.1837 | 4.2592 | 4.3022 | 4.1845 | 4.1845 | 4.1105 | 4.0613 | 4.1353 | 4.1827 | 4.2824 | 4.3017 | 4.1835 | 4.1837 | 4.0854 | 4.0248 | 4.1216 | 4.1813 | 4.305 | 4.3341 | 4.1824 | 4.1826 | 4.0605 | 3.9909 | 4.1094 | 4.1796
LMO_C_10_B_46_SOC_5-80_Part_1-1_ID_PIP15D01A03250557.xlsx | LMO | 46 | PIP15D01A03250557 | 10 | 8.6249 | 0.86249 | 0.7 | 80 | 0.7999 | 4.1111 | 4.1413 | 4.1489 | 4.1188 | 4.1119 | 4.0823 | 4.0744 | 4.1044 | 4.1112 | 4.1722 | 4.1853 | 4.1256 | 4.1125 | 4.0529 | 4.0397 | 4.0984 | 4.1111 | 4.2009 | 4.2186 | 4.1315 | 4.1128 | 4.0255 | 4.0076 | 4.0929 | 4.1106 | 4.2276 | 4.2491 | 4.1368 | 4.1131 | 4.0001 | 3.9783 | 4.088 | 4.1102 | 4.2525 | 4.2771 | 4.1417 | 4.1132 | 3.9769 | 3.9516 | 4.0836 | 4.11
LMO_C_10_B_47_SOC_5-80_Part_1-1_ID_PIP15D01A03210683.xlsx | LMO | 47 | PIP15D01A03210683 | 10 | 8.8702 | 0.88702 | 0.7 | 80 | 0.79985 | 4.0816 | 4.1104 | 4.1178 | 4.089 | 4.0824 | 4.0545 | 4.0468 | 4.0753 | 4.0819 | 4.1401 | 4.1525 | 4.0956 | 4.083 | 4.0267 | 4.0134 | 4.0696 | 4.0816 | 4.1677 | 4.1845 | 4.1013 | 4.0833 | 4.0001 | 3.9827 | 4.0647 | 4.0812 | 4.1935 | 4.214 | 4.1064 | 4.0834 | 3.9751 | 3.9546 | 4.0598 | 4.0809 | 4.2177 | 4.241 | 4.1111 | 4.0837 | 3.9528 | 3.9288 | 4.0556 | 4.0805
LMO_C_10_B_48_SOC_5-80_Part_1-1_ID_PIP15D01A03229494.xlsx | LMO | 48 | PIP15D01A03229494 | 10 | 8.3622 | 0.83622 | 0.7 | 80 | 0.79987 | 4.1364 | 4.1561 | 4.1689 | 4.1494 | 4.1374 | 4.1182 | 4.1054 | 4.1247 | 4.1368 | 4.1767 | 4.2009 | 4.162 | 4.1378 | 4.0984 | 4.0744 | 4.1138 | 4.1365 | 4.1964 | 4.2318 | 4.1736 | 4.1382 | 4.0789 | 4.0447 | 4.1034 | 4.1361 | 4.2157 | 4.2614 | 4.1847 | 4.1384 | 4.0598 | 4.0163 | 4.0938 | 4.1359 | 4.2348 | 4.2895 | 4.195 | 4.1388 | 4.0408 | 3.9893 | 4.0851 | 4.1356
LMO_C_10_B_49_SOC_5-80_Part_1-1_ID_PIP15D01A03243668.xlsx | LMO | 49 | PIP15D01A03243668 | 10 | 8.7211 | 0.87211 | 0.7 | 80 | 0.79986 | 4.1064 | 4.131 | 4.1401 | 4.1157 | 4.1072 | 4.0831 | 4.0736 | 4.098 | 4.1064 | 4.1563 | 4.1733 | 4.1245 | 4.1076 | 4.0587 | 4.0412 | 4.09 | 4.1062 | 4.1806 | 4.2053 | 4.1329 | 4.1079 | 4.0348 | 4.01 | 4.0829 | 4.1059 | 4.2042 | 4.236 | 4.1407 | 4.1083 | 4.0117 | 3.9802 | 4.0757 | 4.1055 | 4.2272 | 4.2649 | 4.1483 | 4.1086 | 3.9893 | 3.9518 | 4.0693 | 4.1052
LMO_C_10_B_50_SOC_5-80_Part_1-1_ID_PIP15D01A03214955.xlsx | LMO | 50 | PIP15D01A03214955 | 10 | 8.7822 | 0.87822 | 0.7 | 80 | 0.79981 | 4.0903 | 4.1254 | 4.1353 | 4.1002 | 4.0911 | 4.0567 | 4.0465 | 4.0813 | 4.0906 | 4.1612 | 4.1773 | 4.1085 | 4.0915 | 4.0229 | 4.0065 | 4.0739 | 4.09 | 4.1935 | 4.2144 | 4.1156 | 4.0918 | 3.9927 | 3.9714 | 4.0675 | 4.0899 | 4.223 | 4.2473 | 4.1216 | 4.0921 | 3.9649 | 3.94 | 4.0618 | 4.0894 | 4.2497 | 4.2768 | 4.127 | 4.0925 | 3.94 | 3.9121 | 4.057 | 4.0892
LMO_C_10_B_51_SOC_5-80_Part_1-1_ID_PIP15N08A03228420.xlsx | LMO | 51 | PIP15N08A03228420 | 10 | 9.1801 | 0.91801 | 0.7 | 80 | 0.79992 | 4.0397 | 4.0759 | 4.0871 | 4.051 | 4.0406 | 4.0054 | 3.9944 | 4.03 | 4.0401 | 4.1125 | 4.1303 | 4.0601 | 4.0412 | 3.9714 | 3.9544 | 4.0223 | 4.0397 | 4.1456 | 4.1673 | 4.0675 | 4.0416 | 3.9409 | 3.9198 | 4.0157 | 4.0395 | 4.1753 | 4.1994 | 4.0736 | 4.0419 | 3.9135 | 3.8896 | 4.0103 | 4.0392 | 4.2017 | 4.2281 | 4.0792 | 4.0422 | 3.8889 | 3.8626 | 4.0053 | 4.0388
LMO_C_10_B_52_SOC_5-80_Part_1-1_ID_PIP15N08A03232183.xlsx | LMO | 52 | PIP15N08A03232183 | 10 | 8.818 | 0.8818 | 0.7 | 80 | 0.79989 | 4.09 | 4.13 | 4.1437 | 4.1037 | 4.0907 | 4.0518 | 4.0382 | 4.0774 | 4.09 | 4.1705 | 4.1914 | 4.1144 | 4.0913 | 4.0144 | 3.9939 | 4.0679 | 4.0899 | 4.206 | 4.2314 | 4.123 | 4.0915 | 3.9818 | 3.9563 | 4.0602 | 4.0896 | 4.2378 | 4.2659 | 4.1303 | 4.0918 | 3.9521 | 3.9238 | 4.0536 | 4.0893 | 4.2659 | 4.2964 | 4.1367 | 4.0921 | 3.926 | 3.8949 | 4.0479 | 4.0889
LMO_C_10_B_53_SOC_5-80_Part_1-1_ID_PIP15D01A03218382.xlsx | LMO | 53 | PIP15D01A03218382 | 10 | 8.7007 | 0.87007 | 0.7 | 80 | 0.79987 | 4.1022 | 4.1367 | 4.1458 | 4.1114 | 4.103 | 4.0693 | 4.0598 | 4.0939 | 4.1022 | 4.1718 | 4.1868 | 4.1192 | 4.1034 | 4.0363 | 4.0208 | 4.0871 | 4.102 | 4.2037 | 4.2234 | 4.1259 | 4.1037 | 4.0061 | 3.986 | 4.0809 | 4.1019 | 4.2329 | 4.2561 | 4.1318 | 4.1041 | 3.9788 | 3.9547 | 4.0753 | 4.1015 | 4.2595 | 4.2857 | 4.1374 | 4.1043 | 3.9537 | 3.9265 | 4.0702 | 4.1012
LMO_C_10_B_54_SOC_5-80_Part_1-1_ID_PIP15D01A03238599.xlsx | LMO | 54 | PIP15D01A03238599 | 10 | 8.7985 | 0.87985 | 0.7 | 80 | 0.79988 | 4.0908 | 4.1224 | 4.1307 | 4.0994 | 4.0917 | 4.0608 | 4.0519 | 4.0833 | 4.0911 | 4.1546 | 4.1689 | 4.1066 | 4.0921 | 4.0302 | 4.0156 | 4.0769 | 4.0908 | 4.1845 | 4.2035 | 4.1132 | 4.0925 | 4.0018 | 3.9823 | 4.071 | 4.0904 | 4.2121 | 4.235 | 4.1189 | 4.0928 | 3.9756 | 3.9523 | 4.0657 | 4.09 | 4.2375 | 4.2634 | 4.1241 | 4.0931 | 3.9516 | 3.9249 | 4.0608 | 4.0897
LMO_C_10_B_55_SOC_5-80_Part_1-1_ID_PIP15D01A03224640.xlsx | LMO | 55 | PIP15D01A03224640 | 10 | 8.7433 | 0.87433 | 0.7 | 80 | 0.7999 | 4.0996 | 4.1294 | 4.1369 | 4.1075 | 4.1005 | 4.0714 | 4.0636 | 4.0928 | 4.0998 | 4.1598 | 4.1727 | 4.1143 | 4.1009 | 4.0426 | 4.0293 | 4.0869 | 4.0995 | 4.188 | 4.2051 | 4.1202 | 4.1012 | 4.0159 | 3.9981 | 4.0816 | 4.0992 | 4.214 | 4.235 | 4.1252 | 4.1013 | 3.9911 | 3.9695 | 4.0766 | 4.0988 | 4.2382 | 4.2623 | 4.1303 | 4.1016 | 3.9681 | 3.9435 | 4.0721 | 4.0984
LMO_C_10_B_56_SOC_5-80_Part_1-1_ID_PIP15D01A03221296.xlsx | LMO | 56 | PIP15D01A03221296 | 10 | 8.7194 | 0.87194 | 0.7 | 80 | 0.79992 | 4.1015 | 4.1332 | 4.142 | 4.1102 | 4.1022 | 4.0713 | 4.0622 | 4.0935 | 4.1016 | 4.1659 | 4.1807 | 4.118 | 4.1026 | 4.0405 | 4.0254 | 4.0869 | 4.1013 | 4.1958 | 4.2154 | 4.1243 | 4.103 | 4.0119 | 3.9918 | 4.0808 | 4.101 | 4.2238 | 4.247 | 4.1301 | 4.1033 | 3.9858 | 3.9616 | 4.0755 | 4.1007 | 4.2493 | 4.2756 | 4.1356 | 4.1034 | 3.9614 | 3.934 | 4.0706 | 4.1003
LMO_C_10_B_57_SOC_5-80_Part_1-1_ID_PIP15D01A03217542.xlsx | LMO | 57 | PIP15D01A03217542 | 10 | 8.7094 | 0.87094 | 0.7 | 80 | 0.79989 | 4.0996 | 4.1353 | 4.1455 | 4.11 | 4.1005 | 4.0658 | 4.0556 | 4.0907 | 4.0999 | 4.1714 | 4.1877 | 4.1184 | 4.101 | 4.0321 | 4.0155 | 4.0836 | 4.0998 | 4.2038 | 4.2249 | 4.1258 | 4.1015 | 4.0015 | 3.9802 | 4.0767 | 4.0995 | 4.2333 | 4.2579 | 4.1318 | 4.1016 | 3.9744 | 3.9489 | 4.0707 | 4.0991 | 4.2599 | 4.2873 | 4.1377 | 4.102 | 3.9493 | 3.9209 | 4.0657 | 4.0989
LMO_C_10_B_58_SOC_5-80_Part_1-1_ID_PIP15512A50200009.xlsx | LMO | 58 | PIP15512A50200009 | 10 | 8.4652 | 0.84652 | 0.7 | 80 | 0.7994 | 4.1152 | 4.1542 | 4.1673 | 4.1283 | 4.1166 | 4.0784 | 4.0652 | 4.1041 | 4.116 | 4.1942 | 4.2154 | 4.1401 | 4.1175 | 4.042 | 4.0211 | 4.0949 | 4.116 | 4.2297 | 4.2568 | 4.149 | 4.1182 | 4.0095 | 3.9823 | 4.0869 | 4.116 | 4.2614 | 4.293 | 4.1571 | 4.1188 | 3.9802 | 3.9484 | 4.0799 | 4.116 | 4.2899 | 4.301 | 4.1167 | 4.1167 | 3.9509 | 3.9151 | 4.0711 | 4.1139
LMO_C_10_B_59_SOC_5-80_Part_1-1_ID_PIP15N15A03208341.xlsx | LMO | 59 | PIP15N15A03208341 | 10 | 9.0113 | 0.90113 | 0.7 | 80 | 0.79994 | 4.0609 | 4.1041 | 4.1185 | 4.0755 | 4.0618 | 4.0201 | 4.0057 | 4.0476 | 4.0612 | 4.1468 | 4.1684 | 4.0866 | 4.0622 | 3.9802 | 3.9597 | 4.0381 | 4.0609 | 4.1845 | 4.2093 | 4.095 | 4.0626 | 3.9458 | 3.9214 | 4.0303 | 4.0605 | 4.2172 | 4.2444 | 4.1022 | 4.0629 | 3.9156 | 3.8887 | 4.024 | 4.0602 | 4.2462 | 4.2748 | 4.1086 | 4.0631 | 3.8889 | 3.8598 | 4.0187 | 4.0598
LMO_C_10_B_60_SOC_5-80_Part_1-1_ID_PIP15N15A03208989.xlsx | LMO | 60 | PIP15N15A03208989 | 10 | 8.7996 | 0.87996 | 0.7 | 80 | 0.79994 | 4.0822 | 4.1262 | 4.1409 | 4.0974 | 4.0831 | 4.0405 | 4.0258 | 4.0683 | 4.0826 | 4.1697 | 4.1916 | 4.109 | 4.0836 | 4.0001 | 3.9788 | 4.0584 | 4.0823 | 4.2076 | 4.2335 | 4.1178 | 4.0838 | 3.9651 | 3.9398 | 4.0503 | 4.0819 | 4.2404 | 4.2688 | 4.1252 | 4.0841 | 3.9347 | 3.9065 | 4.0437 | 4.0816 | 4.2695 | 4.3003 | 4.0774 | 4.0774 | 3.8943 | 3.8629 | 4.0279 | 4.0746
LMO_C_10_B_61_SOC_5-80_Part_1-1_ID_PIP15D25A03236724.xlsx | LMO | 61 | PIP15D25A03236724 | 10 | 9.1108 | 0.91108 | 0.7 | 80 | 0.79992 | 4.0587 | 4.0862 | 4.0927 | 4.0654 | 4.0595 | 4.0327 | 4.026 | 4.0529 | 4.059 | 4.1142 | 4.1255 | 4.0714 | 4.0599 | 4.006 | 3.9941 | 4.0479 | 4.0587 | 4.1405 | 4.156 | 4.0767 | 4.0602 | 3.9806 | 3.9646 | 4.043 | 4.0583 | 4.1655 | 4.1845 | 4.0812 | 4.0603 | 3.9567 | 3.9368 | 4.0384 | 4.0578 | 4.1887 | 4.2108 | 4.0858 | 4.0608 | 3.9344 | 3.9114 | 4.0346 | 4.0577
LMO_C_10_B_62_SOC_5-80_Part_1-1_ID_PIP15N15A03208398.xlsx | LMO | 62 | PIP15N15A03208398 | 10 | 8.8591 | 0.88591 | 0.7 | 80 | 0.79966 | 4.0611 | 4.1128 | 4.1343 | 4.0834 | 4.0629 | 4.0132 | 3.9925 | 4.0419 | 4.0622 | 4.1637 | 4.1936 | 4.0998 | 4.064 | 3.9672 | 3.9398 | 4.0298 | 4.0622 | 4.2063 | 4.2396 | 4.1111 | 4.0647 | 3.9286 | 3.8975 | 4.0205 | 4.0622 | 4.2425 | 4.2782 | 4.1205 | 4.0654 | 3.8963 | 3.8617 | 4.0137 | 4.0618 | 4.2741 | 4.3 | 4.0633 | 4.0633 | 3.864 | 3.8278 | 4.0043 | 4.0601
LMO_C_10_B_63_SOC_5-80_Part_1-1_ID_PIP15502C00208544.xlsx | LMO | 63 | PIP15502C00208544 | 10 | 8.8435 | 0.88435 | 0.7 | 80 | 0.79944 | 4.0668 | 4.1192 | 4.1406 | 4.0889 | 4.0683 | 4.0176 | 3.9967 | 4.0472 | 4.0679 | 4.1707 | 4.2006 | 4.1054 | 4.0694 | 3.9714 | 3.9426 | 4.0343 | 4.0679 | 4.2135 | 4.2478 | 4.1166 | 4.0702 | 3.9323 | 3.8989 | 4.0248 | 4.0678 | 4.25 | 4.2871 | 4.1262 | 4.0708 | 3.8994 | 3.8619 | 4.0159 | 4.0675 | 4.2817 | 4.3011 | 4.0686 | 4.0686 | 3.8664 | 3.8262 | 4.0061 | 4.0654
LMO_C_10_B_64_SOC_5-80_Part_1-1_ID_PIP15D01A03206727.xlsx | LMO | 64 | PIP15D01A03206727 | 10 | 8.7019 | 0.87019 | 0.7 | 80 | 0.79992 | 4.1019 | 4.1363 | 4.1461 | 4.1117 | 4.1026 | 4.0693 | 4.0591 | 4.0932 | 4.1022 | 4.1711 | 4.1872 | 4.1198 | 4.1031 | 4.0363 | 4.0201 | 4.0858 | 4.1019 | 4.2031 | 4.2237 | 4.1269 | 4.1034 | 4.0068 | 3.9853 | 4.0792 | 4.1016 | 4.2321 | 4.256 | 4.1332 | 4.1037 | 3.9795 | 3.9546 | 4.0736 | 4.1012 | 4.2582 | 4.2852 | 4.1387 | 4.1041 | 3.9546 | 3.9268 | 4.0687 | 4.1009
LMO_C_10_B_65_SOC_5-80_Part_1-1_ID_PIP15N15A03208683.xlsx | LMO | 65 | PIP15N15A03208683 | 10 | 8.6522 | 0.86522 | 0.7 | 80 | 0.79919 | 4.0812 | 4.1343 | 4.1579 | 4.1058 | 4.083 | 4.0317 | 4.0093 | 4.0599 | 4.0824 | 4.1868 | 4.219 | 4.1233 | 4.0843 | 3.9846 | 3.9547 | 4.0471 | 4.0826 | 4.2308 | 4.2664 | 4.1357 | 4.0852 | 3.9451 | 3.9116 | 4.0371 | 4.0826 | 4.2678 | 4.3 | 4.0839 | 4.0839 | 3.9093 | 3.8731 | 4.0275 | 4.0812 | 4.2993 | 4.3211 | 4.0823 | 4.0826 | 3.8773 | 3.8389 | 4.0185 | 4.0795
LMO_C_10_B_66_SOC_5-80_Part_1-1_ID_PIP15N14A03235525.xlsx | LMO | 66 | PIP15N14A03235525 | 10 | 8.9144 | 0.89144 | 0.7 | 80 | 0.79984 | 4.0636 | 4.1147 | 4.1356 | 4.0854 | 4.0651 | 4.0159 | 3.9956 | 4.0444 | 4.0644 | 4.1649 | 4.1939 | 4.1009 | 4.066 | 3.9702 | 3.9432 | 4.0321 | 4.0644 | 4.2072 | 4.2393 | 4.1121 | 4.0668 | 3.9321 | 3.9014 | 4.023 | 4.0643 | 4.2428 | 4.2774 | 4.1212 | 4.0673 | 3.9 | 3.8661 | 4.0156 | 4.064 | 4.2741 | 4.3 | 4.0583 | 4.0583 | 3.8548 | 3.8189 | 3.9974 | 4.0553
LMO_C_10_B_67_SOC_5-85_Part_1-1_ID_PIP15D25A03243702.xlsx | LMO | 67 | PIP15D25A03243702 | 10 | 8.8907 | 0.88907 | 0.7 | 80 | 0.79981 | 4.0731 | 4.1102 | 4.1209 | 4.0837 | 4.074 | 4.0387 | 4.0271 | 4.0637 | 4.0735 | 4.1476 | 4.1645 | 4.0922 | 4.0746 | 4.0035 | 3.9862 | 4.0566 | 4.0732 | 4.1811 | 4.2021 | 4.0994 | 4.0749 | 3.9721 | 3.9509 | 4.05 | 4.0729 | 4.2109 | 4.235 | 4.1055 | 4.0753 | 3.9442 | 3.9198 | 4.0446 | 4.0728 | 4.2378 | 4.2642 | 4.1111 | 4.0757 | 3.9196 | 3.8924 | 4.0399 | 4.0725
LMO_C_10_B_68_SOC_5-85_Part_1-1_ID_PIP15N30A03228344.xlsx | LMO | 68 | PIP15N30A03228344 | 10 | 8.896 | 0.8896 | 0.7 | 80 | 0.7998 | 4.078 | 4.1083 | 4.1163 | 4.0858 | 4.0789 | 4.0489 | 4.0412 | 4.0714 | 4.0784 | 4.1395 | 4.1529 | 4.0928 | 4.0795 | 4.0198 | 4.0069 | 4.0658 | 4.0781 | 4.1682 | 4.1858 | 4.0988 | 4.0799 | 3.9927 | 3.9758 | 4.0606 | 4.078 | 4.1947 | 4.2157 | 4.1043 | 4.0803 | 3.9681 | 3.9477 | 4.056 | 4.0777 | 4.2189 | 4.2428 | 4.1092 | 4.0805 | 3.9453 | 3.9221 | 4.0518 | 4.0774
LMO_C_10_B_69_SOC_5-85_Part_1-1_ID_PIP15D19A03226854.xlsx | LMO | 69 | PIP15D19A03226854 | 10 | 8.9939 | 0.89939 | 0.7 | 80 | 0.79994 | 4.063 | 4.0973 | 4.1072 | 4.0728 | 4.064 | 4.0315 | 4.0206 | 4.0546 | 4.0634 | 4.1321 | 4.1483 | 4.0813 | 4.0645 | 3.9988 | 3.9823 | 4.0476 | 4.0633 | 4.1634 | 4.1842 | 4.0883 | 4.0651 | 3.9693 | 3.9486 | 4.0415 | 4.063 | 4.1918 | 4.2161 | 4.0946 | 4.0654 | 3.9428 | 3.9184 | 4.0362 | 4.0627 | 4.2178 | 4.2446 | 4.1001 | 4.0657 | 3.9186 | 3.8915 | 4.0313 | 4.0622
LMO_C_10_B_70_SOC_5-85_Part_1-1_ID_PIP15D15A03236532.xlsx | LMO | 70 | PIP15D15A03236532 | 10 | 8.9182 | 0.89182 | 0.7 | 80 | 0.79981 | 4.0721 | 4.1017 | 4.11 | 4.0801 | 4.0732 | 4.0447 | 4.0357 | 4.0654 | 4.0725 | 4.1325 | 4.1463 | 4.0873 | 4.0738 | 4.0162 | 4.0015 | 4.0595 | 4.0724 | 4.1612 | 4.1795 | 4.0935 | 4.0742 | 3.9888 | 3.9702 | 4.0545 | 4.0721 | 4.1872 | 4.2095 | 4.0991 | 4.0746 | 3.9637 | 3.9416 | 4.0496 | 4.0718 | 4.2125 | 4.2368 | 4.104 | 4.0749 | 3.9407 | 3.9156 | 4.0454 | 4.0717
LMO_C_10_B_71_SOC_5-85_Part_1-1_ID_PIP15D25A03209658.xlsx | LMO | 71 | PIP15D25A03209658 | 10 | 8.9053 | 0.89053 | 0.7 | 80 | 0.80015 | 4.0728 | 4.1034 | 4.1117 | 4.0809 | 4.0738 | 4.0444 | 4.0353 | 4.0658 | 4.0732 | 4.135 | 4.149 | 4.0883 | 4.0743 | 4.0145 | 4.0001 | 4.0598 | 4.0729 | 4.164 | 4.183 | 4.0949 | 4.0749 | 3.9869 | 3.9677 | 4.0542 | 4.0727 | 4.191 | 4.2139 | 4.1007 | 4.0752 | 3.9612 | 3.9384 | 4.0493 | 4.0725 | 4.2161 | 4.242 | 4.1059 | 4.0756 | 3.9375 | 3.9117 | 4.0447 | 4.0721
LMO_C_10_B_72_SOC_5-85_Part_1-1_ID_PIP15N21A50200990.xlsx | LMO | 72 | PIP15N21A50200990 | 10 | 8.9374 | 0.89374 | 0.7 | 80 | 0.79961 | 4.0658 | 4.0996 | 4.11 | 4.0756 | 4.0668 | 4.0345 | 4.0234 | 4.0571 | 4.066 | 4.1343 | 4.151 | 4.0843 | 4.0673 | 4.002 | 3.9848 | 4.05 | 4.0658 | 4.1659 | 4.1872 | 4.0918 | 4.0679 | 3.9728 | 3.9505 | 4.0437 | 4.0657 | 4.1944 | 4.2196 | 4.0982 | 4.0682 | 3.9454 | 3.9202 | 4.0381 | 4.0654 | 4.2209 | 4.2484 | 4.1036 | 4.0686 | 3.9209 | 3.8931 | 4.0338 | 4.0651
LMO_C_10_B_73_SOC_5-85_Part_1-1_ID_PIP15N15A03208672.xlsx | LMO | 73 | PIP15N15A03208672 | 10 | 8.7891 | 0.87891 | 0.7 | 80 | 0.79932 | 4.0803 | 4.1283 | 4.147 | 4.0991 | 4.0817 | 4.0366 | 4.0174 | 4.064 | 4.0812 | 4.176 | 4.2023 | 4.1132 | 4.0826 | 3.993 | 3.9677 | 4.0528 | 4.0812 | 4.2164 | 4.2458 | 4.1233 | 4.0833 | 3.9561 | 3.9275 | 4.0443 | 4.0809 | 4.2509 | 4.2821 | 4.1315 | 4.0837 | 3.9244 | 3.8935 | 4.0377 | 4.0808 | 4.2814 | 4.3035 | 4.0816 | 4.0816 | 3.8931 | 3.861 | 4.0295 | 4.0788
LMO_C_10_B_74_SOC_5-85_Part_1-1_ID_PIP15D15A03236823.xlsx | LMO | 74 | PIP15D15A03236823 | 10 | 9.0417 | 0.90417 | 0.7 | 80 | 0.79979 | 4.0578 | 4.0894 | 4.098 | 4.0664 | 4.0588 | 4.0288 | 4.0195 | 4.0504 | 4.0583 | 4.1217 | 4.1364 | 4.0742 | 4.0595 | 3.9983 | 3.9834 | 4.0444 | 4.058 | 4.1515 | 4.1708 | 4.0808 | 4.0598 | 3.9702 | 3.9509 | 4.0387 | 4.0578 | 4.1788 | 4.2017 | 4.0865 | 4.0603 | 3.9446 | 3.9217 | 4.0336 | 4.0576 | 4.2038 | 4.2298 | 4.092 | 4.0606 | 3.9212 | 3.8952 | 4.029 | 4.0574
LMO_C_10_B_75_SOC_5-85_Part_1-1_ID_PIP15N15A03208431.xlsx | LMO | 75 | PIP15N15A03208431 | 10 | 9.0144 | 0.90144 | 0.7 | 80 | 0.7999 | 4.0549 | 4.0956 | 4.1083 | 4.0678 | 4.0561 | 4.017 | 4.0044 | 4.0437 | 4.0555 | 4.136 | 4.1553 | 4.0782 | 4.0569 | 3.9798 | 3.9616 | 4.0355 | 4.0553 | 4.1712 | 4.1942 | 4.0861 | 4.0573 | 3.9474 | 3.9254 | 4.0293 | 4.0549 | 4.2024 | 4.2272 | 4.0927 | 4.0577 | 3.9189 | 3.8945 | 4.0232 | 4.0546 | 4.2297 | 4.2565 | 4.0984 | 4.058 | 3.8942 | 3.8673 | 4.0191 | 4.0542
LMO_C_10_B_76_SOC_5-85_Part_1-1_ID_PIP15512A50200153.xlsx | LMO | 76 | PIP15512A50200153 | 10 | 8.8919 | 0.88919 | 0.7 | 80 | 0.79991 | 4.0769 | 4.1114 | 4.1212 | 4.0868 | 4.078 | 4.0444 | 4.0343 | 4.0682 | 4.0773 | 4.1463 | 4.1627 | 4.0953 | 4.0784 | 4.0117 | 3.9951 | 4.0612 | 4.077 | 4.1782 | 4.1996 | 4.1026 | 4.0789 | 3.9816 | 3.9602 | 4.0546 | 4.0769 | 4.2073 | 4.2326 | 4.109 | 4.0792 | 3.9546 | 3.9289 | 4.0489 | 4.0766 | 4.2337 | 4.2624 | 4.1148 | 4.0796 | 3.93 | 3.9005 | 4.0437 | 4.0763
LMO_C_10_B_77_SOC_5-85_Part_1-1_ID_PIP15N15A03208383.xlsx | LMO | 77 | PIP15N15A03208383 | 10 | 8.746 | 0.8746 | 0.7 | 80 | 0.79938 | 4.0982 | 4.1426 | 4.1585 | 4.1143 | 4.0998 | 4.0567 | 4.0412 | 4.0843 | 4.0994 | 4.188 | 4.2112 | 4.127 | 4.1009 | 4.0159 | 3.9939 | 4.0748 | 4.0994 | 4.2265 | 4.2537 | 4.1367 | 4.1015 | 3.9816 | 3.9546 | 4.0673 | 4.0994 | 4.2603 | 4.2901 | 4.1444 | 4.102 | 3.9505 | 3.9212 | 4.0605 | 4.0991 | 4.2899 | 4.3087 | 4.0999 | 4.0998 | 3.9198 | 3.8886 | 4.0521 | 4.097
LMO_C_10_B_78_SOC_5-85_Part_1-1_ID_PIP15N15A03204208.xlsx | LMO | 78 | PIP15N15A03204208 | 10 | 8.9547 | 0.89547 | 0.7 | 80 | 0.7999 | 4.0612 | 4.0994 | 4.1111 | 4.0732 | 4.0622 | 4.0255 | 4.0138 | 4.0514 | 4.0616 | 4.1378 | 4.1557 | 4.0826 | 4.063 | 3.99 | 3.9728 | 4.0434 | 4.0616 | 4.1717 | 4.1932 | 4.09 | 4.0633 | 3.9588 | 3.9381 | 4.037 | 4.0612 | 4.2013 | 4.2255 | 4.0959 | 4.0637 | 3.9316 | 3.9082 | 4.0317 | 4.0609 | 4.2281 | 4.2539 | 4.1012 | 4.0641 | 3.9075 | 3.8815 | 4.0272 | 4.0606
LMO_C_10_B_79_SOC_5-85_Part_1-1_ID_PIP15D26A03252860.xlsx | LMO | 79 | PIP15D26A03252860 | 10 | 9.2377 | 0.92377 | 0.7 | 80 | 0.79988 | 4.0304 | 4.0566 | 4.0618 | 4.0359 | 4.0314 | 4.0057 | 4.0002 | 4.026 | 4.0307 | 4.0833 | 4.0927 | 4.0409 | 4.032 | 3.9806 | 3.9714 | 4.0223 | 4.0307 | 4.1086 | 4.1213 | 4.0453 | 4.0324 | 3.9568 | 3.9446 | 4.0187 | 4.0304 | 4.1322 | 4.1476 | 4.0494 | 4.0328 | 3.9349 | 3.9198 | 4.0156 | 4.0303 | 4.1545 | 4.1718 | 4.0529 | 4.0331 | 3.914 | 3.8968 | 4.0125 | 4.03
LMO_C_10_B_80_SOC_5-85_Part_1-1_ID_PIP15D26A03256484.xlsx | LMO | 80 | PIP15D26A03256484 | 10 | 9.3203 | 0.93203 | 0.7 | 80 | 0.79998 | 4.0205 | 4.0436 | 4.0481 | 4.0253 | 4.0213 | 3.9986 | 3.9939 | 4.0167 | 4.0209 | 4.0675 | 4.0757 | 4.03 | 4.0218 | 3.9763 | 3.9681 | 4.0134 | 4.0206 | 4.09 | 4.1016 | 4.0339 | 4.0223 | 3.9547 | 3.9433 | 4.01 | 4.0205 | 4.1117 | 4.1258 | 4.0377 | 4.0226 | 3.9344 | 3.9203 | 4.0069 | 4.0202 | 4.1321 | 4.1487 | 4.0412 | 4.023 | 3.9152 | 3.8987 | 4.0039 | 4.0201
LMO_C_10_B_81_SOC_5-85_Part_1-1_ID_PIP15D28A03264309.xlsx | LMO | 81 | PIP15D28A03264309 | 10 | 9.1394 | 0.91394 | 0.7 | 80 | 0.79996 | 4.0426 | 4.0696 | 4.0753 | 4.0483 | 4.0434 | 4.017 | 4.0111 | 4.0378 | 4.043 | 4.0973 | 4.1072 | 4.0538 | 4.0439 | 3.9911 | 3.9813 | 4.0338 | 4.0427 | 4.1231 | 4.1365 | 4.0584 | 4.0444 | 3.9665 | 3.9535 | 4.03 | 4.0426 | 4.1475 | 4.1634 | 4.0626 | 4.0448 | 3.944 | 3.9282 | 4.0264 | 4.0423 | 4.17 | 4.1881 | 4.0664 | 4.0451 | 3.923 | 3.9049 | 4.0233 | 4.042
LMO_C_10_B_82_SOC_5-85_Part_1-1_ID_PIP1622500C087737.xlsx | LMO | 82 | PIP1622500C087737 | 10 | 9.1713 | 0.91713 | 0.7 | 80 | 0.7999 | 4.0384 | 4.0686 | 4.0771 | 4.0468 | 4.0392 | 4.0096 | 4.0012 | 4.0311 | 4.0387 | 4.0998 | 4.1139 | 4.0542 | 4.0399 | 3.9807 | 3.9672 | 4.0254 | 4.0385 | 4.1283 | 4.1464 | 4.0605 | 4.0405 | 3.9544 | 3.9365 | 4.0201 | 4.0384 | 4.1545 | 4.176 | 4.066 | 4.0408 | 3.9302 | 3.9093 | 4.0153 | 4.038 | 4.1785 | 4.2023 | 4.071 | 4.0412 | 3.9082 | 3.8845 | 4.0113 | 4.0377
LMO_C_10_B_83_SOC_5-85_Part_1-1_ID_PIP15D25A03222735.xlsx | LMO | 83 | PIP15D25A03222735 | 10 | 9.4788 | 0.94788 | 0.7 | 80 | 0.79992 | 4.0033 | 4.0381 | 4.0467 | 4.0118 | 4.0043 | 3.9704 | 3.9618 | 3.996 | 4.0035 | 4.0734 | 4.0869 | 4.0192 | 4.0048 | 3.9377 | 3.9245 | 3.9907 | 4.0034 | 4.105 | 4.1219 | 4.0251 | 4.0054 | 3.9084 | 3.8921 | 3.9855 | 4.0033 | 4.1335 | 4.1525 | 4.0303 | 4.0058 | 3.8826 | 3.8635 | 3.9811 | 4.003 | 4.1588 | 4.18 | 4.0342 | 4.0061 | 3.8585 | 3.8378 | 3.9774 | 4.0026
LMO_C_10_B_84_SOC_5-85_Part_1-1_ID_PIP15N08A03232188.xlsx | LMO | 84 | PIP15N08A03232188 | 10 | 8.9175 | 0.89175 | 0.7 | 80 | 0.79988 | 4.0658 | 4.108 | 4.1223 | 4.0803 | 4.0668 | 4.026 | 4.0118 | 4.0528 | 4.066 | 4.15 | 4.1714 | 4.0917 | 4.0675 | 3.9874 | 3.9667 | 4.0434 | 4.0659 | 4.1866 | 4.2119 | 4.1005 | 4.0679 | 3.9537 | 3.9291 | 4.0359 | 4.0657 | 4.2186 | 4.2465 | 4.1079 | 4.0683 | 3.9244 | 3.8968 | 4.0296 | 4.0654 | 4.2469 | 4.2768 | 4.1142 | 4.0687 | 3.8986 | 3.8684 | 4.0243 | 4.0651
LMO_C_10_B_85_SOC_5-85_Part_1-1_ID_PIP15N14A03236503.xlsx | LMO | 85 | PIP15N14A03236503 | 10 | 8.7994 | 0.87994 | 0.7 | 80 | 0.79992 | 4.0784 | 4.1209 | 4.1353 | 4.0929 | 4.0794 | 4.0381 | 4.024 | 4.0654 | 4.0788 | 4.1631 | 4.1845 | 4.1043 | 4.0801 | 3.9993 | 3.9788 | 4.0561 | 4.0784 | 4.1999 | 4.2249 | 4.1129 | 4.0805 | 3.9655 | 3.9414 | 4.0486 | 4.0781 | 4.2319 | 4.2595 | 4.1202 | 4.0809 | 3.9361 | 3.9093 | 4.0426 | 4.0778 | 4.26 | 4.2897 | 4.1262 | 4.0813 | 3.9103 | 3.881 | 4.0371 | 4.0777
LMO_C_10_B_86_SOC_5-85_Part_1-1_ID_PIP15D23A03282874.xlsx | LMO | 86 | PIP15D23A03282874 | 10 | 8.8511 | 0.88511 | 0.7 | 80 | 0.7999 | 4.0862 | 4.1146 | 4.1215 | 4.0932 | 4.0872 | 4.0595 | 4.0523 | 4.0801 | 4.0865 | 4.1437 | 4.1557 | 4.0995 | 4.0876 | 4.0321 | 4.0202 | 4.0753 | 4.0864 | 4.171 | 4.187 | 4.1051 | 4.0881 | 4.0064 | 3.9904 | 4.0706 | 4.0862 | 4.1964 | 4.216 | 4.1101 | 4.0885 | 3.9825 | 3.963 | 4.0662 | 4.0859 | 4.22 | 4.2424 | 4.1146 | 4.0889 | 3.9605 | 3.9379 | 4.0622 | 4.0857
LMO_C_10_B_87_SOC_5-85_Part_1-1_ID_PIP15D19A03271997.xlsx | LMO | 87 | PIP15D19A03271997 | 10 | 8.8458 | 0.88458 | 0.7 | 80 | 0.79989 | 4.082 | 4.11 | 4.117 | 4.0892 | 4.083 | 4.0555 | 4.0481 | 4.0759 | 4.0823 | 4.1387 | 4.151 | 4.0956 | 4.0834 | 4.0283 | 4.0162 | 4.0707 | 4.0822 | 4.1655 | 4.1823 | 4.1013 | 4.0838 | 4.0029 | 3.9863 | 4.0658 | 4.0819 | 4.1908 | 4.2111 | 4.1064 | 4.0843 | 3.9793 | 3.9591 | 4.0613 | 4.0817 | 4.2146 | 4.2375 | 4.1111 | 4.0847 | 3.9572 | 3.934 | 4.0573 | 4.0815
LMO_C_10_B_88_SOC_5-85_Part_1-1_ID_PIP15D01A03220958.xlsx | LMO | 88 | PIP15D01A03220958 | 10 | 8.7494 | 0.87494 | 0.7 | 80 | 0.79985 | 4.0911 | 4.1237 | 4.1322 | 4.0998 | 4.0921 | 4.0605 | 4.0517 | 4.0837 | 4.0914 | 4.1567 | 4.171 | 4.1072 | 4.0927 | 4.0295 | 4.0152 | 4.0776 | 4.0913 | 4.1872 | 4.2055 | 4.1135 | 4.0931 | 4.0012 | 3.9825 | 4.072 | 4.091 | 4.215 | 4.2365 | 4.1189 | 4.0935 | 3.9756 | 3.9532 | 4.0672 | 4.0907 | 4.2406 | 4.2645 | 4.1238 | 4.0938 | 3.9516 | 3.9268 | 4.0631 | 4.0906
LMO_C_10_B_89_SOC_5-85_Part_1-1_ID_PIP16N1700C039158.xlsx | LMO | 89 | PIP16N1700C039158 | 10 | 9.1862 | 0.91862 | 0.7 | 80 | 0.79988 | 4.05 | 4.0887 | 4.1013 | 4.0627 | 4.051 | 4.0134 | 4.0009 | 4.039 | 4.0506 | 4.1273 | 4.1472 | 4.0732 | 4.0517 | 3.9777 | 3.9583 | 4.0298 | 4.0503 | 4.1616 | 4.1859 | 4.0816 | 4.0521 | 3.9461 | 3.9219 | 4.0225 | 4.05 | 4.1916 | 4.2195 | 4.0887 | 4.0523 | 3.9184 | 3.8905 | 4.0159 | 4.0496 | 4.2185 | 4.2493 | 4.0954 | 4.0528 | 3.8938 | 3.8626 | 4.0103 | 4.0496
LMO_C_10_B_90_SOC_5-85_Part_1-1_ID_PIP15D25A03205744.xlsx | LMO | 90 | PIP15D25A03205744 | 10 | 9.073 | 0.9073 | 0.7 | 80 | 0.79988 | 4.0553 | 4.0854 | 4.0934 | 4.0634 | 4.0563 | 4.0271 | 4.019 | 4.0486 | 4.0557 | 4.1163 | 4.13 | 4.0707 | 4.057 | 3.9981 | 3.9844 | 4.0426 | 4.0556 | 4.1449 | 4.1634 | 4.0771 | 4.0574 | 3.9709 | 3.9526 | 4.0373 | 4.0555 | 4.1717 | 4.1942 | 4.083 | 4.0578 | 3.9463 | 3.9233 | 4.0321 | 4.0552 | 4.1964 | 4.2224 | 4.0883 | 4.0583 | 3.9226 | 3.8966 | 4.0278 | 4.0549
LMO_C_10_B_91_SOC_5-85_Part_1-1_ID_PIP15N08A03230424.xlsx | LMO | 91 | PIP15N08A03230424 | 10 | 8.7927 | 0.87927 | 0.7 | 80 | 0.79981 | 4.0936 | 4.134 | 4.1483 | 4.1083 | 4.0949 | 4.0557 | 4.0416 | 4.0809 | 4.0942 | 4.175 | 4.1971 | 4.1199 | 4.0956 | 4.0183 | 3.9969 | 4.0714 | 4.0942 | 4.2108 | 4.2375 | 4.1293 | 4.0963 | 3.9853 | 3.9593 | 4.0637 | 4.0942 | 4.2424 | 4.2726 | 4.1374 | 4.0967 | 3.9565 | 3.927 | 4.0567 | 4.0939 | 4.2705 | 4.3 | 4.0942 | 4.0942 | 3.9258 | 3.8933 | 4.0475 | 4.0915
LMO_C_10_B_92_SOC_5-85_Part_1-1_ID_PIP15N12A03225967.xlsx | LMO | 92 | PIP15N12A03225967 | 10 | 9.0827 | 0.90827 | 0.7 | 80 | 0.79989 | 4.0397 | 4.0862 | 4.1043 | 4.0583 | 4.0408 | 3.9956 | 3.9779 | 4.0232 | 4.0401 | 4.1323 | 4.1581 | 4.0718 | 4.0415 | 3.953 | 3.9289 | 4.0121 | 4.0399 | 4.1719 | 4.2009 | 4.0819 | 4.0419 | 3.9168 | 3.8891 | 4.0035 | 4.0395 | 4.2062 | 4.2371 | 4.09 | 4.0425 | 3.8856 | 3.8554 | 3.9965 | 4.0394 | 4.2358 | 4.2685 | 4.0967 | 4.0429 | 3.8584 | 3.8259 | 3.9907 | 4.0391
LMO_C_10_B_93_SOC_5-85_Part_1-1_ID_PIP15N21A03210500.xlsx | LMO | 93 | PIP15N21A03210500 | 10 | 9.0741 | 0.90741 | 0.7 | 80 | 0.79987 | 4.0475 | 4.0735 | 4.0801 | 4.0542 | 4.0483 | 4.0227 | 4.0157 | 4.0418 | 4.0479 | 4.1005 | 4.1125 | 4.0608 | 4.0489 | 3.9972 | 3.9851 | 4.0366 | 4.0476 | 4.1259 | 4.1426 | 4.0664 | 4.0493 | 3.973 | 3.9565 | 4.0317 | 4.0475 | 4.1503 | 4.1707 | 4.0718 | 4.0496 | 3.9504 | 3.9296 | 4.0275 | 4.0472 | 4.1729 | 4.1968 | 4.0767 | 4.05 | 3.9289 | 3.9049 | 4.0233 | 4.0471
LMO_C_10_B_94_SOC_5-85_Part_1-1_ID_PIP15D25A03226871.xlsx | LMO | 94 | PIP15D25A03226871 | 10 | 9.0497 | 0.90497 | 0.7 | 80 | 0.79994 | 4.0685 | 4.0968 | 4.1037 | 4.0756 | 4.0693 | 4.0416 | 4.0345 | 4.0625 | 4.0687 | 4.1258 | 4.1378 | 4.0819 | 4.0698 | 4.0142 | 4.0019 | 4.0573 | 4.0686 | 4.1531 | 4.1694 | 4.0873 | 4.0704 | 3.9883 | 3.9716 | 4.0523 | 4.0683 | 4.1788 | 4.1985 | 4.0923 | 4.0707 | 3.964 | 3.9437 | 4.0479 | 4.0682 | 4.2026 | 4.2252 | 4.0968 | 4.0711 | 3.9414 | 3.9177 | 4.0436 | 4.0679
LMO_C_10_B_95_SOC_5-85_Part_1-1_ID_PIP15D26A03200099.xlsx | LMO | 95 | PIP15D26A03200099 | 10 | 8.9191 | 0.89191 | 0.7 | 80 | 0.79992 | 4.0693 | 4.1114 | 4.1238 | 4.0816 | 4.0704 | 4.0293 | 4.0166 | 4.0584 | 4.0697 | 4.1542 | 4.1731 | 4.0915 | 4.071 | 3.9902 | 3.97 | 4.0496 | 4.0696 | 4.1922 | 4.2157 | 4.0991 | 4.0714 | 3.9546 | 3.9291 | 4.042 | 4.0693 | 4.2255 | 4.2532 | 4.1068 | 4.072 | 3.9226 | 3.8933 | 4.0357 | 4.069 | 4.2565 | 4.2866 | 4.1129 | 4.0724 | 3.8938 | 3.8612 | 4.0309 | 4.0689

## SOC85
File_Name | Mat | No. | ID | Qn | Q | SOH | Pt | SOC | SOCR | U1 | U2 | U3 | U4 | U5 | U6 | U7 | U8 | U9 | U10 | U11 | U12 | U13 | U14 | U15 | U16 | U17 | U18 | U19 | U20 | U21 | U22 | U23 | U24 | U25 | U26 | U27 | U28 | U29 | U30 | U31 | U32 | U33 | U34 | U35 | U36 | U37 | U38 | U39 | U40 | U41
LMO_C_10_B_67_SOC_5-85_Part_1-1_ID_PIP15D25A03243702.xlsx | LMO | 67 | PIP15D25A03243702 | 10 | 8.8907 | 0.88907 | 0.7 | 85 | 0.84924 | 4.1259 | 4.1651 | 4.1778 | 4.1381 | 4.1272 | 4.0904 | 4.0766 | 4.1154 | 4.1268 | 4.2053 | 4.2246 | 4.1484 | 4.128 | 4.0531 | 4.0331 | 4.1072 | 4.1268 | 4.2406 | 4.2644 | 4.1565 | 4.1285 | 4.0205 | 3.996 | 4.1002 | 4.1266 | 4.2712 | 4.2989 | 4.164 | 4.1291 | 3.9913 | 3.9637 | 4.094 | 4.1265 | 4.2996 | 4.316 | 4.1273 | 4.1273 | 3.9626 | 3.9323 | 4.0864 | 4.1247
LMO_C_10_B_68_SOC_5-85_Part_1-1_ID_PIP15N30A03228344.xlsx | LMO | 68 | PIP15N30A03228344 | 10 | 8.896 | 0.8896 | 0.7 | 85 | 0.84949 | 4.13 | 4.1623 | 4.1717 | 4.1391 | 4.1311 | 4.1002 | 4.09 | 4.1223 | 4.1307 | 4.1961 | 4.2115 | 4.1475 | 4.1321 | 4.0692 | 4.0532 | 4.1159 | 4.1307 | 4.2265 | 4.247 | 4.1548 | 4.1326 | 4.0405 | 4.0201 | 4.11 | 4.1304 | 4.2541 | 4.2786 | 4.1612 | 4.1332 | 4.0148 | 3.9904 | 4.1047 | 4.1304 | 4.28 | 4.3011 | 4.1317 | 4.1315 | 3.9885 | 3.9614 | 4.0982 | 4.1289
LMO_C_10_B_69_SOC_5-85_Part_1-1_ID_PIP15D19A03226854.xlsx | LMO | 69 | PIP15D19A03226854 | 10 | 8.9939 | 0.89939 | 0.7 | 85 | 0.8494 | 4.1163 | 4.1531 | 4.1647 | 4.1279 | 4.1177 | 4.0816 | 4.0701 | 4.1064 | 4.1173 | 4.1907 | 4.2093 | 4.1381 | 4.1185 | 4.0473 | 4.029 | 4.0984 | 4.1174 | 4.2244 | 4.248 | 4.1464 | 4.1192 | 4.0169 | 3.9932 | 4.0915 | 4.1171 | 4.2543 | 4.2815 | 4.1533 | 4.1198 | 3.9892 | 3.9616 | 4.0854 | 4.117 | 4.2813 | 4.3023 | 4.118 | 4.118 | 3.9616 | 3.9309 | 4.0777 | 4.1153
LMO_C_10_B_70_SOC_5-85_Part_1-1_ID_PIP15D15A03236532.xlsx | LMO | 70 | PIP15D15A03236532 | 10 | 8.9182 | 0.89182 | 0.7 | 85 | 0.8497 | 4.1265 | 4.1585 | 4.168 | 4.1359 | 4.1279 | 4.0974 | 4.0869 | 4.1188 | 4.1273 | 4.1914 | 4.2076 | 4.1445 | 4.1285 | 4.0666 | 4.05 | 4.1121 | 4.1273 | 4.222 | 4.2431 | 4.1519 | 4.1293 | 4.0385 | 4.0166 | 4.1058 | 4.1272 | 4.2495 | 4.2751 | 4.1585 | 4.1298 | 4.0124 | 3.9863 | 4.1002 | 4.1272 | 4.2754 | 4.3 | 4.1285 | 4.1285 | 3.9862 | 3.957 | 4.0938 | 4.1258
LMO_C_10_B_71_SOC_5-85_Part_1-1_ID_PIP15D25A03209658.xlsx | LMO | 71 | PIP15D25A03209658 | 10 | 8.9053 | 0.89053 | 0.7 | 85 | 0.84991 | 4.1255 | 4.1581 | 4.1679 | 4.1352 | 4.1268 | 4.0957 | 4.0848 | 4.1174 | 4.1262 | 4.1919 | 4.2087 | 4.1441 | 4.1277 | 4.0637 | 4.0471 | 4.1105 | 4.1262 | 4.223 | 4.2449 | 4.1518 | 4.1283 | 4.0349 | 4.0127 | 4.1043 | 4.1262 | 4.2512 | 4.2778 | 4.1588 | 4.1289 | 4.0086 | 3.9816 | 4.098 | 4.1262 | 4.2771 | 4.301 | 4.1273 | 4.1272 | 3.982 | 3.9512 | 4.0911 | 4.1243
LMO_C_10_B_72_SOC_5-85_Part_1-1_ID_PIP15N21A50200990.xlsx | LMO | 72 | PIP15N21A50200990 | 10 | 8.9374 | 0.89374 | 0.7 | 85 | 0.84943 | 4.1289 | 4.1613 | 4.1708 | 4.1381 | 4.1303 | 4.0995 | 4.0892 | 4.1213 | 4.1297 | 4.1947 | 4.2102 | 4.1464 | 4.131 | 4.0682 | 4.0521 | 4.1146 | 4.1297 | 4.2252 | 4.2455 | 4.1532 | 4.1314 | 4.0395 | 4.0187 | 4.1086 | 4.1294 | 4.2533 | 4.2772 | 4.1595 | 4.1319 | 4.0134 | 3.9888 | 4.103 | 4.1293 | 4.2782 | 4.3 | 4.1304 | 4.1304 | 3.9874 | 3.9591 | 4.0963 | 4.1277
LMO_C_10_B_73_SOC_5-85_Part_1-1_ID_PIP15N15A03208672.xlsx | LMO | 73 | PIP15N15A03208672 | 10 | 8.7891 | 0.87891 | 0.7 | 85 | 0.84207 | 4.1213 | 4.1718 | 4.1936 | 4.143 | 4.123 | 4.0757 | 4.0535 | 4.1024 | 4.1226 | 4.222 | 4.2515 | 4.1592 | 4.1243 | 4.0303 | 4.0015 | 4.0904 | 4.1227 | 4.2645 | 4.2969 | 4.1704 | 4.125 | 3.992 | 3.9604 | 4.0809 | 4.1227 | 4.3006 | 4.32 | 4.1237 | 4.1237 | 3.9558 | 3.9219 | 4.0713 | 4.1209 | 4.3312 | 4.3439 | 4.122 | 4.1222 | 3.9247 | 3.8889 | 4.0631 | 4.1192
LMO_C_10_B_74_SOC_5-85_Part_1-1_ID_PIP15D15A03236823.xlsx | LMO | 74 | PIP15D15A03236823 | 10 | 9.0417 | 0.90417 | 0.7 | 85 | 0.84979 | 4.1118 | 4.1455 | 4.156 | 4.122 | 4.1131 | 4.0812 | 4.0696 | 4.1031 | 4.1125 | 4.1803 | 4.1977 | 4.1315 | 4.114 | 4.0489 | 4.031 | 4.096 | 4.1125 | 4.2118 | 4.2343 | 4.1391 | 4.1146 | 4.0195 | 3.9965 | 4.0893 | 4.1125 | 4.2406 | 4.2669 | 4.1458 | 4.115 | 3.9932 | 3.9656 | 4.0836 | 4.1121 | 4.2666 | 4.2962 | 4.1518 | 4.1154 | 3.9686 | 3.9381 | 4.0784 | 4.1121
LMO_C_10_B_75_SOC_5-85_Part_1-1_ID_PIP15N15A03208431.xlsx | LMO | 75 | PIP15N15A03208431 | 10 | 9.0144 | 0.90144 | 0.7 | 85 | 0.84925 | 4.1144 | 4.1588 | 4.1744 | 4.1304 | 4.1157 | 4.0729 | 4.0577 | 4.1006 | 4.1153 | 4.2035 | 4.2262 | 4.1426 | 4.1167 | 4.0327 | 4.0109 | 4.0911 | 4.1153 | 4.2417 | 4.268 | 4.1518 | 4.1174 | 3.9979 | 3.9723 | 4.0833 | 4.1153 | 4.2747 | 4.3 | 4.1167 | 4.1166 | 3.9662 | 3.9379 | 4.0755 | 4.1144 | 4.3034 | 4.3185 | 4.1153 | 4.1153 | 3.9372 | 3.9065 | 4.0679 | 4.1128
LMO_C_10_B_76_SOC_5-85_Part_1-1_ID_PIP15512A50200153.xlsx | LMO | 76 | PIP15512A50200153 | 10 | 8.8919 | 0.88919 | 0.7 | 85 | 0.84972 | 4.1325 | 4.1641 | 4.1725 | 4.141 | 4.1336 | 4.1029 | 4.0942 | 4.1254 | 4.1332 | 4.1965 | 4.2108 | 4.1489 | 4.1343 | 4.0728 | 4.058 | 4.1191 | 4.1332 | 4.2262 | 4.2453 | 4.1553 | 4.1349 | 4.0453 | 4.0254 | 4.1132 | 4.1331 | 4.2534 | 4.2765 | 4.1612 | 4.1352 | 4.0198 | 3.9956 | 4.1083 | 4.1329 | 4.2786 | 4.3007 | 4.1339 | 4.1339 | 3.9944 | 3.9667 | 4.1013 | 4.1314
LMO_C_10_B_77_SOC_5-85_Part_1-1_ID_PIP15N15A03208383.xlsx | LMO | 77 | PIP15N15A03208383 | 10 | 8.746 | 0.8746 | 0.7 | 85 | 0.84187 | 4.143 | 4.184 | 4.1971 | 4.1565 | 4.1444 | 4.1048 | 4.0917 | 4.1315 | 4.1441 | 4.2256 | 4.2459 | 4.1675 | 4.1455 | 4.0672 | 4.0476 | 4.1231 | 4.1441 | 4.2618 | 4.2862 | 4.176 | 4.1462 | 4.0345 | 4.0106 | 4.1161 | 4.1441 | 4.2939 | 4.3094 | 4.1448 | 4.1448 | 4.0032 | 3.9762 | 4.1082 | 4.1426 | 4.3213 | 4.331 | 4.1434 | 4.1435 | 3.9751 | 3.9458 | 4.1013 | 4.141
LMO_C_10_B_78_SOC_5-85_Part_1-1_ID_PIP15N15A03204208.xlsx | LMO | 78 | PIP15N15A03204208 | 10 | 8.9547 | 0.89547 | 0.7 | 85 | 0.84917 | 4.1213 | 4.164 | 4.1786 | 4.1363 | 4.1227 | 4.0817 | 4.0671 | 4.1085 | 4.1223 | 4.2069 | 4.2287 | 4.1482 | 4.1237 | 4.0429 | 4.0218 | 4.0992 | 4.1223 | 4.2439 | 4.2695 | 4.1571 | 4.1243 | 4.0095 | 3.9842 | 4.0914 | 4.1223 | 4.2765 | 4.3007 | 4.1236 | 4.1234 | 3.9777 | 3.9502 | 4.0841 | 4.1212 | 4.3046 | 4.3186 | 4.122 | 4.1222 | 3.9488 | 3.9196 | 4.077 | 4.1196
LMO_C_10_B_79_SOC_5-85_Part_1-1_ID_PIP15D26A03252860.xlsx | LMO | 79 | PIP15D26A03252860 | 10 | 9.2377 | 0.92377 | 0.7 | 85 | 0.84988 | 4.0945 | 4.1233 | 4.1297 | 4.1009 | 4.0953 | 4.0671 | 4.0602 | 4.0889 | 4.0949 | 4.1529 | 4.1638 | 4.1069 | 4.0959 | 4.0391 | 4.0279 | 4.0839 | 4.0946 | 4.1806 | 4.1951 | 4.1118 | 4.0963 | 4.0131 | 3.9981 | 4.0796 | 4.0945 | 4.2063 | 4.2237 | 4.1163 | 4.0967 | 3.9893 | 3.9709 | 4.0756 | 4.0942 | 4.2301 | 4.2497 | 4.1205 | 4.0971 | 3.9667 | 3.9463 | 4.0721 | 4.094
LMO_C_10_B_80_SOC_5-85_Part_1-1_ID_PIP15D26A03256484.xlsx | LMO | 80 | PIP15D26A03256484 | 10 | 9.3203 | 0.93203 | 0.7 | 85 | 0.84997 | 4.0833 | 4.1093 | 4.1153 | 4.0893 | 4.0839 | 4.0584 | 4.0521 | 4.0781 | 4.0836 | 4.1364 | 4.1466 | 4.0949 | 4.0847 | 4.0331 | 4.0223 | 4.0736 | 4.0834 | 4.1617 | 4.1758 | 4.0996 | 4.0851 | 4.0089 | 3.9944 | 4.0694 | 4.0833 | 4.1858 | 4.203 | 4.104 | 4.0855 | 3.9863 | 3.9686 | 4.0654 | 4.083 | 4.2083 | 4.228 | 4.1079 | 4.0858 | 3.9655 | 3.9447 | 4.062 | 4.0829
LMO_C_10_B_81_SOC_5-85_Part_1-1_ID_PIP15D28A03264309.xlsx | LMO | 81 | PIP15D28A03264309 | 10 | 9.1394 | 0.91394 | 0.7 | 85 | 0.84996 | 4.1072 | 4.1377 | 4.1448 | 4.1144 | 4.108 | 4.0784 | 4.071 | 4.1009 | 4.1076 | 4.1689 | 4.181 | 4.1209 | 4.1086 | 4.0492 | 4.0369 | 4.0956 | 4.1075 | 4.1978 | 4.2135 | 4.1262 | 4.109 | 4.022 | 4.0058 | 4.091 | 4.1073 | 4.2244 | 4.2431 | 4.1312 | 4.1096 | 3.9972 | 3.9779 | 4.0865 | 4.1072 | 4.249 | 4.2701 | 4.1354 | 4.1098 | 3.9744 | 3.9523 | 4.0826 | 4.1069
LMO_C_10_B_82_SOC_5-85_Part_1-1_ID_PIP1622500C087737.xlsx | LMO | 82 | PIP1622500C087737 | 10 | 9.1713 | 0.91713 | 0.7 | 85 | 0.84991 | 4.1007 | 4.1319 | 4.1412 | 4.11 | 4.1016 | 4.0711 | 4.0618 | 4.0928 | 4.1012 | 4.1641 | 4.1795 | 4.1178 | 4.1022 | 4.0412 | 4.026 | 4.0862 | 4.1009 | 4.1936 | 4.2133 | 4.1245 | 4.1026 | 4.0138 | 3.9941 | 4.0801 | 4.1007 | 4.2206 | 4.2436 | 4.1304 | 4.1031 | 3.989 | 3.9658 | 4.0753 | 4.1005 | 4.2455 | 4.2708 | 4.1357 | 4.1036 | 3.9663 | 3.9402 | 4.0707 | 4.1002
LMO_C_10_B_83_SOC_5-85_Part_1-1_ID_PIP15D25A03222735.xlsx | LMO | 83 | PIP15D25A03222735 | 10 | 9.4788 | 0.94788 | 0.7 | 85 | 0.84992 | 4.066 | 4.1019 | 4.1106 | 4.075 | 4.0668 | 4.0321 | 4.023 | 4.058 | 4.0664 | 4.138 | 4.1521 | 4.0822 | 4.0673 | 3.9983 | 3.9842 | 4.0518 | 4.066 | 4.1704 | 4.188 | 4.0885 | 4.0679 | 3.9681 | 3.9505 | 4.0465 | 4.066 | 4.1996 | 4.2196 | 4.0939 | 4.0682 | 3.9412 | 3.9209 | 4.0419 | 4.0658 | 4.2259 | 4.2477 | 4.0984 | 4.0686 | 3.9168 | 3.8943 | 4.038 | 4.0658
LMO_C_10_B_84_SOC_5-85_Part_1-1_ID_PIP15N08A03232188.xlsx | LMO | 84 | PIP15N08A03232188 | 10 | 8.9175 | 0.89175 | 0.7 | 85 | 0.84889 | 4.1238 | 4.1686 | 4.1848 | 4.1403 | 4.1251 | 4.0822 | 4.0659 | 4.1093 | 4.1247 | 4.2133 | 4.2371 | 4.1533 | 4.1262 | 4.0415 | 4.0184 | 4.0991 | 4.1247 | 4.2518 | 4.2797 | 4.163 | 4.1268 | 4.0065 | 3.9793 | 4.0908 | 4.1247 | 4.285 | 4.3007 | 4.1255 | 4.1255 | 3.9737 | 3.9435 | 4.0819 | 4.1234 | 4.3136 | 4.3281 | 4.1243 | 4.1243 | 3.9447 | 3.9119 | 4.0743 | 4.1219
LMO_C_10_B_85_SOC_5-85_Part_1-1_ID_PIP15N14A03236503.xlsx | LMO | 85 | PIP15N14A03236503 | 10 | 8.7994 | 0.87994 | 0.7 | 85 | 0.84883 | 4.136 | 4.1813 | 4.1981 | 4.1529 | 4.1374 | 4.0935 | 4.0771 | 4.1212 | 4.1368 | 4.2269 | 4.2511 | 4.1661 | 4.1382 | 4.0523 | 4.0293 | 4.1111 | 4.1371 | 4.2656 | 4.2937 | 4.1758 | 4.1388 | 4.0173 | 3.9902 | 4.1026 | 4.1369 | 4.2992 | 4.3155 | 4.1375 | 4.1375 | 3.9842 | 3.9544 | 4.0938 | 4.1353 | 4.3278 | 4.339 | 4.1361 | 4.1364 | 3.9549 | 3.923 | 4.0865 | 4.1339
LMO_C_10_B_86_SOC_5-85_Part_1-1_ID_PIP15D23A03282874.xlsx | LMO | 86 | PIP15D23A03282874 | 10 | 8.8511 | 0.88511 | 0.7 | 85 | 0.84989 | 4.1451 | 4.1718 | 4.1782 | 4.1517 | 4.1461 | 4.1202 | 4.1135 | 4.1396 | 4.1455 | 4.1992 | 4.2102 | 4.1575 | 4.1466 | 4.0942 | 4.083 | 4.135 | 4.1455 | 4.2249 | 4.24 | 4.1627 | 4.1472 | 4.07 | 4.0545 | 4.1304 | 4.1452 | 4.2491 | 4.2676 | 4.1673 | 4.1476 | 4.0472 | 4.0282 | 4.1262 | 4.1449 | 4.2718 | 4.2933 | 4.1717 | 4.1477 | 4.026 | 4.0035 | 4.1222 | 4.1448
LMO_C_10_B_87_SOC_5-85_Part_1-1_ID_PIP15D19A03271997.xlsx | LMO | 87 | PIP15D19A03271997 | 10 | 8.8458 | 0.88458 | 0.7 | 85 | 0.84988 | 4.1413 | 4.1669 | 4.1729 | 4.1476 | 4.1423 | 4.1171 | 4.1108 | 4.136 | 4.1416 | 4.1929 | 4.2039 | 4.1533 | 4.1426 | 4.0925 | 4.0815 | 4.1312 | 4.1416 | 4.2178 | 4.2329 | 4.1585 | 4.143 | 4.069 | 4.0536 | 4.1266 | 4.1413 | 4.2413 | 4.2596 | 4.163 | 4.1435 | 4.0468 | 4.0279 | 4.1227 | 4.1412 | 4.2632 | 4.2849 | 4.1673 | 4.1438 | 4.026 | 4.0039 | 4.1188 | 4.141
LMO_C_10_B_88_SOC_5-85_Part_1-1_ID_PIP15D01A03220958.xlsx | LMO | 88 | PIP15D01A03220958 | 10 | 8.7494 | 0.87494 | 0.7 | 85 | 0.84919 | 4.1459 | 4.181 | 4.191 | 4.1561 | 4.1472 | 4.1132 | 4.103 | 4.1374 | 4.1468 | 4.217 | 4.2335 | 4.1651 | 4.1482 | 4.0805 | 4.0634 | 4.1304 | 4.1468 | 4.2493 | 4.2705 | 4.1725 | 4.1487 | 4.0503 | 4.0286 | 4.124 | 4.1468 | 4.2788 | 4.3007 | 4.1479 | 4.1479 | 4.0214 | 3.9962 | 4.117 | 4.1458 | 4.3048 | 4.3172 | 4.1463 | 4.1464 | 3.9946 | 3.9663 | 4.1104 | 4.1441
LMO_C_10_B_89_SOC_5-85_Part_1-1_ID_PIP16N1700C039158.xlsx | LMO | 89 | PIP16N1700C039158 | 10 | 9.1862 | 0.91862 | 0.7 | 85 | 0.84932 | 4.1033 | 4.1448 | 4.1598 | 4.1184 | 4.1044 | 4.064 | 4.049 | 4.0897 | 4.104 | 4.1865 | 4.2093 | 4.1304 | 4.1051 | 4.026 | 4.0033 | 4.0795 | 4.104 | 4.2224 | 4.2505 | 4.1405 | 4.1058 | 3.993 | 3.9651 | 4.0708 | 4.1038 | 4.2539 | 4.2859 | 4.1489 | 4.1061 | 3.964 | 3.9319 | 4.0634 | 4.1037 | 4.2817 | 4.301 | 4.1044 | 4.1044 | 3.9354 | 3.8996 | 4.0545 | 4.1022
LMO_C_10_B_90_SOC_5-85_Part_1-1_ID_PIP15D25A03205744.xlsx | LMO | 90 | PIP15D25A03205744 | 10 | 9.073 | 0.9073 | 0.7 | 85 | 0.84987 | 4.1203 | 4.1496 | 4.1574 | 4.1283 | 4.1213 | 4.0928 | 4.0847 | 4.1135 | 4.1208 | 4.1795 | 4.1932 | 4.1353 | 4.1219 | 4.0644 | 4.0504 | 4.1076 | 4.1205 | 4.2077 | 4.2262 | 4.1414 | 4.1223 | 4.0377 | 4.0187 | 4.102 | 4.1203 | 4.234 | 4.2564 | 4.1472 | 4.1227 | 4.0128 | 3.9897 | 4.0967 | 4.1202 | 4.2586 | 4.2843 | 4.1522 | 4.123 | 3.9897 | 3.9628 | 4.0921 | 4.1199
LMO_C_10_B_91_SOC_5-85_Part_1-1_ID_PIP15N08A03230424.xlsx | LMO | 91 | PIP15N08A03230424 | 10 | 8.7927 | 0.87927 | 0.7 | 85 | 0.84383 | 4.1396 | 4.1834 | 4.2006 | 4.1571 | 4.141 | 4.0987 | 4.0816 | 4.1241 | 4.1406 | 4.2276 | 4.2534 | 4.1711 | 4.142 | 4.0585 | 4.0334 | 4.1128 | 4.1406 | 4.2656 | 4.2965 | 4.1817 | 4.1426 | 4.0237 | 3.9934 | 4.1037 | 4.1406 | 4.2987 | 4.3178 | 4.141 | 4.141 | 3.9909 | 3.9567 | 4.0938 | 4.1388 | 4.327 | 4.34 | 4.1398 | 4.1399 | 3.9619 | 3.9247 | 4.0854 | 4.1373
LMO_C_10_B_92_SOC_5-85_Part_1-1_ID_PIP15N12A03225967.xlsx | LMO | 92 | PIP15N12A03225967 | 10 | 9.0827 | 0.90827 | 0.7 | 85 | 0.84946 | 4.0991 | 4.1451 | 4.1631 | 4.1174 | 4.1005 | 4.0557 | 4.0381 | 4.083 | 4.0999 | 4.1914 | 4.2171 | 4.131 | 4.1012 | 4.0137 | 3.9893 | 4.0724 | 4.1001 | 4.2311 | 4.26 | 4.1412 | 4.102 | 3.9776 | 3.9498 | 4.0637 | 4.0998 | 4.2651 | 4.2961 | 4.1493 | 4.1022 | 3.9467 | 3.9163 | 4.0567 | 4.0996 | 4.2948 | 4.3137 | 4.1003 | 4.1005 | 3.9163 | 3.8838 | 4.0481 | 4.0978
LMO_C_10_B_93_SOC_5-85_Part_1-1_ID_PIP15N21A03210500.xlsx | LMO | 93 | PIP15N21A03210500 | 10 | 9.0741 | 0.90741 | 0.7 | 85 | 0.84987 | 4.1098 | 4.1353 | 4.1423 | 4.1167 | 4.1106 | 4.0858 | 4.0784 | 4.1038 | 4.1101 | 4.1617 | 4.1742 | 4.1234 | 4.1114 | 4.0606 | 4.0479 | 4.0984 | 4.11 | 4.1868 | 4.2041 | 4.1293 | 4.1118 | 4.0369 | 4.0191 | 4.0934 | 4.1098 | 4.2108 | 4.2321 | 4.1346 | 4.1121 | 4.0141 | 3.9923 | 4.0887 | 4.1096 | 4.2333 | 4.2581 | 4.1392 | 4.1125 | 3.9925 | 3.9674 | 4.0845 | 4.1093
LMO_C_10_B_94_SOC_5-85_Part_1-1_ID_PIP15D25A03226871.xlsx | LMO | 94 | PIP15D25A03226871 | 10 | 9.0497 | 0.90497 | 0.7 | 85 | 0.84994 | 4.1256 | 4.1553 | 4.1628 | 4.1332 | 4.1265 | 4.0975 | 4.0897 | 4.1189 | 4.1261 | 4.1856 | 4.1988 | 4.1401 | 4.1269 | 4.0689 | 4.0553 | 4.1132 | 4.1258 | 4.214 | 4.2318 | 4.1461 | 4.1273 | 4.0419 | 4.0234 | 4.1078 | 4.1258 | 4.2404 | 4.2621 | 4.1515 | 4.1277 | 4.0169 | 3.9941 | 4.1026 | 4.1255 | 4.2652 | 4.2901 | 4.1567 | 4.1282 | 3.9935 | 3.9674 | 4.098 | 4.1254
LMO_C_10_B_95_SOC_5-85_Part_1-1_ID_PIP15D26A03200099.xlsx | LMO | 95 | PIP15D26A03200099 | 10 | 8.9191 | 0.89191 | 0.7 | 85 | 0.84895 | 4.1262 | 4.1687 | 4.181 | 4.1384 | 4.1275 | 4.0864 | 4.0738 | 4.1156 | 4.1272 | 4.2118 | 4.2314 | 4.1487 | 4.1284 | 4.0469 | 4.0272 | 4.1075 | 4.1273 | 4.2501 | 4.2747 | 4.1578 | 4.1289 | 4.0123 | 3.9865 | 4.0996 | 4.1272 | 4.284 | 4.3007 | 4.1279 | 4.1279 | 3.9779 | 3.9484 | 4.092 | 4.1259 | 4.3143 | 4.3276 | 4.1266 | 4.1269 | 3.9468 | 3.9142 | 4.0843 | 4.1243

## SOC90
File_Name | Mat | No. | ID | Qn | Q | SOH | Pt | SOC | SOCR | U1 | U2 | U3 | U4 | U5 | U6 | U7 | U8 | U9 | U10 | U11 | U12 | U13 | U14 | U15 | U16 | U17 | U18 | U19 | U20 | U21 | U22 | U23 | U24 | U25 | U26 | U27 | U28 | U29 | U30 | U31 | U32 | U33 | U34 | U35 | U36 | U37 | U38 | U39 | U40 | U41