## SOC ALL
File_Name | Mat | No. | ID | Qn | Q | SOH | Pt | SOC | SOCR | U1 | U2 | U3 | U4 | U5 | U6 | U7 | U8 | U9 | U10 | U11 | U12 | U13 | U14 | U15 | U16 | U17 | U18 | U19 | U20 | U21 | U22 | U23 | U24 | U25 | U26 | U27 | U28 | U29 | U30 | U31 | U32 | U33 | U34 | U35 | U36 | U37 | U38 | U39 | U40 | U41
LMO_C_24_B_10_SOC_48.7083_Part_1-1_ID_A170528511010802328.xlsx | LMO | 10 | A170528511010802328 | 24 | 18.4686 | 0.769525 | 0.5 | 48.7083 | 0.4871083 | 3.8817 | 3.8986 | 3.901 | 3.8845 | 3.8824 | 3.8656 | 3.8631 | 3.8796 | 3.8821 | 3.9158 | 3.9205 | 3.8872 | 3.8828 | 3.8489 | 3.844 | 3.8773 | 3.8817 | 3.9326 | 3.9395 | 3.8901 | 3.8831 | 3.8322 | 3.8248 | 3.8749 | 3.8817 | 3.9495 | 3.9584 | 3.8926 | 3.8833 | 3.8155 | 3.8052 | 3.8726 | 3.8815 | 3.9662 | 3.9774 | 3.8949 | 3.8836 | 3.799 | 3.7857 | 3.8698 | 3.8812
LMO_C_24_B_10_SOC_5-70_Part_1-1_ID_A170528511010802328.xlsx | LMO | 10 | A170528511010802328 | 24 | 18.7733 | 0.7822208 | 0.5 | 5 | 0.05000417 | 3.0596 | 3.0948 | 3.1044 | 3.0703 | 3.0615 | 3.0261 | 3.0158 | 3.0506 | 3.0604 | 3.1309 | 3.149 | 3.0815 | 3.0625 | 2.9918 | 2.9709 | 3.0406 | 3.0604 | 3.1658 | 3.1911 | 3.0919 | 3.0634 | 2.9572 | 2.9253 | 3.0297 | 3.0601 | 3.1995 | 3.2321 | 3.1027 | 3.0642 | 2.9232 | 2.8796 | 3.0183 | 3.0597 | 3.2325 | 3.2718 | 3.1126 | 3.0648 | 2.8896 | 2.8338 | 3.0065 | 3.0592
LMO_C_24_B_10_SOC_5-70_Part_1-1_ID_A170528511010802328.xlsx | LMO | 10 | A170528511010802328 | 24 | 18.7733 | 0.7822208 | 0.5 | 10 | 0.1000042 | 3.2073 | 3.2386 | 3.2458 | 3.2155 | 3.2091 | 3.1779 | 3.1703 | 3.2009 | 3.2081 | 3.2706 | 3.2841 | 3.2239 | 3.2098 | 3.1472 | 3.1319 | 3.1937 | 3.2079 | 3.3015 | 3.3208 | 3.2314 | 3.2105 | 3.1166 | 3.0929 | 3.1858 | 3.2077 | 3.3317 | 3.3566 | 3.2393 | 3.2112 | 3.0861 | 3.0539 | 3.1775 | 3.2072 | 3.3615 | 3.3914 | 3.2469 | 3.2118 | 3.0559 | 3.0148 | 3.169 | 3.2068
LMO_C_24_B_10_SOC_5-70_Part_1-1_ID_A170528511010802328.xlsx | LMO | 10 | A170528511010802328 | 24 | 18.7733 | 0.7822208 | 0.5 | 15 | 0.1499917 | 3.3431 | 3.3703 | 3.3757 | 3.3492 | 3.3443 | 3.3171 | 3.3115 | 3.3382 | 3.3436 | 3.398 | 3.4082 | 3.3556 | 3.345 | 3.2904 | 3.279 | 3.3329 | 3.3434 | 3.4247 | 3.4396 | 3.3612 | 3.3455 | 3.2636 | 3.2462 | 3.3271 | 3.3429 | 3.4514 | 3.4704 | 3.3668 | 3.3459 | 3.2367 | 3.213 | 3.321 | 3.3426 | 3.4774 | 3.5007 | 3.3724 | 3.3464 | 3.2102 | 3.18 | 3.3152 | 3.3422
LMO_C_24_B_10_SOC_5-70_Part_1-1_ID_A170528511010802328.xlsx | LMO | 10 | A170528511010802328 | 24 | 18.7733 | 0.7822208 | 0.5 | 20 | 0.1999958 | 3.4572 | 3.4816 | 3.4858 | 3.4621 | 3.4584 | 3.434 | 3.4296 | 3.4535 | 3.4577 | 3.5062 | 3.5146 | 3.4672 | 3.4591 | 3.4103 | 3.4012 | 3.4493 | 3.4576 | 3.5304 | 3.5423 | 3.4718 | 3.4595 | 3.3863 | 3.3726 | 3.4449 | 3.4572 | 3.5541 | 3.5697 | 3.4763 | 3.4598 | 3.3624 | 3.3443 | 3.4402 | 3.4568 | 3.5773 | 3.5959 | 3.4809 | 3.4602 | 3.339 | 3.3155 | 3.4354 | 3.4565
LMO_C_24_B_10_SOC_5-70_Part_1-1_ID_A170528511010802328.xlsx | LMO | 10 | A170528511010802328 | 24 | 18.7733 | 0.7822208 | 0.5 | 25 | 0.2499917 | 3.5555 | 3.5771 | 3.5808 | 3.5597 | 3.5564 | 3.5348 | 3.5311 | 3.5524 | 3.5559 | 3.5991 | 3.6059 | 3.5638 | 3.5569 | 3.5136 | 3.506 | 3.5487 | 3.5555 | 3.6205 | 3.6305 | 3.5676 | 3.5573 | 3.4923 | 3.4809 | 3.545 | 3.5553 | 3.6415 | 3.6547 | 3.5713 | 3.5576 | 3.4709 | 3.4558 | 3.5413 | 3.555 | 3.6624 | 3.6786 | 3.575 | 3.558 | 3.4498 | 3.4305 | 3.5374 | 3.5546
LMO_C_24_B_10_SOC_5-70_Part_1-1_ID_A170528511010802328.xlsx | LMO | 10 | A170528511010802328 | 24 | 18.7733 | 0.7822208 | 0.5 | 30 | 0.3000083 | 3.6326 | 3.6526 | 3.6558 | 3.6361 | 3.6335 | 3.6135 | 3.6103 | 3.6298 | 3.6329 | 3.673 | 3.6789 | 3.6398 | 3.634 | 3.594 | 3.5875 | 3.627 | 3.6328 | 3.6928 | 3.7016 | 3.6431 | 3.6342 | 3.5743 | 3.5646 | 3.6238 | 3.6326 | 3.7123 | 3.7239 | 3.6466 | 3.6347 | 3.5548 | 3.5415 | 3.6203 | 3.6324 | 3.7318 | 3.7458 | 3.6496 | 3.6349 | 3.535 | 3.5185 | 3.6173 | 3.6321
LMO_C_24_B_10_SOC_5-70_Part_1-1_ID_A170528511010802328.xlsx | LMO | 10 | A170528511010802328 | 24 | 18.7733 | 0.7822208 | 0.5 | 35 | 0.3500167 | 3.6953 | 3.7139 | 3.7169 | 3.6986 | 3.696 | 3.6774 | 3.6744 | 3.6928 | 3.6956 | 3.733 | 3.7386 | 3.7021 | 3.6967 | 3.6591 | 3.6531 | 3.69 | 3.6956 | 3.7518 | 3.7599 | 3.7053 | 3.697 | 3.6407 | 3.6317 | 3.687 | 3.6953 | 3.7702 | 3.7809 | 3.7081 | 3.6972 | 3.6221 | 3.6099 | 3.6842 | 3.6951 | 3.7883 | 3.8018 | 3.7112 | 3.6975 | 3.6038 | 3.5885 | 3.6812 | 3.6949
LMO_C_24_B_10_SOC_5-70_Part_1-1_ID_A170528511010802328.xlsx | LMO | 10 | A170528511010802328 | 24 | 18.7733 | 0.7822208 | 0.5 | 40 | 0.4000333 | 3.766 | 3.7841 | 3.7869 | 3.7692 | 3.7669 | 3.749 | 3.7462 | 3.7639 | 3.7664 | 3.8025 | 3.8076 | 3.7725 | 3.7674 | 3.7314 | 3.726 | 3.7613 | 3.7664 | 3.8203 | 3.8276 | 3.7751 | 3.7676 | 3.7135 | 3.7054 | 3.7585 | 3.766 | 3.8378 | 3.8475 | 3.7781 | 3.7679 | 3.696 | 3.6849 | 3.756 | 3.7658 | 3.8554 | 3.8677 | 3.7806 | 3.7683 | 3.6786 | 3.664 | 3.7532 | 3.7657
LMO_C_24_B_10_SOC_5-70_Part_1-1_ID_A170528511010802328.xlsx | LMO | 10 | A170528511010802328 | 24 | 18.7733 | 0.7822208 | 0.5 | 45 | 0.4500208 | 3.8311 | 3.848 | 3.8505 | 3.8341 | 3.8318 | 3.8152 | 3.8127 | 3.829 | 3.8315 | 3.865 | 3.8698 | 3.8371 | 3.8324 | 3.7988 | 3.7939 | 3.8268 | 3.8313 | 3.8817 | 3.8886 | 3.8396 | 3.8327 | 3.7823 | 3.7748 | 3.8243 | 3.8311 | 3.898 | 3.9072 | 3.8422 | 3.8329 | 3.7658 | 3.7557 | 3.8217 | 3.831 | 3.9145 | 3.9258 | 3.8447 | 3.8331 | 3.7493 | 3.7358 | 3.8192 | 3.8308
LMO_C_24_B_10_SOC_5-70_Part_1-1_ID_A170528511010802328.xlsx | LMO | 10 | A170528511010802328 | 24 | 18.7733 | 0.7822208 | 0.5 | 50 | 0.5000375 | 3.8847 | 3.9014 | 3.9038 | 3.8877 | 3.8856 | 3.8689 | 3.8666 | 3.8828 | 3.8852 | 3.9184 | 3.923 | 3.8905 | 3.8859 | 3.8526 | 3.8478 | 3.8805 | 3.8849 | 3.9349 | 3.9416 | 3.8931 | 3.8863 | 3.8364 | 3.8289 | 3.8782 | 3.8847 | 3.9514 | 3.9602 | 3.8956 | 3.8864 | 3.8199 | 3.8099 | 3.8757 | 3.8847 | 3.9679 | 3.979 | 3.898 | 3.8868 | 3.8034 | 3.7908 | 3.8735 | 3.8845
LMO_C_24_B_10_SOC_5-70_Part_1-1_ID_A170528511010802328.xlsx | LMO | 10 | A170528511010802328 | 24 | 18.7733 | 0.7822208 | 0.5 | 55 | 0.5500375 | 3.9314 | 3.9479 | 3.9502 | 3.9342 | 3.9321 | 3.9156 | 3.9133 | 3.9293 | 3.9316 | 3.9644 | 3.9691 | 3.937 | 3.9326 | 3.8996 | 3.8947 | 3.927 | 3.9316 | 3.9809 | 3.9876 | 3.9395 | 3.9328 | 3.8835 | 3.8763 | 3.9247 | 3.9314 | 3.9967 | 4.0057 | 3.9421 | 3.933 | 3.8671 | 3.8573 | 3.9223 | 3.9312 | 4.0128 | 4.0239 | 3.9444 | 3.9333 | 3.8513 | 3.8385 | 3.92 | 3.9309
LMO_C_24_B_10_SOC_5-70_Part_1-1_ID_A170528511010802328.xlsx | LMO | 10 | A170528511010802328 | 24 | 18.7733 | 0.7822208 | 0.5 | 60 | 0.6000375 | 3.9779 | 3.9951 | 3.9978 | 3.9809 | 3.9788 | 3.9616 | 3.959 | 3.9758 | 3.9783 | 4.0125 | 4.0176 | 3.9841 | 3.979 | 3.9447 | 3.9395 | 3.9732 | 3.9781 | 4.0296 | 4.0369 | 3.9869 | 3.9795 | 3.9279 | 3.9202 | 3.9707 | 3.9779 | 4.0465 | 4.0563 | 3.9895 | 3.9797 | 3.911 | 3.9007 | 3.9681 | 3.9776 | 4.0631 | 4.0756 | 3.9921 | 3.98 | 3.894 | 3.8805 | 3.9656 | 3.9774
LMO_C_24_B_10_SOC_5-70_Part_1-1_ID_A170528511010802328.xlsx | LMO | 10 | A170528511010802328 | 24 | 18.7733 | 0.7822208 | 0.5 | 65 | 0.6500333 | 4.0339 | 4.0511 | 4.0538 | 4.0371 | 4.0348 | 4.0176 | 4.0149 | 4.0317 | 4.0342 | 4.0689 | 4.0742 | 4.0405 | 4.0353 | 4.0008 | 3.9953 | 4.0292 | 4.0342 | 4.0861 | 4.0939 | 4.0434 | 4.0357 | 3.9837 | 3.9756 | 4.0265 | 4.0339 | 4.1031 | 4.1135 | 4.0465 | 4.0359 | 3.9667 | 3.9558 | 4.0237 | 4.0338 | 4.1202 | 4.1335 | 4.0493 | 4.0364 | 3.9498 | 3.9358 | 4.0211 | 4.0336
LMO_C_24_B_10_SOC_5-70_Part_1-1_ID_A170528511010802328.xlsx | LMO | 10 | A170528511010802328 | 24 | 18.7733 | 0.7822208 | 0.5 | 70 | 0.6999917 | 4.1038 | 4.1213 | 4.1243 | 4.1072 | 4.1048 | 4.0875 | 4.0845 | 4.1016 | 4.1044 | 4.1394 | 4.1448 | 4.1106 | 4.1055 | 4.0704 | 4.0647 | 4.0989 | 4.1044 | 4.1567 | 4.1647 | 4.1136 | 4.1058 | 4.0534 | 4.0447 | 4.0961 | 4.1041 | 4.1739 | 4.1845 | 4.1167 | 4.1062 | 4.0359 | 4.0247 | 4.0934 | 4.104 | 4.191 | 4.2 | 4.1157 | 4.1055 | 4.018 | 4.0037 | 4.0897 | 4.103
LMO_C_24_B_11_SOC_41.6439_Part_1-1_ID_A170530525010800528.xlsx | LMO | 11 | A170530525010800528 | 24 | 18.3219 | 0.7634125 | 0.5 | 41.6439 | 0.4164417 | 3.8018 | 3.8171 | 3.8194 | 3.8045 | 3.8025 | 3.7873 | 3.785 | 3.7999 | 3.802 | 3.8327 | 3.8371 | 3.8071 | 3.8029 | 3.7723 | 3.7678 | 3.7978 | 3.802 | 3.848 | 3.8543 | 3.8097 | 3.8032 | 3.7572 | 3.7504 | 3.7955 | 3.8017 | 3.8631 | 3.8717 | 3.812 | 3.8036 | 3.7421 | 3.733 | 3.7934 | 3.8015 | 3.8782 | 3.8889 | 3.8145 | 3.8039 | 3.727 | 3.7156 | 3.7909 | 3.8013
LMO_C_24_B_11_SOC_5-70_Part_1-1_ID_A170530525010800528.xlsx | LMO | 11 | A170530525010800528 | 24 | 18.4746 | 0.769775 | 0.5 | 5 | 0.0500125 | 3.046 | 3.0757 | 3.082 | 3.0534 | 3.048 | 3.0183 | 3.0116 | 3.0408 | 3.0471 | 3.1063 | 3.118 | 3.061 | 3.049 | 2.9895 | 2.9763 | 3.0348 | 3.0469 | 3.1356 | 3.1528 | 3.0678 | 3.0499 | 2.9605 | 2.9405 | 3.0285 | 3.0467 | 3.1647 | 3.1868 | 3.0748 | 3.0508 | 2.9317 | 2.9044 | 3.0218 | 3.0464 | 3.193 | 3.22 | 3.0815 | 3.0515 | 2.903 | 2.8684 | 3.0146 | 3.0459
LMO_C_24_B_11_SOC_5-70_Part_1-1_ID_A170530525010800528.xlsx | LMO | 11 | A170530525010800528 | 24 | 18.4746 | 0.769775 | 0.5 | 10 | 0.1000125 | 3.1997 | 3.2263 | 3.2314 | 3.2056 | 3.2012 | 3.1747 | 3.1692 | 3.1953 | 3.2002 | 3.2532 | 3.263 | 3.2118 | 3.2021 | 3.1488 | 3.1382 | 3.1905 | 3.2 | 3.2795 | 3.2938 | 3.2172 | 3.2028 | 3.1229 | 3.1065 | 3.1854 | 3.1998 | 3.3053 | 3.3241 | 3.2225 | 3.2032 | 3.0971 | 3.075 | 3.18 | 3.1995 | 3.331 | 3.3536 | 3.2281 | 3.2039 | 3.0711 | 3.0432 | 3.1745 | 3.1991
LMO_C_24_B_11_SOC_5-70_Part_1-1_ID_A170530525010800528.xlsx | LMO | 11 | A170530525010800528 | 24 | 18.4746 | 0.769775 | 0.5 | 15 | 0.1500208 | 3.341 | 3.3645 | 3.3687 | 3.3459 | 3.3422 | 3.3187 | 3.3145 | 3.3376 | 3.3415 | 3.3886 | 3.3965 | 3.3508 | 3.3429 | 3.296 | 3.2874 | 3.3336 | 3.3413 | 3.4117 | 3.4235 | 3.3552 | 3.3436 | 3.273 | 3.2599 | 3.3296 | 3.341 | 3.4347 | 3.45 | 3.3594 | 3.344 | 3.25 | 3.2323 | 3.3252 | 3.3406 | 3.4579 | 3.4765 | 3.3638 | 3.3445 | 3.2265 | 3.2044 | 3.321 | 3.3403
LMO_C_24_B_11_SOC_5-70_Part_1-1_ID_A170530525010800528.xlsx | LMO | 11 | A170530525010800528 | 24 | 18.4746 | 0.769775 | 0.5 | 20 | 0.200025 | 3.4597 | 3.4807 | 3.4842 | 3.4637 | 3.4609 | 3.4398 | 3.4363 | 3.4568 | 3.4602 | 3.5023 | 3.509 | 3.4679 | 3.4614 | 3.4193 | 3.4123 | 3.4535 | 3.46 | 3.523 | 3.5329 | 3.4716 | 3.4619 | 3.3986 | 3.388 | 3.45 | 3.4597 | 3.5439 | 3.5566 | 3.4753 | 3.4623 | 3.3782 | 3.3635 | 3.4465 | 3.4593 | 3.5645 | 3.5803 | 3.479 | 3.4628 | 3.3575 | 3.3392 | 3.443 | 3.4591
LMO_C_24_B_11_SOC_5-70_Part_1-1_ID_A170530525010800528.xlsx | LMO | 11 | A170530525010800528 | 24 | 18.4746 | 0.769775 | 0.5 | 25 | 0.2500292 | 3.5608 | 3.5801 | 3.5831 | 3.5643 | 3.5618 | 3.5425 | 3.5394 | 3.5583 | 3.5611 | 3.5996 | 3.6054 | 3.568 | 3.5624 | 3.5239 | 3.5176 | 3.5555 | 3.561 | 3.6187 | 3.6273 | 3.5713 | 3.5627 | 3.5051 | 3.4956 | 3.5524 | 3.5608 | 3.6375 | 3.6491 | 3.5747 | 3.5631 | 3.4862 | 3.4735 | 3.5492 | 3.5604 | 3.6563 | 3.6705 | 3.5776 | 3.5634 | 3.4672 | 3.4512 | 3.546 | 3.5601
LMO_C_24_B_11_SOC_5-70_Part_1-1_ID_A170530525010800528.xlsx | LMO | 11 | A170530525010800528 | 24 | 18.4746 | 0.769775 | 0.5 | 30 | 0.3000417 | 3.6361 | 3.654 | 3.6568 | 3.6394 | 3.637 | 3.6191 | 3.6163 | 3.6338 | 3.6366 | 3.6723 | 3.6777 | 3.6426 | 3.6375 | 3.6015 | 3.5959 | 3.6312 | 3.6363 | 3.6902 | 3.6979 | 3.6456 | 3.638 | 3.584 | 3.5757 | 3.6287 | 3.6361 | 3.7079 | 3.7181 | 3.6484 | 3.6382 | 3.5662 | 3.5552 | 3.6259 | 3.6359 | 3.7256 | 3.7381 | 3.6512 | 3.6387 | 3.5485 | 3.5348 | 3.6231 | 3.6356
LMO_C_24_B_11_SOC_5-70_Part_1-1_ID_A170530525010800528.xlsx | LMO | 11 | A170530525010800528 | 24 | 18.4746 | 0.769775 | 0.5 | 35 | 0.3500417 | 3.7012 | 3.7181 | 3.7207 | 3.7042 | 3.7019 | 3.6851 | 3.6824 | 3.6991 | 3.7014 | 3.7355 | 3.7404 | 3.7072 | 3.7025 | 3.6686 | 3.6633 | 3.6965 | 3.7014 | 3.7521 | 3.7595 | 3.71 | 3.7028 | 3.6519 | 3.6442 | 3.6942 | 3.7012 | 3.7692 | 3.7788 | 3.7126 | 3.7032 | 3.6352 | 3.6249 | 3.6916 | 3.7009 | 3.7859 | 3.7978 | 3.7155 | 3.7035 | 3.6184 | 3.6056 | 3.6891 | 3.7007
LMO_C_24_B_11_SOC_5-70_Part_1-1_ID_A170530525010800528.xlsx | LMO | 11 | A170530525010800528 | 24 | 18.4746 | 0.769775 | 0.5 | 40 | 0.4000292 | 3.7729 | 3.7888 | 3.7913 | 3.7755 | 3.7736 | 3.7576 | 3.7553 | 3.7709 | 3.7732 | 3.8052 | 3.8099 | 3.7785 | 3.7741 | 3.742 | 3.7372 | 3.7686 | 3.773 | 3.821 | 3.828 | 3.7811 | 3.7744 | 3.7263 | 3.7197 | 3.7664 | 3.7729 | 3.8364 | 3.8452 | 3.7836 | 3.7748 | 3.7114 | 3.7019 | 3.7639 | 3.7727 | 3.8515 | 3.8627 | 3.786 | 3.775 | 3.696 | 3.684 | 3.7614 | 3.7725
LMO_C_24_B_11_SOC_5-70_Part_1-1_ID_A170530525010800528.xlsx | LMO | 11 | A170530525010800528 | 24 | 18.4746 | 0.769775 | 0.5 | 45 | 0.45005 | 3.838 | 3.8531 | 3.8554 | 3.8406 | 3.8387 | 3.8236 | 3.8215 | 3.8361 | 3.8382 | 3.8684 | 3.8729 | 3.8434 | 3.8392 | 3.8089 | 3.8045 | 3.8341 | 3.8382 | 3.8835 | 3.8898 | 3.8457 | 3.8394 | 3.7941 | 3.7874 | 3.8318 | 3.838 | 3.8982 | 3.9068 | 3.848 | 3.8397 | 3.7792 | 3.7695 | 3.8296 | 3.8378 | 3.9133 | 3.9245 | 3.8506 | 3.8401 | 3.7641 | 3.7521 | 3.8276 | 3.8378
LMO_C_24_B_11_SOC_5-70_Part_1-1_ID_A170530525010800528.xlsx | LMO | 11 | A170530525010800528 | 24 | 18.4746 | 0.769775 | 0.5 | 50 | 0.5000625 | 3.8905 | 3.9054 | 3.9077 | 3.8931 | 3.891 | 3.8761 | 3.874 | 3.8886 | 3.8907 | 3.9207 | 3.9251 | 3.8956 | 3.8915 | 3.8615 | 3.8571 | 3.8866 | 3.8905 | 3.9358 | 3.9421 | 3.898 | 3.8919 | 3.8468 | 3.8401 | 3.8843 | 3.8905 | 3.9507 | 3.9591 | 3.9003 | 3.8921 | 3.8318 | 3.8231 | 3.8822 | 3.8903 | 3.9656 | 3.976 | 3.9026 | 3.8924 | 3.8169 | 3.8059 | 3.8801 | 3.8901
LMO_C_24_B_11_SOC_5-70_Part_1-1_ID_A170530525010800528.xlsx | LMO | 11 | A170530525010800528 | 24 | 18.4746 | 0.769775 | 0.5 | 55 | 0.5500792 | 3.9381 | 3.953 | 3.9553 | 3.9407 | 3.9388 | 3.9238 | 3.9216 | 3.9363 | 3.9384 | 3.9684 | 3.9727 | 3.9435 | 3.9393 | 3.9093 | 3.9049 | 3.9342 | 3.9384 | 3.9834 | 3.9897 | 3.946 | 3.9396 | 3.8945 | 3.888 | 3.9321 | 3.9381 | 3.9983 | 4.0067 | 3.9481 | 3.9398 | 3.88 | 3.871 | 3.9298 | 3.9379 | 4.013 | 4.0233 | 3.9505 | 3.9402 | 3.8652 | 3.8543 | 3.9277 | 3.9377
LMO_C_24_B_11_SOC_5-70_Part_1-1_ID_A170530525010800528.xlsx | LMO | 11 | A170530525010800528 | 24 | 18.4746 | 0.769775 | 0.5 | 60 | 0.6000917 | 3.9853 | 4.0011 | 4.0034 | 3.9883 | 3.9862 | 3.9707 | 3.9683 | 3.9835 | 3.9858 | 4.0169 | 4.0214 | 3.9911 | 3.9867 | 3.9554 | 3.9507 | 3.9811 | 3.9855 | 4.0324 | 4.0394 | 3.9937 | 3.987 | 3.9402 | 3.933 | 3.9788 | 3.9855 | 4.0477 | 4.057 | 3.9962 | 3.9874 | 3.9249 | 3.9152 | 3.9763 | 3.9853 | 4.0633 | 4.0746 | 3.9988 | 3.9876 | 3.9093 | 3.8975 | 3.9741 | 3.9849
LMO_C_24_B_11_SOC_5-70_Part_1-1_ID_A170530525010800528.xlsx | LMO | 11 | A170530525010800528 | 24 | 18.4746 | 0.769775 | 0.5 | 65 | 0.6500792 | 4.0441 | 4.0601 | 4.0627 | 4.0472 | 4.045 | 4.029 | 4.0264 | 4.0419 | 4.0444 | 4.0763 | 4.0815 | 4.0503 | 4.0454 | 4.0134 | 4.0085 | 4.0395 | 4.0443 | 4.0921 | 4.0996 | 4.0531 | 4.0458 | 3.9981 | 3.9904 | 4.037 | 4.0441 | 4.1076 | 4.1171 | 4.056 | 4.0461 | 3.9828 | 3.9728 | 4.0345 | 4.0439 | 4.1227 | 4.135 | 4.0588 | 4.0465 | 3.9674 | 3.9549 | 4.032 | 4.0437
LMO_C_24_B_11_SOC_5-70_Part_1-1_ID_A170530525010800528.xlsx | LMO | 11 | A170530525010800528 | 24 | 18.4746 | 0.769775 | 0.5 | 70 | 0.6999542 | 4.114 | 4.13 | 4.1327 | 4.1174 | 4.1152 | 4.0994 | 4.0967 | 4.1121 | 4.1146 | 4.1464 | 4.1518 | 4.1208 | 4.1157 | 4.0839 | 4.0785 | 4.1097 | 4.1146 | 4.1626 | 4.1703 | 4.1237 | 4.1161 | 4.0683 | 4.0602 | 4.1072 | 4.1146 | 4.1784 | 4.1886 | 4.1265 | 4.1166 | 4.0527 | 4.0419 | 4.1044 | 4.1143 | 4.194 | 4.2 | 4.1236 | 4.1154 | 4.0355 | 4.0223 | 4.1003 | 4.1132
LMO_C_24_B_12_SOC_21.6924_Part_1-1_ID_A170528511010800188.xlsx | LMO | 12 | A170528511010800188 | 24 | 19.6319 | 0.8179958 | 0.5 | 21.6924 | 0.2169417 | 3.453 | 3.4711 | 3.4742 | 3.4567 | 3.4539 | 3.4358 | 3.4326 | 3.4505 | 3.4533 | 3.4897 | 3.4956 | 3.4604 | 3.4546 | 3.4182 | 3.4119 | 3.4474 | 3.4532 | 3.5078 | 3.5165 | 3.4637 | 3.4549 | 3.4003 | 3.3907 | 3.4444 | 3.453 | 3.5257 | 3.5373 | 3.4672 | 3.4554 | 3.3824 | 3.3696 | 3.441 | 3.4528 | 3.5436 | 3.5587 | 3.4702 | 3.4558 | 3.3643 | 3.348 | 3.4379 | 3.4525
LMO_C_24_B_12_SOC_5-75_Part_1-1_ID_A170528511010800188.xlsx | LMO | 12 | A170528511010800188 | 24 | 19.8273 | 0.8261375 | 0.5 | 5 | 0.05000417 | 3.0311 | 3.0587 | 3.0657 | 3.0392 | 3.0329 | 3.0055 | 2.9981 | 3.0251 | 3.032 | 3.0873 | 3.1004 | 3.0474 | 3.0341 | 2.9788 | 2.964 | 3.0181 | 3.0318 | 3.1145 | 3.1335 | 3.0548 | 3.0348 | 2.9518 | 2.9293 | 3.0106 | 3.0315 | 3.1414 | 3.1659 | 3.0625 | 3.0355 | 2.9249 | 2.8945 | 3.003 | 3.0313 | 3.1679 | 3.1977 | 3.0703 | 3.0364 | 2.8986 | 2.8601 | 2.9951 | 3.0309
LMO_C_24_B_12_SOC_5-75_Part_1-1_ID_A170528511010800188.xlsx | LMO | 12 | A170528511010800188 | 24 | 19.8273 | 0.8261375 | 0.5 | 10 | 0.1000208 | 3.1692 | 3.1944 | 3.2002 | 3.176 | 3.171 | 3.1461 | 3.1403 | 3.1647 | 3.1702 | 3.2202 | 3.2309 | 3.1826 | 3.1719 | 3.1219 | 3.1103 | 3.1593 | 3.17 | 3.2451 | 3.2604 | 3.1886 | 3.1726 | 3.0973 | 3.0796 | 3.1535 | 3.1696 | 3.2695 | 3.2894 | 3.1947 | 3.1732 | 3.0729 | 3.049 | 3.1477 | 3.1695 | 3.2936 | 3.318 | 3.2005 | 3.1738 | 3.0487 | 3.0183 | 3.1414 | 3.169
LMO_C_24_B_12_SOC_5-75_Part_1-1_ID_A170528511010800188.xlsx | LMO | 12 | A170528511010800188 | 24 | 19.8273 | 0.8261375 | 0.5 | 15 | 0.15 | 3.3018 | 3.3239 | 3.3282 | 3.3069 | 3.3032 | 3.2813 | 3.2767 | 3.2983 | 3.3025 | 3.3464 | 3.3547 | 3.3122 | 3.3039 | 3.2599 | 3.2509 | 3.2941 | 3.3022 | 3.3682 | 3.3803 | 3.3168 | 3.3045 | 3.2385 | 3.2246 | 3.2897 | 3.302 | 3.3898 | 3.4056 | 3.3213 | 3.305 | 3.2167 | 3.1984 | 3.285 | 3.3017 | 3.411 | 3.4305 | 3.3257 | 3.3055 | 3.1953 | 3.1717 | 3.2804 | 3.3013
LMO_C_24_B_12_SOC_5-75_Part_1-1_ID_A170528511010800188.xlsx | LMO | 12 | A170528511010800188 | 24 | 19.8273 | 0.8261375 | 0.5 | 20 | 0.1999958 | 3.417 | 3.4368 | 3.4403 | 3.4212 | 3.4182 | 3.3986 | 3.3949 | 3.414 | 3.4175 | 3.4567 | 3.4635 | 3.4256 | 3.4188 | 3.3794 | 3.3721 | 3.4107 | 3.4172 | 3.4763 | 3.4862 | 3.4293 | 3.4191 | 3.3601 | 3.3491 | 3.407 | 3.417 | 3.4955 | 3.5085 | 3.4328 | 3.4196 | 3.3408 | 3.3261 | 3.4035 | 3.4168 | 3.5146 | 3.5308 | 3.4368 | 3.42 | 3.322 | 3.3031 | 3.3996 | 3.4165
LMO_C_24_B_12_SOC_5-75_Part_1-1_ID_A170528511010800188.xlsx | LMO | 12 | A170528511010800188 | 24 | 19.8273 | 0.8261375 | 0.5 | 25 | 0.2499542 | 3.5157 | 3.5336 | 3.5367 | 3.5193 | 3.5167 | 3.4988 | 3.4958 | 3.5132 | 3.516 | 3.5518 | 3.5578 | 3.523 | 3.5172 | 3.4814 | 3.4753 | 3.5102 | 3.516 | 3.5694 | 3.5782 | 3.5262 | 3.5176 | 3.4639 | 3.4544 | 3.5072 | 3.5157 | 3.5871 | 3.5984 | 3.5292 | 3.5179 | 3.4461 | 3.4337 | 3.5041 | 3.5153 | 3.6045 | 3.6184 | 3.5325 | 3.5183 | 3.4286 | 3.413 | 3.5009 | 3.5151
LMO_C_24_B_12_SOC_5-75_Part_1-1_ID_A170528511010800188.xlsx | LMO | 12 | A170528511010800188 | 24 | 19.8273 | 0.8261375 | 0.5 | 30 | 0.2999458 | 3.6012 | 3.618 | 3.6205 | 3.6043 | 3.6019 | 3.5852 | 3.5827 | 3.5989 | 3.6015 | 3.6349 | 3.6401 | 3.6075 | 3.6024 | 3.569 | 3.5638 | 3.5964 | 3.6015 | 3.6515 | 3.6591 | 3.6103 | 3.6029 | 3.5527 | 3.5446 | 3.594 | 3.6012 | 3.6681 | 3.6779 | 3.6131 | 3.6033 | 3.5362 | 3.5255 | 3.5913 | 3.601 | 3.6846 | 3.6967 | 3.6159 | 3.6036 | 3.5201 | 3.5062 | 3.5885 | 3.6008
LMO_C_24_B_12_SOC_5-75_Part_1-1_ID_A170528511010800188.xlsx | LMO | 12 | A170528511010800188 | 24 | 19.8273 | 0.8261375 | 0.5 | 35 | 0.3499333 | 3.6605 | 3.6763 | 3.6788 | 3.6633 | 3.6614 | 3.6456 | 3.6431 | 3.6586 | 3.6609 | 3.6926 | 3.6972 | 3.6663 | 3.6617 | 3.6301 | 3.6252 | 3.6563 | 3.6607 | 3.7081 | 3.7151 | 3.6686 | 3.6621 | 3.6145 | 3.6071 | 3.6538 | 3.6605 | 3.7239 | 3.7328 | 3.6714 | 3.6624 | 3.5991 | 3.5892 | 3.6514 | 3.6603 | 3.7393 | 3.7506 | 3.6744 | 3.6628 | 3.5836 | 3.5713 | 3.6491 | 3.6602
LMO_C_24_B_12_SOC_5-75_Part_1-1_ID_A170528511010800188.xlsx | LMO | 12 | A170528511010800188 | 24 | 19.8273 | 0.8261375 | 0.5 | 40 | 0.3999417 | 3.7281 | 3.7432 | 3.7453 | 3.7307 | 3.7288 | 3.7139 | 3.7116 | 3.7263 | 3.7283 | 3.7583 | 3.7627 | 3.7335 | 3.7293 | 3.6993 | 3.6947 | 3.7241 | 3.7281 | 3.7732 | 3.7797 | 3.7358 | 3.7295 | 3.6844 | 3.6777 | 3.7218 | 3.7281 | 3.7881 | 3.7964 | 3.7383 | 3.7298 | 3.6698 | 3.6607 | 3.7195 | 3.7279 | 3.8027 | 3.8131 | 3.7404 | 3.73 | 3.6549 | 3.6435 | 3.7172 | 3.7276
LMO_C_24_B_12_SOC_5-75_Part_1-1_ID_A170528511010800188.xlsx | LMO | 12 | A170528511010800188 | 24 | 19.8273 | 0.8261375 | 0.5 | 45 | 0.4499375 | 3.7939 | 3.808 | 3.8099 | 3.7964 | 3.7946 | 3.7806 | 3.7785 | 3.7922 | 3.7941 | 3.8222 | 3.8262 | 3.7988 | 3.795 | 3.7669 | 3.7627 | 3.7901 | 3.7941 | 3.8361 | 3.8422 | 3.8011 | 3.7953 | 3.753 | 3.7465 | 3.7881 | 3.7939 | 3.8505 | 3.8587 | 3.8032 | 3.7955 | 3.7385 | 3.73 | 3.786 | 3.7936 | 3.865 | 3.8747 | 3.8055 | 3.7957 | 3.7244 | 3.7137 | 3.7839 | 3.7934
LMO_C_24_B_12_SOC_5-75_Part_1-1_ID_A170528511010800188.xlsx | LMO | 12 | A170528511010800188 | 24 | 19.8273 | 0.8261375 | 0.5 | 50 | 0.4999208 | 3.8536 | 3.8677 | 3.8696 | 3.8561 | 3.8545 | 3.8406 | 3.8387 | 3.8522 | 3.854 | 3.8817 | 3.8856 | 3.8585 | 3.8548 | 3.8271 | 3.8231 | 3.8503 | 3.854 | 3.8956 | 3.9012 | 3.8608 | 3.8552 | 3.8136 | 3.8076 | 3.8484 | 3.8538 | 3.9093 | 3.9168 | 3.8627 | 3.8554 | 3.7999 | 3.792 | 3.8462 | 3.8536 | 3.9228 | 3.9321 | 3.8649 | 3.8557 | 3.7864 | 3.7765 | 3.8443 | 3.8534
LMO_C_24_B_12_SOC_5-75_Part_1-1_ID_A170528511010800188.xlsx | LMO | 12 | A170528511010800188 | 24 | 19.8273 | 0.8261375 | 0.5 | 55 | 0.5499333 | 3.9012 | 3.9149 | 3.9168 | 3.9035 | 3.9019 | 3.8884 | 3.8863 | 3.8996 | 3.9014 | 3.9288 | 3.9326 | 3.9061 | 3.9024 | 3.8752 | 3.8712 | 3.8977 | 3.9014 | 3.9423 | 3.9479 | 3.9079 | 3.9024 | 3.8615 | 3.8557 | 3.8958 | 3.9012 | 3.9556 | 3.9632 | 3.91 | 3.9028 | 3.8482 | 3.8403 | 3.8938 | 3.901 | 3.969 | 3.9783 | 3.9123 | 3.9031 | 3.835 | 3.8252 | 3.8919 | 3.9008
LMO_C_24_B_12_SOC_5-75_Part_1-1_ID_A170528511010800188.xlsx | LMO | 12 | A170528511010800188 | 24 | 19.8273 | 0.8261375 | 0.5 | 60 | 0.5999583 | 3.9458 | 3.96 | 3.9621 | 3.9484 | 3.9465 | 3.9326 | 3.9305 | 3.9442 | 3.9463 | 3.9744 | 3.9784 | 3.9511 | 3.947 | 3.9189 | 3.9147 | 3.9421 | 3.946 | 3.9883 | 3.9944 | 3.9533 | 3.9474 | 3.9052 | 3.8989 | 3.9402 | 3.946 | 4.0022 | 4.0103 | 3.9556 | 3.9477 | 3.8912 | 3.8828 | 3.9379 | 3.9458 | 4.0162 | 4.026 | 3.9579 | 3.9479 | 3.8773 | 3.8668 | 3.936 | 3.9454
LMO_C_24_B_12_SOC_5-75_Part_1-1_ID_A170528511010800188.xlsx | LMO | 12 | A170528511010800188 | 24 | 19.8273 | 0.8261375 | 0.5 | 65 | 0.649975 | 3.9948 | 4.0092 | 4.0114 | 3.9974 | 3.9955 | 3.9811 | 3.9788 | 3.9928 | 3.9949 | 4.0237 | 4.0282 | 4.0001 | 3.996 | 3.967 | 3.9626 | 3.9907 | 3.9948 | 4.0381 | 4.0444 | 4.0026 | 3.9962 | 3.953 | 3.9463 | 3.9886 | 3.9948 | 4.0523 | 4.0609 | 4.0048 | 3.9965 | 3.9388 | 3.93 | 3.9865 | 3.9946 | 4.0664 | 4.077 | 4.0071 | 3.9969 | 3.9245 | 3.9135 | 3.9844 | 3.9944
LMO_C_24_B_12_SOC_5-75_Part_1-1_ID_A170528511010800188.xlsx | LMO | 12 | A170528511010800188 | 24 | 19.8273 | 0.8261375 | 0.5 | 70 | 0.6999542 | 4.0514 | 4.0658 | 4.0682 | 4.0542 | 4.0522 | 4.0378 | 4.0355 | 4.0496 | 4.0517 | 4.0805 | 4.0851 | 4.057 | 4.0528 | 4.0239 | 4.0191 | 4.0475 | 4.0517 | 4.095 | 4.1016 | 4.0597 | 4.0531 | 4.0099 | 4.0029 | 4.0451 | 4.0514 | 4.1093 | 4.1181 | 4.0618 | 4.0534 | 3.9956 | 3.9863 | 4.0427 | 4.0513 | 4.1236 | 4.1346 | 4.0643 | 4.0535 | 3.9814 | 3.9697 | 4.0405 | 4.051
LMO_C_24_B_12_SOC_5-75_Part_1-1_ID_A170528511010800188.xlsx | LMO | 12 | A170528511010800188 | 24 | 19.8273 | 0.8261375 | 0.5 | 75 | 0.7499375 | 4.1167 | 4.131 | 4.1332 | 4.1194 | 4.1174 | 4.1033 | 4.1009 | 4.1148 | 4.117 | 4.1455 | 4.15 | 4.1222 | 4.1178 | 4.0894 | 4.0848 | 4.1125 | 4.117 | 4.1596 | 4.1662 | 4.1247 | 4.1182 | 4.0755 | 4.0686 | 4.1104 | 4.1167 | 4.1739 | 4.1824 | 4.1272 | 4.1185 | 4.0616 | 4.0523 | 4.1083 | 4.1167 | 4.1879 | 4.1985 | 4.1296 | 4.1189 | 4.0476 | 4.0363 | 4.1059 | 4.1163
LMO_C_24_B_13_SOC_35.7518_Part_1-1_ID_A170527511010801765.xlsx | LMO | 13 | A170527511010801765 | 24 | 18.8733 | 0.7863875 | 0.5 | 35.7518 | 0.3575292 | 3.7128 | 3.7323 | 3.7351 | 3.7162 | 3.7135 | 3.6942 | 3.6912 | 3.7104 | 3.7132 | 3.7521 | 3.7578 | 3.7195 | 3.714 | 3.6751 | 3.6689 | 3.7076 | 3.713 | 3.7716 | 3.7797 | 3.7227 | 3.7144 | 3.6558 | 3.6466 | 3.7046 | 3.7128 | 3.7908 | 3.8015 | 3.7256 | 3.7146 | 3.6363 | 3.6238 | 3.7014 | 3.7125 | 3.8101 | 3.8231 | 3.7288 | 3.7151 | 3.6166 | 3.601 | 3.6984 | 3.7123
LMO_C_24_B_13_SOC_5-75_Part_1-1_ID_A170527511010801765.xlsx | LMO | 13 | A170527511010801765 | 24 | 19.1606 | 0.7983583 | 0.5 | 5 | 0.05002083 | 3.0778 | 3.115 | 3.1257 | 3.0899 | 3.0797 | 3.0427 | 3.0309 | 3.0678 | 3.0789 | 3.153 | 3.173 | 3.1022 | 3.081 | 3.0062 | 2.9825 | 3.0562 | 3.0787 | 3.1896 | 3.2176 | 3.1138 | 3.0818 | 2.9697 | 2.9335 | 3.0438 | 3.0782 | 3.2251 | 3.2606 | 3.1254 | 3.0827 | 2.934 | 2.8845 | 3.0309 | 3.078 | 3.2595 | 3.3015 | 3.1366 | 3.0834 | 2.899 | 2.8357 | 3.0171 | 3.0776
LMO_C_24_B_13_SOC_5-75_Part_1-1_ID_A170527511010801765.xlsx | LMO | 13 | A170527511010801765 | 24 | 19.1606 | 0.7983583 | 0.5 | 10 | 0.1000292 | 3.2237 | 3.2567 | 3.2646 | 3.2328 | 3.2254 | 3.1926 | 3.1842 | 3.2167 | 3.2246 | 3.2902 | 3.3048 | 3.242 | 3.2263 | 3.1605 | 3.1433 | 3.2086 | 3.2244 | 3.3224 | 3.3434 | 3.2502 | 3.227 | 3.1282 | 3.102 | 3.1998 | 3.2241 | 3.3541 | 3.3807 | 3.2585 | 3.2275 | 3.0962 | 3.0601 | 3.1905 | 3.2237 | 3.3856 | 3.4172 | 3.2664 | 3.2281 | 3.0642 | 3.0186 | 3.1809 | 3.2232
LMO_C_24_B_13_SOC_5-75_Part_1-1_ID_A170527511010801765.xlsx | LMO | 13 | A170527511010801765 | 24 | 19.1606 | 0.7983583 | 0.5 | 15 | 0.1500333 | 3.3545 | 3.3829 | 3.3889 | 3.3612 | 3.3559 | 3.3276 | 3.3215 | 3.3494 | 3.3552 | 3.4119 | 3.4228 | 3.368 | 3.3566 | 3.2997 | 3.2874 | 3.3436 | 3.355 | 3.4398 | 3.4556 | 3.374 | 3.3571 | 3.2718 | 3.2527 | 3.3371 | 3.3545 | 3.4674 | 3.4877 | 3.3803 | 3.3577 | 3.2439 | 3.2179 | 3.3306 | 3.3543 | 3.4944 | 3.519 | 3.3868 | 3.3582 | 3.2165 | 3.1831 | 3.3236 | 3.3538
LMO_C_24_B_13_SOC_5-75_Part_1-1_ID_A170527511010801765.xlsx | LMO | 13 | A170527511010801765 | 24 | 19.1606 | 0.7983583 | 0.5 | 20 | 0.2000458 | 3.4651 | 3.4902 | 3.4948 | 3.4704 | 3.4663 | 3.4412 | 3.4365 | 3.4611 | 3.4658 | 3.5157 | 3.5246 | 3.4758 | 3.467 | 3.4166 | 3.407 | 3.4565 | 3.4656 | 3.5406 | 3.5532 | 3.4807 | 3.4676 | 3.3919 | 3.3771 | 3.4518 | 3.4653 | 3.5652 | 3.5815 | 3.4855 | 3.4679 | 3.3671 | 3.3469 | 3.4467 | 3.4649 | 3.5894 | 3.6092 | 3.4904 | 3.4683 | 3.3427 | 3.3169 | 3.4419 | 3.4646
LMO_C_24_B_13_SOC_5-75_Part_1-1_ID_A170527511010801765.xlsx | LMO | 13 | A170527511010801765 | 24 | 19.1606 | 0.7983583 | 0.5 | 25 | 0.2500458 | 3.5604 | 3.5829 | 3.5868 | 3.5648 | 3.5615 | 3.539 | 3.535 | 3.5571 | 3.561 | 3.6059 | 3.6131 | 3.5694 | 3.562 | 3.5169 | 3.509 | 3.5534 | 3.5608 | 3.628 | 3.6387 | 3.5734 | 3.5625 | 3.4948 | 3.4827 | 3.5494 | 3.5604 | 3.65 | 3.6638 | 3.5773 | 3.5629 | 3.4725 | 3.4563 | 3.5455 | 3.5601 | 3.6719 | 3.6886 | 3.5811 | 3.5631 | 3.4505 | 3.4296 | 3.5413 | 3.5599
LMO_C_24_B_13_SOC_5-75_Part_1-1_ID_A170527511010801765.xlsx | LMO | 13 | A170527511010801765 | 24 | 19.1606 | 0.7983583 | 0.5 | 30 | 0.30005 | 3.6338 | 3.6545 | 3.6579 | 3.6377 | 3.6347 | 3.614 | 3.6108 | 3.631 | 3.6342 | 3.6756 | 3.6819 | 3.6414 | 3.6352 | 3.5938 | 3.5869 | 3.6278 | 3.6342 | 3.6961 | 3.7053 | 3.6449 | 3.6356 | 3.5732 | 3.5629 | 3.6245 | 3.6338 | 3.7165 | 3.7284 | 3.6484 | 3.6359 | 3.5527 | 3.539 | 3.6212 | 3.6336 | 3.7367 | 3.7513 | 3.6519 | 3.6363 | 3.5323 | 3.5148 | 3.6177 | 3.6335
LMO_C_24_B_13_SOC_5-75_Part_1-1_ID_A170527511010801765.xlsx | LMO | 13 | A170527511010801765 | 24 | 19.1606 | 0.7983583 | 0.5 | 35 | 0.35005 | 3.6947 | 3.7142 | 3.7172 | 3.6981 | 3.6954 | 3.676 | 3.6728 | 3.6921 | 3.6951 | 3.7341 | 3.7399 | 3.7018 | 3.696 | 3.6568 | 3.6507 | 3.6893 | 3.6949 | 3.7537 | 3.762 | 3.7049 | 3.6965 | 3.6377 | 3.6282 | 3.6861 | 3.6947 | 3.7727 | 3.7837 | 3.7081 | 3.6967 | 3.6184 | 3.6057 | 3.683 | 3.6944 | 3.792 | 3.8052 | 3.7112 | 3.697 | 3.5992 | 3.5831 | 3.68 | 3.6944
LMO_C_24_B_13_SOC_5-75_Part_1-1_ID_A170527511010801765.xlsx | LMO | 13 | A170527511010801765 | 24 | 19.1606 | 0.7983583 | 0.5 | 40 | 0.40005 | 3.7634 | 3.7818 | 3.7846 | 3.7667 | 3.7644 | 3.746 | 3.7432 | 3.7613 | 3.7639 | 3.8006 | 3.8057 | 3.7701 | 3.7648 | 3.7281 | 3.7225 | 3.7585 | 3.7639 | 3.8187 | 3.8262 | 3.773 | 3.7651 | 3.71 | 3.7016 | 3.7558 | 3.7637 | 3.8368 | 3.8466 | 3.776 | 3.7655 | 3.6921 | 3.6805 | 3.753 | 3.7634 | 3.8547 | 3.867 | 3.7787 | 3.7658 | 3.6737 | 3.6589 | 3.75 | 3.7632
LMO_C_24_B_13_SOC_5-75_Part_1-1_ID_A170527511010801765.xlsx | LMO | 13 | A170527511010801765 | 24 | 19.1606 | 0.7983583 | 0.5 | 45 | 0.4500375 | 3.8268 | 3.8443 | 3.8468 | 3.8296 | 3.8276 | 3.8101 | 3.8076 | 3.8247 | 3.8271 | 3.8622 | 3.8668 | 3.8329 | 3.828 | 3.7932 | 3.7881 | 3.8224 | 3.8271 | 3.8794 | 3.8863 | 3.8357 | 3.8285 | 3.7762 | 3.7685 | 3.8199 | 3.8269 | 3.8963 | 3.9056 | 3.8382 | 3.8287 | 3.759 | 3.7486 | 3.8173 | 3.8268 | 3.9135 | 3.9247 | 3.8408 | 3.8289 | 3.742 | 3.7288 | 3.8146 | 3.8266
LMO_C_24_B_13_SOC_5-75_Part_1-1_ID_A170527511010801765.xlsx | LMO | 13 | A170527511010801765 | 24 | 19.1606 | 0.7983583 | 0.5 | 50 | 0.5000292 | 3.8796 | 3.8966 | 3.8991 | 3.8824 | 3.8803 | 3.8635 | 3.861 | 3.8777 | 3.88 | 3.9138 | 3.9184 | 3.8854 | 3.8808 | 3.8468 | 3.842 | 3.8754 | 3.8798 | 3.9307 | 3.9374 | 3.8879 | 3.8812 | 3.8301 | 3.8229 | 3.8728 | 3.8796 | 3.9472 | 3.956 | 3.8903 | 3.8814 | 3.8136 | 3.8036 | 3.8703 | 3.8794 | 3.9637 | 3.9746 | 3.8931 | 3.8817 | 3.7971 | 3.7846 | 3.8678 | 3.8791
LMO_C_24_B_13_SOC_5-75_Part_1-1_ID_A170527511010801765.xlsx | LMO | 13 | A170527511010801765 | 24 | 19.1606 | 0.7983583 | 0.5 | 55 | 0.5500583 | 3.9247 | 3.9414 | 3.9439 | 3.9275 | 3.9254 | 3.9086 | 3.9061 | 3.9226 | 3.9251 | 3.9586 | 3.9632 | 3.9305 | 3.926 | 3.8922 | 3.8875 | 3.9203 | 3.9249 | 3.9751 | 3.9818 | 3.933 | 3.9263 | 3.8759 | 3.8685 | 3.9181 | 3.9247 | 3.9914 | 4.0004 | 3.9358 | 3.9265 | 3.8596 | 3.8496 | 3.9156 | 3.9247 | 4.0079 | 4.0188 | 3.9382 | 3.9268 | 3.8433 | 3.8308 | 3.9133 | 3.9244
LMO_C_24_B_13_SOC_5-75_Part_1-1_ID_A170527511010801765.xlsx | LMO | 13 | A170527511010801765 | 24 | 19.1606 | 0.7983583 | 0.5 | 60 | 0.6000708 | 3.9707 | 3.9879 | 3.9904 | 3.9737 | 3.9714 | 3.9544 | 3.9516 | 3.9686 | 3.9709 | 4.0051 | 4.0102 | 3.9767 | 3.9718 | 3.9375 | 3.9323 | 3.966 | 3.9707 | 4.0223 | 4.0296 | 3.9795 | 3.9721 | 3.9205 | 3.9128 | 3.9635 | 3.9707 | 4.0391 | 4.0486 | 3.9823 | 3.9725 | 3.9037 | 3.8933 | 3.9611 | 3.9704 | 4.056 | 4.0678 | 3.9849 | 3.9728 | 3.8868 | 3.8738 | 3.9584 | 3.9702
LMO_C_24_B_13_SOC_5-75_Part_1-1_ID_A170527511010801765.xlsx | LMO | 13 | A170527511010801765 | 24 | 19.1606 | 0.7983583 | 0.5 | 65 | 0.6500667 | 4.024 | 4.0419 | 4.0446 | 4.0272 | 4.0248 | 4.0071 | 4.0043 | 4.0218 | 4.0244 | 4.0599 | 4.0651 | 4.0304 | 4.0254 | 3.9899 | 3.9844 | 4.0192 | 4.0243 | 4.0774 | 4.0852 | 4.0335 | 4.0258 | 3.9725 | 3.9642 | 4.0166 | 4.024 | 4.0949 | 4.1044 | 4.0363 | 4.026 | 3.9553 | 3.9442 | 4.0138 | 4.0239 | 4.1121 | 4.1245 | 4.039 | 4.0262 | 3.9379 | 3.9242 | 4.0111 | 4.0237
LMO_C_24_B_13_SOC_5-75_Part_1-1_ID_A170527511010801765.xlsx | LMO | 13 | A170527511010801765 | 24 | 19.1606 | 0.7983583 | 0.5 | 70 | 0.7000833 | 4.0904 | 4.1083 | 4.111 | 4.0936 | 4.0914 | 4.0736 | 4.0708 | 4.0881 | 4.0908 | 4.1262 | 4.1317 | 4.097 | 4.092 | 4.0564 | 4.0508 | 4.0855 | 4.0908 | 4.1438 | 4.1518 | 4.0998 | 4.0921 | 4.039 | 4.0307 | 4.0827 | 4.0906 | 4.1613 | 4.1711 | 4.1029 | 4.0925 | 4.0214 | 4.0103 | 4.0801 | 4.0904 | 4.1788 | 4.1902 | 4.1057 | 4.0928 | 4.0044 | 3.9902 | 4.0773 | 4.09
LMO_C_24_B_13_SOC_5-75_Part_1-1_ID_A170527511010801765.xlsx | LMO | 13 | A170527511010801765 | 24 | 19.1606 | 0.7983583 | 0.5 | 75 | 0.7321208 | 4.1269 | 4.1448 | 4.1476 | 4.1303 | 4.1282 | 4.1104 | 4.1076 | 4.1251 | 4.1279 | 4.1634 | 4.1686 | 4.134 | 4.1289 | 4.0935 | 4.0879 | 4.1228 | 4.1279 | 4.1811 | 4.189 | 4.1371 | 4.1294 | 4.0762 | 4.0678 | 4.1202 | 4.1279 | 4.1989 | 4.2005 | 4.1346 | 4.1285 | 4.0576 | 4.0464 | 4.1163 | 4.1269 | 4.2154 | 4.2154 | 4.1352 | 4.1279 | 4.0391 | 4.0251 | 4.1128 | 4.1261
LMO_C_24_B_14_SOC_5-75_Part_1-1_ID_A170531525010801002.xlsx | LMO | 14 | A170531525010801002 | 24 | 19.3773 | 0.8073875 | 0.5 | 5 | 0.04999167 | 3.0265 | 3.052 | 3.0578 | 3.0332 | 3.0283 | 3.0028 | 2.9969 | 3.0218 | 3.0274 | 3.0783 | 3.0892 | 3.0402 | 3.0294 | 2.9783 | 2.9665 | 3.0164 | 3.0272 | 3.1036 | 3.1194 | 3.0464 | 3.0301 | 2.9535 | 2.9356 | 3.0106 | 3.0269 | 3.1286 | 3.149 | 3.0527 | 3.0311 | 2.9289 | 2.9044 | 3.0046 | 3.0267 | 3.153 | 3.1784 | 3.0589 | 3.0318 | 2.9042 | 2.8731 | 2.9986 | 3.0264
LMO_C_24_B_14_SOC_5-75_Part_1-1_ID_A170531525010801002.xlsx | LMO | 14 | A170531525010801002 | 24 | 19.3773 | 0.8073875 | 0.5 | 10 | 0.1 | 3.1742 | 3.1974 | 3.2021 | 3.1798 | 3.1758 | 3.1526 | 3.1477 | 3.1703 | 3.1749 | 3.2211 | 3.2304 | 3.1856 | 3.1767 | 3.1303 | 3.1203 | 3.1658 | 3.1747 | 3.2439 | 3.2574 | 3.1907 | 3.1772 | 3.1078 | 3.0926 | 3.1609 | 3.1744 | 3.2665 | 3.2841 | 3.196 | 3.1779 | 3.0852 | 3.0648 | 3.1556 | 3.174 | 3.2892 | 3.3104 | 3.2009 | 3.1786 | 3.0627 | 3.0371 | 3.1509 | 3.1737
LMO_C_24_B_14_SOC_5-75_Part_1-1_ID_A170531525010801002.xlsx | LMO | 14 | A170531525010801002 | 24 | 19.3773 | 0.8073875 | 0.5 | 15 | 0.15 | 3.3145 | 3.3348 | 3.3387 | 3.319 | 3.3157 | 3.2955 | 3.2915 | 3.3111 | 3.315 | 3.3554 | 3.3631 | 3.3238 | 3.3164 | 3.2758 | 3.2677 | 3.3076 | 3.3148 | 3.3756 | 3.3866 | 3.3278 | 3.3169 | 3.2559 | 3.2439 | 3.3036 | 3.3145 | 3.3956 | 3.41 | 3.332 | 3.3175 | 3.2362 | 3.22 | 3.2997 | 3.3141 | 3.4154 | 3.4333 | 3.3361 | 3.318 | 3.2165 | 3.196 | 3.2957 | 3.3138
LMO_C_24_B_14_SOC_5-75_Part_1-1_ID_A170531525010801002.xlsx | LMO | 14 | A170531525010801002 | 24 | 19.3773 | 0.8073875 | 0.5 | 20 | 0.2000125 | 3.433 | 3.4512 | 3.4546 | 3.437 | 3.434 | 3.4158 | 3.4126 | 3.4302 | 3.4335 | 3.4698 | 3.4763 | 3.4409 | 3.4347 | 3.3984 | 3.3915 | 3.427 | 3.4333 | 3.4877 | 3.4972 | 3.4442 | 3.4351 | 3.3805 | 3.3703 | 3.4237 | 3.4328 | 3.5055 | 3.5179 | 3.4477 | 3.4354 | 3.3626 | 3.3492 | 3.4205 | 3.4326 | 3.5232 | 3.5387 | 3.4512 | 3.4358 | 3.345 | 3.3278 | 3.4168 | 3.4323
LMO_C_24_B_14_SOC_5-75_Part_1-1_ID_A170531525010801002.xlsx | LMO | 14 | A170531525010801002 | 24 | 19.3773 | 0.8073875 | 0.5 | 25 | 0.2499875 | 3.5334 | 3.5501 | 3.5529 | 3.5369 | 3.5343 | 3.5178 | 3.5148 | 3.5311 | 3.5337 | 3.5671 | 3.5727 | 3.5404 | 3.5348 | 3.5016 | 3.4958 | 3.5283 | 3.5336 | 3.5836 | 3.5919 | 3.5434 | 3.5353 | 3.4853 | 3.4765 | 3.5253 | 3.5334 | 3.5999 | 3.6108 | 3.5464 | 3.5357 | 3.4688 | 3.457 | 3.5223 | 3.5332 | 3.6164 | 3.6298 | 3.5494 | 3.536 | 3.4526 | 3.4377 | 3.5193 | 3.5327
LMO_C_24_B_14_SOC_5-75_Part_1-1_ID_A170531525010801002.xlsx | LMO | 14 | A170531525010801002 | 24 | 19.3773 | 0.8073875 | 0.5 | 30 | 0.2999625 | 3.6142 | 3.6296 | 3.6322 | 3.6171 | 3.615 | 3.5996 | 3.5969 | 3.6119 | 3.6145 | 3.6452 | 3.6501 | 3.6203 | 3.6154 | 3.5845 | 3.5794 | 3.6096 | 3.6143 | 3.6603 | 3.6679 | 3.6229 | 3.6157 | 3.5696 | 3.5618 | 3.6071 | 3.614 | 3.6756 | 3.6851 | 3.6256 | 3.6161 | 3.5543 | 3.5441 | 3.6045 | 3.6138 | 3.6907 | 3.7026 | 3.6284 | 3.6164 | 3.5394 | 3.5264 | 3.6017 | 3.6136
LMO_C_24_B_14_SOC_5-75_Part_1-1_ID_A170531525010801002.xlsx | LMO | 14 | A170531525010801002 | 24 | 19.3773 | 0.8073875 | 0.5 | 35 | 0.3499292 | 3.6721 | 3.6865 | 3.6889 | 3.6749 | 3.6728 | 3.6582 | 3.6559 | 3.67 | 3.6723 | 3.7016 | 3.7061 | 3.6777 | 3.6733 | 3.644 | 3.6393 | 3.6677 | 3.6723 | 3.716 | 3.7228 | 3.6802 | 3.6737 | 3.6298 | 3.6226 | 3.6651 | 3.6721 | 3.7304 | 3.7395 | 3.6828 | 3.6738 | 3.6154 | 3.6057 | 3.6628 | 3.6717 | 3.7446 | 3.756 | 3.6853 | 3.6742 | 3.6012 | 3.589 | 3.6605 | 3.6716
LMO_C_24_B_14_SOC_5-75_Part_1-1_ID_A170531525010801002.xlsx | LMO | 14 | A170531525010801002 | 24 | 19.3773 | 0.8073875 | 0.5 | 40 | 0.3999292 | 3.7427 | 3.7565 | 3.7588 | 3.7453 | 3.7434 | 3.7295 | 3.7274 | 3.7407 | 3.743 | 3.7706 | 3.775 | 3.7481 | 3.7437 | 3.7162 | 3.7116 | 3.7386 | 3.7427 | 3.7843 | 3.7908 | 3.7506 | 3.7442 | 3.7026 | 3.696 | 3.7365 | 3.7427 | 3.798 | 3.8064 | 3.7528 | 3.7444 | 3.6891 | 3.68 | 3.7342 | 3.7425 | 3.8115 | 3.822 | 3.7553 | 3.7448 | 3.6756 | 3.6644 | 3.732 | 3.7423
LMO_C_24_B_14_SOC_5-75_Part_1-1_ID_A170531525010801002.xlsx | LMO | 14 | A170531525010801002 | 24 | 19.3773 | 0.8073875 | 0.5 | 45 | 0.4499083 | 3.8083 | 3.8215 | 3.8236 | 3.8108 | 3.809 | 3.7957 | 3.7938 | 3.8066 | 3.8085 | 3.8348 | 3.8389 | 3.8134 | 3.8094 | 3.7829 | 3.7788 | 3.8046 | 3.8083 | 3.848 | 3.854 | 3.8155 | 3.8097 | 3.7701 | 3.7637 | 3.8025 | 3.8081 | 3.861 | 3.8691 | 3.8178 | 3.8099 | 3.7572 | 3.7488 | 3.8002 | 3.808 | 3.874 | 3.8838 | 3.8199 | 3.8101 | 3.7442 | 3.7337 | 3.798 | 3.8078
LMO_C_24_B_14_SOC_5-75_Part_1-1_ID_A170531525010801002.xlsx | LMO | 14 | A170531525010801002 | 24 | 19.3773 | 0.8073875 | 0.5 | 50 | 0.4999 | 3.864 | 3.877 | 3.8791 | 3.8666 | 3.8647 | 3.8519 | 3.8499 | 3.8624 | 3.8643 | 3.8903 | 3.8942 | 3.8691 | 3.8652 | 3.8394 | 3.8354 | 3.8605 | 3.8643 | 3.9031 | 3.9089 | 3.8714 | 3.8656 | 3.8268 | 3.8208 | 3.8585 | 3.8643 | 3.9158 | 3.9233 | 3.8733 | 3.8659 | 3.8141 | 3.8059 | 3.8566 | 3.864 | 3.9286 | 3.9379 | 3.8756 | 3.8661 | 3.8015 | 3.7916 | 3.8545 | 3.8638
LMO_C_24_B_14_SOC_5-75_Part_1-1_ID_A170531525010801002.xlsx | LMO | 14 | A170531525010801002 | 24 | 19.3773 | 0.8073875 | 0.5 | 55 | 0.5498792 | 3.91 | 3.9226 | 3.9247 | 3.9124 | 3.9107 | 3.898 | 3.8959 | 3.9082 | 3.9103 | 3.9356 | 3.9395 | 3.9149 | 3.911 | 3.8856 | 3.8817 | 3.9065 | 3.9102 | 3.9481 | 3.954 | 3.917 | 3.9114 | 3.8731 | 3.8671 | 3.9044 | 3.9098 | 3.9607 | 3.9684 | 3.9191 | 3.9116 | 3.8608 | 3.8526 | 3.9024 | 3.9098 | 3.9732 | 3.9828 | 3.921 | 3.9117 | 3.8482 | 3.8382 | 3.9003 | 3.9094
LMO_C_24_B_14_SOC_5-75_Part_1-1_ID_A170531525010801002.xlsx | LMO | 14 | A170531525010801002 | 24 | 19.3773 | 0.8073875 | 0.5 | 60 | 0.5998625 | 3.9556 | 3.9688 | 3.9711 | 3.9583 | 3.9563 | 3.9432 | 3.9409 | 3.9537 | 3.9558 | 3.9823 | 3.9865 | 3.9609 | 3.9567 | 3.9303 | 3.926 | 3.9518 | 3.9558 | 3.9955 | 4.0018 | 3.9632 | 3.957 | 3.9175 | 3.911 | 3.9495 | 3.9556 | 4.0085 | 4.0167 | 3.9656 | 3.9574 | 3.9045 | 3.8959 | 3.9474 | 3.9554 | 4.0212 | 4.0317 | 3.9679 | 3.9577 | 3.8917 | 3.881 | 3.9453 | 3.9553
LMO_C_24_B_14_SOC_5-75_Part_1-1_ID_A170531525010801002.xlsx | LMO | 14 | A170531525010801002 | 24 | 19.3773 | 0.8073875 | 0.5 | 65 | 0.6498417 | 4.0079 | 4.0214 | 4.0239 | 4.0107 | 4.0089 | 3.9953 | 3.993 | 4.0061 | 4.0082 | 4.0353 | 4.0399 | 4.0138 | 4.0093 | 3.9823 | 3.9776 | 4.0039 | 4.0082 | 4.0487 | 4.0556 | 4.0163 | 4.0096 | 3.969 | 3.9621 | 4.0015 | 4.0081 | 4.0622 | 4.0713 | 4.0187 | 4.01 | 3.9558 | 3.9465 | 3.9995 | 4.0079 | 4.0755 | 4.0866 | 4.0212 | 4.0103 | 3.9426 | 3.931 | 3.9971 | 4.0076
LMO_C_24_B_14_SOC_5-75_Part_1-1_ID_A170531525010801002.xlsx | LMO | 14 | A170531525010801002 | 24 | 19.3773 | 0.8073875 | 0.5 | 70 | 0.6998208 | 4.0735 | 4.0871 | 4.0896 | 4.0763 | 4.0743 | 4.0609 | 4.0584 | 4.0715 | 4.0739 | 4.1009 | 4.1057 | 4.0795 | 4.0749 | 4.0479 | 4.0432 | 4.0693 | 4.0738 | 4.1143 | 4.1213 | 4.082 | 4.0753 | 4.0349 | 4.0275 | 4.0668 | 4.0736 | 4.1276 | 4.1371 | 4.0847 | 4.0756 | 4.0214 | 4.0119 | 4.0644 | 4.0735 | 4.1409 | 4.1525 | 4.0873 | 4.0759 | 4.0085 | 3.9964 | 4.062 | 4.0732
LMO_C_24_B_14_SOC_5-75_Part_1-1_ID_A170531525010801002.xlsx | LMO | 14 | A170531525010801002 | 24 | 19.3773 | 0.8073875 | 0.5 | 75 | 0.7494208 | 4.1329 | 4.1464 | 4.149 | 4.136 | 4.134 | 4.1205 | 4.1181 | 4.1312 | 4.1339 | 4.1607 | 4.1655 | 4.1394 | 4.1346 | 4.1079 | 4.1029 | 4.1291 | 4.1339 | 4.1743 | 4.1814 | 4.1421 | 4.1353 | 4.0946 | 4.0873 | 4.1268 | 4.1336 | 4.1876 | 4.1971 | 4.1447 | 4.1354 | 4.0813 | 4.0717 | 4.1243 | 4.1335 | 4.2009 | 4.2009 | 4.1405 | 4.1343 | 4.0668 | 4.0546 | 4.1205 | 4.1322
LMO_C_24_B_14_SOC_50.0064_Part_1-1_ID_A170531525010801002.xlsx | LMO | 14 | A170531525010801002 | 24 | 19.192 | 0.7996667 | 0.5 | 50.0064 | 0.5000875 | 3.868 | 3.8808 | 3.8828 | 3.8705 | 3.8687 | 3.8559 | 3.854 | 3.8664 | 3.8682 | 3.8938 | 3.8979 | 3.8729 | 3.8691 | 3.8434 | 3.8394 | 3.8645 | 3.8682 | 3.9065 | 3.9124 | 3.875 | 3.8694 | 3.831 | 3.825 | 3.8624 | 3.868 | 3.9193 | 3.927 | 3.877 | 3.8696 | 3.8183 | 3.8103 | 3.8603 | 3.8677 | 3.9319 | 3.9414 | 3.8791 | 3.8698 | 3.8057 | 3.7955 | 3.8584 | 3.8675
LMO_C_24_B_15_SOC_5-75_Part_1-1_ID_A170530525010800027.xlsx | LMO | 15 | A170530525010800027 | 24 | 19.2079 | 0.8003292 | 0.5 | 5 | 0.04998333 | 3.0299 | 3.0559 | 3.0615 | 3.0364 | 3.0315 | 3.0057 | 2.9998 | 3.0251 | 3.0306 | 3.0825 | 3.0931 | 3.0432 | 3.0325 | 2.9804 | 2.9688 | 3.0198 | 3.0304 | 3.1082 | 3.1238 | 3.0492 | 3.0334 | 2.9551 | 2.9375 | 3.0141 | 3.0301 | 3.1336 | 3.154 | 3.0553 | 3.0341 | 2.9298 | 2.9061 | 3.0083 | 3.0299 | 3.1586 | 3.1837 | 3.0615 | 3.035 | 2.9047 | 2.8742 | 3.0027 | 3.0297
LMO_C_24_B_15_SOC_5-75_Part_1-1_ID_A170530525010800027.xlsx | LMO | 15 | A170530525010800027 | 24 | 19.2079 | 0.8003292 | 0.5 | 10 | 0.1000083 | 3.1782 | 3.2019 | 3.2065 | 3.1837 | 3.1798 | 3.1563 | 3.1515 | 3.1744 | 3.1789 | 3.2258 | 3.2348 | 3.1894 | 3.1807 | 3.1335 | 3.1238 | 3.17 | 3.1786 | 3.249 | 3.2623 | 3.1946 | 3.1814 | 3.1105 | 3.0959 | 3.165 | 3.1784 | 3.2719 | 3.2892 | 3.1993 | 3.1819 | 3.0875 | 3.0673 | 3.1605 | 3.1782 | 3.2953 | 3.3166 | 3.2044 | 3.1824 | 3.0642 | 3.0394 | 3.1554 | 3.1777
LMO_C_24_B_15_SOC_5-75_Part_1-1_ID_A170530525010800027.xlsx | LMO | 15 | A170530525010800027 | 24 | 19.2079 | 0.8003292 | 0.5 | 15 | 0.1500042 | 3.3189 | 3.3396 | 3.3434 | 3.3234 | 3.3201 | 3.2995 | 3.2957 | 3.3157 | 3.3194 | 3.3606 | 3.368 | 3.328 | 3.3208 | 3.2795 | 3.2718 | 3.3122 | 3.3192 | 3.381 | 3.3919 | 3.332 | 3.3215 | 3.2593 | 3.2476 | 3.3083 | 3.3189 | 3.4014 | 3.4156 | 3.3361 | 3.3218 | 3.239 | 3.2232 | 3.3045 | 3.3185 | 3.4216 | 3.4388 | 3.3399 | 3.3222 | 3.2188 | 3.1984 | 3.3004 | 3.3182
LMO_C_24_B_15_SOC_5-75_Part_1-1_ID_A170530525010800027.xlsx | LMO | 15 | A170530525010800027 | 24 | 19.2079 | 0.8003292 | 0.5 | 20 | 0.2000125 | 3.4374 | 3.456 | 3.4593 | 3.4412 | 3.4384 | 3.4198 | 3.4165 | 3.4347 | 3.4377 | 3.4751 | 3.4814 | 3.4451 | 3.4391 | 3.4017 | 3.3951 | 3.4316 | 3.4377 | 3.4934 | 3.5027 | 3.4486 | 3.4395 | 3.3833 | 3.3733 | 3.4282 | 3.4372 | 3.512 | 3.5243 | 3.4519 | 3.4398 | 3.3649 | 3.3515 | 3.4249 | 3.437 | 3.5304 | 3.5453 | 3.4553 | 3.4402 | 3.3466 | 3.3299 | 3.4217 | 3.4368
LMO_C_24_B_15_SOC_5-75_Part_1-1_ID_A170530525010800027.xlsx | LMO | 15 | A170530525010800027 | 24 | 19.2079 | 0.8003292 | 0.5 | 25 | 0.25 | 3.5381 | 3.5552 | 3.558 | 3.5415 | 3.5392 | 3.5222 | 3.5192 | 3.5359 | 3.5385 | 3.5727 | 3.5782 | 3.5452 | 3.5397 | 3.5057 | 3.5 | 3.5332 | 3.5385 | 3.5894 | 3.5977 | 3.548 | 3.5401 | 3.489 | 3.4802 | 3.5304 | 3.5381 | 3.6061 | 3.6175 | 3.5511 | 3.5404 | 3.4723 | 3.4609 | 3.5274 | 3.5378 | 3.6231 | 3.6368 | 3.5539 | 3.5408 | 3.4553 | 3.4412 | 3.5243 | 3.5376
LMO_C_24_B_15_SOC_5-75_Part_1-1_ID_A170530525010800027.xlsx | LMO | 15 | A170530525010800027 | 24 | 19.2079 | 0.8003292 | 0.5 | 30 | 0.3000083 | 3.6187 | 3.6345 | 3.6372 | 3.6217 | 3.6194 | 3.6036 | 3.6012 | 3.6166 | 3.6189 | 3.6507 | 3.6556 | 3.6247 | 3.6199 | 3.5882 | 3.5831 | 3.6142 | 3.6189 | 3.6663 | 3.6738 | 3.6275 | 3.6203 | 3.5727 | 3.5648 | 3.6115 | 3.6187 | 3.6823 | 3.6919 | 3.6301 | 3.6206 | 3.5569 | 3.5469 | 3.6092 | 3.6184 | 3.6975 | 3.71 | 3.6328 | 3.621 | 3.5413 | 3.5285 | 3.6064 | 3.6182
LMO_C_24_B_15_SOC_5-75_Part_1-1_ID_A170530525010800027.xlsx | LMO | 15 | A170530525010800027 | 24 | 19.2079 | 0.8003292 | 0.5 | 35 | 0.3500208 | 3.6779 | 3.6928 | 3.6953 | 3.6807 | 3.6786 | 3.6635 | 3.6612 | 3.6758 | 3.6782 | 3.7083 | 3.713 | 3.6837 | 3.6791 | 3.6489 | 3.644 | 3.6735 | 3.6779 | 3.7232 | 3.7302 | 3.6863 | 3.6795 | 3.6342 | 3.627 | 3.6712 | 3.6777 | 3.7379 | 3.7472 | 3.6888 | 3.6798 | 3.6196 | 3.6099 | 3.6689 | 3.6777 | 3.7525 | 3.7641 | 3.6907 | 3.6798 | 3.6048 | 3.5926 | 3.6661 | 3.6772
LMO_C_24_B_15_SOC_5-75_Part_1-1_ID_A170530525010800027.xlsx | LMO | 15 | A170530525010800027 | 24 | 19.2079 | 0.8003292 | 0.5 | 40 | 0.4000333 | 3.7488 | 3.7632 | 3.7653 | 3.7513 | 3.7495 | 3.7351 | 3.7328 | 3.7469 | 3.749 | 3.7778 | 3.7822 | 3.7541 | 3.7499 | 3.7211 | 3.7165 | 3.7446 | 3.7488 | 3.792 | 3.7985 | 3.7565 | 3.7502 | 3.7068 | 3.7002 | 3.7425 | 3.7488 | 3.8064 | 3.8148 | 3.759 | 3.7506 | 3.6926 | 3.6837 | 3.7402 | 3.7486 | 3.8206 | 3.8311 | 3.7613 | 3.7509 | 3.6784 | 3.6672 | 3.7381 | 3.7483
LMO_C_24_B_15_SOC_5-75_Part_1-1_ID_A170530525010800027.xlsx | LMO | 15 | A170530525010800027 | 24 | 19.2079 | 0.8003292 | 0.5 | 45 | 0.4499958 | 3.8143 | 3.8278 | 3.8299 | 3.8168 | 3.815 | 3.8015 | 3.7992 | 3.8125 | 3.8145 | 3.8417 | 3.8457 | 3.8194 | 3.8153 | 3.7883 | 3.7841 | 3.8104 | 3.8143 | 3.8552 | 3.8617 | 3.8217 | 3.8157 | 3.7748 | 3.7681 | 3.8083 | 3.8143 | 3.8692 | 3.8773 | 3.8238 | 3.8159 | 3.7609 | 3.7525 | 3.8062 | 3.8141 | 3.8828 | 3.8928 | 3.8262 | 3.8162 | 3.7476 | 3.7369 | 3.8041 | 3.8138
LMO_C_24_B_15_SOC_5-75_Part_1-1_ID_A170530525010800027.xlsx | LMO | 15 | A170530525010800027 | 24 | 19.2079 | 0.8003292 | 0.5 | 50 | 0.4999917 | 3.8696 | 3.8828 | 3.8849 | 3.8719 | 3.8703 | 3.8571 | 3.855 | 3.8678 | 3.8698 | 3.8963 | 3.9001 | 3.8745 | 3.8705 | 3.8441 | 3.8401 | 3.8659 | 3.8696 | 3.9093 | 3.9152 | 3.8768 | 3.871 | 3.8313 | 3.8252 | 3.864 | 3.8694 | 3.9223 | 3.9303 | 3.8789 | 3.8712 | 3.8183 | 3.8101 | 3.8619 | 3.8694 | 3.9354 | 3.9451 | 3.8812 | 3.8715 | 3.8053 | 3.7953 | 3.8596 | 3.8691
LMO_C_24_B_15_SOC_5-75_Part_1-1_ID_A170530525010800027.xlsx | LMO | 15 | A170530525010800027 | 24 | 19.2079 | 0.8003292 | 0.5 | 55 | 0.5499917 | 3.9151 | 3.9286 | 3.9307 | 3.9177 | 3.9159 | 3.9026 | 3.9005 | 3.9135 | 3.9154 | 3.9421 | 3.9461 | 3.9203 | 3.9163 | 3.8896 | 3.8856 | 3.9116 | 3.9154 | 3.9553 | 3.9612 | 3.9224 | 3.9165 | 3.8766 | 3.8705 | 3.9093 | 3.9151 | 3.9686 | 3.9763 | 3.9245 | 3.9168 | 3.8635 | 3.8554 | 3.9075 | 3.9149 | 3.9814 | 3.9907 | 3.9268 | 3.917 | 3.8506 | 3.8413 | 3.9054 | 3.9147
LMO_C_24_B_15_SOC_5-75_Part_1-1_ID_A170530525010800027.xlsx | LMO | 15 | A170530525010800027 | 24 | 19.2079 | 0.8003292 | 0.5 | 60 | 0.5999833 | 3.9604 | 3.9741 | 3.9763 | 3.963 | 3.9611 | 3.9475 | 3.9453 | 3.9586 | 3.9607 | 3.9881 | 3.9925 | 3.9658 | 3.9616 | 3.9344 | 3.9298 | 3.9565 | 3.9607 | 4.0015 | 4.0082 | 3.9684 | 3.9618 | 3.9209 | 3.9142 | 3.9542 | 3.9605 | 4.0152 | 4.0237 | 3.9705 | 3.9621 | 3.9075 | 3.8989 | 3.9519 | 3.9602 | 4.0283 | 4.039 | 3.973 | 3.9625 | 3.8942 | 3.8831 | 3.9497 | 3.96
LMO_C_24_B_15_SOC_5-75_Part_1-1_ID_A170530525010800027.xlsx | LMO | 15 | A170530525010800027 | 24 | 19.2079 | 0.8003292 | 0.5 | 65 | 0.6499667 | 4.0137 | 4.0279 | 4.0303 | 4.0166 | 4.0145 | 4.0005 | 3.9981 | 4.0117 | 4.0141 | 4.0423 | 4.0469 | 4.0195 | 4.0149 | 3.9867 | 3.9821 | 4.0095 | 4.0138 | 4.0563 | 4.0633 | 4.0222 | 4.0153 | 3.973 | 3.9658 | 4.0071 | 4.0137 | 4.07 | 4.0795 | 4.0247 | 4.0156 | 3.9591 | 3.9495 | 4.0047 | 4.0134 | 4.0839 | 4.0956 | 4.0274 | 4.016 | 3.9454 | 3.9337 | 4.0025 | 4.0134
LMO_C_24_B_15_SOC_5-75_Part_1-1_ID_A170530525010800027.xlsx | LMO | 15 | A170530525010800027 | 24 | 19.2079 | 0.8003292 | 0.5 | 70 | 0.6999917 | 4.0815 | 4.0954 | 4.098 | 4.0843 | 4.0823 | 4.0682 | 4.0658 | 4.0794 | 4.0819 | 4.11 | 4.1148 | 4.0875 | 4.0829 | 4.0545 | 4.0493 | 4.077 | 4.0817 | 4.1243 | 4.1314 | 4.0903 | 4.0831 | 4.0405 | 4.0332 | 4.0746 | 4.0816 | 4.1381 | 4.1476 | 4.0928 | 4.0834 | 4.0269 | 4.017 | 4.072 | 4.0813 | 4.1518 | 4.1641 | 4.0954 | 4.0837 | 4.013 | 4.0006 | 4.0694 | 4.0812
LMO_C_24_B_15_SOC_5-75_Part_1-1_ID_A170530525010800027.xlsx | LMO | 15 | A170530525010800027 | 24 | 19.2079 | 0.8003292 | 0.5 | 75 | 0.7424542 | 4.1318 | 4.1459 | 4.1484 | 4.1346 | 4.1327 | 4.1186 | 4.1161 | 4.1298 | 4.1323 | 4.1607 | 4.1656 | 4.1381 | 4.1335 | 4.1051 | 4.1001 | 4.1276 | 4.1323 | 4.175 | 4.1823 | 4.1409 | 4.1339 | 4.0913 | 4.0837 | 4.1254 | 4.1323 | 4.189 | 4.1988 | 4.1435 | 4.1342 | 4.0774 | 4.0675 | 4.1227 | 4.1321 | 4.2031 | 4.2031 | 4.1392 | 4.1331 | 4.062 | 4.0496 | 4.1188 | 4.1308
LMO_C_24_B_15_SOC_75.0000_Part_1-1_ID_A170530525010800027.xlsx | LMO | 15 | A170530525010800027 | 24 | 19.0973 | 0.7957208 | 0.5 | 75 | 0.075025 | 3.1038 | 3.1282 | 3.1331 | 3.1094 | 3.1052 | 3.0808 | 3.0757 | 3.0996 | 3.1043 | 3.1533 | 3.1628 | 3.1156 | 3.1063 | 3.0571 | 3.0469 | 3.0948 | 3.1041 | 3.1775 | 3.1913 | 3.121 | 3.107 | 3.0334 | 3.0176 | 3.0897 | 3.1038 | 3.2016 | 3.2195 | 3.1263 | 3.1077 | 3.0093 | 2.9881 | 3.0847 | 3.1036 | 3.2253 | 3.2476 | 3.1317 | 3.1084 | 2.9855 | 2.9584 | 3.0796 | 3.1033
LMO_C_24_B_16_SOC_5-70_Part_1-1_ID_A170526511010800559.xlsx | LMO | 16 | A170526511010800559 | 24 | 18.9518 | 0.7896583 | 0.5 | 5 | 0.0499875 | 3.0975 | 3.1377 | 3.1508 | 3.1119 | 3.0994 | 3.059 | 3.0448 | 3.0848 | 3.0985 | 3.1791 | 3.203 | 3.1264 | 3.1006 | 3.0195 | 2.9907 | 3.0703 | 3.0982 | 3.2184 | 3.2519 | 3.1401 | 3.1013 | 2.9802 | 2.9358 | 3.055 | 3.0978 | 3.2565 | 3.299 | 3.1528 | 3.1017 | 2.9411 | 2.8807 | 3.0385 | 3.0973 | 3.2932 | 3.3438 | 3.1669 | 3.1025 | 2.904 | 2.8266 | 3.0222 | 3.0969
LMO_C_24_B_16_SOC_5-70_Part_1-1_ID_A170526511010800559.xlsx | LMO | 16 | A170526511010800559 | 24 | 18.9518 | 0.7896583 | 0.5 | 10 | 0.09997917 | 3.2449 | 3.2806 | 3.2899 | 3.2553 | 3.2465 | 3.2111 | 3.2009 | 3.236 | 3.2458 | 3.3169 | 3.3343 | 3.2658 | 3.2474 | 3.1761 | 3.1556 | 3.2265 | 3.2455 | 3.3519 | 3.3764 | 3.2757 | 3.2481 | 3.141 | 3.1096 | 3.2155 | 3.2451 | 3.3859 | 3.4172 | 3.2855 | 3.2486 | 3.1064 | 3.0636 | 3.2046 | 3.2448 | 3.4196 | 3.4567 | 3.295 | 3.2492 | 3.0724 | 3.0174 | 3.1928 | 3.2444
LMO_C_24_B_16_SOC_5-70_Part_1-1_ID_A170526511010800559.xlsx | LMO | 16 | A170526511010800559 | 24 | 18.9518 | 0.7896583 | 0.5 | 15 | 0.149975 | 3.3731 | 3.4042 | 3.411 | 3.3808 | 3.3745 | 3.3436 | 3.3362 | 3.367 | 3.3738 | 3.4356 | 3.4484 | 3.3887 | 3.3752 | 3.3131 | 3.2983 | 3.3599 | 3.3736 | 3.4662 | 3.4846 | 3.3959 | 3.3759 | 3.2827 | 3.2599 | 3.3524 | 3.3733 | 3.4962 | 3.5195 | 3.4031 | 3.3763 | 3.2525 | 3.2214 | 3.3443 | 3.3729 | 3.5255 | 3.5539 | 3.4105 | 3.3768 | 3.2225 | 3.1828 | 3.3362 | 3.3726
LMO_C_24_B_16_SOC_5-70_Part_1-1_ID_A170526511010800559.xlsx | LMO | 16 | A170526511010800559 | 24 | 18.9518 | 0.7896583 | 0.5 | 20 | 0.1999167 | 3.4818 | 3.5092 | 3.5144 | 3.4879 | 3.483 | 3.4556 | 3.45 | 3.477 | 3.4823 | 3.5369 | 3.5469 | 3.4939 | 3.4835 | 3.4289 | 3.4175 | 3.4716 | 3.4821 | 3.5638 | 3.5783 | 3.4995 | 3.4839 | 3.4019 | 3.3845 | 3.466 | 3.4818 | 3.5905 | 3.6092 | 3.5051 | 3.4844 | 3.375 | 3.3513 | 3.46 | 3.4816 | 3.6168 | 3.6394 | 3.5106 | 3.4848 | 3.348 | 3.3183 | 3.4539 | 3.4811
LMO_C_24_B_16_SOC_5-70_Part_1-1_ID_A170526511010800559.xlsx | LMO | 16 | A170526511010800559 | 24 | 18.9518 | 0.7896583 | 0.5 | 25 | 0.2499 | 3.5747 | 3.5992 | 3.6036 | 3.5796 | 3.5757 | 3.5511 | 3.5466 | 3.5708 | 3.575 | 3.624 | 3.6324 | 3.5847 | 3.5762 | 3.5271 | 3.5178 | 3.5664 | 3.575 | 3.6484 | 3.6603 | 3.5892 | 3.5766 | 3.5027 | 3.4886 | 3.562 | 3.5748 | 3.6723 | 3.6879 | 3.5938 | 3.5771 | 3.4786 | 3.4595 | 3.5574 | 3.5745 | 3.6963 | 3.7151 | 3.5985 | 3.5775 | 3.4546 | 3.4302 | 3.5524 | 3.5741
LMO_C_24_B_16_SOC_5-70_Part_1-1_ID_A170526511010800559.xlsx | LMO | 16 | A170526511010800559 | 24 | 18.9518 | 0.7896583 | 0.5 | 30 | 0.299925 | 3.6426 | 3.6656 | 3.6693 | 3.647 | 3.6435 | 3.6208 | 3.6168 | 3.6393 | 3.6431 | 3.6886 | 3.6958 | 3.6514 | 3.644 | 3.5984 | 3.5905 | 3.6356 | 3.6429 | 3.7114 | 3.7218 | 3.6554 | 3.6443 | 3.5759 | 3.5638 | 3.6317 | 3.6426 | 3.7339 | 3.7474 | 3.6593 | 3.6447 | 3.5532 | 3.5369 | 3.6275 | 3.6424 | 3.756 | 3.7725 | 3.6633 | 3.6451 | 3.5308 | 3.51 | 3.6236 | 3.6421
LMO_C_24_B_16_SOC_5-70_Part_1-1_ID_A170526511010800559.xlsx | LMO | 16 | A170526511010800559 | 24 | 18.9518 | 0.7896583 | 0.5 | 35 | 0.3499125 | 3.7063 | 3.7279 | 3.7313 | 3.7102 | 3.7072 | 3.6858 | 3.6823 | 3.7033 | 3.7067 | 3.7497 | 3.7562 | 3.7144 | 3.7077 | 3.6647 | 3.6575 | 3.7 | 3.7067 | 3.7709 | 3.7804 | 3.7179 | 3.7081 | 3.6435 | 3.6326 | 3.6965 | 3.7065 | 3.792 | 3.8043 | 3.7216 | 3.7084 | 3.6224 | 3.6078 | 3.693 | 3.7061 | 3.8129 | 3.828 | 3.7253 | 3.7088 | 3.6015 | 3.5824 | 3.6886 | 3.7058
LMO_C_24_B_16_SOC_5-70_Part_1-1_ID_A170526511010800559.xlsx | LMO | 16 | A170526511010800559 | 24 | 18.9518 | 0.7896583 | 0.5 | 40 | 0.3999208 | 3.7744 | 3.7946 | 3.7978 | 3.778 | 3.7753 | 3.7551 | 3.752 | 3.7718 | 3.7748 | 3.815 | 3.821 | 3.7818 | 3.7757 | 3.7355 | 3.729 | 3.7688 | 3.7748 | 3.835 | 3.8436 | 3.785 | 3.7762 | 3.7156 | 3.7058 | 3.7657 | 3.7746 | 3.8548 | 3.8661 | 3.7883 | 3.7764 | 3.6956 | 3.6824 | 3.7625 | 3.7743 | 3.8745 | 3.8884 | 3.7915 | 3.7767 | 3.6758 | 3.6589 | 3.7592 | 3.7741
LMO_C_24_B_16_SOC_5-70_Part_1-1_ID_A170526511010800559.xlsx | LMO | 16 | A170526511010800559 | 24 | 18.9518 | 0.7896583 | 0.5 | 45 | 0.4499333 | 3.8366 | 3.8557 | 3.8585 | 3.8399 | 3.8373 | 3.8183 | 3.8153 | 3.8341 | 3.8369 | 3.875 | 3.8805 | 3.8433 | 3.8378 | 3.7997 | 3.7939 | 3.8315 | 3.8368 | 3.894 | 3.9019 | 3.8462 | 3.8382 | 3.7808 | 3.772 | 3.8285 | 3.8366 | 3.9128 | 3.9233 | 3.8492 | 3.8383 | 3.762 | 3.7502 | 3.8257 | 3.8364 | 3.9314 | 3.9442 | 3.852 | 3.8387 | 3.7432 | 3.7277 | 3.8227 | 3.8362
LMO_C_24_B_16_SOC_5-70_Part_1-1_ID_A170526511010800559.xlsx | LMO | 16 | A170526511010800559 | 24 | 18.9518 | 0.7896583 | 0.5 | 50 | 0.4999125 | 3.8868 | 3.9054 | 3.9082 | 3.8901 | 3.8875 | 3.8691 | 3.8663 | 3.8845 | 3.8872 | 3.9244 | 3.9295 | 3.8933 | 3.888 | 3.851 | 3.8454 | 3.8819 | 3.887 | 3.9425 | 3.9502 | 3.8961 | 3.8884 | 3.8327 | 3.8241 | 3.8791 | 3.8868 | 3.9609 | 3.9711 | 3.8991 | 3.8887 | 3.8143 | 3.8029 | 3.8764 | 3.8868 | 3.9793 | 3.9914 | 3.9017 | 3.8889 | 3.7962 | 3.7813 | 3.8736 | 3.8866
LMO_C_24_B_16_SOC_5-70_Part_1-1_ID_A170526511010800559.xlsx | LMO | 16 | A170526511010800559 | 24 | 18.9518 | 0.7896583 | 0.5 | 55 | 0.5499167 | 3.9321 | 3.9505 | 3.9532 | 3.9351 | 3.9328 | 3.9144 | 3.9117 | 3.9296 | 3.9323 | 3.9691 | 3.9744 | 3.9384 | 3.9331 | 3.8965 | 3.8908 | 3.927 | 3.9323 | 3.9874 | 3.9949 | 3.9414 | 3.9335 | 3.8782 | 3.8701 | 3.9242 | 3.9321 | 4.0051 | 4.0153 | 3.9442 | 3.9337 | 3.8605 | 3.8489 | 3.9217 | 3.9319 | 4.0229 | 4.0359 | 3.947 | 3.934 | 3.8424 | 3.8278 | 3.9189 | 3.9316
LMO_C_24_B_16_SOC_5-70_Part_1-1_ID_A170526511010800559.xlsx | LMO | 16 | A170526511010800559 | 24 | 18.9518 | 0.7896583 | 0.5 | 60 | 0.5998833 | 3.9788 | 3.9976 | 4.0004 | 3.9821 | 3.9797 | 3.9609 | 3.9581 | 3.9765 | 3.9791 | 4.0166 | 4.0218 | 3.9855 | 3.9802 | 3.9426 | 3.9367 | 3.9737 | 3.979 | 4.0352 | 4.0433 | 3.9886 | 3.9804 | 3.9242 | 3.9154 | 3.9709 | 3.979 | 4.0538 | 4.0644 | 3.9916 | 3.9807 | 3.9056 | 3.894 | 3.9681 | 3.9786 | 4.0717 | 4.0851 | 3.9944 | 3.9811 | 3.8875 | 3.8724 | 3.9651 | 3.9786
LMO_C_24_B_16_SOC_5-70_Part_1-1_ID_A170526511010800559.xlsx | LMO | 16 | A170526511010800559 | 24 | 18.9518 | 0.7896583 | 0.5 | 65 | 0.6498583 | 4.0342 | 4.0534 | 4.0563 | 4.0377 | 4.0352 | 4.0162 | 4.0131 | 4.0317 | 4.0346 | 4.0727 | 4.0784 | 4.0413 | 4.0355 | 3.9976 | 3.9916 | 4.0289 | 4.0346 | 4.0917 | 4.1001 | 4.0446 | 4.0359 | 3.979 | 3.97 | 4.026 | 4.0343 | 4.1101 | 4.1213 | 4.0476 | 4.0363 | 3.9604 | 3.9479 | 4.023 | 4.0342 | 4.1289 | 4.1426 | 4.0508 | 4.0366 | 3.9416 | 3.9261 | 4.0201 | 4.0339
LMO_C_24_B_16_SOC_5-70_Part_1-1_ID_A170526511010800559.xlsx | LMO | 16 | A170526511010800559 | 24 | 18.9518 | 0.7896583 | 0.5 | 70 | 0.6997125 | 4.0999 | 4.1185 | 4.1216 | 4.1034 | 4.1009 | 4.0826 | 4.0795 | 4.0977 | 4.1006 | 4.1377 | 4.1434 | 4.1073 | 4.1016 | 4.0647 | 4.0585 | 4.0949 | 4.1006 | 4.1561 | 4.1645 | 4.1106 | 4.102 | 4.0464 | 4.0373 | 4.0921 | 4.1005 | 4.1746 | 4.1855 | 4.1135 | 4.1022 | 4.0279 | 4.0159 | 4.089 | 4.1002 | 4.1926 | 4.1999 | 4.1114 | 4.1015 | 4.0085 | 3.993 | 4.0848 | 4.0992
LMO_C_24_B_16_SOC_8.1350_Part_1-1_ID_A170526511010800559.xlsx | LMO | 16 | A170526511010800559 | 24 | 18.7733 | 0.7822208 | 0.5 | 8.135 | 0.081375 | 3.194 | 3.2313 | 3.2418 | 3.2058 | 3.1958 | 3.1587 | 3.1472 | 3.184 | 3.1949 | 3.2692 | 3.2888 | 3.2179 | 3.1968 | 3.1222 | 3.0989 | 3.1723 | 3.1947 | 3.3055 | 3.3334 | 3.2291 | 3.1977 | 3.0859 | 3.0497 | 3.16 | 3.1944 | 3.341 | 3.3761 | 3.2402 | 3.1982 | 3.0501 | 3.0009 | 3.1468 | 3.194 | 3.3754 | 3.4175 | 3.2516 | 3.1989 | 3.0155 | 2.9516 | 3.1331 | 3.1937
LMO_C_24_B_17_SOC_47.5273_Part_1-1_ID_A170524507010801392.xlsx | LMO | 17 | A170524507010801392 | 24 | 19.6799 | 0.8199958 | 0.5 | 47.5273 | 0.4753 | 3.8315 | 3.8462 | 3.8484 | 3.8341 | 3.8322 | 3.8176 | 3.8155 | 3.8299 | 3.8318 | 3.8615 | 3.8656 | 3.8368 | 3.8327 | 3.8032 | 3.799 | 3.8278 | 3.8318 | 3.8764 | 3.8824 | 3.8389 | 3.8329 | 3.7883 | 3.782 | 3.8259 | 3.8315 | 3.8914 | 3.8993 | 3.8413 | 3.8333 | 3.7734 | 3.7648 | 3.8236 | 3.8313 | 3.9063 | 3.9163 | 3.8434 | 3.8334 | 3.7583 | 3.7474 | 3.8213 | 3.8311
LMO_C_24_B_17_SOC_5-75_Part_1-1_ID_A170524507010801392.xlsx | LMO | 17 | A170524507010801392 | 24 | 19.8026 | 0.8251083 | 0.5 | 5 | 0.0499875 | 3.0446 | 3.0752 | 3.0831 | 3.0536 | 3.0464 | 3.016 | 3.0078 | 3.0376 | 3.0455 | 3.1065 | 3.1214 | 3.0631 | 3.0476 | 2.9865 | 2.9697 | 3.0297 | 3.0453 | 3.1366 | 3.158 | 3.0713 | 3.0485 | 2.9567 | 2.931 | 3.0209 | 3.045 | 3.1663 | 3.1937 | 3.0799 | 3.0492 | 2.927 | 2.8924 | 3.0123 | 3.0446 | 3.1956 | 3.2286 | 3.0882 | 3.0499 | 2.8977 | 2.8538 | 3.0032 | 3.0442
LMO_C_24_B_17_SOC_5-75_Part_1-1_ID_A170524507010801392.xlsx | LMO | 17 | A170524507010801392 | 24 | 19.8026 | 0.8251083 | 0.5 | 10 | 0.09998333 | 3.1863 | 3.2136 | 3.2198 | 3.1932 | 3.1877 | 3.1605 | 3.154 | 3.1809 | 3.187 | 3.2416 | 3.2532 | 3.2007 | 3.1888 | 3.1338 | 3.1208 | 3.1747 | 3.1868 | 3.2686 | 3.2855 | 3.207 | 3.1892 | 3.107 | 3.0871 | 3.1684 | 3.1863 | 3.2955 | 3.3169 | 3.2134 | 3.19 | 3.0801 | 3.0538 | 3.1617 | 3.1861 | 3.3217 | 3.3478 | 3.22 | 3.1905 | 3.0539 | 3.0202 | 3.1547 | 3.1856
LMO_C_24_B_17_SOC_5-75_Part_1-1_ID_A170524507010801392.xlsx | LMO | 17 | A170524507010801392 | 24 | 19.8026 | 0.8251083 | 0.5 | 15 | 0.1499917 | 3.3171 | 3.341 | 3.3457 | 3.3225 | 3.3183 | 3.2945 | 3.2895 | 3.3129 | 3.3176 | 3.3654 | 3.3745 | 3.3282 | 3.3192 | 3.2711 | 3.2613 | 3.3083 | 3.3173 | 3.3891 | 3.4024 | 3.3333 | 3.3196 | 3.2476 | 3.2328 | 3.3032 | 3.3171 | 3.4126 | 3.4298 | 3.3382 | 3.3201 | 3.2242 | 3.2039 | 3.2983 | 3.3166 | 3.4358 | 3.4567 | 3.3434 | 3.3206 | 3.2009 | 3.1751 | 3.2934 | 3.3166
LMO_C_24_B_17_SOC_5-75_Part_1-1_ID_A170524507010801392.xlsx | LMO | 17 | A170524507010801392 | 24 | 19.8026 | 0.8251083 | 0.5 | 20 | 0.2000167 | 3.4296 | 3.4512 | 3.4551 | 3.4342 | 3.4309 | 3.4093 | 3.4054 | 3.4263 | 3.4302 | 3.4732 | 3.4807 | 3.4388 | 3.4314 | 3.3884 | 3.3803 | 3.4226 | 3.43 | 3.4946 | 3.5055 | 3.443 | 3.4319 | 3.3671 | 3.355 | 3.4186 | 3.4296 | 3.5158 | 3.5302 | 3.447 | 3.4323 | 3.3461 | 3.3296 | 3.4147 | 3.4295 | 3.5369 | 3.5548 | 3.4512 | 3.4328 | 3.3248 | 3.3039 | 3.4105 | 3.4291
LMO_C_24_B_17_SOC_5-75_Part_1-1_ID_A170524507010801392.xlsx | LMO | 17 | A170524507010801392 | 24 | 19.8026 | 0.8251083 | 0.5 | 25 | 0.250025 | 3.5271 | 3.5464 | 3.5497 | 3.5309 | 3.528 | 3.5086 | 3.5053 | 3.5243 | 3.5274 | 3.5659 | 3.5724 | 3.5348 | 3.5285 | 3.4899 | 3.483 | 3.5211 | 3.5272 | 3.5852 | 3.5945 | 3.5381 | 3.5288 | 3.4707 | 3.4605 | 3.5176 | 3.5269 | 3.6041 | 3.6164 | 3.5418 | 3.5292 | 3.4516 | 3.4379 | 3.5144 | 3.5267 | 3.6231 | 3.6382 | 3.5452 | 3.5297 | 3.4328 | 3.4154 | 3.5109 | 3.5264
LMO_C_24_B_17_SOC_5-75_Part_1-1_ID_A170524507010801392.xlsx | LMO | 17 | A170524507010801392 | 24 | 19.8026 | 0.8251083 | 0.5 | 30 | 0.3000417 | 3.6091 | 3.6268 | 3.6296 | 3.6124 | 3.6098 | 3.5922 | 3.5892 | 3.6066 | 3.6094 | 3.6449 | 3.6503 | 3.6157 | 3.6103 | 3.5748 | 3.569 | 3.604 | 3.6092 | 3.6624 | 3.6705 | 3.6187 | 3.6106 | 3.5574 | 3.5487 | 3.6012 | 3.6091 | 3.68 | 3.6905 | 3.6217 | 3.611 | 3.5401 | 3.5285 | 3.5982 | 3.6087 | 3.6972 | 3.7102 | 3.6245 | 3.6113 | 3.5227 | 3.5081 | 3.5954 | 3.6085
LMO_C_24_B_17_SOC_5-75_Part_1-1_ID_A170524507010801392.xlsx | LMO | 17 | A170524507010801392 | 24 | 19.8026 | 0.8251083 | 0.5 | 35 | 0.3500542 | 3.6651 | 3.6819 | 3.6844 | 3.6681 | 3.6658 | 3.6491 | 3.6465 | 3.663 | 3.6654 | 3.6989 | 3.7039 | 3.6712 | 3.6663 | 3.6328 | 3.6275 | 3.6605 | 3.6654 | 3.7156 | 3.723 | 3.674 | 3.6666 | 3.6164 | 3.6084 | 3.6577 | 3.6651 | 3.732 | 3.7418 | 3.6767 | 3.667 | 3.5999 | 3.5892 | 3.6551 | 3.6649 | 3.7483 | 3.7604 | 3.6795 | 3.6672 | 3.5834 | 3.5701 | 3.6524 | 3.6647
LMO_C_24_B_17_SOC_5-75_Part_1-1_ID_A170524507010801392.xlsx | LMO | 17 | A170524507010801392 | 24 | 19.8026 | 0.8251083 | 0.5 | 40 | 0.4000792 | 3.7337 | 3.7495 | 3.7518 | 3.7365 | 3.7344 | 3.7188 | 3.7163 | 3.7318 | 3.7339 | 3.7655 | 3.7701 | 3.7395 | 3.7348 | 3.7035 | 3.6986 | 3.7295 | 3.7339 | 3.7809 | 3.7878 | 3.742 | 3.7353 | 3.6881 | 3.6807 | 3.727 | 3.7337 | 3.7966 | 3.8055 | 3.7444 | 3.7355 | 3.6726 | 3.6628 | 3.7246 | 3.7335 | 3.8118 | 3.8229 | 3.7469 | 3.7358 | 3.6572 | 3.6449 | 3.7221 | 3.7332
LMO_C_24_B_17_SOC_5-75_Part_1-1_ID_A170524507010801392.xlsx | LMO | 17 | A170524507010801392 | 24 | 19.8026 | 0.8251083 | 0.5 | 45 | 0.4500875 | 3.7983 | 3.8134 | 3.8155 | 3.8011 | 3.7992 | 3.7843 | 3.7822 | 3.7966 | 3.7987 | 3.8285 | 3.8327 | 3.8038 | 3.7995 | 3.7699 | 3.7653 | 3.7945 | 3.7985 | 3.8431 | 3.8494 | 3.8062 | 3.7999 | 3.7553 | 3.7486 | 3.7922 | 3.7985 | 3.8578 | 3.8663 | 3.8085 | 3.8002 | 3.7407 | 3.7316 | 3.7901 | 3.7983 | 3.8724 | 3.8828 | 3.8106 | 3.8004 | 3.726 | 3.7146 | 3.7876 | 3.798
LMO_C_24_B_17_SOC_5-75_Part_1-1_ID_A170524507010801392.xlsx | LMO | 17 | A170524507010801392 | 24 | 19.8026 | 0.8251083 | 0.5 | 50 | 0.5001083 | 3.8554 | 3.8698 | 3.8719 | 3.858 | 3.8561 | 3.8417 | 3.8396 | 3.8538 | 3.8557 | 3.8845 | 3.8884 | 3.8605 | 3.8566 | 3.8278 | 3.8236 | 3.8517 | 3.8556 | 3.8986 | 3.9047 | 3.8627 | 3.8568 | 3.8136 | 3.8073 | 3.8496 | 3.8554 | 3.9128 | 3.9207 | 3.865 | 3.8571 | 3.7995 | 3.7909 | 3.8475 | 3.8552 | 3.9268 | 3.9367 | 3.8671 | 3.8573 | 3.7855 | 3.7748 | 3.8455 | 3.855
LMO_C_24_B_17_SOC_5-75_Part_1-1_ID_A170524507010801392.xlsx | LMO | 17 | A170524507010801392 | 24 | 19.8026 | 0.8251083 | 0.5 | 55 | 0.5501458 | 3.9003 | 3.9144 | 3.9165 | 3.9028 | 3.901 | 3.8868 | 3.8847 | 3.8986 | 3.9005 | 3.9289 | 3.933 | 3.9052 | 3.9014 | 3.8729 | 3.8689 | 3.8965 | 3.9003 | 3.943 | 3.9489 | 3.9075 | 3.9015 | 3.8591 | 3.8527 | 3.8945 | 3.9001 | 3.957 | 3.9647 | 3.9096 | 3.9017 | 3.8452 | 3.8366 | 3.8924 | 3.9 | 3.9709 | 3.9804 | 3.9117 | 3.9021 | 3.8313 | 3.8206 | 3.8903 | 3.8998
LMO_C_24_B_17_SOC_5-75_Part_1-1_ID_A170524507010801392.xlsx | LMO | 17 | A170524507010801392 | 24 | 19.8026 | 0.8251083 | 0.5 | 60 | 0.600175 | 3.9449 | 3.9595 | 3.9618 | 3.9474 | 3.9456 | 3.9309 | 3.9288 | 3.943 | 3.9451 | 3.9744 | 3.9788 | 3.9502 | 3.946 | 3.9168 | 3.9123 | 3.9409 | 3.9451 | 3.989 | 3.9953 | 3.9526 | 3.9465 | 3.9026 | 3.8958 | 3.9388 | 3.9449 | 4.0034 | 4.0118 | 3.9551 | 3.9467 | 3.8882 | 3.8793 | 3.9365 | 3.9447 | 4.0176 | 4.0282 | 3.9574 | 3.947 | 3.874 | 3.8627 | 3.9342 | 3.9444
LMO_C_24_B_17_SOC_5-75_Part_1-1_ID_A170524507010801392.xlsx | LMO | 17 | A170524507010801392 | 24 | 19.8026 | 0.8251083 | 0.5 | 65 | 0.6501833 | 3.9946 | 4.0096 | 4.0121 | 3.9974 | 3.9953 | 3.9804 | 3.9781 | 3.9927 | 3.9949 | 4.025 | 4.0296 | 4.0004 | 3.9958 | 3.9658 | 3.9611 | 3.9904 | 3.9948 | 4.0397 | 4.0467 | 4.0029 | 3.9962 | 3.9511 | 3.944 | 3.9881 | 3.9946 | 4.0548 | 4.0637 | 4.0054 | 3.9965 | 3.9365 | 3.927 | 3.9858 | 3.9944 | 4.0694 | 4.0805 | 4.0079 | 3.9969 | 3.9217 | 3.91 | 3.9835 | 3.9942
LMO_C_24_B_17_SOC_5-75_Part_1-1_ID_A170524507010801392.xlsx | LMO | 17 | A170524507010801392 | 24 | 19.8026 | 0.8251083 | 0.5 | 70 | 0.7002208 | 4.0557 | 4.0707 | 4.0732 | 4.0587 | 4.0566 | 4.0418 | 4.0394 | 4.0538 | 4.0561 | 4.0858 | 4.0906 | 4.0618 | 4.0571 | 4.0274 | 4.0226 | 4.0515 | 4.056 | 4.1005 | 4.1076 | 4.0643 | 4.0574 | 4.0128 | 4.0054 | 4.0492 | 4.0559 | 4.1153 | 4.1243 | 4.0668 | 4.0578 | 3.9983 | 3.9886 | 4.0468 | 4.0557 | 4.1297 | 4.1412 | 4.0694 | 4.058 | 3.9839 | 3.9718 | 4.0444 | 4.0555
LMO_C_24_B_17_SOC_5-75_Part_1-1_ID_A170524507010801392.xlsx | LMO | 17 | A170524507010801392 | 24 | 19.8026 | 0.8251083 | 0.5 | 75 | 0.7502542 | 4.116 | 4.1311 | 4.1335 | 4.1188 | 4.1167 | 4.1019 | 4.0995 | 4.1142 | 4.1163 | 4.1464 | 4.151 | 4.1219 | 4.1174 | 4.0873 | 4.0827 | 4.1119 | 4.1163 | 4.1614 | 4.1683 | 4.1243 | 4.1177 | 4.0728 | 4.0655 | 4.1096 | 4.1163 | 4.1767 | 4.1858 | 4.1268 | 4.118 | 4.058 | 4.0479 | 4.1072 | 4.116 | 4.1918 | 4.1999 | 4.1272 | 4.1177 | 4.0419 | 4.03 | 4.1044 | 4.1154
LMO_C_24_B_18_SOC_5-75_Part_1-1_ID_A170528511010802426.xlsx | LMO | 18 | A170528511010802426 | 24 | 19.3006 | 0.8041917 | 0.5 | 5 | 0.04999167 | 3.0482 | 3.0782 | 3.0855 | 3.0564 | 3.0501 | 3.0202 | 3.0127 | 3.0421 | 3.0492 | 3.1091 | 3.1226 | 3.065 | 3.0513 | 2.9911 | 2.976 | 3.035 | 3.049 | 3.1387 | 3.1582 | 3.0729 | 3.052 | 2.9618 | 2.9388 | 3.0274 | 3.0487 | 3.1677 | 3.193 | 3.0806 | 3.0527 | 2.9323 | 2.9009 | 3.0195 | 3.0482 | 3.1965 | 3.227 | 3.0889 | 3.0536 | 2.9035 | 2.8635 | 3.0113 | 3.048
LMO_C_24_B_18_SOC_5-75_Part_1-1_ID_A170528511010802426.xlsx | LMO | 18 | A170528511010802426 | 24 | 19.3006 | 0.8041917 | 0.5 | 10 | 0.099975 | 3.1928 | 3.22 | 3.2258 | 3.1995 | 3.1944 | 3.1671 | 3.1612 | 3.1879 | 3.1934 | 3.2479 | 3.2588 | 3.2063 | 3.1953 | 3.1407 | 3.1285 | 3.1824 | 3.1932 | 3.2748 | 3.2906 | 3.2125 | 3.196 | 3.1142 | 3.0957 | 3.1765 | 3.193 | 3.3013 | 3.3222 | 3.2186 | 3.1967 | 3.0875 | 3.0625 | 3.1703 | 3.1928 | 3.3278 | 3.3527 | 3.2249 | 3.1974 | 3.061 | 3.0292 | 3.1638 | 3.1923
LMO_C_24_B_18_SOC_5-75_Part_1-1_ID_A170528511010802426.xlsx | LMO | 18 | A170528511010802426 | 24 | 19.3006 | 0.8041917 | 0.5 | 15 | 0.1499583 | 3.3264 | 3.3503 | 3.3547 | 3.3315 | 3.3276 | 3.3039 | 3.2992 | 3.3227 | 3.3269 | 3.3745 | 3.3831 | 3.3369 | 3.3285 | 3.2808 | 3.2713 | 3.3183 | 3.3268 | 3.398 | 3.4107 | 3.342 | 3.3292 | 3.2574 | 3.2432 | 3.3138 | 3.3264 | 3.4214 | 3.4377 | 3.3466 | 3.3296 | 3.2342 | 3.2149 | 3.309 | 3.3262 | 3.4444 | 3.4644 | 3.3513 | 3.3299 | 3.2109 | 3.1863 | 3.3043 | 3.3259
LMO_C_24_B_18_SOC_5-75_Part_1-1_ID_A170528511010802426.xlsx | LMO | 18 | A170528511010802426 | 24 | 19.3006 | 0.8041917 | 0.5 | 20 | 0.199975 | 3.4396 | 3.4611 | 3.4647 | 3.444 | 3.4407 | 3.4193 | 3.4156 | 3.4365 | 3.4402 | 3.483 | 3.49 | 3.4486 | 3.4414 | 3.3986 | 3.391 | 3.433 | 3.44 | 3.5041 | 3.5146 | 3.4525 | 3.4419 | 3.3775 | 3.3659 | 3.4291 | 3.4396 | 3.525 | 3.5385 | 3.456 | 3.4423 | 3.3564 | 3.3406 | 3.4254 | 3.4393 | 3.5457 | 3.5622 | 3.46 | 3.4426 | 3.3357 | 3.3157 | 3.4214 | 3.4389
LMO_C_24_B_18_SOC_5-75_Part_1-1_ID_A170528511010802426.xlsx | LMO | 18 | A170528511010802426 | 24 | 19.3006 | 0.8041917 | 0.5 | 25 | 0.25 | 3.5381 | 3.5574 | 3.5606 | 3.5418 | 3.539 | 3.5197 | 3.5165 | 3.5353 | 3.5383 | 3.5769 | 3.5829 | 3.5455 | 3.5395 | 3.5009 | 3.4944 | 3.5323 | 3.5381 | 3.5959 | 3.6048 | 3.5488 | 3.5399 | 3.482 | 3.4721 | 3.5292 | 3.538 | 3.615 | 3.6266 | 3.552 | 3.5401 | 3.463 | 3.4497 | 3.5257 | 3.5376 | 3.6336 | 3.6482 | 3.5552 | 3.5406 | 3.444 | 3.4272 | 3.5225 | 3.5374
LMO_C_24_B_18_SOC_5-75_Part_1-1_ID_A170528511010802426.xlsx | LMO | 18 | A170528511010802426 | 24 | 19.3006 | 0.8041917 | 0.5 | 30 | 0.3000167 | 3.6182 | 3.6359 | 3.6387 | 3.6214 | 3.6191 | 3.6013 | 3.5985 | 3.6159 | 3.6185 | 3.654 | 3.6593 | 3.6247 | 3.6196 | 3.5841 | 3.5785 | 3.6133 | 3.6184 | 3.6717 | 3.6795 | 3.6275 | 3.6198 | 3.5664 | 3.558 | 3.6105 | 3.6182 | 3.6891 | 3.6993 | 3.6305 | 3.6201 | 3.549 | 3.5378 | 3.6078 | 3.618 | 3.7065 | 3.7191 | 3.6335 | 3.6205 | 3.5315 | 3.5172 | 3.6052 | 3.6178
LMO_C_24_B_18_SOC_5-75_Part_1-1_ID_A170528511010802426.xlsx | LMO | 18 | A170528511010802426 | 24 | 19.3006 | 0.8041917 | 0.5 | 35 | 0.3500375 | 3.677 | 3.6939 | 3.6965 | 3.68 | 3.6779 | 3.661 | 3.6586 | 3.6749 | 3.6775 | 3.7109 | 3.716 | 3.6831 | 3.6784 | 3.6447 | 3.6396 | 3.6726 | 3.6774 | 3.7276 | 3.7349 | 3.6858 | 3.6788 | 3.6282 | 3.6203 | 3.6702 | 3.677 | 3.7444 | 3.7539 | 3.6886 | 3.6791 | 3.6117 | 3.6012 | 3.6673 | 3.677 | 3.7609 | 3.7725 | 3.6912 | 3.6793 | 3.595 | 3.5818 | 3.6647 | 3.6767
LMO_C_24_B_18_SOC_5-75_Part_1-1_ID_A170528511010802426.xlsx | LMO | 18 | A170528511010802426 | 24 | 19.3006 | 0.8041917 | 0.5 | 40 | 0.40005 | 3.7472 | 3.763 | 3.7653 | 3.7499 | 3.7479 | 3.7321 | 3.7297 | 3.7453 | 3.7474 | 3.7792 | 3.7837 | 3.7527 | 3.7483 | 3.7165 | 3.7118 | 3.743 | 3.7474 | 3.795 | 3.8017 | 3.7553 | 3.7486 | 3.7009 | 3.6937 | 3.7404 | 3.7471 | 3.8104 | 3.8192 | 3.7576 | 3.749 | 3.6853 | 3.6756 | 3.7383 | 3.7469 | 3.8262 | 3.8369 | 3.7602 | 3.7493 | 3.6696 | 3.6575 | 3.7358 | 3.7467
LMO_C_24_B_18_SOC_5-75_Part_1-1_ID_A170528511010802426.xlsx | LMO | 18 | A170528511010802426 | 24 | 19.3006 | 0.8041917 | 0.5 | 45 | 0.4500833 | 3.8127 | 3.8278 | 3.8299 | 3.8152 | 3.8134 | 3.7983 | 3.796 | 3.8108 | 3.8129 | 3.8431 | 3.8473 | 3.8178 | 3.8138 | 3.7834 | 3.779 | 3.8089 | 3.8127 | 3.8582 | 3.8643 | 3.8203 | 3.8141 | 3.7686 | 3.7618 | 3.8066 | 3.8127 | 3.8731 | 3.8814 | 3.8225 | 3.8143 | 3.7535 | 3.7448 | 3.8045 | 3.8125 | 3.8882 | 3.8982 | 3.8248 | 3.8146 | 3.7388 | 3.7274 | 3.8022 | 3.8122
LMO_C_24_B_18_SOC_5-75_Part_1-1_ID_A170528511010802426.xlsx | LMO | 18 | A170528511010802426 | 24 | 19.3006 | 0.8041917 | 0.5 | 50 | 0.5001 | 3.8684 | 3.8831 | 3.8852 | 3.871 | 3.8691 | 3.8545 | 3.8524 | 3.8668 | 3.8687 | 3.8979 | 3.9019 | 3.8735 | 3.8696 | 3.8403 | 3.8361 | 3.8647 | 3.8685 | 3.9123 | 3.9182 | 3.8756 | 3.8698 | 3.8261 | 3.8197 | 3.8627 | 3.8684 | 3.9268 | 3.9346 | 3.8778 | 3.8701 | 3.8118 | 3.8032 | 3.8606 | 3.8682 | 3.941 | 3.9511 | 3.8801 | 3.8703 | 3.7973 | 3.7866 | 3.8587 | 3.868
LMO_C_24_B_18_SOC_5-75_Part_1-1_ID_A170528511010802426.xlsx | LMO | 18 | A170528511010802426 | 24 | 19.3006 | 0.8041917 | 0.5 | 55 | 0.5501083 | 3.9135 | 3.9279 | 3.93 | 3.9161 | 3.9142 | 3.9 | 3.8979 | 3.9119 | 3.9138 | 3.9425 | 3.9465 | 3.9186 | 3.9147 | 3.8861 | 3.8819 | 3.9098 | 3.9137 | 3.9567 | 3.9626 | 3.9207 | 3.9149 | 3.8719 | 3.8657 | 3.9077 | 3.9135 | 3.9707 | 3.9786 | 3.923 | 3.9151 | 3.858 | 3.8496 | 3.9059 | 3.9133 | 3.9849 | 3.9946 | 3.9251 | 3.9156 | 3.8438 | 3.8334 | 3.9038 | 3.9131
LMO_C_24_B_18_SOC_5-75_Part_1-1_ID_A170528511010802426.xlsx | LMO | 18 | A170528511010802426 | 24 | 19.3006 | 0.8041917 | 0.5 | 60 | 0.6001417 | 3.9574 | 3.9725 | 3.9748 | 3.9602 | 3.9581 | 3.9432 | 3.9409 | 3.9556 | 3.9577 | 3.9879 | 3.9923 | 3.9628 | 3.9586 | 3.9286 | 3.924 | 3.9533 | 3.9577 | 4.0027 | 4.0093 | 3.9653 | 3.9591 | 3.9138 | 3.907 | 3.9512 | 3.9574 | 4.0176 | 4.0262 | 3.9677 | 3.9593 | 3.8989 | 3.8898 | 3.9491 | 3.9572 | 4.0324 | 4.0432 | 3.9702 | 3.9595 | 3.8842 | 3.8729 | 3.9467 | 3.9572
LMO_C_24_B_18_SOC_5-75_Part_1-1_ID_A170528511010802426.xlsx | LMO | 18 | A170528511010802426 | 24 | 19.3006 | 0.8041917 | 0.5 | 65 | 0.6501333 | 4.0096 | 4.0253 | 4.0275 | 4.0127 | 4.0106 | 3.9953 | 3.993 | 4.0079 | 4.0103 | 4.0409 | 4.0455 | 4.0156 | 4.0111 | 3.9804 | 3.9756 | 4.0057 | 4.0102 | 4.0561 | 4.063 | 4.0183 | 4.0115 | 3.9653 | 3.9581 | 4.0034 | 4.01 | 4.0714 | 4.0805 | 4.0208 | 4.0118 | 3.9502 | 3.9407 | 4.0012 | 4.0096 | 4.0865 | 4.0977 | 4.0232 | 4.0121 | 3.9351 | 3.9233 | 3.9988 | 4.0096
LMO_C_24_B_18_SOC_5-75_Part_1-1_ID_A170528511010802426.xlsx | LMO | 18 | A170528511010802426 | 24 | 19.3006 | 0.8041917 | 0.5 | 70 | 0.7001208 | 4.0753 | 4.0907 | 4.0931 | 4.0781 | 4.0759 | 4.0608 | 4.0583 | 4.0732 | 4.0756 | 4.1064 | 4.1111 | 4.0812 | 4.0767 | 4.0458 | 4.0409 | 4.071 | 4.0756 | 4.1216 | 4.1285 | 4.0839 | 4.077 | 4.0307 | 4.0233 | 4.0686 | 4.0753 | 4.1369 | 4.1462 | 4.0869 | 4.0774 | 4.0157 | 4.006 | 4.0662 | 4.0753 | 4.1522 | 4.1634 | 4.089 | 4.0776 | 4.0006 | 3.9883 | 4.0637 | 4.075
LMO_C_24_B_18_SOC_5-75_Part_1-1_ID_A170528511010802426.xlsx | LMO | 18 | A170528511010802426 | 24 | 19.3006 | 0.8041917 | 0.5 | 75 | 0.7474375 | 4.131 | 4.1463 | 4.1487 | 4.1339 | 4.1319 | 4.1167 | 4.1142 | 4.1293 | 4.1317 | 4.1623 | 4.167 | 4.1373 | 4.1326 | 4.102 | 4.097 | 4.127 | 4.1317 | 4.1777 | 4.1848 | 4.1399 | 4.1331 | 4.0869 | 4.0798 | 4.1247 | 4.1315 | 4.1929 | 4.1999 | 4.1407 | 4.1329 | 4.0714 | 4.0616 | 4.1217 | 4.1311 | 4.2079 | 4.2079 | 4.1381 | 4.1319 | 4.0549 | 4.0427 | 4.1181 | 4.13
LMO_C_24_B_18_SOC_60.8558_Part_1-1_ID_A170528511010802426.xlsx | LMO | 18 | A170528511010802426 | 24 | 19.1726 | 0.7988583 | 0.5 | 60.8558 | 0.6085875 | 3.9756 | 3.9899 | 3.992 | 3.9781 | 3.9763 | 3.9623 | 3.9602 | 3.9739 | 3.976 | 4.0043 | 4.0085 | 3.9807 | 3.9769 | 3.9484 | 3.9442 | 3.9719 | 3.9758 | 4.0184 | 4.0246 | 3.983 | 3.977 | 3.9342 | 3.9279 | 3.9697 | 3.9756 | 4.0325 | 4.0405 | 3.9851 | 3.9774 | 3.9202 | 3.9117 | 3.9677 | 3.9755 | 4.0468 | 4.0567 | 3.9872 | 3.9776 | 3.9061 | 3.8954 | 3.9656 | 3.9751
LMO_C_24_B_19_SOC_5-90_Part_1-2_ID_A170622616030800238.xlsx | LMO | 19 | A170622616030800238 | 24 | 26.2206 | 1.092525 | 0.5 | 5 | 0.05000833 | 3.408 | 3.4261 | 3.4346 | 3.4172 | 3.4093 | 3.3914 | 3.3814 | 3.3991 | 3.4086 | 3.4446 | 3.4597 | 3.4254 | 3.4102 | 3.3738 | 3.3524 | 3.3886 | 3.4086 | 3.4623 | 3.483 | 3.4323 | 3.411 | 3.3561 | 3.3218 | 3.3763 | 3.4084 | 3.48 | 3.5053 | 3.4384 | 3.4116 | 3.3382 | 3.2901 | 3.3624 | 3.4082 | 3.4972 | 3.5264 | 3.4439 | 3.4121 | 3.3203 | 3.2578 | 3.3478 | 3.4079
LMO_C_24_B_19_SOC_5-90_Part_1-2_ID_A170622616030800238.xlsx | LMO | 19 | A170622616030800238 | 24 | 26.2206 | 1.092525 | 0.5 | 10 | 0.1000167 | 3.4869 | 3.5043 | 3.5106 | 3.4937 | 3.4879 | 3.4705 | 3.4633 | 3.4806 | 3.4874 | 3.522 | 3.5334 | 3.5 | 3.4883 | 3.4533 | 3.4386 | 3.4735 | 3.4872 | 3.539 | 3.5552 | 3.5053 | 3.4886 | 3.4361 | 3.413 | 3.4653 | 3.487 | 3.5559 | 3.5757 | 3.5102 | 3.4888 | 3.4184 | 3.3868 | 3.457 | 3.4869 | 3.5722 | 3.5955 | 3.515 | 3.4893 | 3.4012 | 3.3606 | 3.4491 | 3.4867
LMO_C_24_B_19_SOC_5-90_Part_1-2_ID_A170622616030800238.xlsx | LMO | 19 | A170622616030800238 | 24 | 26.2206 | 1.092525 | 0.5 | 15 | 0.1499958 | 3.513 | 3.5295 | 3.5343 | 3.5181 | 3.5137 | 3.4972 | 3.4918 | 3.5083 | 3.5132 | 3.5464 | 3.5553 | 3.523 | 3.5141 | 3.4807 | 3.4698 | 3.5032 | 3.5132 | 3.5627 | 3.5755 | 3.5276 | 3.5144 | 3.4642 | 3.4475 | 3.4979 | 3.513 | 3.5789 | 3.5952 | 3.5316 | 3.5148 | 3.4474 | 3.4251 | 3.4921 | 3.5129 | 3.595 | 3.614 | 3.5357 | 3.5151 | 3.4307 | 3.4024 | 3.4863 | 3.5127
LMO_C_24_B_19_SOC_5-90_Part_1-2_ID_A170622616030800238.xlsx | LMO | 19 | A170622616030800238 | 24 | 26.2206 | 1.092525 | 0.5 | 20 | 0.1999958 | 3.5546 | 3.5706 | 3.5747 | 3.559 | 3.5552 | 3.5392 | 3.535 | 3.551 | 3.555 | 3.5871 | 3.5945 | 3.5631 | 3.5557 | 3.5232 | 3.5148 | 3.5471 | 3.5548 | 3.6031 | 3.6138 | 3.5668 | 3.556 | 3.5072 | 3.4941 | 3.5427 | 3.5548 | 3.6189 | 3.6326 | 3.5703 | 3.5562 | 3.4909 | 3.4735 | 3.5385 | 3.5546 | 3.6345 | 3.6508 | 3.5736 | 3.5566 | 3.4746 | 3.4526 | 3.5337 | 3.5543
LMO_C_24_B_19_SOC_5-90_Part_1-2_ID_A170622616030800238.xlsx | LMO | 19 | A170622616030800238 | 24 | 26.2206 | 1.092525 | 0.5 | 25 | 0.250025 | 3.5873 | 3.6027 | 3.6061 | 3.5908 | 3.5878 | 3.5724 | 3.569 | 3.5843 | 3.5875 | 3.6185 | 3.6247 | 3.5943 | 3.5882 | 3.5571 | 3.5504 | 3.5813 | 3.5875 | 3.634 | 3.6428 | 3.5975 | 3.5885 | 3.5415 | 3.5313 | 3.5778 | 3.5873 | 3.6491 | 3.6607 | 3.6003 | 3.5887 | 3.526 | 3.512 | 3.5745 | 3.5871 | 3.6644 | 3.6782 | 3.6033 | 3.5889 | 3.5104 | 3.493 | 3.5711 | 3.5871
LMO_C_24_B_19_SOC_5-90_Part_1-2_ID_A170622616030800238.xlsx | LMO | 19 | A170622616030800238 | 24 | 26.2206 | 1.092525 | 0.5 | 30 | 0.3000417 | 3.6119 | 3.6268 | 3.6296 | 3.615 | 3.6124 | 3.5975 | 3.5947 | 3.6094 | 3.6122 | 3.6421 | 3.6473 | 3.618 | 3.6129 | 3.5829 | 3.5773 | 3.607 | 3.6122 | 3.6568 | 3.6644 | 3.6205 | 3.6131 | 3.568 | 3.5597 | 3.6043 | 3.6119 | 3.6714 | 3.6812 | 3.6233 | 3.6133 | 3.5532 | 3.5418 | 3.6015 | 3.6119 | 3.6861 | 3.6979 | 3.6256 | 3.6135 | 3.5381 | 3.5239 | 3.5987 | 3.6117
LMO_C_24_B_19_SOC_5-90_Part_1-2_ID_A170622616030800238.xlsx | LMO | 19 | A170622616030800238 | 24 | 26.2206 | 1.092525 | 0.5 | 35 | 0.3500667 | 3.6285 | 3.6426 | 3.6449 | 3.631 | 3.6291 | 3.615 | 3.6126 | 3.6266 | 3.6287 | 3.657 | 3.6614 | 3.6335 | 3.6294 | 3.601 | 3.5964 | 3.6243 | 3.6287 | 3.671 | 3.6774 | 3.6359 | 3.6296 | 3.5871 | 3.5801 | 3.6221 | 3.6285 | 3.6847 | 3.6932 | 3.6382 | 3.6298 | 3.5729 | 3.5636 | 3.6198 | 3.6284 | 3.6986 | 3.7086 | 3.6403 | 3.6298 | 3.5587 | 3.5471 | 3.6175 | 3.6282
LMO_C_24_B_19_SOC_5-90_Part_1-2_ID_A170622616030800238.xlsx | LMO | 19 | A170622616030800238 | 24 | 26.2206 | 1.092525 | 0.5 | 40 | 0.4000917 | 3.6412 | 3.6547 | 3.6568 | 3.6436 | 3.6417 | 3.6284 | 3.6263 | 3.6396 | 3.6414 | 3.6682 | 3.6723 | 3.6459 | 3.6421 | 3.6152 | 3.611 | 3.6377 | 3.6414 | 3.6816 | 3.6875 | 3.648 | 3.6424 | 3.6019 | 3.5957 | 3.6356 | 3.6414 | 3.6949 | 3.7026 | 3.65 | 3.6426 | 3.5883 | 3.5801 | 3.6335 | 3.6412 | 3.7079 | 3.7172 | 3.6521 | 3.6428 | 3.5752 | 3.565 | 3.6315 | 3.641
LMO_C_24_B_19_SOC_5-90_Part_1-2_ID_A170622616030800238.xlsx | LMO | 19 | A170622616030800238 | 24 | 26.2206 | 1.092525 | 0.5 | 45 | 0.4500917 | 3.6547 | 3.6677 | 3.6696 | 3.657 | 3.6554 | 3.6424 | 3.6405 | 3.6531 | 3.6549 | 3.6807 | 3.6844 | 3.6591 | 3.6556 | 3.6298 | 3.6259 | 3.6512 | 3.6547 | 3.6933 | 3.6988 | 3.6612 | 3.6559 | 3.617 | 3.6112 | 3.6493 | 3.6547 | 3.706 | 3.7132 | 3.6631 | 3.6559 | 3.6041 | 3.5964 | 3.6475 | 3.6545 | 3.7186 | 3.7274 | 3.6649 | 3.6561 | 3.5915 | 3.5817 | 3.6456 | 3.6544
LMO_C_24_B_19_SOC_5-90_Part_1-2_ID_A170622616030800238.xlsx | LMO | 19 | A170622616030800238 | 24 | 26.2206 | 1.092525 | 0.5 | 50 | 0.500125 | 3.6717 | 3.6844 | 3.6861 | 3.674 | 3.6723 | 3.6598 | 3.6579 | 3.6702 | 3.6719 | 3.697 | 3.7007 | 3.6761 | 3.6726 | 3.6475 | 3.6435 | 3.6684 | 3.6717 | 3.7093 | 3.7146 | 3.6781 | 3.6728 | 3.6349 | 3.6294 | 3.6665 | 3.6717 | 3.7218 | 3.7288 | 3.68 | 3.673 | 3.6224 | 3.615 | 3.6647 | 3.6716 | 3.7341 | 3.7427 | 3.6817 | 3.6733 | 3.6098 | 3.6008 | 3.6631 | 3.6714
LMO_C_24_B_19_SOC_5-90_Part_1-2_ID_A170622616030800238.xlsx | LMO | 19 | A170622616030800238 | 24 | 26.2206 | 1.092525 | 0.5 | 55 | 0.5501167 | 3.69 | 3.7032 | 3.7054 | 3.6926 | 3.6907 | 3.6775 | 3.6754 | 3.6884 | 3.6903 | 3.7167 | 3.7209 | 3.6951 | 3.6912 | 3.6645 | 3.6603 | 3.6863 | 3.6902 | 3.73 | 3.736 | 3.6972 | 3.6914 | 3.6514 | 3.6449 | 3.6844 | 3.69 | 3.7428 | 3.7507 | 3.6993 | 3.6916 | 3.6382 | 3.6301 | 3.6823 | 3.6898 | 3.7558 | 3.7655 | 3.7014 | 3.6919 | 3.6254 | 3.6149 | 3.6803 | 3.6898
LMO_C_24_B_19_SOC_5-90_Part_1-2_ID_A170622616030800238.xlsx | LMO | 19 | A170622616030800238 | 24 | 26.2206 | 1.092525 | 0.5 | 60 | 0.6001208 | 3.7197 | 3.733 | 3.7351 | 3.7221 | 3.7204 | 3.707 | 3.7049 | 3.7179 | 3.7198 | 3.7465 | 3.7506 | 3.7246 | 3.7207 | 3.694 | 3.6898 | 3.7158 | 3.7198 | 3.7597 | 3.7657 | 3.7269 | 3.7211 | 3.681 | 3.6744 | 3.7139 | 3.7197 | 3.773 | 3.7809 | 3.7291 | 3.7214 | 3.6677 | 3.6591 | 3.7119 | 3.7195 | 3.786 | 3.796 | 3.7313 | 3.7216 | 3.6544 | 3.6438 | 3.71 | 3.7193
LMO_C_24_B_19_SOC_5-90_Part_1-2_ID_A170622616030800238.xlsx | LMO | 19 | A170622616030800238 | 24 | 26.2206 | 1.092525 | 0.5 | 65 | 0.6500917 | 3.7581 | 3.7713 | 3.7734 | 3.7606 | 3.7588 | 3.7458 | 3.7437 | 3.7565 | 3.7585 | 3.7846 | 3.7888 | 3.7634 | 3.7595 | 3.7332 | 3.7288 | 3.7546 | 3.7583 | 3.7974 | 3.8036 | 3.7655 | 3.7597 | 3.7204 | 3.7139 | 3.7525 | 3.7581 | 3.8104 | 3.8185 | 3.7678 | 3.76 | 3.7074 | 3.6988 | 3.7504 | 3.7579 | 3.8232 | 3.8334 | 3.7699 | 3.7602 | 3.6944 | 3.6837 | 3.7486 | 3.7576
LMO_C_24_B_19_SOC_5-90_Part_1-2_ID_A170622616030800238.xlsx | LMO | 19 | A170622616030800238 | 24 | 26.2206 | 1.092525 | 0.5 | 70 | 0.7000917 | 3.8136 | 3.8262 | 3.8283 | 3.8162 | 3.8143 | 3.8018 | 3.7997 | 3.812 | 3.8138 | 3.8392 | 3.8431 | 3.8187 | 3.8148 | 3.7894 | 3.7853 | 3.8101 | 3.8138 | 3.8517 | 3.8577 | 3.8208 | 3.815 | 3.7769 | 3.7708 | 3.808 | 3.8134 | 3.864 | 3.8719 | 3.8229 | 3.8153 | 3.7646 | 3.7562 | 3.8059 | 3.8134 | 3.8763 | 3.8861 | 3.825 | 3.8157 | 3.752 | 3.7418 | 3.8038 | 3.8129
LMO_C_24_B_19_SOC_5-90_Part_1-2_ID_A170622616030800238.xlsx | LMO | 19 | A170622616030800238 | 24 | 26.2206 | 1.092525 | 0.5 | 75 | 0.7500958 | 3.8647 | 3.8768 | 3.8785 | 3.8668 | 3.8652 | 3.8533 | 3.8515 | 3.8631 | 3.865 | 3.8891 | 3.8926 | 3.8692 | 3.8657 | 3.8417 | 3.8378 | 3.8615 | 3.8647 | 3.901 | 3.9063 | 3.8712 | 3.8661 | 3.8297 | 3.8241 | 3.8596 | 3.8647 | 3.9128 | 3.9198 | 3.8731 | 3.8663 | 3.8178 | 3.8104 | 3.8578 | 3.8645 | 3.9247 | 3.933 | 3.8747 | 3.8664 | 3.8059 | 3.7966 | 3.8559 | 3.8643
LMO_C_24_B_19_SOC_5-90_Part_1-2_ID_A170622616030800238.xlsx | LMO | 19 | A170622616030800238 | 24 | 26.2206 | 1.092525 | 0.5 | 80 | 0.8000917 | 3.9091 | 3.9212 | 3.923 | 3.9112 | 3.9098 | 3.8977 | 3.8959 | 3.9077 | 3.9094 | 3.9337 | 3.937 | 3.9135 | 3.9102 | 3.8859 | 3.8824 | 3.9061 | 3.9093 | 3.9456 | 3.9507 | 3.9152 | 3.9103 | 3.874 | 3.8687 | 3.9044 | 3.9091 | 3.9576 | 3.9642 | 3.9172 | 3.9107 | 3.862 | 3.855 | 3.9026 | 3.9089 | 3.9695 | 3.9776 | 3.9188 | 3.9109 | 3.8501 | 3.8413 | 3.9008 | 3.9089
LMO_C_24_B_19_SOC_5-90_Part_1-2_ID_A170622616030800238.xlsx | LMO | 19 | A170622616030800238 | 24 | 26.2206 | 1.092525 | 0.5 | 85 | 0.8501167 | 3.9532 | 3.9651 | 3.9669 | 3.9553 | 3.9539 | 3.9419 | 3.9402 | 3.9519 | 3.9535 | 3.9772 | 3.9806 | 3.9574 | 3.9542 | 3.9303 | 3.927 | 3.9502 | 3.9532 | 3.989 | 3.9939 | 3.959 | 3.9544 | 3.9186 | 3.9137 | 3.9486 | 3.953 | 4.0006 | 4.0071 | 3.9607 | 3.9546 | 3.9068 | 3.9 | 3.9468 | 3.9528 | 4.0124 | 4.0202 | 3.9625 | 3.9549 | 3.8951 | 3.8866 | 3.9451 | 3.9526
LMO_C_24_B_19_SOC_5-90_Part_1-2_ID_A170622616030800238.xlsx | LMO | 19 | A170622616030800238 | 24 | 26.2206 | 1.092525 | 0.5 | 90 | 0.9001292 | 3.9983 | 4.01 | 4.0115 | 4.0004 | 3.999 | 3.9874 | 3.9856 | 3.9971 | 3.9986 | 4.0216 | 4.0248 | 4.0022 | 3.9993 | 3.9762 | 3.9728 | 3.9955 | 3.9983 | 4.0331 | 4.0378 | 4.0039 | 3.9995 | 3.9646 | 3.9598 | 3.9939 | 3.9983 | 4.0446 | 4.0507 | 4.0054 | 3.9997 | 3.9532 | 3.9467 | 3.9923 | 3.9981 | 4.056 | 4.0637 | 4.0071 | 3.9999 | 3.9418 | 3.9337 | 3.9906 | 3.9979
LMO_C_24_B_19_SOC_62.1569_Part_1-1_ID_A170622616030800238.xlsx | LMO | 19 | A170622616030800238 | 24 | 26.0418 | 1.085075 | 0.5 | 62.1569 | 0.6215917 | 3.752 | 3.7639 | 3.766 | 3.7543 | 3.7525 | 3.7404 | 3.7385 | 3.7502 | 3.752 | 3.7762 | 3.7799 | 3.7564 | 3.7527 | 3.7286 | 3.7246 | 3.7483 | 3.7518 | 3.788 | 3.7936 | 3.7583 | 3.753 | 3.7165 | 3.7107 | 3.7464 | 3.7513 | 3.7999 | 3.8073 | 3.7602 | 3.7532 | 3.7044 | 3.6967 | 3.7444 | 3.7511 | 3.8115 | 3.8208 | 3.7623 | 3.7532 | 3.6923 | 3.6828 | 3.7423 | 3.7507
LMO_C_24_B_1_SOC_19.9515_Part_1-1_ID_A170528511010802307.xlsx | LMO | 1 | A170528511010802307 | 24 | 18.0873 | 0.7536375 | 0.5 | 19.9515 | 0.1995292 | 3.4897 | 3.5153 | 3.5199 | 3.4949 | 3.4909 | 3.4656 | 3.4607 | 3.4858 | 3.4902 | 3.5413 | 3.5499 | 3.5004 | 3.4916 | 3.4405 | 3.4309 | 3.4813 | 3.49 | 3.5666 | 3.5792 | 3.5051 | 3.4921 | 3.4154 | 3.4007 | 3.4763 | 3.4897 | 3.5917 | 3.6082 | 3.51 | 3.4925 | 3.3901 | 3.3699 | 3.4714 | 3.4895 | 3.6166 | 3.6368 | 3.5148 | 3.4928 | 3.3649 | 3.3392 | 3.4663 | 3.4892
LMO_C_24_B_1_SOC_5-70_Part_1-1_ID_A170528511010802307.xlsx | LMO | 1 | A170528511010802307 | 24 | 18.2658 | 0.761075 | 0.5 | 5 | 0.0500375 | 3.0908 | 3.1282 | 3.1389 | 3.1025 | 3.0929 | 3.0555 | 3.0442 | 3.0813 | 3.092 | 3.1668 | 3.1863 | 3.1147 | 3.094 | 3.0188 | 2.996 | 3.0703 | 3.0917 | 3.2037 | 3.2314 | 3.1259 | 3.095 | 2.9823 | 2.9474 | 3.0581 | 3.0913 | 3.2393 | 3.2746 | 3.1366 | 3.0957 | 2.9458 | 2.8984 | 3.0459 | 3.091 | 3.2744 | 3.3164 | 3.1482 | 3.0964 | 2.9109 | 2.8501 | 3.0329 | 3.0905
LMO_C_24_B_1_SOC_5-70_Part_1-1_ID_A170528511010802307.xlsx | LMO | 1 | A170528511010802307 | 24 | 18.2658 | 0.761075 | 0.5 | 10 | 0.1000375 | 3.2427 | 3.2759 | 3.2839 | 3.2516 | 3.2444 | 3.2111 | 3.2028 | 3.2357 | 3.2437 | 3.3101 | 3.3247 | 3.2604 | 3.2455 | 3.1784 | 3.1617 | 3.2277 | 3.2432 | 3.3429 | 3.3638 | 3.2688 | 3.2462 | 3.1458 | 3.1201 | 3.2195 | 3.243 | 3.3754 | 3.4017 | 3.2767 | 3.2467 | 3.1133 | 3.078 | 3.2105 | 3.2425 | 3.407 | 3.4389 | 3.2852 | 3.2474 | 3.0811 | 3.0362 | 3.2014 | 3.2423
LMO_C_24_B_1_SOC_5-70_Part_1-1_ID_A170528511010802307.xlsx | LMO | 1 | A170528511010802307 | 24 | 18.2658 | 0.761075 | 0.5 | 15 | 0.1500375 | 3.3756 | 3.4047 | 3.4105 | 3.3822 | 3.3768 | 3.3478 | 3.3417 | 3.3703 | 3.3761 | 3.4342 | 3.4453 | 3.3889 | 3.3777 | 3.3194 | 3.3071 | 3.3645 | 3.3759 | 3.4628 | 3.4788 | 3.3952 | 3.3782 | 3.2909 | 3.2718 | 3.3582 | 3.3756 | 3.4913 | 3.5118 | 3.4012 | 3.3787 | 3.2623 | 3.2365 | 3.3517 | 3.3752 | 3.5193 | 3.5443 | 3.4073 | 3.3791 | 3.2339 | 3.2009 | 3.3452 | 3.3749
LMO_C_24_B_1_SOC_5-70_Part_1-1_ID_A170528511010802307.xlsx | LMO | 1 | A170528511010802307 | 24 | 18.2658 | 0.761075 | 0.5 | 20 | 0.2000333 | 3.4874 | 3.5132 | 3.5179 | 3.4927 | 3.4886 | 3.463 | 3.4581 | 3.4834 | 3.4879 | 3.5394 | 3.5483 | 3.4983 | 3.4893 | 3.4377 | 3.4279 | 3.4788 | 3.4877 | 3.565 | 3.578 | 3.5032 | 3.4897 | 3.4124 | 3.3972 | 3.4737 | 3.4874 | 3.5901 | 3.6071 | 3.5081 | 3.4902 | 3.3868 | 3.3663 | 3.4688 | 3.487 | 3.6156 | 3.6361 | 3.513 | 3.4904 | 3.3612 | 3.3352 | 3.4635 | 3.4867
LMO_C_24_B_1_SOC_5-70_Part_1-1_ID_A170528511010802307.xlsx | LMO | 1 | A170528511010802307 | 24 | 18.2658 | 0.761075 | 0.5 | 25 | 0.2500417 | 3.584 | 3.6073 | 3.6112 | 3.5885 | 3.585 | 3.5618 | 3.5578 | 3.5808 | 3.5845 | 3.631 | 3.6386 | 3.5931 | 3.5857 | 3.539 | 3.5309 | 3.5771 | 3.5843 | 3.6542 | 3.6652 | 3.5973 | 3.5862 | 3.5162 | 3.5037 | 3.5729 | 3.5841 | 3.6772 | 3.6914 | 3.6015 | 3.5866 | 3.493 | 3.476 | 3.5687 | 3.5838 | 3.7 | 3.7176 | 3.6057 | 3.5869 | 3.47 | 3.4486 | 3.5645 | 3.5836
LMO_C_24_B_1_SOC_5-70_Part_1-1_ID_A170528511010802307.xlsx | LMO | 1 | A170528511010802307 | 24 | 18.2658 | 0.761075 | 0.5 | 30 | 0.3000375 | 3.6531 | 3.6749 | 3.6782 | 3.657 | 3.654 | 3.6322 | 3.6287 | 3.65 | 3.6535 | 3.697 | 3.7037 | 3.6612 | 3.6545 | 3.611 | 3.6038 | 3.6468 | 3.6533 | 3.7188 | 3.7286 | 3.6649 | 3.6549 | 3.5892 | 3.5783 | 3.6431 | 3.6531 | 3.7404 | 3.753 | 3.6684 | 3.6552 | 3.5676 | 3.5527 | 3.6396 | 3.6528 | 3.7618 | 3.7774 | 3.6723 | 3.6556 | 3.546 | 3.5272 | 3.6361 | 3.6526
LMO_C_24_B_1_SOC_5-70_Part_1-1_ID_A170528511010802307.xlsx | LMO | 1 | A170528511010802307 | 24 | 18.2658 | 0.761075 | 0.5 | 35 | 0.3500125 | 3.7209 | 3.7414 | 3.7444 | 3.7246 | 3.7218 | 3.7016 | 3.6984 | 3.7183 | 3.7214 | 3.7618 | 3.7679 | 3.7283 | 3.7223 | 3.6817 | 3.6754 | 3.7151 | 3.7211 | 3.782 | 3.7909 | 3.7316 | 3.7227 | 3.6619 | 3.6519 | 3.7121 | 3.7209 | 3.8022 | 3.8139 | 3.7349 | 3.723 | 3.6417 | 3.6282 | 3.7086 | 3.7207 | 3.8222 | 3.8366 | 3.7383 | 3.7232 | 3.6215 | 3.6045 | 3.7053 | 3.7204
LMO_C_24_B_1_SOC_5-70_Part_1-1_ID_A170528511010802307.xlsx | LMO | 1 | A170528511010802307 | 24 | 18.2658 | 0.761075 | 0.5 | 40 | 0.4000083 | 3.7904 | 3.8094 | 3.8124 | 3.7938 | 3.7911 | 3.7723 | 3.7692 | 3.788 | 3.7908 | 3.8289 | 3.8343 | 3.7971 | 3.7916 | 3.7537 | 3.7478 | 3.7852 | 3.7906 | 3.8478 | 3.8557 | 3.8001 | 3.792 | 3.7349 | 3.726 | 3.7822 | 3.7904 | 3.8664 | 3.8775 | 3.8034 | 3.7923 | 3.716 | 3.7039 | 3.7794 | 3.7901 | 3.8854 | 3.8986 | 3.8062 | 3.7927 | 3.6968 | 3.6816 | 3.7762 | 3.7899
LMO_C_24_B_1_SOC_5-70_Part_1-1_ID_A170528511010802307.xlsx | LMO | 1 | A170528511010802307 | 24 | 18.2658 | 0.761075 | 0.5 | 45 | 0.45 | 3.8534 | 3.8717 | 3.8743 | 3.8566 | 3.8543 | 3.8361 | 3.8334 | 3.8512 | 3.8538 | 3.8901 | 3.8952 | 3.8598 | 3.8547 | 3.8183 | 3.8129 | 3.8487 | 3.8538 | 3.9082 | 3.9156 | 3.8626 | 3.855 | 3.8004 | 3.7922 | 3.8459 | 3.8534 | 3.9261 | 3.936 | 3.8654 | 3.8554 | 3.7825 | 3.7711 | 3.8431 | 3.8533 | 3.944 | 3.9567 | 3.868 | 3.8556 | 3.7643 | 3.75 | 3.8405 | 3.8531
LMO_C_24_B_1_SOC_5-70_Part_1-1_ID_A170528511010802307.xlsx | LMO | 1 | A170528511010802307 | 24 | 18.2658 | 0.761075 | 0.5 | 50 | 0.5 | 3.9035 | 3.9214 | 3.924 | 3.9065 | 3.9042 | 3.8864 | 3.8838 | 3.9012 | 3.9038 | 3.9395 | 3.9446 | 3.9098 | 3.9047 | 3.8691 | 3.8638 | 3.8989 | 3.9037 | 3.9572 | 3.9646 | 3.9124 | 3.9051 | 3.8515 | 3.8434 | 3.8963 | 3.9035 | 3.9749 | 3.9848 | 3.9152 | 3.9054 | 3.8338 | 3.8229 | 3.8935 | 3.9033 | 3.9927 | 4.0047 | 3.9179 | 3.9056 | 3.816 | 3.8024 | 3.8908 | 3.9031
LMO_C_24_B_1_SOC_5-70_Part_1-1_ID_A170528511010802307.xlsx | LMO | 1 | A170528511010802307 | 24 | 18.2658 | 0.761075 | 0.5 | 55 | 0.5499917 | 3.9509 | 3.9686 | 3.9711 | 3.9539 | 3.9516 | 3.934 | 3.9312 | 3.9486 | 3.9512 | 3.9867 | 3.9918 | 3.9572 | 3.9521 | 3.9165 | 3.9112 | 3.9463 | 3.9511 | 4.0043 | 4.0118 | 3.9598 | 3.9525 | 3.8991 | 3.891 | 3.9435 | 3.9509 | 4.0218 | 4.0315 | 3.9625 | 3.9526 | 3.8817 | 3.871 | 3.9409 | 3.9507 | 4.0394 | 4.0514 | 3.9653 | 3.953 | 3.8642 | 3.8503 | 3.9384 | 3.9505
LMO_C_24_B_1_SOC_5-70_Part_1-1_ID_A170528511010802307.xlsx | LMO | 1 | A170528511010802307 | 24 | 18.2658 | 0.761075 | 0.5 | 60 | 0.5999792 | 3.9988 | 4.0171 | 4.0201 | 4.002 | 3.9995 | 3.9813 | 3.9783 | 3.9964 | 3.999 | 4.0359 | 4.0415 | 4.0054 | 4.0001 | 3.9632 | 3.9574 | 3.9937 | 3.999 | 4.0542 | 4.0625 | 4.0086 | 4.0005 | 3.9453 | 3.9365 | 3.9907 | 3.9988 | 4.0725 | 4.0833 | 4.0115 | 4.0008 | 3.9268 | 3.9151 | 3.9879 | 3.9986 | 4.0908 | 4.104 | 4.0145 | 4.0011 | 3.9084 | 3.8935 | 3.9851 | 3.9983
LMO_C_24_B_1_SOC_5-70_Part_1-1_ID_A170528511010802307.xlsx | LMO | 1 | A170528511010802307 | 24 | 18.2658 | 0.761075 | 0.5 | 65 | 0.649975 | 4.0592 | 4.0781 | 4.0812 | 4.0629 | 4.0602 | 4.0415 | 4.0384 | 4.0567 | 4.0597 | 4.0971 | 4.103 | 4.0664 | 4.0608 | 4.0233 | 4.017 | 4.0538 | 4.0597 | 4.116 | 4.1247 | 4.0698 | 4.0612 | 4.0046 | 3.9953 | 4.0507 | 4.0594 | 4.1346 | 4.1458 | 4.0731 | 4.0615 | 3.9862 | 3.9742 | 4.0476 | 4.0591 | 4.1529 | 4.1669 | 4.0763 | 4.0618 | 3.9677 | 3.9523 | 4.045 | 4.0591
LMO_C_24_B_1_SOC_5-70_Part_1-1_ID_A170528511010802307.xlsx | LMO | 1 | A170528511010802307 | 24 | 18.2658 | 0.761075 | 0.5 | 70 | 0.6960125 | 4.1217 | 4.1405 | 4.1435 | 4.1254 | 4.123 | 4.1044 | 4.1012 | 4.1195 | 4.1227 | 4.1599 | 4.1659 | 4.1296 | 4.1237 | 4.0865 | 4.0803 | 4.1167 | 4.1227 | 4.1788 | 4.1875 | 4.1329 | 4.1241 | 4.0683 | 4.059 | 4.1139 | 4.1226 | 4.1974 | 4.2 | 4.13 | 4.1233 | 4.0485 | 4.0357 | 4.1093 | 4.1215 | 4.215 | 4.215 | 4.1308 | 4.1226 | 4.0288 | 4.0123 | 4.1052 | 4.1205
LMO_C_24_B_20_SOC_41.9541_Part_1-1_ID_A170528511010800104.xlsx | LMO | 20 | A170528511010800104 | 24 | 18.4539 | 0.7689125 | 0.5 | 41.9541 | 0.4195708 | 3.8083 | 3.8252 | 3.8276 | 3.8113 | 3.809 | 3.7922 | 3.7897 | 3.8062 | 3.8087 | 3.8422 | 3.8471 | 3.8141 | 3.8096 | 3.7758 | 3.7708 | 3.8039 | 3.8085 | 3.8589 | 3.8659 | 3.8169 | 3.8099 | 3.7592 | 3.7516 | 3.8015 | 3.8083 | 3.8756 | 3.8849 | 3.8194 | 3.8101 | 3.7427 | 3.7321 | 3.799 | 3.8083 | 3.8922 | 3.9038 | 3.8222 | 3.8104 | 3.726 | 3.713 | 3.7962 | 3.808
LMO_C_24_B_20_SOC_5-70_Part_1-1_ID_A170528511010800104.xlsx | LMO | 20 | A170528511010800104 | 24 | 18.5692 | 0.7737167 | 0.5 | 5 | 0.04998333 | 3.0713 | 3.1052 | 3.1145 | 3.0815 | 3.0731 | 3.0392 | 3.0295 | 3.0629 | 3.0722 | 3.1403 | 3.1573 | 3.0922 | 3.0743 | 3.0057 | 2.9862 | 3.0536 | 3.072 | 3.1738 | 3.1984 | 3.1019 | 3.075 | 2.9725 | 2.9423 | 3.0431 | 3.0715 | 3.2065 | 3.2378 | 3.1119 | 3.0759 | 2.9394 | 2.8986 | 3.0327 | 3.0713 | 3.2385 | 3.2764 | 3.1217 | 3.0766 | 2.9072 | 2.8546 | 3.0216 | 3.071
LMO_C_24_B_20_SOC_5-70_Part_1-1_ID_A170528511010800104.xlsx | LMO | 20 | A170528511010800104 | 24 | 18.5692 | 0.7737167 | 0.5 | 10 | 0.09999167 | 3.2223 | 3.253 | 3.2599 | 3.2302 | 3.2241 | 3.1932 | 3.1861 | 3.2163 | 3.223 | 3.2843 | 3.2974 | 3.2385 | 3.2249 | 3.1635 | 3.1486 | 3.2093 | 3.223 | 3.3145 | 3.3334 | 3.246 | 3.2256 | 3.1333 | 3.1105 | 3.2016 | 3.2227 | 3.3443 | 3.3687 | 3.2534 | 3.2263 | 3.1036 | 3.0727 | 3.1939 | 3.2223 | 3.3733 | 3.403 | 3.2611 | 3.2269 | 3.0739 | 3.0346 | 3.1858 | 3.2219
LMO_C_24_B_20_SOC_5-70_Part_1-1_ID_A170528511010800104.xlsx | LMO | 20 | A170528511010800104 | 24 | 18.5692 | 0.7737167 | 0.5 | 15 | 0.1499833 | 3.3559 | 3.3828 | 3.3882 | 3.362 | 3.3573 | 3.3306 | 3.325 | 3.3513 | 3.3566 | 3.41 | 3.4203 | 3.3682 | 3.358 | 3.3043 | 3.2932 | 3.3461 | 3.3564 | 3.4365 | 3.4512 | 3.374 | 3.3587 | 3.2781 | 3.2611 | 3.3405 | 3.3561 | 3.4628 | 3.4818 | 3.3796 | 3.3591 | 3.2517 | 3.2286 | 3.3345 | 3.3557 | 3.4885 | 3.5116 | 3.3854 | 3.3596 | 3.2256 | 3.196 | 3.3282 | 3.3552
LMO_C_24_B_20_SOC_5-70_Part_1-1_ID_A170528511010800104.xlsx | LMO | 20 | A170528511010800104 | 24 | 18.5692 | 0.7737167 | 0.5 | 20 | 0.1999792 | 3.4686 | 3.4925 | 3.4969 | 3.4737 | 3.4698 | 3.446 | 3.4416 | 3.4649 | 3.4693 | 3.5169 | 3.5251 | 3.4788 | 3.4705 | 3.4226 | 3.4137 | 3.4609 | 3.469 | 3.5404 | 3.5525 | 3.4832 | 3.4709 | 3.3991 | 3.3856 | 3.4563 | 3.4686 | 3.5638 | 3.5794 | 3.4877 | 3.4714 | 3.3756 | 3.3571 | 3.4518 | 3.4684 | 3.5868 | 3.6059 | 3.4925 | 3.4718 | 3.3522 | 3.3287 | 3.447 | 3.4681
LMO_C_24_B_20_SOC_5-70_Part_1-1_ID_A170528511010800104.xlsx | LMO | 20 | A170528511010800104 | 24 | 18.5692 | 0.7737167 | 0.5 | 25 | 0.2499833 | 3.5662 | 3.588 | 3.5915 | 3.5704 | 3.5673 | 3.5457 | 3.542 | 3.5631 | 3.5666 | 3.6098 | 3.6168 | 3.5748 | 3.5678 | 3.5246 | 3.5171 | 3.5596 | 3.5666 | 3.6312 | 3.6414 | 3.5785 | 3.5683 | 3.5032 | 3.4918 | 3.5559 | 3.5662 | 3.6524 | 3.6658 | 3.5822 | 3.5687 | 3.4818 | 3.4665 | 3.5515 | 3.5657 | 3.6731 | 3.6896 | 3.5859 | 3.5687 | 3.4605 | 3.4409 | 3.548 | 3.5655
LMO_C_24_B_20_SOC_5-70_Part_1-1_ID_A170528511010800104.xlsx | LMO | 20 | A170528511010800104 | 24 | 18.5692 | 0.7737167 | 0.5 | 30 | 0.3 | 3.6377 | 3.6579 | 3.6612 | 3.6414 | 3.6387 | 3.6184 | 3.6152 | 3.6349 | 3.638 | 3.6784 | 3.6846 | 3.6452 | 3.6391 | 3.5987 | 3.5922 | 3.6319 | 3.638 | 3.6984 | 3.7074 | 3.6486 | 3.6394 | 3.5789 | 3.569 | 3.6287 | 3.6377 | 3.7181 | 3.73 | 3.6521 | 3.6398 | 3.559 | 3.5455 | 3.6254 | 3.6375 | 3.7379 | 3.7523 | 3.6554 | 3.6401 | 3.5392 | 3.5223 | 3.6221 | 3.6373
LMO_C_24_B_20_SOC_5-70_Part_1-1_ID_A170528511010800104.xlsx | LMO | 20 | A170528511010800104 | 24 | 18.5692 | 0.7737167 | 0.5 | 35 | 0.3500208 | 3.7037 | 3.7227 | 3.7256 | 3.707 | 3.7044 | 3.6856 | 3.6826 | 3.7012 | 3.7039 | 3.742 | 3.7476 | 3.7107 | 3.7051 | 3.667 | 3.661 | 3.6984 | 3.7039 | 3.7609 | 3.7692 | 3.7137 | 3.7053 | 3.6482 | 3.6391 | 3.6954 | 3.7037 | 3.7797 | 3.7904 | 3.7169 | 3.7058 | 3.6296 | 3.6173 | 3.6923 | 3.7035 | 3.798 | 3.8113 | 3.72 | 3.706 | 3.611 | 3.5954 | 3.6895 | 3.7032
LMO_C_24_B_20_SOC_5-70_Part_1-1_ID_A170528511010800104.xlsx | LMO | 20 | A170528511010800104 | 24 | 18.5692 | 0.7737167 | 0.5 | 40 | 0.4000458 | 3.7743 | 3.792 | 3.7946 | 3.7774 | 3.775 | 3.7574 | 3.7546 | 3.772 | 3.7746 | 3.8101 | 3.8152 | 3.7806 | 3.7755 | 3.74 | 3.7346 | 3.7695 | 3.7744 | 3.8276 | 3.8352 | 3.7834 | 3.7757 | 3.7225 | 3.7142 | 3.7669 | 3.7743 | 3.8452 | 3.8552 | 3.7862 | 3.7762 | 3.7049 | 3.6937 | 3.7639 | 3.7741 | 3.8624 | 3.8747 | 3.789 | 3.7764 | 3.6877 | 3.6735 | 3.7613 | 3.7737
LMO_C_24_B_20_SOC_5-70_Part_1-1_ID_A170528511010800104.xlsx | LMO | 20 | A170528511010800104 | 24 | 18.5692 | 0.7737167 | 0.5 | 45 | 0.45005 | 3.8382 | 3.8552 | 3.8577 | 3.8413 | 3.8392 | 3.8222 | 3.8197 | 3.8362 | 3.8387 | 3.8724 | 3.877 | 3.8443 | 3.8396 | 3.8057 | 3.8008 | 3.834 | 3.8385 | 3.8891 | 3.8961 | 3.8468 | 3.8399 | 3.7892 | 3.7816 | 3.8315 | 3.8383 | 3.9056 | 3.9149 | 3.8494 | 3.8401 | 3.7725 | 3.7623 | 3.8289 | 3.8382 | 3.9221 | 3.9335 | 3.852 | 3.8405 | 3.756 | 3.743 | 3.8266 | 3.838
LMO_C_24_B_20_SOC_5-70_Part_1-1_ID_A170528511010800104.xlsx | LMO | 20 | A170528511010800104 | 24 | 18.5692 | 0.7737167 | 0.5 | 50 | 0.5000667 | 3.8896 | 3.9061 | 3.9084 | 3.8924 | 3.8903 | 3.8738 | 3.8715 | 3.8875 | 3.89 | 3.9226 | 3.9272 | 3.8952 | 3.8907 | 3.8578 | 3.8529 | 3.8852 | 3.8898 | 3.9388 | 3.9458 | 3.8979 | 3.891 | 3.8417 | 3.8343 | 3.8828 | 3.8896 | 3.9551 | 3.964 | 3.9003 | 3.8912 | 3.8255 | 3.8157 | 3.8805 | 3.8893 | 3.9711 | 3.9821 | 3.9031 | 3.8915 | 3.8094 | 3.7969 | 3.8782 | 3.8893
LMO_C_24_B_20_SOC_5-70_Part_1-1_ID_A170528511010800104.xlsx | LMO | 20 | A170528511010800104 | 24 | 18.5692 | 0.7737167 | 0.5 | 55 | 0.5500417 | 3.936 | 3.9521 | 3.9546 | 3.9388 | 3.9367 | 3.9205 | 3.9181 | 3.934 | 3.9363 | 3.9686 | 3.9734 | 3.9416 | 3.9372 | 3.9047 | 3.9 | 3.9317 | 3.9361 | 3.9848 | 3.9916 | 3.9442 | 3.9375 | 3.8887 | 3.8815 | 3.9293 | 3.9358 | 4.0008 | 4.0099 | 3.9467 | 3.9377 | 3.8728 | 3.8629 | 3.9268 | 3.9356 | 4.0166 | 4.0279 | 3.9493 | 3.9379 | 3.8568 | 3.8445 | 3.9244 | 3.9356
LMO_C_24_B_20_SOC_5-70_Part_1-1_ID_A170528511010800104.xlsx | LMO | 20 | A170528511010800104 | 24 | 18.5692 | 0.7737167 | 0.5 | 60 | 0.6000292 | 3.9809 | 3.9981 | 4.0006 | 3.9839 | 3.9818 | 3.9646 | 3.9619 | 3.9786 | 3.9813 | 4.0155 | 4.0205 | 3.9872 | 3.9821 | 3.9479 | 3.9426 | 3.9763 | 3.9811 | 4.0324 | 4.0399 | 3.99 | 3.9825 | 3.931 | 3.923 | 3.9735 | 3.9809 | 4.0493 | 4.0594 | 3.9927 | 3.9828 | 3.9142 | 3.9035 | 3.9709 | 3.9807 | 4.0662 | 4.0784 | 3.9953 | 3.983 | 3.8973 | 3.8842 | 3.9684 | 3.9806
LMO_C_24_B_20_SOC_5-70_Part_1-1_ID_A170528511010800104.xlsx | LMO | 20 | A170528511010800104 | 24 | 18.5692 | 0.7737167 | 0.5 | 65 | 0.6500208 | 4.0397 | 4.0569 | 4.0597 | 4.0429 | 4.0405 | 4.0233 | 4.0205 | 4.0373 | 4.0399 | 4.0746 | 4.0799 | 4.0462 | 4.0411 | 4.0064 | 4.0008 | 4.0346 | 4.0397 | 4.0918 | 4.0996 | 4.0492 | 4.0413 | 3.9893 | 3.9809 | 4.032 | 4.0397 | 4.1089 | 4.1192 | 4.0521 | 4.0416 | 3.9723 | 3.9611 | 4.0293 | 4.0395 | 4.1259 | 4.1388 | 4.0549 | 4.042 | 3.9553 | 3.9414 | 4.0268 | 4.0394
LMO_C_24_B_20_SOC_5-70_Part_1-1_ID_A170528511010800104.xlsx | LMO | 20 | A170528511010800104 | 24 | 18.5692 | 0.7737167 | 0.5 | 70 | 0.699875 | 4.1076 | 4.1247 | 4.1276 | 4.1106 | 4.1086 | 4.0913 | 4.0885 | 4.1054 | 4.1082 | 4.1426 | 4.148 | 4.1142 | 4.109 | 4.0744 | 4.0689 | 4.1029 | 4.108 | 4.1599 | 4.1677 | 4.1174 | 4.1094 | 4.0576 | 4.0492 | 4.1001 | 4.1079 | 4.1771 | 4.1875 | 4.1202 | 4.1097 | 4.0405 | 4.0293 | 4.0974 | 4.1078 | 4.1942 | 4.1999 | 4.1178 | 4.1089 | 4.0223 | 4.0082 | 4.0932 | 4.1066
LMO_C_24_B_21_SOC_5-90_Part_1-2_ID_A170624617030800466.xlsx | LMO | 21 | A170624617030800466 | 24 | 26.8959 | 1.1206625 | 0.5 | 5 | 0.0499875 | 3.4175 | 3.4353 | 3.4428 | 3.4258 | 3.4189 | 3.4012 | 3.3921 | 3.4096 | 3.4181 | 3.4537 | 3.467 | 3.433 | 3.4196 | 3.3838 | 3.3647 | 3.4 | 3.4179 | 3.4709 | 3.4893 | 3.4393 | 3.4203 | 3.3664 | 3.3357 | 3.3893 | 3.4177 | 3.4886 | 3.5113 | 3.4449 | 3.421 | 3.3485 | 3.3053 | 3.3763 | 3.4175 | 3.5055 | 3.5318 | 3.45 | 3.4216 | 3.331 | 3.2743 | 3.3627 | 3.4172
LMO_C_24_B_21_SOC_5-90_Part_1-2_ID_A170624617030800466.xlsx | LMO | 21 | A170624617030800466 | 24 | 26.8959 | 1.1206625 | 0.5 | 10 | 0.09999167 | 3.4842 | 3.5013 | 3.5069 | 3.4904 | 3.4851 | 3.4681 | 3.4618 | 3.4788 | 3.4846 | 3.5188 | 3.529 | 3.4958 | 3.4856 | 3.4512 | 3.4381 | 3.4725 | 3.4846 | 3.5359 | 3.5501 | 3.5006 | 3.486 | 3.4342 | 3.414 | 3.4655 | 3.4842 | 3.5522 | 3.5704 | 3.5048 | 3.486 | 3.4165 | 3.3887 | 3.4577 | 3.4841 | 3.5687 | 3.5894 | 3.509 | 3.4865 | 3.3996 | 3.3635 | 3.4498 | 3.4839
LMO_C_24_B_21_SOC_5-90_Part_1-2_ID_A170624617030800466.xlsx | LMO | 21 | A170624617030800466 | 24 | 26.8959 | 1.1206625 | 0.5 | 15 | 0.15 | 3.5113 | 3.5278 | 3.532 | 3.516 | 3.512 | 3.4955 | 3.4909 | 3.5072 | 3.5116 | 3.5446 | 3.5527 | 3.5202 | 3.5125 | 3.479 | 3.4697 | 3.5027 | 3.5114 | 3.5611 | 3.5724 | 3.5243 | 3.5127 | 3.4625 | 3.4481 | 3.4981 | 3.5113 | 3.5773 | 3.5915 | 3.528 | 3.513 | 3.446 | 3.4261 | 3.4932 | 3.5111 | 3.5933 | 3.6103 | 3.5315 | 3.5134 | 3.4296 | 3.4044 | 3.4881 | 3.5109
LMO_C_24_B_21_SOC_5-90_Part_1-2_ID_A170624617030800466.xlsx | LMO | 21 | A170624617030800466 | 24 | 26.8959 | 1.1206625 | 0.5 | 20 | 0.2000208 | 3.5527 | 3.5685 | 3.572 | 3.5564 | 3.5534 | 3.5376 | 3.5339 | 3.5495 | 3.5531 | 3.5845 | 3.591 | 3.5601 | 3.5538 | 3.522 | 3.5146 | 3.5462 | 3.5529 | 3.6003 | 3.6096 | 3.5634 | 3.5541 | 3.5062 | 3.4949 | 3.5427 | 3.5527 | 3.6159 | 3.6277 | 3.5664 | 3.5543 | 3.4902 | 3.4755 | 3.5388 | 3.5525 | 3.631 | 3.6452 | 3.5699 | 3.5546 | 3.4749 | 3.456 | 3.5353 | 3.5525
LMO_C_24_B_21_SOC_5-90_Part_1-2_ID_A170624617030800466.xlsx | LMO | 21 | A170624617030800466 | 24 | 26.8959 | 1.1206625 | 0.5 | 25 | 0.2500417 | 3.5845 | 3.5998 | 3.6026 | 3.5878 | 3.5852 | 3.5699 | 3.5669 | 3.582 | 3.5848 | 3.6152 | 3.6206 | 3.5908 | 3.5855 | 3.5548 | 3.5488 | 3.5794 | 3.5848 | 3.6305 | 3.6382 | 3.5934 | 3.5859 | 3.5394 | 3.5309 | 3.5766 | 3.5847 | 3.6456 | 3.6556 | 3.5961 | 3.5861 | 3.5241 | 3.5123 | 3.5739 | 3.5845 | 3.6607 | 3.6726 | 3.5987 | 3.5864 | 3.5092 | 3.4949 | 3.5706 | 3.5843
LMO_C_24_B_21_SOC_5-90_Part_1-2_ID_A170624617030800466.xlsx | LMO | 21 | A170624617030800466 | 24 | 26.8959 | 1.1206625 | 0.5 | 30 | 0.3000625 | 3.6082 | 3.6226 | 3.625 | 3.6108 | 3.6087 | 3.5943 | 3.592 | 3.6061 | 3.6085 | 3.6372 | 3.6417 | 3.6133 | 3.6091 | 3.5803 | 3.5755 | 3.604 | 3.6084 | 3.6514 | 3.6579 | 3.6157 | 3.6094 | 3.5662 | 3.5589 | 3.6015 | 3.6082 | 3.6652 | 3.6738 | 3.618 | 3.6096 | 3.5518 | 3.542 | 3.5992 | 3.608 | 3.6791 | 3.6895 | 3.6203 | 3.6098 | 3.5376 | 3.5255 | 3.5969 | 3.608
LMO_C_24_B_21_SOC_5-90_Part_1-2_ID_A170624617030800466.xlsx | LMO | 21 | A170624617030800466 | 24 | 26.8959 | 1.1206625 | 0.5 | 35 | 0.3500458 | 3.6245 | 3.638 | 3.6401 | 3.6266 | 3.625 | 3.6115 | 3.6094 | 3.6229 | 3.6247 | 3.6519 | 3.6556 | 3.6291 | 3.6254 | 3.598 | 3.594 | 3.621 | 3.6247 | 3.6656 | 3.671 | 3.631 | 3.6256 | 3.5848 | 3.5787 | 3.6191 | 3.6245 | 3.6786 | 3.6858 | 3.6329 | 3.6257 | 3.5713 | 3.5634 | 3.6171 | 3.6245 | 3.6916 | 3.7004 | 3.6349 | 3.6261 | 3.5583 | 3.5483 | 3.6152 | 3.6243
LMO_C_24_B_21_SOC_5-90_Part_1-2_ID_A170624617030800466.xlsx | LMO | 21 | A170624617030800466 | 24 | 26.8959 | 1.1206625 | 0.5 | 40 | 0.4000417 | 3.6363 | 3.6493 | 3.6512 | 3.6384 | 3.637 | 3.624 | 3.6222 | 3.6349 | 3.6366 | 3.6624 | 3.6659 | 3.6407 | 3.6373 | 3.6112 | 3.6075 | 3.6333 | 3.6366 | 3.6752 | 3.6805 | 3.6424 | 3.6373 | 3.5984 | 3.5929 | 3.6314 | 3.6363 | 3.6881 | 3.6947 | 3.6442 | 3.6377 | 3.5855 | 3.5785 | 3.6296 | 3.6363 | 3.7007 | 3.7088 | 3.6461 | 3.6379 | 3.5729 | 3.5639 | 3.628 | 3.6361
LMO_C_24_B_21_SOC_5-90_Part_1-2_ID_A170624617030800466.xlsx | LMO | 21 | A170624617030800466 | 24 | 26.8959 | 1.1206625 | 0.5 | 45 | 0.45005 | 3.6487 | 3.6612 | 3.663 | 3.6507 | 3.6493 | 3.6368 | 3.635 | 3.6473 | 3.6489 | 3.674 | 3.6772 | 3.6528 | 3.6496 | 3.6245 | 3.6212 | 3.6456 | 3.6489 | 3.6863 | 3.6912 | 3.6545 | 3.6498 | 3.6122 | 3.6071 | 3.6442 | 3.6487 | 3.6986 | 3.7051 | 3.6563 | 3.65 | 3.5999 | 3.5931 | 3.6424 | 3.6486 | 3.7107 | 3.7186 | 3.6582 | 3.6503 | 3.5875 | 3.579 | 3.6408 | 3.6484
LMO_C_24_B_21_SOC_5-90_Part_1-2_ID_A170624617030800466.xlsx | LMO | 21 | A170624617030800466 | 24 | 26.8959 | 1.1206625 | 0.5 | 50 | 0.5000583 | 3.6635 | 3.6758 | 3.6775 | 3.6656 | 3.6642 | 3.6519 | 3.6503 | 3.6623 | 3.6638 | 3.6881 | 3.6914 | 3.6675 | 3.6644 | 3.6401 | 3.6366 | 3.6607 | 3.6638 | 3.7004 | 3.7051 | 3.6693 | 3.6647 | 3.628 | 3.6229 | 3.6591 | 3.6635 | 3.7123 | 3.7186 | 3.6714 | 3.6649 | 3.6161 | 3.6094 | 3.6575 | 3.6635 | 3.7242 | 3.7318 | 3.6728 | 3.6651 | 3.604 | 3.5957 | 3.6559 | 3.6633
LMO_C_24_B_21_SOC_5-90_Part_1-2_ID_A170624617030800466.xlsx | LMO | 21 | A170624617030800466 | 24 | 26.8959 | 1.1206625 | 0.5 | 55 | 0.5500625 | 3.6798 | 3.6928 | 3.6947 | 3.6821 | 3.6805 | 3.6675 | 3.6658 | 3.6782 | 3.6802 | 3.706 | 3.7095 | 3.6844 | 3.6809 | 3.6549 | 3.6512 | 3.6767 | 3.68 | 3.7188 | 3.7242 | 3.6863 | 3.6812 | 3.6422 | 3.6366 | 3.6747 | 3.6798 | 3.7314 | 3.7385 | 3.6881 | 3.6814 | 3.6296 | 3.6222 | 3.673 | 3.6796 | 3.7439 | 3.7525 | 3.69 | 3.6816 | 3.617 | 3.6078 | 3.6712 | 3.6796
LMO_C_24_B_21_SOC_5-90_Part_1-2_ID_A170624617030800466.xlsx | LMO | 21 | A170624617030800466 | 24 | 26.8959 | 1.1206625 | 0.5 | 60 | 0.6000583 | 3.706 | 3.719 | 3.7211 | 3.7081 | 3.7067 | 3.6935 | 3.6916 | 3.7044 | 3.7061 | 3.7325 | 3.7362 | 3.7105 | 3.707 | 3.6807 | 3.6768 | 3.7026 | 3.706 | 3.7455 | 3.7509 | 3.7125 | 3.7072 | 3.6677 | 3.6619 | 3.7007 | 3.7058 | 3.7583 | 3.7655 | 3.7146 | 3.7076 | 3.6547 | 3.6473 | 3.6989 | 3.7058 | 3.7711 | 3.7795 | 3.7165 | 3.7079 | 3.6422 | 3.6329 | 3.697 | 3.7054
LMO_C_24_B_21_SOC_5-90_Part_1-2_ID_A170624617030800466.xlsx | LMO | 21 | A170624617030800466 | 24 | 26.8959 | 1.1206625 | 0.5 | 65 | 0.6501 | 3.7407 | 3.7539 | 3.7558 | 3.743 | 3.7414 | 3.7283 | 3.7263 | 3.7392 | 3.7409 | 3.7671 | 3.7709 | 3.7455 | 3.7418 | 3.7156 | 3.7116 | 3.7374 | 3.7407 | 3.7802 | 3.7859 | 3.7476 | 3.7421 | 3.7026 | 3.6967 | 3.7355 | 3.7407 | 3.7931 | 3.8006 | 3.7497 | 3.7425 | 3.6898 | 3.6821 | 3.7337 | 3.7404 | 3.8059 | 3.815 | 3.7516 | 3.7428 | 3.677 | 3.6677 | 3.7318 | 3.7402
LMO_C_24_B_21_SOC_5-90_Part_1-2_ID_A170624617030800466.xlsx | LMO | 21 | A170624617030800466 | 24 | 26.8959 | 1.1206625 | 0.5 | 70 | 0.7001083 | 3.7939 | 3.8066 | 3.8085 | 3.7964 | 3.7948 | 3.7823 | 3.7804 | 3.7925 | 3.7943 | 3.8194 | 3.8231 | 3.7988 | 3.7953 | 3.7702 | 3.7662 | 3.7908 | 3.7943 | 3.8317 | 3.8375 | 3.801 | 3.7957 | 3.7578 | 3.752 | 3.7888 | 3.7939 | 3.844 | 3.8513 | 3.8029 | 3.796 | 3.7458 | 3.7381 | 3.7869 | 3.7938 | 3.8559 | 3.8649 | 3.8048 | 3.7962 | 3.7337 | 3.7242 | 3.785 | 3.7936
LMO_C_24_B_21_SOC_5-90_Part_1-2_ID_A170624617030800466.xlsx | LMO | 21 | A170624617030800466 | 24 | 26.8959 | 1.1206625 | 0.5 | 75 | 0.7500792 | 3.8443 | 3.8564 | 3.8582 | 3.8464 | 3.845 | 3.8329 | 3.8311 | 3.8429 | 3.8447 | 3.8687 | 3.8721 | 3.8487 | 3.8454 | 3.8213 | 3.8178 | 3.8413 | 3.8445 | 3.8805 | 3.8856 | 3.8505 | 3.8457 | 3.8094 | 3.8043 | 3.8396 | 3.8443 | 3.8924 | 3.8989 | 3.8522 | 3.8459 | 3.7976 | 3.7908 | 3.838 | 3.8441 | 3.9042 | 3.9123 | 3.854 | 3.8461 | 3.7855 | 3.7767 | 3.8362 | 3.844
LMO_C_24_B_21_SOC_5-90_Part_1-2_ID_A170624617030800466.xlsx | LMO | 21 | A170624617030800466 | 24 | 26.8959 | 1.1206625 | 0.5 | 80 | 0.8000708 | 3.8873 | 3.8993 | 3.901 | 3.8893 | 3.8879 | 3.8759 | 3.8743 | 3.8859 | 3.8875 | 3.9114 | 3.9147 | 3.8912 | 3.8882 | 3.8643 | 3.8608 | 3.8843 | 3.8873 | 3.923 | 3.9279 | 3.8928 | 3.8884 | 3.8526 | 3.8477 | 3.8828 | 3.8872 | 3.9346 | 3.9409 | 3.8945 | 3.8887 | 3.841 | 3.8345 | 3.8812 | 3.887 | 3.9463 | 3.9537 | 3.8963 | 3.8889 | 3.8294 | 3.8213 | 3.8794 | 3.8868
LMO_C_24_B_21_SOC_5-90_Part_1-2_ID_A170624617030800466.xlsx | LMO | 21 | A170624617030800466 | 24 | 26.8959 | 1.1206625 | 0.5 | 85 | 0.8500958 | 3.9305 | 3.9423 | 3.944 | 3.9326 | 3.9312 | 3.9195 | 3.9179 | 3.9293 | 3.9307 | 3.9542 | 3.9572 | 3.9344 | 3.9316 | 3.9082 | 3.9049 | 3.9279 | 3.9307 | 3.9656 | 3.9702 | 3.936 | 3.9317 | 3.8966 | 3.8919 | 3.9261 | 3.9305 | 3.977 | 3.983 | 3.9377 | 3.9321 | 3.8852 | 3.8789 | 3.9247 | 3.9303 | 3.9886 | 3.996 | 3.9395 | 3.9323 | 3.8738 | 3.8659 | 3.9233 | 3.9302
LMO_C_24_B_21_SOC_5-90_Part_1-2_ID_A170624617030800466.xlsx | LMO | 21 | A170624617030800466 | 24 | 26.8959 | 1.1206625 | 0.5 | 90 | 0.9000833 | 3.9746 | 3.9862 | 3.9876 | 3.9765 | 3.9753 | 3.9637 | 3.9621 | 3.9735 | 3.9749 | 3.9979 | 4.0008 | 3.9783 | 3.9756 | 3.9525 | 3.9495 | 3.9721 | 3.9746 | 4.0093 | 4.0137 | 3.98 | 3.9758 | 3.9414 | 3.9368 | 3.9705 | 3.9744 | 4.0201 | 4.026 | 3.9816 | 3.976 | 3.9305 | 3.9244 | 3.969 | 3.9744 | 4.0311 | 4.0384 | 3.983 | 3.9763 | 3.9193 | 3.9119 | 3.9674 | 3.9742
LMO_C_24_B_21_SOC_78.6760_Part_1-1_ID_A170624617030800466.xlsx | LMO | 21 | A170624617030800466 | 24 | 26.6973 | 1.1123875 | 0.5 | 78.676 | 0.7867875 | 3.8901 | 3.9015 | 3.9033 | 3.8919 | 3.8907 | 3.8791 | 3.8775 | 3.8887 | 3.8901 | 3.9133 | 3.9165 | 3.894 | 3.8908 | 3.8677 | 3.8645 | 3.8872 | 3.89 | 3.9247 | 3.9293 | 3.8954 | 3.891 | 3.8561 | 3.8513 | 3.8854 | 3.8896 | 3.936 | 3.9419 | 3.8968 | 3.891 | 3.8447 | 3.838 | 3.8838 | 3.8894 | 3.9474 | 3.9549 | 3.8984 | 3.8912 | 3.8329 | 3.825 | 3.8821 | 3.8891
LMO_C_24_B_22_SOC_5-65_Part_1-1_ID_A170527511010800599.xlsx | LMO | 22 | A170527511010800599 | 24 | 15.652 | 0.6521667 | 0.5 | 5 | 0.05 | 3.1219 | 3.1568 | 3.1647 | 3.1307 | 3.1238 | 3.0886 | 3.0804 | 3.115 | 3.1227 | 3.1928 | 3.2075 | 3.1401 | 3.1252 | 3.0546 | 3.0379 | 3.1073 | 3.1227 | 3.2275 | 3.249 | 3.149 | 3.1261 | 3.0206 | 2.9951 | 3.0989 | 3.1226 | 3.2618 | 3.2894 | 3.1575 | 3.1269 | 2.9865 | 2.9518 | 3.0903 | 3.1224 | 3.2955 | 3.3287 | 3.1663 | 3.128 | 2.9528 | 2.9084 | 3.0813 | 3.1222
LMO_C_24_B_22_SOC_5-65_Part_1-1_ID_A170527511010800599.xlsx | LMO | 22 | A170527511010800599 | 24 | 15.652 | 0.6521667 | 0.5 | 10 | 0.1000167 | 3.2969 | 3.3282 | 3.3343 | 3.3039 | 3.2985 | 3.2671 | 3.2609 | 3.2916 | 3.2976 | 3.3601 | 3.3717 | 3.311 | 3.2994 | 3.2367 | 3.2239 | 3.2859 | 3.2974 | 3.3912 | 3.4079 | 3.3173 | 3.3002 | 3.2058 | 3.1865 | 3.2795 | 3.2969 | 3.4219 | 3.4435 | 3.3238 | 3.3008 | 3.1751 | 3.1488 | 3.2732 | 3.2967 | 3.4521 | 3.4784 | 3.3306 | 3.3015 | 3.1447 | 3.1115 | 3.2664 | 3.2964
LMO_C_24_B_22_SOC_5-65_Part_1-1_ID_A170527511010800599.xlsx | LMO | 22 | A170527511010800599 | 24 | 15.652 | 0.6521667 | 0.5 | 15 | 0.1500333 | 3.437 | 3.4646 | 3.4695 | 3.4425 | 3.4382 | 3.4105 | 3.4056 | 3.4328 | 3.4375 | 3.493 | 3.5023 | 3.4481 | 3.4391 | 3.3833 | 3.3733 | 3.4281 | 3.4374 | 3.5204 | 3.5339 | 3.4533 | 3.4396 | 3.3561 | 3.3408 | 3.4233 | 3.437 | 3.5478 | 3.5655 | 3.4583 | 3.4402 | 3.3287 | 3.3081 | 3.4184 | 3.4367 | 3.575 | 3.5966 | 3.4633 | 3.4407 | 3.3013 | 3.2755 | 3.413 | 3.4363
LMO_C_24_B_22_SOC_5-65_Part_1-1_ID_A170527511010800599.xlsx | LMO | 22 | A170527511010800599 | 24 | 15.652 | 0.6521667 | 0.5 | 20 | 0.20005 | 3.5513 | 3.5764 | 3.5806 | 3.556 | 3.5525 | 3.5276 | 3.5234 | 3.548 | 3.5518 | 3.602 | 3.6098 | 3.5608 | 3.5532 | 3.503 | 3.4946 | 3.5441 | 3.5517 | 3.6268 | 3.6384 | 3.5652 | 3.5538 | 3.4783 | 3.4656 | 3.5401 | 3.5515 | 3.6515 | 3.6666 | 3.5697 | 3.5543 | 3.4535 | 3.4365 | 3.5355 | 3.551 | 3.6761 | 3.6946 | 3.5736 | 3.5546 | 3.4288 | 3.4072 | 3.5315 | 3.5506
LMO_C_24_B_22_SOC_5-65_Part_1-1_ID_A170527511010800599.xlsx | LMO | 22 | A170527511010800599 | 24 | 15.652 | 0.6521667 | 0.5 | 25 | 0.2500542 | 3.6372 | 3.6607 | 3.6644 | 3.6414 | 3.6382 | 3.6145 | 3.6108 | 3.634 | 3.6375 | 3.6847 | 3.6916 | 3.6456 | 3.6387 | 3.5915 | 3.5841 | 3.6305 | 3.6373 | 3.7079 | 3.7183 | 3.6494 | 3.6391 | 3.5682 | 3.5571 | 3.6268 | 3.637 | 3.7313 | 3.7446 | 3.6533 | 3.6396 | 3.545 | 3.5299 | 3.6233 | 3.6368 | 3.7544 | 3.7709 | 3.657 | 3.6398 | 3.5216 | 3.5027 | 3.6196 | 3.6364
LMO_C_24_B_22_SOC_5-65_Part_1-1_ID_A170527511010800599.xlsx | LMO | 22 | A170527511010800599 | 24 | 15.652 | 0.6521667 | 0.5 | 30 | 0.3000875 | 3.7133 | 3.7358 | 3.7392 | 3.7172 | 3.7142 | 3.6921 | 3.6886 | 3.7105 | 3.7137 | 3.7585 | 3.7651 | 3.7214 | 3.7149 | 3.67 | 3.6631 | 3.7072 | 3.7135 | 3.7806 | 3.7904 | 3.7249 | 3.7153 | 3.648 | 3.6375 | 3.7035 | 3.713 | 3.8027 | 3.8153 | 3.7286 | 3.7156 | 3.6259 | 3.6117 | 3.7005 | 3.713 | 3.8247 | 3.8403 | 3.7321 | 3.716 | 3.604 | 3.5862 | 3.697 | 3.7126
LMO_C_24_B_22_SOC_5-65_Part_1-1_ID_A170527511010800599.xlsx | LMO | 22 | A170527511010800599 | 24 | 15.652 | 0.6521667 | 0.5 | 35 | 0.3500875 | 3.7918 | 3.8131 | 3.8164 | 3.7955 | 3.7927 | 3.7716 | 3.7683 | 3.7892 | 3.7922 | 3.8348 | 3.8408 | 3.7994 | 3.7934 | 3.7507 | 3.7444 | 3.7862 | 3.792 | 3.8559 | 3.8649 | 3.8027 | 3.7939 | 3.7298 | 3.7202 | 3.783 | 3.7918 | 3.877 | 3.8889 | 3.8062 | 3.7943 | 3.7086 | 3.6958 | 3.7799 | 3.7915 | 3.8982 | 3.9128 | 3.8092 | 3.7945 | 3.6877 | 3.6712 | 3.7767 | 3.7913
LMO_C_24_B_22_SOC_5-65_Part_1-1_ID_A170527511010800599.xlsx | LMO | 22 | A170527511010800599 | 24 | 15.652 | 0.6521667 | 0.5 | 40 | 0.4000833 | 3.8612 | 3.8815 | 3.8843 | 3.8647 | 3.8622 | 3.8419 | 3.8389 | 3.8587 | 3.8615 | 3.9019 | 3.9077 | 3.8682 | 3.8626 | 3.8222 | 3.8162 | 3.8561 | 3.8615 | 3.9219 | 3.9303 | 3.8714 | 3.8631 | 3.8022 | 3.7932 | 3.8531 | 3.8612 | 3.9419 | 3.953 | 3.8747 | 3.8635 | 3.7825 | 3.7704 | 3.8501 | 3.861 | 3.9618 | 3.9755 | 3.8775 | 3.8638 | 3.7625 | 3.7474 | 3.8471 | 3.8608
LMO_C_24_B_22_SOC_5-65_Part_1-1_ID_A170527511010800599.xlsx | LMO | 22 | A170527511010800599 | 24 | 15.652 | 0.6521667 | 0.5 | 45 | 0.4500833 | 3.9151 | 3.9347 | 3.9375 | 3.9184 | 3.9156 | 3.8961 | 3.8931 | 3.9124 | 3.9154 | 3.9546 | 3.9602 | 3.9219 | 3.9165 | 3.877 | 3.8712 | 3.9098 | 3.9151 | 3.9741 | 3.9823 | 3.9249 | 3.9168 | 3.8577 | 3.8489 | 3.9068 | 3.9149 | 3.9934 | 4.0043 | 3.9279 | 3.917 | 3.8382 | 3.8264 | 3.904 | 3.9147 | 4.0127 | 4.026 | 3.9307 | 3.9173 | 3.8187 | 3.8041 | 3.9007 | 3.9142
LMO_C_24_B_22_SOC_5-65_Part_1-1_ID_A170527511010800599.xlsx | LMO | 22 | A170527511010800599 | 24 | 15.652 | 0.6521667 | 0.5 | 50 | 0.5000917 | 3.9697 | 3.9892 | 3.9921 | 3.973 | 3.9705 | 3.9512 | 3.9482 | 3.9672 | 3.97 | 4.0089 | 4.0145 | 3.9765 | 3.9711 | 3.9323 | 3.9263 | 3.9644 | 3.9698 | 4.0282 | 4.0366 | 3.9798 | 3.9714 | 3.9131 | 3.9042 | 3.9616 | 3.9697 | 4.0472 | 4.0584 | 3.9827 | 3.9718 | 3.8938 | 3.8821 | 3.9588 | 3.9693 | 4.0664 | 4.0801 | 3.986 | 3.9721 | 3.8749 | 3.8601 | 3.9558 | 3.969
LMO_C_24_B_22_SOC_5-65_Part_1-1_ID_A170527511010800599.xlsx | LMO | 22 | A170527511010800599 | 24 | 15.652 | 0.6521667 | 0.5 | 55 | 0.5500917 | 4.0321 | 4.0514 | 4.0542 | 4.0355 | 4.0329 | 4.0137 | 4.0107 | 4.0296 | 4.0324 | 4.071 | 4.0769 | 4.0392 | 4.0335 | 3.9948 | 3.9888 | 4.0267 | 4.0321 | 4.09 | 4.0988 | 4.0425 | 4.0339 | 3.9758 | 3.9669 | 4.0237 | 4.032 | 4.1092 | 4.1205 | 4.0454 | 4.0342 | 3.9568 | 3.9447 | 4.0206 | 4.0317 | 4.1282 | 4.1423 | 4.0489 | 4.0346 | 3.9379 | 3.9228 | 4.0176 | 4.0313
LMO_C_24_B_22_SOC_5-65_Part_1-1_ID_A170527511010800599.xlsx | LMO | 22 | A170527511010800599 | 24 | 15.652 | 0.6521667 | 0.5 | 60 | 0.6001 | 4.0749 | 4.0953 | 4.0987 | 4.0788 | 4.0759 | 4.0553 | 4.0521 | 4.072 | 4.0753 | 4.1163 | 4.1227 | 4.0827 | 4.0766 | 4.0353 | 4.0286 | 4.0689 | 4.075 | 4.1367 | 4.1462 | 4.0862 | 4.0769 | 4.0152 | 4.0051 | 4.0654 | 4.0749 | 4.157 | 4.1694 | 4.09 | 4.0774 | 3.9949 | 3.9816 | 4.0622 | 4.0744 | 4.1771 | 4.1925 | 4.0932 | 4.0777 | 3.9748 | 3.9581 | 4.0591 | 4.0743
LMO_C_24_B_22_SOC_5-65_Part_1-1_ID_A170527511010800599.xlsx | LMO | 22 | A170527511010800599 | 24 | 15.652 | 0.6521667 | 0.5 | 65 | 0.6246458 | 4.1106 | 4.1319 | 4.1353 | 4.1148 | 4.1121 | 4.091 | 4.0875 | 4.1083 | 4.1117 | 4.1542 | 4.1607 | 4.1195 | 4.1131 | 4.0706 | 4.0637 | 4.1051 | 4.1118 | 4.1753 | 4.1852 | 4.1233 | 4.1135 | 4.0499 | 4.0395 | 4.102 | 4.1115 | 4.1964 | 4.2003 | 4.1196 | 4.1125 | 4.0275 | 4.0134 | 4.0968 | 4.1102 | 4.2161 | 4.2161 | 4.1199 | 4.1114 | 4.0051 | 3.9876 | 4.0921 | 4.1089
LMO_C_24_B_22_SOC_7.8938_Part_1-1_ID_A170527511010800599.xlsx | LMO | 22 | A170527511010800599 | 24 | 16.3773 | 0.6823875 | 0.5 | 7.8938 | 0.07894167 | 3.2211 | 3.2532 | 3.2597 | 3.2286 | 3.2228 | 3.1909 | 3.184 | 3.2155 | 3.2219 | 3.286 | 3.2983 | 3.2363 | 3.2239 | 3.1598 | 3.1459 | 3.2094 | 3.2218 | 3.3178 | 3.3357 | 3.2434 | 3.2249 | 3.1284 | 3.1075 | 3.2028 | 3.2216 | 3.3491 | 3.3722 | 3.25 | 3.2254 | 3.0971 | 3.0684 | 3.1949 | 3.2212 | 3.3798 | 3.4077 | 3.2578 | 3.2265 | 3.0661 | 3.0297 | 3.1879 | 3.2211
LMO_C_24_B_23_SOC_46.7917_Part_1-1_ID_A170526507010800030.xlsx | LMO | 23 | A170526507010800030 | 24 | 17.81 | 0.7420833 | 0.5 | 46.7917 | 0.4679208 | 3.887 | 3.9045 | 3.9072 | 3.89 | 3.8877 | 3.8701 | 3.8675 | 3.8847 | 3.8873 | 3.9223 | 3.9272 | 3.8929 | 3.8882 | 3.8529 | 3.8477 | 3.8824 | 3.887 | 3.9398 | 3.947 | 3.8956 | 3.8884 | 3.8355 | 3.8276 | 3.8798 | 3.8868 | 3.9572 | 3.9665 | 3.8982 | 3.8887 | 3.818 | 3.8073 | 3.8773 | 3.8866 | 3.9744 | 3.9858 | 3.9008 | 3.8889 | 3.8008 | 3.7873 | 3.8745 | 3.8863
LMO_C_24_B_23_SOC_5-70_Part_1-1_ID_A170526507010800030.xlsx | LMO | 23 | A170526507010800030 | 24 | 17.8519 | 0.7438292 | 0.5 | 5 | 0.05000833 | 3.1113 | 3.149 | 3.1589 | 3.1226 | 3.1136 | 3.0759 | 3.0652 | 3.1025 | 3.1126 | 3.1877 | 3.2056 | 3.1338 | 3.1147 | 3.0388 | 3.0174 | 3.0926 | 3.1124 | 3.2246 | 3.25 | 3.1442 | 3.1157 | 3.0017 | 2.9691 | 3.0817 | 3.1119 | 3.2602 | 3.2927 | 3.1533 | 3.1163 | 2.9653 | 2.9202 | 3.0699 | 3.1112 | 3.2953 | 3.3341 | 3.165 | 3.1171 | 2.9298 | 2.8717 | 3.058 | 3.111
LMO_C_24_B_23_SOC_5-70_Part_1-1_ID_A170526507010800030.xlsx | LMO | 23 | A170526507010800030 | 24 | 17.8519 | 0.7438292 | 0.5 | 10 | 0.1000292 | 3.2662 | 3.2994 | 3.3066 | 3.2746 | 3.2677 | 3.2348 | 3.2269 | 3.2597 | 3.2669 | 3.3331 | 3.3468 | 3.2829 | 3.2688 | 3.2023 | 3.1865 | 3.2521 | 3.2665 | 3.3654 | 3.385 | 3.2908 | 3.2695 | 3.1698 | 3.1454 | 3.2442 | 3.2662 | 3.3973 | 3.4224 | 3.2985 | 3.2702 | 3.1377 | 3.1043 | 3.2357 | 3.2658 | 3.4284 | 3.4588 | 3.3064 | 3.2706 | 3.1056 | 3.0625 | 3.2272 | 3.2655
LMO_C_24_B_23_SOC_5-70_Part_1-1_ID_A170526507010800030.xlsx | LMO | 23 | A170526507010800030 | 24 | 17.8519 | 0.7438292 | 0.5 | 15 | 0.1500458 | 3.3979 | 3.4267 | 3.4323 | 3.4042 | 3.3993 | 3.3703 | 3.3643 | 3.3928 | 3.3984 | 3.456 | 3.4667 | 3.4109 | 3.4 | 3.3422 | 3.3301 | 3.3873 | 3.3982 | 3.4844 | 3.4999 | 3.4168 | 3.4005 | 3.3136 | 3.2953 | 3.381 | 3.3977 | 3.5125 | 3.5323 | 3.4228 | 3.401 | 3.2853 | 3.2604 | 3.375 | 3.3973 | 3.5397 | 3.5641 | 3.4288 | 3.4014 | 3.2574 | 3.2253 | 3.3685 | 3.397
LMO_C_24_B_23_SOC_5-70_Part_1-1_ID_A170526507010800030.xlsx | LMO | 23 | A170526507010800030 | 24 | 17.8519 | 0.7438292 | 0.5 | 20 | 0.2000417 | 3.5076 | 3.5334 | 3.5378 | 3.513 | 3.5088 | 3.4832 | 3.4783 | 3.5037 | 3.5081 | 3.5594 | 3.5682 | 3.5183 | 3.5095 | 3.4579 | 3.4484 | 3.4993 | 3.5078 | 3.5848 | 3.5975 | 3.523 | 3.5099 | 3.4326 | 3.4179 | 3.4944 | 3.5076 | 3.6098 | 3.6261 | 3.528 | 3.5104 | 3.4073 | 3.3873 | 3.4895 | 3.5072 | 3.6345 | 3.6544 | 3.5327 | 3.5109 | 3.3824 | 3.3566 | 3.4842 | 3.5069
LMO_C_24_B_23_SOC_5-70_Part_1-1_ID_A170526507010800030.xlsx | LMO | 23 | A170526507010800030 | 24 | 17.8519 | 0.7438292 | 0.5 | 25 | 0.2500667 | 3.5994 | 3.6228 | 3.6266 | 3.6038 | 3.6005 | 3.5771 | 3.5731 | 3.5959 | 3.5998 | 3.6466 | 3.6538 | 3.6084 | 3.601 | 3.5541 | 3.546 | 3.5922 | 3.5996 | 3.6696 | 3.6803 | 3.6126 | 3.6015 | 3.5311 | 3.519 | 3.5883 | 3.5994 | 3.6926 | 3.7065 | 3.6166 | 3.6017 | 3.5083 | 3.4916 | 3.5843 | 3.5992 | 3.7151 | 3.7321 | 3.6206 | 3.6022 | 3.4855 | 3.4642 | 3.5803 | 3.5989
LMO_C_24_B_23_SOC_5-70_Part_1-1_ID_A170526507010800030.xlsx | LMO | 23 | A170526507010800030 | 24 | 17.8519 | 0.7438292 | 0.5 | 30 | 0.3000875 | 3.6672 | 3.6891 | 3.6926 | 3.6712 | 3.6682 | 3.6463 | 3.6428 | 3.6642 | 3.6675 | 3.7112 | 3.7179 | 3.6754 | 3.6688 | 3.625 | 3.6177 | 3.6609 | 3.6675 | 3.7328 | 3.7425 | 3.6789 | 3.6691 | 3.6033 | 3.5924 | 3.6572 | 3.6672 | 3.7543 | 3.7669 | 3.6828 | 3.6695 | 3.5818 | 3.5671 | 3.6537 | 3.667 | 3.7755 | 3.7911 | 3.6863 | 3.6698 | 3.5604 | 3.5418 | 3.65 | 3.6666
LMO_C_24_B_23_SOC_5-70_Part_1-1_ID_A170526507010800030.xlsx | LMO | 23 | A170526507010800030 | 24 | 17.8519 | 0.7438292 | 0.5 | 35 | 0.3500875 | 3.7363 | 3.7569 | 3.76 | 3.74 | 3.7372 | 3.717 | 3.7137 | 3.7337 | 3.7367 | 3.7776 | 3.7837 | 3.7439 | 3.7377 | 3.6968 | 3.6903 | 3.7307 | 3.7367 | 3.798 | 3.8067 | 3.7471 | 3.7381 | 3.6767 | 3.6668 | 3.7274 | 3.7363 | 3.818 | 3.8296 | 3.7504 | 3.7385 | 3.6565 | 3.6431 | 3.7242 | 3.736 | 3.838 | 3.8522 | 3.7537 | 3.7388 | 3.6363 | 3.6192 | 3.7207 | 3.7358
LMO_C_24_B_23_SOC_5-70_Part_1-1_ID_A170526507010800030.xlsx | LMO | 23 | A170526507010800030 | 24 | 17.8519 | 0.7438292 | 0.5 | 40 | 0.4000958 | 3.805 | 3.8243 | 3.8271 | 3.8085 | 3.8059 | 3.7867 | 3.7837 | 3.8027 | 3.8055 | 3.8438 | 3.8492 | 3.8118 | 3.8064 | 3.7679 | 3.762 | 3.7999 | 3.8053 | 3.8627 | 3.8708 | 3.8148 | 3.8066 | 3.749 | 3.7402 | 3.7969 | 3.8052 | 3.8817 | 3.8921 | 3.818 | 3.8071 | 3.7302 | 3.7181 | 3.7941 | 3.805 | 3.9005 | 3.9133 | 3.821 | 3.8074 | 3.7114 | 3.6963 | 3.7911 | 3.8046
LMO_C_24_B_23_SOC_5-70_Part_1-1_ID_A170526507010800030.xlsx | LMO | 23 | A170526507010800030 | 24 | 17.8519 | 0.7438292 | 0.5 | 45 | 0.450075 | 3.865 | 3.8831 | 3.8859 | 3.868 | 3.8657 | 3.8475 | 3.8447 | 3.8626 | 3.8652 | 3.9017 | 3.9068 | 3.8712 | 3.8661 | 3.8294 | 3.8239 | 3.8601 | 3.865 | 3.9196 | 3.9272 | 3.874 | 3.8664 | 3.8113 | 3.8032 | 3.8571 | 3.8647 | 3.9377 | 3.9477 | 3.8768 | 3.8666 | 3.7934 | 3.782 | 3.8545 | 3.8645 | 3.9556 | 3.9679 | 3.8796 | 3.867 | 3.7751 | 3.7611 | 3.8519 | 3.8643
LMO_C_24_B_23_SOC_5-70_Part_1-1_ID_A170526507010800030.xlsx | LMO | 23 | A170526507010800030 | 24 | 17.8519 | 0.7438292 | 0.5 | 50 | 0.5001125 | 3.9151 | 3.933 | 3.9356 | 3.9182 | 3.9158 | 3.8982 | 3.8954 | 3.913 | 3.9154 | 3.9511 | 3.9561 | 3.9214 | 3.9163 | 3.8808 | 3.8754 | 3.9105 | 3.9154 | 3.9688 | 3.9763 | 3.9242 | 3.9168 | 3.8631 | 3.855 | 3.9077 | 3.9151 | 3.9863 | 3.996 | 3.9268 | 3.917 | 3.8455 | 3.8345 | 3.9052 | 3.9149 | 4.0039 | 4.0159 | 3.9296 | 3.9172 | 3.8278 | 3.8136 | 3.9026 | 3.9147
LMO_C_24_B_23_SOC_5-70_Part_1-1_ID_A170526507010800030.xlsx | LMO | 23 | A170526507010800030 | 24 | 17.8519 | 0.7438292 | 0.5 | 55 | 0.5501375 | 3.9637 | 3.9816 | 3.9842 | 3.9669 | 3.9646 | 3.947 | 3.9442 | 3.9616 | 3.964 | 3.9995 | 4.0047 | 3.9702 | 3.9651 | 3.9296 | 3.9242 | 3.9591 | 3.964 | 4.017 | 4.0246 | 3.9728 | 3.9653 | 3.9121 | 3.9042 | 3.9565 | 3.9637 | 4.0345 | 4.0444 | 3.9758 | 3.9656 | 3.8947 | 3.8838 | 3.9539 | 3.9637 | 4.0521 | 4.0641 | 3.9784 | 3.966 | 3.8773 | 3.8636 | 3.9512 | 3.9635
LMO_C_24_B_23_SOC_5-70_Part_1-1_ID_A170526507010800030.xlsx | LMO | 23 | A170526507010800030 | 24 | 17.8519 | 0.7438292 | 0.5 | 60 | 0.6001375 | 4.0132 | 4.0317 | 4.0348 | 4.0167 | 4.0142 | 3.9958 | 3.9928 | 4.0109 | 4.0138 | 4.0508 | 4.0563 | 4.0204 | 4.0148 | 3.9776 | 3.9718 | 4.0082 | 4.0134 | 4.0693 | 4.0774 | 4.0233 | 4.0152 | 3.9595 | 3.9505 | 4.0053 | 4.0134 | 4.0876 | 4.098 | 4.0264 | 4.0155 | 3.9412 | 3.9293 | 4.0025 | 4.0131 | 4.1057 | 4.1188 | 4.0293 | 4.0157 | 3.923 | 3.9082 | 3.9997 | 4.013
LMO_C_24_B_23_SOC_5-70_Part_1-1_ID_A170526507010800030.xlsx | LMO | 23 | A170526507010800030 | 24 | 17.8519 | 0.7438292 | 0.5 | 65 | 0.6501333 | 4.0767 | 4.0953 | 4.0982 | 4.0801 | 4.0777 | 4.0591 | 4.056 | 4.0742 | 4.0771 | 4.1142 | 4.1199 | 4.0838 | 4.0781 | 4.0409 | 4.0349 | 4.0714 | 4.077 | 4.1326 | 4.1412 | 4.0872 | 4.0785 | 4.0226 | 4.0134 | 4.0682 | 4.0769 | 4.151 | 4.1621 | 4.09 | 4.0788 | 4.0043 | 3.992 | 4.0654 | 4.0767 | 4.1694 | 4.183 | 4.0932 | 4.0791 | 3.986 | 3.9705 | 4.0622 | 4.0763
LMO_C_24_B_23_SOC_5-70_Part_1-1_ID_A170526507010800030.xlsx | LMO | 23 | A170526507010800030 | 24 | 17.8519 | 0.7438292 | 0.5 | 70 | 0.6859833 | 4.1212 | 4.1399 | 4.143 | 4.1247 | 4.1223 | 4.1038 | 4.1006 | 4.1189 | 4.122 | 4.1593 | 4.1654 | 4.1289 | 4.1231 | 4.0861 | 4.0798 | 4.1163 | 4.1222 | 4.1781 | 4.1868 | 4.1323 | 4.1237 | 4.0679 | 4.0584 | 4.1133 | 4.122 | 4.1964 | 4.2002 | 4.1296 | 4.1227 | 4.0481 | 4.0355 | 4.109 | 4.1209 | 4.2139 | 4.2139 | 4.1303 | 4.122 | 4.0288 | 4.0128 | 4.1048 | 4.1199
LMO_C_24_B_24_SOC_5-90_Part_1-2_ID_A170623617030800985.xlsx | LMO | 24 | A170623617030800985 | 24 | 26.8266 | 1.117775 | 0.5 | 5 | 0.05002083 | 3.4516 | 3.4697 | 3.4791 | 3.4618 | 3.4528 | 3.4347 | 3.423 | 3.4409 | 3.4521 | 3.4885 | 3.505 | 3.4704 | 3.4537 | 3.4168 | 3.3914 | 3.4275 | 3.4519 | 3.5064 | 3.5287 | 3.4776 | 3.4542 | 3.3986 | 3.3573 | 3.4116 | 3.4516 | 3.5239 | 3.551 | 3.4839 | 3.4547 | 3.3805 | 3.3217 | 3.3936 | 3.4514 | 3.5411 | 3.5717 | 3.4895 | 3.4553 | 3.3626 | 3.2857 | 3.3745 | 3.4512
LMO_C_24_B_24_SOC_5-90_Part_1-2_ID_A170623617030800985.xlsx | LMO | 24 | A170623617030800985 | 24 | 26.8266 | 1.117775 | 0.5 | 10 | 0.1000208 | 3.4856 | 3.5034 | 3.5102 | 3.4928 | 3.4867 | 3.4688 | 3.4611 | 3.4788 | 3.486 | 3.5216 | 3.5337 | 3.4993 | 3.4872 | 3.4512 | 3.4349 | 3.4711 | 3.486 | 3.5392 | 3.5559 | 3.505 | 3.4874 | 3.4333 | 3.4077 | 3.4618 | 3.4858 | 3.5566 | 3.5773 | 3.51 | 3.4879 | 3.4154 | 3.3796 | 3.4521 | 3.4855 | 3.5736 | 3.5975 | 3.5148 | 3.4883 | 3.3975 | 3.3512 | 3.4416 | 3.4853
LMO_C_24_B_24_SOC_5-90_Part_1-2_ID_A170623617030800985.xlsx | LMO | 24 | A170623617030800985 | 24 | 26.8266 | 1.117775 | 0.5 | 15 | 0.1500333 | 3.5213 | 3.5383 | 3.5432 | 3.5267 | 3.5222 | 3.5053 | 3.4999 | 3.5167 | 3.5216 | 3.5555 | 3.5645 | 3.5315 | 3.5225 | 3.4883 | 3.4774 | 3.5114 | 3.5216 | 3.5724 | 3.585 | 3.536 | 3.523 | 3.4714 | 3.4542 | 3.5058 | 3.5215 | 3.5889 | 3.6047 | 3.5401 | 3.5232 | 3.4544 | 3.4314 | 3.4997 | 3.5213 | 3.605 | 3.6236 | 3.5439 | 3.5236 | 3.4379 | 3.408 | 3.4934 | 3.5211
LMO_C_24_B_24_SOC_5-90_Part_1-2_ID_A170623617030800985.xlsx | LMO | 24 | A170623617030800985 | 24 | 26.8266 | 1.117775 | 0.5 | 20 | 0.2000458 | 3.5615 | 3.5778 | 3.5817 | 3.5657 | 3.5622 | 3.5459 | 3.5418 | 3.558 | 3.5618 | 3.5943 | 3.6015 | 3.5697 | 3.5627 | 3.5297 | 3.5215 | 3.5541 | 3.5618 | 3.6106 | 3.621 | 3.5734 | 3.5629 | 3.5134 | 3.5007 | 3.5499 | 3.5615 | 3.6266 | 3.6396 | 3.5769 | 3.5631 | 3.4972 | 3.4795 | 3.5455 | 3.5613 | 3.6424 | 3.6582 | 3.5801 | 3.5634 | 3.4807 | 3.4584 | 3.5413 | 3.5613
LMO_C_24_B_24_SOC_5-90_Part_1-2_ID_A170623617030800985.xlsx | LMO | 24 | A170623617030800985 | 24 | 26.8266 | 1.117775 | 0.5 | 25 | 0.25005 | 3.5931 | 3.6087 | 3.6119 | 3.5964 | 3.5936 | 3.578 | 3.5748 | 3.5903 | 3.5934 | 3.6247 | 3.6305 | 3.5998 | 3.594 | 3.5625 | 3.556 | 3.5873 | 3.5933 | 3.6401 | 3.6486 | 3.6027 | 3.5943 | 3.5469 | 3.5369 | 3.5841 | 3.5931 | 3.6554 | 3.6659 | 3.6056 | 3.5945 | 3.5315 | 3.5179 | 3.5808 | 3.5929 | 3.6705 | 3.6835 | 3.6085 | 3.5947 | 3.5157 | 3.4988 | 3.5775 | 3.5927
LMO_C_24_B_24_SOC_5-90_Part_1-2_ID_A170623617030800985.xlsx | LMO | 24 | A170623617030800985 | 24 | 26.8266 | 1.117775 | 0.5 | 30 | 0.3000542 | 3.6131 | 3.628 | 3.6305 | 3.6159 | 3.6136 | 3.5987 | 3.5961 | 3.611 | 3.6133 | 3.6431 | 3.6479 | 3.6187 | 3.614 | 3.5841 | 3.5789 | 3.6085 | 3.6133 | 3.6579 | 3.6649 | 3.6215 | 3.6143 | 3.5694 | 3.5615 | 3.6059 | 3.6131 | 3.6726 | 3.6816 | 3.6236 | 3.6145 | 3.5543 | 3.5439 | 3.6034 | 3.6129 | 3.687 | 3.6975 | 3.6259 | 3.6147 | 3.5397 | 3.5269 | 3.6008 | 3.6129
LMO_C_24_B_24_SOC_5-90_Part_1-2_ID_A170623617030800985.xlsx | LMO | 24 | A170623617030800985 | 24 | 26.8266 | 1.117775 | 0.5 | 35 | 0.3500625 | 3.6275 | 3.6412 | 3.6433 | 3.6298 | 3.628 | 3.614 | 3.6119 | 3.6256 | 3.6277 | 3.6554 | 3.6593 | 3.6322 | 3.6282 | 3.6005 | 3.5961 | 3.6236 | 3.6275 | 3.6691 | 3.6749 | 3.6342 | 3.6285 | 3.5866 | 3.5801 | 3.6215 | 3.6273 | 3.6826 | 3.6903 | 3.6363 | 3.6287 | 3.5727 | 3.5643 | 3.6194 | 3.6273 | 3.6961 | 3.7056 | 3.6386 | 3.6289 | 3.559 | 3.5483 | 3.6175 | 3.6271
LMO_C_24_B_24_SOC_5-90_Part_1-2_ID_A170623617030800985.xlsx | LMO | 24 | A170623617030800985 | 24 | 26.8266 | 1.117775 | 0.5 | 40 | 0.400075 | 3.6387 | 3.6521 | 3.6542 | 3.641 | 3.6393 | 3.6259 | 3.624 | 3.6372 | 3.6389 | 3.6658 | 3.6695 | 3.6431 | 3.6396 | 3.6126 | 3.6087 | 3.6354 | 3.6389 | 3.6791 | 3.6844 | 3.6452 | 3.6398 | 3.5992 | 3.5936 | 3.6335 | 3.6387 | 3.6923 | 3.6995 | 3.647 | 3.6401 | 3.5859 | 3.578 | 3.6312 | 3.6384 | 3.7053 | 3.714 | 3.6487 | 3.6401 | 3.5725 | 3.5631 | 3.6296 | 3.6384
LMO_C_24_B_24_SOC_5-90_Part_1-2_ID_A170623617030800985.xlsx | LMO | 24 | A170623617030800985 | 24 | 26.8266 | 1.117775 | 0.5 | 45 | 0.4500875 | 3.6512 | 3.6642 | 3.6659 | 3.6533 | 3.6517 | 3.6389 | 3.637 | 3.6498 | 3.6515 | 3.6772 | 3.6807 | 3.6554 | 3.6521 | 3.6263 | 3.6226 | 3.6482 | 3.6514 | 3.69 | 3.6951 | 3.6575 | 3.6524 | 3.6135 | 3.608 | 3.6463 | 3.6512 | 3.7028 | 3.7095 | 3.6591 | 3.6526 | 3.6006 | 3.5934 | 3.6445 | 3.651 | 3.7153 | 3.7232 | 3.661 | 3.6528 | 3.588 | 3.5792 | 3.6428 | 3.6508
LMO_C_24_B_24_SOC_5-90_Part_1-2_ID_A170623617030800985.xlsx | LMO | 24 | A170623617030800985 | 24 | 26.8266 | 1.117775 | 0.5 | 50 | 0.5000958 | 3.6661 | 3.6788 | 3.6805 | 3.6682 | 3.6668 | 3.654 | 3.6522 | 3.6647 | 3.6663 | 3.6918 | 3.6951 | 3.6703 | 3.667 | 3.6415 | 3.638 | 3.6631 | 3.6663 | 3.7044 | 3.7093 | 3.6721 | 3.6673 | 3.6289 | 3.6236 | 3.6614 | 3.6661 | 3.7169 | 3.7232 | 3.6738 | 3.6675 | 3.6164 | 3.6092 | 3.6598 | 3.6658 | 3.7293 | 3.7369 | 3.6756 | 3.6677 | 3.6038 | 3.5957 | 3.6582 | 3.6658
LMO_C_24_B_24_SOC_5-90_Part_1-2_ID_A170623617030800985.xlsx | LMO | 24 | A170623617030800985 | 24 | 26.8266 | 1.117775 | 0.5 | 55 | 0.5500792 | 3.6814 | 3.6947 | 3.6965 | 3.6837 | 3.6821 | 3.6689 | 3.6668 | 3.6798 | 3.6817 | 3.7081 | 3.7118 | 3.686 | 3.6824 | 3.6559 | 3.6521 | 3.6782 | 3.6814 | 3.7212 | 3.7267 | 3.6879 | 3.6828 | 3.6428 | 3.637 | 3.6763 | 3.6814 | 3.7342 | 3.7411 | 3.69 | 3.683 | 3.63 | 3.6222 | 3.6744 | 3.6812 | 3.7469 | 3.7558 | 3.6919 | 3.6833 | 3.6173 | 3.6078 | 3.6726 | 3.6809
LMO_C_24_B_24_SOC_5-90_Part_1-2_ID_A170623617030800985.xlsx | LMO | 24 | A170623617030800985 | 24 | 26.8266 | 1.117775 | 0.5 | 60 | 0.6000917 | 3.7072 | 3.7204 | 3.7223 | 3.7095 | 3.7079 | 3.6947 | 3.6928 | 3.7056 | 3.7074 | 3.7339 | 3.7376 | 3.7119 | 3.7084 | 3.6819 | 3.6779 | 3.7037 | 3.7074 | 3.7467 | 3.7525 | 3.7142 | 3.7086 | 3.6689 | 3.6631 | 3.7021 | 3.7072 | 3.7597 | 3.7672 | 3.7162 | 3.7091 | 3.6559 | 3.6482 | 3.7 | 3.707 | 3.7725 | 3.7818 | 3.7181 | 3.7091 | 3.6429 | 3.6333 | 3.6981 | 3.7067
LMO_C_24_B_24_SOC_5-90_Part_1-2_ID_A170623617030800985.xlsx | LMO | 24 | A170623617030800985 | 24 | 26.8266 | 1.117775 | 0.5 | 65 | 0.650075 | 3.7439 | 3.7574 | 3.7593 | 3.7465 | 3.7448 | 3.7316 | 3.7295 | 3.7425 | 3.7444 | 3.7709 | 3.7748 | 3.749 | 3.7453 | 3.7186 | 3.7146 | 3.7406 | 3.7441 | 3.7837 | 3.7895 | 3.7511 | 3.7456 | 3.7058 | 3.6997 | 3.7386 | 3.7439 | 3.7967 | 3.8043 | 3.7532 | 3.746 | 3.6928 | 3.6846 | 3.7369 | 3.7437 | 3.8097 | 3.819 | 3.7553 | 3.7462 | 3.6798 | 3.6698 | 3.7348 | 3.7434
LMO_C_24_B_24_SOC_5-90_Part_1-2_ID_A170623617030800985.xlsx | LMO | 24 | A170623617030800985 | 24 | 26.8266 | 1.117775 | 0.5 | 70 | 0.7000625 | 3.7992 | 3.812 | 3.8138 | 3.8015 | 3.7999 | 3.7871 | 3.7853 | 3.7976 | 3.7994 | 3.825 | 3.8285 | 3.8036 | 3.8002 | 3.7746 | 3.7709 | 3.796 | 3.7992 | 3.8376 | 3.8431 | 3.8057 | 3.8006 | 3.762 | 3.7565 | 3.7941 | 3.799 | 3.8501 | 3.8568 | 3.8076 | 3.8008 | 3.7495 | 3.7423 | 3.7922 | 3.7988 | 3.8624 | 3.871 | 3.8094 | 3.8011 | 3.7374 | 3.7279 | 3.7902 | 3.7987
LMO_C_24_B_24_SOC_5-90_Part_1-2_ID_A170623617030800985.xlsx | LMO | 24 | A170623617030800985 | 24 | 26.8266 | 1.117775 | 0.5 | 75 | 0.7500583 | 3.8399 | 3.8524 | 3.854 | 3.842 | 3.8406 | 3.8282 | 3.8266 | 3.8387 | 3.8403 | 3.865 | 3.8684 | 3.8443 | 3.841 | 3.8162 | 3.8127 | 3.8369 | 3.8401 | 3.8771 | 3.8822 | 3.8461 | 3.8413 | 3.8041 | 3.7987 | 3.8352 | 3.8399 | 3.8894 | 3.8959 | 3.8477 | 3.8415 | 3.7918 | 3.7848 | 3.8334 | 3.8397 | 3.9012 | 3.9094 | 3.8494 | 3.8417 | 3.7797 | 3.7708 | 3.8317 | 3.8394
LMO_C_24_B_24_SOC_5-90_Part_1-2_ID_A170623617030800985.xlsx | LMO | 24 | A170623617030800985 | 24 | 26.8266 | 1.117775 | 0.5 | 80 | 0.800075 | 3.8814 | 3.8938 | 3.8956 | 3.8833 | 3.8821 | 3.8696 | 3.8678 | 3.8801 | 3.8815 | 3.9065 | 3.9098 | 3.8854 | 3.8824 | 3.8575 | 3.854 | 3.8784 | 3.8815 | 3.9188 | 3.9237 | 3.8873 | 3.8826 | 3.8452 | 3.8401 | 3.8768 | 3.8812 | 3.931 | 3.9375 | 3.8891 | 3.8829 | 3.8329 | 3.8262 | 3.875 | 3.8812 | 3.9433 | 3.9512 | 3.8907 | 3.8831 | 3.8206 | 3.8122 | 3.8735 | 3.8808
LMO_C_24_B_24_SOC_5-90_Part_1-2_ID_A170623617030800985.xlsx | LMO | 24 | A170623617030800985 | 24 | 26.8266 | 1.117775 | 0.5 | 85 | 0.8500583 | 3.9238 | 3.9358 | 3.9375 | 3.9258 | 3.9244 | 3.9124 | 3.9107 | 3.9224 | 3.924 | 3.9481 | 3.9514 | 3.9277 | 3.9249 | 3.9007 | 3.8973 | 3.921 | 3.9238 | 3.96 | 3.9647 | 3.9296 | 3.9251 | 3.8887 | 3.8836 | 3.9193 | 3.9237 | 3.9721 | 3.9786 | 3.9312 | 3.9254 | 3.8766 | 3.8699 | 3.9179 | 3.9235 | 3.9844 | 3.9923 | 3.9328 | 3.9256 | 3.8643 | 3.8561 | 3.9161 | 3.9233
LMO_C_24_B_24_SOC_5-90_Part_1-2_ID_A170623617030800985.xlsx | LMO | 24 | A170623617030800985 | 24 | 26.8266 | 1.117775 | 0.5 | 90 | 0.9000417 | 3.9674 | 3.9795 | 3.9811 | 3.9695 | 3.9681 | 3.9563 | 3.9546 | 3.9663 | 3.9677 | 3.9916 | 3.9946 | 3.9714 | 3.9686 | 3.9447 | 3.9416 | 3.9647 | 3.9676 | 4.0032 | 4.0077 | 3.973 | 3.9686 | 3.9331 | 3.9284 | 3.9633 | 3.9674 | 4.0148 | 4.0204 | 3.9742 | 3.9688 | 3.9216 | 3.9154 | 3.9616 | 3.967 | 4.026 | 4.0335 | 3.976 | 3.969 | 3.91 | 3.9021 | 3.9602 | 3.967
LMO_C_24_B_24_SOC_56.6403_Part_1-1_ID_A170623617030800985.xlsx | LMO | 24 | A170623617030800985 | 24 | 26.7246 | 1.113525 | 0.5 | 56.6403 | 0.5664167 | 3.7086 | 3.7211 | 3.723 | 3.7107 | 3.7091 | 3.6965 | 3.6947 | 3.707 | 3.7086 | 3.7339 | 3.7376 | 3.7128 | 3.7095 | 3.684 | 3.6803 | 3.7051 | 3.7084 | 3.7464 | 3.7516 | 3.7146 | 3.7095 | 3.6716 | 3.6663 | 3.7032 | 3.7081 | 3.7585 | 3.7655 | 3.7163 | 3.7098 | 3.6591 | 3.6519 | 3.7012 | 3.7077 | 3.7706 | 3.7792 | 3.7183 | 3.7098 | 3.6466 | 3.6375 | 3.6995 | 3.7074
LMO_C_24_B_25_SOC_5-90_Part_1-2_ID_A170622616030800696.xlsx | LMO | 25 | A170622616030800696 | 24 | 26.5099 | 1.104579 | 0.5 | 5 | 0.04998333 | 3.4217 | 3.44 | 3.4482 | 3.4307 | 3.423 | 3.4049 | 3.3949 | 3.413 | 3.4223 | 3.4586 | 3.4734 | 3.4386 | 3.4237 | 3.3872 | 3.3659 | 3.4021 | 3.4221 | 3.4765 | 3.4967 | 3.4453 | 3.4244 | 3.3691 | 3.3352 | 3.3896 | 3.4219 | 3.4941 | 3.5188 | 3.4514 | 3.4251 | 3.351 | 3.3034 | 3.3763 | 3.4217 | 3.5114 | 3.5401 | 3.4563 | 3.4256 | 3.3329 | 3.2709 | 3.3612 | 3.4212
LMO_C_24_B_25_SOC_5-90_Part_1-2_ID_A170622616030800696.xlsx | LMO | 25 | A170622616030800696 | 24 | 26.5099 | 1.104579 | 0.5 | 10 | 0.09999167 | 3.486 | 3.5034 | 3.5097 | 3.4925 | 3.4867 | 3.4693 | 3.4623 | 3.4797 | 3.4863 | 3.5213 | 3.5327 | 3.4988 | 3.4872 | 3.4519 | 3.4374 | 3.4725 | 3.4862 | 3.5387 | 3.5543 | 3.5039 | 3.4876 | 3.4344 | 3.4117 | 3.4647 | 3.486 | 3.5557 | 3.5752 | 3.5088 | 3.4879 | 3.4166 | 3.3854 | 3.4567 | 3.4858 | 3.5724 | 3.5952 | 3.5132 | 3.4881 | 3.3991 | 3.3587 | 3.4479 | 3.4855
LMO_C_24_B_25_SOC_5-90_Part_1-2_ID_A170622616030800696.xlsx | LMO | 25 | A170622616030800696 | 24 | 26.5099 | 1.104579 | 0.5 | 15 | 0.1499875 | 3.5141 | 3.5309 | 3.5357 | 3.5192 | 3.5148 | 3.4981 | 3.493 | 3.5097 | 3.5144 | 3.548 | 3.5569 | 3.5241 | 3.5153 | 3.4814 | 3.4709 | 3.5048 | 3.5144 | 3.5646 | 3.5769 | 3.5283 | 3.5157 | 3.4646 | 3.4486 | 3.4993 | 3.5141 | 3.581 | 3.5966 | 3.5325 | 3.516 | 3.4479 | 3.4258 | 3.4937 | 3.5139 | 3.5973 | 3.6157 | 3.5362 | 3.5162 | 3.4309 | 3.4031 | 3.4881 | 3.5139
LMO_C_24_B_25_SOC_5-90_Part_1-2_ID_A170622616030800696.xlsx | LMO | 25 | A170622616030800696 | 24 | 26.5099 | 1.104579 | 0.5 | 20 | 0.1999708 | 3.5552 | 3.5713 | 3.5752 | 3.5594 | 3.5559 | 3.5397 | 3.5357 | 3.5517 | 3.5555 | 3.5878 | 3.595 | 3.5636 | 3.5562 | 3.5237 | 3.5155 | 3.548 | 3.5555 | 3.6038 | 3.6142 | 3.5673 | 3.5566 | 3.5076 | 3.4949 | 3.5438 | 3.5553 | 3.6196 | 3.6328 | 3.5706 | 3.5569 | 3.4914 | 3.4742 | 3.5397 | 3.5552 | 3.6354 | 3.6512 | 3.5739 | 3.5571 | 3.4753 | 3.4537 | 3.5353 | 3.555
LMO_C_24_B_25_SOC_5-90_Part_1-2_ID_A170622616030800696.xlsx | LMO | 25 | A170622616030800696 | 24 | 26.5099 | 1.104579 | 0.5 | 25 | 0.2499667 | 3.5861 | 3.6019 | 3.605 | 3.5896 | 3.5868 | 3.5711 | 3.5678 | 3.5833 | 3.5864 | 3.6178 | 3.6238 | 3.5931 | 3.5871 | 3.5557 | 3.5488 | 3.5801 | 3.5864 | 3.6335 | 3.6421 | 3.5961 | 3.5873 | 3.5399 | 3.5297 | 3.5769 | 3.5862 | 3.6487 | 3.66 | 3.5991 | 3.5875 | 3.5241 | 3.5104 | 3.5736 | 3.5861 | 3.6642 | 3.6779 | 3.6019 | 3.5878 | 3.5081 | 3.4909 | 3.5703 | 3.5859
LMO_C_24_B_25_SOC_5-90_Part_1-2_ID_A170622616030800696.xlsx | LMO | 25 | A170622616030800696 | 24 | 26.5099 | 1.104579 | 0.5 | 30 | 0.299975 | 3.6085 | 3.6233 | 3.6261 | 3.6113 | 3.6089 | 3.594 | 3.5912 | 3.6061 | 3.6087 | 3.6387 | 3.6438 | 3.6143 | 3.6092 | 3.5792 | 3.5736 | 3.6034 | 3.6085 | 3.6535 | 3.661 | 3.6171 | 3.6096 | 3.5643 | 3.5557 | 3.6008 | 3.6085 | 3.6684 | 3.6779 | 3.6194 | 3.6096 | 3.549 | 3.538 | 3.598 | 3.6082 | 3.683 | 3.6946 | 3.6221 | 3.6099 | 3.5343 | 3.5202 | 3.595 | 3.6082
LMO_C_24_B_25_SOC_5-90_Part_1-2_ID_A170622616030800696.xlsx | LMO | 25 | A170622616030800696 | 24 | 26.5099 | 1.104579 | 0.5 | 35 | 0.349975 | 3.6238 | 3.638 | 3.6403 | 3.6263 | 3.6243 | 3.6101 | 3.6078 | 3.6219 | 3.6242 | 3.6526 | 3.6568 | 3.6289 | 3.6247 | 3.5961 | 3.5915 | 3.6196 | 3.624 | 3.6666 | 3.673 | 3.6312 | 3.6249 | 3.5818 | 3.575 | 3.6175 | 3.6238 | 3.6807 | 3.6888 | 3.6333 | 3.625 | 3.5676 | 3.5585 | 3.6152 | 3.6236 | 3.6946 | 3.7046 | 3.6356 | 3.6252 | 3.5534 | 3.5418 | 3.6129 | 3.6236
LMO_C_24_B_25_SOC_5-90_Part_1-2_ID_A170622616030800696.xlsx | LMO | 25 | A170622616030800696 | 24 | 26.5099 | 1.104579 | 0.5 | 40 | 0.3999875 | 3.6359 | 3.6494 | 3.6515 | 3.6382 | 3.6363 | 3.6229 | 3.6206 | 3.634 | 3.6361 | 3.6633 | 3.6672 | 3.6405 | 3.6368 | 3.6094 | 3.6052 | 3.6322 | 3.6359 | 3.6768 | 3.6826 | 3.6426 | 3.6368 | 3.5957 | 3.5894 | 3.6301 | 3.6359 | 3.6905 | 3.6981 | 3.6447 | 3.637 | 3.582 | 3.5738 | 3.6282 | 3.6356 | 3.7037 | 3.7132 | 3.6466 | 3.6373 | 3.5685 | 3.5581 | 3.6261 | 3.6356
LMO_C_24_B_25_SOC_5-90_Part_1-2_ID_A170622616030800696.xlsx | LMO | 25 | A170622616030800696 | 24 | 26.5099 | 1.104579 | 0.5 | 45 | 0.4499875 | 3.6489 | 3.6621 | 3.664 | 3.6512 | 3.6494 | 3.6361 | 3.6342 | 3.6472 | 3.6491 | 3.6756 | 3.6793 | 3.6533 | 3.6496 | 3.6231 | 3.6191 | 3.6454 | 3.6489 | 3.6888 | 3.6942 | 3.6554 | 3.65 | 3.6099 | 3.604 | 3.6435 | 3.6489 | 3.7019 | 3.709 | 3.6573 | 3.6501 | 3.5966 | 3.589 | 3.6417 | 3.6487 | 3.7149 | 3.7235 | 3.6593 | 3.6503 | 3.5836 | 3.5741 | 3.6398 | 3.6486
LMO_C_24_B_25_SOC_5-90_Part_1-2_ID_A170622616030800696.xlsx | LMO | 25 | A170622616030800696 | 24 | 26.5099 | 1.104579 | 0.5 | 50 | 0.4999667 | 3.6652 | 3.6781 | 3.68 | 3.6675 | 3.6658 | 3.6531 | 3.6512 | 3.6638 | 3.6656 | 3.691 | 3.6947 | 3.6698 | 3.6663 | 3.6405 | 3.6366 | 3.6619 | 3.6654 | 3.7037 | 3.7091 | 3.6717 | 3.6665 | 3.628 | 3.6224 | 3.6602 | 3.6652 | 3.7163 | 3.7232 | 3.6735 | 3.6666 | 3.6154 | 3.6078 | 3.6584 | 3.6651 | 3.7286 | 3.7374 | 3.6754 | 3.6668 | 3.6027 | 3.5934 | 3.6568 | 3.6649
LMO_C_24_B_25_SOC_5-90_Part_1-2_ID_A170622616030800696.xlsx | LMO | 25 | A170622616030800696 | 24 | 26.5099 | 1.104579 | 0.5 | 55 | 0.5499667 | 3.6835 | 3.6967 | 3.6989 | 3.686 | 3.684 | 3.6709 | 3.6686 | 3.6817 | 3.6837 | 3.7104 | 3.7144 | 3.6882 | 3.6844 | 3.6577 | 3.6535 | 3.6798 | 3.6837 | 3.7235 | 3.7295 | 3.6905 | 3.6847 | 3.6447 | 3.6384 | 3.6779 | 3.6835 | 3.7365 | 3.7444 | 3.6928 | 3.6851 | 3.6315 | 3.6231 | 3.6758 | 3.6833 | 3.7495 | 3.7592 | 3.6947 | 3.6853 | 3.6184 | 3.608 | 3.6738 | 3.6831
LMO_C_24_B_25_SOC_5-90_Part_1-2_ID_A170622616030800696.xlsx | LMO | 25 | A170622616030800696 | 24 | 26.5099 | 1.104579 | 0.5 | 60 | 0.5999458 | 3.7121 | 3.7253 | 3.7276 | 3.7146 | 3.7126 | 3.6995 | 3.6972 | 3.7102 | 3.7123 | 3.739 | 3.743 | 3.717 | 3.713 | 3.6865 | 3.6821 | 3.7084 | 3.7121 | 3.752 | 3.7581 | 3.7193 | 3.7135 | 3.6733 | 3.667 | 3.7063 | 3.7119 | 3.7651 | 3.7732 | 3.7214 | 3.7137 | 3.6602 | 3.6517 | 3.7044 | 3.7118 | 3.7781 | 3.7881 | 3.7235 | 3.714 | 3.647 | 3.6363 | 3.7023 | 3.7116
LMO_C_24_B_25_SOC_5-90_Part_1-2_ID_A170622616030800696.xlsx | LMO | 25 | A170622616030800696 | 24 | 26.5099 | 1.104579 | 0.5 | 65 | 0.6499708 | 3.7509 | 3.7639 | 3.766 | 3.7534 | 3.7516 | 3.7385 | 3.7362 | 3.749 | 3.7511 | 3.7772 | 3.7815 | 3.7558 | 3.752 | 3.7256 | 3.7212 | 3.7471 | 3.7509 | 3.7901 | 3.7964 | 3.7581 | 3.7523 | 3.7126 | 3.7063 | 3.7449 | 3.7506 | 3.8031 | 3.8111 | 3.7602 | 3.7525 | 3.6998 | 3.6912 | 3.743 | 3.7504 | 3.8159 | 3.8259 | 3.7625 | 3.7528 | 3.687 | 3.6763 | 3.7411 | 3.7502
LMO_C_24_B_25_SOC_5-90_Part_1-2_ID_A170622616030800696.xlsx | LMO | 25 | A170622616030800696 | 24 | 26.5099 | 1.104579 | 0.5 | 70 | 0.6999625 | 3.8057 | 3.8187 | 3.8208 | 3.8081 | 3.8064 | 3.7936 | 3.7915 | 3.8041 | 3.806 | 3.8317 | 3.8357 | 3.8108 | 3.8069 | 3.7811 | 3.7769 | 3.8022 | 3.8059 | 3.8445 | 3.8503 | 3.8129 | 3.8073 | 3.7685 | 3.7623 | 3.8001 | 3.8057 | 3.857 | 3.8649 | 3.815 | 3.8076 | 3.7558 | 3.7474 | 3.7981 | 3.8055 | 3.8696 | 3.8787 | 3.8171 | 3.8078 | 3.743 | 3.7327 | 3.7962 | 3.8053
LMO_C_24_B_25_SOC_5-90_Part_1-2_ID_A170622616030800696.xlsx | LMO | 25 | A170622616030800696 | 24 | 26.5099 | 1.104579 | 0.5 | 75 | 0.74995 | 3.855 | 3.8673 | 3.8691 | 3.8571 | 3.8557 | 3.8434 | 3.8415 | 3.8534 | 3.8552 | 3.8798 | 3.8835 | 3.8594 | 3.8559 | 3.8315 | 3.8276 | 3.8517 | 3.855 | 3.8919 | 3.8973 | 3.8613 | 3.8563 | 3.8192 | 3.8136 | 3.8499 | 3.855 | 3.9042 | 3.9112 | 3.8633 | 3.8566 | 3.8071 | 3.7997 | 3.848 | 3.8547 | 3.9161 | 3.9249 | 3.8652 | 3.8568 | 3.7948 | 3.7857 | 3.8462 | 3.8545
LMO_C_24_B_25_SOC_5-90_Part_1-2_ID_A170622616030800696.xlsx | LMO | 25 | A170622616030800696 | 24 | 26.5099 | 1.104579 | 0.5 | 80 | 0.7999542 | 3.8989 | 3.911 | 3.9128 | 3.901 | 3.8996 | 3.8875 | 3.8856 | 3.8975 | 3.8993 | 3.9233 | 3.9268 | 3.9033 | 3.9 | 3.8756 | 3.8722 | 3.8959 | 3.8991 | 3.9354 | 3.9405 | 3.9049 | 3.9001 | 3.8638 | 3.8584 | 3.894 | 3.8989 | 3.9474 | 3.9539 | 3.9068 | 3.9005 | 3.8517 | 3.8448 | 3.8924 | 3.8987 | 3.9591 | 3.9674 | 3.9086 | 3.9007 | 3.8399 | 3.8311 | 3.8907 | 3.8984
LMO_C_24_B_25_SOC_5-90_Part_1-2_ID_A170622616030800696.xlsx | LMO | 25 | A170622616030800696 | 24 | 26.5099 | 1.104579 | 0.5 | 85 | 0.84995 | 3.9432 | 3.9551 | 3.9567 | 3.9451 | 3.9437 | 3.9319 | 3.93 | 3.9418 | 3.9433 | 3.9672 | 3.9704 | 3.9472 | 3.944 | 3.9202 | 3.9168 | 3.9402 | 3.9432 | 3.9788 | 3.9837 | 3.9489 | 3.9442 | 3.9084 | 3.9033 | 3.9384 | 3.943 | 3.9906 | 3.9971 | 3.9507 | 3.9446 | 3.8968 | 3.89 | 3.9368 | 3.9428 | 4.0022 | 4.0102 | 3.9523 | 3.9447 | 3.885 | 3.8766 | 3.9353 | 3.9426
LMO_C_24_B_25_SOC_5-90_Part_1-2_ID_A170622616030800696.xlsx | LMO | 25 | A170622616030800696 | 24 | 26.5099 | 1.104579 | 0.5 | 90 | 0.8999208 | 3.9881 | 3.9997 | 4.0012 | 3.99 | 3.9888 | 3.9772 | 3.9755 | 3.9869 | 3.9883 | 4.0114 | 4.0146 | 3.992 | 3.989 | 3.9658 | 3.9625 | 3.9853 | 3.9881 | 4.0229 | 4.0275 | 3.9937 | 3.9893 | 3.9544 | 3.9493 | 3.9837 | 3.9881 | 4.0345 | 4.0406 | 3.9953 | 3.9895 | 3.9428 | 3.9363 | 3.9821 | 3.9877 | 4.0458 | 4.0535 | 3.9969 | 3.9897 | 3.9314 | 3.9235 | 3.9804 | 3.9876
LMO_C_24_B_25_SOC_9.0996_Part_1-1_ID_A170622616030800696.xlsx | LMO | 25 | A170622616030800696 | 24 | 26.3026 | 1.095942 | 0.5 | 9.0996 | 0.0909875 | 3.4848 | 3.5021 | 3.5081 | 3.4911 | 3.4855 | 3.4681 | 3.4616 | 3.479 | 3.4851 | 3.5201 | 3.5306 | 3.4967 | 3.486 | 3.4509 | 3.4374 | 3.4723 | 3.4851 | 3.5374 | 3.5522 | 3.502 | 3.4865 | 3.4333 | 3.4121 | 3.4655 | 3.4848 | 3.5543 | 3.5731 | 3.5067 | 3.4867 | 3.4158 | 3.3863 | 3.4574 | 3.4846 | 3.5711 | 3.5933 | 3.5106 | 3.487 | 3.3982 | 3.3603 | 3.4493 | 3.4844
LMO_C_24_B_26_SOC_5-75_Part_1-1_ID_A170530525010800523.xlsx | LMO | 26 | A170530525010800523 | 24 | 19.7626 | 0.8234417 | 0.5 | 5 | 0.04999583 | 3.0343 | 3.0615 | 3.068 | 3.0418 | 3.0362 | 3.0092 | 3.0025 | 3.0288 | 3.0353 | 3.0892 | 3.1017 | 3.0495 | 3.0373 | 2.983 | 2.9693 | 3.0225 | 3.035 | 3.1159 | 3.134 | 3.0567 | 3.0381 | 2.9568 | 2.936 | 3.0157 | 3.0348 | 3.1424 | 3.1656 | 3.0636 | 3.0387 | 2.9305 | 2.9021 | 3.0085 | 3.0343 | 3.1682 | 3.1965 | 3.0711 | 3.0395 | 2.9042 | 2.8685 | 3.0019 | 3.0343
LMO_C_24_B_26_SOC_5-75_Part_1-1_ID_A170530525010800523.xlsx | LMO | 26 | A170530525010800523 | 24 | 19.7626 | 0.8234417 | 0.5 | 10 | 0.1000042 | 3.181 | 3.2056 | 3.2109 | 3.1871 | 3.1824 | 3.1579 | 3.1524 | 3.1765 | 3.1816 | 3.2309 | 3.2411 | 3.1937 | 3.1835 | 3.134 | 3.1227 | 3.1714 | 3.1814 | 3.2553 | 3.2702 | 3.1993 | 3.184 | 3.1098 | 3.0929 | 3.1658 | 3.1812 | 3.2794 | 3.299 | 3.2049 | 3.1846 | 3.0857 | 3.0625 | 3.16 | 3.1809 | 3.3034 | 3.3271 | 3.2102 | 3.1851 | 3.0615 | 3.0323 | 3.154 | 3.1802
LMO_C_24_B_26_SOC_5-75_Part_1-1_ID_A170530525010800523.xlsx | LMO | 26 | A170530525010800523 | 24 | 19.7626 | 0.8234417 | 0.5 | 15 | 0.1499833 | 3.3169 | 3.3389 | 3.3433 | 3.322 | 3.3183 | 3.2964 | 3.292 | 3.3134 | 3.3176 | 3.3613 | 3.3696 | 3.3271 | 3.319 | 3.2753 | 3.2664 | 3.3094 | 3.3175 | 3.3829 | 3.3952 | 3.3317 | 3.3196 | 3.2538 | 3.2404 | 3.305 | 3.3171 | 3.4044 | 3.4203 | 3.3362 | 3.3201 | 3.2323 | 3.2142 | 3.3004 | 3.3168 | 3.4256 | 3.4449 | 3.3406 | 3.3206 | 3.2109 | 3.1882 | 3.2957 | 3.3164
LMO_C_24_B_26_SOC_5-75_Part_1-1_ID_A170530525010800523.xlsx | LMO | 26 | A170530525010800523 | 24 | 19.7626 | 0.8234417 | 0.5 | 20 | 0.2000125 | 3.4321 | 3.4514 | 3.4551 | 3.4363 | 3.4331 | 3.414 | 3.4103 | 3.4291 | 3.4326 | 3.4712 | 3.4781 | 3.4405 | 3.4337 | 3.3952 | 3.3879 | 3.4258 | 3.4323 | 3.4904 | 3.5004 | 3.4442 | 3.4342 | 3.3761 | 3.365 | 3.4221 | 3.4319 | 3.5095 | 3.523 | 3.4475 | 3.4344 | 3.3568 | 3.342 | 3.4182 | 3.4316 | 3.5281 | 3.5445 | 3.4516 | 3.4349 | 3.3376 | 3.3194 | 3.4145 | 3.4314
LMO_C_24_B_26_SOC_5-75_Part_1-1_ID_A170530525010800523.xlsx | LMO | 26 | A170530525010800523 | 24 | 19.7626 | 0.8234417 | 0.5 | 25 | 0.250025 | 3.5294 | 3.5469 | 3.5501 | 3.5329 | 3.5304 | 3.513 | 3.5097 | 3.5269 | 3.5297 | 3.5648 | 3.5708 | 3.5367 | 3.5309 | 3.496 | 3.4897 | 3.5239 | 3.5297 | 3.5822 | 3.5908 | 3.5401 | 3.5313 | 3.4786 | 3.4693 | 3.5209 | 3.5295 | 3.5992 | 3.6106 | 3.5431 | 3.5316 | 3.4614 | 3.4489 | 3.5176 | 3.5292 | 3.6164 | 3.6303 | 3.5469 | 3.5322 | 3.4447 | 3.4289 | 3.5148 | 3.529
LMO_C_24_B_26_SOC_5-75_Part_1-1_ID_A170530525010800523.xlsx | LMO | 26 | A170530525010800523 | 24 | 19.7626 | 0.8234417 | 0.5 | 30 | 0.3 | 3.6084 | 3.6245 | 3.6273 | 3.6115 | 3.6092 | 3.5929 | 3.5903 | 3.6061 | 3.6087 | 3.6412 | 3.6463 | 3.6147 | 3.6096 | 3.5773 | 3.5718 | 3.6036 | 3.6085 | 3.657 | 3.6644 | 3.6175 | 3.6101 | 3.5613 | 3.5534 | 3.601 | 3.6085 | 3.6728 | 3.6826 | 3.6203 | 3.6103 | 3.5457 | 3.535 | 3.5984 | 3.6082 | 3.6884 | 3.7005 | 3.6229 | 3.6106 | 3.5299 | 3.5164 | 3.5955 | 3.6078
LMO_C_24_B_26_SOC_5-75_Part_1-1_ID_A170530525010800523.xlsx | LMO | 26 | A170530525010800523 | 24 | 19.7626 | 0.8234417 | 0.5 | 35 | 0.35 | 3.6644 | 3.68 | 3.6824 | 3.6673 | 3.6651 | 3.6498 | 3.6473 | 3.6624 | 3.6649 | 3.6958 | 3.7007 | 3.6703 | 3.6658 | 3.6347 | 3.6298 | 3.66 | 3.6647 | 3.7112 | 3.7184 | 3.673 | 3.6661 | 3.6196 | 3.6119 | 3.6575 | 3.6644 | 3.7265 | 3.736 | 3.6758 | 3.6665 | 3.6043 | 3.5941 | 3.6552 | 3.6642 | 3.7418 | 3.7534 | 3.6782 | 3.6666 | 3.589 | 3.5764 | 3.6528 | 3.6642
LMO_C_24_B_26_SOC_5-75_Part_1-1_ID_A170530525010800523.xlsx | LMO | 26 | A170530525010800523 | 24 | 19.7626 | 0.8234417 | 0.5 | 40 | 0.3999958 | 3.7339 | 3.7481 | 3.7504 | 3.7365 | 3.7346 | 3.7204 | 3.7181 | 3.732 | 3.7342 | 3.7627 | 3.7671 | 3.7393 | 3.7351 | 3.7065 | 3.7019 | 3.7297 | 3.7339 | 3.7769 | 3.7834 | 3.7418 | 3.7353 | 3.6925 | 3.6856 | 3.7276 | 3.7339 | 3.7909 | 3.7995 | 3.7441 | 3.7356 | 3.6786 | 3.6693 | 3.7253 | 3.7337 | 3.8048 | 3.8155 | 3.7469 | 3.736 | 3.6647 | 3.6531 | 3.723 | 3.7335
LMO_C_24_B_26_SOC_5-75_Part_1-1_ID_A170530525010800523.xlsx | LMO | 26 | A170530525010800523 | 24 | 19.7626 | 0.8234417 | 0.5 | 45 | 0.4499917 | 3.7985 | 3.8122 | 3.8143 | 3.8011 | 3.7992 | 3.7859 | 3.7836 | 3.7969 | 3.7988 | 3.8261 | 3.8301 | 3.8038 | 3.7999 | 3.7727 | 3.7685 | 3.795 | 3.7988 | 3.8394 | 3.8455 | 3.806 | 3.8001 | 3.7593 | 3.753 | 3.7929 | 3.7987 | 3.8529 | 3.8608 | 3.8083 | 3.8004 | 3.746 | 3.7376 | 3.7906 | 3.7985 | 3.8661 | 3.8761 | 3.8106 | 3.8006 | 3.7328 | 3.7221 | 3.7883 | 3.7981
LMO_C_24_B_26_SOC_5-75_Part_1-1_ID_A170530525010800523.xlsx | LMO | 26 | A170530525010800523 | 24 | 19.7626 | 0.8234417 | 0.5 | 50 | 0.4999875 | 3.8538 | 3.867 | 3.8689 | 3.8563 | 3.8545 | 3.8413 | 3.8394 | 3.852 | 3.854 | 3.8803 | 3.8842 | 3.8587 | 3.8548 | 3.8285 | 3.8245 | 3.8503 | 3.854 | 3.8933 | 3.8991 | 3.861 | 3.8552 | 3.8157 | 3.8097 | 3.8482 | 3.8538 | 3.9063 | 3.914 | 3.8631 | 3.8554 | 3.8029 | 3.7946 | 3.8461 | 3.8536 | 3.9191 | 3.9288 | 3.865 | 3.8557 | 3.7899 | 3.7797 | 3.844 | 3.8534
LMO_C_24_B_26_SOC_5-75_Part_1-1_ID_A170530525010800523.xlsx | LMO | 26 | A170530525010800523 | 24 | 19.7626 | 0.8234417 | 0.5 | 55 | 0.5499917 | 3.8984 | 3.9114 | 3.9135 | 3.9008 | 3.8991 | 3.8863 | 3.8842 | 3.8968 | 3.8987 | 3.9247 | 3.9286 | 3.9033 | 3.8996 | 3.8738 | 3.8698 | 3.8949 | 3.8986 | 3.9375 | 3.9433 | 3.9056 | 3.8998 | 3.8612 | 3.855 | 3.8929 | 3.8984 | 3.9504 | 3.9579 | 3.9079 | 3.9001 | 3.8482 | 3.8403 | 3.8907 | 3.8982 | 3.9628 | 3.9727 | 3.9098 | 3.9003 | 3.8357 | 3.8257 | 3.8889 | 3.8982
LMO_C_24_B_26_SOC_5-75_Part_1-1_ID_A170530525010800523.xlsx | LMO | 26 | A170530525010800523 | 24 | 19.7626 | 0.8234417 | 0.5 | 60 | 0.6000083 | 3.9425 | 3.956 | 3.9581 | 3.9449 | 3.9432 | 3.9296 | 3.9275 | 3.9407 | 3.9426 | 3.9697 | 3.9741 | 3.9477 | 3.9435 | 3.9165 | 3.9121 | 3.9386 | 3.9426 | 3.9832 | 3.9895 | 3.95 | 3.944 | 3.9033 | 3.8968 | 3.9363 | 3.9425 | 3.9967 | 4.005 | 3.9525 | 3.9442 | 3.89 | 3.8812 | 3.9342 | 3.9423 | 4.01 | 4.0204 | 3.9547 | 3.9446 | 3.8768 | 3.8659 | 3.9323 | 3.9421
LMO_C_24_B_26_SOC_5-75_Part_1-1_ID_A170530525010800523.xlsx | LMO | 26 | A170530525010800523 | 24 | 19.7626 | 0.8234417 | 0.5 | 65 | 0.6500083 | 3.9932 | 4.0071 | 4.0093 | 3.996 | 3.9941 | 3.9802 | 3.9779 | 3.9914 | 3.9937 | 4.0212 | 4.0255 | 3.9988 | 3.9944 | 3.967 | 3.9623 | 3.9892 | 3.9934 | 4.0348 | 4.0415 | 4.0012 | 3.9948 | 3.9533 | 3.9465 | 3.9869 | 3.9932 | 4.0483 | 4.0571 | 4.0037 | 3.9951 | 3.9398 | 3.9309 | 3.9846 | 3.993 | 4.0618 | 4.0728 | 4.0061 | 3.9953 | 3.9263 | 3.9151 | 3.9823 | 3.9927
LMO_C_24_B_26_SOC_5-75_Part_1-1_ID_A170530525010800523.xlsx | LMO | 26 | A170530525010800523 | 24 | 19.7626 | 0.8234417 | 0.5 | 70 | 0.6999917 | 4.0573 | 4.071 | 4.0734 | 4.0601 | 4.058 | 4.0444 | 4.0419 | 4.0553 | 4.0576 | 4.0851 | 4.0897 | 4.063 | 4.0585 | 4.031 | 4.0264 | 4.0531 | 4.0576 | 4.0987 | 4.1055 | 4.0654 | 4.0588 | 4.0176 | 4.0106 | 4.0507 | 4.0573 | 4.1121 | 4.1212 | 4.0679 | 4.0592 | 4.0043 | 3.9948 | 4.0485 | 4.0571 | 4.1256 | 4.1367 | 4.0704 | 4.0595 | 3.9909 | 3.9791 | 4.0465 | 4.057
LMO_C_24_B_26_SOC_5-75_Part_1-1_ID_A170530525010800523.xlsx | LMO | 26 | A170530525010800523 | 24 | 19.7626 | 0.8234417 | 0.5 | 75 | 0.7499792 | 4.1171 | 4.1308 | 4.1332 | 4.1199 | 4.118 | 4.1044 | 4.1022 | 4.1153 | 4.1175 | 4.1448 | 4.1494 | 4.1227 | 4.1184 | 4.0913 | 4.0865 | 4.1131 | 4.1174 | 4.1585 | 4.1651 | 4.1254 | 4.1188 | 4.0777 | 4.071 | 4.1106 | 4.1173 | 4.1718 | 4.1807 | 4.1276 | 4.1191 | 4.0644 | 4.0552 | 4.1082 | 4.117 | 4.1852 | 4.1961 | 4.13 | 4.1192 | 4.051 | 4.0394 | 4.1061 | 4.1167
LMO_C_24_B_26_SOC_65.6744_Part_1-1_ID_A170530525010800523.xlsx | LMO | 26 | A170530525010800523 | 24 | 19.6739 | 0.8197458 | 0.5 | 65.6744 | 0.6567542 | 4.0058 | 4.0184 | 4.0205 | 4.0082 | 4.0065 | 3.9941 | 3.9921 | 4.0041 | 4.0061 | 4.0311 | 4.035 | 4.0109 | 4.0069 | 3.982 | 3.9779 | 4.0022 | 4.0061 | 4.0434 | 4.0493 | 4.0131 | 4.0073 | 3.9697 | 3.9637 | 4.0005 | 4.0058 | 4.0559 | 4.0637 | 4.0152 | 4.0075 | 3.9576 | 3.9493 | 3.9983 | 4.0057 | 4.0682 | 4.078 | 4.0173 | 4.0079 | 3.9453 | 3.9351 | 3.996 | 4.0054
LMO_C_24_B_27_SOC_5-75_Part_1-1_ID_A170527511010800600.xlsx | LMO | 27 | A170527511010800600 | 24 | 19.1613 | 0.7983875 | 0.5 | 5 | 0.04996667 | 3.0485 | 3.0806 | 3.0883 | 3.0574 | 3.0503 | 3.0183 | 3.0099 | 3.0415 | 3.0494 | 3.1133 | 3.128 | 3.0663 | 3.0513 | 2.9872 | 2.9704 | 3.0336 | 3.0492 | 3.1448 | 3.1659 | 3.0752 | 3.0522 | 2.956 | 2.9302 | 3.025 | 3.049 | 3.1758 | 3.2032 | 3.0836 | 3.0529 | 2.9247 | 2.8896 | 3.016 | 3.0485 | 3.2063 | 3.239 | 3.0926 | 3.0538 | 2.894 | 2.8492 | 3.0069 | 3.0482
LMO_C_24_B_27_SOC_5-75_Part_1-1_ID_A170527511010800600.xlsx | LMO | 27 | A170527511010800600 | 24 | 19.1613 | 0.7983875 | 0.5 | 10 | 0.099975 | 3.1939 | 3.2228 | 3.2288 | 3.2009 | 3.1956 | 3.1668 | 3.1603 | 3.1886 | 3.1947 | 3.2521 | 3.2637 | 3.2081 | 3.1963 | 3.1387 | 3.1256 | 3.1828 | 3.1946 | 3.2808 | 3.2973 | 3.2146 | 3.1972 | 3.1105 | 3.0905 | 3.1761 | 3.1942 | 3.3087 | 3.3303 | 3.2211 | 3.1977 | 3.0822 | 3.0552 | 3.1695 | 3.1939 | 3.3366 | 3.3624 | 3.2275 | 3.1984 | 3.0541 | 3.0197 | 3.1624 | 3.1934
LMO_C_24_B_27_SOC_5-75_Part_1-1_ID_A170527511010800600.xlsx | LMO | 27 | A170527511010800600 | 24 | 19.1613 | 0.7983875 | 0.5 | 15 | 0.1499667 | 3.3294 | 3.3547 | 3.3594 | 3.3348 | 3.3306 | 3.3055 | 3.3006 | 3.3254 | 3.3299 | 3.3805 | 3.3894 | 3.3405 | 3.3315 | 3.2808 | 3.2709 | 3.3206 | 3.3297 | 3.4054 | 3.4186 | 3.3454 | 3.332 | 3.2557 | 3.2407 | 3.3159 | 3.3294 | 3.4303 | 3.4472 | 3.3506 | 3.3324 | 3.2311 | 3.2107 | 3.3108 | 3.3292 | 3.4549 | 3.4755 | 3.3552 | 3.3329 | 3.2063 | 3.1802 | 3.3057 | 3.3289
LMO_C_24_B_27_SOC_5-75_Part_1-1_ID_A170527511010800600.xlsx | LMO | 27 | A170527511010800600 | 24 | 19.1613 | 0.7983875 | 0.5 | 20 | 0.1999875 | 3.4442 | 3.4665 | 3.4704 | 3.4486 | 3.4453 | 3.423 | 3.4189 | 3.4409 | 3.4447 | 3.4895 | 3.4969 | 3.4532 | 3.4458 | 3.4012 | 3.3931 | 3.4372 | 3.4444 | 3.5118 | 3.5225 | 3.4572 | 3.4463 | 3.3789 | 3.3668 | 3.4333 | 3.4442 | 3.5339 | 3.548 | 3.4611 | 3.4467 | 3.3568 | 3.3403 | 3.4293 | 3.4439 | 3.5557 | 3.5729 | 3.4653 | 3.4472 | 3.3345 | 3.3139 | 3.4251 | 3.4435
LMO_C_24_B_27_SOC_5-75_Part_1-1_ID_A170527511010800600.xlsx | LMO | 27 | A170527511010800600 | 24 | 19.1613 | 0.7983875 | 0.5 | 25 | 0.2499708 | 3.5427 | 3.5632 | 3.5664 | 3.5467 | 3.5438 | 3.5234 | 3.5201 | 3.5401 | 3.5432 | 3.584 | 3.5903 | 3.5506 | 3.5443 | 3.5037 | 3.4969 | 3.5369 | 3.5431 | 3.6043 | 3.6135 | 3.5539 | 3.5448 | 3.4835 | 3.4732 | 3.5336 | 3.5427 | 3.6243 | 3.6363 | 3.5576 | 3.5453 | 3.4635 | 3.4497 | 3.5302 | 3.5425 | 3.6442 | 3.6591 | 3.5608 | 3.5455 | 3.4433 | 3.4261 | 3.5269 | 3.5422
LMO_C_24_B_27_SOC_5-75_Part_1-1_ID_A170527511010800600.xlsx | LMO | 27 | A170527511010800600 | 24 | 19.1613 | 0.7983875 | 0.5 | 30 | 0.2999875 | 3.6235 | 3.6424 | 3.6452 | 3.6268 | 3.6243 | 3.6056 | 3.6026 | 3.621 | 3.6238 | 3.6614 | 3.6668 | 3.6303 | 3.6249 | 3.5873 | 3.5815 | 3.6184 | 3.6236 | 3.68 | 3.6881 | 3.6331 | 3.6252 | 3.5687 | 3.5599 | 3.6156 | 3.6235 | 3.6986 | 3.7091 | 3.6363 | 3.6256 | 3.5501 | 3.5383 | 3.6126 | 3.6233 | 3.717 | 3.73 | 3.6391 | 3.6259 | 3.5315 | 3.5169 | 3.6098 | 3.6231
LMO_C_24_B_27_SOC_5-75_Part_1-1_ID_A170527511010800600.xlsx | LMO | 27 | A170527511010800600 | 24 | 19.1613 | 0.7983875 | 0.5 | 35 | 0.35 | 3.683 | 3.7009 | 3.7035 | 3.6861 | 3.6839 | 3.6661 | 3.6635 | 3.6807 | 3.6833 | 3.719 | 3.7242 | 3.6893 | 3.6842 | 3.6486 | 3.6433 | 3.6782 | 3.6833 | 3.7367 | 3.7442 | 3.6921 | 3.6847 | 3.6312 | 3.6229 | 3.6756 | 3.683 | 3.7544 | 3.7643 | 3.6949 | 3.6851 | 3.6135 | 3.6026 | 3.673 | 3.6828 | 3.772 | 3.7841 | 3.6977 | 3.6854 | 3.5959 | 3.5822 | 3.6703 | 3.6826
LMO_C_24_B_27_SOC_5-75_Part_1-1_ID_A170527511010800600.xlsx | LMO | 27 | A170527511010800600 | 24 | 19.1613 | 0.7983875 | 0.5 | 40 | 0.4000125 | 3.7535 | 3.7699 | 3.7723 | 3.7565 | 3.7544 | 3.7379 | 3.7355 | 3.7516 | 3.7539 | 3.7866 | 3.7913 | 3.7592 | 3.7548 | 3.7219 | 3.717 | 3.7493 | 3.7537 | 3.8029 | 3.8097 | 3.7618 | 3.7551 | 3.7058 | 3.6984 | 3.7469 | 3.7535 | 3.8192 | 3.828 | 3.7646 | 3.7555 | 3.6896 | 3.6795 | 3.7446 | 3.7535 | 3.8355 | 3.8468 | 3.7671 | 3.7558 | 3.6744 | 3.6624 | 3.7418 | 3.7532
LMO_C_24_B_27_SOC_5-75_Part_1-1_ID_A170527511010800600.xlsx | LMO | 27 | A170527511010800600 | 24 | 19.1613 | 0.7983875 | 0.5 | 45 | 0.4500542 | 3.8194 | 3.8348 | 3.8371 | 3.822 | 3.8201 | 3.8048 | 3.8025 | 3.8175 | 3.8197 | 3.8503 | 3.8547 | 3.8248 | 3.8206 | 3.7897 | 3.7853 | 3.8153 | 3.8196 | 3.8657 | 3.8722 | 3.8271 | 3.8208 | 3.7748 | 3.7678 | 3.8131 | 3.8194 | 3.8808 | 3.8896 | 3.8296 | 3.8211 | 3.7597 | 3.75 | 3.8108 | 3.8192 | 3.8961 | 3.907 | 3.832 | 3.8213 | 3.7444 | 3.732 | 3.8087 | 3.819
LMO_C_24_B_27_SOC_5-75_Part_1-1_ID_A170527511010800600.xlsx | LMO | 27 | A170527511010800600 | 24 | 19.1613 | 0.7983875 | 0.5 | 50 | 0.500075 | 3.8752 | 3.8901 | 3.8924 | 3.8778 | 3.8761 | 3.8612 | 3.8589 | 3.8736 | 3.8756 | 3.9052 | 3.9093 | 3.8805 | 3.8764 | 3.8466 | 3.8422 | 3.8715 | 3.8754 | 3.92 | 3.9263 | 3.8828 | 3.8766 | 3.832 | 3.8255 | 3.8692 | 3.8752 | 3.9347 | 3.9428 | 3.8852 | 3.877 | 3.8176 | 3.8087 | 3.8671 | 3.8752 | 3.9491 | 3.9593 | 3.8872 | 3.8771 | 3.8029 | 3.7918 | 3.865 | 3.8749
LMO_C_24_B_27_SOC_5-75_Part_1-1_ID_A170527511010800600.xlsx | LMO | 27 | A170527511010800600 | 24 | 19.1613 | 0.7983875 | 0.5 | 55 | 0.5501125 | 3.921 | 3.9358 | 3.9379 | 3.9235 | 3.9217 | 3.907 | 3.9049 | 3.9193 | 3.9214 | 3.9507 | 3.9549 | 3.9261 | 3.9221 | 3.8928 | 3.8884 | 3.9172 | 3.9212 | 3.9651 | 3.9712 | 3.9286 | 3.9223 | 3.8785 | 3.8721 | 3.9149 | 3.921 | 3.9797 | 3.9876 | 3.9309 | 3.9226 | 3.8643 | 3.8554 | 3.913 | 3.9209 | 3.9946 | 4.0047 | 3.933 | 3.923 | 3.8494 | 3.838 | 3.9107 | 3.9207
LMO_C_24_B_27_SOC_5-75_Part_1-1_ID_A170527511010800600.xlsx | LMO | 27 | A170527511010800600 | 24 | 19.1613 | 0.7983875 | 0.5 | 60 | 0.6001292 | 3.9665 | 3.982 | 3.9844 | 3.9693 | 3.9674 | 3.9519 | 3.9497 | 3.9646 | 3.967 | 3.9976 | 4.0022 | 3.9723 | 3.9679 | 3.937 | 3.9323 | 3.9623 | 3.9669 | 4.0128 | 4.0197 | 3.9748 | 3.9681 | 3.9219 | 3.9149 | 3.96 | 3.9665 | 4.0279 | 4.037 | 3.9774 | 3.9684 | 3.9068 | 3.8975 | 3.9577 | 3.9663 | 4.0432 | 4.0545 | 3.9797 | 3.9686 | 3.8915 | 3.8798 | 3.9553 | 3.9662
LMO_C_24_B_27_SOC_5-75_Part_1-1_ID_A170527511010800600.xlsx | LMO | 27 | A170527511010800600 | 24 | 19.1613 | 0.7983875 | 0.5 | 65 | 0.6501667 | 4.0201 | 4.0355 | 4.0381 | 4.0229 | 4.0208 | 4.0053 | 4.0027 | 4.018 | 4.0204 | 4.0515 | 4.0564 | 4.026 | 4.0212 | 3.99 | 3.9851 | 4.0156 | 4.0202 | 4.0671 | 4.0742 | 4.0288 | 4.0216 | 3.9748 | 3.9672 | 4.0131 | 4.0201 | 4.0827 | 4.0925 | 4.0313 | 4.0218 | 3.9593 | 3.9495 | 4.0104 | 4.0197 | 4.098 | 4.1105 | 4.0338 | 4.0222 | 3.9435 | 3.9314 | 4.0081 | 4.0195
LMO_C_24_B_27_SOC_5-75_Part_1-1_ID_A170527511010800600.xlsx | LMO | 27 | A170527511010800600 | 24 | 19.1613 | 0.7983875 | 0.5 | 70 | 0.7001833 | 4.0872 | 4.1029 | 4.1055 | 4.0904 | 4.0881 | 4.0727 | 4.07 | 4.0852 | 4.0878 | 4.1188 | 4.1238 | 4.0935 | 4.0887 | 4.0574 | 4.0523 | 4.0827 | 4.0876 | 4.1343 | 4.1417 | 4.0963 | 4.089 | 4.0423 | 4.0346 | 4.0803 | 4.0875 | 4.1494 | 4.1602 | 4.0989 | 4.0893 | 4.0269 | 4.0169 | 4.0777 | 4.0872 | 4.1649 | 4.1786 | 4.1015 | 4.0897 | 4.0111 | 3.9986 | 4.0752 | 4.0871
LMO_C_24_B_27_SOC_5-75_Part_1-1_ID_A170527511010800600.xlsx | LMO | 27 | A170527511010800600 | 24 | 19.1613 | 0.7983875 | 0.5 | 75 | 0.7376375 | 4.1314 | 4.1468 | 4.1494 | 4.1345 | 4.1325 | 4.1171 | 4.1146 | 4.1296 | 4.1321 | 4.1631 | 4.168 | 4.1378 | 4.1332 | 4.1022 | 4.0971 | 4.1275 | 4.1321 | 4.1786 | 4.1861 | 4.1406 | 4.1336 | 4.0871 | 4.0795 | 4.125 | 4.1321 | 4.1939 | 4.2 | 4.1406 | 4.1332 | 4.0714 | 4.0611 | 4.1217 | 4.1314 | 4.2087 | 4.2087 | 4.1388 | 4.1323 | 4.0549 | 4.042 | 4.1181 | 4.1304
LMO_C_24_B_27_SOC_54.4857_Part_1-1_ID_A170527511010800600.xlsx | LMO | 27 | A170527511010800600 | 24 | 18.9539 | 0.7897458 | 0.5 | 54.4857 | 0.5448875 | 3.9209 | 3.9358 | 3.9379 | 3.9233 | 3.9214 | 3.9066 | 3.9045 | 3.9191 | 3.9212 | 3.9509 | 3.9551 | 3.926 | 3.9219 | 3.8922 | 3.888 | 3.917 | 3.921 | 3.9656 | 3.9718 | 3.9284 | 3.9223 | 3.878 | 3.8715 | 3.9149 | 3.9209 | 3.98 | 3.9888 | 3.9307 | 3.9226 | 3.8633 | 3.8541 | 3.9126 | 3.9205 | 3.9951 | 4.0057 | 3.9328 | 3.9228 | 3.8482 | 3.8368 | 3.9105 | 3.9205
LMO_C_24_B_28_SOC_20.5001_Part_1-1_ID_A170527511010800595.xlsx | LMO | 28 | A170527511010800595 | 24 | 18.2559 | 0.7606625 | 0.5 | 20.5001 | 0.2050542 | 3.4872 | 3.5102 | 3.5143 | 3.4918 | 3.4883 | 3.4653 | 3.4611 | 3.4837 | 3.4876 | 3.5336 | 3.5413 | 3.4965 | 3.4888 | 3.4428 | 3.4342 | 3.4797 | 3.4876 | 3.5564 | 3.5676 | 3.5006 | 3.4893 | 3.4198 | 3.4068 | 3.4756 | 3.4872 | 3.5792 | 3.594 | 3.5048 | 3.4897 | 3.3968 | 3.3791 | 3.4714 | 3.4869 | 3.6019 | 3.6194 | 3.5092 | 3.4902 | 3.374 | 3.3515 | 3.4667 | 3.4867
LMO_C_24_B_28_SOC_5-70_Part_1-1_ID_A170527511010800595.xlsx | LMO | 28 | A170527511010800595 | 24 | 18.3739 | 0.7655792 | 0.5 | 5 | 0.0499875 | 3.0768 | 3.1128 | 3.1231 | 3.0882 | 3.0787 | 3.0427 | 3.0318 | 3.0675 | 3.0778 | 3.15 | 3.1689 | 3.0999 | 3.0799 | 3.0074 | 2.9853 | 3.0567 | 3.0776 | 3.1854 | 3.2123 | 3.111 | 3.0806 | 2.9721 | 2.9381 | 3.045 | 3.0773 | 3.2202 | 3.2544 | 3.1219 | 3.0815 | 2.9371 | 2.891 | 3.0327 | 3.0769 | 3.2538 | 3.2948 | 3.1328 | 3.0822 | 2.903 | 2.8438 | 3.0206 | 3.0768
LMO_C_24_B_28_SOC_5-70_Part_1-1_ID_A170527511010800595.xlsx | LMO | 28 | A170527511010800595 | 24 | 18.3739 | 0.7655792 | 0.5 | 10 | 0.0999875 | 3.2294 | 3.2618 | 3.2692 | 3.2381 | 3.2311 | 3.1991 | 3.1911 | 3.2228 | 3.2302 | 3.2946 | 3.3087 | 3.2469 | 3.2321 | 3.1677 | 3.1515 | 3.2155 | 3.2302 | 3.3264 | 3.3466 | 3.2548 | 3.2328 | 3.1361 | 3.1115 | 3.2072 | 3.23 | 3.3578 | 3.3831 | 3.2627 | 3.2335 | 3.1046 | 3.071 | 3.1988 | 3.2296 | 3.3884 | 3.4189 | 3.2706 | 3.2341 | 3.0736 | 3.0309 | 3.1894 | 3.2293
LMO_C_24_B_28_SOC_5-70_Part_1-1_ID_A170527511010800595.xlsx | LMO | 28 | A170527511010800595 | 24 | 18.3739 | 0.7655792 | 0.5 | 15 | 0.15 | 3.3652 | 3.3933 | 3.3989 | 3.3715 | 3.3664 | 3.3385 | 3.3327 | 3.3601 | 3.3657 | 3.4219 | 3.4324 | 3.378 | 3.3671 | 3.311 | 3.2992 | 3.3547 | 3.3654 | 3.4497 | 3.4649 | 3.384 | 3.3677 | 3.2834 | 3.2653 | 3.3489 | 3.3652 | 3.4772 | 3.4969 | 3.3898 | 3.3682 | 3.2557 | 3.2306 | 3.3427 | 3.365 | 3.5046 | 3.5281 | 3.3954 | 3.3687 | 3.2279 | 3.1965 | 3.3364 | 3.3645
LMO_C_24_B_28_SOC_5-70_Part_1-1_ID_A170527511010800595.xlsx | LMO | 28 | A170527511010800595 | 24 | 18.3739 | 0.7655792 | 0.5 | 20 | 0.2000208 | 3.4788 | 3.5034 | 3.5078 | 3.4839 | 3.4798 | 3.4553 | 3.4507 | 3.4749 | 3.4793 | 3.5285 | 3.5369 | 3.489 | 3.4806 | 3.431 | 3.4217 | 3.4707 | 3.479 | 3.5531 | 3.5652 | 3.4937 | 3.4811 | 3.4068 | 3.3926 | 3.466 | 3.4788 | 3.5771 | 3.5931 | 3.4985 | 3.4814 | 3.3824 | 3.3631 | 3.4614 | 3.4786 | 3.6012 | 3.6205 | 3.503 | 3.4818 | 3.3582 | 3.334 | 3.4563 | 3.4781
LMO_C_24_B_28_SOC_5-70_Part_1-1_ID_A170527511010800595.xlsx | LMO | 28 | A170527511010800595 | 24 | 18.3739 | 0.7655792 | 0.5 | 25 | 0.2500042 | 3.5759 | 3.5982 | 3.6019 | 3.5801 | 3.5769 | 3.5546 | 3.5508 | 3.5727 | 3.5762 | 3.6208 | 3.6278 | 3.5845 | 3.5773 | 3.5327 | 3.525 | 3.569 | 3.5761 | 3.6428 | 3.6531 | 3.5883 | 3.5778 | 3.5107 | 3.4993 | 3.5653 | 3.5757 | 3.6645 | 3.6781 | 3.5922 | 3.5782 | 3.4888 | 3.473 | 3.5615 | 3.5755 | 3.6863 | 3.703 | 3.5961 | 3.5785 | 3.467 | 3.447 | 3.5576 | 3.5752
LMO_C_24_B_28_SOC_5-70_Part_1-1_ID_A170527511010800595.xlsx | LMO | 28 | A170527511010800595 | 24 | 18.3739 | 0.7655792 | 0.5 | 30 | 0.300025 | 3.6459 | 3.6668 | 3.67 | 3.6498 | 3.6468 | 3.6259 | 3.6226 | 3.6431 | 3.6463 | 3.6879 | 3.6942 | 3.6535 | 3.6473 | 3.6054 | 3.5987 | 3.64 | 3.6461 | 3.7086 | 3.7177 | 3.6568 | 3.6475 | 3.5848 | 3.5747 | 3.6366 | 3.6459 | 3.729 | 3.7409 | 3.6603 | 3.648 | 3.5643 | 3.5506 | 3.6331 | 3.6456 | 3.7493 | 3.7637 | 3.6638 | 3.6484 | 3.5439 | 3.5264 | 3.6301 | 3.6454
LMO_C_24_B_28_SOC_5-70_Part_1-1_ID_A170527511010800595.xlsx | LMO | 28 | A170527511010800595 | 24 | 18.3739 | 0.7655792 | 0.5 | 35 | 0.3500458 | 3.7135 | 3.733 | 3.736 | 3.717 | 3.7144 | 3.6949 | 3.6919 | 3.7109 | 3.7139 | 3.7527 | 3.7585 | 3.7205 | 3.7149 | 3.676 | 3.6698 | 3.7081 | 3.7137 | 3.7722 | 3.7806 | 3.7237 | 3.7153 | 3.6568 | 3.6475 | 3.7051 | 3.7135 | 3.7913 | 3.8024 | 3.7269 | 3.7156 | 3.6375 | 3.625 | 3.7021 | 3.7133 | 3.8104 | 3.8238 | 3.73 | 3.716 | 3.6184 | 3.6026 | 3.6989 | 3.7132
LMO_C_24_B_28_SOC_5-70_Part_1-1_ID_A170527511010800595.xlsx | LMO | 28 | A170527511010800595 | 24 | 18.3739 | 0.7655792 | 0.5 | 40 | 0.40005 | 3.7836 | 3.802 | 3.8048 | 3.7867 | 3.7843 | 3.766 | 3.7634 | 3.7813 | 3.7839 | 3.8204 | 3.8257 | 3.7901 | 3.785 | 3.7481 | 3.7427 | 3.7787 | 3.7837 | 3.8387 | 3.8464 | 3.7929 | 3.7853 | 3.7302 | 3.7216 | 3.776 | 3.7836 | 3.8568 | 3.8668 | 3.796 | 3.7855 | 3.7121 | 3.7007 | 3.7732 | 3.7834 | 3.8747 | 3.8873 | 3.7987 | 3.7859 | 3.694 | 3.6796 | 3.7704 | 3.7832
LMO_C_24_B_28_SOC_5-70_Part_1-1_ID_A170527511010800595.xlsx | LMO | 28 | A170527511010800595 | 24 | 18.3739 | 0.7655792 | 0.5 | 45 | 0.4500875 | 3.8473 | 3.8647 | 3.8671 | 3.8501 | 3.848 | 3.8306 | 3.828 | 3.8452 | 3.8475 | 3.8824 | 3.8872 | 3.8531 | 3.8485 | 3.8136 | 3.8085 | 3.8427 | 3.8473 | 3.8996 | 3.9068 | 3.8559 | 3.8487 | 3.7966 | 3.7888 | 3.8401 | 3.8473 | 3.9168 | 3.9263 | 3.8587 | 3.8492 | 3.7794 | 3.7688 | 3.8376 | 3.8471 | 3.934 | 3.9456 | 3.8612 | 3.8494 | 3.7623 | 3.749 | 3.835 | 3.8468
LMO_C_24_B_28_SOC_5-70_Part_1-1_ID_A170527511010800595.xlsx | LMO | 28 | A170527511010800595 | 24 | 18.3739 | 0.7655792 | 0.5 | 50 | 0.5001 | 3.8975 | 3.9147 | 3.917 | 3.9005 | 3.8984 | 3.8815 | 3.8789 | 3.8956 | 3.898 | 3.9319 | 3.9367 | 3.9035 | 3.8989 | 3.8649 | 3.8598 | 3.8931 | 3.8977 | 3.9488 | 3.9558 | 3.9061 | 3.8991 | 3.848 | 3.8405 | 3.8907 | 3.8977 | 3.9653 | 3.9746 | 3.9086 | 3.8994 | 3.8315 | 3.8211 | 3.8884 | 3.8973 | 3.9821 | 3.9934 | 3.9112 | 3.8996 | 3.8146 | 3.802 | 3.8856 | 3.8973
LMO_C_24_B_28_SOC_5-70_Part_1-1_ID_A170527511010800595.xlsx | LMO | 28 | A170527511010800595 | 24 | 18.3739 | 0.7655792 | 0.5 | 55 | 0.5501292 | 3.9449 | 3.9618 | 3.9642 | 3.9479 | 3.9458 | 3.9291 | 3.9265 | 3.943 | 3.9453 | 3.9788 | 3.9837 | 3.9509 | 3.9463 | 3.9126 | 3.9075 | 3.9405 | 3.9453 | 3.9955 | 4.0025 | 3.9535 | 3.9467 | 3.8961 | 3.8886 | 3.9382 | 3.9451 | 4.0121 | 4.0212 | 3.9561 | 3.9468 | 3.8796 | 3.8694 | 3.9356 | 3.9449 | 4.0285 | 4.0397 | 3.9586 | 3.9472 | 3.8631 | 3.8503 | 3.933 | 3.9447
LMO_C_24_B_28_SOC_5-70_Part_1-1_ID_A170527511010800595.xlsx | LMO | 28 | A170527511010800595 | 24 | 18.3739 | 0.7655792 | 0.5 | 60 | 0.6001667 | 3.9918 | 4.0095 | 4.0121 | 3.9949 | 3.9927 | 3.9751 | 3.9723 | 3.9895 | 3.9921 | 4.0274 | 4.0324 | 3.9981 | 3.993 | 3.9579 | 3.9526 | 3.9869 | 3.9921 | 4.0448 | 4.0523 | 4.0012 | 3.9935 | 3.9409 | 3.9326 | 3.9844 | 3.9918 | 4.0622 | 4.0724 | 4.0043 | 3.9939 | 3.9237 | 3.9126 | 3.9818 | 3.9918 | 4.0795 | 4.092 | 4.0068 | 3.9942 | 3.9063 | 3.8926 | 3.9793 | 3.9916
LMO_C_24_B_28_SOC_5-70_Part_1-1_ID_A170527511010800595.xlsx | LMO | 28 | A170527511010800595 | 24 | 18.3739 | 0.7655792 | 0.5 | 65 | 0.6502083 | 4.0528 | 4.0707 | 4.0735 | 4.0561 | 4.0538 | 4.0362 | 4.0334 | 4.0506 | 4.0532 | 4.0885 | 4.094 | 4.0597 | 4.0542 | 4.019 | 4.0134 | 4.0479 | 4.0532 | 4.1061 | 4.114 | 4.0626 | 4.0546 | 4.0018 | 3.9928 | 4.0451 | 4.0531 | 4.1234 | 4.1339 | 4.0657 | 4.055 | 3.9844 | 3.9723 | 4.0426 | 4.0528 | 4.1413 | 4.154 | 4.0685 | 4.0553 | 3.967 | 3.9521 | 4.0397 | 4.0525
LMO_C_24_B_28_SOC_5-70_Part_1-1_ID_A170527511010800595.xlsx | LMO | 28 | A170527511010800595 | 24 | 18.3739 | 0.7655792 | 0.5 | 70 | 0.6998417 | 4.1198 | 4.1374 | 4.1402 | 4.123 | 4.1208 | 4.1034 | 4.1005 | 4.1177 | 4.1205 | 4.1557 | 4.1609 | 4.1268 | 4.1215 | 4.0864 | 4.0808 | 4.1152 | 4.1205 | 4.1731 | 4.181 | 4.1298 | 4.122 | 4.0692 | 4.0606 | 4.1125 | 4.1203 | 4.1905 | 4.2 | 4.1318 | 4.122 | 4.0517 | 4.0401 | 4.1094 | 4.1199 | 4.2077 | 4.2077 | 4.1282 | 4.1208 | 4.0329 | 4.0185 | 4.1052 | 4.1186
LMO_C_24_B_29_SOC_5-70_Part_1-1_ID_A170530525010800209.xlsx | LMO | 29 | A170530525010800209 | 24 | 18.7113 | 0.7796375 | 0.5 | 5 | 0.05 | 3.0439 | 3.0729 | 3.0796 | 3.0517 | 3.0457 | 3.0169 | 3.0099 | 3.0381 | 3.0448 | 3.1025 | 3.1154 | 3.0599 | 3.0469 | 2.989 | 2.9748 | 3.0315 | 3.0446 | 3.1312 | 3.15 | 3.0673 | 3.0478 | 2.9609 | 2.9391 | 3.0246 | 3.0445 | 3.1593 | 3.1837 | 3.075 | 3.0487 | 2.9328 | 2.9033 | 3.0177 | 3.0442 | 3.1875 | 3.2172 | 3.082 | 3.0494 | 2.9047 | 2.8673 | 3.0102 | 3.0439
LMO_C_24_B_29_SOC_5-70_Part_1-1_ID_A170530525010800209.xlsx | LMO | 29 | A170530525010800209 | 24 | 18.7113 | 0.7796375 | 0.5 | 10 | 0.1000042 | 3.1965 | 3.2221 | 3.2277 | 3.2028 | 3.1981 | 3.1726 | 3.1668 | 3.1919 | 3.1972 | 3.2485 | 3.259 | 3.2093 | 3.1991 | 3.1477 | 3.1363 | 3.1867 | 3.197 | 3.2737 | 3.289 | 3.2151 | 3.1997 | 3.1226 | 3.1054 | 3.181 | 3.1967 | 3.299 | 3.3187 | 3.2211 | 3.2002 | 3.0978 | 3.0741 | 3.1751 | 3.1963 | 3.3238 | 3.3484 | 3.2267 | 3.2009 | 3.0724 | 3.0427 | 3.1696 | 3.196
LMO_C_24_B_29_SOC_5-70_Part_1-1_ID_A170530525010800209.xlsx | LMO | 29 | A170530525010800209 | 24 | 18.7113 | 0.7796375 | 0.5 | 15 | 0.1500167 | 3.3375 | 3.3601 | 3.3645 | 3.3426 | 3.3387 | 3.3164 | 3.312 | 3.3338 | 3.338 | 3.3831 | 3.3914 | 3.3478 | 3.3396 | 3.2946 | 3.2855 | 3.3297 | 3.3378 | 3.4054 | 3.4175 | 3.3524 | 3.3401 | 3.2725 | 3.2588 | 3.3254 | 3.3375 | 3.4274 | 3.4433 | 3.3568 | 3.3406 | 3.2502 | 3.2321 | 3.3208 | 3.3373 | 3.4493 | 3.4688 | 3.3615 | 3.341 | 3.2286 | 3.2052 | 3.3164 | 3.3371
LMO_C_24_B_29_SOC_5-70_Part_1-1_ID_A170530525010800209.xlsx | LMO | 29 | A170530525010800209 | 24 | 18.7113 | 0.7796375 | 0.5 | 20 | 0.2 | 3.4551 | 3.476 | 3.4797 | 3.4593 | 3.4563 | 3.4356 | 3.4319 | 3.4521 | 3.4556 | 3.4972 | 3.5043 | 3.4639 | 3.457 | 3.4154 | 3.408 | 3.4488 | 3.4554 | 3.5178 | 3.5281 | 3.4676 | 3.4574 | 3.3952 | 3.3838 | 3.4451 | 3.4553 | 3.5383 | 3.5518 | 3.4712 | 3.4577 | 3.3747 | 3.3594 | 3.4412 | 3.4549 | 3.5585 | 3.5752 | 3.4749 | 3.4581 | 3.3543 | 3.3357 | 3.4375 | 3.4544
LMO_C_24_B_29_SOC_5-70_Part_1-1_ID_A170530525010800209.xlsx | LMO | 29 | A170530525010800209 | 24 | 18.7113 | 0.7796375 | 0.5 | 25 | 0.2500042 | 3.5553 | 3.5743 | 3.5775 | 3.559 | 3.5564 | 3.5374 | 3.5341 | 3.5527 | 3.5557 | 3.5936 | 3.5998 | 3.5629 | 3.5569 | 3.519 | 3.5127 | 3.5499 | 3.5555 | 3.6126 | 3.6215 | 3.566 | 3.5573 | 3.5004 | 3.4907 | 3.5467 | 3.5553 | 3.6314 | 3.6433 | 3.5694 | 3.5576 | 3.4816 | 3.4684 | 3.5434 | 3.555 | 3.6501 | 3.6647 | 3.5725 | 3.558 | 3.4626 | 3.4463 | 3.5402 | 3.5548
LMO_C_24_B_29_SOC_5-70_Part_1-1_ID_A170530525010800209.xlsx | LMO | 29 | A170530525010800209 | 24 | 18.7113 | 0.7796375 | 0.5 | 30 | 0.3000042 | 3.6303 | 3.648 | 3.6508 | 3.6335 | 3.6312 | 3.6136 | 3.6108 | 3.628 | 3.6307 | 3.6659 | 3.6714 | 3.6368 | 3.6317 | 3.5966 | 3.5908 | 3.6254 | 3.6305 | 3.6835 | 3.6916 | 3.6398 | 3.6321 | 3.579 | 3.5703 | 3.6226 | 3.6303 | 3.7012 | 3.7116 | 3.6426 | 3.6324 | 3.5617 | 3.5501 | 3.6198 | 3.6301 | 3.7183 | 3.7313 | 3.6456 | 3.6326 | 3.5443 | 3.5297 | 3.617 | 3.6298
LMO_C_24_B_29_SOC_5-70_Part_1-1_ID_A170530525010800209.xlsx | LMO | 29 | A170530525010800209 | 24 | 18.7113 | 0.7796375 | 0.5 | 35 | 0.3499958 | 3.6944 | 3.7114 | 3.7139 | 3.6975 | 3.6953 | 3.6786 | 3.676 | 3.6923 | 3.6949 | 3.7284 | 3.7334 | 3.7007 | 3.6958 | 3.6623 | 3.657 | 3.6898 | 3.6947 | 3.7449 | 3.7525 | 3.7032 | 3.696 | 3.6456 | 3.6375 | 3.6872 | 3.6944 | 3.7618 | 3.772 | 3.7061 | 3.6965 | 3.6289 | 3.618 | 3.6847 | 3.6942 | 3.7788 | 3.7911 | 3.7088 | 3.6967 | 3.612 | 3.5987 | 3.6819 | 3.694
LMO_C_24_B_29_SOC_5-70_Part_1-1_ID_A170530525010800209.xlsx | LMO | 29 | A170530525010800209 | 24 | 18.7113 | 0.7796375 | 0.5 | 40 | 0.4 | 3.7653 | 3.7813 | 3.7837 | 3.7681 | 3.7662 | 3.7502 | 3.7479 | 3.7634 | 3.7657 | 3.7976 | 3.8022 | 3.7711 | 3.7667 | 3.7348 | 3.73 | 3.7611 | 3.7655 | 3.8134 | 3.8203 | 3.7736 | 3.7671 | 3.7193 | 3.7119 | 3.7588 | 3.7655 | 3.8292 | 3.8383 | 3.7762 | 3.7672 | 3.7035 | 3.6937 | 3.7564 | 3.7651 | 3.8448 | 3.8564 | 3.7787 | 3.7674 | 3.6877 | 3.6754 | 3.7537 | 3.7648
LMO_C_24_B_29_SOC_5-70_Part_1-1_ID_A170530525010800209.xlsx | LMO | 29 | A170530525010800209 | 24 | 18.7113 | 0.7796375 | 0.5 | 45 | 0.4499833 | 3.8311 | 3.8461 | 3.8482 | 3.8338 | 3.832 | 3.8171 | 3.8148 | 3.8294 | 3.8315 | 3.861 | 3.8654 | 3.8366 | 3.8324 | 3.8027 | 3.7981 | 3.8271 | 3.8313 | 3.8756 | 3.8824 | 3.839 | 3.8327 | 3.7881 | 3.7808 | 3.825 | 3.8311 | 3.8907 | 3.9003 | 3.8415 | 3.8331 | 3.773 | 3.7627 | 3.8227 | 3.831 | 3.9066 | 3.9182 | 3.8436 | 3.8333 | 3.7571 | 3.7449 | 3.8204 | 3.8308
LMO_C_24_B_29_SOC_5-70_Part_1-1_ID_A170530525010800209.xlsx | LMO | 29 | A170530525010800209 | 24 | 18.7113 | 0.7796375 | 0.5 | 50 | 0.4999625 | 3.8838 | 3.8982 | 3.9003 | 3.8863 | 3.8843 | 3.8701 | 3.868 | 3.8819 | 3.884 | 3.9126 | 3.917 | 3.8889 | 3.8849 | 3.8561 | 3.8517 | 3.8798 | 3.8838 | 3.927 | 3.9333 | 3.8914 | 3.8852 | 3.842 | 3.8355 | 3.8775 | 3.8836 | 3.9409 | 3.9493 | 3.8936 | 3.8854 | 3.8278 | 3.819 | 3.8754 | 3.8833 | 3.9549 | 3.9655 | 3.8959 | 3.8856 | 3.8139 | 3.8027 | 3.8733 | 3.8833
LMO_C_24_B_29_SOC_5-70_Part_1-1_ID_A170530525010800209.xlsx | LMO | 29 | A170530525010800209 | 24 | 18.7113 | 0.7796375 | 0.5 | 55 | 0.5499583 | 3.9303 | 3.9446 | 3.9467 | 3.933 | 3.931 | 3.9168 | 3.9147 | 3.9286 | 3.9307 | 3.9591 | 3.9633 | 3.9356 | 3.9314 | 3.9031 | 3.8986 | 3.9265 | 3.9305 | 3.9732 | 3.9795 | 3.9381 | 3.9317 | 3.8891 | 3.8826 | 3.9242 | 3.9303 | 3.987 | 3.9955 | 3.9402 | 3.9321 | 3.8752 | 3.8664 | 3.9221 | 3.9302 | 4.0011 | 4.0114 | 3.9426 | 3.9323 | 3.8613 | 3.8501 | 3.9198 | 3.9298
LMO_C_24_B_29_SOC_5-70_Part_1-1_ID_A170530525010800209.xlsx | LMO | 29 | A170530525010800209 | 24 | 18.7113 | 0.7796375 | 0.5 | 60 | 0.5999958 | 3.976 | 3.9911 | 3.9935 | 3.9788 | 3.9767 | 3.9616 | 3.9591 | 3.9739 | 3.9763 | 4.0067 | 4.0113 | 3.9818 | 3.9772 | 3.9468 | 3.9421 | 3.9716 | 3.9762 | 4.0216 | 4.0286 | 3.9844 | 3.9776 | 3.9321 | 3.9249 | 3.9693 | 3.976 | 4.0366 | 4.0457 | 3.987 | 3.9779 | 3.9172 | 3.9075 | 3.967 | 3.9758 | 4.0514 | 4.0626 | 3.9895 | 3.9783 | 3.9026 | 3.8905 | 3.9647 | 3.9756
LMO_C_24_B_29_SOC_5-70_Part_1-1_ID_A170530525010800209.xlsx | LMO | 29 | A170530525010800209 | 24 | 18.7113 | 0.7796375 | 0.5 | 65 | 0.6500292 | 4.0331 | 4.0485 | 4.051 | 4.0363 | 4.034 | 4.0187 | 4.0162 | 4.031 | 4.0335 | 4.0641 | 4.0692 | 4.0394 | 4.0345 | 4.0039 | 3.9988 | 4.0286 | 4.0335 | 4.0795 | 4.0869 | 4.042 | 4.0349 | 3.9886 | 3.9811 | 4.0262 | 4.0331 | 4.0946 | 4.1044 | 4.0446 | 4.0352 | 3.9737 | 3.9635 | 4.0234 | 4.0331 | 4.1097 | 4.122 | 4.0475 | 4.0355 | 3.9584 | 3.9458 | 4.0212 | 4.0328
LMO_C_24_B_29_SOC_5-70_Part_1-1_ID_A170530525010800209.xlsx | LMO | 29 | A170530525010800209 | 24 | 18.7113 | 0.7796375 | 0.5 | 70 | 0.7000625 | 4.104 | 4.1195 | 4.1222 | 4.1069 | 4.1048 | 4.0893 | 4.0866 | 4.1017 | 4.1043 | 4.1353 | 4.1405 | 4.1101 | 4.1052 | 4.0742 | 4.0689 | 4.0994 | 4.1041 | 4.1508 | 4.1582 | 4.1131 | 4.1057 | 4.059 | 4.0508 | 4.0967 | 4.1041 | 4.1662 | 4.1761 | 4.1157 | 4.1061 | 4.0439 | 4.0342 | 4.0942 | 4.1038 | 4.1811 | 4.1935 | 4.1178 | 4.1062 | 4.0289 | 4.0162 | 4.0914 | 4.1036
LMO_C_24_B_29_SOC_61.3405_Part_1-1_ID_A170530525010800209.xlsx | LMO | 29 | A170530525010800209 | 24 | 18.6186 | 0.775775 | 0.5 | 61.3405 | 0.6134125 | 4.0006 | 4.0149 | 4.017 | 4.0033 | 4.0012 | 3.9872 | 3.9849 | 3.9988 | 4.0008 | 4.0293 | 4.0336 | 4.006 | 4.0018 | 3.9735 | 3.969 | 3.9967 | 4.0008 | 4.0433 | 4.0496 | 4.0082 | 4.0022 | 3.9595 | 3.9528 | 3.9944 | 4.0005 | 4.0574 | 4.066 | 4.0107 | 4.0023 | 3.9449 | 3.9358 | 3.9923 | 4.0004 | 4.0725 | 4.0829 | 4.013 | 4.0026 | 3.9303 | 3.9191 | 3.99 | 4.0001
LMO_C_24_B_2_SOC_44.7967_Part_1-1_ID_A170531525010801074.xlsx | LMO | 2 | A170531525010801074 | 24 | 19.2546 | 0.802275 | 0.5 | 44.7967 | 0.4479708 | 3.8078 | 3.8217 | 3.8239 | 3.8104 | 3.8085 | 3.7946 | 3.7925 | 3.806 | 3.8081 | 3.8359 | 3.8403 | 3.8131 | 3.809 | 3.7811 | 3.7767 | 3.8039 | 3.808 | 3.8499 | 3.8563 | 3.8155 | 3.8092 | 3.7674 | 3.7607 | 3.8018 | 3.8078 | 3.8638 | 3.8724 | 3.8178 | 3.8096 | 3.7535 | 3.7448 | 3.7995 | 3.8076 | 3.8775 | 3.8887 | 3.8201 | 3.8099 | 3.7399 | 3.7284 | 3.7976 | 3.8074
LMO_C_24_B_2_SOC_5-75_Part_1-1_ID_A170531525010801074.xlsx | LMO | 2 | A170531525010801074 | 24 | 19.3533 | 0.8063875 | 0.5 | 5 | 0.04997917 | 3.0246 | 3.0501 | 3.0555 | 3.0309 | 3.0264 | 3.0009 | 2.9953 | 3.0202 | 3.0253 | 3.0762 | 3.0863 | 3.0376 | 3.0274 | 2.9765 | 2.9651 | 3.015 | 3.0253 | 3.1013 | 3.1164 | 3.0438 | 3.0283 | 2.9519 | 2.9346 | 3.0095 | 3.025 | 3.1261 | 3.1461 | 3.0495 | 3.029 | 2.9272 | 2.9037 | 3.0038 | 3.0248 | 3.1509 | 3.1751 | 3.0557 | 3.0297 | 2.9022 | 2.8726 | 2.9981 | 3.0246
LMO_C_24_B_2_SOC_5-75_Part_1-1_ID_A170531525010801074.xlsx | LMO | 2 | A170531525010801074 | 24 | 19.3533 | 0.8063875 | 0.5 | 10 | 0.09995833 | 3.1717 | 3.1949 | 3.1995 | 3.1772 | 3.173 | 3.15 | 3.1452 | 3.1679 | 3.1723 | 3.2186 | 3.2274 | 3.1826 | 3.174 | 3.1277 | 3.118 | 3.1635 | 3.1721 | 3.2414 | 3.2546 | 3.1877 | 3.1747 | 3.1052 | 3.0905 | 3.1589 | 3.1719 | 3.2641 | 3.2811 | 3.1926 | 3.1751 | 3.0825 | 3.0629 | 3.1542 | 3.1714 | 3.2867 | 3.3076 | 3.1974 | 3.1758 | 3.0599 | 3.0353 | 3.1494 | 3.1711
LMO_C_24_B_2_SOC_5-75_Part_1-1_ID_A170531525010801074.xlsx | LMO | 2 | A170531525010801074 | 24 | 19.3533 | 0.8063875 | 0.5 | 15 | 0.1499542 | 3.3111 | 3.3315 | 3.3354 | 3.3155 | 3.3124 | 3.292 | 3.2881 | 3.308 | 3.3117 | 3.3524 | 3.3596 | 3.3201 | 3.3131 | 3.2723 | 3.2646 | 3.3046 | 3.3115 | 3.3726 | 3.3833 | 3.3241 | 3.3136 | 3.2523 | 3.2407 | 3.3008 | 3.3111 | 3.3926 | 3.4068 | 3.3282 | 3.3141 | 3.2325 | 3.2167 | 3.2969 | 3.3108 | 3.4126 | 3.43 | 3.332 | 3.3145 | 3.2123 | 3.1926 | 3.2932 | 3.3106
LMO_C_24_B_2_SOC_5-75_Part_1-1_ID_A170531525010801074.xlsx | LMO | 2 | A170531525010801074 | 24 | 19.3533 | 0.8063875 | 0.5 | 20 | 0.1999417 | 3.4305 | 3.4488 | 3.4521 | 3.4342 | 3.4316 | 3.4133 | 3.41 | 3.4279 | 3.4309 | 3.4674 | 3.4737 | 3.4381 | 3.4321 | 3.3956 | 3.3891 | 3.4249 | 3.4307 | 3.4856 | 3.4946 | 3.4416 | 3.4326 | 3.3777 | 3.3678 | 3.4216 | 3.4305 | 3.5034 | 3.5157 | 3.4449 | 3.433 | 3.3596 | 3.3462 | 3.4182 | 3.43 | 3.5218 | 3.5367 | 3.4481 | 3.4333 | 3.3413 | 3.3248 | 3.4151 | 3.4298
LMO_C_24_B_2_SOC_5-75_Part_1-1_ID_A170531525010801074.xlsx | LMO | 2 | A170531525010801074 | 24 | 19.3533 | 0.8063875 | 0.5 | 25 | 0.2499458 | 3.5306 | 3.5474 | 3.5504 | 3.5339 | 3.5315 | 3.515 | 3.512 | 3.5283 | 3.5311 | 3.5645 | 3.5699 | 3.5374 | 3.5322 | 3.4986 | 3.493 | 3.5257 | 3.5309 | 3.5811 | 3.5892 | 3.5404 | 3.5325 | 3.4823 | 3.4739 | 3.5229 | 3.5306 | 3.5977 | 3.6082 | 3.5434 | 3.5329 | 3.466 | 3.4544 | 3.5202 | 3.5302 | 3.614 | 3.6273 | 3.5462 | 3.5332 | 3.4495 | 3.4351 | 3.5171 | 3.5301
LMO_C_24_B_2_SOC_5-75_Part_1-1_ID_A170531525010801074.xlsx | LMO | 2 | A170531525010801074 | 24 | 19.3533 | 0.8063875 | 0.5 | 30 | 0.299925 | 3.6129 | 3.6282 | 3.6308 | 3.6157 | 3.6136 | 3.5982 | 3.5957 | 3.6108 | 3.6131 | 3.644 | 3.6487 | 3.6187 | 3.6142 | 3.5831 | 3.5782 | 3.6085 | 3.6131 | 3.6593 | 3.6665 | 3.6214 | 3.6143 | 3.568 | 3.5606 | 3.6059 | 3.6127 | 3.6745 | 3.6839 | 3.624 | 3.6147 | 3.5529 | 3.5431 | 3.6034 | 3.6126 | 3.6896 | 3.7014 | 3.6268 | 3.6152 | 3.5378 | 3.5253 | 3.6012 | 3.6124
LMO_C_24_B_2_SOC_5-75_Part_1-1_ID_A170531525010801074.xlsx | LMO | 2 | A170531525010801074 | 24 | 19.3533 | 0.8063875 | 0.5 | 35 | 0.3499083 | 3.6705 | 3.6853 | 3.6875 | 3.6733 | 3.6712 | 3.6568 | 3.6545 | 3.6686 | 3.6709 | 3.7002 | 3.7046 | 3.6761 | 3.6717 | 3.6426 | 3.638 | 3.6665 | 3.6707 | 3.7146 | 3.7212 | 3.6786 | 3.6721 | 3.6282 | 3.6212 | 3.6642 | 3.6705 | 3.729 | 3.7379 | 3.681 | 3.6724 | 3.6138 | 3.6045 | 3.6617 | 3.6703 | 3.7434 | 3.7546 | 3.6835 | 3.6728 | 3.5994 | 3.5875 | 3.6594 | 3.6702
LMO_C_24_B_2_SOC_5-75_Part_1-1_ID_A170531525010801074.xlsx | LMO | 2 | A170531525010801074 | 24 | 19.3533 | 0.8063875 | 0.5 | 40 | 0.3999 | 3.7409 | 3.7548 | 3.7569 | 3.7435 | 3.7416 | 3.7281 | 3.7258 | 3.7393 | 3.7413 | 3.7688 | 3.773 | 3.7462 | 3.7421 | 3.7147 | 3.7105 | 3.7372 | 3.7411 | 3.7823 | 3.7887 | 3.7485 | 3.7425 | 3.7012 | 3.6947 | 3.7351 | 3.7409 | 3.7959 | 3.8043 | 3.7509 | 3.7428 | 3.6877 | 3.6789 | 3.7328 | 3.7407 | 3.8094 | 3.8201 | 3.7532 | 3.7432 | 3.674 | 3.6635 | 3.7307 | 3.7407
LMO_C_24_B_2_SOC_5-75_Part_1-1_ID_A170531525010801074.xlsx | LMO | 2 | A170531525010801074 | 24 | 19.3533 | 0.8063875 | 0.5 | 45 | 0.4499125 | 3.8071 | 3.8203 | 3.8224 | 3.8094 | 3.8078 | 3.7945 | 3.7925 | 3.8053 | 3.8073 | 3.8338 | 3.8378 | 3.812 | 3.8083 | 3.7816 | 3.7776 | 3.8036 | 3.8073 | 3.8471 | 3.8529 | 3.8143 | 3.8085 | 3.7688 | 3.7627 | 3.8015 | 3.8071 | 3.8601 | 3.8677 | 3.8164 | 3.8089 | 3.7558 | 3.7476 | 3.7994 | 3.8069 | 3.8731 | 3.8828 | 3.8185 | 3.809 | 3.7427 | 3.7325 | 3.7973 | 3.8066
LMO_C_24_B_2_SOC_5-75_Part_1-1_ID_A170531525010801074.xlsx | LMO | 2 | A170531525010801074 | 24 | 19.3533 | 0.8063875 | 0.5 | 50 | 0.4999 | 3.8642 | 3.877 | 3.8791 | 3.8666 | 3.8649 | 3.852 | 3.8501 | 3.8626 | 3.8645 | 3.8901 | 3.8938 | 3.8689 | 3.8652 | 3.8396 | 3.8357 | 3.8608 | 3.8643 | 3.9028 | 3.9086 | 3.871 | 3.8656 | 3.8273 | 3.8213 | 3.8589 | 3.8643 | 3.9156 | 3.9233 | 3.8731 | 3.8659 | 3.8143 | 3.8066 | 3.8568 | 3.864 | 3.9282 | 3.9379 | 3.875 | 3.8659 | 3.8015 | 3.7915 | 3.8548 | 3.8638
LMO_C_24_B_2_SOC_5-75_Part_1-1_ID_A170531525010801074.xlsx | LMO | 2 | A170531525010801074 | 24 | 19.3533 | 0.8063875 | 0.5 | 55 | 0.5498625 | 3.9103 | 3.923 | 3.9249 | 3.9124 | 3.9109 | 3.898 | 3.8961 | 3.9086 | 3.9103 | 3.936 | 3.9398 | 3.9149 | 3.9112 | 3.8856 | 3.8817 | 3.9068 | 3.9103 | 3.9486 | 3.9544 | 3.917 | 3.9114 | 3.8731 | 3.8673 | 3.9047 | 3.91 | 3.9612 | 3.9686 | 3.9191 | 3.9117 | 3.8606 | 3.8529 | 3.9024 | 3.9098 | 3.9735 | 3.9827 | 3.9212 | 3.9119 | 3.8482 | 3.8382 | 3.9007 | 3.9096
LMO_C_24_B_2_SOC_5-75_Part_1-1_ID_A170531525010801074.xlsx | LMO | 2 | A170531525010801074 | 24 | 19.3533 | 0.8063875 | 0.5 | 60 | 0.5998625 | 3.9556 | 3.9688 | 3.9711 | 3.9581 | 3.9561 | 3.9428 | 3.9405 | 3.9537 | 3.9558 | 3.9827 | 3.9869 | 3.9607 | 3.9567 | 3.9296 | 3.9254 | 3.9516 | 3.9556 | 3.996 | 4.0023 | 3.963 | 3.957 | 3.9165 | 3.91 | 3.9495 | 3.9554 | 4.0093 | 4.0176 | 3.9653 | 3.9572 | 3.9035 | 3.8949 | 3.9474 | 3.9553 | 4.0223 | 4.0328 | 3.9674 | 3.9576 | 3.8903 | 3.8794 | 3.9453 | 3.9551
LMO_C_24_B_2_SOC_5-75_Part_1-1_ID_A170531525010801074.xlsx | LMO | 2 | A170531525010801074 | 24 | 19.3533 | 0.8063875 | 0.5 | 65 | 0.649825 | 4.0075 | 4.0214 | 4.0237 | 4.0103 | 4.0083 | 3.9944 | 3.9921 | 4.0057 | 4.0079 | 4.0355 | 4.0401 | 4.0131 | 4.0088 | 3.9811 | 3.9765 | 4.0034 | 4.0077 | 4.0494 | 4.0561 | 4.0156 | 4.009 | 3.9674 | 3.9605 | 4.0012 | 4.0075 | 4.0633 | 4.0721 | 4.018 | 4.0095 | 3.9539 | 3.9447 | 3.999 | 4.0073 | 4.077 | 4.088 | 4.0205 | 4.0096 | 3.9402 | 3.9288 | 3.9967 | 4.0072
LMO_C_24_B_2_SOC_5-75_Part_1-1_ID_A170531525010801074.xlsx | LMO | 2 | A170531525010801074 | 24 | 19.3533 | 0.8063875 | 0.5 | 70 | 0.6998083 | 4.0728 | 4.0869 | 4.0893 | 4.0759 | 4.0736 | 4.0598 | 4.0574 | 4.071 | 4.0732 | 4.1012 | 4.1059 | 4.0789 | 4.0742 | 4.0464 | 4.0416 | 4.0686 | 4.0732 | 4.1152 | 4.1222 | 4.0816 | 4.0746 | 4.0327 | 4.0254 | 4.066 | 4.0729 | 4.1289 | 4.1382 | 4.0839 | 4.0749 | 4.0188 | 4.0093 | 4.0637 | 4.0728 | 4.1426 | 4.1542 | 4.0865 | 4.0753 | 4.0053 | 3.9932 | 4.0613 | 4.0725
LMO_C_24_B_2_SOC_5-75_Part_1-1_ID_A170531525010801074.xlsx | LMO | 2 | A170531525010801074 | 24 | 19.3533 | 0.8063875 | 0.5 | 75 | 0.749425 | 4.1336 | 4.1473 | 4.1498 | 4.1365 | 4.1346 | 4.1209 | 4.1185 | 4.1318 | 4.1343 | 4.1617 | 4.1665 | 4.1399 | 4.1353 | 4.1079 | 4.103 | 4.1298 | 4.1343 | 4.1754 | 4.1824 | 4.1424 | 4.1357 | 4.0946 | 4.0873 | 4.1273 | 4.1342 | 4.1887 | 4.1982 | 4.1451 | 4.136 | 4.0813 | 4.0715 | 4.1247 | 4.1339 | 4.2024 | 4.2024 | 4.1409 | 4.1349 | 4.0664 | 4.0545 | 4.121 | 4.1327
LMO_C_24_B_30_SOC_5-60_Part_1-1_ID_A170529511010800050.xlsx | LMO | 30 | A170529511010800050 | 24 | 15.9493 | 0.6645542 | 0.5 | 5 | 0.0499875 | 3.1078 | 3.1472 | 3.1596 | 3.1215 | 3.1099 | 3.0706 | 3.0573 | 3.0961 | 3.1089 | 3.1875 | 3.2105 | 3.1359 | 3.1113 | 3.0322 | 3.0053 | 3.0829 | 3.1086 | 3.226 | 3.259 | 3.1493 | 3.1122 | 2.9939 | 2.953 | 3.0687 | 3.1082 | 3.2632 | 3.3055 | 3.1621 | 3.1128 | 2.9565 | 2.9003 | 3.0531 | 3.1077 | 3.2994 | 3.3499 | 3.1753 | 3.1138 | 2.92 | 2.848 | 3.0385 | 3.1073
LMO_C_24_B_30_SOC_5-60_Part_1-1_ID_A170529511010800050.xlsx | LMO | 30 | A170529511010800050 | 24 | 15.9493 | 0.6645542 | 0.5 | 10 | 0.09999583 | 3.2669 | 3.3024 | 3.3115 | 3.2771 | 3.2688 | 3.2335 | 3.2237 | 3.2585 | 3.2677 | 3.3385 | 3.3556 | 3.2876 | 3.2697 | 3.1988 | 3.1793 | 3.2493 | 3.2674 | 3.3733 | 3.3979 | 3.2973 | 3.2706 | 3.1642 | 3.1343 | 3.2393 | 3.2671 | 3.4077 | 3.4388 | 3.3066 | 3.2711 | 3.1296 | 3.0889 | 3.2281 | 3.2667 | 3.4409 | 3.4786 | 3.3166 | 3.2718 | 3.0959 | 3.0439 | 3.2172 | 3.2662
LMO_C_24_B_30_SOC_5-60_Part_1-1_ID_A170529511010800050.xlsx | LMO | 30 | A170529511010800050 | 24 | 15.9493 | 0.6645542 | 0.5 | 15 | 0.1499875 | 3.4128 | 3.4437 | 3.4505 | 3.4205 | 3.4142 | 3.3831 | 3.3761 | 3.4066 | 3.4135 | 3.4755 | 3.4883 | 3.4281 | 3.4151 | 3.3527 | 3.3385 | 3.4 | 3.4133 | 3.5062 | 3.5246 | 3.4353 | 3.4158 | 3.322 | 3.3004 | 3.3929 | 3.4128 | 3.5366 | 3.5604 | 3.4426 | 3.4163 | 3.2918 | 3.262 | 3.3849 | 3.4124 | 3.5662 | 3.5952 | 3.4493 | 3.4166 | 3.2616 | 3.2237 | 3.377 | 3.4119
LMO_C_24_B_30_SOC_5-60_Part_1-1_ID_A170529511010800050.xlsx | LMO | 30 | A170529511010800050 | 24 | 15.9493 | 0.6645542 | 0.5 | 20 | 0.199975 | 3.5392 | 3.5668 | 3.5722 | 3.5453 | 3.5404 | 3.513 | 3.5074 | 3.5346 | 3.5397 | 3.5948 | 3.605 | 3.5513 | 3.5411 | 3.486 | 3.4748 | 3.5294 | 3.5395 | 3.6222 | 3.6368 | 3.5571 | 3.5418 | 3.459 | 3.4419 | 3.5236 | 3.5392 | 3.6491 | 3.6682 | 3.5629 | 3.5423 | 3.4316 | 3.4087 | 3.5178 | 3.539 | 3.6756 | 3.6991 | 3.5682 | 3.5425 | 3.4049 | 3.3754 | 3.5118 | 3.5385
LMO_C_24_B_30_SOC_5-60_Part_1-1_ID_A170529511010800050.xlsx | LMO | 30 | A170529511010800050 | 24 | 15.9493 | 0.6645542 | 0.5 | 25 | 0.2499625 | 3.6491 | 3.674 | 3.6784 | 3.654 | 3.6501 | 3.6252 | 3.6206 | 3.6452 | 3.6496 | 3.6995 | 3.7079 | 3.6593 | 3.651 | 3.6006 | 3.5915 | 3.6412 | 3.6493 | 3.7244 | 3.7367 | 3.664 | 3.6514 | 3.5759 | 3.562 | 3.6364 | 3.6491 | 3.7488 | 3.765 | 3.6684 | 3.6517 | 3.5513 | 3.5323 | 3.6317 | 3.6489 | 3.7732 | 3.7929 | 3.6728 | 3.6521 | 3.5267 | 3.5027 | 3.6268 | 3.6484
LMO_C_24_B_30_SOC_5-60_Part_1-1_ID_A170529511010800050.xlsx | LMO | 30 | A170529511010800050 | 24 | 15.9493 | 0.6645542 | 0.5 | 30 | 0.299975 | 3.7239 | 3.7479 | 3.7518 | 3.7286 | 3.7249 | 3.7011 | 3.697 | 3.7204 | 3.7244 | 3.772 | 3.7797 | 3.733 | 3.7255 | 3.6777 | 3.6695 | 3.7167 | 3.7242 | 3.7957 | 3.8069 | 3.7372 | 3.7258 | 3.6542 | 3.6417 | 3.7125 | 3.7239 | 3.8192 | 3.8336 | 3.7416 | 3.7263 | 3.6307 | 3.6138 | 3.7084 | 3.7237 | 3.8424 | 3.8603 | 3.7456 | 3.7267 | 3.6071 | 3.5859 | 3.7042 | 3.7234
LMO_C_24_B_30_SOC_5-60_Part_1-1_ID_A170529511010800050.xlsx | LMO | 30 | A170529511010800050 | 24 | 15.9493 | 0.6645542 | 0.5 | 35 | 0.3499667 | 3.8006 | 3.8229 | 3.8266 | 3.8046 | 3.8015 | 3.7792 | 3.7755 | 3.7974 | 3.801 | 3.8457 | 3.8524 | 3.809 | 3.802 | 3.7574 | 3.7497 | 3.7939 | 3.8008 | 3.8678 | 3.878 | 3.8129 | 3.8025 | 3.7353 | 3.7239 | 3.7902 | 3.8006 | 3.8898 | 3.903 | 3.8164 | 3.8027 | 3.713 | 3.6979 | 3.7864 | 3.8004 | 3.9114 | 3.9275 | 3.8203 | 3.8031 | 3.6914 | 3.6721 | 3.7829 | 3.8001
LMO_C_24_B_30_SOC_5-60_Part_1-1_ID_A170529511010800050.xlsx | LMO | 30 | A170529511010800050 | 24 | 15.9493 | 0.6645542 | 0.5 | 40 | 0.39995 | 3.8722 | 3.8931 | 3.8965 | 3.8761 | 3.8731 | 3.8522 | 3.8487 | 3.8694 | 3.8726 | 3.9144 | 3.9207 | 3.88 | 3.8736 | 3.8315 | 3.8247 | 3.8661 | 3.8724 | 3.9354 | 3.9444 | 3.8833 | 3.874 | 3.811 | 3.8006 | 3.8631 | 3.8722 | 3.956 | 3.9679 | 3.8866 | 3.8743 | 3.7901 | 3.7764 | 3.8596 | 3.8721 | 3.9765 | 3.9914 | 3.8901 | 3.8747 | 3.7695 | 3.7523 | 3.8559 | 3.8717
LMO_C_24_B_30_SOC_5-60_Part_1-1_ID_A170529511010800050.xlsx | LMO | 30 | A170529511010800050 | 24 | 15.9493 | 0.6645542 | 0.5 | 45 | 0.4499333 | 3.9351 | 3.9554 | 3.9586 | 3.9388 | 3.9361 | 3.9158 | 3.9126 | 3.9324 | 3.9354 | 3.976 | 3.9821 | 3.9425 | 3.9365 | 3.8959 | 3.8894 | 3.9298 | 3.9354 | 3.9962 | 4.005 | 3.9458 | 3.9368 | 3.8763 | 3.8666 | 3.9263 | 3.9351 | 4.016 | 4.0275 | 3.9491 | 3.9372 | 3.8561 | 3.8431 | 3.923 | 3.9349 | 4.0357 | 4.05 | 3.9521 | 3.9375 | 3.8362 | 3.8197 | 3.92 | 3.9347
LMO_C_24_B_30_SOC_5-60_Part_1-1_ID_A170529511010800050.xlsx | LMO | 30 | A170529511010800050 | 24 | 15.9493 | 0.6645542 | 0.5 | 50 | 0.4999292 | 3.9867 | 4.0065 | 4.0096 | 3.9902 | 3.9876 | 3.9677 | 3.9646 | 3.9839 | 3.987 | 4.0267 | 4.0327 | 3.9942 | 3.9881 | 3.9484 | 3.9419 | 3.9811 | 3.987 | 4.0464 | 4.0553 | 3.9974 | 3.9883 | 3.9289 | 3.9193 | 3.9781 | 3.9867 | 4.0658 | 4.0774 | 4.0005 | 3.9888 | 3.9091 | 3.8965 | 3.9751 | 3.9865 | 4.0854 | 4.0995 | 4.0039 | 3.989 | 3.8896 | 3.8736 | 3.9718 | 3.9862
LMO_C_24_B_30_SOC_5-60_Part_1-1_ID_A170529511010800050.xlsx | LMO | 30 | A170529511010800050 | 24 | 15.9493 | 0.6645542 | 0.5 | 55 | 0.549925 | 4.0408 | 4.0608 | 4.064 | 4.0444 | 4.0416 | 4.0214 | 4.0184 | 4.038 | 4.0411 | 4.081 | 4.0872 | 4.0481 | 4.042 | 4.002 | 3.9955 | 4.0349 | 4.0409 | 4.1009 | 4.11 | 4.0514 | 4.0423 | 3.9821 | 3.9725 | 4.0317 | 4.0406 | 4.1205 | 4.1325 | 4.0546 | 4.0427 | 3.9623 | 3.9493 | 4.0285 | 4.0404 | 4.1403 | 4.1547 | 4.0583 | 4.0432 | 3.9426 | 3.9263 | 4.0254 | 4.0401
LMO_C_24_B_30_SOC_5-60_Part_1-1_ID_A170529511010800050.xlsx | LMO | 30 | A170529511010800050 | 24 | 15.9493 | 0.6645542 | 0.5 | 60 | 0.5996625 | 4.0907 | 4.1117 | 4.1152 | 4.0949 | 4.092 | 4.0711 | 4.0675 | 4.0879 | 4.0915 | 4.1332 | 4.1401 | 4.0994 | 4.0927 | 4.0507 | 4.0437 | 4.0848 | 4.0914 | 4.1539 | 4.164 | 4.1031 | 4.0932 | 4.0303 | 4.0195 | 4.0812 | 4.0913 | 4.1746 | 4.1876 | 4.1069 | 4.0935 | 4.0096 | 3.9955 | 4.0777 | 4.0911 | 4.1954 | 4.2006 | 4.102 | 4.0921 | 3.9872 | 3.9693 | 4.0728 | 4.0897
LMO_C_24_B_30_SOC_52.6727_Part_1-1_ID_A170529511010800050.xlsx | LMO | 30 | A170529511010800050 | 24 | 15.758 | 0.6565833 | 0.5 | 52.6727 | 0.5267708 | 4.0288 | 4.0486 | 4.0517 | 4.0324 | 4.0296 | 4.0099 | 4.0067 | 4.026 | 4.0292 | 4.0686 | 4.0746 | 4.0359 | 4.03 | 3.9904 | 3.9839 | 4.0229 | 4.0289 | 4.0883 | 4.0973 | 4.0395 | 4.0303 | 3.9707 | 3.9611 | 4.0198 | 4.0286 | 4.1079 | 4.1195 | 4.0426 | 4.0307 | 3.9512 | 3.9384 | 4.0166 | 4.0283 | 4.1272 | 4.1416 | 4.0461 | 4.031 | 3.9316 | 3.9154 | 4.0134 | 4.0282
LMO_C_24_B_31_SOC_5-60_Part_1-1_ID_A170529511010800411.xlsx | LMO | 31 | A170529511010800411 | 24 | 15.3493 | 0.6395542 | 0.5 | 5 | 0.04998333 | 3.144 | 3.1877 | 3.2032 | 3.1614 | 3.1463 | 3.1027 | 3.0861 | 3.1288 | 3.1452 | 3.2325 | 3.2611 | 3.1788 | 3.1477 | 3.0601 | 3.0264 | 3.1119 | 3.1448 | 3.2751 | 3.3155 | 3.1947 | 3.1486 | 3.0174 | 2.966 | 3.0945 | 3.1447 | 3.3162 | 3.3675 | 3.2102 | 3.1494 | 2.9765 | 2.9061 | 3.075 | 3.1442 | 3.3557 | 3.417 | 3.2263 | 3.1503 | 2.9365 | 2.8468 | 3.0557 | 3.1436
LMO_C_24_B_31_SOC_5-60_Part_1-1_ID_A170529511010800411.xlsx | LMO | 31 | A170529511010800411 | 24 | 15.3493 | 0.6395542 | 0.5 | 10 | 0.0999625 | 3.3076 | 3.3464 | 3.3573 | 3.3197 | 3.3094 | 3.2709 | 3.2593 | 3.2973 | 3.3085 | 3.3857 | 3.4059 | 3.3318 | 3.3104 | 3.233 | 3.2094 | 3.286 | 3.3081 | 3.4237 | 3.4526 | 3.3433 | 3.3111 | 3.1951 | 3.1591 | 3.2734 | 3.3076 | 3.4607 | 3.4974 | 3.3547 | 3.3118 | 3.1575 | 3.1086 | 3.2588 | 3.3069 | 3.4965 | 3.5406 | 3.3657 | 3.3122 | 3.1206 | 3.0581 | 3.246 | 3.3064
LMO_C_24_B_31_SOC_5-60_Part_1-1_ID_A170529511010800411.xlsx | LMO | 31 | A170529511010800411 | 24 | 15.3493 | 0.6395542 | 0.5 | 15 | 0.1499292 | 3.4519 | 3.4858 | 3.4937 | 3.4609 | 3.4533 | 3.4196 | 3.4112 | 3.4444 | 3.4526 | 3.5202 | 3.535 | 3.4697 | 3.4542 | 3.3866 | 3.3691 | 3.4363 | 3.4523 | 3.5536 | 3.5752 | 3.4788 | 3.4549 | 3.3533 | 3.3268 | 3.4279 | 3.4521 | 3.5868 | 3.6142 | 3.4872 | 3.4556 | 3.3201 | 3.2846 | 3.4184 | 3.4516 | 3.6189 | 3.6521 | 3.4951 | 3.456 | 3.2874 | 3.2421 | 3.4089 | 3.4512
LMO_C_24_B_31_SOC_5-60_Part_1-1_ID_A170529511010800411.xlsx | LMO | 31 | A170529511010800411 | 24 | 15.3493 | 0.6395542 | 0.5 | 20 | 0.1998875 | 3.5757 | 3.6061 | 3.6124 | 3.5829 | 3.5771 | 3.5469 | 3.5402 | 3.5703 | 3.5764 | 3.637 | 3.6489 | 3.5897 | 3.5778 | 3.5171 | 3.5039 | 3.5641 | 3.5762 | 3.667 | 3.684 | 3.5966 | 3.5783 | 3.4874 | 3.467 | 3.5573 | 3.5759 | 3.6967 | 3.7188 | 3.6031 | 3.5789 | 3.4574 | 3.43 | 3.5501 | 3.5755 | 3.726 | 3.7525 | 3.6098 | 3.5792 | 3.4275 | 3.3924 | 3.5429 | 3.5752
LMO_C_24_B_31_SOC_5-60_Part_1-1_ID_A170529511010800411.xlsx | LMO | 31 | A170529511010800411 | 24 | 15.3493 | 0.6395542 | 0.5 | 25 | 0.249875 | 3.6803 | 3.7084 | 3.7135 | 3.6863 | 3.6814 | 3.6535 | 3.6482 | 3.6756 | 3.6809 | 3.7367 | 3.7465 | 3.6921 | 3.6821 | 3.6261 | 3.6152 | 3.6705 | 3.6807 | 3.7644 | 3.7783 | 3.6975 | 3.6824 | 3.5985 | 3.5822 | 3.6649 | 3.6803 | 3.7913 | 3.8101 | 3.7032 | 3.683 | 3.5711 | 3.5488 | 3.6594 | 3.6802 | 3.8182 | 3.8413 | 3.7086 | 3.6833 | 3.5439 | 3.5157 | 3.6537 | 3.6798
LMO_C_24_B_31_SOC_5-60_Part_1-1_ID_A170529511010800411.xlsx | LMO | 31 | A170529511010800411 | 24 | 15.3493 | 0.6395542 | 0.5 | 30 | 0.2998458 | 3.7513 | 3.7778 | 3.7825 | 3.7565 | 3.7523 | 3.7256 | 3.7207 | 3.7469 | 3.7516 | 3.8048 | 3.8136 | 3.762 | 3.7528 | 3.6993 | 3.6895 | 3.7423 | 3.7514 | 3.831 | 3.844 | 3.7669 | 3.7532 | 3.6733 | 3.658 | 3.7374 | 3.7511 | 3.8571 | 3.874 | 3.7718 | 3.7535 | 3.647 | 3.6266 | 3.7323 | 3.7509 | 3.8828 | 3.9035 | 3.7769 | 3.7539 | 3.621 | 3.5952 | 3.727 | 3.7506
LMO_C_24_B_31_SOC_5-60_Part_1-1_ID_A170529511010800411.xlsx | LMO | 31 | A170529511010800411 | 24 | 15.3493 | 0.6395542 | 0.5 | 35 | 0.3498125 | 3.828 | 3.8533 | 3.8575 | 3.8329 | 3.829 | 3.8039 | 3.7994 | 3.8243 | 3.8285 | 3.8789 | 3.887 | 3.8378 | 3.8296 | 3.7792 | 3.7702 | 3.8201 | 3.8283 | 3.904 | 3.9156 | 3.8426 | 3.8301 | 3.7546 | 3.7411 | 3.8157 | 3.8282 | 3.9284 | 3.944 | 3.8471 | 3.8304 | 3.7297 | 3.7114 | 3.8111 | 3.8278 | 3.953 | 3.9719 | 3.8515 | 3.8308 | 3.7049 | 3.6816 | 3.8066 | 3.8276
LMO_C_24_B_31_SOC_5-60_Part_1-1_ID_A170529511010800411.xlsx | LMO | 31 | A170529511010800411 | 24 | 15.3493 | 0.6395542 | 0.5 | 40 | 0.3998125 | 3.8984 | 3.9223 | 3.9261 | 3.9028 | 3.8993 | 3.8754 | 3.8714 | 3.8949 | 3.8987 | 3.9465 | 3.9539 | 3.9073 | 3.8998 | 3.8519 | 3.8436 | 3.891 | 3.8986 | 3.9702 | 3.9811 | 3.9117 | 3.9001 | 3.8283 | 3.8157 | 3.887 | 3.8982 | 3.9937 | 4.0082 | 3.9158 | 3.9005 | 3.8046 | 3.7878 | 3.8828 | 3.898 | 4.0167 | 4.0349 | 3.92 | 3.9008 | 3.7811 | 3.7599 | 3.8785 | 3.8977
LMO_C_24_B_31_SOC_5-60_Part_1-1_ID_A170529511010800411.xlsx | LMO | 31 | A170529511010800411 | 24 | 15.3493 | 0.6395542 | 0.5 | 45 | 0.4497917 | 3.9576 | 3.9809 | 3.9846 | 3.9618 | 3.9584 | 3.9351 | 3.9312 | 3.9542 | 3.9579 | 4.0043 | 4.0115 | 3.9663 | 3.959 | 3.9121 | 3.9045 | 3.9505 | 3.9577 | 4.0275 | 4.038 | 3.9702 | 3.9593 | 3.8891 | 3.8773 | 3.9467 | 3.9576 | 4.0504 | 4.0641 | 3.9742 | 3.9595 | 3.8661 | 3.8501 | 3.9426 | 3.9572 | 4.0732 | 4.09 | 3.9783 | 3.96 | 3.8431 | 3.8231 | 3.9386 | 3.957
LMO_C_24_B_31_SOC_5-60_Part_1-1_ID_A170529511010800411.xlsx | LMO | 31 | A170529511010800411 | 24 | 15.3493 | 0.6395542 | 0.5 | 50 | 0.4997875 | 4.0103 | 4.0335 | 4.0373 | 4.0146 | 4.0111 | 3.9881 | 3.9841 | 4.0068 | 4.0107 | 4.0571 | 4.0644 | 4.0191 | 4.0117 | 3.9651 | 3.9572 | 4.0032 | 4.0104 | 4.0801 | 4.0911 | 4.0232 | 4.0121 | 3.9421 | 3.9305 | 3.9993 | 4.0103 | 4.1031 | 4.1167 | 4.0271 | 4.0124 | 3.9193 | 3.9035 | 3.9955 | 4.01 | 4.1255 | 4.1424 | 4.031 | 4.0127 | 3.8966 | 3.8764 | 3.9914 | 4.0096
LMO_C_24_B_31_SOC_5-60_Part_1-1_ID_A170529511010800411.xlsx | LMO | 31 | A170529511010800411 | 24 | 15.3493 | 0.6395542 | 0.5 | 55 | 0.5497542 | 4.066 | 4.0892 | 4.0931 | 4.0707 | 4.0672 | 4.0441 | 4.0401 | 4.0627 | 4.0664 | 4.1125 | 4.1199 | 4.0752 | 4.0676 | 4.0216 | 4.0137 | 4.059 | 4.0664 | 4.1353 | 4.1462 | 4.0792 | 4.0682 | 3.999 | 3.9869 | 4.055 | 4.066 | 4.1578 | 4.1721 | 4.0833 | 4.0683 | 3.9767 | 3.9602 | 4.051 | 4.0659 | 4.1802 | 4.1975 | 4.0872 | 4.0687 | 3.9542 | 3.9331 | 4.0468 | 4.0655
LMO_C_24_B_31_SOC_5-60_Part_1-1_ID_A170529511010800411.xlsx | LMO | 31 | A170529511010800411 | 24 | 15.3493 | 0.6395542 | 0.5 | 60 | 0.584775 | 4.0991 | 4.1231 | 4.1275 | 4.1041 | 4.1005 | 4.0766 | 4.0721 | 4.0957 | 4.1001 | 4.1483 | 4.1563 | 4.1094 | 4.1013 | 4.0531 | 4.0446 | 4.092 | 4.1001 | 4.1722 | 4.1841 | 4.114 | 4.102 | 4.0296 | 4.0166 | 4.0879 | 4.1001 | 4.1961 | 4.1999 | 4.1106 | 4.1009 | 4.0043 | 3.9867 | 4.0823 | 4.0987 | 4.2186 | 4.2186 | 4.1125 | 4.1001 | 3.9793 | 3.9572 | 4.0767 | 4.0974
LMO_C_24_B_31_SOC_7.6527_Part_1-1_ID_A170529511010800411.xlsx | LMO | 31 | A170529511010800411 | 24 | 15.3046 | 0.6376917 | 0.5 | 7.6527 | 0.0765375 | 3.2406 | 3.2806 | 3.2932 | 3.2546 | 3.2427 | 3.2028 | 3.1891 | 3.2286 | 3.2416 | 3.3217 | 3.345 | 3.2688 | 3.2439 | 3.1635 | 3.1363 | 3.2151 | 3.2414 | 3.361 | 3.3942 | 3.2822 | 3.2448 | 3.1245 | 3.0827 | 3.2005 | 3.2411 | 3.3991 | 3.4416 | 3.2948 | 3.2455 | 3.0861 | 3.0292 | 3.1846 | 3.2407 | 3.4361 | 3.4869 | 3.3078 | 3.246 | 3.0488 | 2.9758 | 3.1679 | 3.24
LMO_C_24_B_32_SOC_23.9410_Part_1-1_ID_A170527511010801492.xlsx | LMO | 32 | A170527511010801492 | 24 | 18.8306 | 0.7846083 | 0.5 | 23.941 | 0.2394167 | 3.5244 | 3.5427 | 3.5457 | 3.528 | 3.5253 | 3.5072 | 3.5041 | 3.522 | 3.5248 | 3.5611 | 3.5671 | 3.5316 | 3.526 | 3.4895 | 3.4835 | 3.519 | 3.5246 | 3.5792 | 3.5878 | 3.535 | 3.5264 | 3.4718 | 3.4623 | 3.516 | 3.5243 | 3.5971 | 3.6085 | 3.5381 | 3.5267 | 3.4539 | 3.441 | 3.5129 | 3.5243 | 3.6152 | 3.6294 | 3.5413 | 3.5271 | 3.4358 | 3.4196 | 3.5095 | 3.5239
LMO_C_24_B_32_SOC_5-75_Part_1-1_ID_A170527511010801492.xlsx | LMO | 32 | A170527511010801492 | 24 | 18.9526 | 0.7896917 | 0.5 | 5 | 0.050025 | 3.0473 | 3.0764 | 3.0841 | 3.0559 | 3.0492 | 3.02 | 3.0123 | 3.0408 | 3.0482 | 3.1064 | 3.1206 | 3.0644 | 3.0501 | 2.9918 | 2.976 | 3.0336 | 3.048 | 3.1352 | 3.1558 | 3.0729 | 3.0511 | 2.9634 | 2.9392 | 3.0253 | 3.0476 | 3.1633 | 3.1898 | 3.0811 | 3.052 | 2.9352 | 2.9024 | 3.0169 | 3.0473 | 3.1918 | 3.2242 | 3.0892 | 3.0527 | 2.9068 | 2.8652 | 3.0085 | 3.0471
LMO_C_24_B_32_SOC_5-75_Part_1-1_ID_A170527511010801492.xlsx | LMO | 32 | A170527511010801492 | 24 | 18.9526 | 0.7896917 | 0.5 | 10 | 0.1000292 | 3.1953 | 3.2219 | 3.2279 | 3.2023 | 3.197 | 3.1707 | 3.1644 | 3.1905 | 3.1961 | 3.249 | 3.2604 | 3.2091 | 3.1979 | 3.1448 | 3.1326 | 3.1847 | 3.196 | 3.2753 | 3.2915 | 3.2155 | 3.1986 | 3.1191 | 3.1003 | 3.1782 | 3.1956 | 3.301 | 3.322 | 3.2218 | 3.1993 | 3.0933 | 3.0678 | 3.1721 | 3.1953 | 3.3266 | 3.3524 | 3.2281 | 3.1998 | 3.0676 | 3.0355 | 3.1656 | 3.1949
LMO_C_24_B_32_SOC_5-75_Part_1-1_ID_A170527511010801492.xlsx | LMO | 32 | A170527511010801492 | 24 | 18.9526 | 0.7896917 | 0.5 | 15 | 0.1500667 | 3.3322 | 3.3554 | 3.3599 | 3.3373 | 3.3334 | 3.3103 | 3.3055 | 3.3282 | 3.3327 | 3.3791 | 3.388 | 3.3427 | 3.3341 | 3.2876 | 3.2781 | 3.3236 | 3.3324 | 3.4021 | 3.4151 | 3.3477 | 3.3345 | 3.2646 | 3.2502 | 3.3189 | 3.332 | 3.4249 | 3.4418 | 3.3524 | 3.335 | 3.2418 | 3.2223 | 3.3143 | 3.3317 | 3.4477 | 3.4684 | 3.3575 | 3.3357 | 3.219 | 3.1944 | 3.3094 | 3.3315
LMO_C_24_B_32_SOC_5-75_Part_1-1_ID_A170527511010801492.xlsx | LMO | 32 | A170527511010801492 | 24 | 18.9526 | 0.7896917 | 0.5 | 20 | 0.2000583 | 3.4479 | 3.4688 | 3.4725 | 3.4521 | 3.4488 | 3.4279 | 3.424 | 3.4447 | 3.4482 | 3.49 | 3.4972 | 3.4568 | 3.4495 | 3.4077 | 3.3998 | 3.4409 | 3.4481 | 3.5107 | 3.5216 | 3.4609 | 3.45 | 3.387 | 3.3752 | 3.437 | 3.4477 | 3.5313 | 3.5455 | 3.4646 | 3.4502 | 3.3663 | 3.3503 | 3.433 | 3.4474 | 3.5518 | 3.5692 | 3.4686 | 3.4507 | 3.3457 | 3.3255 | 3.4289 | 3.447
LMO_C_24_B_32_SOC_5-75_Part_1-1_ID_A170527511010801492.xlsx | LMO | 32 | A170527511010801492 | 24 | 18.9526 | 0.7896917 | 0.5 | 25 | 0.2500417 | 3.5462 | 3.565 | 3.5683 | 3.5499 | 3.5471 | 3.5281 | 3.5248 | 3.5434 | 3.5466 | 3.5845 | 3.5908 | 3.5541 | 3.5478 | 3.5099 | 3.5032 | 3.5402 | 3.5464 | 3.6033 | 3.6126 | 3.5573 | 3.5481 | 3.4911 | 3.4813 | 3.5369 | 3.5462 | 3.6221 | 3.6342 | 3.5608 | 3.5485 | 3.4725 | 3.459 | 3.5336 | 3.5459 | 3.6407 | 3.6558 | 3.5641 | 3.5488 | 3.4537 | 3.4365 | 3.5301 | 3.5455
LMO_C_24_B_32_SOC_5-75_Part_1-1_ID_A170527511010801492.xlsx | LMO | 32 | A170527511010801492 | 24 | 18.9526 | 0.7896917 | 0.5 | 30 | 0.3000208 | 3.6252 | 3.6428 | 3.6456 | 3.6285 | 3.6259 | 3.6085 | 3.6056 | 3.6228 | 3.6254 | 3.6607 | 3.6661 | 3.6319 | 3.6264 | 3.5913 | 3.5854 | 3.6198 | 3.6252 | 3.6779 | 3.6861 | 3.6352 | 3.6268 | 3.5741 | 3.5652 | 3.6171 | 3.625 | 3.6953 | 3.7061 | 3.6379 | 3.627 | 3.5566 | 3.5448 | 3.6138 | 3.6247 | 3.7125 | 3.726 | 3.6407 | 3.6273 | 3.539 | 3.5243 | 3.6112 | 3.6245
LMO_C_24_B_32_SOC_5-75_Part_1-1_ID_A170527511010801492.xlsx | LMO | 32 | A170527511010801492 | 24 | 18.9526 | 0.7896917 | 0.5 | 35 | 0.3500042 | 3.686 | 3.7028 | 3.7056 | 3.6891 | 3.6868 | 3.67 | 3.6672 | 3.6837 | 3.6863 | 3.72 | 3.7253 | 3.6925 | 3.6874 | 3.6538 | 3.6484 | 3.6812 | 3.6863 | 3.7367 | 3.7444 | 3.6953 | 3.6877 | 3.6373 | 3.6289 | 3.6784 | 3.686 | 3.7532 | 3.7634 | 3.6982 | 3.6879 | 3.6208 | 3.6096 | 3.6756 | 3.6858 | 3.7697 | 3.7823 | 3.7009 | 3.6882 | 3.6041 | 3.5903 | 3.6728 | 3.6854
LMO_C_24_B_32_SOC_5-75_Part_1-1_ID_A170527511010801492.xlsx | LMO | 32 | A170527511010801492 | 24 | 18.9526 | 0.7896917 | 0.5 | 40 | 0.3999958 | 3.7571 | 3.7727 | 3.7753 | 3.7599 | 3.7578 | 3.7421 | 3.7395 | 3.755 | 3.7574 | 3.7885 | 3.7936 | 3.763 | 3.7583 | 3.727 | 3.7218 | 3.7525 | 3.7572 | 3.8041 | 3.8115 | 3.7658 | 3.7586 | 3.7116 | 3.704 | 3.75 | 3.7571 | 3.8194 | 3.8292 | 3.7683 | 3.759 | 3.6965 | 3.6858 | 3.7474 | 3.7567 | 3.8348 | 3.8466 | 3.7709 | 3.7592 | 3.681 | 3.6679 | 3.7448 | 3.7565
LMO_C_24_B_32_SOC_5-75_Part_1-1_ID_A170527511010801492.xlsx | LMO | 32 | A170527511010801492 | 24 | 18.9526 | 0.7896917 | 0.5 | 45 | 0.4499708 | 3.8227 | 3.8376 | 3.8401 | 3.8255 | 3.8234 | 3.8083 | 3.8059 | 3.8206 | 3.8229 | 3.8531 | 3.8577 | 3.8285 | 3.8239 | 3.7938 | 3.789 | 3.8185 | 3.8229 | 3.8678 | 3.8747 | 3.831 | 3.8241 | 3.779 | 3.7718 | 3.8162 | 3.8227 | 3.8826 | 3.8917 | 3.8334 | 3.8245 | 3.7644 | 3.7546 | 3.8136 | 3.8224 | 3.8975 | 3.9087 | 3.8357 | 3.8248 | 3.7493 | 3.7369 | 3.8113 | 3.8222
LMO_C_24_B_32_SOC_5-75_Part_1-1_ID_A170527511010801492.xlsx | LMO | 32 | A170527511010801492 | 24 | 18.9526 | 0.7896917 | 0.5 | 50 | 0.4999625 | 3.8771 | 3.8919 | 3.8942 | 3.88 | 3.8778 | 3.8633 | 3.861 | 3.8752 | 3.8775 | 3.9068 | 3.9114 | 3.8828 | 3.8784 | 3.8491 | 3.8445 | 3.8731 | 3.8773 | 3.9216 | 3.9281 | 3.8852 | 3.8787 | 3.8345 | 3.8278 | 3.8708 | 3.8773 | 3.9361 | 3.9447 | 3.8875 | 3.8789 | 3.8203 | 3.8108 | 3.8685 | 3.877 | 3.9504 | 3.9614 | 3.8901 | 3.8791 | 3.8057 | 3.7943 | 3.8661 | 3.8768
LMO_C_24_B_32_SOC_5-75_Part_1-1_ID_A170527511010801492.xlsx | LMO | 32 | A170527511010801492 | 24 | 18.9526 | 0.7896917 | 0.5 | 55 | 0.5499667 | 3.9235 | 3.9379 | 3.9402 | 3.9263 | 3.9244 | 3.91 | 3.9075 | 3.9217 | 3.9238 | 3.9526 | 3.9572 | 3.9291 | 3.9247 | 3.8959 | 3.8912 | 3.9195 | 3.9237 | 3.967 | 3.9737 | 3.9316 | 3.9251 | 3.8817 | 3.8747 | 3.9172 | 3.9235 | 3.9811 | 3.99 | 3.934 | 3.9254 | 3.8677 | 3.8584 | 3.9147 | 3.9233 | 3.9953 | 4.0062 | 3.9365 | 3.9256 | 3.8534 | 3.8419 | 3.9133 | 3.9233
LMO_C_24_B_32_SOC_5-75_Part_1-1_ID_A170527511010801492.xlsx | LMO | 32 | A170527511010801492 | 24 | 18.9526 | 0.7896917 | 0.5 | 60 | 0.599975 | 3.969 | 3.9841 | 3.9867 | 3.9719 | 3.9697 | 3.9546 | 3.9521 | 3.9669 | 3.9693 | 3.9995 | 4.0043 | 3.9751 | 3.9702 | 3.94 | 3.9349 | 3.9644 | 3.9691 | 4.0145 | 4.0216 | 3.9777 | 3.9705 | 3.9252 | 3.9177 | 3.9621 | 3.969 | 4.0293 | 4.039 | 3.9804 | 3.9709 | 3.9103 | 3.9003 | 3.9595 | 3.9688 | 4.0441 | 4.056 | 3.983 | 3.9711 | 3.8956 | 3.8831 | 3.957 | 3.9686
LMO_C_24_B_32_SOC_5-75_Part_1-1_ID_A170527511010801492.xlsx | LMO | 32 | A170527511010801492 | 24 | 18.9526 | 0.7896917 | 0.5 | 65 | 0.64995 | 4.024 | 4.0392 | 4.0419 | 4.0271 | 4.0248 | 4.0096 | 4.0071 | 4.0218 | 4.0244 | 4.0549 | 4.0599 | 4.0304 | 4.0254 | 3.9949 | 3.9897 | 4.0194 | 4.0243 | 4.07 | 4.0776 | 4.0331 | 4.0258 | 3.98 | 3.9721 | 4.0169 | 4.024 | 4.0851 | 4.0952 | 4.0359 | 4.026 | 3.9649 | 3.9546 | 4.0141 | 4.0239 | 4.1001 | 4.1125 | 4.0387 | 4.0264 | 3.95 | 3.937 | 4.0115 | 4.0236
LMO_C_24_B_32_SOC_5-75_Part_1-1_ID_A170527511010801492.xlsx | LMO | 32 | A170527511010801492 | 24 | 18.9526 | 0.7896917 | 0.5 | 70 | 0.6999667 | 4.0935 | 4.1087 | 4.1114 | 4.0967 | 4.0945 | 4.0794 | 4.0767 | 4.0914 | 4.094 | 4.1243 | 4.1294 | 4.1001 | 4.0949 | 4.0647 | 4.0592 | 4.089 | 4.0939 | 4.1394 | 4.147 | 4.1029 | 4.0953 | 4.0496 | 4.0418 | 4.0862 | 4.0938 | 4.1543 | 4.1645 | 4.1057 | 4.0956 | 4.0349 | 4.0241 | 4.0833 | 4.0935 | 4.1691 | 4.1817 | 4.1086 | 4.096 | 4.0201 | 4.0068 | 4.0809 | 4.0932
LMO_C_24_B_32_SOC_5-75_Part_1-1_ID_A170527511010801492.xlsx | LMO | 32 | A170527511010801492 | 24 | 18.9526 | 0.7896917 | 0.5 | 75 | 0.73315 | 4.1312 | 4.1464 | 4.1491 | 4.1343 | 4.1322 | 4.117 | 4.1143 | 4.1293 | 4.1319 | 4.1624 | 4.1676 | 4.1381 | 4.1329 | 4.1024 | 4.0971 | 4.1269 | 4.1319 | 4.1777 | 4.1852 | 4.1409 | 4.1335 | 4.0876 | 4.0795 | 4.1241 | 4.1318 | 4.1926 | 4.1999 | 4.1409 | 4.1329 | 4.0718 | 4.0612 | 4.1208 | 4.1311 | 4.207 | 4.207 | 4.1391 | 4.1321 | 4.0557 | 4.0423 | 4.1167 | 4.13
LMO_C_24_B_33_SOC_36.6803_Part_1-1_ID_A170528511010802245.xlsx | LMO | 33 | A170528511010802245 | 24 | 17.79 | 0.74125 | 0.5 | 36.6803 | 0.3668417 | 3.7671 | 3.7874 | 3.7906 | 3.7709 | 3.7681 | 3.7479 | 3.7446 | 3.7644 | 3.7676 | 3.8081 | 3.8141 | 3.7744 | 3.7685 | 3.7279 | 3.7212 | 3.7613 | 3.7672 | 3.8283 | 3.8373 | 3.7776 | 3.7688 | 3.7079 | 3.6979 | 3.7581 | 3.7671 | 3.8485 | 3.8601 | 3.7811 | 3.769 | 3.6877 | 3.6742 | 3.7546 | 3.7669 | 3.8684 | 3.8826 | 3.7846 | 3.7693 | 3.6675 | 3.65 | 3.7513 | 3.7667
LMO_C_24_B_33_SOC_5-70_Part_1-1_ID_A170528511010802245.xlsx | LMO | 33 | A170528511010802245 | 24 | 17.8613 | 0.7442208 | 0.5 | 5 | 0.05 | 3.1089 | 3.1477 | 3.1593 | 3.1217 | 3.1107 | 3.0722 | 3.0597 | 3.098 | 3.1098 | 3.1871 | 3.2088 | 3.1349 | 3.1119 | 3.0341 | 3.009 | 3.0855 | 3.1096 | 3.2251 | 3.2555 | 3.1473 | 3.1126 | 2.9964 | 2.9577 | 3.0722 | 3.1092 | 3.262 | 3.3006 | 3.1596 | 3.1136 | 2.9591 | 2.9063 | 3.0578 | 3.1086 | 3.2974 | 3.3438 | 3.1721 | 3.1143 | 2.9232 | 2.855 | 3.0434 | 3.1085
LMO_C_24_B_33_SOC_5-70_Part_1-1_ID_A170528511010802245.xlsx | LMO | 33 | A170528511010802245 | 24 | 17.8613 | 0.7442208 | 0.5 | 10 | 0.09997917 | 3.2637 | 3.298 | 3.3062 | 3.273 | 3.2653 | 3.2313 | 3.2223 | 3.2559 | 3.2644 | 3.3329 | 3.3485 | 3.2825 | 3.2662 | 3.1977 | 3.1798 | 3.2476 | 3.2643 | 3.3666 | 3.3887 | 3.2915 | 3.2669 | 3.164 | 3.1366 | 3.2383 | 3.2639 | 3.3994 | 3.4279 | 3.3002 | 3.2676 | 3.1307 | 3.0931 | 3.2283 | 3.2634 | 3.4314 | 3.4658 | 3.3094 | 3.2681 | 3.098 | 3.0497 | 3.2181 | 3.263
LMO_C_24_B_33_SOC_5-70_Part_1-1_ID_A170528511010802245.xlsx | LMO | 33 | A170528511010802245 | 24 | 17.8613 | 0.7442208 | 0.5 | 15 | 0.1499708 | 3.3959 | 3.4256 | 3.4319 | 3.4028 | 3.3972 | 3.3677 | 3.361 | 3.3903 | 3.3965 | 3.456 | 3.4677 | 3.41 | 3.398 | 3.3385 | 3.3252 | 3.3842 | 3.3963 | 3.4853 | 3.5023 | 3.4166 | 3.3986 | 3.3092 | 3.2888 | 3.3775 | 3.3959 | 3.5143 | 3.536 | 3.4233 | 3.3991 | 3.2799 | 3.2523 | 3.3705 | 3.3956 | 3.5425 | 3.569 | 3.4302 | 3.3996 | 3.2511 | 3.216 | 3.3633 | 3.3952
LMO_C_24_B_33_SOC_5-70_Part_1-1_ID_A170528511010802245.xlsx | LMO | 33 | A170528511010802245 | 24 | 17.8613 | 0.7442208 | 0.5 | 20 | 0.1999667 | 3.5072 | 3.5336 | 3.5385 | 3.5127 | 3.5083 | 3.4821 | 3.4769 | 3.5028 | 3.5078 | 3.5603 | 3.5697 | 3.5185 | 3.509 | 3.4563 | 3.4458 | 3.4979 | 3.5074 | 3.5864 | 3.5999 | 3.5237 | 3.5095 | 3.4303 | 3.4142 | 3.4927 | 3.5072 | 3.6122 | 3.6298 | 3.5288 | 3.5099 | 3.404 | 3.3826 | 3.487 | 3.5069 | 3.6377 | 3.6591 | 3.5341 | 3.5102 | 3.378 | 3.3506 | 3.4816 | 3.5065
LMO_C_24_B_33_SOC_5-70_Part_1-1_ID_A170528511010802245.xlsx | LMO | 33 | A170528511010802245 | 24 | 17.8613 | 0.7442208 | 0.5 | 25 | 0.2499417 | 3.6026 | 3.6266 | 3.6307 | 3.6073 | 3.6036 | 3.5796 | 3.5754 | 3.5989 | 3.6029 | 3.651 | 3.6587 | 3.6119 | 3.604 | 3.556 | 3.5473 | 3.5948 | 3.6027 | 3.6747 | 3.6863 | 3.6164 | 3.6045 | 3.5322 | 3.5192 | 3.5906 | 3.6024 | 3.6984 | 3.7132 | 3.6206 | 3.6048 | 3.5085 | 3.4907 | 3.5861 | 3.6022 | 3.7218 | 3.7397 | 3.6249 | 3.6052 | 3.4848 | 3.4625 | 3.5815 | 3.6019
LMO_C_24_B_33_SOC_5-70_Part_1-1_ID_A170528511010802245.xlsx | LMO | 33 | A170528511010802245 | 24 | 17.8613 | 0.7442208 | 0.5 | 30 | 0.2999417 | 3.6672 | 3.6898 | 3.6937 | 3.6716 | 3.6682 | 3.6456 | 3.6417 | 3.6638 | 3.6675 | 3.7128 | 3.72 | 3.6758 | 3.6688 | 3.6233 | 3.6154 | 3.6603 | 3.6675 | 3.7353 | 3.7458 | 3.6798 | 3.6689 | 3.6008 | 3.589 | 3.6563 | 3.6672 | 3.7576 | 3.7713 | 3.6839 | 3.6695 | 3.5783 | 3.5625 | 3.6524 | 3.667 | 3.7797 | 3.7964 | 3.6877 | 3.6696 | 3.5559 | 3.5359 | 3.6484 | 3.6666
LMO_C_24_B_33_SOC_5-70_Part_1-1_ID_A170528511010802245.xlsx | LMO | 33 | A170528511010802245 | 24 | 17.8613 | 0.7442208 | 0.5 | 35 | 0.3499292 | 3.7381 | 3.7595 | 3.763 | 3.7421 | 3.739 | 3.7177 | 3.7142 | 3.7353 | 3.7385 | 3.7813 | 3.7878 | 3.7462 | 3.7395 | 3.6967 | 3.6898 | 3.732 | 3.7385 | 3.8025 | 3.8118 | 3.7497 | 3.74 | 3.6758 | 3.6649 | 3.7284 | 3.7383 | 3.8238 | 3.8361 | 3.7534 | 3.7404 | 3.6547 | 3.6405 | 3.7249 | 3.7379 | 3.8443 | 3.8594 | 3.7569 | 3.7407 | 3.6338 | 3.6157 | 3.7211 | 3.7376
LMO_C_24_B_33_SOC_5-70_Part_1-1_ID_A170528511010802245.xlsx | LMO | 33 | A170528511010802245 | 24 | 17.8613 | 0.7442208 | 0.5 | 40 | 0.3999167 | 3.8069 | 3.8273 | 3.8306 | 3.8104 | 3.8078 | 3.7873 | 3.7841 | 3.8043 | 3.8073 | 3.8484 | 3.8543 | 3.8143 | 3.8083 | 3.7671 | 3.7607 | 3.8013 | 3.8071 | 3.8687 | 3.8775 | 3.8182 | 3.8089 | 3.7472 | 3.7374 | 3.7983 | 3.8071 | 3.8889 | 3.9001 | 3.821 | 3.809 | 3.7269 | 3.7139 | 3.795 | 3.8069 | 3.9087 | 3.9228 | 3.8243 | 3.8094 | 3.7067 | 3.6902 | 3.7916 | 3.8066
LMO_C_24_B_33_SOC_5-70_Part_1-1_ID_A170528511010802245.xlsx | LMO | 33 | A170528511010802245 | 24 | 17.8613 | 0.7442208 | 0.5 | 45 | 0.4498917 | 3.868 | 3.8879 | 3.8907 | 3.8715 | 3.8689 | 3.8494 | 3.8464 | 3.8656 | 3.8684 | 3.9079 | 3.9135 | 3.875 | 3.8694 | 3.8301 | 3.8241 | 3.8627 | 3.8684 | 3.9275 | 3.9356 | 3.878 | 3.8698 | 3.8106 | 3.8015 | 3.8598 | 3.8682 | 3.947 | 3.9577 | 3.8812 | 3.8701 | 3.7911 | 3.779 | 3.8568 | 3.868 | 3.9663 | 3.9795 | 3.8842 | 3.8703 | 3.7716 | 3.7562 | 3.8538 | 3.8677
LMO_C_24_B_33_SOC_5-70_Part_1-1_ID_A170528511010802245.xlsx | LMO | 33 | A170528511010802245 | 24 | 17.8613 | 0.7442208 | 0.5 | 50 | 0.4999167 | 3.9163 | 3.9356 | 3.9384 | 3.9196 | 3.9172 | 3.898 | 3.8951 | 3.9138 | 3.9166 | 3.9549 | 3.9605 | 3.923 | 3.9175 | 3.8793 | 3.8733 | 3.911 | 3.9165 | 3.9739 | 3.9821 | 3.9261 | 3.9179 | 3.8603 | 3.8513 | 3.9082 | 3.9163 | 3.9928 | 4.0034 | 3.9291 | 3.9182 | 3.8417 | 3.8296 | 3.9052 | 3.9161 | 4.0114 | 4.0243 | 3.9319 | 3.9184 | 3.8227 | 3.8078 | 3.9024 | 3.9159
LMO_C_24_B_33_SOC_5-70_Part_1-1_ID_A170528511010802245.xlsx | LMO | 33 | A170528511010802245 | 24 | 17.8613 | 0.7442208 | 0.5 | 55 | 0.5499 | 3.9649 | 3.9837 | 3.9867 | 3.9683 | 3.9658 | 3.947 | 3.944 | 3.9625 | 3.9653 | 4.0027 | 4.0082 | 3.9718 | 3.9662 | 3.9286 | 3.9228 | 3.9597 | 3.9651 | 4.0212 | 4.0295 | 3.9748 | 3.9665 | 3.9102 | 3.9012 | 3.9567 | 3.9649 | 4.0397 | 4.0504 | 3.9779 | 3.9669 | 3.8917 | 3.8798 | 3.9539 | 3.9647 | 4.058 | 4.0714 | 3.9809 | 3.9672 | 3.8731 | 3.8582 | 3.9509 | 3.9644
LMO_C_24_B_33_SOC_5-70_Part_1-1_ID_A170528511010802245.xlsx | LMO | 33 | A170528511010802245 | 24 | 17.8613 | 0.7442208 | 0.5 | 60 | 0.5999 | 4.0131 | 4.0327 | 4.0359 | 4.0166 | 4.0138 | 3.9944 | 3.9911 | 4.0103 | 4.0134 | 4.0527 | 4.0587 | 4.0205 | 4.0144 | 3.9751 | 3.9688 | 4.0072 | 4.0131 | 4.0721 | 4.081 | 4.0237 | 4.0148 | 3.9558 | 3.9461 | 4.0043 | 4.0131 | 4.0915 | 4.1031 | 4.0271 | 4.0151 | 3.9365 | 3.9237 | 4.0012 | 4.0128 | 4.1106 | 4.1252 | 4.0303 | 4.0155 | 3.917 | 3.901 | 3.9981 | 4.0125
LMO_C_24_B_33_SOC_5-70_Part_1-1_ID_A170528511010802245.xlsx | LMO | 33 | A170528511010802245 | 24 | 17.8613 | 0.7442208 | 0.5 | 65 | 0.6499083 | 4.0784 | 4.0978 | 4.101 | 4.082 | 4.0792 | 4.0598 | 4.0566 | 4.0756 | 4.0788 | 4.1177 | 4.1238 | 4.0858 | 4.0798 | 4.0408 | 4.0342 | 4.0725 | 4.0785 | 4.1371 | 4.1462 | 4.0893 | 4.0801 | 4.0214 | 4.0117 | 4.0693 | 4.0784 | 4.1563 | 4.1683 | 4.0928 | 4.0805 | 4.0025 | 3.9893 | 4.066 | 4.0781 | 4.1753 | 4.1901 | 4.096 | 4.0809 | 3.9832 | 3.9665 | 4.0629 | 4.078
LMO_C_24_B_33_SOC_5-70_Part_1-1_ID_A170528511010802245.xlsx | LMO | 33 | A170528511010802245 | 24 | 17.8613 | 0.7442208 | 0.5 | 70 | 0.6810917 | 4.1199 | 4.1395 | 4.1428 | 4.1237 | 4.1212 | 4.1016 | 4.0984 | 4.1175 | 4.1209 | 4.16 | 4.1662 | 4.1282 | 4.122 | 4.0827 | 4.0763 | 4.1148 | 4.1209 | 4.1796 | 4.1887 | 4.1317 | 4.1226 | 4.0637 | 4.0538 | 4.1115 | 4.1208 | 4.1989 | 4.1999 | 4.1289 | 4.1216 | 4.0433 | 4.0295 | 4.1071 | 4.1196 | 4.2175 | 4.2175 | 4.1296 | 4.1208 | 4.0225 | 4.0057 | 4.1026 | 4.1186
LMO_C_24_B_34_SOC_25.0358_Part_1-1_ID_A170528511010802219.xlsx | LMO | 34 | A170528511010802219 | 24 | 18.8399 | 0.7849958 | 0.5 | 25.0358 | 0.2503667 | 3.5483 | 3.5675 | 3.5706 | 3.5518 | 3.549 | 3.5297 | 3.5265 | 3.5457 | 3.5485 | 3.5873 | 3.5933 | 3.5555 | 3.5497 | 3.5109 | 3.5043 | 3.5427 | 3.5485 | 3.6066 | 3.6152 | 3.5589 | 3.5501 | 3.4916 | 3.4818 | 3.5397 | 3.5481 | 3.6257 | 3.6372 | 3.562 | 3.5504 | 3.4723 | 3.4591 | 3.536 | 3.548 | 3.6447 | 3.6587 | 3.5653 | 3.5508 | 3.453 | 3.4363 | 3.5329 | 3.5478
LMO_C_24_B_34_SOC_5-75_Part_1-1_ID_A170528511010802219.xlsx | LMO | 34 | A170528511010802219 | 24 | 18.8606 | 0.7858583 | 0.5 | 5 | 0.05000417 | 3.0613 | 3.0947 | 3.1036 | 3.0713 | 3.0631 | 3.0297 | 3.0204 | 3.0534 | 3.0621 | 3.1291 | 3.1456 | 3.0815 | 3.0642 | 2.9971 | 2.9781 | 3.0442 | 3.0621 | 3.1621 | 3.1856 | 3.0912 | 3.0652 | 2.9642 | 2.9354 | 3.0348 | 3.062 | 3.1942 | 3.2244 | 3.101 | 3.066 | 2.9319 | 2.8924 | 3.0248 | 3.0617 | 3.226 | 3.2622 | 3.1099 | 3.0668 | 2.9 | 2.8496 | 3.0137 | 3.0613
LMO_C_24_B_34_SOC_5-75_Part_1-1_ID_A170528511010802219.xlsx | LMO | 34 | A170528511010802219 | 24 | 18.8606 | 0.7858583 | 0.5 | 10 | 0.09998333 | 3.2081 | 3.2376 | 3.2444 | 3.2155 | 3.2094 | 3.18 | 3.173 | 3.2021 | 3.2088 | 3.2677 | 3.2804 | 3.2234 | 3.2105 | 3.1511 | 3.1368 | 3.1956 | 3.2086 | 3.2973 | 3.3152 | 3.2306 | 3.2111 | 3.1221 | 3.1003 | 3.1884 | 3.2083 | 3.3259 | 3.3491 | 3.2372 | 3.2118 | 3.0931 | 3.0634 | 3.1807 | 3.2079 | 3.3543 | 3.3819 | 3.2446 | 3.2123 | 3.0642 | 3.0265 | 3.173 | 3.2075
LMO_C_24_B_34_SOC_5-75_Part_1-1_ID_A170528511010802219.xlsx | LMO | 34 | A170528511010802219 | 24 | 18.8606 | 0.7858583 | 0.5 | 15 | 0.149975 | 3.3417 | 3.3671 | 3.3722 | 3.3475 | 3.3429 | 3.3173 | 3.312 | 3.3373 | 3.3422 | 3.3933 | 3.403 | 3.3533 | 3.3438 | 3.2922 | 3.2816 | 3.3324 | 3.3422 | 3.4188 | 3.4326 | 3.3585 | 3.3441 | 3.2669 | 3.2507 | 3.3271 | 3.3417 | 3.4439 | 3.4618 | 3.3638 | 3.3448 | 3.2418 | 3.2198 | 3.3215 | 3.3415 | 3.4686 | 3.4904 | 3.3694 | 3.3452 | 3.2165 | 3.1888 | 3.3159 | 3.341
LMO_C_24_B_34_SOC_5-75_Part_1-1_ID_A170528511010802219.xlsx | LMO | 34 | A170528511010802219 | 24 | 18.8606 | 0.7858583 | 0.5 | 20 | 0.1999875 | 3.4554 | 3.4781 | 3.4821 | 3.4602 | 3.4565 | 3.4339 | 3.4296 | 3.4519 | 3.4558 | 3.5013 | 3.509 | 3.4649 | 3.4572 | 3.4116 | 3.4031 | 3.4481 | 3.4558 | 3.5237 | 3.535 | 3.4691 | 3.4576 | 3.3893 | 3.3763 | 3.4439 | 3.4554 | 3.546 | 3.5606 | 3.4734 | 3.4581 | 3.3668 | 3.3496 | 3.4395 | 3.4551 | 3.568 | 3.5859 | 3.4776 | 3.4584 | 3.3445 | 3.3227 | 3.4353 | 3.4549
LMO_C_24_B_34_SOC_5-75_Part_1-1_ID_A170528511010802219.xlsx | LMO | 34 | A170528511010802219 | 24 | 18.8606 | 0.7858583 | 0.5 | 25 | 0.25 | 3.5538 | 3.5743 | 3.5776 | 3.5578 | 3.5548 | 3.5343 | 3.5308 | 3.551 | 3.5543 | 3.5952 | 3.6017 | 3.5618 | 3.5553 | 3.5141 | 3.5071 | 3.5476 | 3.5541 | 3.6156 | 3.6252 | 3.5655 | 3.5557 | 3.4939 | 3.4832 | 3.5441 | 3.5539 | 3.6359 | 3.6484 | 3.569 | 3.5562 | 3.4737 | 3.4591 | 3.5406 | 3.5536 | 3.6559 | 3.6712 | 3.5724 | 3.5564 | 3.4533 | 3.4346 | 3.5369 | 3.5532
LMO_C_24_B_34_SOC_5-75_Part_1-1_ID_A170528511010802219.xlsx | LMO | 34 | A170528511010802219 | 24 | 18.8606 | 0.7858583 | 0.5 | 30 | 0.299975 | 3.6335 | 3.6526 | 3.6556 | 3.637 | 3.6345 | 3.6154 | 3.6124 | 3.631 | 3.634 | 3.6719 | 3.6777 | 3.6405 | 3.6349 | 3.5968 | 3.591 | 3.6284 | 3.6338 | 3.6907 | 3.6989 | 3.6438 | 3.6354 | 3.5785 | 3.5692 | 3.6252 | 3.6336 | 3.7095 | 3.7204 | 3.6468 | 3.6356 | 3.5594 | 3.5474 | 3.6224 | 3.6333 | 3.7281 | 3.7416 | 3.6498 | 3.6359 | 3.5409 | 3.5255 | 3.6192 | 3.6331
LMO_C_24_B_34_SOC_5-75_Part_1-1_ID_A170528511010802219.xlsx | LMO | 34 | A170528511010802219 | 24 | 18.8606 | 0.7858583 | 0.5 | 35 | 0.3499375 | 3.6946 | 3.7125 | 3.7153 | 3.6977 | 3.6954 | 3.6774 | 3.6745 | 3.6923 | 3.6949 | 3.7309 | 3.7362 | 3.7012 | 3.6958 | 3.6598 | 3.6542 | 3.6896 | 3.6947 | 3.749 | 3.7565 | 3.7042 | 3.6963 | 3.6422 | 3.6338 | 3.687 | 3.6947 | 3.7665 | 3.7765 | 3.7068 | 3.6965 | 3.6245 | 3.6131 | 3.684 | 3.6944 | 3.7841 | 3.7966 | 3.7098 | 3.6968 | 3.6068 | 3.5924 | 3.6814 | 3.6942
LMO_C_24_B_34_SOC_5-75_Part_1-1_ID_A170528511010802219.xlsx | LMO | 34 | A170528511010802219 | 24 | 18.8606 | 0.7858583 | 0.5 | 40 | 0.3999333 | 3.7653 | 3.7822 | 3.7848 | 3.7683 | 3.766 | 3.7492 | 3.7467 | 3.7632 | 3.7655 | 3.7994 | 3.8043 | 3.7713 | 3.7664 | 3.7327 | 3.7274 | 3.7606 | 3.7655 | 3.8164 | 3.8234 | 3.7739 | 3.7667 | 3.7158 | 3.7081 | 3.7581 | 3.7653 | 3.8331 | 3.8426 | 3.7767 | 3.7671 | 3.6991 | 3.6888 | 3.7558 | 3.7651 | 3.8499 | 3.8613 | 3.7792 | 3.7674 | 3.6823 | 3.6693 | 3.753 | 3.7648
LMO_C_24_B_34_SOC_5-75_Part_1-1_ID_A170528511010802219.xlsx | LMO | 34 | A170528511010802219 | 24 | 18.8606 | 0.7858583 | 0.5 | 45 | 0.4499458 | 3.8306 | 3.8466 | 3.8489 | 3.8333 | 3.8313 | 3.8152 | 3.8127 | 3.8285 | 3.8308 | 3.8631 | 3.8675 | 3.8361 | 3.8317 | 3.7994 | 3.7946 | 3.8264 | 3.8308 | 3.8791 | 3.8857 | 3.8385 | 3.832 | 3.7834 | 3.7762 | 3.8238 | 3.8304 | 3.8951 | 3.9037 | 3.8412 | 3.8322 | 3.7674 | 3.7578 | 3.8215 | 3.8303 | 3.911 | 3.9216 | 3.8436 | 3.8326 | 3.7518 | 3.7395 | 3.8192 | 3.8301
LMO_C_24_B_34_SOC_5-75_Part_1-1_ID_A170528511010802219.xlsx | LMO | 34 | A170528511010802219 | 24 | 18.8606 | 0.7858583 | 0.5 | 50 | 0.4999458 | 3.8856 | 3.9014 | 3.9035 | 3.8884 | 3.8863 | 3.8708 | 3.8684 | 3.8838 | 3.8859 | 3.9173 | 3.9217 | 3.8912 | 3.8868 | 3.8552 | 3.8508 | 3.8817 | 3.8859 | 3.933 | 3.9395 | 3.8935 | 3.887 | 3.8396 | 3.8329 | 3.8793 | 3.8856 | 3.9486 | 3.957 | 3.8959 | 3.8875 | 3.8241 | 3.815 | 3.8773 | 3.8854 | 3.964 | 3.9746 | 3.8982 | 3.8877 | 3.8087 | 3.7971 | 3.8749 | 3.8854
LMO_C_24_B_34_SOC_5-75_Part_1-1_ID_A170528511010802219.xlsx | LMO | 34 | A170528511010802219 | 24 | 18.8606 | 0.7858583 | 0.5 | 55 | 0.5499375 | 3.9314 | 3.947 | 3.9493 | 3.934 | 3.9321 | 3.9165 | 3.9142 | 3.9295 | 3.9316 | 3.9628 | 3.9672 | 3.9368 | 3.9324 | 3.9012 | 3.8966 | 3.9272 | 3.9314 | 3.9783 | 3.9848 | 3.9391 | 3.9328 | 3.8857 | 3.8789 | 3.9249 | 3.9314 | 3.9937 | 4.0022 | 3.9414 | 3.933 | 3.8705 | 3.8613 | 3.9228 | 3.931 | 4.0089 | 4.0194 | 3.9439 | 3.9333 | 3.855 | 3.8436 | 3.9205 | 3.9309
LMO_C_24_B_34_SOC_5-75_Part_1-1_ID_A170528511010802219.xlsx | LMO | 34 | A170528511010802219 | 24 | 18.8606 | 0.7858583 | 0.5 | 60 | 0.5999208 | 3.9763 | 3.9927 | 3.9951 | 3.9793 | 3.977 | 3.9607 | 3.9583 | 3.9742 | 3.9767 | 4.0093 | 4.0142 | 3.9823 | 3.9776 | 3.9449 | 3.94 | 3.9719 | 3.9765 | 4.0256 | 4.0328 | 3.9848 | 3.9779 | 3.9289 | 3.9214 | 3.9695 | 3.9763 | 4.0419 | 4.0511 | 3.9876 | 3.9783 | 3.9128 | 3.903 | 3.967 | 3.9763 | 4.0578 | 4.0692 | 3.99 | 3.9786 | 3.8968 | 3.8843 | 3.9646 | 3.976
LMO_C_24_B_34_SOC_5-75_Part_1-1_ID_A170528511010802219.xlsx | LMO | 34 | A170528511010802219 | 24 | 18.8606 | 0.7858583 | 0.5 | 65 | 0.6499083 | 4.03 | 4.0464 | 4.0489 | 4.0331 | 4.0309 | 4.0148 | 4.0121 | 4.0279 | 4.0304 | 4.0627 | 4.0676 | 4.0362 | 4.0314 | 3.9988 | 3.9939 | 4.0255 | 4.0303 | 4.0789 | 4.0862 | 4.0388 | 4.0317 | 3.983 | 3.9753 | 4.0232 | 4.03 | 4.0949 | 4.1044 | 4.0416 | 4.0321 | 3.967 | 3.9567 | 4.0205 | 4.0298 | 4.1111 | 4.1227 | 4.0444 | 4.0324 | 3.9512 | 3.9384 | 4.018 | 4.0296
LMO_C_24_B_34_SOC_5-75_Part_1-1_ID_A170528511010802219.xlsx | LMO | 34 | A170528511010802219 | 24 | 18.8606 | 0.7858583 | 0.5 | 70 | 0.6999083 | 4.0968 | 4.1128 | 4.1154 | 4.0999 | 4.0977 | 4.0819 | 4.0791 | 4.0946 | 4.0974 | 4.1293 | 4.1343 | 4.1033 | 4.0984 | 4.0664 | 4.0609 | 4.0922 | 4.0971 | 4.1451 | 4.1525 | 4.1059 | 4.0987 | 4.0507 | 4.0427 | 4.0897 | 4.097 | 4.1607 | 4.1704 | 4.1086 | 4.0991 | 4.0349 | 4.0244 | 4.0872 | 4.0968 | 4.1765 | 4.1887 | 4.1114 | 4.0994 | 4.0192 | 4.0061 | 4.0845 | 4.0967
LMO_C_24_B_34_SOC_5-75_Part_1-1_ID_A170528511010802219.xlsx | LMO | 34 | A170528511010802219 | 24 | 18.8606 | 0.7858583 | 0.5 | 75 | 0.729325 | 4.1323 | 4.1484 | 4.151 | 4.1354 | 4.1335 | 4.1174 | 4.1148 | 4.1304 | 4.1332 | 4.1651 | 4.1704 | 4.1392 | 4.1343 | 4.102 | 4.0968 | 4.1283 | 4.1333 | 4.1816 | 4.1887 | 4.142 | 4.1346 | 4.0862 | 4.0781 | 4.1258 | 4.1332 | 4.1978 | 4.2003 | 4.1395 | 4.1339 | 4.0689 | 4.0583 | 4.1222 | 4.1322 | 4.2129 | 4.2129 | 4.1395 | 4.1332 | 4.0521 | 4.0388 | 4.1184 | 4.1311
LMO_C_24_B_35_SOC_37.1305_Part_1-1_ID_A170528511010800172.xlsx | LMO | 35 | A170528511010800172 | 24 | 18.9559 | 0.7898292 | 0.5 | 37.1305 | 0.3713 | 3.7051 | 3.719 | 3.7211 | 3.7077 | 3.706 | 3.6921 | 3.69 | 3.7035 | 3.7056 | 3.7332 | 3.7374 | 3.7104 | 3.7063 | 3.6786 | 3.6744 | 3.7014 | 3.7053 | 3.7469 | 3.753 | 3.7128 | 3.7067 | 3.6651 | 3.6584 | 3.6993 | 3.7051 | 3.7606 | 3.769 | 3.7149 | 3.707 | 3.6514 | 3.6426 | 3.697 | 3.7049 | 3.7744 | 3.7848 | 3.7172 | 3.7072 | 3.6375 | 3.6266 | 3.6949 | 3.7046
LMO_C_24_B_35_SOC_5-75_Part_1-1_ID_A170528511010800172.xlsx | LMO | 35 | A170528511010800172 | 24 | 19.0839 | 0.7951625 | 0.5 | 5 | 0.05000417 | 3.0255 | 3.0506 | 3.0562 | 3.0322 | 3.0274 | 3.0025 | 2.9967 | 3.0211 | 3.0265 | 3.0766 | 3.0873 | 3.0392 | 3.0285 | 2.9783 | 2.9667 | 3.0158 | 3.0264 | 3.1015 | 3.1171 | 3.0453 | 3.0294 | 2.9537 | 2.9361 | 3.0104 | 3.0261 | 3.1261 | 3.1461 | 3.0511 | 3.0301 | 2.9296 | 2.9056 | 3.0043 | 3.0258 | 3.1503 | 3.1749 | 3.0571 | 3.0309 | 2.9051 | 2.8745 | 2.9986 | 3.0255
LMO_C_24_B_35_SOC_5-75_Part_1-1_ID_A170528511010800172.xlsx | LMO | 35 | A170528511010800172 | 24 | 19.0839 | 0.7951625 | 0.5 | 10 | 0.1000125 | 3.1686 | 3.1916 | 3.1961 | 3.174 | 3.17 | 3.1469 | 3.1422 | 3.1647 | 3.169 | 3.2151 | 3.2241 | 3.1796 | 3.1709 | 3.1248 | 3.1152 | 3.1602 | 3.1689 | 3.2376 | 3.2509 | 3.1847 | 3.1716 | 3.1024 | 3.0878 | 3.1556 | 3.1686 | 3.2604 | 3.2776 | 3.1894 | 3.1721 | 3.0799 | 3.0599 | 3.1507 | 3.1682 | 3.2829 | 3.3039 | 3.1944 | 3.1728 | 3.0573 | 3.0322 | 3.1458 | 3.1679
LMO_C_24_B_35_SOC_5-75_Part_1-1_ID_A170528511010800172.xlsx | LMO | 35 | A170528511010800172 | 24 | 19.0839 | 0.7951625 | 0.5 | 15 | 0.1500042 | 3.3059 | 3.3264 | 3.3303 | 3.3104 | 3.3071 | 3.2867 | 3.2827 | 3.3027 | 3.3064 | 3.3473 | 3.3547 | 3.3148 | 3.3078 | 3.2667 | 3.259 | 3.2992 | 3.3062 | 3.3677 | 3.3784 | 3.319 | 3.3085 | 3.2467 | 3.2349 | 3.2953 | 3.3059 | 3.3877 | 3.4019 | 3.3229 | 3.309 | 3.2267 | 3.2109 | 3.2916 | 3.3057 | 3.4077 | 3.4251 | 3.3271 | 3.3094 | 3.2067 | 3.1867 | 3.2876 | 3.3052
LMO_C_24_B_35_SOC_5-75_Part_1-1_ID_A170528511010800172.xlsx | LMO | 35 | A170528511010800172 | 24 | 19.0839 | 0.7951625 | 0.5 | 20 | 0.1999875 | 3.4242 | 3.4425 | 3.4456 | 3.4279 | 3.4252 | 3.4068 | 3.4035 | 3.4216 | 3.4245 | 3.4612 | 3.4676 | 3.4319 | 3.4258 | 3.3891 | 3.3826 | 3.4184 | 3.4244 | 3.4793 | 3.4886 | 3.4353 | 3.4263 | 3.3712 | 3.3608 | 3.4151 | 3.424 | 3.4978 | 3.5097 | 3.4384 | 3.4267 | 3.3526 | 3.3392 | 3.4121 | 3.4237 | 3.516 | 3.5309 | 3.4419 | 3.427 | 3.3343 | 3.3178 | 3.4084 | 3.4233
LMO_C_24_B_35_SOC_5-75_Part_1-1_ID_A170528511010800172.xlsx | LMO | 35 | A170528511010800172 | 24 | 19.0839 | 0.7951625 | 0.5 | 25 | 0.249975 | 3.525 | 3.542 | 3.5448 | 3.5283 | 3.526 | 3.509 | 3.5062 | 3.5227 | 3.5253 | 3.5594 | 3.5648 | 3.5318 | 3.5265 | 3.4927 | 3.487 | 3.5199 | 3.5251 | 3.5762 | 3.5845 | 3.5348 | 3.5269 | 3.4756 | 3.467 | 3.5171 | 3.525 | 3.5933 | 3.604 | 3.5378 | 3.5272 | 3.4593 | 3.4479 | 3.5144 | 3.5246 | 3.6092 | 3.6226 | 3.5406 | 3.5276 | 3.4426 | 3.4282 | 3.5113 | 3.5243
LMO_C_24_B_35_SOC_5-75_Part_1-1_ID_A170528511010800172.xlsx | LMO | 35 | A170528511010800172 | 24 | 19.0839 | 0.7951625 | 0.5 | 30 | 0.2999625 | 3.6126 | 3.6284 | 3.6308 | 3.6156 | 3.6135 | 3.5978 | 3.5952 | 3.6105 | 3.6129 | 3.6442 | 3.6491 | 3.6187 | 3.614 | 3.5824 | 3.5775 | 3.6082 | 3.6129 | 3.6598 | 3.6672 | 3.6214 | 3.6143 | 3.5671 | 3.5594 | 3.6057 | 3.6126 | 3.6752 | 3.6849 | 3.6242 | 3.6147 | 3.5518 | 3.5415 | 3.6031 | 3.6124 | 3.6907 | 3.7028 | 3.6268 | 3.615 | 3.5364 | 3.5234 | 3.6006 | 3.6122
LMO_C_24_B_35_SOC_5-75_Part_1-1_ID_A170528511010800172.xlsx | LMO | 35 | A170528511010800172 | 24 | 19.0839 | 0.7951625 | 0.5 | 35 | 0.349975 | 3.6723 | 3.6874 | 3.6896 | 3.6751 | 3.6731 | 3.6582 | 3.6558 | 3.6705 | 3.6726 | 3.7026 | 3.7072 | 3.6782 | 3.6737 | 3.6436 | 3.6387 | 3.6682 | 3.6724 | 3.7176 | 3.7244 | 3.6807 | 3.674 | 3.6289 | 3.6217 | 3.6658 | 3.6723 | 3.7325 | 3.7414 | 3.6831 | 3.6742 | 3.6143 | 3.6045 | 3.6631 | 3.6721 | 3.7471 | 3.7583 | 3.6853 | 3.6744 | 3.5992 | 3.5869 | 3.6609 | 3.6719
LMO_C_24_B_35_SOC_5-75_Part_1-1_ID_A170528511010800172.xlsx | LMO | 35 | A170528511010800172 | 24 | 19.0839 | 0.7951625 | 0.5 | 40 | 0.3999708 | 3.7437 | 3.7579 | 3.7602 | 3.7464 | 3.7444 | 3.7302 | 3.7281 | 3.7418 | 3.7441 | 3.7725 | 3.7769 | 3.7492 | 3.7449 | 3.7165 | 3.7119 | 3.7397 | 3.7439 | 3.7866 | 3.7931 | 3.7516 | 3.7453 | 3.7026 | 3.6958 | 3.7376 | 3.7437 | 3.8006 | 3.8092 | 3.7539 | 3.7456 | 3.6888 | 3.6795 | 3.7353 | 3.7435 | 3.8145 | 3.8252 | 3.7562 | 3.7458 | 3.6747 | 3.6633 | 3.7332 | 3.7434
LMO_C_24_B_35_SOC_5-75_Part_1-1_ID_A170528511010800172.xlsx | LMO | 35 | A170528511010800172 | 24 | 19.0839 | 0.7951625 | 0.5 | 45 | 0.4499625 | 3.8113 | 3.825 | 3.8273 | 3.8138 | 3.812 | 3.7983 | 3.7962 | 3.8097 | 3.8117 | 3.8392 | 3.8434 | 3.8166 | 3.8125 | 3.785 | 3.7809 | 3.8076 | 3.8115 | 3.8529 | 3.8589 | 3.8189 | 3.8129 | 3.7716 | 3.7651 | 3.8055 | 3.8113 | 3.8664 | 3.8745 | 3.821 | 3.8131 | 3.7579 | 3.7493 | 3.8034 | 3.8113 | 3.8801 | 3.8903 | 3.8232 | 3.8134 | 3.7441 | 3.7337 | 3.8013 | 3.811
LMO_C_24_B_35_SOC_5-75_Part_1-1_ID_A170528511010800172.xlsx | LMO | 35 | A170528511010800172 | 24 | 19.0839 | 0.7951625 | 0.5 | 50 | 0.49995 | 3.8708 | 3.884 | 3.8861 | 3.8733 | 3.8717 | 3.8585 | 3.8563 | 3.8692 | 3.8712 | 3.8977 | 3.9017 | 3.8759 | 3.8721 | 3.8454 | 3.8413 | 3.8673 | 3.871 | 3.911 | 3.9168 | 3.878 | 3.8724 | 3.8324 | 3.8264 | 3.8654 | 3.871 | 3.924 | 3.9319 | 3.8803 | 3.8726 | 3.8194 | 3.8113 | 3.8633 | 3.8708 | 3.9372 | 3.9468 | 3.8824 | 3.8729 | 3.8064 | 3.7962 | 3.8615 | 3.8706
LMO_C_24_B_35_SOC_5-75_Part_1-1_ID_A170528511010800172.xlsx | LMO | 35 | A170528511010800172 | 24 | 19.0839 | 0.7951625 | 0.5 | 55 | 0.5499458 | 3.9181 | 3.9314 | 3.9333 | 3.9205 | 3.9189 | 3.9056 | 3.9035 | 3.9165 | 3.9184 | 3.9447 | 3.9488 | 3.923 | 3.9193 | 3.8928 | 3.8887 | 3.9145 | 3.9182 | 3.9579 | 3.9637 | 3.9254 | 3.9195 | 3.88 | 3.8738 | 3.9126 | 3.9182 | 3.9707 | 3.9786 | 3.9275 | 3.9198 | 3.8671 | 3.8589 | 3.9105 | 3.9179 | 3.9839 | 3.9937 | 3.9296 | 3.9202 | 3.8538 | 3.8434 | 3.9084 | 3.9179
LMO_C_24_B_35_SOC_5-75_Part_1-1_ID_A170528511010800172.xlsx | LMO | 35 | A170528511010800172 | 24 | 19.0839 | 0.7951625 | 0.5 | 60 | 0.5999542 | 3.963 | 3.9769 | 3.979 | 3.9656 | 3.9637 | 3.9498 | 3.9477 | 3.9611 | 3.9632 | 3.9911 | 3.9953 | 3.9684 | 3.9642 | 3.9365 | 3.9321 | 3.9591 | 3.9632 | 4.0047 | 4.0113 | 3.9709 | 3.9646 | 3.923 | 3.9161 | 3.9568 | 3.963 | 4.0184 | 4.0272 | 3.9732 | 3.9647 | 3.9093 | 3.9003 | 3.9546 | 3.9628 | 4.0321 | 4.043 | 3.9756 | 3.9651 | 3.8958 | 3.8845 | 3.9526 | 3.9626
LMO_C_24_B_35_SOC_5-75_Part_1-1_ID_A170528511010800172.xlsx | LMO | 35 | A170528511010800172 | 24 | 19.0839 | 0.7951625 | 0.5 | 65 | 0.6499625 | 4.0157 | 4.0297 | 4.0321 | 4.0185 | 4.0166 | 4.0026 | 4.0002 | 4.0138 | 4.016 | 4.0439 | 4.0486 | 4.0214 | 4.017 | 3.9892 | 3.9844 | 4.0117 | 4.0159 | 4.0578 | 4.0647 | 4.024 | 4.0174 | 3.9755 | 3.9684 | 4.0093 | 4.0159 | 4.0717 | 4.0808 | 4.0265 | 4.0176 | 3.9618 | 3.9525 | 4.0071 | 4.0156 | 4.0854 | 4.0967 | 4.029 | 4.018 | 3.9481 | 3.9363 | 4.0047 | 4.0155
LMO_C_24_B_35_SOC_5-75_Part_1-1_ID_A170528511010800172.xlsx | LMO | 35 | A170528511010800172 | 24 | 19.0839 | 0.7951625 | 0.5 | 70 | 0.6999458 | 4.081 | 4.0952 | 4.0975 | 4.0839 | 4.0819 | 4.0679 | 4.0654 | 4.0791 | 4.0816 | 4.1094 | 4.1142 | 4.0871 | 4.0824 | 4.0545 | 4.0496 | 4.0769 | 4.0813 | 4.1234 | 4.1303 | 4.0897 | 4.0829 | 4.0406 | 4.0335 | 4.0744 | 4.0812 | 4.1374 | 4.1464 | 4.0923 | 4.0831 | 4.0269 | 4.0176 | 4.0721 | 4.081 | 4.151 | 4.1626 | 4.0949 | 4.0836 | 4.0134 | 4.0018 | 4.0697 | 4.0809
LMO_C_24_B_35_SOC_5-75_Part_1-1_ID_A170528511010800172.xlsx | LMO | 35 | A170528511010800172 | 24 | 19.0839 | 0.7951625 | 0.5 | 75 | 0.7425875 | 4.1357 | 4.1497 | 4.1521 | 4.1387 | 4.1367 | 4.1228 | 4.1205 | 4.1339 | 4.1364 | 4.1641 | 4.1689 | 4.142 | 4.1374 | 4.1097 | 4.1047 | 4.1318 | 4.1364 | 4.1781 | 4.1852 | 4.1445 | 4.1378 | 4.096 | 4.0887 | 4.1293 | 4.1363 | 4.1918 | 4.1999 | 4.1463 | 4.1378 | 4.0823 | 4.0727 | 4.1269 | 4.1359 | 4.2053 | 4.2053 | 4.1426 | 4.1367 | 4.0672 | 4.0552 | 4.1228 | 4.1346
LMO_C_24_B_36_SOC_5-75_Part_1-1_ID_A170527511010800659.xlsx | LMO | 36 | A170527511010800659 | 24 | 19.5733 | 0.8155542 | 0.5 | 5 | 0.05000417 | 3.0515 | 3.085 | 3.0945 | 3.0623 | 3.0534 | 3.0202 | 3.0099 | 3.0427 | 3.0525 | 3.1191 | 3.137 | 3.0734 | 3.0546 | 2.9874 | 2.9667 | 3.0327 | 3.0524 | 3.1519 | 3.1775 | 3.0838 | 3.0552 | 2.9546 | 2.9228 | 3.0219 | 3.052 | 3.1842 | 3.2167 | 3.0943 | 3.056 | 2.9221 | 2.8788 | 3.0104 | 3.0518 | 3.2153 | 3.2544 | 3.104 | 3.0566 | 2.8903 | 2.8348 | 2.9981 | 3.0513
LMO_C_24_B_36_SOC_5-75_Part_1-1_ID_A170527511010800659.xlsx | LMO | 36 | A170527511010800659 | 24 | 19.5733 | 0.8155542 | 0.5 | 10 | 0.09998333 | 3.1942 | 3.2242 | 3.2314 | 3.2025 | 3.1958 | 3.1661 | 3.1584 | 3.1877 | 3.1951 | 3.2548 | 3.2683 | 3.2107 | 3.1967 | 3.1368 | 3.1214 | 3.1802 | 3.1947 | 3.2841 | 3.3036 | 3.2184 | 3.1974 | 3.1073 | 3.0838 | 3.1726 | 3.1944 | 3.3129 | 3.338 | 3.2262 | 3.1979 | 3.0783 | 3.046 | 3.1644 | 3.1942 | 3.3413 | 3.3712 | 3.2339 | 3.1986 | 3.0494 | 3.0083 | 3.1556 | 3.1937
LMO_C_24_B_36_SOC_5-75_Part_1-1_ID_A170527511010800659.xlsx | LMO | 36 | A170527511010800659 | 24 | 19.5733 | 0.8155542 | 0.5 | 15 | 0.1499667 | 3.3261 | 3.3522 | 3.3577 | 3.3322 | 3.3275 | 3.3015 | 3.2959 | 3.3215 | 3.3268 | 3.3789 | 3.3891 | 3.3385 | 3.3282 | 3.2759 | 3.2646 | 3.3162 | 3.3266 | 3.4047 | 3.4195 | 3.3441 | 3.3287 | 3.2502 | 3.2328 | 3.3106 | 3.3262 | 3.43 | 3.4491 | 3.3501 | 3.3292 | 3.2248 | 3.2009 | 3.3048 | 3.3261 | 3.4553 | 3.4781 | 3.3557 | 3.3297 | 3.1993 | 3.169 | 3.2987 | 3.3257
LMO_C_24_B_36_SOC_5-75_Part_1-1_ID_A170527511010800659.xlsx | LMO | 36 | A170527511010800659 | 24 | 19.5733 | 0.8155542 | 0.5 | 20 | 0.19995 | 3.4391 | 3.4621 | 3.4665 | 3.444 | 3.4402 | 3.4172 | 3.4128 | 3.4356 | 3.4396 | 3.4856 | 3.4937 | 3.4491 | 3.4409 | 3.3947 | 3.3859 | 3.4314 | 3.4395 | 3.5085 | 3.5202 | 3.4535 | 3.4414 | 3.3721 | 3.3585 | 3.427 | 3.4391 | 3.5309 | 3.5462 | 3.4574 | 3.4416 | 3.3492 | 3.3308 | 3.4223 | 3.4388 | 3.5529 | 3.5717 | 3.4623 | 3.4421 | 3.3268 | 3.3034 | 3.4173 | 3.4384
LMO_C_24_B_36_SOC_5-75_Part_1-1_ID_A170527511010800659.xlsx | LMO | 36 | A170527511010800659 | 24 | 19.5733 | 0.8155542 | 0.5 | 25 | 0.24995 | 3.5364 | 3.5569 | 3.5604 | 3.5402 | 3.5374 | 3.5169 | 3.5132 | 3.5334 | 3.5367 | 3.5778 | 3.5847 | 3.5446 | 3.5378 | 3.4967 | 3.4893 | 3.5299 | 3.5364 | 3.5984 | 3.6082 | 3.5483 | 3.5383 | 3.4763 | 3.4653 | 3.5267 | 3.5364 | 3.6185 | 3.6315 | 3.5522 | 3.5387 | 3.4561 | 3.441 | 3.5229 | 3.5362 | 3.6387 | 3.6545 | 3.5559 | 3.539 | 3.436 | 3.4168 | 3.519 | 3.536
LMO_C_24_B_36_SOC_5-75_Part_1-1_ID_A170527511010800659.xlsx | LMO | 36 | A170527511010800659 | 24 | 19.5733 | 0.8155542 | 0.5 | 30 | 0.2999792 | 3.6175 | 3.6363 | 3.6393 | 3.621 | 3.6184 | 3.5996 | 3.5964 | 3.6149 | 3.6178 | 3.6554 | 3.6612 | 3.6245 | 3.6189 | 3.5811 | 3.575 | 3.6119 | 3.6177 | 3.674 | 3.6826 | 3.6277 | 3.6191 | 3.5625 | 3.5532 | 3.6089 | 3.6175 | 3.6926 | 3.704 | 3.631 | 3.6194 | 3.5441 | 3.5316 | 3.6059 | 3.6173 | 3.7109 | 3.7248 | 3.6342 | 3.6198 | 3.526 | 3.5099 | 3.6029 | 3.6171
LMO_C_24_B_36_SOC_5-75_Part_1-1_ID_A170527511010800659.xlsx | LMO | 36 | A170527511010800659 | 24 | 19.5733 | 0.8155542 | 0.5 | 35 | 0.3499875 | 3.6749 | 3.6928 | 3.6956 | 3.6782 | 3.6758 | 3.658 | 3.6552 | 3.6726 | 3.6754 | 3.7109 | 3.7163 | 3.6816 | 3.6763 | 3.6407 | 3.6349 | 3.67 | 3.6752 | 3.7288 | 3.7367 | 3.6846 | 3.6767 | 3.6229 | 3.6143 | 3.667 | 3.6751 | 3.7464 | 3.7569 | 3.6875 | 3.677 | 3.6054 | 3.5936 | 3.6644 | 3.6749 | 3.7637 | 3.7765 | 3.6905 | 3.6772 | 3.5878 | 3.5731 | 3.6614 | 3.6747
LMO_C_24_B_36_SOC_5-75_Part_1-1_ID_A170527511010800659.xlsx | LMO | 36 | A170527511010800659 | 24 | 19.5733 | 0.8155542 | 0.5 | 40 | 0.3999833 | 3.7444 | 3.7611 | 3.7637 | 3.7474 | 3.7451 | 3.7284 | 3.7258 | 3.7423 | 3.7446 | 3.7781 | 3.783 | 3.7506 | 3.7456 | 3.7121 | 3.7068 | 3.7397 | 3.7446 | 3.7946 | 3.802 | 3.7534 | 3.7458 | 3.6956 | 3.6877 | 3.7372 | 3.7444 | 3.8113 | 3.821 | 3.756 | 3.7462 | 3.6789 | 3.6682 | 3.7346 | 3.7441 | 3.8276 | 3.8396 | 3.7585 | 3.7465 | 3.6624 | 3.6489 | 3.7318 | 3.7439
LMO_C_24_B_36_SOC_5-75_Part_1-1_ID_A170527511010800659.xlsx | LMO | 36 | A170527511010800659 | 24 | 19.5733 | 0.8155542 | 0.5 | 45 | 0.4499792 | 3.809 | 3.825 | 3.8273 | 3.8118 | 3.8097 | 3.7939 | 3.7915 | 3.8071 | 3.8094 | 3.8412 | 3.8457 | 3.8148 | 3.8103 | 3.7785 | 3.7736 | 3.8048 | 3.8092 | 3.8568 | 3.8636 | 3.8173 | 3.8106 | 3.7629 | 3.7557 | 3.8025 | 3.809 | 3.8724 | 3.8815 | 3.8197 | 3.8108 | 3.7474 | 3.7376 | 3.8001 | 3.8089 | 3.888 | 3.8991 | 3.8222 | 3.8111 | 3.7316 | 3.7193 | 3.7976 | 3.8087
LMO_C_24_B_36_SOC_5-75_Part_1-1_ID_A170527511010800659.xlsx | LMO | 36 | A170527511010800659 | 24 | 19.5733 | 0.8155542 | 0.5 | 50 | 0.4999625 | 3.8654 | 3.8808 | 3.8831 | 3.8682 | 3.8661 | 3.851 | 3.8487 | 3.8636 | 3.8659 | 3.8965 | 3.9008 | 3.8708 | 3.8666 | 3.8359 | 3.8315 | 3.8615 | 3.8657 | 3.9117 | 3.9182 | 3.8733 | 3.8668 | 3.8208 | 3.8141 | 3.8594 | 3.8657 | 3.9268 | 3.9354 | 3.8757 | 3.8671 | 3.8059 | 3.7966 | 3.8571 | 3.8654 | 3.9421 | 3.9526 | 3.8782 | 3.8675 | 3.7906 | 3.779 | 3.8547 | 3.8652
LMO_C_24_B_36_SOC_5-75_Part_1-1_ID_A170527511010800659.xlsx | LMO | 36 | A170527511010800659 | 24 | 19.5733 | 0.8155542 | 0.5 | 55 | 0.5499708 | 3.911 | 3.9261 | 3.9284 | 3.9137 | 3.9117 | 3.8966 | 3.8943 | 3.9091 | 3.9112 | 3.9414 | 3.9458 | 3.9165 | 3.9121 | 3.8819 | 3.8773 | 3.907 | 3.9112 | 3.9565 | 3.963 | 3.9189 | 3.9124 | 3.867 | 3.8601 | 3.9049 | 3.911 | 3.9714 | 3.98 | 3.9212 | 3.9126 | 3.8522 | 3.8429 | 3.9026 | 3.9109 | 3.9862 | 3.9967 | 3.9235 | 3.913 | 3.8371 | 3.8257 | 3.9005 | 3.9107
LMO_C_24_B_36_SOC_5-75_Part_1-1_ID_A170527511010800659.xlsx | LMO | 36 | A170527511010800659 | 24 | 19.5733 | 0.8155542 | 0.5 | 60 | 0.5999458 | 3.9565 | 3.9721 | 3.9744 | 3.9593 | 3.9572 | 3.9416 | 3.9393 | 3.9544 | 3.9568 | 3.9879 | 3.9927 | 3.9623 | 3.9577 | 3.9265 | 3.9216 | 3.9521 | 3.9567 | 4.0035 | 4.0107 | 3.9653 | 3.9581 | 3.911 | 3.9037 | 3.9498 | 3.9565 | 4.0194 | 4.0285 | 3.9676 | 3.9584 | 3.8956 | 3.8856 | 3.9474 | 3.9565 | 4.0348 | 4.0461 | 3.9702 | 3.9586 | 3.8801 | 3.8678 | 3.9449 | 3.9561
LMO_C_24_B_36_SOC_5-75_Part_1-1_ID_A170527511010800659.xlsx | LMO | 36 | A170527511010800659 | 24 | 19.5733 | 0.8155542 | 0.5 | 65 | 0.6499583 | 4.0068 | 4.0225 | 4.025 | 4.0099 | 4.0076 | 3.9923 | 3.9897 | 4.0048 | 4.0072 | 4.0384 | 4.0432 | 4.0128 | 4.0082 | 3.9772 | 3.9721 | 4.0025 | 4.0071 | 4.0538 | 4.0615 | 4.0156 | 4.0086 | 3.9616 | 3.9542 | 4.0001 | 4.0069 | 4.0693 | 4.0787 | 4.018 | 4.0088 | 3.9465 | 3.9365 | 3.9976 | 4.0068 | 4.0843 | 4.096 | 4.0209 | 4.0092 | 3.9314 | 3.9189 | 3.9953 | 4.0065
LMO_C_24_B_36_SOC_5-75_Part_1-1_ID_A170527511010800659.xlsx | LMO | 36 | A170527511010800659 | 24 | 19.5733 | 0.8155542 | 0.5 | 70 | 0.6999333 | 4.0704 | 4.0857 | 4.0883 | 4.0735 | 4.0714 | 4.0563 | 4.0536 | 4.0685 | 4.0708 | 4.1012 | 4.1061 | 4.0766 | 4.0718 | 4.0416 | 4.0363 | 4.0659 | 4.0707 | 4.1163 | 4.1236 | 4.0794 | 4.0721 | 4.0265 | 4.0187 | 4.0636 | 4.0707 | 4.1312 | 4.1409 | 4.0819 | 4.0725 | 4.0115 | 4.0012 | 4.0611 | 4.0704 | 4.1464 | 4.1582 | 4.0847 | 4.0728 | 3.9964 | 3.9835 | 4.0587 | 4.0702
LMO_C_24_B_36_SOC_5-75_Part_1-1_ID_A170527511010800659.xlsx | LMO | 36 | A170527511010800659 | 24 | 19.5733 | 0.8155542 | 0.5 | 75 | 0.7495125 | 4.1297 | 4.1448 | 4.1472 | 4.1325 | 4.1307 | 4.1154 | 4.1131 | 4.1279 | 4.1303 | 4.1605 | 4.1654 | 4.1359 | 4.1312 | 4.1009 | 4.096 | 4.1256 | 4.1303 | 4.1757 | 4.1828 | 4.1384 | 4.1315 | 4.0862 | 4.0788 | 4.1231 | 4.1301 | 4.1905 | 4.1998 | 4.1412 | 4.1318 | 4.0714 | 4.0613 | 4.1208 | 4.13 | 4.2053 | 4.2053 | 4.1367 | 4.1307 | 4.0549 | 4.0423 | 4.1167 | 4.1289
LMO_C_24_B_36_SOC_50.1557_Part_1-1_ID_A170527511010800659.xlsx | LMO | 36 | A170527511010800659 | 24 | 19.4119 | 0.8088292 | 0.5 | 50.1557 | 0.5015542 | 3.8675 | 3.8824 | 3.8845 | 3.8701 | 3.8682 | 3.8536 | 3.8513 | 3.8657 | 3.8678 | 3.8975 | 3.9015 | 3.8728 | 3.8687 | 3.8392 | 3.8347 | 3.8638 | 3.8677 | 3.9121 | 3.9184 | 3.875 | 3.8689 | 3.8245 | 3.8178 | 3.8617 | 3.8677 | 3.927 | 3.9351 | 3.8773 | 3.8692 | 3.8097 | 3.8008 | 3.8594 | 3.8675 | 3.9414 | 3.9518 | 3.8796 | 3.8694 | 3.795 | 3.7837 | 3.8573 | 3.8673
LMO_C_24_B_37_SOC_38.2620_Part_1-1_ID_A170530525010800543.xlsx | LMO | 37 | A170530525010800543 | 24 | 19.0233 | 0.7926375 | 0.5 | 38.262 | 0.3826375 | 3.7256 | 3.7393 | 3.7413 | 3.7281 | 3.7265 | 3.713 | 3.7109 | 3.7242 | 3.726 | 3.753 | 3.7569 | 3.7307 | 3.7269 | 3.7 | 3.696 | 3.7223 | 3.726 | 3.7664 | 3.7723 | 3.733 | 3.7272 | 3.6868 | 3.6807 | 3.7202 | 3.7258 | 3.7795 | 3.7874 | 3.7351 | 3.7276 | 3.6735 | 3.6652 | 3.7181 | 3.7256 | 3.7929 | 3.8029 | 3.7372 | 3.7279 | 3.6602 | 3.65 | 3.716 | 3.7253
LMO_C_24_B_37_SOC_5-75_Part_1-1_ID_A170530525010800543.xlsx | LMO | 37 | A170530525010800543 | 24 | 19.2445 | 0.8018542 | 0.5 | 5 | 0.04998333 | 3.0222 | 3.048 | 3.0534 | 3.0283 | 3.0238 | 2.9981 | 2.9927 | 3.0181 | 3.023 | 3.075 | 3.0848 | 3.0348 | 3.025 | 2.973 | 2.9621 | 3.0132 | 3.0229 | 3.1006 | 3.115 | 3.0404 | 3.0257 | 2.9477 | 2.931 | 3.0081 | 3.0227 | 3.1261 | 3.1447 | 3.046 | 3.0265 | 2.9223 | 2.9 | 3.0025 | 3.0223 | 3.1511 | 3.1737 | 3.0513 | 3.0271 | 2.8969 | 2.8684 | 2.9969 | 3.0219
LMO_C_24_B_37_SOC_5-75_Part_1-1_ID_A170530525010800543.xlsx | LMO | 37 | A170530525010800543 | 24 | 19.2445 | 0.8018542 | 0.5 | 10 | 0.09997083 | 3.1692 | 3.1923 | 3.1967 | 3.1744 | 3.1707 | 3.1479 | 3.1433 | 3.1658 | 3.17 | 3.2158 | 3.2242 | 3.1798 | 3.1717 | 3.1256 | 3.1166 | 3.1619 | 3.1698 | 3.2386 | 3.2509 | 3.1844 | 3.1723 | 3.1031 | 3.0894 | 3.1575 | 3.1695 | 3.2613 | 3.2772 | 3.1891 | 3.1728 | 3.0804 | 3.062 | 3.1526 | 3.169 | 3.2834 | 3.3038 | 3.1928 | 3.173 | 3.0576 | 3.0339 | 3.1482 | 3.1686
LMO_C_24_B_37_SOC_5-75_Part_1-1_ID_A170530525010800543.xlsx | LMO | 37 | A170530525010800543 | 24 | 19.2445 | 0.8018542 | 0.5 | 15 | 0.1499792 | 3.3092 | 3.3296 | 3.3331 | 3.3136 | 3.3104 | 3.2902 | 3.2867 | 3.3064 | 3.3099 | 3.3503 | 3.3571 | 3.3178 | 3.3113 | 3.2708 | 3.2634 | 3.3031 | 3.3097 | 3.3703 | 3.3805 | 3.3217 | 3.3118 | 3.2509 | 3.2399 | 3.2995 | 3.3094 | 3.3903 | 3.4037 | 3.3255 | 3.3124 | 3.2311 | 3.2165 | 3.2962 | 3.3092 | 3.41 | 3.4263 | 3.3294 | 3.3129 | 3.2115 | 3.1928 | 3.2925 | 3.3089
LMO_C_24_B_37_SOC_5-75_Part_1-1_ID_A170530525010800543.xlsx | LMO | 37 | A170530525010800543 | 24 | 19.2445 | 0.8018542 | 0.5 | 20 | 0.1999833 | 3.4296 | 3.4479 | 3.4509 | 3.4333 | 3.4307 | 3.4126 | 3.4096 | 3.4272 | 3.43 | 3.4663 | 3.4721 | 3.437 | 3.4314 | 3.3951 | 3.3889 | 3.4244 | 3.43 | 3.4842 | 3.4928 | 3.4402 | 3.4317 | 3.3773 | 3.368 | 3.4214 | 3.4296 | 3.502 | 3.5134 | 3.4435 | 3.4321 | 3.3596 | 3.3471 | 3.4182 | 3.4293 | 3.5197 | 3.5337 | 3.4465 | 3.4326 | 3.3419 | 3.3262 | 3.4149 | 3.4289
LMO_C_24_B_37_SOC_5-75_Part_1-1_ID_A170530525010800543.xlsx | LMO | 37 | A170530525010800543 | 24 | 19.2445 | 0.8018542 | 0.5 | 25 | 0.2499708 | 3.5309 | 3.5473 | 3.5501 | 3.5341 | 3.5318 | 3.5153 | 3.5127 | 3.5287 | 3.5311 | 3.5641 | 3.5692 | 3.5374 | 3.5323 | 3.4995 | 3.4941 | 3.5262 | 3.5311 | 3.5804 | 3.5882 | 3.5401 | 3.5327 | 3.4832 | 3.4751 | 3.5236 | 3.5308 | 3.5966 | 3.6066 | 3.5429 | 3.5329 | 3.467 | 3.4561 | 3.5204 | 3.5304 | 3.6124 | 3.625 | 3.5457 | 3.5334 | 3.4509 | 3.4372 | 3.5181 | 3.5302
LMO_C_24_B_37_SOC_5-75_Part_1-1_ID_A170530525010800543.xlsx | LMO | 37 | A170530525010800543 | 24 | 19.2445 | 0.8018542 | 0.5 | 30 | 0.2999542 | 3.6131 | 3.6284 | 3.6308 | 3.6161 | 3.614 | 3.5989 | 3.5966 | 3.6112 | 3.6136 | 3.644 | 3.6486 | 3.6189 | 3.6145 | 3.5841 | 3.5792 | 3.6089 | 3.6133 | 3.6591 | 3.6659 | 3.6215 | 3.6147 | 3.5692 | 3.562 | 3.6064 | 3.6131 | 3.674 | 3.6831 | 3.624 | 3.6152 | 3.5541 | 3.5445 | 3.6041 | 3.6129 | 3.6891 | 3.7004 | 3.6264 | 3.6154 | 3.5392 | 3.5271 | 3.6019 | 3.6127
LMO_C_24_B_37_SOC_5-75_Part_1-1_ID_A170530525010800543.xlsx | LMO | 37 | A170530525010800543 | 24 | 19.2445 | 0.8018542 | 0.5 | 35 | 0.3499583 | 3.6719 | 3.6867 | 3.6889 | 3.6747 | 3.6728 | 3.658 | 3.6558 | 3.6702 | 3.6723 | 3.7016 | 3.7061 | 3.6775 | 3.6731 | 3.6438 | 3.6393 | 3.6679 | 3.6723 | 3.7163 | 3.723 | 3.68 | 3.6737 | 3.6294 | 3.6226 | 3.6658 | 3.6721 | 3.7309 | 3.7397 | 3.6824 | 3.674 | 3.615 | 3.6059 | 3.6635 | 3.6717 | 3.7453 | 3.7558 | 3.6849 | 3.6742 | 3.6006 | 3.5892 | 3.6612 | 3.6716
LMO_C_24_B_37_SOC_5-75_Part_1-1_ID_A170530525010800543.xlsx | LMO | 37 | A170530525010800543 | 24 | 19.2445 | 0.8018542 | 0.5 | 40 | 0.3999542 | 3.743 | 3.7569 | 3.759 | 3.7455 | 3.7437 | 3.7298 | 3.7277 | 3.7413 | 3.7432 | 3.7709 | 3.775 | 3.7481 | 3.7441 | 3.7165 | 3.7121 | 3.7392 | 3.7432 | 3.7846 | 3.7908 | 3.7504 | 3.7444 | 3.7028 | 3.6963 | 3.737 | 3.743 | 3.7983 | 3.8066 | 3.7527 | 3.7448 | 3.6891 | 3.6805 | 3.7349 | 3.7427 | 3.812 | 3.8222 | 3.755 | 3.7451 | 3.6756 | 3.6651 | 3.733 | 3.7425
LMO_C_24_B_37_SOC_5-75_Part_1-1_ID_A170530525010800543.xlsx | LMO | 37 | A170530525010800543 | 24 | 19.2445 | 0.8018542 | 0.5 | 45 | 0.449975 | 3.8096 | 3.8231 | 3.825 | 3.812 | 3.8104 | 3.7969 | 3.795 | 3.808 | 3.8099 | 3.8366 | 3.8406 | 3.8145 | 3.8108 | 3.7841 | 3.7799 | 3.806 | 3.8097 | 3.8499 | 3.8559 | 3.8168 | 3.8111 | 3.7708 | 3.7646 | 3.8041 | 3.8096 | 3.8631 | 3.8705 | 3.8189 | 3.8113 | 3.7581 | 3.7499 | 3.802 | 3.8094 | 3.8757 | 3.8854 | 3.8208 | 3.8115 | 3.7451 | 3.7349 | 3.7997 | 3.809
LMO_C_24_B_37_SOC_5-75_Part_1-1_ID_A170530525010800543.xlsx | LMO | 37 | A170530525010800543 | 24 | 19.2445 | 0.8018542 | 0.5 | 50 | 0.4999917 | 3.8661 | 3.8789 | 3.881 | 3.8684 | 3.8668 | 3.8538 | 3.8519 | 3.8645 | 3.8664 | 3.8922 | 3.8961 | 3.8708 | 3.8673 | 3.8413 | 3.8373 | 3.8626 | 3.8663 | 3.9052 | 3.9109 | 3.8731 | 3.8675 | 3.8287 | 3.8227 | 3.8608 | 3.8661 | 3.9179 | 3.9254 | 3.8752 | 3.8678 | 3.8155 | 3.8078 | 3.8587 | 3.8659 | 3.9309 | 3.9402 | 3.8771 | 3.8682 | 3.8031 | 3.7936 | 3.8568 | 3.8657
LMO_C_24_B_37_SOC_5-75_Part_1-1_ID_A170530525010800543.xlsx | LMO | 37 | A170530525010800543 | 24 | 19.2445 | 0.8018542 | 0.5 | 55 | 0.549975 | 3.9128 | 3.9256 | 3.9275 | 3.9151 | 3.9135 | 3.9007 | 3.8987 | 3.9112 | 3.9131 | 3.9386 | 3.9426 | 3.9177 | 3.914 | 3.8884 | 3.8843 | 3.9093 | 3.913 | 3.9514 | 3.957 | 3.9198 | 3.9142 | 3.8757 | 3.8699 | 3.9073 | 3.9128 | 3.9639 | 3.9714 | 3.9219 | 3.9144 | 3.8633 | 3.8556 | 3.9054 | 3.9126 | 3.9765 | 3.9858 | 3.9237 | 3.9147 | 3.8508 | 3.841 | 3.9035 | 3.9124
LMO_C_24_B_37_SOC_5-75_Part_1-1_ID_A170530525010800543.xlsx | LMO | 37 | A170530525010800543 | 24 | 19.2445 | 0.8018542 | 0.5 | 60 | 0.59995 | 3.9586 | 3.9723 | 3.9744 | 3.9612 | 3.9595 | 3.9458 | 3.9437 | 3.9568 | 3.959 | 3.986 | 3.9904 | 3.9639 | 3.9598 | 3.9328 | 3.9286 | 3.9549 | 3.9588 | 3.9995 | 4.0057 | 3.9663 | 3.9602 | 3.9196 | 3.9131 | 3.9528 | 3.9588 | 4.0128 | 4.0212 | 3.9686 | 3.9605 | 3.9063 | 3.8977 | 3.9507 | 3.9586 | 4.0262 | 4.0369 | 3.9709 | 3.9609 | 3.8933 | 3.8824 | 3.9488 | 3.9584
LMO_C_24_B_37_SOC_5-75_Part_1-1_ID_A170530525010800543.xlsx | LMO | 37 | A170530525010800543 | 24 | 19.2445 | 0.8018542 | 0.5 | 65 | 0.64995 | 4.0123 | 4.026 | 4.0283 | 4.0149 | 4.0131 | 3.9993 | 3.9971 | 4.0103 | 4.0125 | 4.0404 | 4.0447 | 4.0178 | 4.0134 | 3.9858 | 3.9814 | 4.0082 | 4.0124 | 4.0541 | 4.0606 | 4.0202 | 4.0138 | 3.9723 | 3.9656 | 4.0061 | 4.0123 | 4.0679 | 4.0766 | 4.0227 | 4.0142 | 3.9586 | 3.9498 | 4.0039 | 4.0121 | 4.0816 | 4.0922 | 4.0251 | 4.0145 | 3.9451 | 3.9337 | 4.0016 | 4.0118
LMO_C_24_B_37_SOC_5-75_Part_1-1_ID_A170530525010800543.xlsx | LMO | 37 | A170530525010800543 | 24 | 19.2445 | 0.8018542 | 0.5 | 70 | 0.6999542 | 4.0792 | 4.0932 | 4.0954 | 4.082 | 4.0801 | 4.0662 | 4.064 | 4.0774 | 4.0796 | 4.1072 | 4.1118 | 4.0851 | 4.0805 | 4.0531 | 4.0483 | 4.0752 | 4.0795 | 4.1209 | 4.1276 | 4.0876 | 4.0809 | 4.0395 | 4.0324 | 4.0729 | 4.0795 | 4.1346 | 4.1434 | 4.09 | 4.0813 | 4.0262 | 4.0166 | 4.0707 | 4.0792 | 4.1483 | 4.1592 | 4.0925 | 4.0816 | 4.0128 | 4.0012 | 4.0682 | 4.0791
LMO_C_24_B_37_SOC_5-75_Part_1-1_ID_A170530525010800543.xlsx | LMO | 37 | A170530525010800543 | 24 | 19.2445 | 0.8018542 | 0.5 | 75 | 0.7453792 | 4.1343 | 4.148 | 4.1504 | 4.1373 | 4.1353 | 4.1216 | 4.1192 | 4.1325 | 4.135 | 4.1623 | 4.1669 | 4.1403 | 4.1359 | 4.1085 | 4.1038 | 4.1304 | 4.1349 | 4.176 | 4.183 | 4.143 | 4.1363 | 4.0952 | 4.0883 | 4.1282 | 4.1349 | 4.1897 | 4.1986 | 4.1454 | 4.1367 | 4.0819 | 4.0725 | 4.1258 | 4.1346 | 4.2031 | 4.2031 | 4.1413 | 4.1354 | 4.0669 | 4.0555 | 4.122 | 4.1335
LMO_C_24_B_38_SOC_44.1142_Part_1-1_ID_A170527511010800648.xlsx | LMO | 38 | A170527511010800648 | 24 | 18.8766 | 0.786525 | 0.5 | 44.1142 | 0.4412208 | 3.8229 | 3.8399 | 3.8424 | 3.8257 | 3.8236 | 3.8066 | 3.8039 | 3.8206 | 3.8231 | 3.8573 | 3.862 | 3.8287 | 3.8239 | 3.7897 | 3.7844 | 3.8183 | 3.8229 | 3.8742 | 3.8814 | 3.8313 | 3.8241 | 3.7727 | 3.7646 | 3.8157 | 3.8227 | 3.8912 | 3.9007 | 3.8338 | 3.8243 | 3.7558 | 3.7449 | 3.8131 | 3.8224 | 3.9079 | 3.9198 | 3.8364 | 3.8247 | 3.739 | 3.7253 | 3.8104 | 3.8224
LMO_C_24_B_38_SOC_5-75_Part_1-1_ID_A170527511010800648.xlsx | LMO | 38 | A170527511010800648 | 24 | 19.0826 | 0.7951083 | 0.5 | 5 | 0.05000417 | 3.0762 | 3.1133 | 3.1242 | 3.0886 | 3.0783 | 3.0416 | 3.0297 | 3.066 | 3.0773 | 3.1507 | 3.171 | 3.101 | 3.0794 | 3.0055 | 2.9815 | 3.0546 | 3.0771 | 3.187 | 3.2155 | 3.1126 | 3.0802 | 2.9695 | 2.9328 | 3.0419 | 3.0769 | 3.2219 | 3.2578 | 3.1242 | 3.081 | 2.9347 | 2.8842 | 3.0288 | 3.0764 | 3.2557 | 3.2987 | 3.1356 | 3.0817 | 2.8996 | 2.8355 | 3.0155 | 3.0762
LMO_C_24_B_38_SOC_5-75_Part_1-1_ID_A170527511010800648.xlsx | LMO | 38 | A170527511010800648 | 24 | 19.0826 | 0.7951083 | 0.5 | 10 | 0.1000625 | 3.2235 | 3.2562 | 3.2639 | 3.2325 | 3.2253 | 3.1928 | 3.1844 | 3.2165 | 3.2244 | 3.2892 | 3.3041 | 3.2416 | 3.226 | 3.161 | 3.1438 | 3.2083 | 3.2242 | 3.3211 | 3.3422 | 3.25 | 3.2267 | 3.1291 | 3.1027 | 3.1995 | 3.2237 | 3.3526 | 3.3794 | 3.2585 | 3.2274 | 3.0975 | 3.0615 | 3.1902 | 3.2235 | 3.3833 | 3.4154 | 3.2667 | 3.2279 | 3.0663 | 3.0198 | 3.1805 | 3.223
LMO_C_24_B_38_SOC_5-75_Part_1-1_ID_A170527511010800648.xlsx | LMO | 38 | A170527511010800648 | 24 | 19.0826 | 0.7951083 | 0.5 | 15 | 0.150125 | 3.3552 | 3.3833 | 3.3891 | 3.3619 | 3.3566 | 3.3287 | 3.3224 | 3.3499 | 3.3559 | 3.4119 | 3.4228 | 3.3685 | 3.3573 | 3.3011 | 3.2885 | 3.3443 | 3.3557 | 3.4395 | 3.4553 | 3.3747 | 3.3578 | 3.2736 | 3.2543 | 3.3378 | 3.3552 | 3.4667 | 3.4872 | 3.381 | 3.3584 | 3.246 | 3.2197 | 3.3313 | 3.355 | 3.4937 | 3.5185 | 3.387 | 3.3587 | 3.2188 | 3.1849 | 3.3245 | 3.3545
LMO_C_24_B_38_SOC_5-75_Part_1-1_ID_A170527511010800648.xlsx | LMO | 38 | A170527511010800648 | 24 | 19.0826 | 0.7951083 | 0.5 | 20 | 0.2001917 | 3.466 | 3.4909 | 3.4955 | 3.4714 | 3.4672 | 3.4425 | 3.4377 | 3.4621 | 3.4667 | 3.5162 | 3.525 | 3.4767 | 3.4679 | 3.4182 | 3.4084 | 3.4576 | 3.4663 | 3.5408 | 3.5534 | 3.4816 | 3.4684 | 3.3938 | 3.3789 | 3.4528 | 3.4663 | 3.5652 | 3.5815 | 3.4865 | 3.4688 | 3.3694 | 3.3492 | 3.4477 | 3.466 | 3.5892 | 3.6091 | 3.4911 | 3.469 | 3.3452 | 3.3196 | 3.4426 | 3.4656
LMO_C_24_B_38_SOC_5-75_Part_1-1_ID_A170527511010800648.xlsx | LMO | 38 | A170527511010800648 | 24 | 19.0826 | 0.7951083 | 0.5 | 25 | 0.2502625 | 3.5615 | 3.5836 | 3.5875 | 3.5659 | 3.5624 | 3.5404 | 3.5364 | 3.5581 | 3.5618 | 3.6061 | 3.6135 | 3.5701 | 3.5629 | 3.5186 | 3.5106 | 3.5546 | 3.5618 | 3.6282 | 3.6387 | 3.5743 | 3.5634 | 3.4967 | 3.4848 | 3.5508 | 3.5615 | 3.65 | 3.6638 | 3.5782 | 3.5638 | 3.4749 | 3.4584 | 3.5467 | 3.5611 | 3.6714 | 3.6881 | 3.5822 | 3.5641 | 3.4532 | 3.4323 | 3.5425 | 3.5608
LMO_C_24_B_38_SOC_5-75_Part_1-1_ID_A170527511010800648.xlsx | LMO | 38 | A170527511010800648 | 24 | 19.0826 | 0.7951083 | 0.5 | 30 | 0.3003417 | 3.6343 | 3.6549 | 3.6582 | 3.6382 | 3.6354 | 3.6149 | 3.6113 | 3.6315 | 3.6347 | 3.6758 | 3.6821 | 3.6419 | 3.6357 | 3.5947 | 3.5878 | 3.6284 | 3.6345 | 3.6961 | 3.7053 | 3.6456 | 3.6361 | 3.5743 | 3.5638 | 3.625 | 3.6343 | 3.7165 | 3.7283 | 3.6489 | 3.6364 | 3.5541 | 3.5401 | 3.6217 | 3.6342 | 3.7363 | 3.7509 | 3.6524 | 3.6366 | 3.5341 | 3.516 | 3.6182 | 3.634
LMO_C_24_B_38_SOC_5-75_Part_1-1_ID_A170527511010800648.xlsx | LMO | 38 | A170527511010800648 | 24 | 19.0826 | 0.7951083 | 0.5 | 35 | 0.3504083 | 3.696 | 3.7153 | 3.7184 | 3.6995 | 3.6968 | 3.6777 | 3.6745 | 3.6935 | 3.6963 | 3.7348 | 3.7406 | 3.703 | 3.6974 | 3.6589 | 3.6526 | 3.6905 | 3.6963 | 3.7539 | 3.7623 | 3.7061 | 3.6977 | 3.6401 | 3.6303 | 3.6875 | 3.696 | 3.7729 | 3.7841 | 3.7093 | 3.6979 | 3.621 | 3.608 | 3.6844 | 3.6958 | 3.7915 | 3.805 | 3.7125 | 3.6982 | 3.6022 | 3.5857 | 3.6814 | 3.6956
LMO_C_24_B_38_SOC_5-75_Part_1-1_ID_A170527511010800648.xlsx | LMO | 38 | A170527511010800648 | 24 | 19.0826 | 0.7951083 | 0.5 | 40 | 0.4004792 | 3.7655 | 3.7836 | 3.7862 | 3.7685 | 3.7662 | 3.7483 | 3.7453 | 3.763 | 3.7657 | 3.8018 | 3.8071 | 3.7718 | 3.7665 | 3.7304 | 3.7249 | 3.7606 | 3.7655 | 3.8197 | 3.8273 | 3.7746 | 3.7669 | 3.7128 | 3.7042 | 3.7576 | 3.7655 | 3.8375 | 3.8475 | 3.7776 | 3.7671 | 3.6951 | 3.6833 | 3.755 | 3.7651 | 3.8552 | 3.8675 | 3.7806 | 3.7676 | 3.6774 | 3.6628 | 3.752 | 3.7648
LMO_C_24_B_38_SOC_5-75_Part_1-1_ID_A170527511010800648.xlsx | LMO | 38 | A170527511010800648 | 24 | 19.0826 | 0.7951083 | 0.5 | 45 | 0.4505375 | 3.8287 | 3.8457 | 3.8482 | 3.8315 | 3.8294 | 3.8124 | 3.8097 | 3.8266 | 3.8289 | 3.8631 | 3.868 | 3.8345 | 3.8299 | 3.7957 | 3.7904 | 3.8241 | 3.8287 | 3.88 | 3.8872 | 3.8373 | 3.8301 | 3.7788 | 3.7708 | 3.8215 | 3.8287 | 3.8968 | 3.9063 | 3.8399 | 3.8303 | 3.762 | 3.7514 | 3.8192 | 3.8285 | 3.9135 | 3.9254 | 3.8424 | 3.8306 | 3.7455 | 3.7316 | 3.8164 | 3.8282
LMO_C_24_B_38_SOC_5-75_Part_1-1_ID_A170527511010800648.xlsx | LMO | 38 | A170527511010800648 | 24 | 19.0826 | 0.7951083 | 0.5 | 50 | 0.5005458 | 3.881 | 3.8975 | 3.8998 | 3.8836 | 3.8815 | 3.8652 | 3.8627 | 3.8789 | 3.8812 | 3.9142 | 3.9188 | 3.8866 | 3.8821 | 3.8489 | 3.844 | 3.8766 | 3.881 | 3.9303 | 3.9372 | 3.8893 | 3.8822 | 3.8329 | 3.8252 | 3.8742 | 3.881 | 3.9463 | 3.9558 | 3.8917 | 3.8826 | 3.8168 | 3.8062 | 3.8717 | 3.8808 | 3.9623 | 3.9742 | 3.8942 | 3.8828 | 3.8006 | 3.7874 | 3.8692 | 3.8805
LMO_C_24_B_38_SOC_5-75_Part_1-1_ID_A170527511010800648.xlsx | LMO | 38 | A170527511010800648 | 24 | 19.0826 | 0.7951083 | 0.5 | 55 | 0.5505375 | 3.9261 | 3.9425 | 3.9449 | 3.9289 | 3.9268 | 3.9105 | 3.9079 | 3.924 | 3.9265 | 3.9591 | 3.9637 | 3.9319 | 3.9272 | 3.8945 | 3.8896 | 3.9219 | 3.9263 | 3.9753 | 3.9823 | 3.9346 | 3.9275 | 3.8784 | 3.8708 | 3.9193 | 3.9261 | 3.9914 | 4.0005 | 3.9368 | 3.9277 | 3.8622 | 3.8519 | 3.917 | 3.926 | 4.0076 | 4.0188 | 3.9393 | 3.9279 | 3.8461 | 3.8334 | 3.9145 | 3.9258
LMO_C_24_B_38_SOC_5-75_Part_1-1_ID_A170527511010800648.xlsx | LMO | 38 | A170527511010800648 | 24 | 19.0826 | 0.7951083 | 0.5 | 60 | 0.6005792 | 3.9727 | 3.9897 | 3.9923 | 3.9756 | 3.9735 | 3.9563 | 3.9539 | 3.9705 | 3.973 | 4.0071 | 4.0119 | 3.9788 | 3.9739 | 3.94 | 3.9346 | 3.9681 | 3.9728 | 4.0237 | 4.0313 | 3.9814 | 3.9742 | 3.923 | 3.9151 | 3.9656 | 3.9727 | 4.0409 | 4.0504 | 3.9842 | 3.9744 | 3.9063 | 3.8956 | 3.963 | 3.9725 | 4.0577 | 4.0694 | 3.9869 | 3.9748 | 3.8894 | 3.8763 | 3.9604 | 3.9723
LMO_C_24_B_38_SOC_5-75_Part_1-1_ID_A170527511010800648.xlsx | LMO | 38 | A170527511010800648 | 24 | 19.0826 | 0.7951083 | 0.5 | 65 | 0.6506208 | 4.0268 | 4.0439 | 4.0468 | 4.03 | 4.0275 | 4.0104 | 4.0076 | 4.0244 | 4.0272 | 4.0616 | 4.0668 | 4.0332 | 4.0281 | 3.9937 | 3.9881 | 4.0218 | 4.0271 | 4.0787 | 4.0865 | 4.0363 | 4.0285 | 3.9767 | 3.9683 | 4.0194 | 4.0269 | 4.0957 | 4.1061 | 4.0391 | 4.0288 | 3.9598 | 3.9486 | 4.0164 | 4.0267 | 4.1125 | 4.1255 | 4.0419 | 4.029 | 3.9428 | 3.9289 | 4.0138 | 4.0265
LMO_C_24_B_38_SOC_5-75_Part_1-1_ID_A170527511010800648.xlsx | LMO | 38 | A170527511010800648 | 24 | 19.0826 | 0.7951083 | 0.5 | 70 | 0.7006667 | 4.0946 | 4.1118 | 4.1144 | 4.098 | 4.0956 | 4.0787 | 4.0759 | 4.0925 | 4.095 | 4.1289 | 4.1343 | 4.1012 | 4.096 | 4.0622 | 4.0564 | 4.0899 | 4.0949 | 4.1459 | 4.1536 | 4.1041 | 4.0964 | 4.0454 | 4.037 | 4.0871 | 4.0949 | 4.1627 | 4.1729 | 4.1069 | 4.0967 | 4.0286 | 4.0176 | 4.0845 | 4.0946 | 4.1792 | 4.1918 | 4.1097 | 4.097 | 4.0124 | 3.9981 | 4.0819 | 4.0945
LMO_C_24_B_38_SOC_5-75_Part_1-1_ID_A170527511010800648.xlsx | LMO | 38 | A170527511010800648 | 24 | 19.0826 | 0.7951083 | 0.5 | 75 | 0.7322125 | 4.1293 | 4.1462 | 4.149 | 4.1325 | 4.1304 | 4.1135 | 4.1106 | 4.1273 | 4.13 | 4.164 | 4.1693 | 4.1361 | 4.1311 | 4.0973 | 4.0917 | 4.125 | 4.13 | 4.1809 | 4.1887 | 4.1392 | 4.1314 | 4.0805 | 4.0721 | 4.1223 | 4.13 | 4.1977 | 4.1999 | 4.1364 | 4.1304 | 4.0627 | 4.0515 | 4.1185 | 4.1289 | 4.2135 | 4.2135 | 4.1369 | 4.13 | 4.0451 | 4.031 | 4.1146 | 4.128
LMO_C_24_B_39_SOC_23.0952_Part_1-1_ID_A170530525010800530.xlsx | LMO | 39 | A170530525010800530 | 24 | 19.0023 | 0.7917625 | 0.5 | 23.0952 | 0.2310083 | 3.5072 | 3.5246 | 3.5272 | 3.5104 | 3.5081 | 3.4909 | 3.4881 | 3.5051 | 3.5076 | 3.5422 | 3.5473 | 3.5137 | 3.5088 | 3.4741 | 3.4686 | 3.5025 | 3.5074 | 3.5594 | 3.5669 | 3.5165 | 3.509 | 3.457 | 3.4488 | 3.5 | 3.5072 | 3.5764 | 3.5866 | 3.5192 | 3.5095 | 3.44 | 3.4291 | 3.4972 | 3.5069 | 3.5934 | 3.6059 | 3.522 | 3.5097 | 3.423 | 3.4089 | 3.4944 | 3.5067
LMO_C_24_B_39_SOC_5-75_Part_1-1_ID_A170530525010800530.xlsx | LMO | 39 | A170530525010800530 | 24 | 19.2083 | 0.8003458 | 0.5 | 5 | 0.0500125 | 3.0337 | 3.0617 | 3.0676 | 3.0406 | 3.0355 | 3.0076 | 3.0013 | 3.0287 | 3.0346 | 3.0903 | 3.1017 | 3.0478 | 3.0364 | 2.9806 | 2.9679 | 3.0227 | 3.0343 | 3.1177 | 3.1345 | 3.0543 | 3.0373 | 2.9533 | 2.9342 | 3.0165 | 3.0341 | 3.1452 | 3.1665 | 3.061 | 3.0381 | 2.9263 | 2.9 | 3.0104 | 3.0337 | 3.1723 | 3.1981 | 3.0676 | 3.0388 | 2.899 | 2.8659 | 3.0036 | 3.0334
LMO_C_24_B_39_SOC_5-75_Part_1-1_ID_A170530525010800530.xlsx | LMO | 39 | A170530525010800530 | 24 | 19.2083 | 0.8003458 | 0.5 | 10 | 0.1000625 | 3.1828 | 3.2079 | 3.213 | 3.1886 | 3.1844 | 3.1593 | 3.154 | 3.1788 | 3.1835 | 3.2336 | 3.2432 | 3.1946 | 3.1851 | 3.1349 | 3.1245 | 3.174 | 3.1833 | 3.2586 | 3.2725 | 3.1997 | 3.1858 | 3.1101 | 3.0945 | 3.1689 | 3.183 | 3.2834 | 3.3013 | 3.2046 | 3.1863 | 3.0852 | 3.0639 | 3.1635 | 3.1824 | 3.3078 | 3.3297 | 3.2102 | 3.1868 | 3.0606 | 3.0339 | 3.1582 | 3.1821
LMO_C_24_B_39_SOC_5-75_Part_1-1_ID_A170530525010800530.xlsx | LMO | 39 | A170530525010800530 | 24 | 19.2083 | 0.8003458 | 0.5 | 15 | 0.1501417 | 3.3222 | 3.3443 | 3.3484 | 3.3269 | 3.3234 | 3.3015 | 3.2973 | 3.319 | 3.3227 | 3.3668 | 3.3745 | 3.3317 | 3.3241 | 3.2799 | 3.2718 | 3.3152 | 3.3225 | 3.3887 | 3.4 | 3.3359 | 3.3248 | 3.2585 | 3.246 | 3.3113 | 3.3224 | 3.4107 | 3.4254 | 3.3403 | 3.3252 | 3.2367 | 3.2198 | 3.3071 | 3.322 | 3.4323 | 3.4504 | 3.3441 | 3.3257 | 3.2147 | 3.1937 | 3.3029 | 3.3215
LMO_C_24_B_39_SOC_5-75_Part_1-1_ID_A170530525010800530.xlsx | LMO | 39 | A170530525010800530 | 24 | 19.2083 | 0.8003458 | 0.5 | 20 | 0.2002167 | 3.4402 | 3.46 | 3.4633 | 3.444 | 3.4412 | 3.4214 | 3.4179 | 3.4375 | 3.4405 | 3.4802 | 3.4867 | 3.4481 | 3.4419 | 3.4021 | 3.3952 | 3.4342 | 3.4405 | 3.5 | 3.5095 | 3.4516 | 3.4423 | 3.3826 | 3.3721 | 3.4309 | 3.4402 | 3.5197 | 3.5322 | 3.4553 | 3.4426 | 3.3631 | 3.3496 | 3.4274 | 3.4398 | 3.5383 | 3.5543 | 3.4588 | 3.4432 | 3.3438 | 3.3262 | 3.424 | 3.4395
LMO_C_24_B_39_SOC_5-75_Part_1-1_ID_A170530525010800530.xlsx | LMO | 39 | A170530525010800530 | 24 | 19.2083 | 0.8003458 | 0.5 | 25 | 0.25025 | 3.5404 | 3.5587 | 3.5615 | 3.5439 | 3.5415 | 3.5234 | 3.5204 | 3.5381 | 3.5408 | 3.5769 | 3.5827 | 3.5473 | 3.5418 | 3.5057 | 3.4997 | 3.5353 | 3.5406 | 3.5948 | 3.6033 | 3.5504 | 3.5422 | 3.4881 | 3.479 | 3.5325 | 3.5404 | 3.6126 | 3.6236 | 3.5536 | 3.5427 | 3.4704 | 3.4581 | 3.5295 | 3.5401 | 3.6305 | 3.6442 | 3.5566 | 3.5431 | 3.4525 | 3.4372 | 3.5264 | 3.5399
LMO_C_24_B_39_SOC_5-75_Part_1-1_ID_A170530525010800530.xlsx | LMO | 39 | A170530525010800530 | 24 | 19.2083 | 0.8003458 | 0.5 | 30 | 0.3002667 | 3.6191 | 3.6359 | 3.6386 | 3.6222 | 3.6199 | 3.6033 | 3.6006 | 3.6171 | 3.6196 | 3.653 | 3.658 | 3.6254 | 3.6205 | 3.5871 | 3.5817 | 3.6145 | 3.6194 | 3.6696 | 3.677 | 3.6282 | 3.6208 | 3.5706 | 3.5627 | 3.6119 | 3.6191 | 3.6861 | 3.696 | 3.631 | 3.6212 | 3.5541 | 3.5436 | 3.6094 | 3.6189 | 3.7026 | 3.7149 | 3.6328 | 3.6212 | 3.5371 | 3.5241 | 3.6066 | 3.6185
LMO_C_24_B_39_SOC_5-75_Part_1-1_ID_A170530525010800530.xlsx | LMO | 39 | A170530525010800530 | 24 | 19.2083 | 0.8003458 | 0.5 | 35 | 0.3503 | 3.6786 | 3.6944 | 3.6967 | 3.6814 | 3.6793 | 3.6638 | 3.6612 | 3.6767 | 3.6789 | 3.7104 | 3.7151 | 3.6844 | 3.6798 | 3.6482 | 3.6435 | 3.6744 | 3.6789 | 3.726 | 3.733 | 3.687 | 3.6802 | 3.6328 | 3.6256 | 3.6719 | 3.6786 | 3.7416 | 3.7509 | 3.6895 | 3.6805 | 3.6173 | 3.6075 | 3.6696 | 3.6784 | 3.7571 | 3.7685 | 3.6921 | 3.6809 | 3.602 | 3.5896 | 3.667 | 3.6782
LMO_C_24_B_39_SOC_5-75_Part_1-1_ID_A170530525010800530.xlsx | LMO | 39 | A170530525010800530 | 24 | 19.2083 | 0.8003458 | 0.5 | 40 | 0.4003542 | 3.7493 | 3.7641 | 3.7664 | 3.7518 | 3.75 | 3.7353 | 3.7328 | 3.7474 | 3.7495 | 3.7792 | 3.7836 | 3.7546 | 3.7504 | 3.7209 | 3.7163 | 3.7453 | 3.7495 | 3.7939 | 3.8004 | 3.7572 | 3.7507 | 3.7061 | 3.6995 | 3.743 | 3.7493 | 3.8085 | 3.8173 | 3.7593 | 3.7511 | 3.6916 | 3.6828 | 3.7409 | 3.749 | 3.8231 | 3.834 | 3.7616 | 3.7513 | 3.6772 | 3.6658 | 3.7385 | 3.7488
LMO_C_24_B_39_SOC_5-75_Part_1-1_ID_A170530525010800530.xlsx | LMO | 39 | A170530525010800530 | 24 | 19.2083 | 0.8003458 | 0.5 | 45 | 0.450375 | 3.8145 | 3.8287 | 3.831 | 3.8169 | 3.815 | 3.8008 | 3.7987 | 3.8127 | 3.8146 | 3.8433 | 3.8475 | 3.8196 | 3.8155 | 3.7869 | 3.7827 | 3.8108 | 3.8146 | 3.8575 | 3.8636 | 3.822 | 3.8159 | 3.773 | 3.7664 | 3.8085 | 3.8145 | 3.8717 | 3.88 | 3.8241 | 3.8162 | 3.7588 | 3.7502 | 3.8066 | 3.8143 | 3.8861 | 3.8961 | 3.8264 | 3.8164 | 3.7446 | 3.7337 | 3.8043 | 3.8141
LMO_C_24_B_39_SOC_5-75_Part_1-1_ID_A170530525010800530.xlsx | LMO | 39 | A170530525010800530 | 24 | 19.2083 | 0.8003458 | 0.5 | 50 | 0.5004292 | 3.8689 | 3.8828 | 3.8849 | 3.8714 | 3.8696 | 3.8559 | 3.8536 | 3.8671 | 3.8691 | 3.8968 | 3.9008 | 3.8738 | 3.8699 | 3.8422 | 3.838 | 3.8654 | 3.8691 | 3.9107 | 3.9166 | 3.8761 | 3.8703 | 3.8287 | 3.8225 | 3.8633 | 3.8689 | 3.9244 | 3.9328 | 3.8782 | 3.8705 | 3.8145 | 3.8062 | 3.8612 | 3.8687 | 3.9386 | 3.9484 | 3.8803 | 3.8708 | 3.8011 | 3.7908 | 3.8592 | 3.8684
LMO_C_24_B_39_SOC_5-75_Part_1-1_ID_A170530525010800530.xlsx | LMO | 39 | A170530525010800530 | 24 | 19.2083 | 0.8003458 | 0.5 | 55 | 0.550475 | 3.9147 | 3.9284 | 3.9305 | 3.9172 | 3.9154 | 3.9017 | 3.8996 | 3.9131 | 3.9149 | 3.9425 | 3.9465 | 3.9196 | 3.9158 | 3.8882 | 3.8842 | 3.911 | 3.9149 | 3.9561 | 3.9621 | 3.9219 | 3.9161 | 3.8747 | 3.8685 | 3.9089 | 3.9147 | 3.9697 | 3.9779 | 3.9242 | 3.9165 | 3.8615 | 3.8531 | 3.907 | 3.9144 | 3.9832 | 3.9934 | 3.9263 | 3.9165 | 3.8475 | 3.8371 | 3.9049 | 3.9144
LMO_C_24_B_39_SOC_5-75_Part_1-1_ID_A170530525010800530.xlsx | LMO | 39 | A170530525010800530 | 24 | 19.2083 | 0.8003458 | 0.5 | 60 | 0.6005 | 3.9605 | 3.9751 | 3.9774 | 3.9632 | 3.9612 | 3.9467 | 3.9444 | 3.9586 | 3.9607 | 3.9899 | 3.9944 | 3.966 | 3.9616 | 3.9326 | 3.9279 | 3.9563 | 3.9607 | 4.0043 | 4.011 | 3.9684 | 3.9619 | 3.9182 | 3.9116 | 3.9542 | 3.9605 | 4.0188 | 4.0275 | 3.9707 | 3.9623 | 3.9038 | 3.8947 | 3.9519 | 3.9602 | 4.0334 | 4.0441 | 3.9732 | 3.9625 | 3.8894 | 3.878 | 3.9498 | 3.96
LMO_C_24_B_39_SOC_5-75_Part_1-1_ID_A170530525010800530.xlsx | LMO | 39 | A170530525010800530 | 24 | 19.2083 | 0.8003458 | 0.5 | 65 | 0.6505292 | 4.0144 | 4.0293 | 4.0317 | 4.0171 | 4.0152 | 4.0002 | 3.9978 | 4.0124 | 4.0146 | 4.0446 | 4.0493 | 4.0202 | 4.0156 | 3.9858 | 3.9809 | 4.01 | 4.0145 | 4.0594 | 4.0664 | 4.0229 | 4.0159 | 3.9711 | 3.9639 | 4.0077 | 4.0144 | 4.0742 | 4.0836 | 4.0254 | 4.0163 | 3.9565 | 3.9467 | 4.0054 | 4.0142 | 4.089 | 4.1007 | 4.0279 | 4.0166 | 3.9416 | 3.9296 | 4.003 | 4.0138
LMO_C_24_B_39_SOC_5-75_Part_1-1_ID_A170530525010800530.xlsx | LMO | 39 | A170530525010800530 | 24 | 19.2083 | 0.8003458 | 0.5 | 70 | 0.7005583 | 4.083 | 4.098 | 4.1006 | 4.0861 | 4.0839 | 4.0689 | 4.0664 | 4.0809 | 4.0834 | 4.1133 | 4.1182 | 4.089 | 4.0843 | 4.0545 | 4.0493 | 4.0787 | 4.0833 | 4.1283 | 4.1356 | 4.092 | 4.0847 | 4.0397 | 4.0321 | 4.0763 | 4.0831 | 4.143 | 4.1529 | 4.0946 | 4.0851 | 4.0251 | 4.0152 | 4.0738 | 4.083 | 4.1579 | 4.17 | 4.0971 | 4.0855 | 4.0104 | 3.9978 | 4.0715 | 4.083
LMO_C_24_B_39_SOC_5-75_Part_1-1_ID_A170530525010800530.xlsx | LMO | 39 | A170530525010800530 | 24 | 19.2083 | 0.8003458 | 0.5 | 75 | 0.74245 | 4.1311 | 4.1462 | 4.1487 | 4.134 | 4.1321 | 4.1173 | 4.1146 | 4.1293 | 4.1318 | 4.1617 | 4.1666 | 4.1374 | 4.1327 | 4.1029 | 4.0978 | 4.127 | 4.1318 | 4.1767 | 4.184 | 4.1402 | 4.1332 | 4.0883 | 4.0805 | 4.1247 | 4.1317 | 4.1916 | 4.2 | 4.142 | 4.1332 | 4.0732 | 4.0633 | 4.122 | 4.1312 | 4.2059 | 4.2059 | 4.1384 | 4.1321 | 4.0577 | 4.0457 | 4.1181 | 4.1301
LMO_C_24_B_3_SOC_5-75_Part_1-1_ID_A170530525010800538.xlsx | LMO | 3 | A170530525010800538 | 24 | 19.5333 | 0.8138875 | 0.5 | 5 | 0.04999167 | 3.0202 | 3.0448 | 3.0501 | 3.0264 | 3.0218 | 2.9976 | 2.992 | 3.0158 | 3.0211 | 3.0699 | 3.0801 | 3.0332 | 3.023 | 2.9741 | 2.9628 | 3.0107 | 3.0209 | 3.0941 | 3.1092 | 3.039 | 3.0237 | 2.9502 | 2.9331 | 3.0051 | 3.0206 | 3.118 | 3.1377 | 3.0448 | 3.0244 | 2.9263 | 2.9037 | 3 | 3.0204 | 3.1414 | 3.1661 | 3.0506 | 3.0253 | 2.9026 | 2.8733 | 2.9939 | 3.0198
LMO_C_24_B_3_SOC_5-75_Part_1-1_ID_A170530525010800538.xlsx | LMO | 3 | A170530525010800538 | 24 | 19.5333 | 0.8138875 | 0.5 | 10 | 0.09999167 | 3.1654 | 3.1877 | 3.1921 | 3.1707 | 3.1669 | 3.1448 | 3.1401 | 3.1617 | 3.1661 | 3.2102 | 3.219 | 3.1763 | 3.1677 | 3.1236 | 3.1142 | 3.1575 | 3.1658 | 3.2321 | 3.2449 | 3.1812 | 3.1684 | 3.1019 | 3.0878 | 3.1528 | 3.1656 | 3.2538 | 3.2706 | 3.1858 | 3.1689 | 3.0802 | 3.0611 | 3.1482 | 3.165 | 3.2755 | 3.2964 | 3.1905 | 3.1696 | 3.0583 | 3.0343 | 3.1435 | 3.1649
LMO_C_24_B_3_SOC_5-75_Part_1-1_ID_A170530525010800538.xlsx | LMO | 3 | A170530525010800538 | 24 | 19.5333 | 0.8138875 | 0.5 | 15 | 0.1499875 | 3.3045 | 3.3239 | 3.3276 | 3.3087 | 3.3057 | 3.2862 | 3.2825 | 3.3015 | 3.305 | 3.344 | 3.351 | 3.3132 | 3.3064 | 3.2674 | 3.2599 | 3.298 | 3.3048 | 3.3631 | 3.3736 | 3.3173 | 3.3069 | 3.2483 | 3.2369 | 3.2941 | 3.3045 | 3.3822 | 3.3961 | 3.3213 | 3.3074 | 3.2293 | 3.2139 | 3.2906 | 3.3043 | 3.4012 | 3.4184 | 3.3252 | 3.308 | 3.2105 | 3.1911 | 3.2867 | 3.3039
LMO_C_24_B_3_SOC_5-75_Part_1-1_ID_A170530525010800538.xlsx | LMO | 3 | A170530525010800538 | 24 | 19.5333 | 0.8138875 | 0.5 | 20 | 0.1999958 | 3.4233 | 3.4409 | 3.444 | 3.427 | 3.4244 | 3.407 | 3.4037 | 3.4207 | 3.4237 | 3.4588 | 3.4649 | 3.4309 | 3.4251 | 3.39 | 3.3835 | 3.4177 | 3.4235 | 3.4762 | 3.4853 | 3.4344 | 3.4254 | 3.3729 | 3.3633 | 3.4145 | 3.4233 | 3.4934 | 3.5053 | 3.4377 | 3.4258 | 3.3559 | 3.3427 | 3.4114 | 3.423 | 3.5102 | 3.5253 | 3.4409 | 3.4263 | 3.3387 | 3.322 | 3.4082 | 3.4228
LMO_C_24_B_3_SOC_5-75_Part_1-1_ID_A170530525010800538.xlsx | LMO | 3 | A170530525010800538 | 24 | 19.5333 | 0.8138875 | 0.5 | 25 | 0.2500333 | 3.5246 | 3.5406 | 3.5434 | 3.5278 | 3.5255 | 3.5095 | 3.5067 | 3.5223 | 3.525 | 3.5569 | 3.5624 | 3.5313 | 3.526 | 3.4941 | 3.4885 | 3.5197 | 3.5248 | 3.5727 | 3.5808 | 3.5343 | 3.5264 | 3.4783 | 3.47 | 3.5169 | 3.5246 | 3.5885 | 3.5991 | 3.5371 | 3.5267 | 3.4628 | 3.4514 | 3.5139 | 3.5241 | 3.604 | 3.6171 | 3.5401 | 3.5271 | 3.4472 | 3.4328 | 3.5111 | 3.5239
LMO_C_24_B_3_SOC_5-75_Part_1-1_ID_A170530525010800538.xlsx | LMO | 3 | A170530525010800538 | 24 | 19.5333 | 0.8138875 | 0.5 | 30 | 0.3000333 | 3.6085 | 3.6236 | 3.6261 | 3.6113 | 3.6092 | 3.5941 | 3.5917 | 3.6064 | 3.6087 | 3.6389 | 3.6436 | 3.6143 | 3.6098 | 3.5796 | 3.5748 | 3.604 | 3.6085 | 3.6538 | 3.661 | 3.617 | 3.6101 | 3.565 | 3.5576 | 3.6017 | 3.6084 | 3.6688 | 3.6781 | 3.6196 | 3.6103 | 3.5501 | 3.5402 | 3.5992 | 3.6082 | 3.6835 | 3.6951 | 3.6219 | 3.6106 | 3.5353 | 3.5229 | 3.5968 | 3.608
LMO_C_24_B_3_SOC_5-75_Part_1-1_ID_A170530525010800538.xlsx | LMO | 3 | A170530525010800538 | 24 | 19.5333 | 0.8138875 | 0.5 | 35 | 0.3500583 | 3.6651 | 3.6796 | 3.6819 | 3.6679 | 3.6659 | 3.6517 | 3.6494 | 3.6633 | 3.6656 | 3.694 | 3.6986 | 3.6707 | 3.6665 | 3.638 | 3.6333 | 3.6612 | 3.6654 | 3.7083 | 3.7149 | 3.6733 | 3.6668 | 3.624 | 3.6173 | 3.6589 | 3.6652 | 3.7223 | 3.7311 | 3.6756 | 3.6672 | 3.6101 | 3.6008 | 3.6565 | 3.6649 | 3.7365 | 3.7472 | 3.6779 | 3.6673 | 3.5959 | 3.5845 | 3.6542 | 3.6647
LMO_C_24_B_3_SOC_5-75_Part_1-1_ID_A170530525010800538.xlsx | LMO | 3 | A170530525010800538 | 24 | 19.5333 | 0.8138875 | 0.5 | 40 | 0.400075 | 3.7353 | 3.7488 | 3.7509 | 3.7379 | 3.736 | 3.7227 | 3.7205 | 3.7337 | 3.7356 | 3.7625 | 3.7667 | 3.7406 | 3.7365 | 3.7097 | 3.7053 | 3.7316 | 3.7355 | 3.776 | 3.7822 | 3.7427 | 3.7369 | 3.6965 | 3.6902 | 3.7295 | 3.7355 | 3.7892 | 3.7973 | 3.7451 | 3.7372 | 3.6835 | 3.6747 | 3.7274 | 3.7351 | 3.8025 | 3.8127 | 3.7474 | 3.7374 | 3.67 | 3.6591 | 3.7251 | 3.7351
LMO_C_24_B_3_SOC_5-75_Part_1-1_ID_A170530525010800538.xlsx | LMO | 3 | A170530525010800538 | 24 | 19.5333 | 0.8138875 | 0.5 | 45 | 0.4500875 | 3.8013 | 3.8136 | 3.8157 | 3.8036 | 3.802 | 3.7894 | 3.7874 | 3.7997 | 3.8015 | 3.8266 | 3.8306 | 3.8062 | 3.8024 | 3.7774 | 3.7734 | 3.7978 | 3.8015 | 3.839 | 3.845 | 3.8083 | 3.8027 | 3.7651 | 3.759 | 3.7959 | 3.8013 | 3.8515 | 3.8592 | 3.8104 | 3.8031 | 3.7527 | 3.7446 | 3.7938 | 3.8011 | 3.8638 | 3.8735 | 3.8125 | 3.8032 | 3.7404 | 3.7302 | 3.7916 | 3.8008
LMO_C_24_B_3_SOC_5-75_Part_1-1_ID_A170530525010800538.xlsx | LMO | 3 | A170530525010800538 | 24 | 19.5333 | 0.8138875 | 0.5 | 50 | 0.5000792 | 3.8589 | 3.8712 | 3.8731 | 3.8612 | 3.8596 | 3.8473 | 3.8454 | 3.8573 | 3.8592 | 3.8836 | 3.8875 | 3.8636 | 3.8599 | 3.8355 | 3.8315 | 3.8554 | 3.8591 | 3.8959 | 3.9015 | 3.8657 | 3.8603 | 3.8234 | 3.8176 | 3.8536 | 3.8589 | 3.9079 | 3.9154 | 3.8677 | 3.8605 | 3.8115 | 3.8038 | 3.8515 | 3.8587 | 3.9202 | 3.9293 | 3.8698 | 3.8608 | 3.7994 | 3.7899 | 3.8496 | 3.8585
LMO_C_24_B_3_SOC_5-75_Part_1-1_ID_A170530525010800538.xlsx | LMO | 3 | A170530525010800538 | 24 | 19.5333 | 0.8138875 | 0.5 | 55 | 0.5501042 | 3.9047 | 3.917 | 3.9189 | 3.9072 | 3.9054 | 3.8933 | 3.8914 | 3.9033 | 3.9051 | 3.9293 | 3.9331 | 3.9094 | 3.9058 | 3.8815 | 3.8777 | 3.9014 | 3.9049 | 3.9414 | 3.947 | 3.9117 | 3.9061 | 3.8696 | 3.8638 | 3.8993 | 3.9047 | 3.9532 | 3.9609 | 3.9135 | 3.9063 | 3.8578 | 3.8499 | 3.8975 | 3.9045 | 3.9653 | 3.9753 | 3.9156 | 3.9066 | 3.8454 | 3.8355 | 3.8956 | 3.9045
LMO_C_24_B_3_SOC_5-75_Part_1-1_ID_A170530525010800538.xlsx | LMO | 3 | A170530525010800538 | 24 | 19.5333 | 0.8138875 | 0.5 | 60 | 0.6001 | 3.9502 | 3.9635 | 3.9656 | 3.9528 | 3.9509 | 3.9379 | 3.9356 | 3.9484 | 3.9505 | 3.9769 | 3.9811 | 3.9554 | 3.9514 | 3.9251 | 3.9209 | 3.9465 | 3.9504 | 3.99 | 3.9962 | 3.9579 | 3.9518 | 3.9123 | 3.9059 | 3.9444 | 3.9502 | 4.0029 | 4.0113 | 3.96 | 3.9519 | 3.8993 | 3.8908 | 3.9423 | 3.95 | 4.0159 | 4.0264 | 3.9623 | 3.9523 | 3.8863 | 3.8757 | 3.9402 | 3.9498
LMO_C_24_B_3_SOC_5-75_Part_1-1_ID_A170530525010800538.xlsx | LMO | 3 | A170530525010800538 | 24 | 19.5333 | 0.8138875 | 0.5 | 65 | 0.6501125 | 4.0019 | 4.0152 | 4.0176 | 4.0047 | 4.0026 | 3.9893 | 3.987 | 4 | 4.0022 | 4.0288 | 4.0334 | 4.0075 | 4.003 | 3.9765 | 3.9718 | 3.9979 | 4.002 | 4.0419 | 4.0486 | 4.01 | 4.0034 | 3.9635 | 3.9567 | 3.9955 | 4.0019 | 4.0552 | 4.064 | 4.0123 | 4.0035 | 3.9504 | 3.9412 | 3.9932 | 4.0016 | 4.0682 | 4.0792 | 4.0149 | 4.0039 | 3.9372 | 3.9261 | 3.9911 | 4.0015
LMO_C_24_B_3_SOC_5-75_Part_1-1_ID_A170530525010800538.xlsx | LMO | 3 | A170530525010800538 | 24 | 19.5333 | 0.8138875 | 0.5 | 70 | 0.7001417 | 4.0664 | 4.0796 | 4.082 | 4.0692 | 4.0672 | 4.0538 | 4.0514 | 4.0643 | 4.0664 | 4.0934 | 4.098 | 4.0721 | 4.0675 | 4.0409 | 4.0363 | 4.062 | 4.0664 | 4.1066 | 4.1136 | 4.0748 | 4.0679 | 4.0281 | 4.0208 | 4.0598 | 4.0664 | 4.1199 | 4.1291 | 4.0774 | 4.0683 | 4.0151 | 4.0054 | 4.0574 | 4.0662 | 4.1329 | 4.1445 | 4.0799 | 4.0686 | 4.0019 | 3.9902 | 4.0549 | 4.066
LMO_C_24_B_3_SOC_5-75_Part_1-1_ID_A170530525010800538.xlsx | LMO | 3 | A170530525010800538 | 24 | 19.5333 | 0.8138875 | 0.5 | 75 | 0.7500417 | 4.1279 | 4.141 | 4.1435 | 4.1307 | 4.1287 | 4.1156 | 4.1132 | 4.1259 | 4.1283 | 4.1548 | 4.1595 | 4.1339 | 4.1293 | 4.1026 | 4.098 | 4.1238 | 4.1283 | 4.1682 | 4.175 | 4.1364 | 4.1297 | 4.0899 | 4.0827 | 4.1216 | 4.1283 | 4.1813 | 4.1904 | 4.1388 | 4.13 | 4.0769 | 4.0673 | 4.1189 | 4.128 | 4.1943 | 4.2 | 4.1364 | 4.1291 | 4.0627 | 4.051 | 4.1156 | 4.1269
LMO_C_24_B_3_SOC_52.0704_Part_1-1_ID_A170530525010800538.xlsx | LMO | 3 | A170530525010800538 | 24 | 19.3839 | 0.8076625 | 0.5 | 52.0704 | 0.5207375 | 3.8812 | 3.8943 | 3.8965 | 3.8838 | 3.8819 | 3.8689 | 3.8668 | 3.8794 | 3.8815 | 3.9077 | 3.9117 | 3.8863 | 3.8824 | 3.8563 | 3.8522 | 3.8775 | 3.8814 | 3.9205 | 3.9267 | 3.8886 | 3.8826 | 3.8434 | 3.8371 | 3.8754 | 3.8812 | 3.9335 | 3.9416 | 3.8908 | 3.8828 | 3.8306 | 3.8222 | 3.8733 | 3.881 | 3.9463 | 3.9565 | 3.8931 | 3.8831 | 3.8178 | 3.8073 | 3.8712 | 3.8808
LMO_C_24_B_40_SOC_46.8445_Part_1-1_ID_A170531525010801026.xlsx | LMO | 40 | A170531525010801026 | 24 | 18.9231 | 0.7884625 | 0.5 | 46.8445 | 0.4684542 | 3.8475 | 3.8617 | 3.8638 | 3.8501 | 3.8482 | 3.8343 | 3.832 | 3.8459 | 3.8478 | 3.8761 | 3.8801 | 3.8526 | 3.8487 | 3.8204 | 3.8162 | 3.8438 | 3.8477 | 3.8901 | 3.8961 | 3.8547 | 3.8489 | 3.8066 | 3.8001 | 3.8417 | 3.8475 | 3.904 | 3.9121 | 3.857 | 3.8492 | 3.7923 | 3.7839 | 3.8396 | 3.8473 | 3.9181 | 3.9282 | 3.8592 | 3.8494 | 3.7781 | 3.7676 | 3.8375 | 3.8471
LMO_C_24_B_40_SOC_5-75_Part_1-1_ID_A170531525010801026.xlsx | LMO | 40 | A170531525010801026 | 24 | 19.0723 | 0.7946792 | 0.5 | 5 | 0.04997083 | 3.045 | 3.0743 | 3.0813 | 3.0529 | 3.0469 | 3.0176 | 3.0102 | 3.0392 | 3.0459 | 3.1044 | 3.1175 | 3.0608 | 3.0478 | 2.9888 | 2.9744 | 3.0323 | 3.0457 | 3.1335 | 3.1524 | 3.0684 | 3.0487 | 2.9602 | 2.9379 | 3.0255 | 3.0453 | 3.1621 | 3.1865 | 3.0761 | 3.0494 | 2.9316 | 2.9014 | 3.0176 | 3.0452 | 3.19 | 3.22 | 3.0834 | 3.0501 | 2.903 | 2.8649 | 3.0099 | 3.0448
LMO_C_24_B_40_SOC_5-75_Part_1-1_ID_A170531525010801026.xlsx | LMO | 40 | A170531525010801026 | 24 | 19.0723 | 0.7946792 | 0.5 | 10 | 0.09993333 | 3.1949 | 3.2214 | 3.2269 | 3.2014 | 3.1965 | 3.1703 | 3.1644 | 3.1902 | 3.1956 | 3.2483 | 3.259 | 3.2079 | 3.1974 | 3.1445 | 3.1328 | 3.1849 | 3.1953 | 3.2744 | 3.2899 | 3.2136 | 3.1979 | 3.1189 | 3.101 | 3.1791 | 3.1951 | 3.2999 | 3.3201 | 3.2197 | 3.1986 | 3.0929 | 3.0689 | 3.1737 | 3.1949 | 3.3255 | 3.3498 | 3.2256 | 3.1991 | 3.0673 | 3.0369 | 3.1669 | 3.1944
LMO_C_24_B_40_SOC_5-75_Part_1-1_ID_A170531525010801026.xlsx | LMO | 40 | A170531525010801026 | 24 | 19.0723 | 0.7946792 | 0.5 | 15 | 0.1499167 | 3.3331 | 3.3561 | 3.3605 | 3.338 | 3.3343 | 3.3115 | 3.3069 | 3.3294 | 3.3336 | 3.3796 | 3.3879 | 3.3433 | 3.335 | 3.2894 | 3.2801 | 3.3254 | 3.3334 | 3.4024 | 3.4147 | 3.3482 | 3.3357 | 3.2667 | 3.2528 | 3.3208 | 3.3331 | 3.4249 | 3.4409 | 3.3524 | 3.3361 | 3.2437 | 3.2254 | 3.3162 | 3.3327 | 3.4472 | 3.4667 | 3.3573 | 3.3366 | 3.2214 | 3.1981 | 3.3117 | 3.3324
LMO_C_24_B_40_SOC_5-75_Part_1-1_ID_A170531525010801026.xlsx | LMO | 40 | A170531525010801026 | 24 | 19.0723 | 0.7946792 | 0.5 | 20 | 0.1999 | 3.4497 | 3.4702 | 3.4739 | 3.4537 | 3.4507 | 3.4302 | 3.4263 | 3.4467 | 3.45 | 3.4913 | 3.4983 | 3.4584 | 3.4514 | 3.4102 | 3.4026 | 3.4432 | 3.45 | 3.5116 | 3.522 | 3.4621 | 3.4518 | 3.39 | 3.3787 | 3.4393 | 3.4495 | 3.5315 | 3.5453 | 3.4658 | 3.4521 | 3.3696 | 3.3545 | 3.4356 | 3.4493 | 3.5518 | 3.5685 | 3.4695 | 3.4526 | 3.3496 | 3.3303 | 3.4317 | 3.4489
LMO_C_24_B_40_SOC_5-75_Part_1-1_ID_A170531525010801026.xlsx | LMO | 40 | A170531525010801026 | 24 | 19.0723 | 0.7946792 | 0.5 | 25 | 0.2498625 | 3.5487 | 3.5673 | 3.5704 | 3.5522 | 3.5494 | 3.5309 | 3.5278 | 3.546 | 3.549 | 3.5864 | 3.5924 | 3.5559 | 3.5501 | 3.5127 | 3.5064 | 3.5431 | 3.5488 | 3.6048 | 3.6135 | 3.5592 | 3.5506 | 3.4944 | 3.4848 | 3.5399 | 3.5485 | 3.6229 | 3.6347 | 3.5625 | 3.5508 | 3.4762 | 3.4632 | 3.5367 | 3.5483 | 3.6412 | 3.6559 | 3.5657 | 3.5513 | 3.4579 | 3.4414 | 3.5334 | 3.548
LMO_C_24_B_40_SOC_5-75_Part_1-1_ID_A170531525010801026.xlsx | LMO | 40 | A170531525010801026 | 24 | 19.0723 | 0.7946792 | 0.5 | 30 | 0.299825 | 3.6256 | 3.6429 | 3.6458 | 3.6287 | 3.6263 | 3.6091 | 3.6063 | 3.6233 | 3.6259 | 3.6607 | 3.6661 | 3.6321 | 3.6268 | 3.5922 | 3.5866 | 3.6205 | 3.6257 | 3.6779 | 3.6858 | 3.635 | 3.6271 | 3.575 | 3.5666 | 3.618 | 3.6256 | 3.6951 | 3.7054 | 3.638 | 3.6275 | 3.558 | 3.5464 | 3.6152 | 3.6254 | 3.7123 | 3.7251 | 3.6407 | 3.6278 | 3.5409 | 3.5269 | 3.6124 | 3.625
LMO_C_24_B_40_SOC_5-75_Part_1-1_ID_A170531525010801026.xlsx | LMO | 40 | A170531525010801026 | 24 | 19.0723 | 0.7946792 | 0.5 | 35 | 0.3498125 | 3.6856 | 3.7021 | 3.7046 | 3.6886 | 3.6865 | 3.6703 | 3.6677 | 3.6837 | 3.6861 | 3.7186 | 3.7235 | 3.6919 | 3.687 | 3.6545 | 3.6493 | 3.6812 | 3.686 | 3.7346 | 3.7421 | 3.6946 | 3.6874 | 3.6384 | 3.6307 | 3.6786 | 3.6858 | 3.7509 | 3.7606 | 3.6972 | 3.6877 | 3.6222 | 3.6119 | 3.6763 | 3.6856 | 3.7671 | 3.779 | 3.6998 | 3.6881 | 3.6064 | 3.5936 | 3.6735 | 3.6854
LMO_C_24_B_40_SOC_5-75_Part_1-1_ID_A170531525010801026.xlsx | LMO | 40 | A170531525010801026 | 24 | 19.0723 | 0.7946792 | 0.5 | 40 | 0.3997667 | 3.7562 | 3.7718 | 3.7741 | 3.759 | 3.7571 | 3.7418 | 3.7393 | 3.7544 | 3.7565 | 3.7874 | 3.7918 | 3.7618 | 3.7574 | 3.7267 | 3.7218 | 3.7523 | 3.7565 | 3.8027 | 3.8094 | 3.7644 | 3.7578 | 3.7116 | 3.7046 | 3.7497 | 3.7562 | 3.8178 | 3.8269 | 3.7669 | 3.7581 | 3.6967 | 3.6868 | 3.7474 | 3.7562 | 3.8329 | 3.8438 | 3.7693 | 3.7585 | 3.6814 | 3.6695 | 3.7451 | 3.756
LMO_C_24_B_40_SOC_5-75_Part_1-1_ID_A170531525010801026.xlsx | LMO | 40 | A170531525010801026 | 24 | 19.0723 | 0.7946792 | 0.5 | 45 | 0.4497375 | 3.8213 | 3.8361 | 3.8383 | 3.8239 | 3.822 | 3.8073 | 3.8052 | 3.8196 | 3.8217 | 3.851 | 3.8554 | 3.8266 | 3.8225 | 3.7931 | 3.7885 | 3.8176 | 3.8215 | 3.8657 | 3.8722 | 3.829 | 3.8229 | 3.7785 | 3.7718 | 3.8153 | 3.8213 | 3.8801 | 3.8884 | 3.8313 | 3.8231 | 3.7641 | 3.7553 | 3.8129 | 3.8211 | 3.8942 | 3.9047 | 3.8336 | 3.8232 | 3.75 | 3.7386 | 3.8108 | 3.8208
LMO_C_24_B_40_SOC_5-75_Part_1-1_ID_A170531525010801026.xlsx | LMO | 40 | A170531525010801026 | 24 | 19.0723 | 0.7946792 | 0.5 | 50 | 0.4997417 | 3.8752 | 3.8894 | 3.8915 | 3.8778 | 3.8759 | 3.862 | 3.8598 | 3.8736 | 3.8756 | 3.9038 | 3.9079 | 3.8805 | 3.8764 | 3.8482 | 3.8438 | 3.8717 | 3.8756 | 3.9177 | 3.9238 | 3.8828 | 3.8768 | 3.8345 | 3.828 | 3.8694 | 3.8754 | 3.9316 | 3.9398 | 3.8849 | 3.877 | 3.8206 | 3.8115 | 3.8673 | 3.8752 | 3.9458 | 3.9565 | 3.8872 | 3.8773 | 3.806 | 3.7952 | 3.8654 | 3.875
LMO_C_24_B_40_SOC_5-75_Part_1-1_ID_A170531525010801026.xlsx | LMO | 40 | A170531525010801026 | 24 | 19.0723 | 0.7946792 | 0.5 | 55 | 0.5497375 | 3.9212 | 3.9354 | 3.9375 | 3.9237 | 3.9219 | 3.9079 | 3.9058 | 3.9195 | 3.9216 | 3.9495 | 3.9537 | 3.9263 | 3.9223 | 3.8943 | 3.8901 | 3.9173 | 3.9214 | 3.9633 | 3.9693 | 3.9288 | 3.9226 | 3.881 | 3.8743 | 3.9154 | 3.9212 | 3.9774 | 3.9853 | 3.9309 | 3.9228 | 3.8668 | 3.8578 | 3.9133 | 3.921 | 3.9916 | 4.0016 | 3.9331 | 3.9231 | 3.8527 | 3.8417 | 3.911 | 3.9209
LMO_C_24_B_40_SOC_5-75_Part_1-1_ID_A170531525010801026.xlsx | LMO | 40 | A170531525010801026 | 24 | 19.0723 | 0.7946792 | 0.5 | 60 | 0.599725 | 3.9667 | 3.9816 | 3.9839 | 3.9695 | 3.9674 | 3.9526 | 3.9502 | 3.9647 | 3.967 | 3.9969 | 4.0012 | 3.9723 | 3.9679 | 3.9381 | 3.9333 | 3.9625 | 3.9669 | 4.0117 | 4.0184 | 3.9749 | 3.9683 | 3.9235 | 3.9165 | 3.9604 | 3.9667 | 4.0264 | 4.0353 | 3.9774 | 3.9686 | 3.9089 | 3.8993 | 3.9581 | 3.9665 | 4.0411 | 4.0522 | 3.9798 | 3.969 | 3.8942 | 3.8824 | 3.9556 | 3.9663
LMO_C_24_B_40_SOC_5-75_Part_1-1_ID_A170531525010801026.xlsx | LMO | 40 | A170531525010801026 | 24 | 19.0723 | 0.7946792 | 0.5 | 65 | 0.6497 | 4.0208 | 4.0359 | 4.0385 | 4.0237 | 4.0214 | 4.0064 | 4.0039 | 4.0187 | 4.0212 | 4.0517 | 4.0564 | 4.0268 | 4.022 | 3.9916 | 3.9865 | 4.0163 | 4.0211 | 4.0668 | 4.0739 | 4.0293 | 4.0223 | 3.9765 | 3.969 | 4.0138 | 4.0208 | 4.0819 | 4.0914 | 4.032 | 4.0226 | 3.9614 | 3.9521 | 4.0113 | 4.0205 | 4.0963 | 4.1083 | 4.0345 | 4.0229 | 3.947 | 3.9347 | 4.0089 | 4.0202
LMO_C_24_B_40_SOC_5-75_Part_1-1_ID_A170531525010801026.xlsx | LMO | 40 | A170531525010801026 | 24 | 19.0723 | 0.7946792 | 0.5 | 70 | 0.6996583 | 4.089 | 4.104 | 4.1064 | 4.092 | 4.0897 | 4.0749 | 4.0721 | 4.0869 | 4.0893 | 4.1194 | 4.1243 | 4.095 | 4.0903 | 4.0602 | 4.0549 | 4.0843 | 4.0892 | 4.1343 | 4.1416 | 4.0977 | 4.0906 | 4.0454 | 4.0377 | 4.0819 | 4.089 | 4.1491 | 4.1589 | 4.1003 | 4.0908 | 4.0306 | 4.0202 | 4.0794 | 4.0889 | 4.164 | 4.1761 | 4.1031 | 4.0913 | 4.0159 | 4.0029 | 4.0767 | 4.0885
LMO_C_24_B_40_SOC_5-75_Part_1-1_ID_A170531525010801026.xlsx | LMO | 40 | A170531525010801026 | 24 | 19.0723 | 0.7946792 | 0.5 | 75 | 0.7361542 | 4.1318 | 4.1468 | 4.1496 | 4.1346 | 4.1327 | 4.1178 | 4.1152 | 4.1298 | 4.1325 | 4.1627 | 4.1676 | 4.1382 | 4.1336 | 4.1033 | 4.098 | 4.1276 | 4.1325 | 4.1778 | 4.1852 | 4.1412 | 4.1339 | 4.0885 | 4.0808 | 4.1251 | 4.1323 | 4.1926 | 4.1999 | 4.142 | 4.1336 | 4.0732 | 4.0629 | 4.1222 | 4.1318 | 4.2072 | 4.2072 | 4.1391 | 4.1327 | 4.0571 | 4.0441 | 4.1181 | 4.1307
LMO_C_24_B_41_SOC_5-75_Part_1-1_ID_A170531525010800996.xlsx | LMO | 41 | A170531525010800996 | 24 | 19.155 | 0.798125 | 0.5 | 5 | 0.04999583 | 3.0446 | 3.0732 | 3.0801 | 3.0525 | 3.0466 | 3.0181 | 3.0109 | 3.0388 | 3.0457 | 3.1024 | 3.1154 | 3.0606 | 3.0476 | 2.9904 | 2.976 | 3.0323 | 3.0455 | 3.1307 | 3.1493 | 3.068 | 3.0485 | 2.9626 | 2.9407 | 3.0251 | 3.0452 | 3.1584 | 3.1826 | 3.0752 | 3.0492 | 2.9349 | 2.9047 | 3.0174 | 3.0448 | 3.1858 | 3.2151 | 3.0831 | 3.0499 | 2.9072 | 2.8696 | 3.0102 | 3.0446
LMO_C_24_B_41_SOC_5-75_Part_1-1_ID_A170531525010800996.xlsx | LMO | 41 | A170531525010800996 | 24 | 19.155 | 0.798125 | 0.5 | 10 | 0.1000333 | 3.1947 | 3.2204 | 3.2258 | 3.2011 | 3.1961 | 3.1705 | 3.1647 | 3.19 | 3.1953 | 3.2467 | 3.2572 | 3.2077 | 3.197 | 3.1456 | 3.134 | 3.1847 | 3.1951 | 3.2719 | 3.2874 | 3.2134 | 3.1977 | 3.1206 | 3.1029 | 3.1789 | 3.1949 | 3.2969 | 3.3169 | 3.2193 | 3.1984 | 3.0955 | 3.0717 | 3.1728 | 3.1944 | 3.3215 | 3.3457 | 3.2251 | 3.1988 | 3.0708 | 3.0406 | 3.1671 | 3.194
LMO_C_24_B_41_SOC_5-75_Part_1-1_ID_A170531525010800996.xlsx | LMO | 41 | A170531525010800996 | 24 | 19.155 | 0.798125 | 0.5 | 15 | 0.1500875 | 3.3327 | 3.3552 | 3.3594 | 3.3376 | 3.334 | 3.3118 | 3.3071 | 3.3289 | 3.3331 | 3.378 | 3.3863 | 3.3429 | 3.3347 | 3.2899 | 3.2808 | 3.325 | 3.3329 | 3.4001 | 3.4124 | 3.3475 | 3.3352 | 3.2677 | 3.2541 | 3.3204 | 3.3327 | 3.4223 | 3.4382 | 3.3522 | 3.3357 | 3.246 | 3.2274 | 3.3159 | 3.3324 | 3.4442 | 3.4642 | 3.3566 | 3.3361 | 3.2235 | 3.2002 | 3.3113 | 3.332
LMO_C_24_B_41_SOC_5-75_Part_1-1_ID_A170531525010800996.xlsx | LMO | 41 | A170531525010800996 | 24 | 19.155 | 0.798125 | 0.5 | 20 | 0.2001333 | 3.4486 | 3.4686 | 3.4723 | 3.4528 | 3.4497 | 3.4298 | 3.4261 | 3.4456 | 3.4491 | 3.489 | 3.496 | 3.4572 | 3.4504 | 3.4105 | 3.4031 | 3.4423 | 3.4489 | 3.5088 | 3.5192 | 3.4612 | 3.4509 | 3.3908 | 3.3796 | 3.4386 | 3.4488 | 3.5285 | 3.542 | 3.4649 | 3.4514 | 3.3714 | 3.3563 | 3.4349 | 3.4484 | 3.5478 | 3.5643 | 3.4686 | 3.4518 | 3.3517 | 3.3327 | 3.431 | 3.4481
LMO_C_24_B_41_SOC_5-75_Part_1-1_ID_A170531525010800996.xlsx | LMO | 41 | A170531525010800996 | 24 | 19.155 | 0.798125 | 0.5 | 25 | 0.2501917 | 3.5474 | 3.5657 | 3.5689 | 3.5511 | 3.5483 | 3.5304 | 3.5271 | 3.545 | 3.5478 | 3.5843 | 3.5903 | 3.5548 | 3.549 | 3.5127 | 3.5062 | 3.5418 | 3.5478 | 3.6022 | 3.6112 | 3.5583 | 3.5494 | 3.4948 | 3.4848 | 3.5388 | 3.5474 | 3.6205 | 3.6319 | 3.5615 | 3.5499 | 3.4769 | 3.4637 | 3.5357 | 3.5473 | 3.6382 | 3.6522 | 3.5646 | 3.5501 | 3.4591 | 3.443 | 3.5323 | 3.5469
LMO_C_24_B_41_SOC_5-75_Part_1-1_ID_A170531525010800996.xlsx | LMO | 41 | A170531525010800996 | 24 | 19.155 | 0.798125 | 0.5 | 30 | 0.3002042 | 3.624 | 3.6408 | 3.6435 | 3.627 | 3.6247 | 3.6078 | 3.605 | 3.6215 | 3.6243 | 3.658 | 3.6633 | 3.6305 | 3.6252 | 3.5913 | 3.5857 | 3.6191 | 3.624 | 3.6749 | 3.6828 | 3.6333 | 3.6256 | 3.5748 | 3.5666 | 3.6163 | 3.6238 | 3.6914 | 3.7016 | 3.6361 | 3.6259 | 3.5585 | 3.5473 | 3.6135 | 3.6236 | 3.7074 | 3.7204 | 3.6389 | 3.6261 | 3.542 | 3.5278 | 3.6106 | 3.6235
LMO_C_24_B_41_SOC_5-75_Part_1-1_ID_A170531525010800996.xlsx | LMO | 41 | A170531525010800996 | 24 | 19.155 | 0.798125 | 0.5 | 35 | 0.3502375 | 3.6842 | 3.7 | 3.7026 | 3.6872 | 3.6851 | 3.6693 | 3.6666 | 3.6821 | 3.6846 | 3.7162 | 3.7211 | 3.6902 | 3.6854 | 3.654 | 3.6486 | 3.6798 | 3.6844 | 3.7316 | 3.739 | 3.693 | 3.6858 | 3.6384 | 3.6305 | 3.6772 | 3.6842 | 3.7472 | 3.7567 | 3.6956 | 3.6861 | 3.6229 | 3.6126 | 3.6747 | 3.684 | 3.7625 | 3.7746 | 3.6982 | 3.6865 | 3.6075 | 3.5945 | 3.6721 | 3.6837
LMO_C_24_B_41_SOC_5-75_Part_1-1_ID_A170531525010800996.xlsx | LMO | 41 | A170531525010800996 | 24 | 19.155 | 0.798125 | 0.5 | 40 | 0.4002792 | 3.7541 | 3.769 | 3.7713 | 3.7569 | 3.755 | 3.7402 | 3.7377 | 3.7523 | 3.7544 | 3.7841 | 3.7887 | 3.7599 | 3.7553 | 3.7258 | 3.7211 | 3.75 | 3.7544 | 3.7988 | 3.8057 | 3.7623 | 3.7557 | 3.7111 | 3.704 | 3.7476 | 3.7541 | 3.8134 | 3.8224 | 3.7646 | 3.756 | 3.6967 | 3.6872 | 3.7453 | 3.7539 | 3.828 | 3.839 | 3.7671 | 3.7562 | 3.6821 | 3.6702 | 3.7427 | 3.7537
LMO_C_24_B_41_SOC_5-75_Part_1-1_ID_A170531525010800996.xlsx | LMO | 41 | A170531525010800996 | 24 | 19.155 | 0.798125 | 0.5 | 45 | 0.4503167 | 3.819 | 3.8338 | 3.8361 | 3.8215 | 3.8197 | 3.805 | 3.8027 | 3.8173 | 3.8194 | 3.8489 | 3.8531 | 3.8243 | 3.8203 | 3.7906 | 3.7862 | 3.8152 | 3.8192 | 3.8636 | 3.8699 | 3.8268 | 3.8206 | 3.7762 | 3.7695 | 3.8131 | 3.819 | 3.8784 | 3.8864 | 3.8292 | 3.8208 | 3.7618 | 3.7527 | 3.8108 | 3.8189 | 3.8928 | 3.9031 | 3.8313 | 3.8211 | 3.7469 | 3.7358 | 3.8087 | 3.8187
LMO_C_24_B_41_SOC_5-75_Part_1-1_ID_A170531525010800996.xlsx | LMO | 41 | A170531525010800996 | 24 | 19.155 | 0.798125 | 0.5 | 50 | 0.50035 | 3.8729 | 3.8868 | 3.8891 | 3.8754 | 3.8736 | 3.8596 | 3.8575 | 3.8712 | 3.8731 | 3.901 | 3.9052 | 3.878 | 3.874 | 3.8461 | 3.8417 | 3.8691 | 3.8731 | 3.9151 | 3.9212 | 3.8803 | 3.8743 | 3.8322 | 3.8259 | 3.8671 | 3.8729 | 3.9289 | 3.9368 | 3.8826 | 3.8745 | 3.8187 | 3.8104 | 3.865 | 3.8726 | 3.9423 | 3.9519 | 3.8849 | 3.875 | 3.8055 | 3.7948 | 3.8629 | 3.8726
LMO_C_24_B_41_SOC_5-75_Part_1-1_ID_A170531525010800996.xlsx | LMO | 41 | A170531525010800996 | 24 | 19.155 | 0.798125 | 0.5 | 55 | 0.5503625 | 3.9186 | 3.9328 | 3.9349 | 3.9212 | 3.9193 | 3.9052 | 3.9031 | 3.9168 | 3.9189 | 3.9472 | 3.9514 | 3.9237 | 3.9196 | 3.8914 | 3.8872 | 3.9149 | 3.9188 | 3.9614 | 3.9674 | 3.926 | 3.92 | 3.8775 | 3.871 | 3.9128 | 3.9186 | 3.9756 | 3.9837 | 3.9282 | 3.9203 | 3.8633 | 3.8547 | 3.9107 | 3.9184 | 3.9897 | 3.9997 | 3.9303 | 3.9205 | 3.8492 | 3.8387 | 3.9086 | 3.9182
LMO_C_24_B_41_SOC_5-75_Part_1-1_ID_A170531525010800996.xlsx | LMO | 41 | A170531525010800996 | 24 | 19.155 | 0.798125 | 0.5 | 60 | 0.600375 | 3.9642 | 3.979 | 3.9814 | 3.967 | 3.9649 | 3.9504 | 3.9479 | 3.9625 | 3.9646 | 3.9941 | 3.9986 | 3.9697 | 3.9655 | 3.9358 | 3.9314 | 3.9602 | 3.9644 | 4.0088 | 4.0153 | 3.9721 | 3.9658 | 3.9216 | 3.9147 | 3.9579 | 3.9642 | 4.0236 | 4.0321 | 3.9746 | 3.9662 | 3.9072 | 3.8982 | 3.9558 | 3.9642 | 4.038 | 4.0492 | 3.977 | 3.9663 | 3.8921 | 3.881 | 3.9535 | 3.9639
LMO_C_24_B_41_SOC_5-75_Part_1-1_ID_A170531525010800996.xlsx | LMO | 41 | A170531525010800996 | 24 | 19.155 | 0.798125 | 0.5 | 65 | 0.650425 | 4.0174 | 4.0321 | 4.0345 | 4.0204 | 4.0183 | 4.0035 | 4.0012 | 4.0155 | 4.0178 | 4.0472 | 4.0518 | 4.0233 | 4.0187 | 3.9893 | 3.9846 | 4.0132 | 4.0176 | 4.0618 | 4.0687 | 4.026 | 4.0191 | 3.9751 | 3.9677 | 4.0109 | 4.0176 | 4.0763 | 4.0854 | 4.0286 | 4.0194 | 3.9607 | 3.9507 | 4.0085 | 4.0173 | 4.0906 | 4.1022 | 4.031 | 4.0198 | 3.9463 | 3.934 | 4.0061 | 4.0171
LMO_C_24_B_41_SOC_5-75_Part_1-1_ID_A170531525010800996.xlsx | LMO | 41 | A170531525010800996 | 24 | 19.155 | 0.798125 | 0.5 | 70 | 0.7004292 | 4.0851 | 4.1002 | 4.1026 | 4.0881 | 4.0861 | 4.0711 | 4.0686 | 4.0831 | 4.0857 | 4.1156 | 4.1205 | 4.0913 | 4.0865 | 4.0566 | 4.0514 | 4.0808 | 4.0854 | 4.1304 | 4.1377 | 4.094 | 4.0869 | 4.0416 | 4.0342 | 4.0784 | 4.0852 | 4.1455 | 4.1547 | 4.0967 | 4.0872 | 4.0271 | 4.0167 | 4.0756 | 4.0851 | 4.1602 | 4.1714 | 4.0991 | 4.0875 | 4.0123 | 3.9993 | 4.0732 | 4.0848
LMO_C_24_B_41_SOC_5-75_Part_1-1_ID_A170531525010800996.xlsx | LMO | 41 | A170531525010800996 | 24 | 19.155 | 0.798125 | 0.5 | 75 | 0.7414667 | 4.1325 | 4.1475 | 4.15 | 4.1357 | 4.1336 | 4.1188 | 4.1163 | 4.1308 | 4.1333 | 4.163 | 4.1679 | 4.1391 | 4.1343 | 4.1047 | 4.0996 | 4.1287 | 4.1333 | 4.1777 | 4.1851 | 4.1419 | 4.1346 | 4.09 | 4.0826 | 4.1262 | 4.1332 | 4.1928 | 4.2 | 4.1426 | 4.1346 | 4.0749 | 4.0647 | 4.1234 | 4.1327 | 4.2076 | 4.2076 | 4.1399 | 4.1336 | 4.0587 | 4.0461 | 4.1196 | 4.1318
LMO_C_24_B_41_SOC_50.1764_Part_1-1_ID_A170531525010800996.xlsx | LMO | 41 | A170531525010800996 | 24 | 19.0283 | 0.7928458 | 0.5 | 50.1764 | 0.5018042 | 3.8766 | 3.8908 | 3.8928 | 3.8791 | 3.8775 | 3.8633 | 3.8612 | 3.875 | 3.877 | 3.9052 | 3.9091 | 3.8817 | 3.8777 | 3.8498 | 3.8455 | 3.8731 | 3.877 | 3.9193 | 3.9251 | 3.8838 | 3.878 | 3.8357 | 3.8296 | 3.871 | 3.8768 | 3.9331 | 3.9409 | 3.8859 | 3.8782 | 3.8218 | 3.8134 | 3.8689 | 3.8764 | 3.947 | 3.956 | 3.8882 | 3.8785 | 3.8087 | 3.798 | 3.8671 | 3.8763
LMO_C_24_B_42_SOC_21.1016_Part_1-1_ID_A170526511010800410.xlsx | LMO | 42 | A170526511010800410 | 24 | 19.3625 | 0.8067708 | 0.5 | 21.1016 | 0.2110167 | 3.456 | 3.4751 | 3.4784 | 3.4598 | 3.457 | 3.4381 | 3.4347 | 3.4533 | 3.4565 | 3.4946 | 3.5009 | 3.4639 | 3.4577 | 3.4195 | 3.4126 | 3.4504 | 3.4563 | 3.5137 | 3.5229 | 3.4672 | 3.4581 | 3.4005 | 3.3901 | 3.447 | 3.456 | 3.5325 | 3.5445 | 3.4705 | 3.4584 | 3.3817 | 3.3677 | 3.4435 | 3.4558 | 3.5511 | 3.5659 | 3.4741 | 3.4588 | 3.3629 | 3.345 | 3.44 | 3.4556
LMO_C_24_B_42_SOC_5-75_Part_1-1_ID_A170526511010800410.xlsx | LMO | 42 | A170526511010800410 | 24 | 19.5278 | 0.8136583 | 0.5 | 5 | 0.0499875 | 3.0438 | 3.0741 | 3.082 | 3.0527 | 3.0457 | 3.0153 | 3.0069 | 3.0369 | 3.0448 | 3.1056 | 3.1203 | 3.0618 | 3.0467 | 2.9855 | 2.9688 | 3.029 | 3.0446 | 3.1356 | 3.1568 | 3.0703 | 3.0476 | 2.9558 | 2.9302 | 3.0206 | 3.0442 | 3.165 | 3.1923 | 3.0787 | 3.0482 | 2.9263 | 2.8914 | 3.0114 | 3.0439 | 3.1939 | 3.2267 | 3.0876 | 3.049 | 2.8972 | 2.8525 | 3.0023 | 3.0436
LMO_C_24_B_42_SOC_5-75_Part_1-1_ID_A170526511010800410.xlsx | LMO | 42 | A170526511010800410 | 24 | 19.5278 | 0.8136583 | 0.5 | 10 | 0.099975 | 3.187 | 3.2144 | 3.2207 | 3.194 | 3.1886 | 3.1614 | 3.1549 | 3.1817 | 3.1879 | 3.2425 | 3.2541 | 3.2012 | 3.1894 | 3.1347 | 3.1217 | 3.1756 | 3.1875 | 3.2692 | 3.2862 | 3.2079 | 3.1902 | 3.1078 | 3.088 | 3.1692 | 3.1871 | 3.2959 | 3.3176 | 3.2144 | 3.1907 | 3.0811 | 3.0541 | 3.1623 | 3.1868 | 3.322 | 3.3482 | 3.2209 | 3.1911 | 3.0548 | 3.0204 | 3.1554 | 3.1865
LMO_C_24_B_42_SOC_5-75_Part_1-1_ID_A170526511010800410.xlsx | LMO | 42 | A170526511010800410 | 24 | 19.5278 | 0.8136583 | 0.5 | 15 | 0.1499417 | 3.3201 | 3.344 | 3.3487 | 3.3255 | 3.3213 | 3.2976 | 3.2927 | 3.3162 | 3.3208 | 3.3684 | 3.3775 | 3.3313 | 3.3222 | 3.2744 | 3.2646 | 3.3117 | 3.3206 | 3.3921 | 3.4052 | 3.3362 | 3.3227 | 3.2509 | 3.236 | 3.3066 | 3.3201 | 3.4152 | 3.4323 | 3.3413 | 3.3232 | 3.2275 | 3.2072 | 3.3017 | 3.3199 | 3.4384 | 3.4591 | 3.3459 | 3.3236 | 3.2042 | 3.1784 | 3.2967 | 3.3197
LMO_C_24_B_42_SOC_5-75_Part_1-1_ID_A170526511010800410.xlsx | LMO | 42 | A170526511010800410 | 24 | 19.5278 | 0.8136583 | 0.5 | 20 | 0.199925 | 3.4346 | 3.4556 | 3.4595 | 3.4389 | 3.4356 | 3.4147 | 3.4107 | 3.4312 | 3.4351 | 3.4772 | 3.4844 | 3.4435 | 3.4363 | 3.394 | 3.3861 | 3.4275 | 3.4347 | 3.4981 | 3.5088 | 3.4477 | 3.4368 | 3.3733 | 3.3612 | 3.4237 | 3.4346 | 3.5188 | 3.5329 | 3.4518 | 3.4372 | 3.3524 | 3.3361 | 3.4198 | 3.4342 | 3.5394 | 3.5566 | 3.4556 | 3.4375 | 3.3317 | 3.3111 | 3.4156 | 3.434
LMO_C_24_B_42_SOC_5-75_Part_1-1_ID_A170526511010800410.xlsx | LMO | 42 | A170526511010800410 | 24 | 19.5278 | 0.8136583 | 0.5 | 25 | 0.2499333 | 3.5323 | 3.5513 | 3.5546 | 3.536 | 3.5332 | 3.5144 | 3.5109 | 3.5295 | 3.5327 | 3.5706 | 3.5769 | 3.5401 | 3.5337 | 3.4958 | 3.489 | 3.5265 | 3.5325 | 3.5896 | 3.5989 | 3.5434 | 3.5343 | 3.4769 | 3.467 | 3.5232 | 3.5323 | 3.6084 | 3.6205 | 3.5469 | 3.5346 | 3.4584 | 3.4447 | 3.5199 | 3.532 | 3.627 | 3.6417 | 3.5504 | 3.535 | 3.4398 | 3.4224 | 3.5165 | 3.5318
LMO_C_24_B_42_SOC_5-75_Part_1-1_ID_A170526511010800410.xlsx | LMO | 42 | A170526511010800410 | 24 | 19.5278 | 0.8136583 | 0.5 | 30 | 0.2999417 | 3.6138 | 3.6312 | 3.634 | 3.6171 | 3.6147 | 3.5973 | 3.5945 | 3.6115 | 3.6142 | 3.6491 | 3.6545 | 3.6205 | 3.6152 | 3.5803 | 3.5745 | 3.6087 | 3.614 | 3.6663 | 3.6742 | 3.6233 | 3.6154 | 3.5631 | 3.5545 | 3.6059 | 3.6138 | 3.6833 | 3.6939 | 3.6263 | 3.6157 | 3.546 | 3.5343 | 3.6029 | 3.6136 | 3.7005 | 3.7132 | 3.6294 | 3.6161 | 3.529 | 3.5141 | 3.6003 | 3.6133
LMO_C_24_B_42_SOC_5-75_Part_1-1_ID_A170526511010800410.xlsx | LMO | 42 | A170526511010800410 | 24 | 19.5278 | 0.8136583 | 0.5 | 35 | 0.3499292 | 3.671 | 3.6875 | 3.69 | 3.674 | 3.6719 | 3.6558 | 3.6531 | 3.6689 | 3.6714 | 3.704 | 3.7091 | 3.6772 | 3.6723 | 3.6398 | 3.6345 | 3.6665 | 3.6712 | 3.72 | 3.7276 | 3.68 | 3.6728 | 3.6238 | 3.6157 | 3.664 | 3.6712 | 3.7363 | 3.7462 | 3.6828 | 3.673 | 3.6077 | 3.5968 | 3.6614 | 3.671 | 3.7525 | 3.7644 | 3.6854 | 3.6733 | 3.5917 | 3.5782 | 3.6586 | 3.6707
LMO_C_24_B_42_SOC_5-75_Part_1-1_ID_A170526511010800410.xlsx | LMO | 42 | A170526511010800410 | 24 | 19.5278 | 0.8136583 | 0.5 | 40 | 0.3999167 | 3.7407 | 3.756 | 3.7583 | 3.7434 | 3.7414 | 3.7262 | 3.7237 | 3.7386 | 3.7409 | 3.7716 | 3.7762 | 3.7465 | 3.7418 | 3.7112 | 3.7063 | 3.7365 | 3.7409 | 3.7869 | 3.7936 | 3.749 | 3.7423 | 3.6961 | 3.6888 | 3.7342 | 3.7407 | 3.802 | 3.8111 | 3.7516 | 3.7425 | 3.6812 | 3.6712 | 3.7316 | 3.7406 | 3.8169 | 3.8282 | 3.7539 | 3.7427 | 3.6661 | 3.6537 | 3.7291 | 3.7404
LMO_C_24_B_42_SOC_5-75_Part_1-1_ID_A170526511010800410.xlsx | LMO | 42 | A170526511010800410 | 24 | 19.5278 | 0.8136583 | 0.5 | 45 | 0.4499 | 3.8055 | 3.8201 | 3.8224 | 3.8081 | 3.8062 | 3.7918 | 3.7895 | 3.8038 | 3.8059 | 3.835 | 3.8392 | 3.811 | 3.8067 | 3.7776 | 3.7732 | 3.8017 | 3.8057 | 3.8494 | 3.8557 | 3.8132 | 3.8071 | 3.7634 | 3.7567 | 3.7994 | 3.8057 | 3.8638 | 3.8721 | 3.8157 | 3.8073 | 3.749 | 3.74 | 3.7973 | 3.8055 | 3.878 | 3.8882 | 3.8178 | 3.8076 | 3.7348 | 3.723 | 3.7952 | 3.8052
LMO_C_24_B_42_SOC_5-75_Part_1-1_ID_A170526511010800410.xlsx | LMO | 42 | A170526511010800410 | 24 | 19.5278 | 0.8136583 | 0.5 | 50 | 0.4998708 | 3.8626 | 3.8766 | 3.8787 | 3.8652 | 3.8633 | 3.8494 | 3.8471 | 3.8608 | 3.8629 | 3.891 | 3.8951 | 3.8677 | 3.8636 | 3.8357 | 3.8313 | 3.8589 | 3.8629 | 3.9049 | 3.911 | 3.8701 | 3.864 | 3.8218 | 3.8153 | 3.8568 | 3.8627 | 3.9188 | 3.9268 | 3.8722 | 3.8643 | 3.808 | 3.7994 | 3.8547 | 3.8626 | 3.9326 | 3.9426 | 3.8743 | 3.8645 | 3.7943 | 3.7834 | 3.8526 | 3.8624
LMO_C_24_B_42_SOC_5-75_Part_1-1_ID_A170526511010800410.xlsx | LMO | 42 | A170526511010800410 | 24 | 19.5278 | 0.8136583 | 0.5 | 55 | 0.5498417 | 3.9082 | 3.9221 | 3.9242 | 3.9107 | 3.9087 | 3.8949 | 3.8928 | 3.9063 | 3.9084 | 3.9361 | 3.9402 | 3.9133 | 3.9091 | 3.8814 | 3.8771 | 3.9042 | 3.9082 | 3.9498 | 3.956 | 3.9154 | 3.9094 | 3.8678 | 3.8615 | 3.9021 | 3.908 | 3.9635 | 3.9716 | 3.9177 | 3.9098 | 3.8543 | 3.8457 | 3.9001 | 3.9079 | 3.9772 | 3.987 | 3.9198 | 3.91 | 3.8408 | 3.8299 | 3.8982 | 3.9077
LMO_C_24_B_42_SOC_5-75_Part_1-1_ID_A170526511010800410.xlsx | LMO | 42 | A170526511010800410 | 24 | 19.5278 | 0.8136583 | 0.5 | 60 | 0.5998167 | 3.9535 | 3.9681 | 3.9704 | 3.9563 | 3.9544 | 3.94 | 3.9375 | 3.9516 | 3.9539 | 3.983 | 3.9874 | 3.9593 | 3.9549 | 3.9258 | 3.9212 | 3.9495 | 3.9537 | 3.9974 | 4.0039 | 3.9616 | 3.9551 | 3.9116 | 3.9045 | 3.9472 | 3.9535 | 4.0117 | 4.0205 | 3.9642 | 3.9554 | 3.8973 | 3.888 | 3.9449 | 3.9533 | 4.026 | 4.0369 | 3.9665 | 3.9556 | 3.8831 | 3.8714 | 3.9428 | 3.9532
LMO_C_24_B_42_SOC_5-75_Part_1-1_ID_A170526511010800410.xlsx | LMO | 42 | A170526511010800410 | 24 | 19.5278 | 0.8136583 | 0.5 | 65 | 0.6497958 | 4.005 | 4.0198 | 4.0222 | 4.0077 | 4.0057 | 3.9909 | 3.9885 | 4.0029 | 4.0053 | 4.035 | 4.0397 | 4.0109 | 4.0061 | 3.9765 | 3.9714 | 4.0005 | 4.005 | 4.0496 | 4.0569 | 4.0134 | 4.0064 | 3.9619 | 3.9544 | 3.9981 | 4.005 | 4.0644 | 4.0736 | 4.0162 | 4.0068 | 3.9474 | 3.9375 | 3.9958 | 4.0047 | 4.0788 | 4.0904 | 4.0187 | 4.0071 | 3.9328 | 3.9205 | 3.9934 | 4.0046
LMO_C_24_B_42_SOC_5-75_Part_1-1_ID_A170526511010800410.xlsx | LMO | 42 | A170526511010800410 | 24 | 19.5278 | 0.8136583 | 0.5 | 70 | 0.6997833 | 4.069 | 4.0837 | 4.0864 | 4.072 | 4.0698 | 4.0552 | 4.0525 | 4.0669 | 4.0694 | 4.0989 | 4.1038 | 4.0752 | 4.0704 | 4.0409 | 4.0355 | 4.0645 | 4.0693 | 4.1136 | 4.1209 | 4.0778 | 4.0707 | 4.0262 | 4.0185 | 4.062 | 4.0692 | 4.1283 | 4.138 | 4.0805 | 4.071 | 4.0117 | 4.0015 | 4.0595 | 4.0689 | 4.1426 | 4.1547 | 4.0831 | 4.0713 | 3.9974 | 3.9844 | 4.057 | 4.0687
LMO_C_24_B_42_SOC_5-75_Part_1-1_ID_A170526511010800410.xlsx | LMO | 42 | A170526511010800410 | 24 | 19.5278 | 0.8136583 | 0.5 | 75 | 0.7493792 | 4.1287 | 4.1434 | 4.1458 | 4.1317 | 4.1297 | 4.1152 | 4.1125 | 4.1269 | 4.1293 | 4.1586 | 4.1634 | 4.135 | 4.1303 | 4.101 | 4.096 | 4.1247 | 4.1293 | 4.1731 | 4.1805 | 4.1377 | 4.1307 | 4.0868 | 4.0792 | 4.1223 | 4.1293 | 4.1876 | 4.1971 | 4.1405 | 4.131 | 4.0725 | 4.0625 | 4.1199 | 4.1289 | 4.2021 | 4.2021 | 4.1361 | 4.1298 | 4.0567 | 4.0443 | 4.1159 | 4.1279
LMO_C_24_B_43_SOC_5-70_Part_1-1_ID_A170527511010800601.xlsx | LMO | 43 | A170527511010800601 | 24 | 17.4957 | 0.7289875 | 0.5 | 5 | 0.04999583 | 3.0752 | 3.1094 | 3.1178 | 3.0844 | 3.0771 | 3.0429 | 3.0339 | 3.0678 | 3.0762 | 3.1447 | 3.1603 | 3.0945 | 3.0783 | 3.0093 | 2.9914 | 3.0594 | 3.0761 | 3.1786 | 3.2011 | 3.1036 | 3.0792 | 2.9756 | 2.9484 | 3.0501 | 3.0757 | 3.2118 | 3.2406 | 3.1131 | 3.0801 | 2.9426 | 2.9051 | 3.0415 | 3.0757 | 3.2446 | 3.2794 | 3.1222 | 3.081 | 2.9098 | 2.8622 | 3.0311 | 3.0754
LMO_C_24_B_43_SOC_5-70_Part_1-1_ID_A170527511010800601.xlsx | LMO | 43 | A170527511010800601 | 24 | 17.4957 | 0.7289875 | 0.5 | 10 | 0.0999875 | 3.236 | 3.2664 | 3.2727 | 3.243 | 3.2374 | 3.207 | 3.2004 | 3.2304 | 3.2365 | 3.2976 | 3.3094 | 3.2502 | 3.2383 | 3.1772 | 3.1638 | 3.2242 | 3.2363 | 3.3278 | 3.3448 | 3.2572 | 3.239 | 3.1473 | 3.1267 | 3.2176 | 3.236 | 3.3577 | 3.3796 | 3.2636 | 3.2397 | 3.1173 | 3.0896 | 3.2109 | 3.2357 | 3.387 | 3.4135 | 3.2706 | 3.2404 | 3.0878 | 3.0525 | 3.2035 | 3.2353
LMO_C_24_B_43_SOC_5-70_Part_1-1_ID_A170527511010800601.xlsx | LMO | 43 | A170527511010800601 | 24 | 17.4957 | 0.7289875 | 0.5 | 15 | 0.1499625 | 3.3764 | 3.4033 | 3.408 | 3.3819 | 3.3777 | 3.351 | 3.3459 | 3.3724 | 3.377 | 3.4305 | 3.4396 | 3.3877 | 3.3785 | 3.3248 | 3.3148 | 3.3677 | 3.3768 | 3.457 | 3.4704 | 3.3924 | 3.3791 | 3.2985 | 3.283 | 3.3627 | 3.3766 | 3.4832 | 3.5006 | 3.3977 | 3.3794 | 3.2723 | 3.2513 | 3.3577 | 3.3761 | 3.509 | 3.5302 | 3.4026 | 3.38 | 3.2458 | 3.2195 | 3.3522 | 3.3756
LMO_C_24_B_43_SOC_5-70_Part_1-1_ID_A170527511010800601.xlsx | LMO | 43 | A170527511010800601 | 24 | 17.4957 | 0.7289875 | 0.5 | 20 | 0.19995 | 3.493 | 3.5169 | 3.5208 | 3.4976 | 3.4941 | 3.4704 | 3.4663 | 3.4897 | 3.4934 | 3.5413 | 3.5487 | 3.5023 | 3.4948 | 3.447 | 3.4388 | 3.486 | 3.4934 | 3.565 | 3.5759 | 3.5064 | 3.4953 | 3.4233 | 3.4112 | 3.482 | 3.493 | 3.5885 | 3.6027 | 3.5106 | 3.4958 | 3.3998 | 3.3831 | 3.4781 | 3.4927 | 3.6117 | 3.6294 | 3.5148 | 3.4962 | 3.3761 | 3.355 | 3.4737 | 3.4925
LMO_C_24_B_43_SOC_5-70_Part_1-1_ID_A170527511010800601.xlsx | LMO | 43 | A170527511010800601 | 24 | 17.4957 | 0.7289875 | 0.5 | 25 | 0.24995 | 3.5929 | 3.6147 | 3.6182 | 3.5968 | 3.5938 | 3.5722 | 3.5687 | 3.5901 | 3.5933 | 3.6368 | 3.6433 | 3.6008 | 3.5945 | 3.5508 | 3.5439 | 3.5868 | 3.5931 | 3.6584 | 3.6681 | 3.6043 | 3.5948 | 3.5292 | 3.5188 | 3.5834 | 3.5927 | 3.6798 | 3.6925 | 3.6078 | 3.5952 | 3.5078 | 3.4935 | 3.5801 | 3.5926 | 3.7014 | 3.7167 | 3.6113 | 3.5955 | 3.4863 | 3.4688 | 3.5766 | 3.5922
LMO_C_24_B_43_SOC_5-70_Part_1-1_ID_A170527511010800601.xlsx | LMO | 43 | A170527511010800601 | 24 | 17.4957 | 0.7289875 | 0.5 | 30 | 0.2999083 | 3.6603 | 3.6809 | 3.684 | 3.6638 | 3.6612 | 3.6407 | 3.6375 | 3.6577 | 3.6607 | 3.7019 | 3.7077 | 3.6675 | 3.6617 | 3.6203 | 3.6142 | 3.6547 | 3.6605 | 3.7223 | 3.7309 | 3.6709 | 3.6621 | 3.6001 | 3.5906 | 3.6517 | 3.6603 | 3.7427 | 3.7541 | 3.6742 | 3.6626 | 3.5797 | 3.5669 | 3.6486 | 3.66 | 3.7629 | 3.7771 | 3.6768 | 3.6626 | 3.5592 | 3.5431 | 3.6452 | 3.6596
LMO_C_24_B_43_SOC_5-70_Part_1-1_ID_A170527511010800601.xlsx | LMO | 43 | A170527511010800601 | 24 | 17.4957 | 0.7289875 | 0.5 | 35 | 0.3498583 | 3.7348 | 3.7543 | 3.7571 | 3.7381 | 3.7356 | 3.7163 | 3.7135 | 3.7325 | 3.7351 | 3.7739 | 3.7792 | 3.7414 | 3.7362 | 3.6975 | 3.6919 | 3.7298 | 3.7349 | 3.7929 | 3.801 | 3.7446 | 3.7365 | 3.6786 | 3.67 | 3.727 | 3.7348 | 3.812 | 3.8225 | 3.7476 | 3.7369 | 3.6596 | 3.6477 | 3.7242 | 3.7346 | 3.8313 | 3.844 | 3.7502 | 3.7372 | 3.6405 | 3.6259 | 3.7214 | 3.7342
LMO_C_24_B_43_SOC_5-70_Part_1-1_ID_A170527511010800601.xlsx | LMO | 43 | A170527511010800601 | 24 | 17.4957 | 0.7289875 | 0.5 | 40 | 0.3998042 | 3.8064 | 3.8245 | 3.8271 | 3.8094 | 3.8071 | 3.789 | 3.7862 | 3.8041 | 3.8066 | 3.8429 | 3.848 | 3.8124 | 3.8076 | 3.7711 | 3.7658 | 3.8018 | 3.8064 | 3.861 | 3.8684 | 3.8153 | 3.808 | 3.7534 | 3.7453 | 3.7992 | 3.8062 | 3.8789 | 3.8889 | 3.818 | 3.8083 | 3.7355 | 3.7249 | 3.7967 | 3.8062 | 3.8966 | 3.9089 | 3.8206 | 3.8085 | 3.7177 | 3.7046 | 3.7936 | 3.8057
LMO_C_24_B_43_SOC_5-70_Part_1-1_ID_A170527511010800601.xlsx | LMO | 43 | A170527511010800601 | 24 | 17.4957 | 0.7289875 | 0.5 | 45 | 0.4497875 | 3.8689 | 3.8859 | 3.8884 | 3.8717 | 3.8696 | 3.8524 | 3.8499 | 3.8668 | 3.8691 | 3.9033 | 3.908 | 3.8747 | 3.8701 | 3.8357 | 3.8308 | 3.8645 | 3.8689 | 3.9203 | 3.9274 | 3.8773 | 3.8703 | 3.8189 | 3.8115 | 3.862 | 3.8687 | 3.9372 | 3.9465 | 3.8796 | 3.8705 | 3.802 | 3.792 | 3.8596 | 3.8685 | 3.9539 | 3.9655 | 3.8822 | 3.8708 | 3.7853 | 3.7727 | 3.857 | 3.8682
LMO_C_24_B_43_SOC_5-70_Part_1-1_ID_A170527511010800601.xlsx | LMO | 43 | A170527511010800601 | 24 | 17.4957 | 0.7289875 | 0.5 | 50 | 0.4997583 | 3.9182 | 3.9351 | 3.9375 | 3.9212 | 3.9191 | 3.9024 | 3.8998 | 3.9163 | 3.9186 | 3.9523 | 3.957 | 3.9242 | 3.9196 | 3.8859 | 3.8808 | 3.914 | 3.9186 | 3.9688 | 3.976 | 3.9268 | 3.9198 | 3.8694 | 3.8619 | 3.9117 | 3.9184 | 3.9853 | 3.9946 | 3.9295 | 3.9202 | 3.8529 | 3.8431 | 3.9093 | 3.9182 | 4.0019 | 4.0134 | 3.9317 | 3.9205 | 3.8364 | 3.8241 | 3.9068 | 3.9179
LMO_C_24_B_43_SOC_5-70_Part_1-1_ID_A170527511010800601.xlsx | LMO | 43 | A170527511010800601 | 24 | 17.4957 | 0.7289875 | 0.5 | 55 | 0.549725 | 3.9695 | 3.986 | 3.9885 | 3.9723 | 3.97 | 3.9535 | 3.9509 | 3.9672 | 3.9697 | 4.0027 | 4.0076 | 3.9753 | 3.9705 | 3.9374 | 3.9323 | 3.9649 | 3.9695 | 4.0192 | 4.0265 | 3.9779 | 3.9709 | 3.921 | 3.9135 | 3.9625 | 3.9693 | 4.0357 | 4.0451 | 3.9807 | 3.9712 | 3.9047 | 3.8947 | 3.9602 | 3.9691 | 4.0521 | 4.0637 | 3.9832 | 3.9716 | 3.8884 | 3.8759 | 3.9577 | 3.9688
LMO_C_24_B_43_SOC_5-70_Part_1-1_ID_A170527511010800601.xlsx | LMO | 43 | A170527511010800601 | 24 | 17.4957 | 0.7289875 | 0.5 | 60 | 0.5996917 | 4.0159 | 4.0334 | 4.0359 | 4.0191 | 4.0167 | 3.9993 | 3.9965 | 4.0137 | 4.0162 | 4.0511 | 4.0563 | 4.0223 | 4.0173 | 3.9823 | 3.9769 | 4.011 | 4.016 | 4.0685 | 4.0763 | 4.0253 | 4.0176 | 3.9651 | 3.957 | 4.0086 | 4.0159 | 4.0858 | 4.096 | 4.0282 | 4.018 | 3.9481 | 3.9372 | 4.006 | 4.0156 | 4.103 | 4.1156 | 4.031 | 4.0184 | 3.931 | 3.9175 | 4.0033 | 4.0156
LMO_C_24_B_43_SOC_5-70_Part_1-1_ID_A170527511010800601.xlsx | LMO | 43 | A170527511010800601 | 24 | 17.4957 | 0.7289875 | 0.5 | 65 | 0.6496667 | 4.0879 | 4.1058 | 4.1086 | 4.0913 | 4.0887 | 4.071 | 4.0679 | 4.0854 | 4.0883 | 4.1241 | 4.1297 | 4.0949 | 4.0893 | 4.0535 | 4.0477 | 4.0827 | 4.0883 | 4.1419 | 4.1501 | 4.098 | 4.0897 | 4.0359 | 4.0274 | 4.0798 | 4.0879 | 4.1593 | 4.1704 | 4.1009 | 4.09 | 4.0184 | 4.0068 | 4.077 | 4.0876 | 4.1769 | 4.1902 | 4.1038 | 4.0904 | 4.0011 | 3.9865 | 4.0739 | 4.0875
LMO_C_24_B_43_SOC_5-70_Part_1-1_ID_A170527511010800601.xlsx | LMO | 43 | A170527511010800601 | 24 | 17.4957 | 0.7289875 | 0.5 | 70 | 0.6766208 | 4.122 | 4.1403 | 4.1434 | 4.1255 | 4.1233 | 4.1051 | 4.102 | 4.1199 | 4.123 | 4.1596 | 4.1654 | 4.1296 | 4.1241 | 4.0872 | 4.0812 | 4.1174 | 4.123 | 4.1784 | 4.1868 | 4.1327 | 4.1245 | 4.0692 | 4.0601 | 4.1146 | 4.1228 | 4.1965 | 4.2003 | 4.1297 | 4.1236 | 4.0496 | 4.038 | 4.1104 | 4.1217 | 4.2135 | 4.2135 | 4.1301 | 4.1228 | 4.0307 | 4.0157 | 4.1064 | 4.1205
LMO_C_24_B_43_SOC_70.0000_Part_1-1_ID_A170527511010800601.xlsx | LMO | 43 | A170527511010800601 | 24 | 17.4457 | 0.7269042 | 0.5 | 70 | 0.6527125 | 4.1297 | 4.1461 | 4.1486 | 4.1326 | 4.1307 | 4.1142 | 4.1117 | 4.1277 | 4.1303 | 4.1632 | 4.168 | 4.1359 | 4.1312 | 4.0982 | 4.0932 | 4.1256 | 4.1303 | 4.1799 | 4.1868 | 4.1387 | 4.1317 | 4.0819 | 4.0742 | 4.1231 | 4.13 | 4.1964 | 4.1999 | 4.1371 | 4.131 | 4.0645 | 4.0545 | 4.1196 | 4.1293 | 4.2119 | 4.2119 | 4.1367 | 4.1301 | 4.0471 | 4.0345 | 4.116 | 4.1282
LMO_C_24_B_44_SOC_44.4627_Part_1-1_ID_A170525507010800198.xlsx | LMO | 44 | A170525507010800198 | 24 | 19.815 | 0.825625 | 0.5 | 44.4627 | 0.4446 | 3.7864 | 3.801 | 3.8031 | 3.7888 | 3.7871 | 3.7725 | 3.7704 | 3.7846 | 3.7867 | 3.8157 | 3.8197 | 3.7915 | 3.7876 | 3.7583 | 3.7543 | 3.7827 | 3.7867 | 3.8301 | 3.8361 | 3.7936 | 3.7878 | 3.7441 | 3.7376 | 3.7808 | 3.7864 | 3.8445 | 3.8526 | 3.7959 | 3.7881 | 3.7298 | 3.7209 | 3.7783 | 3.7862 | 3.8587 | 3.8687 | 3.798 | 3.7883 | 3.7153 | 3.7042 | 3.7764 | 3.786
LMO_C_24_B_44_SOC_5-75_Part_1-1_ID_A170525507010800198.xlsx | LMO | 44 | A170525507010800198 | 24 | 19.813 | 0.8255417 | 0.5 | 5 | 0.05000833 | 3.0409 | 3.0724 | 3.0808 | 3.0501 | 3.0429 | 3.0113 | 3.0027 | 3.0337 | 3.0419 | 3.105 | 3.1201 | 3.0594 | 3.0438 | 2.9807 | 2.9632 | 3.0257 | 3.0418 | 3.1359 | 3.1577 | 3.0687 | 3.0448 | 2.95 | 2.923 | 3.0164 | 3.0413 | 3.1663 | 3.1942 | 3.0771 | 3.0453 | 2.919 | 2.8828 | 3.0074 | 3.0411 | 3.1963 | 3.2296 | 3.0861 | 3.0461 | 2.8889 | 2.8426 | 2.9983 | 3.0409
LMO_C_24_B_44_SOC_5-75_Part_1-1_ID_A170525507010800198.xlsx | LMO | 44 | A170525507010800198 | 24 | 19.813 | 0.8255417 | 0.5 | 10 | 0.0999875 | 3.1814 | 3.2094 | 3.2155 | 3.1884 | 3.1828 | 3.1547 | 3.1482 | 3.1758 | 3.1819 | 3.2381 | 3.2498 | 3.1958 | 3.1837 | 3.1275 | 3.1143 | 3.1696 | 3.1819 | 3.2657 | 3.2825 | 3.2019 | 3.1842 | 3.0999 | 3.0796 | 3.1628 | 3.1814 | 3.2929 | 3.3145 | 3.2088 | 3.1849 | 3.0724 | 3.0448 | 3.1559 | 3.1809 | 3.3199 | 3.3459 | 3.2153 | 3.1852 | 3.045 | 3.0099 | 3.149 | 3.1807
LMO_C_24_B_44_SOC_5-75_Part_1-1_ID_A170525507010800198.xlsx | LMO | 44 | A170525507010800198 | 24 | 19.813 | 0.8255417 | 0.5 | 15 | 0.1500042 | 3.3131 | 3.3375 | 3.3422 | 3.3185 | 3.3143 | 3.2901 | 3.2852 | 3.309 | 3.3136 | 3.3622 | 3.3712 | 3.3241 | 3.315 | 3.2665 | 3.2565 | 3.3045 | 3.3134 | 3.3863 | 3.3993 | 3.3289 | 3.3157 | 3.2427 | 3.2274 | 3.2995 | 3.3131 | 3.41 | 3.4268 | 3.334 | 3.316 | 3.2188 | 3.1984 | 3.2943 | 3.3129 | 3.4335 | 3.4539 | 3.3387 | 3.3164 | 3.1947 | 3.1688 | 3.2892 | 3.3125
LMO_C_24_B_44_SOC_5-75_Part_1-1_ID_A170525507010800198.xlsx | LMO | 44 | A170525507010800198 | 24 | 19.813 | 0.8255417 | 0.5 | 20 | 0.2000083 | 3.4265 | 3.4481 | 3.4519 | 3.4309 | 3.4275 | 3.4061 | 3.4021 | 3.4233 | 3.427 | 3.47 | 3.4774 | 3.4354 | 3.4282 | 3.3852 | 3.3771 | 3.4196 | 3.4268 | 3.4914 | 3.502 | 3.4395 | 3.4286 | 3.3638 | 3.3519 | 3.4158 | 3.4265 | 3.5127 | 3.5264 | 3.4433 | 3.4291 | 3.3427 | 3.3264 | 3.4117 | 3.4261 | 3.5336 | 3.5504 | 3.4472 | 3.4293 | 3.3215 | 3.3008 | 3.4077 | 3.4258
LMO_C_24_B_44_SOC_5-75_Part_1-1_ID_A170525507010800198.xlsx | LMO | 44 | A170525507010800198 | 24 | 19.813 | 0.8255417 | 0.5 | 25 | 0.2500125 | 3.5241 | 3.5434 | 3.5467 | 3.5278 | 3.525 | 3.5058 | 3.5023 | 3.5215 | 3.5244 | 3.5631 | 3.5694 | 3.5316 | 3.5255 | 3.4867 | 3.4802 | 3.5183 | 3.5243 | 3.5824 | 3.5913 | 3.5348 | 3.526 | 3.4677 | 3.4576 | 3.515 | 3.5241 | 3.6015 | 3.6131 | 3.5383 | 3.5262 | 3.4486 | 3.4349 | 3.5116 | 3.5237 | 3.6205 | 3.6349 | 3.5416 | 3.5267 | 3.4296 | 3.4124 | 3.5081 | 3.5234
LMO_C_24_B_44_SOC_5-75_Part_1-1_ID_A170525507010800198.xlsx | LMO | 44 | A170525507010800198 | 24 | 19.813 | 0.8255417 | 0.5 | 30 | 0.2999917 | 3.6075 | 3.6252 | 3.628 | 3.6106 | 3.6082 | 3.5906 | 3.5878 | 3.6052 | 3.6078 | 3.6431 | 3.6484 | 3.614 | 3.6089 | 3.5734 | 3.5678 | 3.6026 | 3.6078 | 3.6607 | 3.6686 | 3.617 | 3.6092 | 3.5562 | 3.5476 | 3.5999 | 3.6075 | 3.6782 | 3.6886 | 3.6198 | 3.6096 | 3.5388 | 3.5271 | 3.5971 | 3.6073 | 3.6954 | 3.7084 | 3.6229 | 3.6098 | 3.5213 | 3.5067 | 3.5941 | 3.6071
LMO_C_24_B_44_SOC_5-75_Part_1-1_ID_A170525507010800198.xlsx | LMO | 44 | A170525507010800198 | 24 | 19.813 | 0.8255417 | 0.5 | 35 | 0.3499833 | 3.664 | 3.6807 | 3.6833 | 3.667 | 3.6649 | 3.6482 | 3.6456 | 3.6619 | 3.6644 | 3.6975 | 3.7023 | 3.67 | 3.6652 | 3.6321 | 3.627 | 3.6596 | 3.6642 | 3.714 | 3.7211 | 3.6726 | 3.6656 | 3.6157 | 3.6078 | 3.657 | 3.664 | 3.7304 | 3.7397 | 3.6752 | 3.6658 | 3.5992 | 3.5889 | 3.6545 | 3.6638 | 3.7467 | 3.7583 | 3.6779 | 3.6661 | 3.5829 | 3.5699 | 3.6519 | 3.6637
LMO_C_24_B_44_SOC_5-75_Part_1-1_ID_A170525507010800198.xlsx | LMO | 44 | A170525507010800198 | 24 | 19.813 | 0.8255417 | 0.5 | 40 | 0.399975 | 3.7318 | 3.7474 | 3.7497 | 3.7344 | 3.7325 | 3.7169 | 3.7146 | 3.7298 | 3.7321 | 3.7632 | 3.7678 | 3.7372 | 3.7328 | 3.7016 | 3.697 | 3.7276 | 3.732 | 3.7788 | 3.7855 | 3.7397 | 3.7332 | 3.6863 | 3.6793 | 3.7253 | 3.7318 | 3.7943 | 3.8029 | 3.7423 | 3.7335 | 3.671 | 3.6617 | 3.723 | 3.7316 | 3.8094 | 3.8201 | 3.7446 | 3.7337 | 3.6559 | 3.6438 | 3.7207 | 3.7314
LMO_C_24_B_44_SOC_5-75_Part_1-1_ID_A170525507010800198.xlsx | LMO | 44 | A170525507010800198 | 24 | 19.813 | 0.8255417 | 0.5 | 45 | 0.44995 | 3.7967 | 3.8115 | 3.8136 | 3.7992 | 3.7973 | 3.7827 | 3.7806 | 3.795 | 3.7971 | 3.8264 | 3.8306 | 3.802 | 3.7978 | 3.7683 | 3.7641 | 3.7931 | 3.7969 | 3.841 | 3.8471 | 3.8041 | 3.7981 | 3.7539 | 3.7474 | 3.7908 | 3.7967 | 3.8557 | 3.8638 | 3.8066 | 3.7985 | 3.7395 | 3.7306 | 3.7885 | 3.7966 | 3.8701 | 3.8801 | 3.8087 | 3.7987 | 3.7249 | 3.7137 | 3.7866 | 3.7964
LMO_C_24_B_44_SOC_5-75_Part_1-1_ID_A170525507010800198.xlsx | LMO | 44 | A170525507010800198 | 24 | 19.813 | 0.8255417 | 0.5 | 50 | 0.4999542 | 3.8552 | 3.8694 | 3.8715 | 3.8575 | 3.8557 | 3.8415 | 3.8394 | 3.8534 | 3.8554 | 3.884 | 3.888 | 3.8601 | 3.8561 | 3.8276 | 3.8234 | 3.8515 | 3.8554 | 3.8982 | 3.904 | 3.8622 | 3.8564 | 3.8136 | 3.8074 | 3.8496 | 3.8552 | 3.9124 | 3.9202 | 3.8643 | 3.8566 | 3.7995 | 3.7913 | 3.8473 | 3.855 | 3.9265 | 3.936 | 3.8663 | 3.8568 | 3.7853 | 3.7748 | 3.8452 | 3.8547
LMO_C_24_B_44_SOC_5-75_Part_1-1_ID_A170525507010800198.xlsx | LMO | 44 | A170525507010800198 | 24 | 19.813 | 0.8255417 | 0.5 | 55 | 0.5499208 | 3.9014 | 3.9154 | 3.9173 | 3.9037 | 3.9019 | 3.888 | 3.8859 | 3.8996 | 3.9017 | 3.9296 | 3.9335 | 3.9061 | 3.9024 | 3.8743 | 3.8703 | 3.8977 | 3.9014 | 3.9433 | 3.9493 | 3.9082 | 3.9026 | 3.8605 | 3.8543 | 3.8956 | 3.9012 | 3.9572 | 3.9649 | 3.9105 | 3.9028 | 3.8468 | 3.8387 | 3.8938 | 3.9012 | 3.9707 | 3.9806 | 3.9126 | 3.9031 | 3.8331 | 3.8229 | 3.8917 | 3.901
LMO_C_24_B_44_SOC_5-75_Part_1-1_ID_A170525507010800198.xlsx | LMO | 44 | A170525507010800198 | 24 | 19.813 | 0.8255417 | 0.5 | 60 | 0.5999083 | 3.946 | 3.9605 | 3.9628 | 3.9486 | 3.9467 | 3.9321 | 3.93 | 3.9442 | 3.9463 | 3.9753 | 3.9797 | 3.9512 | 3.9472 | 3.9181 | 3.9135 | 3.9421 | 3.9463 | 3.9899 | 3.9962 | 3.9537 | 3.9474 | 3.9037 | 3.897 | 3.94 | 3.946 | 4.0043 | 4.0125 | 3.956 | 3.9477 | 3.8893 | 3.8805 | 3.9379 | 3.946 | 4.0187 | 4.0289 | 3.9584 | 3.9481 | 3.875 | 3.8643 | 3.9358 | 3.9458
LMO_C_24_B_44_SOC_5-75_Part_1-1_ID_A170525507010800198.xlsx | LMO | 44 | A170525507010800198 | 24 | 19.813 | 0.8255417 | 0.5 | 65 | 0.6498667 | 3.9948 | 4.0096 | 4.0121 | 3.9976 | 3.9955 | 3.9807 | 3.9784 | 3.9928 | 3.9951 | 4.0248 | 4.0293 | 4.0005 | 3.996 | 3.9665 | 3.9616 | 3.9907 | 3.9951 | 4.0395 | 4.0462 | 4.0029 | 3.9964 | 3.9518 | 3.9449 | 3.9885 | 3.9948 | 4.0542 | 4.0631 | 4.0054 | 3.9967 | 3.9374 | 3.9279 | 3.9862 | 3.9946 | 4.0689 | 4.0798 | 4.0079 | 3.9971 | 3.9228 | 3.9112 | 3.9839 | 3.9944
LMO_C_24_B_44_SOC_5-75_Part_1-1_ID_A170525507010800198.xlsx | LMO | 44 | A170525507010800198 | 24 | 19.813 | 0.8255417 | 0.5 | 70 | 0.6998458 | 4.0535 | 4.0682 | 4.0707 | 4.0563 | 4.0542 | 4.0397 | 4.0371 | 4.0515 | 4.0538 | 4.0833 | 4.088 | 4.0594 | 4.0548 | 4.0254 | 4.0204 | 4.0493 | 4.0538 | 4.098 | 4.105 | 4.062 | 4.0552 | 4.0109 | 4.0035 | 4.0468 | 4.0535 | 4.1125 | 4.1217 | 4.0645 | 4.0555 | 3.9964 | 3.9867 | 4.0446 | 4.0535 | 4.127 | 4.1384 | 4.0671 | 4.0559 | 3.9818 | 3.9698 | 4.0425 | 4.0534
LMO_C_24_B_44_SOC_5-75_Part_1-1_ID_A170525507010800198.xlsx | LMO | 44 | A170525507010800198 | 24 | 19.813 | 0.8255417 | 0.5 | 75 | 0.7498333 | 4.1178 | 4.1322 | 4.1346 | 4.1205 | 4.1185 | 4.1041 | 4.1017 | 4.116 | 4.1182 | 4.1472 | 4.1517 | 4.1234 | 4.1191 | 4.09 | 4.0855 | 4.1136 | 4.1181 | 4.1616 | 4.1683 | 4.1261 | 4.1194 | 4.0759 | 4.0689 | 4.1114 | 4.118 | 4.1758 | 4.1848 | 4.1284 | 4.1196 | 4.0618 | 4.0522 | 4.109 | 4.1178 | 4.1901 | 4.1999 | 4.1298 | 4.1196 | 4.0473 | 4.0355 | 4.1064 | 4.1174
LMO_C_24_B_45_SOC_5-75_Part_1-1_ID_A170528511010800300.xlsx | LMO | 45 | A170528511010800300 | 24 | 18.7459 | 0.7810792 | 0.5 | 5 | 0.049975 | 3.0429 | 3.0724 | 3.0794 | 3.0508 | 3.0446 | 3.0153 | 3.0078 | 3.0369 | 3.0439 | 3.1027 | 3.1161 | 3.0594 | 3.0459 | 2.9869 | 2.9721 | 3.0299 | 3.0436 | 3.1319 | 3.1511 | 3.0669 | 3.0467 | 2.9581 | 2.9354 | 3.0225 | 3.0434 | 3.1605 | 3.1856 | 3.0745 | 3.0474 | 2.9296 | 2.8988 | 3.0146 | 3.0429 | 3.1888 | 3.2193 | 3.082 | 3.048 | 2.9009 | 2.862 | 3.0071 | 3.0427
LMO_C_24_B_45_SOC_5-75_Part_1-1_ID_A170528511010800300.xlsx | LMO | 45 | A170528511010800300 | 24 | 18.7459 | 0.7810792 | 0.5 | 10 | 0.09993333 | 3.1898 | 3.2163 | 3.2218 | 3.1963 | 3.1913 | 3.165 | 3.1594 | 3.1852 | 3.1905 | 3.2432 | 3.2536 | 3.2028 | 3.1923 | 3.1398 | 3.1282 | 3.1798 | 3.1903 | 3.2692 | 3.2846 | 3.2086 | 3.193 | 3.114 | 3.0962 | 3.174 | 3.19 | 3.2946 | 3.3148 | 3.2147 | 3.1934 | 3.0883 | 3.0642 | 3.1682 | 3.1896 | 3.3201 | 3.3445 | 3.2205 | 3.1942 | 3.0627 | 3.0322 | 3.1624 | 3.1894
LMO_C_24_B_45_SOC_5-75_Part_1-1_ID_A170528511010800300.xlsx | LMO | 45 | A170528511010800300 | 24 | 18.7459 | 0.7810792 | 0.5 | 15 | 0.1498792 | 3.3271 | 3.3503 | 3.3547 | 3.3322 | 3.3285 | 3.3053 | 3.3008 | 3.3236 | 3.3276 | 3.374 | 3.3824 | 3.3375 | 3.3292 | 3.2829 | 3.2738 | 3.3192 | 3.3275 | 3.397 | 3.4093 | 3.342 | 3.3297 | 3.2602 | 3.2465 | 3.315 | 3.3271 | 3.4196 | 3.4354 | 3.3466 | 3.3301 | 3.2376 | 3.219 | 3.3104 | 3.3269 | 3.4419 | 3.4616 | 3.3513 | 3.3308 | 3.2151 | 3.1913 | 3.3059 | 3.3266
LMO_C_24_B_45_SOC_5-75_Part_1-1_ID_A170528511010800300.xlsx | LMO | 45 | A170528511010800300 | 24 | 18.7459 | 0.7810792 | 0.5 | 20 | 0.1998458 | 3.4444 | 3.4653 | 3.469 | 3.4486 | 3.4456 | 3.4249 | 3.4212 | 3.4416 | 3.4449 | 3.4867 | 3.4935 | 3.453 | 3.4461 | 3.4047 | 3.3973 | 3.4381 | 3.4447 | 3.5072 | 3.5174 | 3.4568 | 3.4467 | 3.3842 | 3.3729 | 3.4344 | 3.4444 | 3.5278 | 3.5413 | 3.4607 | 3.4472 | 3.3635 | 3.3484 | 3.4309 | 3.4442 | 3.5483 | 3.5648 | 3.4644 | 3.4475 | 3.3429 | 3.3241 | 3.427 | 3.4439
LMO_C_24_B_45_SOC_5-75_Part_1-1_ID_A170528511010800300.xlsx | LMO | 45 | A170528511010800300 | 24 | 18.7459 | 0.7810792 | 0.5 | 25 | 0.2498042 | 3.545 | 3.5639 | 3.5671 | 3.5487 | 3.546 | 3.5272 | 3.5241 | 3.5425 | 3.5455 | 3.5831 | 3.5892 | 3.5525 | 3.5467 | 3.5088 | 3.5025 | 3.5395 | 3.5453 | 3.6019 | 3.6108 | 3.5557 | 3.5471 | 3.4904 | 3.4807 | 3.5364 | 3.545 | 3.6203 | 3.6322 | 3.559 | 3.5474 | 3.4718 | 3.459 | 3.5334 | 3.5448 | 3.6389 | 3.6533 | 3.5627 | 3.548 | 3.4535 | 3.4375 | 3.5302 | 3.5446
LMO_C_24_B_45_SOC_5-75_Part_1-1_ID_A170528511010800300.xlsx | LMO | 45 | A170528511010800300 | 24 | 18.7459 | 0.7810792 | 0.5 | 30 | 0.29975 | 3.6277 | 3.6454 | 3.648 | 3.631 | 3.6285 | 3.6112 | 3.6082 | 3.6254 | 3.628 | 3.6631 | 3.6684 | 3.6342 | 3.6291 | 3.594 | 3.5885 | 3.6229 | 3.628 | 3.6805 | 3.6882 | 3.6372 | 3.6294 | 3.5768 | 3.5687 | 3.6201 | 3.6277 | 3.6977 | 3.7081 | 3.6398 | 3.6296 | 3.5597 | 3.5487 | 3.6173 | 3.6273 | 3.7146 | 3.727 | 3.6426 | 3.63 | 3.5425 | 3.5285 | 3.6145 | 3.6271
LMO_C_24_B_45_SOC_5-75_Part_1-1_ID_A170528511010800300.xlsx | LMO | 45 | A170528511010800300 | 24 | 18.7459 | 0.7810792 | 0.5 | 35 | 0.3496875 | 3.6893 | 3.7058 | 3.7084 | 3.6923 | 3.69 | 3.6737 | 3.6712 | 3.6872 | 3.6896 | 3.7225 | 3.7274 | 3.6953 | 3.6905 | 3.6575 | 3.6526 | 3.6849 | 3.6895 | 3.7388 | 3.746 | 3.6979 | 3.6909 | 3.6414 | 3.6338 | 3.6823 | 3.6893 | 3.7551 | 3.7644 | 3.7007 | 3.6912 | 3.6254 | 3.615 | 3.68 | 3.6891 | 3.7711 | 3.7829 | 3.7032 | 3.6914 | 3.6092 | 3.5959 | 3.6774 | 3.6888
LMO_C_24_B_45_SOC_5-75_Part_1-1_ID_A170528511010800300.xlsx | LMO | 45 | A170528511010800300 | 24 | 18.7459 | 0.7810792 | 0.5 | 40 | 0.399625 | 3.7609 | 3.7765 | 3.779 | 3.7637 | 3.7618 | 3.7464 | 3.7439 | 3.759 | 3.7613 | 3.7925 | 3.7969 | 3.7665 | 3.7622 | 3.7311 | 3.7265 | 3.7569 | 3.7611 | 3.8078 | 3.8145 | 3.7692 | 3.7625 | 3.716 | 3.709 | 3.7546 | 3.7611 | 3.8229 | 3.8322 | 3.7716 | 3.763 | 3.7009 | 3.6918 | 3.7523 | 3.7609 | 3.8382 | 3.8498 | 3.7739 | 3.7632 | 3.6856 | 3.6733 | 3.7502 | 3.7606
LMO_C_24_B_45_SOC_5-75_Part_1-1_ID_A170528511010800300.xlsx | LMO | 45 | A170528511010800300 | 24 | 18.7459 | 0.7810792 | 0.5 | 45 | 0.4495958 | 3.8275 | 3.8422 | 3.8443 | 3.8301 | 3.8282 | 3.8136 | 3.8115 | 3.8257 | 3.8278 | 3.8571 | 3.8615 | 3.8329 | 3.8287 | 3.7994 | 3.795 | 3.8238 | 3.8276 | 3.8717 | 3.878 | 3.835 | 3.8289 | 3.7848 | 3.7783 | 3.8215 | 3.8275 | 3.8861 | 3.8943 | 3.8373 | 3.8292 | 3.7706 | 3.7618 | 3.8194 | 3.8273 | 3.9005 | 3.9109 | 3.8399 | 3.8296 | 3.7562 | 3.7451 | 3.8169 | 3.8271
LMO_C_24_B_45_SOC_5-75_Part_1-1_ID_A170528511010800300.xlsx | LMO | 45 | A170528511010800300 | 24 | 18.7459 | 0.7810792 | 0.5 | 50 | 0.49955 | 3.8831 | 3.8975 | 3.8996 | 3.8856 | 3.8838 | 3.8694 | 3.8673 | 3.8814 | 3.8833 | 3.9121 | 3.9163 | 3.8882 | 3.8842 | 3.8556 | 3.8513 | 3.8794 | 3.8833 | 3.9263 | 3.9324 | 3.8903 | 3.8845 | 3.8415 | 3.835 | 3.8773 | 3.8831 | 3.9405 | 3.9488 | 3.8926 | 3.8847 | 3.8273 | 3.819 | 3.8752 | 3.8828 | 3.9546 | 3.9646 | 3.8949 | 3.885 | 3.8134 | 3.8027 | 3.8731 | 3.8826
LMO_C_24_B_45_SOC_5-75_Part_1-1_ID_A170528511010800300.xlsx | LMO | 45 | A170528511010800300 | 24 | 18.7459 | 0.7810792 | 0.5 | 55 | 0.5495208 | 3.9298 | 3.944 | 3.9463 | 3.9324 | 3.9305 | 3.9165 | 3.9142 | 3.9282 | 3.9302 | 3.9586 | 3.9626 | 3.9351 | 3.931 | 3.9028 | 3.8984 | 3.9261 | 3.93 | 3.9727 | 3.9788 | 3.9374 | 3.9314 | 3.8887 | 3.8824 | 3.924 | 3.93 | 3.9865 | 3.9948 | 3.9395 | 3.9316 | 3.875 | 3.8664 | 3.9219 | 3.9298 | 4.0005 | 4.011 | 3.9419 | 3.9319 | 3.861 | 3.8501 | 3.92 | 3.9296
LMO_C_24_B_45_SOC_5-75_Part_1-1_ID_A170528511010800300.xlsx | LMO | 45 | A170528511010800300 | 24 | 18.7459 | 0.7810792 | 0.5 | 60 | 0.5994708 | 3.9756 | 3.9907 | 3.9932 | 3.9783 | 3.9763 | 3.9611 | 3.9588 | 3.9737 | 3.9758 | 4.0061 | 4.0107 | 3.9811 | 3.9767 | 3.9463 | 3.9416 | 3.9714 | 3.9756 | 4.0212 | 4.0279 | 3.9837 | 3.977 | 3.9314 | 3.9244 | 3.9691 | 3.9756 | 4.0363 | 4.0451 | 3.986 | 3.9774 | 3.9165 | 3.9072 | 3.967 | 3.9755 | 4.0511 | 4.0622 | 3.9886 | 3.9777 | 3.9019 | 3.8901 | 3.9646 | 3.9751
LMO_C_24_B_45_SOC_5-75_Part_1-1_ID_A170528511010800300.xlsx | LMO | 45 | A170528511010800300 | 24 | 18.7459 | 0.7810792 | 0.5 | 65 | 0.649425 | 4.0307 | 4.0465 | 4.049 | 4.0336 | 4.0315 | 4.0159 | 4.0134 | 4.0286 | 4.031 | 4.0626 | 4.0675 | 4.0369 | 4.0321 | 4.0008 | 3.9958 | 4.0262 | 4.031 | 4.0781 | 4.0854 | 4.0395 | 4.0324 | 3.9855 | 3.9777 | 4.0239 | 4.0307 | 4.0938 | 4.1034 | 4.0423 | 4.0328 | 3.97 | 3.96 | 4.0213 | 4.0306 | 4.1093 | 4.121 | 4.0447 | 4.0331 | 3.9546 | 3.9416 | 4.0188 | 4.0303
LMO_C_24_B_45_SOC_5-75_Part_1-1_ID_A170528511010800300.xlsx | LMO | 45 | A170528511010800300 | 24 | 18.7459 | 0.7810792 | 0.5 | 70 | 0.6993583 | 4.1002 | 4.116 | 4.1186 | 4.1031 | 4.1009 | 4.0852 | 4.0826 | 4.098 | 4.1005 | 4.1321 | 4.1373 | 4.1064 | 4.1016 | 4.0698 | 4.0647 | 4.0954 | 4.1003 | 4.1477 | 4.1553 | 4.1093 | 4.102 | 4.0542 | 4.0465 | 4.0929 | 4.1002 | 4.1634 | 4.1735 | 4.1121 | 4.1022 | 4.039 | 4.0283 | 4.0903 | 4.1001 | 4.1788 | 4.1914 | 4.1147 | 4.1026 | 4.0233 | 4.0102 | 4.0879 | 4.0998
LMO_C_24_B_45_SOC_5-75_Part_1-1_ID_A170528511010800300.xlsx | LMO | 45 | A170528511010800300 | 24 | 18.7459 | 0.7810792 | 0.5 | 75 | 0.725175 | 4.131 | 4.1468 | 4.1494 | 4.134 | 4.1321 | 4.1163 | 4.1135 | 4.1289 | 4.1318 | 4.1634 | 4.1686 | 4.1377 | 4.1327 | 4.101 | 4.0956 | 4.1269 | 4.1318 | 4.1792 | 4.1868 | 4.1406 | 4.1332 | 4.0855 | 4.0776 | 4.1243 | 4.1317 | 4.1951 | 4.1999 | 4.1392 | 4.1326 | 4.0689 | 4.0583 | 4.1208 | 4.1308 | 4.2104 | 4.2104 | 4.1384 | 4.1318 | 4.0521 | 4.0391 | 4.117 | 4.1297
LMO_C_24_B_45_SOC_59.8407_Part_1-1_ID_A170528511010800300.xlsx | LMO | 45 | A170528511010800300 | 24 | 18.6605 | 0.7775208 | 0.5 | 59.8407 | 0.5983667 | 3.9862 | 4.0005 | 4.0026 | 3.9888 | 3.9869 | 3.9728 | 3.9705 | 3.9844 | 3.9865 | 4.0148 | 4.019 | 3.9914 | 3.9874 | 3.959 | 3.9546 | 3.9825 | 3.9865 | 4.0289 | 4.0352 | 3.9937 | 3.9877 | 3.9449 | 3.9386 | 3.9804 | 3.9862 | 4.043 | 4.0513 | 3.996 | 3.9879 | 3.9309 | 3.9224 | 3.9781 | 3.986 | 4.057 | 4.0673 | 3.9981 | 3.9881 | 3.917 | 3.9061 | 3.976 | 3.9858
LMO_C_24_B_46_SOC_5-90_Part_1-2_ID_A170614530020800581.xlsx | LMO | 46 | A170614530020800581 | 24 | 25.6282 | 1.067842 | 0.5 | 5 | 0.05000833 | 3.4272 | 3.4449 | 3.4519 | 3.4349 | 3.4284 | 3.4109 | 3.4026 | 3.42 | 3.4277 | 3.4632 | 3.476 | 3.4421 | 3.4293 | 3.3936 | 3.3764 | 3.4117 | 3.4277 | 3.4807 | 3.4988 | 3.4482 | 3.43 | 3.3761 | 3.3491 | 3.4026 | 3.4275 | 3.4979 | 3.5204 | 3.4539 | 3.4307 | 3.3587 | 3.321 | 3.3924 | 3.4274 | 3.515 | 3.5413 | 3.459 | 3.4312 | 3.341 | 3.292 | 3.3814 | 3.427
LMO_C_24_B_46_SOC_5-90_Part_1-2_ID_A170614530020800581.xlsx | LMO | 46 | A170614530020800581 | 24 | 25.6282 | 1.067842 | 0.5 | 10 | 0.1000708 | 3.4941 | 3.5111 | 3.5164 | 3.4997 | 3.4948 | 3.4779 | 3.4721 | 3.4888 | 3.4944 | 3.5285 | 3.5383 | 3.5051 | 3.4953 | 3.4611 | 3.4489 | 3.4834 | 3.4942 | 3.5453 | 3.5592 | 3.5099 | 3.4956 | 3.4439 | 3.4254 | 3.4769 | 3.4941 | 3.562 | 3.5796 | 3.5143 | 3.496 | 3.4268 | 3.4014 | 3.4704 | 3.4937 | 3.5783 | 3.5992 | 3.5185 | 3.4964 | 3.4098 | 3.3773 | 3.4639 | 3.4937
LMO_C_24_B_46_SOC_5-90_Part_1-2_ID_A170614530020800581.xlsx | LMO | 46 | A170614530020800581 | 24 | 25.6282 | 1.067842 | 0.5 | 15 | 0.1501333 | 3.5236 | 3.5397 | 3.5439 | 3.5281 | 3.5243 | 3.5083 | 3.5039 | 3.5199 | 3.5239 | 3.5562 | 3.5638 | 3.5323 | 3.5248 | 3.4925 | 3.4837 | 3.5158 | 3.5239 | 3.572 | 3.5831 | 3.5362 | 3.5251 | 3.4765 | 3.463 | 3.5114 | 3.5236 | 3.588 | 3.6019 | 3.5399 | 3.5255 | 3.4604 | 3.4421 | 3.5069 | 3.5234 | 3.6036 | 3.6203 | 3.5434 | 3.5257 | 3.4442 | 3.4212 | 3.5023 | 3.5232
LMO_C_24_B_46_SOC_5-90_Part_1-2_ID_A170614530020800581.xlsx | LMO | 46 | A170614530020800581 | 24 | 25.6282 | 1.067842 | 0.5 | 20 | 0.2001792 | 3.565 | 3.5801 | 3.5836 | 3.5685 | 3.5655 | 3.5504 | 3.5469 | 3.562 | 3.5652 | 3.5957 | 3.602 | 3.5722 | 3.566 | 3.5353 | 3.5283 | 3.5587 | 3.5652 | 3.6108 | 3.6201 | 3.5755 | 3.5662 | 3.5202 | 3.5095 | 3.5552 | 3.565 | 3.6259 | 3.6377 | 3.5785 | 3.5666 | 3.505 | 3.4907 | 3.5517 | 3.5646 | 3.6405 | 3.6547 | 3.5815 | 3.5666 | 3.49 | 3.4719 | 3.5481 | 3.5645
LMO_C_24_B_46_SOC_5-90_Part_1-2_ID_A170614530020800581.xlsx | LMO | 46 | A170614530020800581 | 24 | 25.6282 | 1.067842 | 0.5 | 25 | 0.2502333 | 3.5959 | 3.6106 | 3.6136 | 3.5991 | 3.5966 | 3.582 | 3.5789 | 3.5934 | 3.5961 | 3.6256 | 3.631 | 3.602 | 3.5969 | 3.5673 | 3.5615 | 3.5908 | 3.5961 | 3.6403 | 3.648 | 3.6048 | 3.5973 | 3.5527 | 3.5439 | 3.588 | 3.5959 | 3.6547 | 3.6647 | 3.6075 | 3.5975 | 3.5381 | 3.5262 | 3.5852 | 3.5959 | 3.6689 | 3.6812 | 3.6101 | 3.5977 | 3.5234 | 3.5088 | 3.5822 | 3.5957
LMO_C_24_B_46_SOC_5-90_Part_1-2_ID_A170614530020800581.xlsx | LMO | 46 | A170614530020800581 | 24 | 25.6282 | 1.067842 | 0.5 | 30 | 0.3002792 | 3.6177 | 3.6317 | 3.6342 | 3.6203 | 3.6182 | 3.6041 | 3.6015 | 3.6154 | 3.6178 | 3.6459 | 3.6507 | 3.6229 | 3.6184 | 3.5901 | 3.5852 | 3.6133 | 3.6177 | 3.66 | 3.6666 | 3.6254 | 3.6187 | 3.5762 | 3.5685 | 3.6108 | 3.6177 | 3.674 | 3.6824 | 3.6277 | 3.6189 | 3.5622 | 3.552 | 3.6085 | 3.6175 | 3.6874 | 3.6981 | 3.6301 | 3.6191 | 3.5485 | 3.5357 | 3.6059 | 3.6173
LMO_C_24_B_46_SOC_5-90_Part_1-2_ID_A170614530020800581.xlsx | LMO | 46 | A170614530020800581 | 24 | 25.6282 | 1.067842 | 0.5 | 35 | 0.350325 | 3.6326 | 3.6459 | 3.648 | 3.6349 | 3.6331 | 3.6199 | 3.6177 | 3.6308 | 3.6328 | 3.6593 | 3.6633 | 3.6373 | 3.6333 | 3.6068 | 3.6026 | 3.6289 | 3.6328 | 3.6724 | 3.6782 | 3.6394 | 3.6336 | 3.5936 | 3.5873 | 3.6268 | 3.6326 | 3.6854 | 3.6932 | 3.6414 | 3.6338 | 3.5804 | 3.5722 | 3.6247 | 3.6324 | 3.6984 | 3.7077 | 3.6433 | 3.634 | 3.5673 | 3.5569 | 3.6224 | 3.6322
LMO_C_24_B_46_SOC_5-90_Part_1-2_ID_A170614530020800581.xlsx | LMO | 46 | A170614530020800581 | 24 | 25.6282 | 1.067842 | 0.5 | 40 | 0.4003417 | 3.6459 | 3.6586 | 3.6605 | 3.6482 | 3.6466 | 3.6338 | 3.6319 | 3.6443 | 3.6463 | 3.6716 | 3.6754 | 3.6503 | 3.6468 | 3.6214 | 3.6175 | 3.6424 | 3.6461 | 3.684 | 3.6898 | 3.6524 | 3.647 | 3.6087 | 3.6029 | 3.6407 | 3.6459 | 3.6967 | 3.7039 | 3.6544 | 3.6473 | 3.5961 | 3.5885 | 3.6389 | 3.6459 | 3.7093 | 3.7179 | 3.6563 | 3.6475 | 3.5836 | 3.5741 | 3.637 | 3.6456
LMO_C_24_B_46_SOC_5-90_Part_1-2_ID_A170614530020800581.xlsx | LMO | 46 | A170614530020800581 | 24 | 25.6282 | 1.067842 | 0.5 | 45 | 0.4503625 | 3.6617 | 3.674 | 3.6758 | 3.6638 | 3.6624 | 3.65 | 3.6482 | 3.6603 | 3.6619 | 3.6865 | 3.69 | 3.6661 | 3.6626 | 3.638 | 3.6343 | 3.6586 | 3.6617 | 3.6988 | 3.7042 | 3.6681 | 3.6628 | 3.6259 | 3.6205 | 3.6568 | 3.6617 | 3.7109 | 3.7177 | 3.67 | 3.6631 | 3.6138 | 3.6066 | 3.6549 | 3.6616 | 3.7228 | 3.7314 | 3.6717 | 3.6633 | 3.6015 | 3.5926 | 3.6533 | 3.6614
LMO_C_24_B_46_SOC_5-90_Part_1-2_ID_A170614530020800581.xlsx | LMO | 46 | A170614530020800581 | 24 | 25.6282 | 1.067842 | 0.5 | 50 | 0.5004 | 3.6814 | 3.6935 | 3.6954 | 3.6833 | 3.6819 | 3.6698 | 3.6679 | 3.6798 | 3.6816 | 3.706 | 3.7095 | 3.6856 | 3.6823 | 3.6577 | 3.6542 | 3.6782 | 3.6814 | 3.7181 | 3.7234 | 3.6875 | 3.6826 | 3.6456 | 3.6403 | 3.6765 | 3.6812 | 3.7304 | 3.7369 | 3.6893 | 3.6828 | 3.6335 | 3.6266 | 3.6747 | 3.681 | 3.7423 | 3.7502 | 3.691 | 3.683 | 3.6217 | 3.6131 | 3.6731 | 3.6809
LMO_C_24_B_46_SOC_5-90_Part_1-2_ID_A170614530020800581.xlsx | LMO | 46 | A170614530020800581 | 24 | 25.6282 | 1.067842 | 0.5 | 55 | 0.5504167 | 3.704 | 3.7165 | 3.7184 | 3.7063 | 3.7046 | 3.6923 | 3.6902 | 3.7025 | 3.7042 | 3.7291 | 3.7328 | 3.7084 | 3.7051 | 3.68 | 3.6763 | 3.7007 | 3.704 | 3.7414 | 3.7469 | 3.7105 | 3.7053 | 3.6677 | 3.6621 | 3.6989 | 3.7039 | 3.7539 | 3.7609 | 3.7125 | 3.7056 | 3.6554 | 3.6479 | 3.6972 | 3.7039 | 3.7664 | 3.7748 | 3.7144 | 3.706 | 3.6429 | 3.6342 | 3.6954 | 3.7037
LMO_C_24_B_46_SOC_5-90_Part_1-2_ID_A170614530020800581.xlsx | LMO | 46 | A170614530020800581 | 24 | 25.6282 | 1.067842 | 0.5 | 60 | 0.60045 | 3.7376 | 3.7502 | 3.7521 | 3.7399 | 3.7383 | 3.7256 | 3.7235 | 3.736 | 3.7377 | 3.763 | 3.7669 | 3.7421 | 3.7386 | 3.7132 | 3.7093 | 3.7342 | 3.7376 | 3.7755 | 3.7811 | 3.7444 | 3.739 | 3.7009 | 3.6949 | 3.7323 | 3.7374 | 3.7883 | 3.7953 | 3.7464 | 3.7393 | 3.6884 | 3.6809 | 3.7306 | 3.7372 | 3.8004 | 3.8094 | 3.7483 | 3.7395 | 3.6758 | 3.6665 | 3.7286 | 3.737
LMO_C_24_B_46_SOC_5-90_Part_1-2_ID_A170614530020800581.xlsx | LMO | 46 | A170614530020800581 | 24 | 25.6282 | 1.067842 | 0.5 | 65 | 0.6504708 | 3.7829 | 3.7955 | 3.7976 | 3.7853 | 3.7836 | 3.7713 | 3.7692 | 3.7815 | 3.7832 | 3.8081 | 3.812 | 3.7878 | 3.7841 | 3.7592 | 3.7551 | 3.7797 | 3.7829 | 3.8204 | 3.8262 | 3.7899 | 3.7846 | 3.7469 | 3.7409 | 3.7778 | 3.7827 | 3.8329 | 3.8403 | 3.7918 | 3.7848 | 3.7346 | 3.7269 | 3.7758 | 3.7825 | 3.845 | 3.854 | 3.7939 | 3.7852 | 3.7223 | 3.713 | 3.7741 | 3.7823
LMO_C_24_B_46_SOC_5-90_Part_1-2_ID_A170614530020800581.xlsx | LMO | 46 | A170614530020800581 | 24 | 25.6282 | 1.067842 | 0.5 | 70 | 0.7005125 | 3.8413 | 3.8531 | 3.855 | 3.8434 | 3.842 | 3.8301 | 3.828 | 3.8397 | 3.8415 | 3.8652 | 3.8689 | 3.8457 | 3.8422 | 3.8183 | 3.8146 | 3.838 | 3.8413 | 3.877 | 3.8822 | 3.8475 | 3.8426 | 3.8066 | 3.8011 | 3.8362 | 3.8412 | 3.8887 | 3.8956 | 3.8494 | 3.8429 | 3.795 | 3.7876 | 3.8343 | 3.841 | 3.9003 | 3.9086 | 3.851 | 3.8431 | 3.7832 | 3.7741 | 3.8327 | 3.8408
LMO_C_24_B_46_SOC_5-90_Part_1-2_ID_A170614530020800581.xlsx | LMO | 46 | A170614530020800581 | 24 | 25.6282 | 1.067842 | 0.5 | 75 | 0.75055 | 3.8861 | 3.8977 | 3.8994 | 3.8882 | 3.8868 | 3.8752 | 3.8736 | 3.8849 | 3.8863 | 3.9096 | 3.9128 | 3.8901 | 3.8872 | 3.864 | 3.8605 | 3.8833 | 3.8863 | 3.921 | 3.9258 | 3.8919 | 3.8873 | 3.8526 | 3.8475 | 3.8817 | 3.8861 | 3.9323 | 3.9388 | 3.8936 | 3.8877 | 3.8412 | 3.8345 | 3.8801 | 3.8859 | 3.9437 | 3.9516 | 3.8952 | 3.8879 | 3.8299 | 3.8217 | 3.8784 | 3.8857
LMO_C_24_B_46_SOC_5-90_Part_1-2_ID_A170614530020800581.xlsx | LMO | 46 | A170614530020800581 | 24 | 25.6282 | 1.067842 | 0.5 | 80 | 0.8005583 | 3.9293 | 3.9409 | 3.9425 | 3.9312 | 3.9298 | 3.9182 | 3.9166 | 3.9279 | 3.9293 | 3.9526 | 3.9558 | 3.9331 | 3.9302 | 3.907 | 3.9038 | 3.9265 | 3.9293 | 3.964 | 3.9688 | 3.9349 | 3.9305 | 3.8954 | 3.8907 | 3.9247 | 3.9291 | 3.9756 | 3.9814 | 3.9365 | 3.9305 | 3.8842 | 3.8778 | 3.9233 | 3.9289 | 3.9867 | 3.9939 | 3.9381 | 3.9309 | 3.8729 | 3.8652 | 3.9217 | 3.9289
LMO_C_24_B_46_SOC_5-90_Part_1-2_ID_A170614530020800581.xlsx | LMO | 46 | A170614530020800581 | 24 | 25.6282 | 1.067842 | 0.5 | 85 | 0.8506083 | 3.9732 | 3.9844 | 3.986 | 3.9749 | 3.9737 | 3.9625 | 3.9607 | 3.9718 | 3.9734 | 3.996 | 3.999 | 3.9769 | 3.9741 | 3.9514 | 3.9482 | 3.9704 | 3.9732 | 4.0072 | 4.0118 | 3.9786 | 3.9744 | 3.9402 | 3.9358 | 3.969 | 3.973 | 4.0184 | 4.0244 | 3.9802 | 3.9746 | 3.9291 | 3.9231 | 3.9674 | 3.9728 | 4.0293 | 4.0366 | 3.9818 | 3.9748 | 3.9181 | 3.9103 | 3.9658 | 3.9727
LMO_C_24_B_46_SOC_5-90_Part_1-2_ID_A170614530020800581.xlsx | LMO | 46 | A170614530020800581 | 24 | 25.6282 | 1.067842 | 0.5 | 90 | 0.9006417 | 4.0185 | 4.0297 | 4.0313 | 4.0205 | 4.0191 | 4.0082 | 4.0065 | 4.0173 | 4.0187 | 4.0409 | 4.0439 | 4.0222 | 4.0194 | 3.9972 | 3.9941 | 4.0159 | 4.0187 | 4.0517 | 4.0563 | 4.0239 | 4.0198 | 3.9863 | 3.9821 | 4.0145 | 4.0184 | 4.0629 | 4.0683 | 4.0254 | 4.0199 | 3.9756 | 3.9698 | 4.0128 | 4.0183 | 4.0734 | 4.0803 | 4.0269 | 4.0201 | 3.9651 | 3.9579 | 4.0114 | 4.018
LMO_C_24_B_46_SOC_52.9190_Part_1-1_ID_A170614530020800581.xlsx | LMO | 46 | A170614530020800581 | 24 | 25.5462 | 1.064425 | 0.5 | 52.919 | 0.5292375 | 3.7042 | 3.7163 | 3.7181 | 3.7063 | 3.7049 | 3.6928 | 3.6909 | 3.7026 | 3.7044 | 3.7284 | 3.7321 | 3.7084 | 3.7051 | 3.6809 | 3.6772 | 3.7009 | 3.704 | 3.7404 | 3.7458 | 3.7102 | 3.7053 | 3.6686 | 3.6633 | 3.6991 | 3.7037 | 3.7523 | 3.7592 | 3.7121 | 3.7054 | 3.6565 | 3.6494 | 3.6972 | 3.7035 | 3.7641 | 3.7729 | 3.7139 | 3.7056 | 3.6447 | 3.6354 | 3.6953 | 3.7032
LMO_C_24_B_47_SOC_5-90_Part_1-2_ID_A170606528030800345.xlsx | LMO | 47 | A170606528030800345 | 24 | 25.3068 | 1.05445 | 0.5 | 5 | 0.0500125 | 3.3775 | 3.3914 | 3.3959 | 3.3826 | 3.3789 | 3.365 | 3.3603 | 3.3738 | 3.3782 | 3.4061 | 3.4142 | 3.3875 | 3.3798 | 3.3517 | 3.3422 | 3.3696 | 3.378 | 3.4198 | 3.4317 | 3.3921 | 3.3805 | 3.3383 | 3.3236 | 3.365 | 3.3777 | 3.4333 | 3.4484 | 3.3961 | 3.3812 | 3.3255 | 3.3055 | 3.3599 | 3.3775 | 3.446 | 3.4651 | 3.3998 | 3.3817 | 3.3118 | 3.285 | 3.3547 | 3.3771
LMO_C_24_B_47_SOC_5-90_Part_1-2_ID_A170606528030800345.xlsx | LMO | 47 | A170606528030800345 | 24 | 25.3068 | 1.05445 | 0.5 | 10 | 0.1000625 | 3.4719 | 3.4855 | 3.489 | 3.476 | 3.473 | 3.4595 | 3.456 | 3.469 | 3.4723 | 3.4993 | 3.506 | 3.4798 | 3.4735 | 3.4465 | 3.4393 | 3.4656 | 3.4723 | 3.5127 | 3.5222 | 3.4834 | 3.4739 | 3.4333 | 3.4221 | 3.4621 | 3.4719 | 3.5257 | 3.5378 | 3.4869 | 3.4742 | 3.4203 | 3.4052 | 3.4588 | 3.4718 | 3.5385 | 3.5543 | 3.4902 | 3.4748 | 3.4073 | 3.3873 | 3.4547 | 3.4716
LMO_C_24_B_47_SOC_5-90_Part_1-2_ID_A170606528030800345.xlsx | LMO | 47 | A170606528030800345 | 24 | 25.3068 | 1.05445 | 0.5 | 15 | 0.1501 | 3.5009 | 3.5136 | 3.5165 | 3.5041 | 3.5016 | 3.489 | 3.486 | 3.4983 | 3.5011 | 3.5265 | 3.5322 | 3.5076 | 3.5021 | 3.4767 | 3.4707 | 3.4955 | 3.5009 | 3.5392 | 3.5473 | 3.5106 | 3.5027 | 3.4644 | 3.4553 | 3.4925 | 3.5007 | 3.5513 | 3.5622 | 3.5137 | 3.5028 | 3.4521 | 3.4398 | 3.4895 | 3.5004 | 3.5634 | 3.5768 | 3.5165 | 3.5032 | 3.4398 | 3.4237 | 3.4865 | 3.5002
LMO_C_24_B_47_SOC_5-90_Part_1-2_ID_A170606528030800345.xlsx | LMO | 47 | A170606528030800345 | 24 | 25.3068 | 1.05445 | 0.5 | 20 | 0.20015 | 3.5436 | 3.5557 | 3.5585 | 3.5466 | 3.5445 | 3.5322 | 3.5295 | 3.5415 | 3.5439 | 3.5683 | 3.5734 | 3.5497 | 3.545 | 3.5204 | 3.5151 | 3.539 | 3.5439 | 3.5803 | 3.5878 | 3.5527 | 3.5453 | 3.5086 | 3.5006 | 3.5364 | 3.5436 | 3.5924 | 3.6022 | 3.5552 | 3.5457 | 3.4967 | 3.4858 | 3.5337 | 3.5434 | 3.6043 | 3.6163 | 3.558 | 3.5459 | 3.4848 | 3.4711 | 3.5311 | 3.5432
LMO_C_24_B_47_SOC_5-90_Part_1-2_ID_A170606528030800345.xlsx | LMO | 47 | A170606528030800345 | 24 | 25.3068 | 1.05445 | 0.5 | 25 | 0.2501708 | 3.5782 | 3.5899 | 3.5922 | 3.5808 | 3.5789 | 3.5673 | 3.5648 | 3.5762 | 3.5785 | 3.6017 | 3.6064 | 3.5836 | 3.5794 | 3.5559 | 3.5511 | 3.5739 | 3.5782 | 3.6133 | 3.6201 | 3.5861 | 3.5796 | 3.5445 | 3.5374 | 3.5715 | 3.578 | 3.6247 | 3.6336 | 3.5885 | 3.5799 | 3.5329 | 3.5234 | 3.5692 | 3.5778 | 3.6363 | 3.647 | 3.591 | 3.5801 | 3.5216 | 3.5097 | 3.5668 | 3.5776
LMO_C_24_B_47_SOC_5-90_Part_1-2_ID_A170606528030800345.xlsx | LMO | 47 | A170606528030800345 | 24 | 25.3068 | 1.05445 | 0.5 | 30 | 0.3002042 | 3.6045 | 3.6157 | 3.6178 | 3.607 | 3.6052 | 3.594 | 3.5919 | 3.6029 | 3.6048 | 3.6271 | 3.6314 | 3.6096 | 3.6057 | 3.5831 | 3.5789 | 3.6006 | 3.6047 | 3.6382 | 3.6445 | 3.6119 | 3.6059 | 3.5722 | 3.5657 | 3.5987 | 3.6045 | 3.6494 | 3.6575 | 3.614 | 3.6061 | 3.5611 | 3.5527 | 3.5964 | 3.6043 | 3.6603 | 3.6702 | 3.6163 | 3.6064 | 3.5502 | 3.539 | 3.5943 | 3.6041
LMO_C_24_B_47_SOC_5-90_Part_1-2_ID_A170606528030800345.xlsx | LMO | 47 | A170606528030800345 | 24 | 25.3068 | 1.05445 | 0.5 | 35 | 0.350225 | 3.6226 | 3.6331 | 3.635 | 3.6249 | 3.6233 | 3.6129 | 3.611 | 3.621 | 3.6229 | 3.644 | 3.6477 | 3.6275 | 3.6238 | 3.6029 | 3.5989 | 3.6191 | 3.6229 | 3.6542 | 3.6598 | 3.6296 | 3.624 | 3.5926 | 3.5868 | 3.6173 | 3.6228 | 3.6645 | 3.6719 | 3.6317 | 3.6243 | 3.5824 | 3.5745 | 3.6154 | 3.6226 | 3.6747 | 3.684 | 3.6336 | 3.6245 | 3.5722 | 3.5624 | 3.6131 | 3.6224
LMO_C_24_B_47_SOC_5-90_Part_1-2_ID_A170606528030800345.xlsx | LMO | 47 | A170606528030800345 | 24 | 25.3068 | 1.05445 | 0.5 | 40 | 0.4002417 | 3.6391 | 3.6493 | 3.6512 | 3.6414 | 3.6398 | 3.6296 | 3.6277 | 3.6375 | 3.6394 | 3.66 | 3.6635 | 3.6438 | 3.6403 | 3.6196 | 3.6159 | 3.6357 | 3.6394 | 3.67 | 3.6751 | 3.6459 | 3.6405 | 3.6099 | 3.6045 | 3.634 | 3.6391 | 3.6795 | 3.6867 | 3.6477 | 3.6405 | 3.6003 | 3.5929 | 3.6321 | 3.6389 | 3.6893 | 3.6986 | 3.6498 | 3.641 | 3.5905 | 3.5813 | 3.6301 | 3.6389
LMO_C_24_B_47_SOC_5-90_Part_1-2_ID_A170606528030800345.xlsx | LMO | 47 | A170606528030800345 | 24 | 25.3068 | 1.05445 | 0.5 | 45 | 0.4502292 | 3.6577 | 3.6675 | 3.6691 | 3.66 | 3.6584 | 3.6489 | 3.647 | 3.6563 | 3.6582 | 3.6772 | 3.6807 | 3.6623 | 3.6589 | 3.6396 | 3.6359 | 3.6547 | 3.658 | 3.6868 | 3.6921 | 3.6644 | 3.6591 | 3.6303 | 3.6249 | 3.6528 | 3.6579 | 3.6961 | 3.7032 | 3.6663 | 3.6593 | 3.621 | 3.6136 | 3.651 | 3.6577 | 3.7056 | 3.7144 | 3.6682 | 3.6596 | 3.6115 | 3.6024 | 3.6493 | 3.6575
LMO_C_24_B_47_SOC_5-90_Part_1-2_ID_A170606528030800345.xlsx | LMO | 47 | A170606528030800345 | 24 | 25.3068 | 1.05445 | 0.5 | 50 | 0.5002833 | 3.6812 | 3.6907 | 3.6926 | 3.6835 | 3.6821 | 3.6726 | 3.6709 | 3.68 | 3.6816 | 3.7005 | 3.7039 | 3.6858 | 3.6824 | 3.6638 | 3.6602 | 3.6782 | 3.6814 | 3.7097 | 3.7149 | 3.6877 | 3.6828 | 3.6545 | 3.6491 | 3.6765 | 3.6814 | 3.719 | 3.726 | 3.6898 | 3.683 | 3.6456 | 3.6384 | 3.6747 | 3.6812 | 3.7281 | 3.7369 | 3.6918 | 3.6833 | 3.6363 | 3.6275 | 3.673 | 3.6812
LMO_C_24_B_47_SOC_5-90_Part_1-2_ID_A170606528030800345.xlsx | LMO | 47 | A170606528030800345 | 24 | 25.3068 | 1.05445 | 0.5 | 55 | 0.5503333 | 3.7118 | 3.7216 | 3.7235 | 3.714 | 3.7125 | 3.7028 | 3.7009 | 3.7102 | 3.7121 | 3.7314 | 3.7351 | 3.7165 | 3.713 | 3.6935 | 3.6898 | 3.7086 | 3.7121 | 3.7411 | 3.7465 | 3.7186 | 3.7132 | 3.6842 | 3.6784 | 3.7067 | 3.7118 | 3.7506 | 3.7578 | 3.7204 | 3.7135 | 3.6747 | 3.6672 | 3.7049 | 3.7116 | 3.7602 | 3.7692 | 3.7223 | 3.7139 | 3.6652 | 3.6559 | 3.703 | 3.7114
LMO_C_24_B_47_SOC_5-90_Part_1-2_ID_A170606528030800345.xlsx | LMO | 47 | A170606528030800345 | 24 | 25.3068 | 1.05445 | 0.5 | 60 | 0.6004083 | 3.7506 | 3.7606 | 3.7625 | 3.753 | 3.7514 | 3.7416 | 3.7397 | 3.7493 | 3.7511 | 3.7708 | 3.7744 | 3.7555 | 3.7518 | 3.7323 | 3.7284 | 3.7474 | 3.7509 | 3.7804 | 3.786 | 3.7574 | 3.7523 | 3.7227 | 3.717 | 3.7455 | 3.7507 | 3.7901 | 3.7976 | 3.7595 | 3.7527 | 3.713 | 3.7054 | 3.7437 | 3.7506 | 3.7997 | 3.809 | 3.7616 | 3.7528 | 3.7035 | 3.694 | 3.7421 | 3.7504
LMO_C_24_B_47_SOC_5-90_Part_1-2_ID_A170606528030800345.xlsx | LMO | 47 | A170606528030800345 | 24 | 25.3068 | 1.05445 | 0.5 | 65 | 0.6504875 | 3.7995 | 3.8094 | 3.8113 | 3.802 | 3.8004 | 3.7906 | 3.7887 | 3.7981 | 3.7999 | 3.8196 | 3.8232 | 3.8043 | 3.8008 | 3.7813 | 3.7774 | 3.7964 | 3.7997 | 3.8292 | 3.8348 | 3.8066 | 3.8013 | 3.7718 | 3.7662 | 3.7946 | 3.7995 | 3.8387 | 3.8462 | 3.8087 | 3.8015 | 3.7625 | 3.7548 | 3.7929 | 3.7994 | 3.8485 | 3.8578 | 3.8106 | 3.802 | 3.753 | 3.7435 | 3.7908 | 3.7992
LMO_C_24_B_47_SOC_5-90_Part_1-2_ID_A170606528030800345.xlsx | LMO | 47 | A170606528030800345 | 24 | 25.3068 | 1.05445 | 0.5 | 70 | 0.7005542 | 3.8566 | 3.8661 | 3.868 | 3.8587 | 3.8573 | 3.8478 | 3.8459 | 3.8552 | 3.8568 | 3.8756 | 3.8793 | 3.861 | 3.8577 | 3.8389 | 3.835 | 3.8534 | 3.8566 | 3.8852 | 3.8905 | 3.8629 | 3.858 | 3.8294 | 3.8241 | 3.8515 | 3.8566 | 3.8945 | 3.9014 | 3.865 | 3.8584 | 3.8203 | 3.8131 | 3.8499 | 3.8564 | 3.9038 | 3.9124 | 3.867 | 3.8587 | 3.8111 | 3.8022 | 3.848 | 3.8561
LMO_C_24_B_47_SOC_5-90_Part_1-2_ID_A170606528030800345.xlsx | LMO | 47 | A170606528030800345 | 24 | 25.3068 | 1.05445 | 0.5 | 75 | 0.750575 | 3.9045 | 3.9142 | 3.9158 | 3.9063 | 3.9051 | 3.8954 | 3.8936 | 3.9031 | 3.9047 | 3.9242 | 3.9275 | 3.9086 | 3.9054 | 3.8859 | 3.8826 | 3.9015 | 3.9047 | 3.9337 | 3.9386 | 3.9105 | 3.9058 | 3.8766 | 3.8715 | 3.8998 | 3.9045 | 3.9437 | 3.9497 | 3.9121 | 3.9059 | 3.8671 | 3.8601 | 3.8982 | 3.9042 | 3.9532 | 3.9611 | 3.9138 | 3.9061 | 3.8573 | 3.8489 | 3.8963 | 3.904
LMO_C_24_B_47_SOC_5-90_Part_1-2_ID_A170606528030800345.xlsx | LMO | 47 | A170606528030800345 | 24 | 25.3068 | 1.05445 | 0.5 | 80 | 0.8005792 | 3.9474 | 3.9574 | 3.9591 | 3.9493 | 3.9481 | 3.9381 | 3.9363 | 3.946 | 3.9477 | 3.9677 | 3.9709 | 3.9514 | 3.9484 | 3.9284 | 3.9251 | 3.9444 | 3.9475 | 3.9776 | 3.9823 | 3.9532 | 3.9486 | 3.9186 | 3.9137 | 3.9428 | 3.9474 | 3.9876 | 3.9939 | 3.9549 | 3.9488 | 3.9087 | 3.9021 | 3.9412 | 3.9472 | 3.9974 | 4.0053 | 3.9567 | 3.9491 | 3.8989 | 3.8907 | 3.9395 | 3.947
LMO_C_24_B_47_SOC_5-90_Part_1-2_ID_A170606528030800345.xlsx | LMO | 47 | A170606528030800345 | 24 | 25.3068 | 1.05445 | 0.5 | 85 | 0.8506042 | 3.9911 | 4.0008 | 4.0026 | 3.9932 | 3.9918 | 3.9821 | 3.9804 | 3.9899 | 3.9914 | 4.0109 | 4.0141 | 3.9953 | 3.9921 | 3.9727 | 3.9695 | 3.9883 | 3.9914 | 4.0209 | 4.0258 | 3.9969 | 3.9925 | 3.9632 | 3.9584 | 3.9867 | 3.9911 | 4.0303 | 4.0364 | 3.9986 | 3.9927 | 3.9537 | 3.9472 | 3.9851 | 3.9911 | 4.0397 | 4.0476 | 4.0002 | 3.9928 | 3.9444 | 3.9361 | 3.9834 | 3.9907
LMO_C_24_B_47_SOC_5-90_Part_1-2_ID_A170606528030800345.xlsx | LMO | 47 | A170606528030800345 | 24 | 25.3068 | 1.05445 | 0.5 | 90 | 0.9006 | 4.0373 | 4.0472 | 4.0489 | 4.0392 | 4.0378 | 4.0281 | 4.0265 | 4.0359 | 4.0376 | 4.0573 | 4.0605 | 4.0412 | 4.0382 | 4.0184 | 4.0152 | 4.0343 | 4.0373 | 4.0672 | 4.0718 | 4.043 | 4.0385 | 4.0089 | 4.0039 | 4.0328 | 4.0373 | 4.0767 | 4.0831 | 4.0447 | 4.0387 | 3.9993 | 3.9925 | 4.0311 | 4.0371 | 4.0865 | 4.0945 | 4.0465 | 4.0391 | 3.9897 | 3.9814 | 4.0296 | 4.037
LMO_C_24_B_47_SOC_53.3246_Part_1-1_ID_A170606528030800345.xlsx | LMO | 47 | A170606528030800345 | 24 | 24.9835 | 1.040979 | 0.5 | 53.3246 | 0.5332958 | 3.7088 | 3.7184 | 3.7202 | 3.7111 | 3.7095 | 3.7002 | 3.6984 | 3.7074 | 3.7091 | 3.7279 | 3.7314 | 3.7133 | 3.7098 | 3.6909 | 3.687 | 3.7056 | 3.709 | 3.737 | 3.7423 | 3.7153 | 3.7102 | 3.6817 | 3.6761 | 3.7039 | 3.7088 | 3.7462 | 3.7532 | 3.7172 | 3.7105 | 3.6726 | 3.6654 | 3.7023 | 3.7086 | 3.7555 | 3.7643 | 3.719 | 3.7107 | 3.6635 | 3.6547 | 3.7005 | 3.7086
LMO_C_24_B_48_SOC_25.2693_Part_1-1_ID_A170606528030800753.xlsx | LMO | 48 | A170606528030800753 | 24 | 25.2926 | 1.053858 | 0.5 | 25.2693 | 0.2526708 | 3.5789 | 3.5905 | 3.5927 | 3.5813 | 3.5796 | 3.568 | 3.5657 | 3.5771 | 3.579 | 3.6024 | 3.6066 | 3.5841 | 3.5799 | 3.5566 | 3.5522 | 3.5748 | 3.5789 | 3.6138 | 3.6203 | 3.5864 | 3.5803 | 3.5452 | 3.5385 | 3.5727 | 3.5787 | 3.6254 | 3.6338 | 3.5887 | 3.5804 | 3.5336 | 3.5246 | 3.5703 | 3.5785 | 3.6368 | 3.6473 | 3.591 | 3.5808 | 3.5222 | 3.5109 | 3.568 | 3.5782
LMO_C_24_B_48_SOC_5-90_Part_1-2_ID_A170606528030800753.xlsx | LMO | 48 | A170606528030800753 | 24 | 25.5706 | 1.065442 | 0.5 | 5 | 0.05 | 3.3647 | 3.3798 | 3.3847 | 3.3701 | 3.3661 | 3.351 | 3.3459 | 3.3605 | 3.3652 | 3.3954 | 3.4044 | 3.3756 | 3.3671 | 3.3366 | 3.3262 | 3.3559 | 3.3652 | 3.4103 | 3.4233 | 3.3805 | 3.3678 | 3.322 | 3.306 | 3.3508 | 3.3649 | 3.4251 | 3.4419 | 3.3852 | 3.3685 | 3.3073 | 3.2855 | 3.3454 | 3.3647 | 3.4396 | 3.46 | 3.3896 | 3.3692 | 3.2927 | 3.2644 | 3.3399 | 3.3643
LMO_C_24_B_48_SOC_5-90_Part_1-2_ID_A170606528030800753.xlsx | LMO | 48 | A170606528030800753 | 24 | 25.5706 | 1.065442 | 0.5 | 10 | 0.09995833 | 3.4711 | 3.4853 | 3.4892 | 3.4753 | 3.4718 | 3.4576 | 3.4537 | 3.4677 | 3.4714 | 3.5002 | 3.5072 | 3.4795 | 3.4725 | 3.4435 | 3.4358 | 3.464 | 3.4711 | 3.5143 | 3.5244 | 3.4832 | 3.4728 | 3.4295 | 3.4175 | 3.4602 | 3.4709 | 3.5283 | 3.5415 | 3.4867 | 3.4732 | 3.4152 | 3.3991 | 3.456 | 3.4707 | 3.5422 | 3.5581 | 3.49 | 3.4735 | 3.401 | 3.3803 | 3.4519 | 3.4704
LMO_C_24_B_48_SOC_5-90_Part_1-2_ID_A170606528030800753.xlsx | LMO | 48 | A170606528030800753 | 24 | 25.5706 | 1.065442 | 0.5 | 15 | 0.149925 | 3.4972 | 3.5109 | 3.5141 | 3.5007 | 3.4981 | 3.4844 | 3.4811 | 3.4944 | 3.4974 | 3.525 | 3.5311 | 3.5044 | 3.4986 | 3.4709 | 3.4644 | 3.4914 | 3.4974 | 3.5385 | 3.5474 | 3.5078 | 3.499 | 3.4576 | 3.4477 | 3.4881 | 3.4972 | 3.552 | 3.5634 | 3.5109 | 3.4993 | 3.444 | 3.4307 | 3.4849 | 3.4969 | 3.5653 | 3.5794 | 3.5139 | 3.4997 | 3.4305 | 3.4135 | 3.4818 | 3.4967
LMO_C_24_B_48_SOC_5-90_Part_1-2_ID_A170606528030800753.xlsx | LMO | 48 | A170606528030800753 | 24 | 25.5706 | 1.065442 | 0.5 | 20 | 0.1998917 | 3.5397 | 3.5529 | 3.5557 | 3.5429 | 3.5406 | 3.5272 | 3.5243 | 3.5373 | 3.5401 | 3.5666 | 3.572 | 3.5462 | 3.5411 | 3.5144 | 3.5086 | 3.5348 | 3.5399 | 3.5797 | 3.5876 | 3.5492 | 3.5415 | 3.5013 | 3.4927 | 3.532 | 3.5397 | 3.5927 | 3.6031 | 3.552 | 3.5416 | 3.4883 | 3.4767 | 3.529 | 3.5395 | 3.6056 | 3.6185 | 3.555 | 3.542 | 3.4755 | 3.4607 | 3.5262 | 3.5394
LMO_C_24_B_48_SOC_5-90_Part_1-2_ID_A170606528030800753.xlsx | LMO | 48 | A170606528030800753 | 24 | 25.5706 | 1.065442 | 0.5 | 25 | 0.2498792 | 3.5748 | 3.5875 | 3.5899 | 3.5776 | 3.5755 | 3.5629 | 3.5604 | 3.5727 | 3.5752 | 3.6003 | 3.6052 | 3.5806 | 3.5761 | 3.5508 | 3.5457 | 3.5704 | 3.575 | 3.6129 | 3.6201 | 3.5833 | 3.5764 | 3.5383 | 3.5306 | 3.568 | 3.5748 | 3.6254 | 3.6347 | 3.5861 | 3.5766 | 3.526 | 3.5157 | 3.5655 | 3.5748 | 3.6377 | 3.6491 | 3.5883 | 3.5769 | 3.5137 | 3.5007 | 3.5627 | 3.5745
LMO_C_24_B_48_SOC_5-90_Part_1-2_ID_A170606528030800753.xlsx | LMO | 48 | A170606528030800753 | 24 | 25.5706 | 1.065442 | 0.5 | 30 | 0.2998375 | 3.6027 | 3.615 | 3.6173 | 3.6054 | 3.6036 | 3.5913 | 3.5889 | 3.601 | 3.6031 | 3.6275 | 3.6319 | 3.6082 | 3.604 | 3.5794 | 3.5748 | 3.5987 | 3.6029 | 3.6396 | 3.6461 | 3.6106 | 3.6043 | 3.5675 | 3.5606 | 3.5966 | 3.6027 | 3.6517 | 3.6602 | 3.6129 | 3.6045 | 3.5555 | 3.5462 | 3.5943 | 3.6026 | 3.6635 | 3.674 | 3.6152 | 3.6047 | 3.5438 | 3.5318 | 3.592 | 3.6024
LMO_C_24_B_48_SOC_5-90_Part_1-2_ID_A170606528030800753.xlsx | LMO | 48 | A170606528030800753 | 24 | 25.5706 | 1.065442 | 0.5 | 35 | 0.3497833 | 3.6215 | 3.6331 | 3.635 | 3.6238 | 3.6221 | 3.6105 | 3.6085 | 3.6198 | 3.6217 | 3.6449 | 3.6489 | 3.6263 | 3.6224 | 3.5992 | 3.5952 | 3.6178 | 3.6217 | 3.6563 | 3.6621 | 3.6285 | 3.6226 | 3.588 | 3.5818 | 3.6157 | 3.6215 | 3.6677 | 3.6752 | 3.6308 | 3.6229 | 3.5768 | 3.5683 | 3.6136 | 3.6214 | 3.6789 | 3.6886 | 3.6328 | 3.6231 | 3.5652 | 3.5548 | 3.6117 | 3.6212
LMO_C_24_B_48_SOC_5-90_Part_1-2_ID_A170606528030800753.xlsx | LMO | 48 | A170606528030800753 | 24 | 25.5706 | 1.065442 | 0.5 | 40 | 0.3997667 | 3.6375 | 3.6482 | 3.65 | 3.6398 | 3.638 | 3.6273 | 3.6254 | 3.6357 | 3.6377 | 3.6591 | 3.663 | 3.6421 | 3.6384 | 3.617 | 3.6131 | 3.634 | 3.6375 | 3.6698 | 3.6754 | 3.6442 | 3.6387 | 3.6064 | 3.6006 | 3.6319 | 3.6373 | 3.6803 | 3.6877 | 3.6466 | 3.6389 | 3.5959 | 3.5882 | 3.63 | 3.6373 | 3.6909 | 3.7004 | 3.6484 | 3.6391 | 3.5852 | 3.5755 | 3.628 | 3.6372
LMO_C_24_B_48_SOC_5-90_Part_1-2_ID_A170606528030800753.xlsx | LMO | 48 | A170606528030800753 | 24 | 25.5706 | 1.065442 | 0.5 | 45 | 0.4497292 | 3.6554 | 3.6658 | 3.6677 | 3.6577 | 3.6561 | 3.6458 | 3.6438 | 3.6538 | 3.6558 | 3.6763 | 3.68 | 3.66 | 3.6563 | 3.6357 | 3.6319 | 3.6519 | 3.6556 | 3.6865 | 3.6921 | 3.6621 | 3.6566 | 3.6256 | 3.6199 | 3.65 | 3.6554 | 3.6967 | 3.7042 | 3.6642 | 3.657 | 3.6156 | 3.608 | 3.6482 | 3.6552 | 3.7068 | 3.716 | 3.6663 | 3.6572 | 3.6054 | 3.5957 | 3.6465 | 3.6552
LMO_C_24_B_48_SOC_5-90_Part_1-2_ID_A170606528030800753.xlsx | LMO | 48 | A170606528030800753 | 24 | 25.5706 | 1.065442 | 0.5 | 50 | 0.4996833 | 3.6777 | 3.6877 | 3.6896 | 3.68 | 3.6782 | 3.6682 | 3.6663 | 3.6761 | 3.6779 | 3.6981 | 3.7018 | 3.6823 | 3.6788 | 3.6584 | 3.6547 | 3.6744 | 3.6779 | 3.7081 | 3.7135 | 3.6844 | 3.6791 | 3.6486 | 3.6431 | 3.6726 | 3.6777 | 3.7181 | 3.7253 | 3.6863 | 3.6793 | 3.6389 | 3.6314 | 3.6705 | 3.6775 | 3.7279 | 3.7369 | 3.6881 | 3.6795 | 3.6289 | 3.6196 | 3.6688 | 3.6774
LMO_C_24_B_48_SOC_5-90_Part_1-2_ID_A170606528030800753.xlsx | LMO | 48 | A170606528030800753 | 24 | 25.5706 | 1.065442 | 0.5 | 55 | 0.5496458 | 3.7065 | 3.717 | 3.719 | 3.709 | 3.7072 | 3.6968 | 3.6949 | 3.7049 | 3.7067 | 3.7276 | 3.7316 | 3.7114 | 3.7077 | 3.6868 | 3.6828 | 3.703 | 3.7067 | 3.7379 | 3.7437 | 3.7135 | 3.7079 | 3.6767 | 3.6707 | 3.7012 | 3.7065 | 3.7483 | 3.7558 | 3.7156 | 3.7084 | 3.6665 | 3.6587 | 3.6993 | 3.7065 | 3.7585 | 3.7678 | 3.7177 | 3.7086 | 3.6563 | 3.6466 | 3.6974 | 3.7061
LMO_C_24_B_48_SOC_5-90_Part_1-2_ID_A170606528030800753.xlsx | LMO | 48 | A170606528030800753 | 24 | 25.5706 | 1.065442 | 0.5 | 60 | 0.5995917 | 3.7434 | 3.7541 | 3.756 | 3.7458 | 3.7441 | 3.7337 | 3.7316 | 3.7418 | 3.7437 | 3.765 | 3.7688 | 3.7483 | 3.7448 | 3.7235 | 3.7195 | 3.74 | 3.7437 | 3.7753 | 3.7811 | 3.7504 | 3.7449 | 3.7132 | 3.7072 | 3.7381 | 3.7434 | 3.7857 | 3.7934 | 3.7527 | 3.7453 | 3.7028 | 3.6949 | 3.7362 | 3.7432 | 3.7962 | 3.8057 | 3.7548 | 3.7458 | 3.6926 | 3.6828 | 3.7346 | 3.7432
LMO_C_24_B_48_SOC_5-90_Part_1-2_ID_A170606528030800753.xlsx | LMO | 48 | A170606528030800753 | 24 | 25.5706 | 1.065442 | 0.5 | 65 | 0.6495375 | 3.7895 | 3.8001 | 3.8022 | 3.792 | 3.7902 | 3.7797 | 3.7778 | 3.788 | 3.7899 | 3.8108 | 3.8148 | 3.7945 | 3.7908 | 3.7697 | 3.7657 | 3.7862 | 3.7897 | 3.8213 | 3.8271 | 3.7967 | 3.7911 | 3.7595 | 3.7535 | 3.7841 | 3.7894 | 3.8317 | 3.8394 | 3.7987 | 3.7915 | 3.7493 | 3.7414 | 3.7823 | 3.7894 | 3.842 | 3.8517 | 3.801 | 3.7918 | 3.739 | 3.7293 | 3.7806 | 3.789
LMO_C_24_B_48_SOC_5-90_Part_1-2_ID_A170606528030800753.xlsx | LMO | 48 | A170606528030800753 | 24 | 25.5706 | 1.065442 | 0.5 | 70 | 0.6994792 | 3.8492 | 3.8596 | 3.8615 | 3.8515 | 3.8499 | 3.8399 | 3.8378 | 3.8478 | 3.8496 | 3.8701 | 3.8738 | 3.8541 | 3.8506 | 3.8301 | 3.8262 | 3.8461 | 3.8496 | 3.8803 | 3.8859 | 3.8561 | 3.851 | 3.8201 | 3.8143 | 3.844 | 3.8494 | 3.8903 | 3.8977 | 3.8582 | 3.8513 | 3.8101 | 3.8025 | 3.8424 | 3.8492 | 3.9003 | 3.9096 | 3.8603 | 3.8515 | 3.8004 | 3.7906 | 3.8405 | 3.8489
LMO_C_24_B_48_SOC_5-90_Part_1-2_ID_A170606528030800753.xlsx | LMO | 48 | A170606528030800753 | 24 | 25.5706 | 1.065442 | 0.5 | 75 | 0.7494375 | 3.898 | 3.908 | 3.9098 | 3.9001 | 3.8986 | 3.8887 | 3.8868 | 3.8966 | 3.8982 | 3.9184 | 3.9219 | 3.9022 | 3.8989 | 3.8789 | 3.8754 | 3.8949 | 3.8982 | 3.9284 | 3.9333 | 3.9042 | 3.8993 | 3.8691 | 3.8638 | 3.8933 | 3.898 | 3.9384 | 3.9449 | 3.9061 | 3.8996 | 3.8592 | 3.8524 | 3.8914 | 3.898 | 3.9481 | 3.9565 | 3.9077 | 3.8998 | 3.8494 | 3.8408 | 3.8898 | 3.8977
LMO_C_24_B_48_SOC_5-90_Part_1-2_ID_A170606528030800753.xlsx | LMO | 48 | A170606528030800753 | 24 | 25.5706 | 1.065442 | 0.5 | 80 | 0.7994 | 3.9405 | 3.9505 | 3.9523 | 3.9426 | 3.9412 | 3.9312 | 3.9296 | 3.9391 | 3.9407 | 3.9607 | 3.964 | 3.9447 | 3.9414 | 3.9216 | 3.9182 | 3.9375 | 3.9407 | 3.9705 | 3.9756 | 3.9465 | 3.9418 | 3.9119 | 3.9068 | 3.9358 | 3.9405 | 3.9804 | 3.9869 | 3.9482 | 3.9419 | 3.9021 | 3.8954 | 3.934 | 3.9405 | 3.9902 | 3.9983 | 3.95 | 3.9423 | 3.8924 | 3.8838 | 3.9326 | 3.9402
LMO_C_24_B_48_SOC_5-90_Part_1-2_ID_A170606528030800753.xlsx | LMO | 48 | A170606528030800753 | 24 | 25.5706 | 1.065442 | 0.5 | 85 | 0.8493542 | 3.9842 | 3.9941 | 3.9958 | 3.9862 | 3.9848 | 3.9749 | 3.9732 | 3.9828 | 3.9846 | 4.0043 | 4.0075 | 3.9885 | 3.9853 | 3.9655 | 3.9621 | 3.9814 | 3.9844 | 4.0141 | 4.0191 | 3.9902 | 3.9855 | 3.9558 | 3.9507 | 3.9795 | 3.9842 | 4.0239 | 4.0303 | 3.9921 | 3.9858 | 3.9463 | 3.9393 | 3.9779 | 3.9841 | 4.0336 | 4.0418 | 3.9937 | 3.986 | 3.9365 | 3.9281 | 3.9763 | 3.9839
LMO_C_24_B_48_SOC_5-90_Part_1-2_ID_A170606528030800753.xlsx | LMO | 48 | A170606528030800753 | 24 | 25.5706 | 1.065442 | 0.5 | 90 | 0.8993125 | 4.03 | 4.0397 | 4.0415 | 4.032 | 4.0307 | 4.0208 | 4.0191 | 4.0286 | 4.0302 | 4.0499 | 4.0531 | 4.0342 | 4.031 | 4.0114 | 4.0079 | 4.0269 | 4.0302 | 4.0595 | 4.0644 | 4.0359 | 4.0313 | 4.0018 | 3.9967 | 4.0253 | 4.03 | 4.0693 | 4.0757 | 4.0377 | 4.0314 | 3.9921 | 3.9853 | 4.0236 | 4.0297 | 4.0789 | 4.0869 | 4.0394 | 4.0317 | 3.9825 | 3.9742 | 4.0218 | 4.0296
LMO_C_24_B_49_SOC_40.1289_Part_1-1_ID_A170606528030800466.xlsx | LMO | 49 | A170606528030800466 | 24 | 25.2576 | 1.0524 | 0.5 | 40.1289 | 0.4013208 | 3.641 | 3.651 | 3.6528 | 3.6433 | 3.6417 | 3.6319 | 3.6301 | 3.6396 | 3.6414 | 3.6612 | 3.6649 | 3.6454 | 3.6421 | 3.6222 | 3.6187 | 3.638 | 3.6412 | 3.6712 | 3.6763 | 3.6475 | 3.6424 | 3.6124 | 3.6071 | 3.6361 | 3.6412 | 3.681 | 3.6879 | 3.6493 | 3.6426 | 3.6026 | 3.5955 | 3.6342 | 3.641 | 3.6909 | 3.6993 | 3.6512 | 3.6428 | 3.5929 | 3.584 | 3.6326 | 3.6407
LMO_C_24_B_49_SOC_5-90_Part_1-2_ID_A170606528030800466.xlsx | LMO | 49 | A170606528030800466 | 24 | 25.4548 | 1.060617 | 0.5 | 5 | 0.05002083 | 3.3492 | 3.3635 | 3.368 | 3.3543 | 3.3506 | 3.3364 | 3.3317 | 3.3454 | 3.3498 | 3.3782 | 3.3866 | 3.3594 | 3.3515 | 3.3229 | 3.3132 | 3.3412 | 3.3496 | 3.3922 | 3.4045 | 3.3642 | 3.3524 | 3.3094 | 3.2945 | 3.3364 | 3.3494 | 3.4063 | 3.4219 | 3.3685 | 3.3531 | 3.2957 | 3.2753 | 3.3315 | 3.3492 | 3.42 | 3.4391 | 3.3724 | 3.3536 | 3.2818 | 3.255 | 3.3266 | 3.3489
LMO_C_24_B_49_SOC_5-90_Part_1-2_ID_A170606528030800466.xlsx | LMO | 49 | A170606528030800466 | 24 | 25.4548 | 1.060617 | 0.5 | 10 | 0.1000917 | 3.4711 | 3.4846 | 3.4881 | 3.4751 | 3.4719 | 3.4586 | 3.4549 | 3.4681 | 3.4714 | 3.4983 | 3.5051 | 3.4791 | 3.4725 | 3.4456 | 3.4381 | 3.4646 | 3.4714 | 3.5118 | 3.5215 | 3.4827 | 3.473 | 3.4323 | 3.421 | 3.4609 | 3.4711 | 3.525 | 3.5376 | 3.4862 | 3.4734 | 3.4191 | 3.4038 | 3.4572 | 3.4707 | 3.5381 | 3.5534 | 3.489 | 3.4737 | 3.4056 | 3.3864 | 3.453 | 3.4704
LMO_C_24_B_49_SOC_5-90_Part_1-2_ID_A170606528030800466.xlsx | LMO | 49 | A170606528030800466 | 24 | 25.4548 | 1.060617 | 0.5 | 15 | 0.15015 | 3.4967 | 3.5097 | 3.5127 | 3.5 | 3.4974 | 3.4846 | 3.4814 | 3.4941 | 3.4969 | 3.523 | 3.5288 | 3.5037 | 3.4981 | 3.4719 | 3.4658 | 3.4911 | 3.4969 | 3.5359 | 3.5443 | 3.5067 | 3.4985 | 3.4593 | 3.4498 | 3.4881 | 3.4967 | 3.5485 | 3.5597 | 3.5097 | 3.4986 | 3.4465 | 3.4339 | 3.4849 | 3.4964 | 3.5611 | 3.5748 | 3.5127 | 3.4992 | 3.4337 | 3.4177 | 3.482 | 3.4962
LMO_C_24_B_49_SOC_5-90_Part_1-2_ID_A170606528030800466.xlsx | LMO | 49 | A170606528030800466 | 24 | 25.4548 | 1.060617 | 0.5 | 20 | 0.2002083 | 3.5376 | 3.5501 | 3.5529 | 3.5406 | 3.5383 | 3.526 | 3.5232 | 3.5353 | 3.538 | 3.5631 | 3.5682 | 3.5439 | 3.539 | 3.5137 | 3.5083 | 3.5327 | 3.5378 | 3.5755 | 3.5831 | 3.5467 | 3.5392 | 3.5014 | 3.4932 | 3.5299 | 3.5376 | 3.5876 | 3.5975 | 3.5492 | 3.5394 | 3.4892 | 3.4779 | 3.5274 | 3.5374 | 3.5999 | 3.6122 | 3.5522 | 3.5399 | 3.4769 | 3.4628 | 3.5246 | 3.5373
LMO_C_24_B_49_SOC_5-90_Part_1-2_ID_A170606528030800466.xlsx | LMO | 49 | A170606528030800466 | 24 | 25.4548 | 1.060617 | 0.5 | 25 | 0.2502375 | 3.5741 | 3.5862 | 3.5887 | 3.5769 | 3.5748 | 3.5627 | 3.5603 | 3.5722 | 3.5745 | 3.5987 | 3.6033 | 3.5799 | 3.5754 | 3.5511 | 3.5462 | 3.5699 | 3.5743 | 3.6105 | 3.6173 | 3.5824 | 3.5757 | 3.5392 | 3.5322 | 3.5675 | 3.5741 | 3.6222 | 3.6314 | 3.5848 | 3.5759 | 3.5276 | 3.5181 | 3.5652 | 3.5739 | 3.6338 | 3.6451 | 3.5873 | 3.5762 | 3.5158 | 3.5034 | 3.5627 | 3.5738
LMO_C_24_B_49_SOC_5-90_Part_1-2_ID_A170606528030800466.xlsx | LMO | 49 | A170606528030800466 | 24 | 25.4548 | 1.060617 | 0.5 | 30 | 0.3002833 | 3.6029 | 3.6145 | 3.6166 | 3.6056 | 3.6036 | 3.5924 | 3.5903 | 3.6013 | 3.6033 | 3.6261 | 3.6303 | 3.6082 | 3.6041 | 3.5813 | 3.5769 | 3.5992 | 3.6033 | 3.6375 | 3.6436 | 3.6105 | 3.6043 | 3.5701 | 3.5636 | 3.5971 | 3.6029 | 3.6486 | 3.6568 | 3.6126 | 3.6047 | 3.559 | 3.5502 | 3.5948 | 3.6029 | 3.6598 | 3.67 | 3.615 | 3.6048 | 3.5476 | 3.5367 | 3.5927 | 3.6026
LMO_C_24_B_49_SOC_5-90_Part_1-2_ID_A170606528030800466.xlsx | LMO | 49 | A170606528030800466 | 24 | 25.4548 | 1.060617 | 0.5 | 35 | 0.3503125 | 3.6224 | 3.6331 | 3.6352 | 3.6247 | 3.6231 | 3.6124 | 3.6105 | 3.6208 | 3.6226 | 3.6442 | 3.648 | 3.6271 | 3.6235 | 3.6019 | 3.5982 | 3.6191 | 3.6226 | 3.6549 | 3.6605 | 3.6294 | 3.6238 | 3.5917 | 3.5857 | 3.6171 | 3.6224 | 3.6654 | 3.673 | 3.6312 | 3.624 | 3.581 | 3.5732 | 3.615 | 3.6222 | 3.6758 | 3.6851 | 3.6333 | 3.6242 | 3.5706 | 3.5608 | 3.6131 | 3.6222
LMO_C_24_B_49_SOC_5-90_Part_1-2_ID_A170606528030800466.xlsx | LMO | 49 | A170606528030800466 | 24 | 25.4548 | 1.060617 | 0.5 | 40 | 0.4003417 | 3.6391 | 3.6493 | 3.6512 | 3.6412 | 3.6398 | 3.6296 | 3.6277 | 3.6375 | 3.6394 | 3.6598 | 3.6635 | 3.6435 | 3.6401 | 3.6196 | 3.6159 | 3.6359 | 3.6393 | 3.67 | 3.6754 | 3.6456 | 3.6403 | 3.6098 | 3.6041 | 3.634 | 3.6391 | 3.68 | 3.687 | 3.6475 | 3.6405 | 3.5998 | 3.5924 | 3.6324 | 3.6391 | 3.69 | 3.6988 | 3.6494 | 3.6408 | 3.5899 | 3.5806 | 3.6305 | 3.6389
LMO_C_24_B_49_SOC_5-90_Part_1-2_ID_A170606528030800466.xlsx | LMO | 49 | A170606528030800466 | 24 | 25.4548 | 1.060617 | 0.5 | 45 | 0.4503875 | 3.6575 | 3.6673 | 3.6691 | 3.6596 | 3.658 | 3.6482 | 3.6465 | 3.6559 | 3.6577 | 3.6775 | 3.6809 | 3.6619 | 3.6584 | 3.6387 | 3.635 | 3.6544 | 3.6577 | 3.6874 | 3.6926 | 3.6638 | 3.6587 | 3.6291 | 3.6236 | 3.6526 | 3.6575 | 3.697 | 3.7039 | 3.6658 | 3.6591 | 3.6194 | 3.6124 | 3.6508 | 3.6573 | 3.7067 | 3.7151 | 3.6677 | 3.6593 | 3.6101 | 3.6012 | 3.6491 | 3.6572
LMO_C_24_B_49_SOC_5-90_Part_1-2_ID_A170606528030800466.xlsx | LMO | 49 | A170606528030800466 | 24 | 25.4548 | 1.060617 | 0.5 | 50 | 0.5004375 | 3.6805 | 3.6902 | 3.6919 | 3.6826 | 3.6812 | 3.6717 | 3.6698 | 3.6791 | 3.6807 | 3.7 | 3.7035 | 3.6849 | 3.6816 | 3.6624 | 3.6589 | 3.6775 | 3.6807 | 3.7095 | 3.7146 | 3.6868 | 3.6819 | 3.6533 | 3.648 | 3.6758 | 3.6805 | 3.7188 | 3.7256 | 3.6888 | 3.6821 | 3.6438 | 3.6368 | 3.6742 | 3.6803 | 3.7283 | 3.7367 | 3.6905 | 3.6823 | 3.6345 | 3.6257 | 3.6723 | 3.6802
LMO_C_24_B_49_SOC_5-90_Part_1-2_ID_A170606528030800466.xlsx | LMO | 49 | A170606528030800466 | 24 | 25.4548 | 1.060617 | 0.5 | 55 | 0.5504542 | 3.7104 | 3.7204 | 3.7223 | 3.7126 | 3.7111 | 3.7012 | 3.6993 | 3.709 | 3.7107 | 3.7307 | 3.7342 | 3.7149 | 3.7116 | 3.6916 | 3.6881 | 3.7072 | 3.7107 | 3.7404 | 3.7458 | 3.717 | 3.7118 | 3.6821 | 3.6763 | 3.7054 | 3.7104 | 3.7504 | 3.7576 | 3.7188 | 3.7121 | 3.6719 | 3.6645 | 3.7037 | 3.7102 | 3.7604 | 3.769 | 3.7209 | 3.7123 | 3.6623 | 3.6528 | 3.7019 | 3.7102
LMO_C_24_B_49_SOC_5-90_Part_1-2_ID_A170606528030800466.xlsx | LMO | 49 | A170606528030800466 | 24 | 25.4548 | 1.060617 | 0.5 | 60 | 0.6004958 | 3.7486 | 3.7592 | 3.7609 | 3.7509 | 3.7493 | 3.7388 | 3.737 | 3.7472 | 3.7488 | 3.7699 | 3.7736 | 3.7532 | 3.7497 | 3.7288 | 3.7251 | 3.7455 | 3.7488 | 3.7802 | 3.7857 | 3.7553 | 3.7502 | 3.7186 | 3.713 | 3.7437 | 3.7486 | 3.7902 | 3.7976 | 3.7572 | 3.7504 | 3.7086 | 3.7012 | 3.7418 | 3.7485 | 3.8004 | 3.8092 | 3.7593 | 3.7509 | 3.6989 | 3.6898 | 3.74 | 3.7483
LMO_C_24_B_49_SOC_5-90_Part_1-2_ID_A170606528030800466.xlsx | LMO | 49 | A170606528030800466 | 24 | 25.4548 | 1.060617 | 0.5 | 65 | 0.6505417 | 3.7953 | 3.8057 | 3.8076 | 3.7976 | 3.796 | 3.7857 | 3.7839 | 3.7939 | 3.7955 | 3.8164 | 3.8201 | 3.7999 | 3.7966 | 3.7757 | 3.772 | 3.7922 | 3.7955 | 3.8264 | 3.832 | 3.802 | 3.7969 | 3.766 | 3.7604 | 3.7904 | 3.7953 | 3.8366 | 3.8438 | 3.8041 | 3.7973 | 3.7567 | 3.7495 | 3.7888 | 3.795 | 3.8459 | 3.855 | 3.806 | 3.7976 | 3.7472 | 3.7381 | 3.7871 | 3.795
LMO_C_24_B_49_SOC_5-90_Part_1-2_ID_A170606528030800466.xlsx | LMO | 49 | A170606528030800466 | 24 | 25.4548 | 1.060617 | 0.5 | 70 | 0.7005875 | 3.8545 | 3.8645 | 3.8664 | 3.8568 | 3.8554 | 3.8454 | 3.8436 | 3.8531 | 3.855 | 3.8747 | 3.8784 | 3.8592 | 3.8557 | 3.8359 | 3.8322 | 3.8515 | 3.8547 | 3.8845 | 3.8898 | 3.861 | 3.8563 | 3.8266 | 3.821 | 3.8498 | 3.8545 | 3.8942 | 3.9015 | 3.8629 | 3.8564 | 3.8168 | 3.8096 | 3.848 | 3.8543 | 3.9038 | 3.9128 | 3.8647 | 3.8566 | 3.8071 | 3.798 | 3.8464 | 3.8543
LMO_C_24_B_49_SOC_5-90_Part_1-2_ID_A170606528030800466.xlsx | LMO | 49 | A170606528030800466 | 24 | 25.4548 | 1.060617 | 0.5 | 75 | 0.7506208 | 3.903 | 3.9128 | 3.9145 | 3.9049 | 3.9035 | 3.8936 | 3.8921 | 3.9017 | 3.9033 | 3.923 | 3.9261 | 3.907 | 3.904 | 3.8842 | 3.8808 | 3.9001 | 3.9031 | 3.933 | 3.9377 | 3.9087 | 3.9042 | 3.8745 | 3.8696 | 3.8986 | 3.9031 | 3.9425 | 3.9486 | 3.9105 | 3.9045 | 3.8649 | 3.8584 | 3.897 | 3.9028 | 3.9521 | 3.9595 | 3.9121 | 3.9049 | 3.8554 | 3.8477 | 3.8952 | 3.9026
LMO_C_24_B_49_SOC_5-90_Part_1-2_ID_A170606528030800466.xlsx | LMO | 49 | A170606528030800466 | 24 | 25.4548 | 1.060617 | 0.5 | 80 | 0.8006583 | 3.9453 | 3.9551 | 3.9567 | 3.9474 | 3.946 | 3.9363 | 3.9347 | 3.9442 | 3.9456 | 3.9649 | 3.9681 | 3.9493 | 3.9465 | 3.927 | 3.9237 | 3.9428 | 3.9456 | 3.9748 | 3.9793 | 3.9512 | 3.9467 | 3.9172 | 3.9126 | 3.9412 | 3.9454 | 3.9846 | 3.9904 | 3.9528 | 3.947 | 3.9079 | 3.9017 | 3.9395 | 3.9453 | 3.9939 | 4.0012 | 3.9542 | 3.9472 | 3.8984 | 3.8905 | 3.9379 | 3.9451
LMO_C_24_B_49_SOC_5-90_Part_1-2_ID_A170606528030800466.xlsx | LMO | 49 | A170606528030800466 | 24 | 25.4548 | 1.060617 | 0.5 | 85 | 0.8506583 | 3.989 | 3.9986 | 4.0002 | 3.9909 | 3.9897 | 3.9802 | 3.9786 | 3.9877 | 3.9893 | 4.0083 | 4.0114 | 3.993 | 3.99 | 3.9711 | 3.9679 | 3.9863 | 3.9893 | 4.0178 | 4.0225 | 3.9948 | 3.9904 | 3.9618 | 3.957 | 3.9848 | 3.989 | 4.0272 | 4.0334 | 3.9965 | 3.9907 | 3.9526 | 3.9461 | 3.9832 | 3.989 | 4.0366 | 4.0441 | 3.9981 | 3.9907 | 3.9435 | 3.9356 | 3.9816 | 3.9888
LMO_C_24_B_49_SOC_5-90_Part_1-2_ID_A170606528030800466.xlsx | LMO | 49 | A170606528030800466 | 24 | 25.4548 | 1.060617 | 0.5 | 90 | 0.9006958 | 4.035 | 4.0447 | 4.0462 | 4.037 | 4.0355 | 4.026 | 4.0246 | 4.0338 | 4.0353 | 4.0545 | 4.0576 | 4.0391 | 4.0362 | 4.017 | 4.0138 | 4.0324 | 4.0352 | 4.0637 | 4.0686 | 4.0408 | 4.0363 | 4.0075 | 4.0026 | 4.0309 | 4.0352 | 4.0734 | 4.0794 | 4.0423 | 4.0366 | 3.9983 | 3.9921 | 4.0293 | 4.0349 | 4.0824 | 4.09 | 4.0439 | 4.0369 | 3.9892 | 3.9814 | 4.0275 | 4.0348
LMO_C_24_B_4_SOC_38.4143_Part_1-1_ID_A170529511010800045.xlsx | LMO | 4 | A170529511010800045 | 24 | 15.9553 | 0.6648042 | 0.5 | 38.4143 | 0.3841417 | 3.8568 | 3.8796 | 3.8831 | 3.861 | 3.8578 | 3.835 | 3.8313 | 3.8536 | 3.8573 | 3.9026 | 3.9096 | 3.8654 | 3.8584 | 3.8127 | 3.8053 | 3.8503 | 3.8571 | 3.9254 | 3.9356 | 3.8691 | 3.8587 | 3.7901 | 3.7788 | 3.8466 | 3.857 | 3.9479 | 3.9611 | 3.8729 | 3.8589 | 3.7676 | 3.7523 | 3.8426 | 3.8566 | 3.97 | 3.9862 | 3.8768 | 3.8594 | 3.7455 | 3.726 | 3.8387 | 3.8564
LMO_C_24_B_4_SOC_5-60_Part_1-1_ID_A170529511010800045.xlsx | LMO | 4 | A170529511010800045 | 24 | 16.0953 | 0.6706375 | 0.5 | 5 | 0.04999167 | 3.1098 | 3.15 | 3.1624 | 3.1235 | 3.1119 | 3.0718 | 3.0587 | 3.0985 | 3.111 | 3.1913 | 3.2142 | 3.1375 | 3.1133 | 3.0325 | 3.0062 | 3.0857 | 3.1107 | 3.2307 | 3.2634 | 3.1507 | 3.1143 | 2.9934 | 2.953 | 3.071 | 3.1103 | 3.269 | 3.3104 | 3.1638 | 3.115 | 2.9547 | 2.8994 | 3.0571 | 3.1101 | 3.3062 | 3.3561 | 3.1775 | 3.1161 | 2.9175 | 2.8466 | 3.0418 | 3.1096
LMO_C_24_B_4_SOC_5-60_Part_1-1_ID_A170529511010800045.xlsx | LMO | 4 | A170529511010800045 | 24 | 16.0953 | 0.6706375 | 0.5 | 10 | 0.1 | 3.2681 | 3.3039 | 3.3129 | 3.2781 | 3.2698 | 3.2341 | 3.2244 | 3.2597 | 3.2688 | 3.3403 | 3.3573 | 3.2885 | 3.2709 | 3.1989 | 3.1796 | 3.2506 | 3.2685 | 3.3756 | 3.3998 | 3.2981 | 3.2716 | 3.164 | 3.1342 | 3.2404 | 3.2681 | 3.41 | 3.4412 | 3.3078 | 3.2723 | 3.1288 | 3.0886 | 3.2313 | 3.2681 | 3.4442 | 3.4818 | 3.318 | 3.2732 | 3.095 | 3.0436 | 3.2193 | 3.2676
LMO_C_24_B_4_SOC_5-60_Part_1-1_ID_A170529511010800045.xlsx | LMO | 4 | A170529511010800045 | 24 | 16.0953 | 0.6706375 | 0.5 | 15 | 0.1500083 | 3.4119 | 3.4433 | 3.4502 | 3.4196 | 3.4133 | 3.3819 | 3.3747 | 3.4059 | 3.4126 | 3.4756 | 3.4883 | 3.4275 | 3.4144 | 3.3512 | 3.3368 | 3.3991 | 3.4124 | 3.5067 | 3.5253 | 3.4344 | 3.4149 | 3.3199 | 3.2981 | 3.3919 | 3.4121 | 3.5374 | 3.5613 | 3.4419 | 3.4154 | 3.2892 | 3.2595 | 3.3838 | 3.4117 | 3.5675 | 3.5964 | 3.4488 | 3.4158 | 3.2585 | 3.2207 | 3.3759 | 3.4112
LMO_C_24_B_4_SOC_5-60_Part_1-1_ID_A170529511010800045.xlsx | LMO | 4 | A170529511010800045 | 24 | 16.0953 | 0.6706375 | 0.5 | 20 | 0.2000292 | 3.5371 | 3.565 | 3.5703 | 3.5431 | 3.5383 | 3.5104 | 3.5048 | 3.5322 | 3.5376 | 3.5934 | 3.6036 | 3.5494 | 3.539 | 3.483 | 3.4718 | 3.5271 | 3.5374 | 3.621 | 3.6359 | 3.5552 | 3.5397 | 3.4554 | 3.4384 | 3.5213 | 3.5371 | 3.6484 | 3.6677 | 3.5608 | 3.5399 | 3.4281 | 3.4047 | 3.5155 | 3.5367 | 3.6754 | 3.6988 | 3.5666 | 3.5404 | 3.4007 | 3.371 | 3.5095 | 3.5364
LMO_C_24_B_4_SOC_5-60_Part_1-1_ID_A170529511010800045.xlsx | LMO | 4 | A170529511010800045 | 24 | 16.0953 | 0.6706375 | 0.5 | 25 | 0.25005 | 3.6458 | 3.6712 | 3.6758 | 3.6508 | 3.6468 | 3.6215 | 3.6168 | 3.6417 | 3.6461 | 3.697 | 3.7056 | 3.6565 | 3.6475 | 3.5966 | 3.5873 | 3.6375 | 3.6461 | 3.7223 | 3.7348 | 3.6609 | 3.648 | 3.5715 | 3.5573 | 3.6328 | 3.6458 | 3.7472 | 3.7636 | 3.6656 | 3.6484 | 3.5464 | 3.5271 | 3.628 | 3.6456 | 3.772 | 3.792 | 3.6703 | 3.6487 | 3.5213 | 3.4971 | 3.6231 | 3.6451
LMO_C_24_B_4_SOC_5-60_Part_1-1_ID_A170529511010800045.xlsx | LMO | 4 | A170529511010800045 | 24 | 16.0953 | 0.6706375 | 0.5 | 30 | 0.300075 | 3.7209 | 3.7448 | 3.749 | 3.7256 | 3.7218 | 3.6979 | 3.6937 | 3.7172 | 3.7212 | 3.7692 | 3.7769 | 3.7302 | 3.7225 | 3.6744 | 3.6661 | 3.7133 | 3.7211 | 3.7929 | 3.8041 | 3.7344 | 3.7228 | 3.6507 | 3.638 | 3.7093 | 3.7207 | 3.8164 | 3.8311 | 3.7386 | 3.7232 | 3.627 | 3.6101 | 3.7049 | 3.7205 | 3.8396 | 3.8578 | 3.7427 | 3.7235 | 3.6034 | 3.582 | 3.7007 | 3.7202
LMO_C_24_B_4_SOC_5-60_Part_1-1_ID_A170529511010800045.xlsx | LMO | 4 | A170529511010800045 | 24 | 16.0953 | 0.6706375 | 0.5 | 35 | 0.3501 | 3.7953 | 3.8178 | 3.8213 | 3.7995 | 3.7962 | 3.7737 | 3.7701 | 3.792 | 3.7957 | 3.8406 | 3.8477 | 3.8036 | 3.7967 | 3.7518 | 3.7442 | 3.7885 | 3.7955 | 3.8629 | 3.8731 | 3.8076 | 3.7971 | 3.7297 | 3.7183 | 3.785 | 3.7953 | 3.8847 | 3.8984 | 3.8115 | 3.7974 | 3.7077 | 3.6921 | 3.7811 | 3.795 | 3.9066 | 3.9233 | 3.8157 | 3.798 | 3.6856 | 3.6661 | 3.7781 | 3.7952
LMO_C_24_B_4_SOC_5-60_Part_1-1_ID_A170529511010800045.xlsx | LMO | 4 | A170529511010800045 | 24 | 16.0953 | 0.6706375 | 0.5 | 40 | 0.4001292 | 3.8657 | 3.887 | 3.8903 | 3.8696 | 3.8668 | 3.8457 | 3.8422 | 3.8631 | 3.8664 | 3.9086 | 3.9149 | 3.8738 | 3.8673 | 3.825 | 3.818 | 3.8598 | 3.8661 | 3.9296 | 3.9391 | 3.877 | 3.8677 | 3.8039 | 3.7936 | 3.8564 | 3.8659 | 3.9504 | 3.9628 | 3.881 | 3.868 | 3.7832 | 3.7692 | 3.8531 | 3.8659 | 3.9709 | 3.9862 | 3.8845 | 3.8684 | 3.7625 | 3.7448 | 3.8496 | 3.8657
LMO_C_24_B_4_SOC_5-60_Part_1-1_ID_A170529511010800045.xlsx | LMO | 4 | A170529511010800045 | 24 | 16.0953 | 0.6706375 | 0.5 | 45 | 0.4501542 | 3.9291 | 3.9495 | 3.9526 | 3.9328 | 3.93 | 3.9098 | 3.9065 | 3.9265 | 3.9296 | 3.9702 | 3.9763 | 3.9365 | 3.9305 | 3.8898 | 3.8835 | 3.9235 | 3.9295 | 3.9904 | 3.9993 | 3.94 | 3.9309 | 3.8699 | 3.8601 | 3.9207 | 3.9293 | 4.0104 | 4.0222 | 3.9433 | 3.9312 | 3.8498 | 3.8364 | 3.9172 | 3.9291 | 4.0304 | 4.045 | 3.9467 | 3.9316 | 3.8296 | 3.8129 | 3.9138 | 3.9289
LMO_C_24_B_4_SOC_5-60_Part_1-1_ID_A170529511010800045.xlsx | LMO | 4 | A170529511010800045 | 24 | 16.0953 | 0.6706375 | 0.5 | 50 | 0.5001583 | 3.9818 | 4.0018 | 4.005 | 3.9855 | 3.9825 | 3.9626 | 3.9595 | 3.979 | 3.9821 | 4.0218 | 4.0281 | 3.9892 | 3.9832 | 3.9432 | 3.9367 | 3.976 | 3.982 | 4.0419 | 4.0507 | 3.9925 | 3.9835 | 3.9235 | 3.9138 | 3.973 | 3.9818 | 4.0616 | 4.0734 | 3.996 | 3.9837 | 3.9038 | 3.8907 | 3.969 | 3.9814 | 4.0809 | 4.0953 | 3.9988 | 3.9839 | 3.884 | 3.8675 | 3.9663 | 3.9813
LMO_C_24_B_4_SOC_5-60_Part_1-1_ID_A170529511010800045.xlsx | LMO | 4 | A170529511010800045 | 24 | 16.0953 | 0.6706375 | 0.5 | 55 | 0.5501792 | 4.0349 | 4.0549 | 4.058 | 4.0387 | 4.0359 | 4.016 | 4.0128 | 4.0321 | 4.0352 | 4.075 | 4.0812 | 4.0425 | 4.0363 | 3.9965 | 3.99 | 4.0292 | 4.0352 | 4.0946 | 4.1037 | 4.0458 | 4.0367 | 3.9769 | 3.9672 | 4.026 | 4.0349 | 4.1143 | 4.1262 | 4.0493 | 4.037 | 3.9574 | 3.9442 | 4.0227 | 4.0348 | 4.1339 | 4.1486 | 4.0525 | 4.0373 | 3.9379 | 3.9212 | 4.0194 | 4.0345
LMO_C_24_B_4_SOC_5-60_Part_1-1_ID_A170529511010800045.xlsx | LMO | 4 | A170529511010800045 | 24 | 16.0953 | 0.6706375 | 0.5 | 60 | 0.600075 | 4.0858 | 4.1069 | 4.1105 | 4.09 | 4.0869 | 4.0658 | 4.0622 | 4.083 | 4.0865 | 4.1285 | 4.1356 | 4.0942 | 4.0876 | 4.0454 | 4.0381 | 4.0795 | 4.0864 | 4.1496 | 4.1598 | 4.0982 | 4.088 | 4.0247 | 4.0138 | 4.0759 | 4.0862 | 4.1704 | 4.1838 | 4.1022 | 4.0885 | 4.0039 | 3.9893 | 4.0724 | 4.0859 | 4.191 | 4.2002 | 4.0995 | 4.0873 | 3.9816 | 3.9632 | 4.0672 | 4.0845
LMO_C_24_B_50_SOC_5-70_Part_1-1_ID_A170523507010800997.xlsx | LMO | 50 | A170523507010800997 | 24 | 18.2484 | 0.76035 | 0.5 | 5 | 0.04997917 | 3.0915 | 3.1282 | 3.1384 | 3.1029 | 3.0936 | 3.0571 | 3.0464 | 3.0823 | 3.0924 | 3.1656 | 3.1844 | 3.1143 | 3.0947 | 3.0213 | 2.9995 | 3.072 | 3.0924 | 3.2019 | 3.2283 | 3.1254 | 3.0957 | 2.9855 | 2.9523 | 3.0606 | 3.092 | 3.2369 | 3.2708 | 3.1361 | 3.0964 | 2.9504 | 2.9051 | 3.049 | 3.0919 | 3.2713 | 3.3115 | 3.1468 | 3.0971 | 2.9158 | 2.8578 | 3.0369 | 3.0915
LMO_C_24_B_50_SOC_5-70_Part_1-1_ID_A170523507010800997.xlsx | LMO | 50 | A170523507010800997 | 24 | 18.2484 | 0.76035 | 0.5 | 10 | 0.09993333 | 3.249 | 3.2808 | 3.2881 | 3.2572 | 3.2506 | 3.219 | 3.2112 | 3.2423 | 3.2496 | 3.3131 | 3.3268 | 3.2655 | 3.2514 | 3.1881 | 3.1723 | 3.2351 | 3.2495 | 3.3443 | 3.364 | 3.2734 | 3.2521 | 3.1568 | 3.1331 | 3.2274 | 3.2493 | 3.3752 | 3.4001 | 3.2809 | 3.2527 | 3.1259 | 3.0936 | 3.2191 | 3.2488 | 3.4052 | 3.4354 | 3.2885 | 3.2532 | 3.0954 | 3.0541 | 3.2107 | 3.2485
LMO_C_24_B_50_SOC_5-70_Part_1-1_ID_A170523507010800997.xlsx | LMO | 50 | A170523507010800997 | 24 | 18.2484 | 0.76035 | 0.5 | 15 | 0.1499208 | 3.3836 | 3.411 | 3.4165 | 3.3898 | 3.3849 | 3.3578 | 3.3519 | 3.3789 | 3.3842 | 3.4389 | 3.4493 | 3.3963 | 3.3856 | 3.331 | 3.3192 | 3.3733 | 3.384 | 3.466 | 3.4811 | 3.4021 | 3.3863 | 3.3039 | 3.2862 | 3.3677 | 3.3836 | 3.4927 | 3.5122 | 3.4079 | 3.3868 | 3.2771 | 3.253 | 3.3617 | 3.3833 | 3.519 | 3.5427 | 3.4135 | 3.3873 | 3.2504 | 3.22 | 3.3557 | 3.3831
LMO_C_24_B_50_SOC_5-70_Part_1-1_ID_A170523507010800997.xlsx | LMO | 50 | A170523507010800997 | 24 | 18.2484 | 0.76035 | 0.5 | 20 | 0.1998917 | 3.4951 | 3.5193 | 3.5237 | 3.5002 | 3.4962 | 3.4719 | 3.4674 | 3.4913 | 3.4955 | 3.5441 | 3.5525 | 3.5053 | 3.4969 | 3.4482 | 3.4389 | 3.4869 | 3.4955 | 3.5683 | 3.5808 | 3.5099 | 3.4974 | 3.4242 | 3.4103 | 3.4823 | 3.4951 | 3.5922 | 3.608 | 3.5144 | 3.4978 | 3.4003 | 3.3815 | 3.4776 | 3.4948 | 3.6154 | 3.6347 | 3.519 | 3.4981 | 3.3766 | 3.3527 | 3.473 | 3.4944
LMO_C_24_B_50_SOC_5-70_Part_1-1_ID_A170523507010800997.xlsx | LMO | 50 | A170523507010800997 | 24 | 18.2484 | 0.76035 | 0.5 | 25 | 0.2498583 | 3.5901 | 3.6119 | 3.6157 | 3.5943 | 3.591 | 3.5694 | 3.5655 | 3.5869 | 3.5905 | 3.634 | 3.6412 | 3.5987 | 3.5915 | 3.548 | 3.5402 | 3.5834 | 3.5903 | 3.6556 | 3.6659 | 3.6026 | 3.592 | 3.5264 | 3.5148 | 3.5796 | 3.5901 | 3.677 | 3.6905 | 3.6064 | 3.5924 | 3.5051 | 3.4895 | 3.5757 | 3.5897 | 3.6981 | 3.7146 | 3.6101 | 3.5927 | 3.4837 | 3.4639 | 3.5717 | 3.5894
LMO_C_24_B_50_SOC_5-70_Part_1-1_ID_A170523507010800997.xlsx | LMO | 50 | A170523507010800997 | 24 | 18.2484 | 0.76035 | 0.5 | 30 | 0.2998167 | 3.6531 | 3.674 | 3.6774 | 3.657 | 3.654 | 3.6333 | 3.6298 | 3.6501 | 3.6535 | 3.6951 | 3.7014 | 3.6609 | 3.6545 | 3.6129 | 3.6061 | 3.647 | 3.6533 | 3.7156 | 3.7251 | 3.6644 | 3.6549 | 3.5927 | 3.582 | 3.6438 | 3.6531 | 3.7362 | 3.7486 | 3.6677 | 3.6552 | 3.572 | 3.5578 | 3.6403 | 3.6528 | 3.7565 | 3.7718 | 3.6716 | 3.6556 | 3.5515 | 3.5336 | 3.6372 | 3.6528
LMO_C_24_B_50_SOC_5-70_Part_1-1_ID_A170523507010800997.xlsx | LMO | 50 | A170523507010800997 | 24 | 18.2484 | 0.76035 | 0.5 | 35 | 0.3497625 | 3.7241 | 3.7434 | 3.7465 | 3.7276 | 3.7249 | 3.7056 | 3.7025 | 3.7214 | 3.7244 | 3.7632 | 3.769 | 3.7311 | 3.7253 | 3.6865 | 3.6803 | 3.7186 | 3.7242 | 3.7825 | 3.7908 | 3.7344 | 3.7258 | 3.6675 | 3.658 | 3.7153 | 3.7241 | 3.8013 | 3.8125 | 3.7376 | 3.726 | 3.6484 | 3.6356 | 3.7125 | 3.7239 | 3.8203 | 3.8341 | 3.7407 | 3.7263 | 3.6296 | 3.6133 | 3.7093 | 3.7235
LMO_C_24_B_50_SOC_5-70_Part_1-1_ID_A170523507010800997.xlsx | LMO | 50 | A170523507010800997 | 24 | 18.2484 | 0.76035 | 0.5 | 40 | 0.399725 | 3.7927 | 3.8111 | 3.8138 | 3.796 | 3.7936 | 3.7755 | 3.7725 | 3.7904 | 3.7931 | 3.8296 | 3.835 | 3.7992 | 3.7939 | 3.7574 | 3.7518 | 3.7878 | 3.7929 | 3.8478 | 3.8557 | 3.8022 | 3.7943 | 3.7395 | 3.7309 | 3.785 | 3.7927 | 3.8659 | 3.8761 | 3.8052 | 3.7946 | 3.7216 | 3.71 | 3.7822 | 3.7925 | 3.8835 | 3.8963 | 3.808 | 3.795 | 3.7037 | 3.6888 | 3.7795 | 3.7923
LMO_C_24_B_50_SOC_5-70_Part_1-1_ID_A170523507010800997.xlsx | LMO | 50 | A170523507010800997 | 24 | 18.2484 | 0.76035 | 0.5 | 45 | 0.449675 | 3.8538 | 3.8714 | 3.874 | 3.8568 | 3.8545 | 3.8373 | 3.8345 | 3.8517 | 3.8541 | 3.8891 | 3.894 | 3.8601 | 3.855 | 3.8201 | 3.815 | 3.8492 | 3.854 | 3.9063 | 3.9135 | 3.8626 | 3.8554 | 3.8031 | 3.795 | 3.8466 | 3.8538 | 3.9235 | 3.933 | 3.8654 | 3.8557 | 3.786 | 3.7751 | 3.844 | 3.8536 | 3.9403 | 3.9523 | 3.8682 | 3.8559 | 3.7688 | 3.7553 | 3.8413 | 3.8534
LMO_C_24_B_50_SOC_5-70_Part_1-1_ID_A170523507010800997.xlsx | LMO | 50 | A170523507010800997 | 24 | 18.2484 | 0.76035 | 0.5 | 50 | 0.4996333 | 3.9012 | 3.9184 | 3.921 | 3.9042 | 3.9019 | 3.8849 | 3.8822 | 3.8991 | 3.9015 | 3.9358 | 3.9407 | 3.9072 | 3.9024 | 3.868 | 3.8627 | 3.8966 | 3.9014 | 3.953 | 3.9602 | 3.91 | 3.9026 | 3.851 | 3.8431 | 3.894 | 3.9012 | 3.97 | 3.9795 | 3.9128 | 3.9031 | 3.8341 | 3.8238 | 3.8915 | 3.901 | 3.9869 | 3.9986 | 3.9154 | 3.9033 | 3.8171 | 3.8039 | 3.8889 | 3.9007
LMO_C_24_B_50_SOC_5-70_Part_1-1_ID_A170523507010800997.xlsx | LMO | 50 | A170523507010800997 | 24 | 18.2484 | 0.76035 | 0.5 | 55 | 0.5495917 | 3.9493 | 3.966 | 3.9686 | 3.9521 | 3.9498 | 3.9333 | 3.9307 | 3.947 | 3.9495 | 3.9828 | 3.9877 | 3.9553 | 3.9504 | 3.917 | 3.9119 | 3.9444 | 3.9493 | 3.9993 | 4.0067 | 3.9579 | 3.9507 | 3.9007 | 3.8928 | 3.9419 | 3.9491 | 4.0157 | 4.0254 | 3.9605 | 3.9509 | 3.8842 | 3.8738 | 3.9395 | 3.9489 | 4.0321 | 4.0439 | 3.9633 | 3.9512 | 3.868 | 3.8547 | 3.9368 | 3.9486
LMO_C_24_B_50_SOC_5-70_Part_1-1_ID_A170523507010800997.xlsx | LMO | 50 | A170523507010800997 | 24 | 18.2484 | 0.76035 | 0.5 | 60 | 0.5995417 | 3.9962 | 4.0134 | 4.0163 | 3.9995 | 3.9971 | 3.98 | 3.9772 | 3.9939 | 3.9967 | 4.0311 | 4.0364 | 4.0029 | 3.9976 | 3.963 | 3.9576 | 3.9913 | 3.9965 | 4.0481 | 4.056 | 4.0058 | 3.9979 | 3.9463 | 3.9379 | 3.9886 | 3.9964 | 4.0652 | 4.0755 | 4.0086 | 3.9983 | 3.9293 | 3.9182 | 3.9858 | 3.996 | 4.082 | 4.0946 | 4.0114 | 3.9986 | 3.9123 | 3.8984 | 3.9832 | 3.9958
LMO_C_24_B_50_SOC_5-70_Part_1-1_ID_A170523507010800997.xlsx | LMO | 50 | A170523507010800997 | 24 | 18.2484 | 0.76035 | 0.5 | 65 | 0.6494833 | 4.063 | 4.0805 | 4.0834 | 4.0664 | 4.0637 | 4.0464 | 4.0433 | 4.0605 | 4.0633 | 4.0984 | 4.1041 | 4.07 | 4.0644 | 4.0292 | 4.0233 | 4.0577 | 4.0633 | 4.116 | 4.1243 | 4.0731 | 4.0648 | 4.0119 | 4.0029 | 4.0549 | 4.063 | 4.1333 | 4.1444 | 4.0763 | 4.0651 | 3.9946 | 3.9827 | 4.0519 | 4.0629 | 4.1506 | 4.1642 | 4.0792 | 4.0655 | 3.9774 | 3.9625 | 4.049 | 4.0627
LMO_C_24_B_50_SOC_5-70_Part_1-1_ID_A170523507010800997.xlsx | LMO | 50 | A170523507010800997 | 24 | 18.2484 | 0.76035 | 0.5 | 70 | 0.6979667 | 4.1228 | 4.1406 | 4.1435 | 4.1262 | 4.124 | 4.1064 | 4.1034 | 4.1208 | 4.1237 | 4.159 | 4.1647 | 4.1303 | 4.1247 | 4.0894 | 4.0833 | 4.1181 | 4.1237 | 4.1767 | 4.1851 | 4.1333 | 4.1251 | 4.0721 | 4.0631 | 4.1152 | 4.1236 | 4.1942 | 4.2 | 4.1319 | 4.1243 | 4.0538 | 4.0418 | 4.1114 | 4.1227 | 4.2108 | 4.2108 | 4.1317 | 4.1237 | 4.0355 | 4.0204 | 4.1075 | 4.1216
LMO_C_24_B_50_SOC_70.0000_Part_1-1_ID_A170523507010800997.xlsx | LMO | 50 | A170523507010800997 | 24 | 18.1944 | 0.7581 | 0.5 | 70 | 0.6914125 | 4.1293 | 4.1454 | 4.1479 | 4.1322 | 4.1301 | 4.1142 | 4.1114 | 4.1272 | 4.1298 | 4.1621 | 4.1672 | 4.1357 | 4.1307 | 4.0984 | 4.0932 | 4.125 | 4.1298 | 4.1781 | 4.1855 | 4.1384 | 4.1311 | 4.0826 | 4.0746 | 4.1223 | 4.1297 | 4.1942 | 4.2 | 4.1382 | 4.1307 | 4.066 | 4.0555 | 4.1191 | 4.1289 | 4.2095 | 4.2095 | 4.1361 | 4.1297 | 4.0489 | 4.0355 | 4.1152 | 4.1279
LMO_C_24_B_51_SOC_5-75_Part_1-1_ID_A170525507010800584.xlsx | LMO | 51 | A170525507010800584 | 24 | 19.5697 | 0.8154042 | 0.5 | 5 | 0.04999167 | 3.0339 | 3.0618 | 3.069 | 3.0418 | 3.0357 | 3.0081 | 3.0006 | 3.0278 | 3.0348 | 3.0905 | 3.1038 | 3.0501 | 3.0367 | 2.9809 | 2.9662 | 3.0209 | 3.0346 | 3.1182 | 3.1373 | 3.0578 | 3.0374 | 2.9537 | 2.931 | 3.0136 | 3.0343 | 3.1454 | 3.1703 | 3.0652 | 3.0381 | 2.9263 | 2.8959 | 3.0059 | 3.0339 | 3.1723 | 3.2025 | 3.0729 | 3.039 | 2.8994 | 2.8607 | 2.9977 | 3.0336
LMO_C_24_B_51_SOC_5-75_Part_1-1_ID_A170525507010800584.xlsx | LMO | 51 | A170525507010800584 | 24 | 19.5697 | 0.8154042 | 0.5 | 10 | 0.09998333 | 3.1761 | 3.2014 | 3.207 | 3.1826 | 3.1777 | 3.1526 | 3.1466 | 3.1714 | 3.1768 | 3.2272 | 3.2381 | 3.1892 | 3.1786 | 3.1282 | 3.1164 | 3.1658 | 3.1767 | 3.2521 | 3.2677 | 3.1951 | 3.1791 | 3.1033 | 3.0857 | 3.1598 | 3.1763 | 3.2769 | 3.2971 | 3.2014 | 3.1798 | 3.0787 | 3.0546 | 3.1538 | 3.1758 | 3.3013 | 3.3259 | 3.2073 | 3.1805 | 3.0543 | 3.0236 | 3.1477 | 3.1756
LMO_C_24_B_51_SOC_5-75_Part_1-1_ID_A170525507010800584.xlsx | LMO | 51 | A170525507010800584 | 24 | 19.5697 | 0.8154042 | 0.5 | 15 | 0.1499792 | 3.3108 | 3.3329 | 3.3375 | 3.316 | 3.3122 | 3.2901 | 3.2855 | 3.3071 | 3.3113 | 3.3556 | 3.364 | 3.3211 | 3.3129 | 3.2686 | 3.2595 | 3.3029 | 3.3111 | 3.3773 | 3.3898 | 3.3259 | 3.3134 | 3.2471 | 3.2332 | 3.2985 | 3.3108 | 3.3991 | 3.4152 | 3.3308 | 3.3139 | 3.2256 | 3.2068 | 3.2938 | 3.3106 | 3.4207 | 3.4402 | 3.3354 | 3.3143 | 3.2042 | 3.1803 | 3.2888 | 3.3101
LMO_C_24_B_51_SOC_5-75_Part_1-1_ID_A170525507010800584.xlsx | LMO | 51 | A170525507010800584 | 24 | 19.5697 | 0.8154042 | 0.5 | 20 | 0.1999625 | 3.4261 | 3.446 | 3.4497 | 3.4305 | 3.4272 | 3.4077 | 3.4038 | 3.4231 | 3.4267 | 3.4662 | 3.4732 | 3.4347 | 3.4279 | 3.3884 | 3.3808 | 3.4196 | 3.4265 | 3.4855 | 3.496 | 3.4388 | 3.4284 | 3.3691 | 3.3578 | 3.4161 | 3.4261 | 3.5051 | 3.5186 | 3.4423 | 3.4288 | 3.3496 | 3.3345 | 3.4121 | 3.4258 | 3.5243 | 3.5408 | 3.4461 | 3.4291 | 3.3306 | 3.3111 | 3.4084 | 3.4254
LMO_C_24_B_51_SOC_5-75_Part_1-1_ID_A170525507010800584.xlsx | LMO | 51 | A170525507010800584 | 24 | 19.5697 | 0.8154042 | 0.5 | 25 | 0.2499375 | 3.5244 | 3.5422 | 3.5455 | 3.5281 | 3.5253 | 3.5078 | 3.5046 | 3.5218 | 3.5248 | 3.5604 | 3.5664 | 3.5322 | 3.5262 | 3.4906 | 3.4842 | 3.519 | 3.5248 | 3.5782 | 3.5871 | 3.5353 | 3.5264 | 3.4734 | 3.4639 | 3.5158 | 3.5244 | 3.5957 | 3.6073 | 3.5385 | 3.5269 | 3.456 | 3.443 | 3.5127 | 3.5241 | 3.6129 | 3.6275 | 3.5415 | 3.5271 | 3.4382 | 3.4221 | 3.5092 | 3.5239
LMO_C_24_B_51_SOC_5-75_Part_1-1_ID_A170525507010800584.xlsx | LMO | 51 | A170525507010800584 | 24 | 19.5697 | 0.8154042 | 0.5 | 30 | 0.2999208 | 3.6082 | 3.6247 | 3.6273 | 3.6115 | 3.6091 | 3.5929 | 3.5901 | 3.6061 | 3.6085 | 3.6412 | 3.6466 | 3.6147 | 3.6096 | 3.5771 | 3.5715 | 3.6034 | 3.6085 | 3.6577 | 3.6654 | 3.6175 | 3.6098 | 3.561 | 3.5525 | 3.6006 | 3.6082 | 3.6737 | 3.684 | 3.6203 | 3.6103 | 3.5446 | 3.5332 | 3.598 | 3.608 | 3.6902 | 3.7028 | 3.6235 | 3.6105 | 3.5288 | 3.5148 | 3.595 | 3.6078
LMO_C_24_B_51_SOC_5-75_Part_1-1_ID_A170525507010800584.xlsx | LMO | 51 | A170525507010800584 | 24 | 19.5697 | 0.8154042 | 0.5 | 35 | 0.3499042 | 3.6656 | 3.6812 | 3.6837 | 3.6684 | 3.6663 | 3.6508 | 3.6484 | 3.6635 | 3.6658 | 3.697 | 3.7019 | 3.6714 | 3.6668 | 3.6357 | 3.6307 | 3.661 | 3.6656 | 3.7121 | 3.7195 | 3.6742 | 3.6672 | 3.6205 | 3.6129 | 3.6586 | 3.6656 | 3.7276 | 3.737 | 3.677 | 3.6675 | 3.6054 | 3.595 | 3.6561 | 3.6654 | 3.7428 | 3.7546 | 3.6796 | 3.6679 | 3.5903 | 3.5773 | 3.6537 | 3.6651
LMO_C_24_B_51_SOC_5-75_Part_1-1_ID_A170525507010800584.xlsx | LMO | 51 | A170525507010800584 | 24 | 19.5697 | 0.8154042 | 0.5 | 40 | 0.3999042 | 3.7349 | 3.7495 | 3.752 | 3.7376 | 3.7356 | 3.7211 | 3.7188 | 3.733 | 3.7353 | 3.7644 | 3.769 | 3.7406 | 3.7362 | 3.707 | 3.7023 | 3.7307 | 3.7351 | 3.779 | 3.7857 | 3.743 | 3.7365 | 3.6928 | 3.6856 | 3.7286 | 3.7349 | 3.7934 | 3.8024 | 3.7455 | 3.7369 | 3.6786 | 3.6691 | 3.7262 | 3.7348 | 3.8076 | 3.8185 | 3.7478 | 3.7369 | 3.6642 | 3.6524 | 3.7237 | 3.7344
LMO_C_24_B_51_SOC_5-75_Part_1-1_ID_A170525507010800584.xlsx | LMO | 51 | A170525507010800584 | 24 | 19.5697 | 0.8154042 | 0.5 | 45 | 0.4498917 | 3.8008 | 3.8146 | 3.8169 | 3.8032 | 3.8015 | 3.7876 | 3.7853 | 3.799 | 3.8011 | 3.8287 | 3.8329 | 3.806 | 3.802 | 3.7741 | 3.7697 | 3.7969 | 3.8008 | 3.8424 | 3.8487 | 3.8083 | 3.8022 | 3.7604 | 3.7539 | 3.7948 | 3.8008 | 3.8563 | 3.8645 | 3.8106 | 3.8025 | 3.7469 | 3.7381 | 3.7925 | 3.8006 | 3.8698 | 3.8805 | 3.8127 | 3.8027 | 3.7332 | 3.7225 | 3.7904 | 3.8004
LMO_C_24_B_51_SOC_5-75_Part_1-1_ID_A170525507010800584.xlsx | LMO | 51 | A170525507010800584 | 24 | 19.5697 | 0.8154042 | 0.5 | 50 | 0.4998542 | 3.8591 | 3.8726 | 3.8745 | 3.8615 | 3.8598 | 3.8464 | 3.8443 | 3.8573 | 3.8594 | 3.8861 | 3.8901 | 3.864 | 3.8601 | 3.8334 | 3.8292 | 3.8554 | 3.8592 | 3.8994 | 3.9054 | 3.8664 | 3.8605 | 3.8204 | 3.8143 | 3.8534 | 3.8591 | 3.9126 | 3.9205 | 3.8685 | 3.8608 | 3.8073 | 3.7992 | 3.8515 | 3.8591 | 3.9258 | 3.9358 | 3.8708 | 3.861 | 3.7941 | 3.7837 | 3.8496 | 3.8589
LMO_C_24_B_51_SOC_5-75_Part_1-1_ID_A170525507010800584.xlsx | LMO | 51 | A170525507010800584 | 24 | 19.5697 | 0.8154042 | 0.5 | 55 | 0.5498333 | 3.9054 | 3.9188 | 3.9209 | 3.9077 | 3.9061 | 3.8928 | 3.8907 | 3.9037 | 3.9056 | 3.9323 | 3.9363 | 3.9103 | 3.9065 | 3.8798 | 3.8756 | 3.9017 | 3.9056 | 3.9454 | 3.9514 | 3.9126 | 3.9068 | 3.8668 | 3.8605 | 3.8998 | 3.9054 | 3.9586 | 3.9665 | 3.9149 | 3.9072 | 3.8538 | 3.8455 | 3.8977 | 3.9052 | 3.9718 | 3.9811 | 3.9168 | 3.9072 | 3.8408 | 3.8308 | 3.8956 | 3.9051
LMO_C_24_B_51_SOC_5-75_Part_1-1_ID_A170525507010800584.xlsx | LMO | 51 | A170525507010800584 | 24 | 19.5697 | 0.8154042 | 0.5 | 60 | 0.5998 | 3.95 | 3.9639 | 3.9662 | 3.9528 | 3.9507 | 3.9372 | 3.9349 | 3.9482 | 3.9504 | 3.9779 | 3.9823 | 3.9554 | 3.9512 | 3.9237 | 3.9193 | 3.9461 | 3.9502 | 3.9916 | 3.9983 | 3.9577 | 3.9514 | 3.9102 | 3.9033 | 3.9439 | 3.95 | 4.0054 | 4.0142 | 3.9602 | 3.9519 | 3.8965 | 3.8873 | 3.9416 | 3.9498 | 4.0194 | 4.03 | 3.9626 | 3.9521 | 3.8826 | 3.8714 | 3.9396 | 3.9497
LMO_C_24_B_51_SOC_5-75_Part_1-1_ID_A170525507010800584.xlsx | LMO | 51 | A170525507010800584 | 24 | 19.5697 | 0.8154042 | 0.5 | 65 | 0.6498042 | 4.0012 | 4.0157 | 4.018 | 4.0041 | 4.0022 | 3.9877 | 3.9853 | 3.9993 | 4.0016 | 4.0304 | 4.035 | 4.0071 | 4.0026 | 3.9739 | 3.969 | 3.9971 | 4.0015 | 4.0447 | 4.0517 | 4.0096 | 4.0029 | 3.9598 | 3.9526 | 3.9948 | 4.0012 | 4.0588 | 4.0679 | 4.0121 | 4.0033 | 3.9456 | 3.9363 | 3.9923 | 4.0012 | 4.0728 | 4.0841 | 4.0146 | 4.0034 | 3.9317 | 3.9198 | 3.99 | 4.0008
LMO_C_24_B_51_SOC_5-75_Part_1-1_ID_A170525507010800584.xlsx | LMO | 51 | A170525507010800584 | 24 | 19.5697 | 0.8154042 | 0.5 | 70 | 0.6998167 | 4.0637 | 4.078 | 4.0805 | 4.0666 | 4.0645 | 4.0506 | 4.0479 | 4.0616 | 4.064 | 4.0925 | 4.0974 | 4.0698 | 4.0651 | 4.0367 | 4.0317 | 4.0594 | 4.064 | 4.1069 | 4.1142 | 4.0724 | 4.0654 | 4.0225 | 4.0149 | 4.057 | 4.0637 | 4.1213 | 4.131 | 4.075 | 4.0658 | 4.0082 | 3.9981 | 4.0545 | 4.0636 | 4.1356 | 4.1473 | 4.0777 | 4.066 | 3.9942 | 3.9818 | 4.0521 | 4.0634
LMO_C_24_B_51_SOC_5-75_Part_1-1_ID_A170525507010800584.xlsx | LMO | 51 | A170525507010800584 | 24 | 19.5697 | 0.8154042 | 0.5 | 75 | 0.7495333 | 4.1259 | 4.1402 | 4.1426 | 4.1289 | 4.1269 | 4.1131 | 4.1104 | 4.1243 | 4.1266 | 4.155 | 4.1598 | 4.1321 | 4.1276 | 4.0995 | 4.0946 | 4.1222 | 4.1266 | 4.1689 | 4.176 | 4.1349 | 4.128 | 4.0857 | 4.0784 | 4.1198 | 4.1265 | 4.183 | 4.1922 | 4.1374 | 4.1283 | 4.0718 | 4.0618 | 4.1173 | 4.1262 | 4.197 | 4.1999 | 4.1336 | 4.1272 | 4.0563 | 4.0441 | 4.1133 | 4.1251
LMO_C_24_B_51_SOC_75.0000_Part_1-1_ID_A170525507010800584.xlsx | LMO | 51 | A170525507010800584 | 24 | 19.4677 | 0.8111542 | 0.5 | 75 | 0.750025 | 4.1294 | 4.142 | 4.1441 | 4.1318 | 4.1301 | 4.1177 | 4.1156 | 4.1279 | 4.1297 | 4.155 | 4.159 | 4.1346 | 4.1307 | 4.1054 | 4.1012 | 4.1259 | 4.1297 | 4.1676 | 4.1735 | 4.1367 | 4.131 | 4.0929 | 4.0869 | 4.1238 | 4.1296 | 4.18 | 4.1879 | 4.1388 | 4.1311 | 4.0805 | 4.0721 | 4.1216 | 4.1293 | 4.1925 | 4.1999 | 4.1388 | 4.131 | 4.0675 | 4.0571 | 4.1192 | 4.1289
LMO_C_24_B_52_SOC_5-75_Part_1-1_ID_A170526511010800392.xlsx | LMO | 52 | A170526511010800392 | 24 | 19.2421 | 0.8017542 | 0.5 | 5 | 0.05000417 | 3.0464 | 3.0755 | 3.0831 | 3.0552 | 3.0482 | 3.0195 | 3.0116 | 3.0397 | 3.0473 | 3.1052 | 3.1198 | 3.0641 | 3.0494 | 2.9914 | 2.9753 | 3.0322 | 3.0471 | 3.134 | 3.1549 | 3.0724 | 3.0501 | 2.963 | 2.9386 | 3.0238 | 3.0469 | 3.1621 | 3.1889 | 3.0802 | 3.0508 | 2.9347 | 2.9014 | 3.0155 | 3.0464 | 3.1898 | 3.2225 | 3.089 | 3.0517 | 2.907 | 2.8645 | 3.0072 | 3.0461
LMO_C_24_B_52_SOC_5-75_Part_1-1_ID_A170526511010800392.xlsx | LMO | 52 | A170526511010800392 | 24 | 19.2421 | 0.8017542 | 0.5 | 10 | 0.1000083 | 3.1926 | 3.2188 | 3.2248 | 3.1995 | 3.1942 | 3.1684 | 3.1621 | 3.1875 | 3.1932 | 3.2455 | 3.2569 | 3.2067 | 3.1951 | 3.1431 | 3.1305 | 3.1814 | 3.1932 | 3.2711 | 3.2878 | 3.2132 | 3.1958 | 3.1175 | 3.0984 | 3.1753 | 3.1928 | 3.2967 | 3.3183 | 3.2195 | 3.1965 | 3.0922 | 3.066 | 3.1688 | 3.1925 | 3.3217 | 3.3478 | 3.2256 | 3.197 | 3.0669 | 3.0339 | 3.1621 | 3.1921
LMO_C_24_B_52_SOC_5-75_Part_1-1_ID_A170526511010800392.xlsx | LMO | 52 | A170526511010800392 | 24 | 19.2421 | 0.8017542 | 0.5 | 15 | 0.1500125 | 3.3282 | 3.351 | 3.3557 | 3.3336 | 3.3296 | 3.3069 | 3.302 | 3.3243 | 3.3289 | 3.3743 | 3.3833 | 3.3392 | 3.3303 | 3.2846 | 3.275 | 3.3199 | 3.3287 | 3.397 | 3.41 | 3.3443 | 3.3308 | 3.2623 | 3.2476 | 3.315 | 3.3285 | 3.4196 | 3.4363 | 3.3492 | 3.3315 | 3.2399 | 3.2202 | 3.3103 | 3.328 | 3.4418 | 3.4623 | 3.3538 | 3.3318 | 3.2176 | 3.1926 | 3.305 | 3.3276
LMO_C_24_B_52_SOC_5-75_Part_1-1_ID_A170526511010800392.xlsx | LMO | 52 | A170526511010800392 | 24 | 19.2421 | 0.8017542 | 0.5 | 20 | 0.2000208 | 3.4426 | 3.463 | 3.4667 | 3.447 | 3.4435 | 3.4235 | 3.4193 | 3.4393 | 3.443 | 3.4837 | 3.4911 | 3.4514 | 3.4442 | 3.4035 | 3.3956 | 3.4356 | 3.4428 | 3.5039 | 3.5146 | 3.4556 | 3.4447 | 3.3835 | 3.3715 | 3.4316 | 3.4425 | 3.5237 | 3.5381 | 3.4595 | 3.4451 | 3.3635 | 3.3475 | 3.4275 | 3.4421 | 3.5436 | 3.5611 | 3.4633 | 3.4454 | 3.3436 | 3.3232 | 3.4237 | 3.4419
LMO_C_24_B_52_SOC_5-75_Part_1-1_ID_A170526511010800392.xlsx | LMO | 52 | A170526511010800392 | 24 | 19.2421 | 0.8017542 | 0.5 | 25 | 0.2500042 | 3.5401 | 3.5587 | 3.562 | 3.5439 | 3.5411 | 3.5227 | 3.5192 | 3.5374 | 3.5406 | 3.5776 | 3.584 | 3.5478 | 3.5418 | 3.5046 | 3.4979 | 3.5343 | 3.5404 | 3.5961 | 3.6054 | 3.5513 | 3.5422 | 3.4863 | 3.4763 | 3.5309 | 3.5401 | 3.6143 | 3.6263 | 3.5548 | 3.5425 | 3.4681 | 3.4546 | 3.5276 | 3.5397 | 3.6324 | 3.6473 | 3.5583 | 3.5427 | 3.4498 | 3.4331 | 3.5241 | 3.5394
LMO_C_24_B_52_SOC_5-75_Part_1-1_ID_A170526511010800392.xlsx | LMO | 52 | A170526511010800392 | 24 | 19.2421 | 0.8017542 | 0.5 | 30 | 0.3000208 | 3.6194 | 3.6366 | 3.6394 | 3.6228 | 3.6203 | 3.6031 | 3.6001 | 3.617 | 3.6198 | 3.654 | 3.6596 | 3.6261 | 3.6208 | 3.5864 | 3.5806 | 3.6143 | 3.6196 | 3.671 | 3.6793 | 3.6291 | 3.6212 | 3.5694 | 3.5608 | 3.6115 | 3.6194 | 3.6879 | 3.6986 | 3.6321 | 3.6214 | 3.5527 | 3.5409 | 3.6085 | 3.6191 | 3.7049 | 3.7184 | 3.6349 | 3.6217 | 3.5355 | 3.5213 | 3.6056 | 3.6189
LMO_C_24_B_52_SOC_5-75_Part_1-1_ID_A170526511010800392.xlsx | LMO | 52 | A170526511010800392 | 24 | 19.2421 | 0.8017542 | 0.5 | 35 | 0.350025 | 3.6784 | 3.6944 | 3.6972 | 3.6814 | 3.6791 | 3.6631 | 3.6603 | 3.6761 | 3.6786 | 3.7109 | 3.716 | 3.6846 | 3.6796 | 3.6473 | 3.6419 | 3.6737 | 3.6786 | 3.727 | 3.7346 | 3.6875 | 3.68 | 3.6314 | 3.6233 | 3.671 | 3.6784 | 3.7432 | 3.7532 | 3.6902 | 3.6803 | 3.6154 | 3.6047 | 3.6684 | 3.6782 | 3.7588 | 3.7711 | 3.6928 | 3.6807 | 3.5998 | 3.5862 | 3.6656 | 3.6779
LMO_C_24_B_52_SOC_5-75_Part_1-1_ID_A170526511010800392.xlsx | LMO | 52 | A170526511010800392 | 24 | 19.2421 | 0.8017542 | 0.5 | 40 | 0.4000125 | 3.7486 | 3.7639 | 3.7664 | 3.7516 | 3.7493 | 3.7342 | 3.7316 | 3.7467 | 3.749 | 3.7795 | 3.7843 | 3.7544 | 3.7499 | 3.7193 | 3.7144 | 3.7442 | 3.7488 | 3.7946 | 3.8015 | 3.7569 | 3.7502 | 3.7042 | 3.6968 | 3.7418 | 3.7486 | 3.8097 | 3.819 | 3.7595 | 3.7504 | 3.6893 | 3.6796 | 3.7395 | 3.7485 | 3.8243 | 3.8361 | 3.7622 | 3.7507 | 3.6745 | 3.6624 | 3.7369 | 3.7481
LMO_C_24_B_52_SOC_5-75_Part_1-1_ID_A170526511010800392.xlsx | LMO | 52 | A170526511010800392 | 24 | 19.2421 | 0.8017542 | 0.5 | 45 | 0.4500083 | 3.8138 | 3.8283 | 3.8306 | 3.8166 | 3.8145 | 3.8001 | 3.7978 | 3.812 | 3.8141 | 3.8431 | 3.8475 | 3.8192 | 3.815 | 3.786 | 3.7815 | 3.8099 | 3.8139 | 3.8573 | 3.8638 | 3.8217 | 3.8153 | 3.7718 | 3.765 | 3.8076 | 3.8138 | 3.8715 | 3.8803 | 3.8241 | 3.8157 | 3.7578 | 3.7486 | 3.8052 | 3.8136 | 3.8856 | 3.8966 | 3.8266 | 3.8159 | 3.7434 | 3.732 | 3.8031 | 3.8134
LMO_C_24_B_52_SOC_5-75_Part_1-1_ID_A170526511010800392.xlsx | LMO | 52 | A170526511010800392 | 24 | 19.2421 | 0.8017542 | 0.5 | 50 | 0.500025 | 3.8691 | 3.8831 | 3.8854 | 3.8717 | 3.8698 | 3.8557 | 3.8534 | 3.8673 | 3.8694 | 3.8975 | 3.9019 | 3.8743 | 3.8701 | 3.842 | 3.8375 | 3.8652 | 3.8692 | 3.9117 | 3.9179 | 3.8766 | 3.8705 | 3.8282 | 3.8217 | 3.8629 | 3.8689 | 3.9254 | 3.934 | 3.8789 | 3.8708 | 3.8141 | 3.8057 | 3.8608 | 3.8689 | 3.9393 | 3.9498 | 3.8812 | 3.871 | 3.8006 | 3.7894 | 3.8587 | 3.8687
LMO_C_24_B_52_SOC_5-75_Part_1-1_ID_A170526511010800392.xlsx | LMO | 52 | A170526511010800392 | 24 | 19.2421 | 0.8017542 | 0.5 | 55 | 0.5500375 | 3.9147 | 3.9288 | 3.9309 | 3.9173 | 3.9156 | 3.9015 | 3.8993 | 3.913 | 3.9151 | 3.943 | 3.9472 | 3.92 | 3.9158 | 3.888 | 3.8835 | 3.9109 | 3.9149 | 3.957 | 3.9632 | 3.9224 | 3.9163 | 3.8743 | 3.8677 | 3.9087 | 3.9147 | 3.9707 | 3.9791 | 3.9249 | 3.9165 | 3.8605 | 3.852 | 3.9065 | 3.9145 | 3.9842 | 3.9948 | 3.927 | 3.9168 | 3.8469 | 3.8364 | 3.9045 | 3.9144
LMO_C_24_B_52_SOC_5-75_Part_1-1_ID_A170526511010800392.xlsx | LMO | 52 | A170526511010800392 | 24 | 19.2421 | 0.8017542 | 0.5 | 60 | 0.6000458 | 3.9607 | 3.9755 | 3.9777 | 3.9635 | 3.9614 | 3.9467 | 3.9442 | 3.9586 | 3.9609 | 3.9904 | 3.9951 | 3.9663 | 3.9618 | 3.9323 | 3.9275 | 3.9563 | 3.9607 | 4.005 | 4.0119 | 3.9688 | 3.9621 | 3.9179 | 3.9109 | 3.954 | 3.9605 | 4.0194 | 4.0286 | 3.9714 | 3.9623 | 3.9033 | 3.8938 | 3.9516 | 3.9604 | 4.0339 | 4.0451 | 3.9737 | 3.9626 | 3.8889 | 3.877 | 3.9493 | 3.9602
LMO_C_24_B_52_SOC_5-75_Part_1-1_ID_A170526511010800392.xlsx | LMO | 52 | A170526511010800392 | 24 | 19.2421 | 0.8017542 | 0.5 | 65 | 0.6500708 | 4.0145 | 4.0297 | 4.0321 | 4.0176 | 4.0153 | 4.0002 | 3.9976 | 4.0124 | 4.0149 | 4.0453 | 4.05 | 4.0205 | 4.0159 | 3.9855 | 3.9804 | 4.01 | 4.0148 | 4.0602 | 4.0676 | 4.0233 | 4.0163 | 3.9705 | 3.9628 | 4.0075 | 4.0145 | 4.0752 | 4.0851 | 4.026 | 4.0166 | 3.9558 | 3.9456 | 4.0051 | 4.0144 | 4.0899 | 4.1024 | 4.0286 | 4.0169 | 3.9409 | 3.9279 | 4.0026 | 4.0142
LMO_C_24_B_52_SOC_5-75_Part_1-1_ID_A170526511010800392.xlsx | LMO | 52 | A170526511010800392 | 24 | 19.2421 | 0.8017542 | 0.5 | 70 | 0.7000625 | 4.082 | 4.0971 | 4.0998 | 4.0851 | 4.0829 | 4.0679 | 4.0652 | 4.0799 | 4.0826 | 4.1128 | 4.1178 | 4.0885 | 4.0834 | 4.0532 | 4.048 | 4.0776 | 4.0824 | 4.1279 | 4.1353 | 4.0914 | 4.0838 | 4.0384 | 4.0306 | 4.075 | 4.0823 | 4.1426 | 4.1529 | 4.094 | 4.0843 | 4.0236 | 4.0131 | 4.0724 | 4.082 | 4.1577 | 4.1701 | 4.0967 | 4.0845 | 4.0089 | 3.9956 | 4.0696 | 4.0819
LMO_C_24_B_52_SOC_5-75_Part_1-1_ID_A170526511010800392.xlsx | LMO | 52 | A170526511010800392 | 24 | 19.2421 | 0.8017542 | 0.5 | 75 | 0.7427542 | 4.1307 | 4.1458 | 4.1484 | 4.1339 | 4.1318 | 4.1167 | 4.1142 | 4.1289 | 4.1314 | 4.1616 | 4.1666 | 4.1371 | 4.1323 | 4.1022 | 4.0971 | 4.1266 | 4.1314 | 4.1767 | 4.1841 | 4.1402 | 4.1329 | 4.0879 | 4.0798 | 4.1241 | 4.1314 | 4.1914 | 4.1999 | 4.142 | 4.1331 | 4.0727 | 4.0625 | 4.1216 | 4.1311 | 4.2059 | 4.2059 | 4.1384 | 4.1319 | 4.0567 | 4.0434 | 4.117 | 4.1297
LMO_C_24_B_52_SOC_62.8233_Part_1-1_ID_A170526511010800392.xlsx | LMO | 52 | A170526511010800392 | 24 | 19.1588 | 0.7982833 | 0.5 | 62.8233 | 0.6282708 | 3.9951 | 4.0086 | 4.0109 | 3.9976 | 3.9958 | 3.9821 | 3.98 | 3.9932 | 3.9953 | 4.0225 | 4.0268 | 4.0002 | 3.9962 | 3.9688 | 3.9644 | 3.9911 | 3.9951 | 4.0359 | 4.0423 | 4.0026 | 3.9964 | 3.9553 | 3.9488 | 3.989 | 3.9949 | 4.0496 | 4.058 | 4.0047 | 3.9967 | 3.9418 | 3.933 | 3.9867 | 3.9948 | 4.0631 | 4.0732 | 4.0071 | 3.9969 | 3.9282 | 3.9175 | 3.9846 | 3.9946
LMO_C_24_B_53_SOC_28.9780_Part_1-1_ID_A170526511010800391.xlsx | LMO | 53 | A170526511010800391 | 24 | 18.6421 | 0.7767542 | 0.5 | 28.978 | 0.2897917 | 3.6203 | 3.6375 | 3.6403 | 3.6233 | 3.621 | 3.6038 | 3.6012 | 3.6182 | 3.6206 | 3.6552 | 3.6603 | 3.6264 | 3.6215 | 3.5871 | 3.5815 | 3.6157 | 3.6205 | 3.6723 | 3.68 | 3.6293 | 3.6219 | 3.5699 | 3.5618 | 3.6129 | 3.6203 | 3.6895 | 3.6993 | 3.6321 | 3.6222 | 3.5527 | 3.5422 | 3.6103 | 3.6201 | 3.7063 | 3.7181 | 3.6349 | 3.6226 | 3.5366 | 3.5232 | 3.6078 | 3.6198
LMO_C_24_B_53_SOC_5-75_Part_1-1_ID_A170526511010800391.xlsx | LMO | 53 | A170526511010800391 | 24 | 18.7207 | 0.7800292 | 0.5 | 5 | 0.05002083 | 3.0578 | 3.0899 | 3.0978 | 3.0671 | 3.0599 | 3.0283 | 3.0197 | 3.0508 | 3.059 | 3.1224 | 3.1375 | 3.0762 | 3.061 | 2.9972 | 2.98 | 3.0427 | 3.0587 | 3.1538 | 3.1753 | 3.0852 | 3.0618 | 2.966 | 2.9398 | 3.0344 | 3.0583 | 3.1846 | 3.2125 | 3.094 | 3.0627 | 2.9351 | 2.8994 | 3.0251 | 3.0581 | 3.2151 | 3.2486 | 3.1029 | 3.0634 | 2.9045 | 2.8592 | 3.0155 | 3.0578
LMO_C_24_B_53_SOC_5-75_Part_1-1_ID_A170526511010800391.xlsx | LMO | 53 | A170526511010800391 | 24 | 18.7207 | 0.7800292 | 0.5 | 10 | 0.1000333 | 3.2075 | 3.2357 | 3.2421 | 3.2146 | 3.2091 | 3.1809 | 3.1744 | 3.2023 | 3.2083 | 3.2648 | 3.2764 | 3.2219 | 3.21 | 3.1533 | 3.1403 | 3.1961 | 3.2081 | 3.2929 | 3.3097 | 3.2286 | 3.2107 | 3.1256 | 3.1057 | 3.1896 | 3.2077 | 3.3203 | 3.342 | 3.2348 | 3.2112 | 3.0978 | 3.0708 | 3.183 | 3.2073 | 3.3477 | 3.3738 | 3.242 | 3.2121 | 3.0706 | 3.0362 | 3.1758 | 3.207
LMO_C_24_B_53_SOC_5-75_Part_1-1_ID_A170526511010800391.xlsx | LMO | 53 | A170526511010800391 | 24 | 18.7207 | 0.7800292 | 0.5 | 15 | 0.1500458 | 3.344 | 3.3687 | 3.3733 | 3.3494 | 3.3452 | 3.3206 | 3.3157 | 3.3399 | 3.3445 | 3.3936 | 3.4028 | 3.355 | 3.3459 | 3.2967 | 3.2867 | 3.3354 | 3.3443 | 3.4179 | 3.4312 | 3.3599 | 3.3464 | 3.2725 | 3.2574 | 3.3306 | 3.344 | 3.4423 | 3.4593 | 3.365 | 3.3469 | 3.2483 | 3.2279 | 3.3255 | 3.3436 | 3.466 | 3.4867 | 3.3701 | 3.3475 | 3.2244 | 3.1984 | 3.3201 | 3.3434
LMO_C_24_B_53_SOC_5-75_Part_1-1_ID_A170526511010800391.xlsx | LMO | 53 | A170526511010800391 | 24 | 18.7207 | 0.7800292 | 0.5 | 20 | 0.20005 | 3.4584 | 3.4804 | 3.4842 | 3.463 | 3.4595 | 3.4377 | 3.4337 | 3.4551 | 3.4588 | 3.5027 | 3.5102 | 3.4676 | 3.4602 | 3.4163 | 3.4082 | 3.4514 | 3.4588 | 3.5243 | 3.5353 | 3.4718 | 3.4607 | 3.3949 | 3.3826 | 3.4474 | 3.4584 | 3.5457 | 3.5599 | 3.4758 | 3.4611 | 3.3733 | 3.3568 | 3.4433 | 3.4581 | 3.5671 | 3.5845 | 3.4797 | 3.4614 | 3.3519 | 3.331 | 3.4393 | 3.4577
LMO_C_24_B_53_SOC_5-75_Part_1-1_ID_A170526511010800391.xlsx | LMO | 53 | A170526511010800391 | 24 | 18.7207 | 0.7800292 | 0.5 | 25 | 0.2500292 | 3.5562 | 3.5759 | 3.5792 | 3.5601 | 3.5571 | 3.5376 | 3.5343 | 3.5534 | 3.5566 | 3.5959 | 3.6024 | 3.5639 | 3.5576 | 3.5183 | 3.5116 | 3.5502 | 3.5564 | 3.6156 | 3.6249 | 3.5675 | 3.558 | 3.499 | 3.4888 | 3.5469 | 3.5562 | 3.6347 | 3.6473 | 3.571 | 3.5585 | 3.4795 | 3.4658 | 3.5436 | 3.5559 | 3.654 | 3.6693 | 3.5743 | 3.5589 | 3.4602 | 3.4426 | 3.5401 | 3.5555
LMO_C_24_B_53_SOC_5-75_Part_1-1_ID_A170526511010800391.xlsx | LMO | 53 | A170526511010800391 | 24 | 18.7207 | 0.7800292 | 0.5 | 30 | 0.3000292 | 3.6315 | 3.6496 | 3.6526 | 3.6347 | 3.6324 | 3.6142 | 3.611 | 3.6291 | 3.6317 | 3.6684 | 3.674 | 3.6382 | 3.6328 | 3.5962 | 3.5903 | 3.6261 | 3.6317 | 3.6865 | 3.6947 | 3.6414 | 3.6331 | 3.5782 | 3.5692 | 3.6233 | 3.6315 | 3.7044 | 3.7153 | 3.6445 | 3.6335 | 3.5601 | 3.5481 | 3.6203 | 3.6312 | 3.7225 | 3.7358 | 3.6475 | 3.6336 | 3.5422 | 3.5271 | 3.6173 | 3.631
LMO_C_24_B_53_SOC_5-75_Part_1-1_ID_A170526511010800391.xlsx | LMO | 53 | A170526511010800391 | 24 | 18.7207 | 0.7800292 | 0.5 | 35 | 0.3500417 | 3.6947 | 3.7119 | 3.7146 | 3.6979 | 3.6956 | 3.6784 | 3.6756 | 3.6925 | 3.6951 | 3.7295 | 3.7348 | 3.7012 | 3.696 | 3.6616 | 3.6561 | 3.6898 | 3.6949 | 3.7467 | 3.7543 | 3.7039 | 3.6963 | 3.6445 | 3.6363 | 3.6872 | 3.6947 | 3.7637 | 3.7737 | 3.7068 | 3.6967 | 3.6275 | 3.6166 | 3.6846 | 3.6946 | 3.7804 | 3.7929 | 3.7093 | 3.6968 | 3.6106 | 3.5968 | 3.6817 | 3.6942
LMO_C_24_B_53_SOC_5-75_Part_1-1_ID_A170526511010800391.xlsx | LMO | 53 | A170526511010800391 | 24 | 18.7207 | 0.7800292 | 0.5 | 40 | 0.4000333 | 3.7657 | 3.7818 | 3.7843 | 3.7685 | 3.7664 | 3.7504 | 3.7478 | 3.7636 | 3.766 | 3.7983 | 3.8031 | 3.7716 | 3.7669 | 3.7346 | 3.7295 | 3.7611 | 3.7657 | 3.8141 | 3.8213 | 3.7741 | 3.7671 | 3.7186 | 3.7111 | 3.7588 | 3.7657 | 3.8301 | 3.8396 | 3.7767 | 3.7674 | 3.7028 | 3.6926 | 3.7562 | 3.7655 | 3.8461 | 3.8578 | 3.7794 | 3.7678 | 3.6868 | 3.674 | 3.7539 | 3.7653
LMO_C_24_B_53_SOC_5-75_Part_1-1_ID_A170526511010800391.xlsx | LMO | 53 | A170526511010800391 | 24 | 18.7207 | 0.7800292 | 0.5 | 45 | 0.4500458 | 3.8308 | 3.8461 | 3.8484 | 3.8334 | 3.8315 | 3.8162 | 3.8138 | 3.8289 | 3.831 | 3.8617 | 3.8663 | 3.8362 | 3.8318 | 3.8011 | 3.7966 | 3.8266 | 3.831 | 3.877 | 3.8835 | 3.8387 | 3.8322 | 3.786 | 3.779 | 3.8243 | 3.8306 | 3.8921 | 3.9008 | 3.8412 | 3.8326 | 3.7711 | 3.7618 | 3.822 | 3.8306 | 3.9068 | 3.9181 | 3.8434 | 3.8327 | 3.756 | 3.7439 | 3.8197 | 3.8303
LMO_C_24_B_53_SOC_5-75_Part_1-1_ID_A170526511010800391.xlsx | LMO | 53 | A170526511010800391 | 24 | 18.7207 | 0.7800292 | 0.5 | 50 | 0.5000458 | 3.8836 | 3.8986 | 3.9008 | 3.8863 | 3.8843 | 3.8694 | 3.8671 | 3.8817 | 3.8838 | 3.9138 | 3.9182 | 3.8889 | 3.8847 | 3.8547 | 3.8503 | 3.8796 | 3.8838 | 3.9288 | 3.9351 | 3.8914 | 3.885 | 3.8401 | 3.8334 | 3.8775 | 3.8836 | 3.9435 | 3.9519 | 3.8938 | 3.8854 | 3.8254 | 3.8164 | 3.8752 | 3.8835 | 3.9583 | 3.9686 | 3.8959 | 3.8856 | 3.8106 | 3.7992 | 3.8731 | 3.8833
LMO_C_24_B_53_SOC_5-75_Part_1-1_ID_A170526511010800391.xlsx | LMO | 53 | A170526511010800391 | 24 | 18.7207 | 0.7800292 | 0.5 | 55 | 0.5500458 | 3.9303 | 3.9451 | 3.9474 | 3.933 | 3.9312 | 3.9163 | 3.914 | 3.9284 | 3.9305 | 3.9602 | 3.9646 | 3.9358 | 3.9316 | 3.9019 | 3.8975 | 3.9263 | 3.9305 | 3.9749 | 3.9814 | 3.9382 | 3.9319 | 3.8875 | 3.8808 | 3.9242 | 3.9303 | 3.9895 | 3.9981 | 3.9405 | 3.9321 | 3.8729 | 3.864 | 3.9221 | 3.9302 | 4.0039 | 4.0146 | 3.943 | 3.9324 | 3.8585 | 3.8473 | 3.92 | 3.93
LMO_C_24_B_53_SOC_5-75_Part_1-1_ID_A170526511010800391.xlsx | LMO | 53 | A170526511010800391 | 24 | 18.7207 | 0.7800292 | 0.5 | 60 | 0.6000375 | 3.976 | 3.9916 | 3.9941 | 3.9788 | 3.9769 | 3.9614 | 3.9588 | 3.9739 | 3.9763 | 4.0073 | 4.0121 | 3.982 | 3.9774 | 3.9463 | 3.9414 | 3.9716 | 3.9763 | 4.0227 | 4.0297 | 3.9844 | 3.9776 | 3.931 | 3.9237 | 3.9695 | 3.9762 | 4.038 | 4.0473 | 3.987 | 3.9779 | 3.9159 | 3.9061 | 3.967 | 3.976 | 4.0531 | 4.0647 | 3.9897 | 3.9783 | 3.9007 | 3.8884 | 3.9646 | 3.9758
LMO_C_24_B_53_SOC_5-75_Part_1-1_ID_A170526511010800391.xlsx | LMO | 53 | A170526511010800391 | 24 | 18.7207 | 0.7800292 | 0.5 | 65 | 0.6500083 | 4.0335 | 4.0493 | 4.0519 | 4.0366 | 4.0343 | 4.0184 | 4.0157 | 4.0313 | 4.0338 | 4.0654 | 4.0707 | 4.0397 | 4.0349 | 4.0029 | 3.9976 | 4.0288 | 4.0336 | 4.0813 | 4.0889 | 4.0426 | 4.0352 | 3.9874 | 3.9793 | 4.026 | 4.0335 | 4.097 | 4.1069 | 4.0454 | 4.0355 | 3.9719 | 3.9611 | 4.0236 | 4.0334 | 4.1125 | 4.1251 | 4.048 | 4.0359 | 3.9563 | 3.943 | 4.0211 | 4.0331
LMO_C_24_B_53_SOC_5-75_Part_1-1_ID_A170526511010800391.xlsx | LMO | 53 | A170526511010800391 | 24 | 18.7207 | 0.7800292 | 0.5 | 70 | 0.6999875 | 4.1034 | 4.1192 | 4.1219 | 4.1064 | 4.1043 | 4.0885 | 4.0858 | 4.1012 | 4.1037 | 4.1353 | 4.1405 | 4.1097 | 4.1047 | 4.0731 | 4.0678 | 4.0987 | 4.1037 | 4.151 | 4.1586 | 4.1125 | 4.1051 | 4.0577 | 4.0496 | 4.096 | 4.1034 | 4.1666 | 4.1767 | 4.1154 | 4.1055 | 4.042 | 4.0314 | 4.0932 | 4.1033 | 4.1823 | 4.1947 | 4.1181 | 4.1058 | 4.0265 | 4.013 | 4.0907 | 4.103
LMO_C_24_B_53_SOC_5-75_Part_1-1_ID_A170526511010800391.xlsx | LMO | 53 | A170526511010800391 | 24 | 18.7207 | 0.7800292 | 0.5 | 75 | 0.7250083 | 4.1304 | 4.1464 | 4.1493 | 4.1336 | 4.1317 | 4.1159 | 4.1131 | 4.1285 | 4.1314 | 4.1631 | 4.1683 | 4.1374 | 4.1323 | 4.1005 | 4.0952 | 4.1262 | 4.1314 | 4.1791 | 4.1868 | 4.1403 | 4.1327 | 4.0851 | 4.077 | 4.1236 | 4.1312 | 4.1947 | 4.2 | 4.1388 | 4.1321 | 4.0686 | 4.0577 | 4.1202 | 4.1304 | 4.21 | 4.21 | 4.1378 | 4.1314 | 4.0517 | 4.0384 | 4.1161 | 4.1293
LMO_C_24_B_54_SOC_49.4010_Part_1-1_ID_A170530525010800427.xlsx | LMO | 54 | A170530525010800427 | 24 | 19.0061 | 0.7919208 | 0.5 | 49.401 | 0.4940417 | 3.8661 | 3.8782 | 3.8801 | 3.8684 | 3.8668 | 3.8547 | 3.8527 | 3.8645 | 3.8664 | 3.8907 | 3.8943 | 3.8708 | 3.8671 | 3.8429 | 3.839 | 3.8627 | 3.8663 | 3.9026 | 3.9082 | 3.8729 | 3.8675 | 3.8311 | 3.8252 | 3.8608 | 3.8661 | 3.9147 | 3.9221 | 3.8749 | 3.8677 | 3.8192 | 3.8113 | 3.8589 | 3.8661 | 3.9268 | 3.936 | 3.877 | 3.868 | 3.8071 | 3.7973 | 3.857 | 3.8657
LMO_C_24_B_54_SOC_5-75_Part_1-1_ID_A170530525010800427.xlsx | LMO | 54 | A170530525010800427 | 24 | 19.1354 | 0.7973083 | 0.5 | 5 | 0.05000417 | 3.0269 | 3.0518 | 3.0576 | 3.0337 | 3.0288 | 3.0041 | 2.9979 | 3.0219 | 3.0278 | 3.0773 | 3.0884 | 3.0411 | 3.0299 | 2.9802 | 2.9681 | 3.0164 | 3.0276 | 3.1017 | 3.1182 | 3.0476 | 3.0306 | 2.9561 | 2.9375 | 3.0104 | 3.0274 | 3.1259 | 3.1475 | 3.0541 | 3.0315 | 2.9323 | 2.907 | 3.0044 | 3.0271 | 3.15 | 3.1765 | 3.0604 | 3.0322 | 2.9084 | 2.8763 | 2.9977 | 3.0267
LMO_C_24_B_54_SOC_5-75_Part_1-1_ID_A170530525010800427.xlsx | LMO | 54 | A170530525010800427 | 24 | 19.1354 | 0.7973083 | 0.5 | 10 | 0.1000125 | 3.1753 | 3.1981 | 3.203 | 3.1812 | 3.177 | 3.1547 | 3.1494 | 3.1714 | 3.1761 | 3.2211 | 3.2307 | 3.1871 | 3.1779 | 3.1328 | 3.1226 | 3.1668 | 3.1761 | 3.2435 | 3.2574 | 3.1926 | 3.1786 | 3.111 | 3.0955 | 3.1619 | 3.1758 | 3.2657 | 3.2836 | 3.1974 | 3.1793 | 3.089 | 3.0682 | 3.1566 | 3.1751 | 3.2871 | 3.3097 | 3.203 | 3.1798 | 3.0671 | 3.0408 | 3.1514 | 3.1749
LMO_C_24_B_54_SOC_5-75_Part_1-1_ID_A170530525010800427.xlsx | LMO | 54 | A170530525010800427 | 24 | 19.1354 | 0.7973083 | 0.5 | 15 | 0.1500083 | 3.3166 | 3.3366 | 3.3406 | 3.3213 | 3.3178 | 3.298 | 3.2939 | 3.3132 | 3.3171 | 3.3571 | 3.3649 | 3.3261 | 3.3187 | 3.2787 | 3.2704 | 3.3094 | 3.3169 | 3.377 | 3.3882 | 3.3301 | 3.319 | 3.259 | 3.2467 | 3.3057 | 3.3166 | 3.3966 | 3.4114 | 3.3341 | 3.3194 | 3.2395 | 3.2228 | 3.3015 | 3.3162 | 3.4159 | 3.4344 | 3.3387 | 3.3201 | 3.2202 | 3.1993 | 3.2976 | 3.316
LMO_C_24_B_54_SOC_5-75_Part_1-1_ID_A170530525010800427.xlsx | LMO | 54 | A170530525010800427 | 24 | 19.1354 | 0.7973083 | 0.5 | 20 | 0.2000542 | 3.4358 | 3.4539 | 3.4572 | 3.4398 | 3.437 | 3.4191 | 3.4156 | 3.4331 | 3.4363 | 3.4723 | 3.4788 | 3.4439 | 3.4377 | 3.4015 | 3.3947 | 3.43 | 3.4361 | 3.4902 | 3.4999 | 3.4474 | 3.4381 | 3.3842 | 3.3736 | 3.4267 | 3.4358 | 3.5079 | 3.5206 | 3.4509 | 3.4384 | 3.3664 | 3.3524 | 3.4231 | 3.4356 | 3.5255 | 3.5411 | 3.4546 | 3.4388 | 3.3487 | 3.3313 | 3.4196 | 3.4353
LMO_C_24_B_54_SOC_5-75_Part_1-1_ID_A170530525010800427.xlsx | LMO | 54 | A170530525010800427 | 24 | 19.1354 | 0.7973083 | 0.5 | 25 | 0.2500792 | 3.5373 | 3.5536 | 3.5566 | 3.5406 | 3.5381 | 3.5218 | 3.5188 | 3.5348 | 3.5376 | 3.5704 | 3.5762 | 3.5443 | 3.5388 | 3.5058 | 3.5 | 3.532 | 3.5374 | 3.5866 | 3.595 | 3.5473 | 3.5392 | 3.4899 | 3.4809 | 3.529 | 3.5371 | 3.6026 | 3.6138 | 3.5504 | 3.5394 | 3.4739 | 3.4618 | 3.526 | 3.5369 | 3.6187 | 3.6326 | 3.5532 | 3.5397 | 3.4577 | 3.4426 | 3.523 | 3.5364
LMO_C_24_B_54_SOC_5-75_Part_1-1_ID_A170530525010800427.xlsx | LMO | 54 | A170530525010800427 | 24 | 19.1354 | 0.7973083 | 0.5 | 30 | 0.3001542 | 3.6175 | 3.6328 | 3.6354 | 3.6206 | 3.6184 | 3.6033 | 3.6006 | 3.6156 | 3.618 | 3.6484 | 3.6533 | 3.6236 | 3.6189 | 3.5885 | 3.5833 | 3.6131 | 3.6177 | 3.6633 | 3.6707 | 3.6264 | 3.6191 | 3.5736 | 3.5659 | 3.6105 | 3.6175 | 3.6782 | 3.6881 | 3.6293 | 3.6196 | 3.5589 | 3.5483 | 3.6078 | 3.6173 | 3.6933 | 3.7053 | 3.6319 | 3.6198 | 3.5439 | 3.5306 | 3.6054 | 3.6171
LMO_C_24_B_54_SOC_5-75_Part_1-1_ID_A170530525010800427.xlsx | LMO | 54 | A170530525010800427 | 24 | 19.1354 | 0.7973083 | 0.5 | 35 | 0.3501917 | 3.677 | 3.6914 | 3.6939 | 3.6798 | 3.6779 | 3.6635 | 3.661 | 3.6751 | 3.6774 | 3.706 | 3.7107 | 3.6828 | 3.6782 | 3.6496 | 3.6447 | 3.6728 | 3.6772 | 3.7202 | 3.7272 | 3.6854 | 3.6786 | 3.6356 | 3.6282 | 3.6705 | 3.677 | 3.7344 | 3.7435 | 3.6879 | 3.6789 | 3.6217 | 3.6117 | 3.6681 | 3.6768 | 3.7483 | 3.7599 | 3.6907 | 3.6793 | 3.6075 | 3.5952 | 3.6656 | 3.6767
LMO_C_24_B_54_SOC_5-75_Part_1-1_ID_A170530525010800427.xlsx | LMO | 54 | A170530525010800427 | 24 | 19.1354 | 0.7973083 | 0.5 | 40 | 0.4002375 | 3.7481 | 3.7618 | 3.7641 | 3.7509 | 3.749 | 3.7355 | 3.7332 | 3.7465 | 3.7486 | 3.7757 | 3.7801 | 3.7537 | 3.7495 | 3.7223 | 3.7179 | 3.7442 | 3.7485 | 3.789 | 3.7957 | 3.756 | 3.7497 | 3.7091 | 3.7023 | 3.7421 | 3.7483 | 3.8025 | 3.8111 | 3.7585 | 3.75 | 3.696 | 3.6868 | 3.7397 | 3.7481 | 3.8159 | 3.8266 | 3.7609 | 3.7504 | 3.6826 | 3.6712 | 3.7376 | 3.7479
LMO_C_24_B_54_SOC_5-75_Part_1-1_ID_A170530525010800427.xlsx | LMO | 54 | A170530525010800427 | 24 | 19.1354 | 0.7973083 | 0.5 | 45 | 0.4502667 | 3.8145 | 3.8275 | 3.8296 | 3.8169 | 3.8152 | 3.8022 | 3.8001 | 3.8127 | 3.8148 | 3.8408 | 3.8448 | 3.8196 | 3.8155 | 3.7897 | 3.7853 | 3.8108 | 3.8145 | 3.8536 | 3.8596 | 3.8217 | 3.8159 | 3.7769 | 3.7706 | 3.8087 | 3.8145 | 3.8664 | 3.8745 | 3.8239 | 3.8162 | 3.7644 | 3.7558 | 3.8066 | 3.8143 | 3.8791 | 3.8893 | 3.8264 | 3.8166 | 3.7516 | 3.7409 | 3.8043 | 3.8141
LMO_C_24_B_54_SOC_5-75_Part_1-1_ID_A170530525010800427.xlsx | LMO | 54 | A170530525010800427 | 24 | 19.1354 | 0.7973083 | 0.5 | 50 | 0.5002875 | 3.8696 | 3.8824 | 3.8845 | 3.8722 | 3.8703 | 3.8578 | 3.8557 | 3.868 | 3.8699 | 3.8952 | 3.8993 | 3.8747 | 3.8708 | 3.8455 | 3.8415 | 3.8661 | 3.8698 | 3.9077 | 3.9138 | 3.8768 | 3.871 | 3.8331 | 3.8271 | 3.864 | 3.8696 | 3.9203 | 3.9281 | 3.8789 | 3.8714 | 3.8208 | 3.8125 | 3.862 | 3.8694 | 3.9326 | 3.9425 | 3.881 | 3.8717 | 3.8083 | 3.7981 | 3.8601 | 3.8694
LMO_C_24_B_54_SOC_5-75_Part_1-1_ID_A170530525010800427.xlsx | LMO | 54 | A170530525010800427 | 24 | 19.1354 | 0.7973083 | 0.5 | 55 | 0.5502875 | 3.9163 | 3.9289 | 3.9309 | 3.9188 | 3.917 | 3.9045 | 3.9024 | 3.9147 | 3.9166 | 3.9416 | 3.9456 | 3.9214 | 3.9175 | 3.8926 | 3.8884 | 3.9128 | 3.9165 | 3.954 | 3.96 | 3.9235 | 3.9177 | 3.8803 | 3.8742 | 3.9109 | 3.9163 | 3.9665 | 3.9744 | 3.9256 | 3.9179 | 3.868 | 3.8598 | 3.9087 | 3.9161 | 3.9788 | 3.9886 | 3.9281 | 3.9182 | 3.8557 | 3.8454 | 3.9068 | 3.9161
LMO_C_24_B_54_SOC_5-75_Part_1-1_ID_A170530525010800427.xlsx | LMO | 54 | A170530525010800427 | 24 | 19.1354 | 0.7973083 | 0.5 | 60 | 0.6002833 | 3.9625 | 3.9758 | 3.9779 | 3.9651 | 3.9632 | 3.95 | 3.9477 | 3.9607 | 3.9628 | 3.9893 | 3.9937 | 3.9679 | 3.9637 | 3.9372 | 3.9326 | 3.9584 | 3.9625 | 4.0025 | 4.009 | 3.9704 | 3.964 | 3.9242 | 3.9175 | 3.9563 | 3.9625 | 4.0156 | 4.0243 | 3.9727 | 3.9642 | 3.9112 | 3.9022 | 3.9542 | 3.9623 | 4.0286 | 4.0395 | 3.9751 | 3.9646 | 3.8982 | 3.887 | 3.9519 | 3.9621
LMO_C_24_B_54_SOC_5-75_Part_1-1_ID_A170530525010800427.xlsx | LMO | 54 | A170530525010800427 | 24 | 19.1354 | 0.7973083 | 0.5 | 65 | 0.6502542 | 4.017 | 4.0307 | 4.0331 | 4.0199 | 4.0176 | 4.0041 | 4.0018 | 4.0151 | 4.0173 | 4.0447 | 4.0493 | 4.0229 | 4.0184 | 3.9911 | 3.9862 | 4.0128 | 4.0173 | 4.058 | 4.0652 | 4.0255 | 4.0187 | 3.9777 | 3.9705 | 4.0104 | 4.017 | 4.0718 | 4.0812 | 4.0281 | 4.019 | 3.9642 | 3.9547 | 4.0079 | 4.0169 | 4.0852 | 4.0968 | 4.0306 | 4.0192 | 3.9507 | 3.9388 | 4.0057 | 4.0166
LMO_C_24_B_54_SOC_5-75_Part_1-1_ID_A170530525010800427.xlsx | LMO | 54 | A170530525010800427 | 24 | 19.1354 | 0.7973083 | 0.5 | 70 | 0.7002542 | 4.0862 | 4.0998 | 4.1022 | 4.089 | 4.0869 | 4.0732 | 4.0707 | 4.0839 | 4.0865 | 4.1138 | 4.1186 | 4.0921 | 4.0873 | 4.0601 | 4.055 | 4.0819 | 4.0864 | 4.1273 | 4.1346 | 4.0946 | 4.0878 | 4.0468 | 4.0391 | 4.0792 | 4.0862 | 4.1407 | 4.1504 | 4.0974 | 4.088 | 4.0334 | 4.0233 | 4.0767 | 4.0859 | 4.1543 | 4.1662 | 4.0998 | 4.0883 | 4.0198 | 4.0072 | 4.0743 | 4.0857
LMO_C_24_B_54_SOC_5-75_Part_1-1_ID_A170530525010800427.xlsx | LMO | 54 | A170530525010800427 | 24 | 19.1354 | 0.7973083 | 0.5 | 75 | 0.74075 | 4.1333 | 4.1472 | 4.1497 | 4.1364 | 4.1345 | 4.1208 | 4.1181 | 4.1315 | 4.134 | 4.1614 | 4.1663 | 4.1396 | 4.135 | 4.1078 | 4.1026 | 4.1293 | 4.134 | 4.175 | 4.1824 | 4.1423 | 4.1354 | 4.0942 | 4.0869 | 4.1269 | 4.1339 | 4.1887 | 4.1982 | 4.1451 | 4.1357 | 4.081 | 4.0711 | 4.1243 | 4.1338 | 4.2021 | 4.2021 | 4.1406 | 4.1345 | 4.0659 | 4.0535 | 4.1203 | 4.1325
LMO_C_24_B_55_SOC_44.4897_Part_1-1_ID_A170530511010800032.xlsx | LMO | 55 | A170530511010800032 | 24 | 18.7829 | 0.7826208 | 0.5 | 44.4897 | 0.444925 | 3.8273 | 3.8434 | 3.8459 | 3.8301 | 3.828 | 3.812 | 3.8096 | 3.8254 | 3.8276 | 3.8598 | 3.8645 | 3.8331 | 3.8283 | 3.7962 | 3.7913 | 3.8229 | 3.8275 | 3.8756 | 3.8824 | 3.8355 | 3.8287 | 3.7804 | 3.7729 | 3.8204 | 3.8273 | 3.8917 | 3.9007 | 3.8383 | 3.829 | 3.7644 | 3.7546 | 3.818 | 3.8271 | 3.9075 | 3.9186 | 3.8408 | 3.8292 | 3.7486 | 3.7353 | 3.8153 | 3.8269
LMO_C_24_B_55_SOC_5-70_Part_1-1_ID_A170530511010800032.xlsx | LMO | 55 | A170530511010800032 | 24 | 19.011 | 0.792125 | 0.5 | 5 | 0.04998333 | 3.0754 | 3.1103 | 3.1206 | 3.0868 | 3.0773 | 3.0425 | 3.0315 | 3.0659 | 3.0764 | 3.1463 | 3.165 | 3.0985 | 3.0783 | 3.0083 | 2.9862 | 3.0552 | 3.0762 | 3.1805 | 3.2075 | 3.1096 | 3.0792 | 2.9742 | 2.9403 | 3.0442 | 3.0759 | 3.2142 | 3.2485 | 3.1203 | 3.0799 | 2.9405 | 2.8943 | 3.0316 | 3.0754 | 3.2469 | 3.2878 | 3.1315 | 3.0808 | 2.9075 | 2.8487 | 3.0193 | 3.0752
LMO_C_24_B_55_SOC_5-70_Part_1-1_ID_A170530511010800032.xlsx | LMO | 55 | A170530511010800032 | 24 | 19.011 | 0.792125 | 0.5 | 10 | 0.09997917 | 3.2223 | 3.2535 | 3.2611 | 3.2309 | 3.2241 | 3.193 | 3.1849 | 3.2155 | 3.2232 | 3.2853 | 3.2994 | 3.2397 | 3.2249 | 3.1626 | 3.1463 | 3.2079 | 3.223 | 3.3159 | 3.3362 | 3.2477 | 3.2256 | 3.1322 | 3.1073 | 3.1995 | 3.2227 | 3.3459 | 3.3719 | 3.2559 | 3.2262 | 3.1019 | 3.0676 | 3.1907 | 3.2223 | 3.3759 | 3.407 | 3.2639 | 3.2267 | 3.0717 | 3.0283 | 3.1814 | 3.2218
LMO_C_24_B_55_SOC_5-70_Part_1-1_ID_A170530511010800032.xlsx | LMO | 55 | A170530511010800032 | 24 | 19.011 | 0.792125 | 0.5 | 15 | 0.1499708 | 3.3533 | 3.3803 | 3.3861 | 3.3598 | 3.3545 | 3.3276 | 3.3217 | 3.3482 | 3.3538 | 3.4079 | 3.4188 | 3.3664 | 3.3554 | 3.3011 | 3.289 | 3.3426 | 3.3538 | 3.4347 | 3.4504 | 3.3726 | 3.3559 | 3.2744 | 3.2559 | 3.3362 | 3.3533 | 3.4611 | 3.4813 | 3.3787 | 3.3564 | 3.2481 | 3.2228 | 3.3301 | 3.3531 | 3.4872 | 3.5116 | 3.3847 | 3.357 | 3.2216 | 3.1896 | 3.3236 | 3.3526
LMO_C_24_B_55_SOC_5-70_Part_1-1_ID_A170530511010800032.xlsx | LMO | 55 | A170530511010800032 | 24 | 19.011 | 0.792125 | 0.5 | 20 | 0.19995 | 3.4644 | 3.4883 | 3.4928 | 3.4695 | 3.4655 | 3.4418 | 3.4368 | 3.4604 | 3.4649 | 3.5127 | 3.5213 | 3.4749 | 3.4662 | 3.4184 | 3.4086 | 3.456 | 3.4647 | 3.5364 | 3.549 | 3.4797 | 3.4667 | 3.3947 | 3.3801 | 3.4511 | 3.4644 | 3.5597 | 3.5762 | 3.4844 | 3.467 | 3.371 | 3.3513 | 3.4463 | 3.464 | 3.5831 | 3.6029 | 3.4895 | 3.4674 | 3.3477 | 3.3225 | 3.4412 | 3.4637
LMO_C_24_B_55_SOC_5-70_Part_1-1_ID_A170530511010800032.xlsx | LMO | 55 | A170530511010800032 | 24 | 19.011 | 0.792125 | 0.5 | 25 | 0.2499708 | 3.5601 | 3.5815 | 3.5854 | 3.5645 | 3.5611 | 3.5399 | 3.5359 | 3.5569 | 3.5606 | 3.6033 | 3.6105 | 3.569 | 3.5618 | 3.5188 | 3.5111 | 3.5531 | 3.5604 | 3.6245 | 3.635 | 3.5729 | 3.562 | 3.4978 | 3.4858 | 3.5492 | 3.5601 | 3.6456 | 3.6593 | 3.5769 | 3.5625 | 3.4767 | 3.4607 | 3.5453 | 3.5599 | 3.6663 | 3.6831 | 3.581 | 3.5629 | 3.4558 | 3.4354 | 3.5411 | 3.5596
LMO_C_24_B_55_SOC_5-70_Part_1-1_ID_A170530511010800032.xlsx | LMO | 55 | A170530511010800032 | 24 | 19.011 | 0.792125 | 0.5 | 30 | 0.2999542 | 3.6347 | 3.6545 | 3.6577 | 3.6384 | 3.6356 | 3.6159 | 3.6124 | 3.6319 | 3.6352 | 3.6747 | 3.6809 | 3.6422 | 3.6359 | 3.5964 | 3.5896 | 3.6287 | 3.6349 | 3.6944 | 3.7035 | 3.6458 | 3.6363 | 3.5769 | 3.5666 | 3.6254 | 3.6349 | 3.7139 | 3.7258 | 3.6491 | 3.6366 | 3.5573 | 3.5434 | 3.6222 | 3.6345 | 3.7332 | 3.7479 | 3.6524 | 3.637 | 3.5378 | 3.5204 | 3.6185 | 3.6342
LMO_C_24_B_55_SOC_5-70_Part_1-1_ID_A170530511010800032.xlsx | LMO | 55 | A170530511010800032 | 24 | 19.011 | 0.792125 | 0.5 | 35 | 0.34995 | 3.6963 | 3.7147 | 3.7177 | 3.6997 | 3.697 | 3.6786 | 3.6756 | 3.6937 | 3.6965 | 3.7337 | 3.7395 | 3.7033 | 3.6975 | 3.6605 | 3.6542 | 3.6907 | 3.6965 | 3.7521 | 3.7606 | 3.7063 | 3.6979 | 3.6421 | 3.6328 | 3.6879 | 3.6963 | 3.7704 | 3.7815 | 3.7095 | 3.6981 | 3.624 | 3.611 | 3.6846 | 3.696 | 3.7888 | 3.8025 | 3.7128 | 3.6986 | 3.6054 | 3.5892 | 3.6816 | 3.6958
LMO_C_24_B_55_SOC_5-70_Part_1-1_ID_A170530511010800032.xlsx | LMO | 55 | A170530511010800032 | 24 | 19.011 | 0.792125 | 0.5 | 40 | 0.39995 | 3.7657 | 3.783 | 3.7857 | 3.7688 | 3.7664 | 3.7493 | 3.7465 | 3.7632 | 3.7658 | 3.8006 | 3.8059 | 3.772 | 3.7669 | 3.7323 | 3.7267 | 3.7606 | 3.7658 | 3.8178 | 3.8255 | 3.7748 | 3.7671 | 3.7151 | 3.7067 | 3.7578 | 3.7657 | 3.8348 | 3.8448 | 3.7778 | 3.7674 | 3.6981 | 3.6865 | 3.7553 | 3.7653 | 3.8524 | 3.8647 | 3.7804 | 3.7676 | 3.6809 | 3.6665 | 3.7523 | 3.7651
LMO_C_24_B_55_SOC_5-70_Part_1-1_ID_A170530511010800032.xlsx | LMO | 55 | A170530511010800032 | 24 | 19.011 | 0.792125 | 0.5 | 45 | 0.4499417 | 3.8296 | 3.8461 | 3.8487 | 3.8324 | 3.8303 | 3.8139 | 3.8113 | 3.8275 | 3.8299 | 3.8629 | 3.8677 | 3.8355 | 3.8308 | 3.798 | 3.7929 | 3.825 | 3.8297 | 3.8789 | 3.8861 | 3.8382 | 3.831 | 3.7818 | 3.7741 | 3.8225 | 3.8296 | 3.8952 | 3.9047 | 3.841 | 3.8313 | 3.7657 | 3.7553 | 3.8199 | 3.8294 | 3.911 | 3.9226 | 3.8438 | 3.8317 | 3.7499 | 3.7365 | 3.8175 | 3.8292
LMO_C_24_B_55_SOC_5-70_Part_1-1_ID_A170530511010800032.xlsx | LMO | 55 | A170530511010800032 | 24 | 19.011 | 0.792125 | 0.5 | 50 | 0.4999292 | 3.8824 | 3.8986 | 3.901 | 3.8854 | 3.8831 | 3.8673 | 3.8649 | 3.8805 | 3.8828 | 3.9149 | 3.9196 | 3.8882 | 3.8836 | 3.8517 | 3.8468 | 3.8782 | 3.8828 | 3.9309 | 3.9377 | 3.891 | 3.884 | 3.8359 | 3.8285 | 3.8759 | 3.8826 | 3.9467 | 3.9556 | 3.8931 | 3.8842 | 3.8201 | 3.8101 | 3.8735 | 3.8824 | 3.9623 | 3.9734 | 3.8959 | 3.8845 | 3.8043 | 3.7918 | 3.8708 | 3.8821
LMO_C_24_B_55_SOC_5-70_Part_1-1_ID_A170530511010800032.xlsx | LMO | 55 | A170530511010800032 | 24 | 19.011 | 0.792125 | 0.5 | 55 | 0.5499083 | 3.9279 | 3.9439 | 3.9463 | 3.9307 | 3.9286 | 3.9128 | 3.9103 | 3.9258 | 3.9282 | 3.96 | 3.9646 | 3.9337 | 3.9289 | 3.8973 | 3.8924 | 3.9235 | 3.9281 | 3.9758 | 3.9827 | 3.9363 | 3.9293 | 3.8815 | 3.8743 | 3.921 | 3.9279 | 3.9914 | 4.0005 | 3.9386 | 3.9296 | 3.8659 | 3.8561 | 3.9186 | 3.9277 | 4.0069 | 4.018 | 3.9412 | 3.9298 | 3.8503 | 3.8378 | 3.9163 | 3.9275
LMO_C_24_B_55_SOC_5-70_Part_1-1_ID_A170530511010800032.xlsx | LMO | 55 | A170530511010800032 | 24 | 19.011 | 0.792125 | 0.5 | 60 | 0.5998917 | 3.9742 | 3.9907 | 3.9934 | 3.9774 | 3.9751 | 3.9586 | 3.956 | 3.9721 | 3.9746 | 4.0073 | 4.0124 | 3.9804 | 3.9756 | 3.9426 | 3.9374 | 3.9697 | 3.9744 | 4.0237 | 4.031 | 3.983 | 3.9758 | 3.9263 | 3.9186 | 3.967 | 3.9742 | 4.0399 | 4.0496 | 3.9858 | 3.976 | 3.91 | 3.8994 | 3.9644 | 3.9742 | 4.0563 | 4.0682 | 3.9886 | 3.9765 | 3.8942 | 3.8808 | 3.9621 | 3.9739
LMO_C_24_B_55_SOC_5-70_Part_1-1_ID_A170530511010800032.xlsx | LMO | 55 | A170530511010800032 | 24 | 19.011 | 0.792125 | 0.5 | 65 | 0.6498917 | 4.0285 | 4.0454 | 4.0481 | 4.0317 | 4.0293 | 4.0124 | 4.0096 | 4.026 | 4.0289 | 4.0626 | 4.0679 | 4.0349 | 4.0297 | 3.9962 | 3.9906 | 4.0236 | 4.0286 | 4.0792 | 4.0872 | 4.038 | 4.0302 | 3.9793 | 3.9711 | 4.0208 | 4.0286 | 4.0959 | 4.1062 | 4.0409 | 4.0304 | 3.9633 | 3.9521 | 4.018 | 4.0283 | 4.1121 | 4.1247 | 4.0437 | 4.0307 | 3.947 | 3.9324 | 4.0153 | 4.0281
LMO_C_24_B_55_SOC_5-70_Part_1-1_ID_A170530511010800032.xlsx | LMO | 55 | A170530511010800032 | 24 | 19.011 | 0.792125 | 0.5 | 70 | 0.6999 | 4.0956 | 4.1125 | 4.1153 | 4.0989 | 4.0965 | 4.0798 | 4.077 | 4.0934 | 4.0961 | 4.1294 | 4.1349 | 4.1024 | 4.097 | 4.0636 | 4.058 | 4.0907 | 4.096 | 4.1461 | 4.1542 | 4.1055 | 4.0975 | 4.0472 | 4.0387 | 4.0879 | 4.0959 | 4.1626 | 4.173 | 4.1082 | 4.0977 | 4.0307 | 4.0192 | 4.0848 | 4.0956 | 4.1792 | 4.1918 | 4.1114 | 4.098 | 4.0146 | 4.0001 | 4.0822 | 4.0953
LMO_C_24_B_56_SOC_28.6670_Part_1-1_ID_A170528511010802353.xlsx | LMO | 56 | A170528511010802353 | 24 | 18.6144 | 0.7756 | 0.5 | 28.667 | 0.2867583 | 3.6247 | 3.6442 | 3.6472 | 3.6282 | 3.6256 | 3.6063 | 3.6031 | 3.6222 | 3.625 | 3.6638 | 3.6696 | 3.6317 | 3.6261 | 3.5873 | 3.581 | 3.6192 | 3.625 | 3.6831 | 3.6916 | 3.635 | 3.6264 | 3.5682 | 3.5585 | 3.6164 | 3.6249 | 3.7023 | 3.7135 | 3.6382 | 3.6268 | 3.549 | 3.5366 | 3.6131 | 3.6245 | 3.7211 | 3.7346 | 3.6412 | 3.627 | 3.5299 | 3.5134 | 3.6101 | 3.6243
LMO_C_24_B_56_SOC_5-75_Part_1-1_ID_A170528511010802353.xlsx | LMO | 56 | A170528511010802353 | 24 | 18.8171 | 0.7840458 | 0.5 | 5 | 0.0500125 | 3.0745 | 3.1101 | 3.1203 | 3.0857 | 3.0764 | 3.0406 | 3.0299 | 3.0652 | 3.0752 | 3.1468 | 3.1652 | 3.0971 | 3.0775 | 3.0057 | 2.9841 | 3.0552 | 3.0752 | 3.1819 | 3.2083 | 3.1078 | 3.0783 | 2.9709 | 2.9377 | 3.0439 | 3.075 | 3.2162 | 3.2496 | 3.1184 | 3.0792 | 2.9361 | 2.8912 | 3.0322 | 3.0745 | 3.2496 | 3.2897 | 3.1291 | 3.0799 | 2.9024 | 2.8448 | 3.0197 | 3.0741
LMO_C_24_B_56_SOC_5-75_Part_1-1_ID_A170528511010802353.xlsx | LMO | 56 | A170528511010802353 | 24 | 18.8171 | 0.7840458 | 0.5 | 10 | 0.1000833 | 3.2225 | 3.2546 | 3.262 | 3.2309 | 3.2242 | 3.1923 | 3.1844 | 3.2158 | 3.2232 | 3.2871 | 3.3011 | 3.2395 | 3.2251 | 3.161 | 3.1448 | 3.2083 | 3.223 | 3.3187 | 3.3387 | 3.2474 | 3.2258 | 3.1294 | 3.105 | 3.2 | 3.2227 | 3.3498 | 3.3752 | 3.2553 | 3.2263 | 3.0982 | 3.065 | 3.1921 | 3.2223 | 3.3801 | 3.411 | 3.2634 | 3.2269 | 3.0676 | 3.0248 | 3.183 | 3.2219
LMO_C_24_B_56_SOC_5-75_Part_1-1_ID_A170528511010802353.xlsx | LMO | 56 | A170528511010802353 | 24 | 18.8171 | 0.7840458 | 0.5 | 15 | 0.1501792 | 3.355 | 3.3829 | 3.3887 | 3.3615 | 3.3564 | 3.3287 | 3.3227 | 3.3501 | 3.3557 | 3.4114 | 3.4221 | 3.368 | 3.3573 | 3.3015 | 3.2894 | 3.3447 | 3.3556 | 3.4389 | 3.4544 | 3.374 | 3.3578 | 3.274 | 3.2557 | 3.3387 | 3.3552 | 3.4662 | 3.486 | 3.3801 | 3.3584 | 3.2467 | 3.2219 | 3.3326 | 3.3548 | 3.493 | 3.5169 | 3.3861 | 3.3589 | 3.2198 | 3.1881 | 3.3259 | 3.3545
LMO_C_24_B_56_SOC_5-75_Part_1-1_ID_A170528511010802353.xlsx | LMO | 56 | A170528511010802353 | 24 | 18.8171 | 0.7840458 | 0.5 | 20 | 0.2002667 | 3.467 | 3.4916 | 3.4962 | 3.4721 | 3.4681 | 3.4437 | 3.4388 | 3.463 | 3.4674 | 3.5167 | 3.5253 | 3.4774 | 3.4688 | 3.4196 | 3.41 | 3.4588 | 3.4674 | 3.5411 | 3.5536 | 3.4823 | 3.4693 | 3.3954 | 3.381 | 3.454 | 3.467 | 3.565 | 3.5813 | 3.487 | 3.4697 | 3.3715 | 3.3517 | 3.4491 | 3.4667 | 3.5889 | 3.6087 | 3.4916 | 3.47 | 3.3473 | 3.3227 | 3.4447 | 3.4665
LMO_C_24_B_56_SOC_5-75_Part_1-1_ID_A170528511010802353.xlsx | LMO | 56 | A170528511010802353 | 24 | 18.8171 | 0.7840458 | 0.5 | 25 | 0.25035 | 3.5632 | 3.5855 | 3.5892 | 3.5676 | 3.5641 | 3.5422 | 3.5381 | 3.5599 | 3.5636 | 3.608 | 3.6152 | 3.572 | 3.5648 | 3.5204 | 3.5127 | 3.5564 | 3.5634 | 3.63 | 3.6405 | 3.5759 | 3.5652 | 3.4986 | 3.4867 | 3.5525 | 3.5631 | 3.6515 | 3.6654 | 3.5803 | 3.5657 | 3.477 | 3.4609 | 3.5488 | 3.5631 | 3.673 | 3.69 | 3.584 | 3.566 | 3.4554 | 3.4354 | 3.5445 | 3.5627
LMO_C_24_B_56_SOC_5-75_Part_1-1_ID_A170528511010802353.xlsx | LMO | 56 | A170528511010802353 | 24 | 18.8171 | 0.7840458 | 0.5 | 30 | 0.3004292 | 3.6363 | 3.6566 | 3.66 | 3.64 | 3.637 | 3.6166 | 3.6133 | 3.6333 | 3.6366 | 3.6775 | 3.6837 | 3.6438 | 3.6377 | 3.5966 | 3.5899 | 3.6303 | 3.6364 | 3.6977 | 3.707 | 3.6473 | 3.638 | 3.5764 | 3.5662 | 3.6268 | 3.6361 | 3.7179 | 3.73 | 3.6507 | 3.6384 | 3.5562 | 3.5425 | 3.6236 | 3.6361 | 3.7379 | 3.7527 | 3.6542 | 3.6386 | 3.5362 | 3.5185 | 3.6201 | 3.6356
LMO_C_24_B_56_SOC_5-75_Part_1-1_ID_A170528511010802353.xlsx | LMO | 56 | A170528511010802353 | 24 | 18.8171 | 0.7840458 | 0.5 | 35 | 0.3505 | 3.6995 | 3.7186 | 3.7216 | 3.703 | 3.7004 | 3.6812 | 3.6782 | 3.697 | 3.6998 | 3.7381 | 3.7439 | 3.7065 | 3.7009 | 3.6626 | 3.6565 | 3.694 | 3.6997 | 3.7571 | 3.7655 | 3.7097 | 3.7012 | 3.6436 | 3.6343 | 3.6909 | 3.6995 | 3.7757 | 3.7869 | 3.713 | 3.7014 | 3.6247 | 3.612 | 3.6879 | 3.6993 | 3.7946 | 3.8083 | 3.716 | 3.7019 | 3.6061 | 3.5901 | 3.6849 | 3.6991
LMO_C_24_B_56_SOC_5-75_Part_1-1_ID_A170528511010802353.xlsx | LMO | 56 | A170528511010802353 | 24 | 18.8171 | 0.7840458 | 0.5 | 40 | 0.4005792 | 3.7692 | 3.7874 | 3.7901 | 3.7725 | 3.7702 | 3.7521 | 3.7493 | 3.7669 | 3.7695 | 3.8057 | 3.811 | 3.7757 | 3.7706 | 3.7346 | 3.729 | 3.7644 | 3.7695 | 3.8236 | 3.8313 | 3.7787 | 3.7709 | 3.7167 | 3.7083 | 3.7616 | 3.7693 | 3.8413 | 3.8515 | 3.7815 | 3.7711 | 3.6991 | 3.6875 | 3.7588 | 3.7692 | 3.8587 | 3.8715 | 3.7846 | 3.7716 | 3.6814 | 3.667 | 3.756 | 3.769
LMO_C_24_B_56_SOC_5-75_Part_1-1_ID_A170528511010802353.xlsx | LMO | 56 | A170528511010802353 | 24 | 18.8171 | 0.7840458 | 0.5 | 45 | 0.4506333 | 3.8331 | 3.8501 | 3.8526 | 3.8359 | 3.8338 | 3.8169 | 3.8141 | 3.831 | 3.8334 | 3.8675 | 3.8724 | 3.839 | 3.8343 | 3.8001 | 3.795 | 3.8285 | 3.8333 | 3.8845 | 3.8917 | 3.8417 | 3.8345 | 3.7834 | 3.7755 | 3.8261 | 3.8331 | 3.9012 | 3.9107 | 3.8445 | 3.835 | 3.7665 | 3.756 | 3.8236 | 3.8329 | 3.9181 | 3.9296 | 3.8469 | 3.8352 | 3.7497 | 3.7363 | 3.821 | 3.8327
LMO_C_24_B_56_SOC_5-75_Part_1-1_ID_A170528511010802353.xlsx | LMO | 56 | A170528511010802353 | 24 | 18.8171 | 0.7840458 | 0.5 | 50 | 0.5007 | 3.8856 | 3.9024 | 3.9047 | 3.8884 | 3.8863 | 3.8698 | 3.8673 | 3.8835 | 3.8859 | 3.9193 | 3.924 | 3.8914 | 3.8868 | 3.8534 | 3.8485 | 3.8812 | 3.8859 | 3.9358 | 3.9428 | 3.894 | 3.887 | 3.8369 | 3.8294 | 3.8789 | 3.8857 | 3.9523 | 3.9614 | 3.8966 | 3.8873 | 3.8206 | 3.8104 | 3.8766 | 3.8854 | 3.9686 | 3.98 | 3.8991 | 3.8877 | 3.8043 | 3.7918 | 3.874 | 3.8852
LMO_C_24_B_56_SOC_5-75_Part_1-1_ID_A170528511010802353.xlsx | LMO | 56 | A170528511010802353 | 24 | 18.8171 | 0.7840458 | 0.5 | 55 | 0.5507542 | 3.9314 | 3.9477 | 3.9502 | 3.9342 | 3.9321 | 3.9158 | 3.9133 | 3.9293 | 3.9317 | 3.9644 | 3.969 | 3.9372 | 3.9326 | 3.9 | 3.8949 | 3.927 | 3.9316 | 3.9806 | 3.9876 | 3.94 | 3.933 | 3.884 | 3.8764 | 3.9247 | 3.9314 | 3.9967 | 4.0058 | 3.9426 | 3.9333 | 3.8678 | 3.8578 | 3.9221 | 3.9312 | 4.0128 | 4.0243 | 3.9449 | 3.9335 | 3.8517 | 3.8392 | 3.9196 | 3.931
LMO_C_24_B_56_SOC_5-75_Part_1-1_ID_A170528511010802353.xlsx | LMO | 56 | A170528511010802353 | 24 | 18.8171 | 0.7840458 | 0.5 | 60 | 0.6008292 | 3.9779 | 3.9949 | 3.9976 | 3.9809 | 3.9786 | 3.9618 | 3.959 | 3.9756 | 3.9783 | 4.0124 | 4.0174 | 3.9842 | 3.9791 | 3.9451 | 3.9396 | 3.9732 | 3.9781 | 4.0293 | 4.0369 | 3.987 | 3.9795 | 3.9284 | 3.9202 | 3.9705 | 3.9779 | 4.0461 | 4.056 | 3.9899 | 3.9798 | 3.9114 | 3.9003 | 3.9679 | 3.9777 | 4.063 | 4.0753 | 3.9925 | 3.9802 | 3.8947 | 3.8812 | 3.9655 | 3.9776
LMO_C_24_B_56_SOC_5-75_Part_1-1_ID_A170528511010802353.xlsx | LMO | 56 | A170528511010802353 | 24 | 18.8171 | 0.7840458 | 0.5 | 65 | 0.6509 | 4.0342 | 4.0517 | 4.0545 | 4.0374 | 4.035 | 4.0174 | 4.0145 | 4.0317 | 4.0345 | 4.0697 | 4.0752 | 4.0409 | 4.0355 | 4.0004 | 3.9946 | 4.0292 | 4.0343 | 4.0872 | 4.0953 | 4.0437 | 4.0359 | 3.983 | 3.9744 | 4.0264 | 4.0342 | 4.1047 | 4.1152 | 4.0468 | 4.0363 | 3.9658 | 3.9542 | 4.0237 | 4.0339 | 4.122 | 4.135 | 4.0496 | 4.0366 | 3.9484 | 3.934 | 4.0208 | 4.0338
LMO_C_24_B_56_SOC_5-75_Part_1-1_ID_A170528511010802353.xlsx | LMO | 56 | A170528511010802353 | 24 | 18.8171 | 0.7840458 | 0.5 | 70 | 0.7009875 | 4.1026 | 4.1201 | 4.1228 | 4.1058 | 4.1034 | 4.0861 | 4.083 | 4.1002 | 4.103 | 4.1378 | 4.1433 | 4.1093 | 4.1038 | 4.0689 | 4.0631 | 4.0975 | 4.1026 | 4.1552 | 4.1632 | 4.1121 | 4.1043 | 4.0518 | 4.0433 | 4.0946 | 4.1026 | 4.1722 | 4.183 | 4.1152 | 4.1044 | 4.0346 | 4.0229 | 4.0918 | 4.1022 | 4.1895 | 4.1999 | 4.1156 | 4.1041 | 4.017 | 4.0023 | 4.0881 | 4.1017
LMO_C_24_B_56_SOC_5-75_Part_1-1_ID_A170528511010802353.xlsx | LMO | 56 | A170528511010802353 | 24 | 18.8171 | 0.7840458 | 0.5 | 75 | 0.7234708 | 4.1269 | 4.1445 | 4.1475 | 4.1303 | 4.128 | 4.1105 | 4.1076 | 4.1247 | 4.1277 | 4.1628 | 4.1684 | 4.134 | 4.1287 | 4.0936 | 4.0879 | 4.1223 | 4.1277 | 4.1806 | 4.1887 | 4.1373 | 4.1291 | 4.0763 | 4.0678 | 4.1195 | 4.1277 | 4.1979 | 4.2003 | 4.1342 | 4.1283 | 4.058 | 4.0464 | 4.1154 | 4.1266 | 4.2146 | 4.2146 | 4.135 | 4.1276 | 4.0395 | 4.0251 | 4.1115 | 4.1256
LMO_C_24_B_57_SOC_5-70_Part_1-1_ID_A170528511010800479.xlsx | LMO | 57 | A170528511010800479 | 24 | 17.6884 | 0.7370167 | 0.5 | 5 | 0.05000833 | 3.0592 | 3.0886 | 3.0955 | 3.0671 | 3.0611 | 3.0316 | 3.0246 | 3.0534 | 3.0601 | 3.1192 | 3.1322 | 3.0754 | 3.0621 | 3.003 | 2.9886 | 3.0469 | 3.0601 | 3.1484 | 3.1671 | 3.0827 | 3.0631 | 2.9742 | 2.9523 | 3.0397 | 3.0597 | 3.1775 | 3.2016 | 3.0899 | 3.0639 | 2.9451 | 2.9156 | 3.0322 | 3.0594 | 3.2058 | 3.2351 | 3.0975 | 3.0648 | 2.9166 | 2.8791 | 3.0248 | 3.059
LMO_C_24_B_57_SOC_5-70_Part_1-1_ID_A170528511010800479.xlsx | LMO | 57 | A170528511010800479 | 24 | 17.6884 | 0.7370167 | 0.5 | 10 | 0.1000458 | 3.216 | 3.2427 | 3.2479 | 3.2221 | 3.2176 | 3.191 | 3.1854 | 3.2113 | 3.2167 | 3.2697 | 3.2799 | 3.2286 | 3.2184 | 3.1652 | 3.1542 | 3.2061 | 3.2163 | 3.296 | 3.3108 | 3.2344 | 3.2191 | 3.1394 | 3.1224 | 3.2009 | 3.2162 | 3.322 | 3.3413 | 3.24 | 3.2197 | 3.1135 | 3.0905 | 3.1953 | 3.2158 | 3.3477 | 3.3712 | 3.2456 | 3.2204 | 3.0876 | 3.0585 | 3.1892 | 3.2153
LMO_C_24_B_57_SOC_5-70_Part_1-1_ID_A170528511010800479.xlsx | LMO | 57 | A170528511010800479 | 24 | 17.6884 | 0.7370167 | 0.5 | 15 | 0.1500833 | 3.3571 | 3.3805 | 3.3849 | 3.362 | 3.3585 | 3.335 | 3.3306 | 3.3536 | 3.3577 | 3.4047 | 3.4128 | 3.3673 | 3.3594 | 3.3124 | 3.3036 | 3.3496 | 3.3575 | 3.4277 | 3.4398 | 3.3717 | 3.3598 | 3.2894 | 3.2761 | 3.3454 | 3.3573 | 3.4507 | 3.4663 | 3.3764 | 3.3605 | 3.2667 | 3.2488 | 3.341 | 3.357 | 3.4734 | 3.4925 | 3.3807 | 3.3608 | 3.2435 | 3.2211 | 3.3366 | 3.3566
LMO_C_24_B_57_SOC_5-70_Part_1-1_ID_A170528511010800479.xlsx | LMO | 57 | A170528511010800479 | 24 | 17.6884 | 0.7370167 | 0.5 | 20 | 0.20015 | 3.476 | 3.4971 | 3.5006 | 3.48 | 3.4769 | 3.456 | 3.4523 | 3.473 | 3.4763 | 3.5183 | 3.5251 | 3.4842 | 3.4776 | 3.4356 | 3.4282 | 3.4697 | 3.4763 | 3.5392 | 3.5492 | 3.4881 | 3.4783 | 3.4149 | 3.404 | 3.4663 | 3.476 | 3.5599 | 3.5729 | 3.4918 | 3.4786 | 3.3942 | 3.3796 | 3.4623 | 3.4756 | 3.5803 | 3.5964 | 3.4955 | 3.479 | 3.3736 | 3.355 | 3.4586 | 3.4753
LMO_C_24_B_57_SOC_5-70_Part_1-1_ID_A170528511010800479.xlsx | LMO | 57 | A170528511010800479 | 24 | 17.6884 | 0.7370167 | 0.5 | 25 | 0.2502 | 3.5771 | 3.5964 | 3.5994 | 3.5806 | 3.578 | 3.5589 | 3.5557 | 3.5745 | 3.5773 | 3.6159 | 3.6219 | 3.5843 | 3.5787 | 3.5401 | 3.5339 | 3.5717 | 3.5773 | 3.6349 | 3.6436 | 3.5873 | 3.5789 | 3.5211 | 3.5116 | 3.5687 | 3.5769 | 3.6538 | 3.6654 | 3.5908 | 3.5794 | 3.5023 | 3.4897 | 3.5655 | 3.5766 | 3.6728 | 3.687 | 3.5938 | 3.5796 | 3.4835 | 3.4674 | 3.5622 | 3.5762
LMO_C_24_B_57_SOC_5-70_Part_1-1_ID_A170528511010800479.xlsx | LMO | 57 | A170528511010800479 | 24 | 17.6884 | 0.7370167 | 0.5 | 30 | 0.3002458 | 3.6503 | 3.6684 | 3.6712 | 3.6535 | 3.6512 | 3.6331 | 3.6303 | 3.648 | 3.6505 | 3.6868 | 3.6921 | 3.6568 | 3.6515 | 3.6154 | 3.6098 | 3.6454 | 3.6505 | 3.7049 | 3.7126 | 3.6598 | 3.6519 | 3.5975 | 3.5892 | 3.6426 | 3.6501 | 3.7225 | 3.733 | 3.6624 | 3.6522 | 3.5796 | 3.5683 | 3.6398 | 3.6498 | 3.7404 | 3.7532 | 3.6654 | 3.6526 | 3.5618 | 3.5476 | 3.637 | 3.6496
LMO_C_24_B_57_SOC_5-70_Part_1-1_ID_A170528511010800479.xlsx | LMO | 57 | A170528511010800479 | 24 | 17.6884 | 0.7370167 | 0.5 | 35 | 0.3502875 | 3.7216 | 3.739 | 3.7414 | 3.7248 | 3.7225 | 3.7054 | 3.7028 | 3.7197 | 3.7221 | 3.7564 | 3.7613 | 3.7279 | 3.723 | 3.6886 | 3.6835 | 3.7172 | 3.7218 | 3.7732 | 3.7808 | 3.7307 | 3.7234 | 3.6719 | 3.664 | 3.7146 | 3.7216 | 3.7904 | 3.7999 | 3.7332 | 3.7237 | 3.6551 | 3.6447 | 3.7121 | 3.7214 | 3.8069 | 3.8189 | 3.736 | 3.7241 | 3.6382 | 3.6252 | 3.7097 | 3.7211
LMO_C_24_B_57_SOC_5-70_Part_1-1_ID_A170528511010800479.xlsx | LMO | 57 | A170528511010800479 | 24 | 17.6884 | 0.7370167 | 0.5 | 40 | 0.400275 | 3.7946 | 3.811 | 3.8134 | 3.7974 | 3.7955 | 3.7792 | 3.7767 | 3.7927 | 3.795 | 3.8275 | 3.832 | 3.8002 | 3.7957 | 3.7632 | 3.7583 | 3.7904 | 3.7948 | 3.8436 | 3.8503 | 3.8027 | 3.7962 | 3.7474 | 3.7402 | 3.7881 | 3.7946 | 3.8594 | 3.8682 | 3.8052 | 3.7964 | 3.7314 | 3.7218 | 3.7857 | 3.7943 | 3.875 | 3.8863 | 3.8078 | 3.7967 | 3.7156 | 3.7037 | 3.7832 | 3.7941
LMO_C_24_B_57_SOC_5-70_Part_1-1_ID_A170528511010800479.xlsx | LMO | 57 | A170528511010800479 | 24 | 17.6884 | 0.7370167 | 0.5 | 45 | 0.4503167 | 3.8596 | 3.8752 | 3.8775 | 3.8622 | 3.8603 | 3.845 | 3.8427 | 3.8578 | 3.8599 | 3.891 | 3.8954 | 3.865 | 3.8608 | 3.8299 | 3.8254 | 3.8559 | 3.8598 | 3.9063 | 3.9128 | 3.8673 | 3.8612 | 3.8145 | 3.8078 | 3.8536 | 3.8596 | 3.9217 | 3.9302 | 3.8698 | 3.8615 | 3.7994 | 3.7902 | 3.8515 | 3.8594 | 3.9368 | 3.9474 | 3.8722 | 3.8619 | 3.7843 | 3.7729 | 3.8492 | 3.8592
LMO_C_24_B_57_SOC_5-70_Part_1-1_ID_A170528511010800479.xlsx | LMO | 57 | A170528511010800479 | 24 | 17.6884 | 0.7370167 | 0.5 | 50 | 0.5003583 | 3.9107 | 3.9258 | 3.9281 | 3.9133 | 3.9114 | 3.8963 | 3.894 | 3.9089 | 3.911 | 3.9414 | 3.9456 | 3.9161 | 3.9119 | 3.8815 | 3.877 | 3.9068 | 3.9109 | 3.9563 | 3.9628 | 3.9184 | 3.9123 | 3.8666 | 3.8599 | 3.9047 | 3.9107 | 3.9712 | 3.9797 | 3.9207 | 3.9124 | 3.8519 | 3.8429 | 3.9026 | 3.9105 | 3.9862 | 3.9967 | 3.923 | 3.9128 | 3.8369 | 3.8259 | 3.9003 | 3.9103
LMO_C_24_B_57_SOC_5-70_Part_1-1_ID_A170528511010800479.xlsx | LMO | 57 | A170528511010800479 | 24 | 17.6884 | 0.7370167 | 0.5 | 55 | 0.5503708 | 3.9614 | 3.9765 | 3.9788 | 3.964 | 3.9621 | 3.9472 | 3.9449 | 3.9595 | 3.9616 | 3.9918 | 3.9962 | 3.9667 | 3.9626 | 3.9324 | 3.9279 | 3.9574 | 3.9614 | 4.0067 | 4.0131 | 3.9691 | 3.963 | 3.9177 | 3.911 | 3.9553 | 3.9614 | 4.0214 | 4.0302 | 3.9716 | 3.9632 | 3.903 | 3.894 | 3.953 | 3.9611 | 4.0363 | 4.0468 | 3.9739 | 3.9635 | 3.8882 | 3.877 | 3.9509 | 3.9609
LMO_C_24_B_57_SOC_5-70_Part_1-1_ID_A170528511010800479.xlsx | LMO | 57 | A170528511010800479 | 24 | 17.6884 | 0.7370167 | 0.5 | 60 | 0.6003625 | 4.0085 | 4.0246 | 4.0269 | 4.0114 | 4.0093 | 3.9934 | 3.9909 | 4.0065 | 4.0089 | 4.0409 | 4.0457 | 4.0145 | 4.0099 | 3.9779 | 3.9725 | 4.0041 | 4.0088 | 4.057 | 4.064 | 4.0171 | 4.0103 | 3.9619 | 3.9546 | 4.0019 | 4.0086 | 4.0728 | 4.0822 | 4.0198 | 4.0106 | 3.9463 | 3.9368 | 3.9993 | 4.0083 | 4.0881 | 4.1001 | 4.0222 | 4.0109 | 3.9307 | 3.9182 | 3.9969 | 4.0081
LMO_C_24_B_57_SOC_5-70_Part_1-1_ID_A170528511010800479.xlsx | LMO | 57 | A170528511010800479 | 24 | 17.6884 | 0.7370167 | 0.5 | 65 | 0.6504167 | 4.0763 | 4.0928 | 4.0956 | 4.0795 | 4.0771 | 4.0608 | 4.058 | 4.0742 | 4.0767 | 4.1098 | 4.1148 | 4.0827 | 4.0777 | 4.0444 | 4.0387 | 4.0717 | 4.0766 | 4.1265 | 4.1342 | 4.0858 | 4.0782 | 4.0279 | 4.0194 | 4.069 | 4.0763 | 4.1437 | 4.1532 | 4.0885 | 4.0785 | 4.0111 | 4.0009 | 4.0664 | 4.0762 | 4.1599 | 4.1721 | 4.0913 | 4.0788 | 3.9946 | 3.9816 | 4.064 | 4.0759
LMO_C_24_B_57_SOC_5-70_Part_1-1_ID_A170528511010800479.xlsx | LMO | 57 | A170528511010800479 | 24 | 17.6884 | 0.7370167 | 0.5 | 70 | 0.6865417 | 4.1266 | 4.1438 | 4.1464 | 4.1298 | 4.1279 | 4.1106 | 4.1079 | 4.1247 | 4.1275 | 4.1619 | 4.167 | 4.1336 | 4.1285 | 4.0942 | 4.0889 | 4.1224 | 4.1275 | 4.1788 | 4.1866 | 4.1365 | 4.1289 | 4.0776 | 4.0694 | 4.1199 | 4.1273 | 4.1957 | 4.1999 | 4.135 | 4.1283 | 4.0598 | 4.0492 | 4.1163 | 4.1265 | 4.2119 | 4.2119 | 4.134 | 4.1275 | 4.0419 | 4.0285 | 4.1121 | 4.1254
LMO_C_24_B_57_SOC_70.0000_Part_1-1_ID_A170528511010800479.xlsx | LMO | 57 | A170528511010800479 | 24 | 17.6384 | 0.7349333 | 0.5 | 70 | 0.6711792 | 4.1336 | 4.1484 | 4.1508 | 4.1364 | 4.1346 | 4.1199 | 4.1175 | 4.1319 | 4.1343 | 4.1638 | 4.1683 | 4.1395 | 4.1353 | 4.1057 | 4.1009 | 4.13 | 4.1342 | 4.1785 | 4.1852 | 4.142 | 4.1356 | 4.0911 | 4.0843 | 4.1277 | 4.134 | 4.1935 | 4.1999 | 4.1426 | 4.1353 | 4.0759 | 4.0668 | 4.125 | 4.1336 | 4.2074 | 4.2074 | 4.1403 | 4.1345 | 4.0603 | 4.0486 | 4.1213 | 4.1323
LMO_C_24_B_58_SOC_5-75_Part_1-1_ID_A170530525010800442.xlsx | LMO | 58 | A170530525010800442 | 24 | 19.338 | 0.80575 | 0.5 | 5 | 0.04998333 | 3.0309 | 3.0566 | 3.0625 | 3.0379 | 3.0329 | 3.0074 | 3.0011 | 3.0259 | 3.032 | 3.0829 | 3.0943 | 3.0453 | 3.0339 | 2.9827 | 2.9702 | 3.0204 | 3.0318 | 3.1082 | 3.125 | 3.052 | 3.0348 | 2.9579 | 2.9391 | 3.0144 | 3.0315 | 3.1333 | 3.1551 | 3.0587 | 3.0357 | 2.9337 | 2.9077 | 3.0078 | 3.0313 | 3.1584 | 3.1851 | 3.0648 | 3.0364 | 2.9084 | 2.8756 | 3.0019 | 3.0309
LMO_C_24_B_58_SOC_5-75_Part_1-1_ID_A170530525010800442.xlsx | LMO | 58 | A170530525010800442 | 24 | 19.338 | 0.80575 | 0.5 | 10 | 0.09997917 | 3.1775 | 3.2009 | 3.2058 | 3.1833 | 3.1789 | 3.1559 | 3.1507 | 3.1735 | 3.1782 | 3.2246 | 3.2341 | 3.1892 | 3.1798 | 3.1335 | 3.1233 | 3.1686 | 3.1779 | 3.2474 | 3.2613 | 3.1944 | 3.1805 | 3.1107 | 3.0952 | 3.1635 | 3.1775 | 3.2702 | 3.2883 | 3.1997 | 3.181 | 3.088 | 3.0671 | 3.1584 | 3.1772 | 3.2931 | 3.3152 | 3.2046 | 3.1816 | 3.0652 | 3.039 | 3.1533 | 3.1768
LMO_C_24_B_58_SOC_5-75_Part_1-1_ID_A170530525010800442.xlsx | LMO | 58 | A170530525010800442 | 24 | 19.338 | 0.80575 | 0.5 | 15 | 0.1499833 | 3.3159 | 3.3364 | 3.3405 | 3.3206 | 3.3173 | 3.2967 | 3.2927 | 3.3127 | 3.3164 | 3.3573 | 3.3652 | 3.3254 | 3.318 | 3.2769 | 3.2688 | 3.3089 | 3.3164 | 3.3777 | 3.3889 | 3.3297 | 3.3185 | 3.2569 | 3.2446 | 3.3046 | 3.3159 | 3.3977 | 3.4126 | 3.334 | 3.319 | 3.2369 | 3.2207 | 3.3008 | 3.3157 | 3.4177 | 3.4358 | 3.338 | 3.3194 | 3.2172 | 3.1961 | 3.2967 | 3.3153
LMO_C_24_B_58_SOC_5-75_Part_1-1_ID_A170530525010800442.xlsx | LMO | 58 | A170530525010800442 | 24 | 19.338 | 0.80575 | 0.5 | 20 | 0.1999875 | 3.4344 | 3.453 | 3.4565 | 3.4384 | 3.4354 | 3.417 | 3.4135 | 3.4316 | 3.4349 | 3.4719 | 3.4786 | 3.4425 | 3.4361 | 3.3989 | 3.3919 | 3.4282 | 3.4346 | 3.4904 | 3.5002 | 3.446 | 3.4365 | 3.3808 | 3.3703 | 3.4249 | 3.4344 | 3.5085 | 3.5213 | 3.4493 | 3.4368 | 3.3627 | 3.3487 | 3.4214 | 3.434 | 3.5264 | 3.5423 | 3.4532 | 3.4372 | 3.3447 | 3.3266 | 3.4177 | 3.4337
LMO_C_24_B_58_SOC_5-75_Part_1-1_ID_A170530525010800442.xlsx | LMO | 58 | A170530525010800442 | 24 | 19.338 | 0.80575 | 0.5 | 25 | 0.2500125 | 3.5343 | 3.5513 | 3.5543 | 3.5378 | 3.5353 | 3.5183 | 3.5153 | 3.5318 | 3.5346 | 3.5687 | 3.5743 | 3.5413 | 3.5359 | 3.5018 | 3.496 | 3.529 | 3.5346 | 3.5855 | 3.594 | 3.5445 | 3.5362 | 3.4853 | 3.4763 | 3.5262 | 3.5343 | 3.6022 | 3.6136 | 3.5473 | 3.5366 | 3.4686 | 3.4565 | 3.5232 | 3.5339 | 3.6189 | 3.6328 | 3.5508 | 3.5369 | 3.4519 | 3.437 | 3.5202 | 3.5336
LMO_C_24_B_58_SOC_5-75_Part_1-1_ID_A170530525010800442.xlsx | LMO | 58 | A170530525010800442 | 24 | 19.338 | 0.80575 | 0.5 | 30 | 0.3000167 | 3.6159 | 3.6317 | 3.6343 | 3.6189 | 3.6168 | 3.601 | 3.5984 | 3.6138 | 3.6163 | 3.6477 | 3.6528 | 3.6222 | 3.6173 | 3.5857 | 3.5803 | 3.6113 | 3.6161 | 3.6635 | 3.671 | 3.6249 | 3.6175 | 3.5701 | 3.5622 | 3.6085 | 3.6159 | 3.6791 | 3.6889 | 3.6275 | 3.6178 | 3.5546 | 3.5441 | 3.6061 | 3.6157 | 3.6947 | 3.707 | 3.6303 | 3.6182 | 3.539 | 3.526 | 3.6034 | 3.6154
LMO_C_24_B_58_SOC_5-75_Part_1-1_ID_A170530525010800442.xlsx | LMO | 58 | A170530525010800442 | 24 | 19.338 | 0.80575 | 0.5 | 35 | 0.350025 | 3.6738 | 3.6888 | 3.6912 | 3.6768 | 3.6747 | 3.6598 | 3.6572 | 3.6719 | 3.6742 | 3.704 | 3.7088 | 3.6796 | 3.6751 | 3.6452 | 3.6403 | 3.6696 | 3.674 | 3.719 | 3.7262 | 3.6823 | 3.6754 | 3.6305 | 3.6231 | 3.6672 | 3.674 | 3.7339 | 3.7434 | 3.6849 | 3.6758 | 3.6157 | 3.6059 | 3.6647 | 3.6737 | 3.7488 | 3.7604 | 3.6875 | 3.6761 | 3.601 | 3.5889 | 3.6623 | 3.6735
LMO_C_24_B_58_SOC_5-75_Part_1-1_ID_A170530525010800442.xlsx | LMO | 58 | A170530525010800442 | 24 | 19.338 | 0.80575 | 0.5 | 40 | 0.4000458 | 3.7441 | 3.7583 | 3.7606 | 3.7467 | 3.7448 | 3.7307 | 3.7283 | 3.7423 | 3.7444 | 3.7729 | 3.7772 | 3.7497 | 3.7453 | 3.7169 | 3.7123 | 3.7402 | 3.7442 | 3.7869 | 3.7934 | 3.752 | 3.7456 | 3.703 | 3.6961 | 3.7377 | 3.7441 | 3.8008 | 3.8096 | 3.7544 | 3.7458 | 3.6891 | 3.68 | 3.7355 | 3.7439 | 3.8146 | 3.8259 | 3.7567 | 3.7462 | 3.6749 | 3.6635 | 3.7334 | 3.7437
LMO_C_24_B_58_SOC_5-75_Part_1-1_ID_A170530525010800442.xlsx | LMO | 58 | A170530525010800442 | 24 | 19.338 | 0.80575 | 0.5 | 45 | 0.4500208 | 3.8094 | 3.8229 | 3.825 | 3.8118 | 3.8101 | 3.7967 | 3.7945 | 3.8076 | 3.8097 | 3.8366 | 3.8408 | 3.8145 | 3.8106 | 3.7836 | 3.7794 | 3.8057 | 3.8096 | 3.8501 | 3.8566 | 3.8169 | 3.8108 | 3.7702 | 3.7641 | 3.8034 | 3.8094 | 3.8635 | 3.8717 | 3.8192 | 3.8111 | 3.7569 | 3.7483 | 3.8013 | 3.8092 | 3.877 | 3.8873 | 3.8213 | 3.8115 | 3.7435 | 3.7328 | 3.7992 | 3.809
LMO_C_24_B_58_SOC_5-75_Part_1-1_ID_A170530525010800442.xlsx | LMO | 58 | A170530525010800442 | 24 | 19.338 | 0.80575 | 0.5 | 50 | 0.5000042 | 3.8657 | 3.8787 | 3.8808 | 3.8682 | 3.8664 | 3.8534 | 3.8515 | 3.864 | 3.8659 | 3.8919 | 3.8959 | 3.8706 | 3.8668 | 3.8408 | 3.8368 | 3.8622 | 3.8659 | 3.9049 | 3.9107 | 3.8729 | 3.8671 | 3.8282 | 3.822 | 3.8601 | 3.8657 | 3.9175 | 3.9256 | 3.875 | 3.8673 | 3.8155 | 3.8073 | 3.8582 | 3.8656 | 3.9302 | 3.94 | 3.8771 | 3.8677 | 3.8031 | 3.7927 | 3.8559 | 3.8654
LMO_C_24_B_58_SOC_5-75_Part_1-1_ID_A170530525010800442.xlsx | LMO | 58 | A170530525010800442 | 24 | 19.338 | 0.80575 | 0.5 | 55 | 0.5499958 | 3.9114 | 3.9247 | 3.9267 | 3.914 | 3.9123 | 3.8991 | 3.897 | 3.9098 | 3.9117 | 3.9379 | 3.9419 | 3.9165 | 3.9126 | 3.8864 | 3.8824 | 3.9079 | 3.9117 | 3.9507 | 3.9567 | 3.9188 | 3.913 | 3.8738 | 3.8675 | 3.9059 | 3.9116 | 3.9639 | 3.9718 | 3.921 | 3.9133 | 3.8608 | 3.8527 | 3.9038 | 3.9112 | 3.9767 | 3.9865 | 3.9231 | 3.9135 | 3.848 | 3.8378 | 3.9017 | 3.9112
LMO_C_24_B_58_SOC_5-75_Part_1-1_ID_A170530525010800442.xlsx | LMO | 58 | A170530525010800442 | 24 | 19.338 | 0.80575 | 0.5 | 60 | 0.5999875 | 3.9572 | 3.9707 | 3.973 | 3.9598 | 3.9579 | 3.9444 | 3.9421 | 3.9553 | 3.9574 | 3.9846 | 3.9888 | 3.9625 | 3.9584 | 3.9314 | 3.927 | 3.9532 | 3.9572 | 3.9979 | 4.0044 | 3.9649 | 3.9586 | 3.9181 | 3.9114 | 3.9511 | 3.957 | 4.0114 | 4.0198 | 3.9672 | 3.959 | 3.9049 | 3.8959 | 3.9489 | 3.957 | 4.0247 | 4.0355 | 3.9695 | 3.9593 | 3.8914 | 3.8805 | 3.9467 | 3.9567
LMO_C_24_B_58_SOC_5-75_Part_1-1_ID_A170530525010800442.xlsx | LMO | 58 | A170530525010800442 | 24 | 19.338 | 0.80575 | 0.5 | 65 | 0.649975 | 4.0092 | 4.0234 | 4.0258 | 4.0121 | 4.01 | 3.9958 | 3.9934 | 4.0072 | 4.0096 | 4.038 | 4.0426 | 4.0151 | 4.0104 | 3.9821 | 3.9772 | 4.005 | 4.0093 | 4.0521 | 4.0591 | 4.0176 | 4.0107 | 3.9681 | 3.9609 | 4.0026 | 4.0093 | 4.066 | 4.0753 | 4.0199 | 4.011 | 3.954 | 3.9446 | 4.0001 | 4.0089 | 4.0801 | 4.0915 | 4.0226 | 4.0114 | 3.94 | 3.9284 | 3.9979 | 4.0088
LMO_C_24_B_58_SOC_5-75_Part_1-1_ID_A170530525010800442.xlsx | LMO | 58 | A170530525010800442 | 24 | 19.338 | 0.80575 | 0.5 | 70 | 0.6999583 | 4.0735 | 4.0876 | 4.09 | 4.0763 | 4.0742 | 4.0603 | 4.058 | 4.0714 | 4.0739 | 4.102 | 4.1069 | 4.0795 | 4.0748 | 4.0468 | 4.0419 | 4.0692 | 4.0738 | 4.1159 | 4.1233 | 4.0823 | 4.0753 | 4.0331 | 4.0256 | 4.0666 | 4.0735 | 4.1297 | 4.1395 | 4.085 | 4.0756 | 4.0195 | 4.0093 | 4.0644 | 4.0734 | 4.1437 | 4.1557 | 4.0875 | 4.0759 | 4.0054 | 3.993 | 4.0616 | 4.0732
LMO_C_24_B_58_SOC_5-75_Part_1-1_ID_A170530525010800442.xlsx | LMO | 58 | A170530525010800442 | 24 | 19.338 | 0.80575 | 0.5 | 75 | 0.7489667 | 4.1339 | 4.1479 | 4.1504 | 4.1367 | 4.1349 | 4.1209 | 4.1185 | 4.1321 | 4.1345 | 4.1624 | 4.1673 | 4.1402 | 4.1354 | 4.1076 | 4.1026 | 4.1298 | 4.1346 | 4.1764 | 4.1834 | 4.1428 | 4.1359 | 4.094 | 4.0868 | 4.1272 | 4.1343 | 4.19 | 4.1994 | 4.1455 | 4.1361 | 4.0805 | 4.0706 | 4.1247 | 4.1342 | 4.2035 | 4.2035 | 4.141 | 4.135 | 4.0657 | 4.0534 | 4.121 | 4.1329
LMO_C_24_B_58_SOC_59.7265_Part_1-1_ID_A170530525010800442.xlsx | LMO | 58 | A170530525010800442 | 24 | 19.3 | 0.8041667 | 0.5 | 59.7265 | 0.597275 | 3.9556 | 3.9683 | 3.9702 | 3.9581 | 3.9563 | 3.944 | 3.9419 | 3.954 | 3.9558 | 3.9809 | 3.9848 | 3.9605 | 3.9567 | 3.9317 | 3.9281 | 3.9521 | 3.9558 | 3.9932 | 3.9992 | 3.9628 | 3.957 | 3.9195 | 3.9133 | 3.9502 | 3.9556 | 4.006 | 4.0138 | 3.9649 | 3.9574 | 3.9073 | 3.8996 | 3.9482 | 3.9556 | 4.0183 | 4.0278 | 3.9672 | 3.9577 | 3.8952 | 3.885 | 3.9463 | 3.9553
LMO_C_24_B_59_SOC_5-75_Part_1-1_ID_A170526511010800799.xlsx | LMO | 59 | A170526511010800799 | 24 | 19.0859 | 0.7952458 | 0.5 | 5 | 0.04999583 | 3.0655 | 3.1008 | 3.1105 | 3.0766 | 3.0676 | 3.0325 | 3.0219 | 3.0566 | 3.0666 | 3.137 | 3.1549 | 3.0878 | 3.0687 | 2.9981 | 2.9769 | 3.0466 | 3.0663 | 3.1716 | 3.1972 | 3.0985 | 3.0696 | 2.9636 | 2.9316 | 3.0353 | 3.066 | 3.2052 | 3.2378 | 3.1086 | 3.0703 | 2.9298 | 2.8854 | 3.0243 | 3.0659 | 3.2388 | 3.2772 | 3.1187 | 3.071 | 2.8965 | 2.8403 | 3.0127 | 3.0653
LMO_C_24_B_59_SOC_5-75_Part_1-1_ID_A170526511010800799.xlsx | LMO | 59 | A170526511010800799 | 24 | 19.0859 | 0.7952458 | 0.5 | 10 | 0.1000083 | 3.2132 | 3.2441 | 3.2513 | 3.2214 | 3.2147 | 3.1839 | 3.1761 | 3.2067 | 3.2139 | 3.2758 | 3.2894 | 3.2296 | 3.2155 | 3.1535 | 3.1382 | 3.1993 | 3.2136 | 3.3064 | 3.3257 | 3.2374 | 3.2163 | 3.1233 | 3.0996 | 3.1916 | 3.2132 | 3.3362 | 3.361 | 3.2444 | 3.2167 | 3.0926 | 3.0606 | 3.1833 | 3.2128 | 3.3657 | 3.3954 | 3.2525 | 3.2174 | 3.0629 | 3.0218 | 3.1749 | 3.2125
LMO_C_24_B_59_SOC_5-75_Part_1-1_ID_A170526511010800799.xlsx | LMO | 59 | A170526511010800799 | 24 | 19.0859 | 0.7952458 | 0.5 | 15 | 0.1500083 | 3.3461 | 3.3729 | 3.3782 | 3.3522 | 3.3475 | 3.3208 | 3.3152 | 3.3415 | 3.3468 | 3.4 | 3.4103 | 3.3587 | 3.3484 | 3.2948 | 3.2834 | 3.3362 | 3.3466 | 3.4265 | 3.4412 | 3.3643 | 3.3489 | 3.2685 | 3.2511 | 3.3306 | 3.3462 | 3.4525 | 3.4718 | 3.3699 | 3.3494 | 3.2423 | 3.2186 | 3.3245 | 3.3461 | 3.4783 | 3.5014 | 3.3759 | 3.3499 | 3.2163 | 3.186 | 3.3182 | 3.3455
LMO_C_24_B_59_SOC_5-75_Part_1-1_ID_A170526511010800799.xlsx | LMO | 59 | A170526511010800799 | 24 | 19.0859 | 0.7952458 | 0.5 | 20 | 0.2 | 3.4588 | 3.4827 | 3.4869 | 3.4639 | 3.46 | 3.4363 | 3.4319 | 3.4551 | 3.4593 | 3.5067 | 3.5151 | 3.469 | 3.4607 | 3.4133 | 3.4042 | 3.4509 | 3.4591 | 3.5302 | 3.5422 | 3.4737 | 3.4611 | 3.39 | 3.3761 | 3.4465 | 3.459 | 3.5534 | 3.569 | 3.4783 | 3.4616 | 3.3668 | 3.348 | 3.4416 | 3.4586 | 3.5762 | 3.5954 | 3.4825 | 3.4618 | 3.3434 | 3.3197 | 3.437 | 3.4583
LMO_C_24_B_59_SOC_5-75_Part_1-1_ID_A170526511010800799.xlsx | LMO | 59 | A170526511010800799 | 24 | 19.0859 | 0.7952458 | 0.5 | 25 | 0.2499917 | 3.555 | 3.5762 | 3.5797 | 3.5592 | 3.5559 | 3.5348 | 3.5311 | 3.552 | 3.5555 | 3.5977 | 3.6045 | 3.5634 | 3.5566 | 3.5143 | 3.5067 | 3.5483 | 3.5552 | 3.6185 | 3.6287 | 3.5671 | 3.5569 | 3.4934 | 3.482 | 3.5448 | 3.555 | 3.6394 | 3.6526 | 3.571 | 3.5573 | 3.4725 | 3.457 | 3.5408 | 3.5546 | 3.66 | 3.6763 | 3.5748 | 3.5576 | 3.4518 | 3.4323 | 3.5373 | 3.5545
LMO_C_24_B_59_SOC_5-75_Part_1-1_ID_A170526511010800799.xlsx | LMO | 59 | A170526511010800799 | 24 | 19.0859 | 0.7952458 | 0.5 | 30 | 0.2999833 | 3.6293 | 3.6489 | 3.6519 | 3.6328 | 3.6301 | 3.6106 | 3.6075 | 3.6266 | 3.6296 | 3.6689 | 3.6747 | 3.6366 | 3.6308 | 3.5915 | 3.5852 | 3.6236 | 3.6296 | 3.6882 | 3.697 | 3.6401 | 3.631 | 3.5722 | 3.5625 | 3.6206 | 3.6294 | 3.7076 | 3.719 | 3.6435 | 3.6315 | 3.5532 | 3.5401 | 3.6173 | 3.6293 | 3.7267 | 3.7409 | 3.6465 | 3.6317 | 3.5339 | 3.5174 | 3.6143 | 3.6289
LMO_C_24_B_59_SOC_5-75_Part_1-1_ID_A170526511010800799.xlsx | LMO | 59 | A170526511010800799 | 24 | 19.0859 | 0.7952458 | 0.5 | 35 | 0.3499833 | 3.6909 | 3.7093 | 3.7121 | 3.6942 | 3.6916 | 3.6733 | 3.6705 | 3.6884 | 3.6912 | 3.7281 | 3.7335 | 3.6977 | 3.6921 | 3.6554 | 3.6496 | 3.6858 | 3.6912 | 3.7462 | 3.7544 | 3.7007 | 3.6926 | 3.6373 | 3.6285 | 3.683 | 3.6909 | 3.7644 | 3.7748 | 3.7039 | 3.693 | 3.6194 | 3.6073 | 3.6798 | 3.6907 | 3.7822 | 3.7955 | 3.7067 | 3.6932 | 3.6013 | 3.5859 | 3.6768 | 3.6905
LMO_C_24_B_59_SOC_5-75_Part_1-1_ID_A170526511010800799.xlsx | LMO | 59 | A170526511010800799 | 24 | 19.0859 | 0.7952458 | 0.5 | 40 | 0.399975 | 3.7606 | 3.7778 | 3.7804 | 3.7637 | 3.7614 | 3.7444 | 3.7418 | 3.7585 | 3.7611 | 3.7953 | 3.8004 | 3.7669 | 3.762 | 3.7276 | 3.7221 | 3.756 | 3.7609 | 3.8124 | 3.8197 | 3.7695 | 3.7623 | 3.7105 | 3.7026 | 3.7534 | 3.7607 | 3.8292 | 3.839 | 3.7723 | 3.7625 | 3.6937 | 3.6828 | 3.7507 | 3.7604 | 3.8461 | 3.8582 | 3.7748 | 3.7629 | 3.6768 | 3.6631 | 3.7479 | 3.7602
LMO_C_24_B_59_SOC_5-75_Part_1-1_ID_A170526511010800799.xlsx | LMO | 59 | A170526511010800799 | 24 | 19.0859 | 0.7952458 | 0.5 | 45 | 0.4499958 | 3.825 | 3.8413 | 3.8436 | 3.8278 | 3.8257 | 3.8094 | 3.8069 | 3.8229 | 3.8252 | 3.8578 | 3.8626 | 3.8306 | 3.8262 | 3.7934 | 3.7885 | 3.8208 | 3.825 | 3.874 | 3.881 | 3.8334 | 3.8266 | 3.7774 | 3.7702 | 3.8183 | 3.825 | 3.8901 | 3.8993 | 3.8359 | 3.8268 | 3.7616 | 3.7516 | 3.8159 | 3.8248 | 3.9063 | 3.9173 | 3.8383 | 3.8271 | 3.7456 | 3.7332 | 3.8134 | 3.8247
LMO_C_24_B_59_SOC_5-75_Part_1-1_ID_A170526511010800799.xlsx | LMO | 59 | A170526511010800799 | 24 | 19.0859 | 0.7952458 | 0.5 | 50 | 0.4999958 | 3.8782 | 3.894 | 3.8963 | 3.8808 | 3.8789 | 3.8631 | 3.8606 | 3.8761 | 3.8784 | 3.9102 | 3.9147 | 3.8835 | 3.8794 | 3.8475 | 3.8429 | 3.874 | 3.8784 | 3.9258 | 3.9324 | 3.8861 | 3.8796 | 3.832 | 3.8248 | 3.8717 | 3.8782 | 3.9414 | 3.9502 | 3.8884 | 3.8798 | 3.8164 | 3.8069 | 3.8694 | 3.878 | 3.957 | 3.9676 | 3.8908 | 3.8801 | 3.8008 | 3.789 | 3.867 | 3.8777
LMO_C_24_B_59_SOC_5-75_Part_1-1_ID_A170526511010800799.xlsx | LMO | 59 | A170526511010800799 | 24 | 19.0859 | 0.7952458 | 0.5 | 55 | 0.5500042 | 3.9233 | 3.9389 | 3.9412 | 3.926 | 3.924 | 3.9084 | 3.9059 | 3.9212 | 3.9235 | 3.9549 | 3.9595 | 3.9289 | 3.9244 | 3.8931 | 3.8884 | 3.9191 | 3.9235 | 3.9705 | 3.977 | 3.9314 | 3.9247 | 3.8777 | 3.8705 | 3.917 | 3.9233 | 3.986 | 3.9946 | 3.9337 | 3.9251 | 3.8624 | 3.8527 | 3.9145 | 3.923 | 4.0012 | 4.0121 | 3.9361 | 3.9252 | 3.8469 | 3.835 | 3.9123 | 3.9228
LMO_C_24_B_59_SOC_5-75_Part_1-1_ID_A170526511010800799.xlsx | LMO | 59 | A170526511010800799 | 24 | 19.0859 | 0.7952458 | 0.5 | 60 | 0.6000042 | 3.9697 | 3.9858 | 3.9881 | 3.9727 | 3.9705 | 3.9546 | 3.9521 | 3.9677 | 3.9702 | 4.0019 | 4.0068 | 3.9756 | 3.9711 | 3.9391 | 3.9342 | 3.9655 | 3.97 | 4.0178 | 4.0248 | 3.9783 | 3.9714 | 3.9233 | 3.9159 | 3.963 | 3.9698 | 4.0336 | 4.043 | 3.9809 | 3.9718 | 3.9077 | 3.8977 | 3.9607 | 3.9697 | 4.0494 | 4.0609 | 3.9835 | 3.9719 | 3.8919 | 3.8794 | 3.9583 | 3.9695
LMO_C_24_B_59_SOC_5-75_Part_1-1_ID_A170526511010800799.xlsx | LMO | 59 | A170526511010800799 | 24 | 19.0859 | 0.7952458 | 0.5 | 65 | 0.65 | 4.0241 | 4.0406 | 4.0433 | 4.0272 | 4.025 | 4.0086 | 4.0058 | 4.0218 | 4.0244 | 4.0574 | 4.0626 | 4.0304 | 4.0254 | 3.9925 | 3.9872 | 4.0194 | 4.0244 | 4.0738 | 4.0813 | 4.0335 | 4.0258 | 3.9765 | 3.9684 | 4.0167 | 4.0241 | 4.09 | 4.1002 | 4.0362 | 4.026 | 3.9602 | 3.9495 | 4.0142 | 4.024 | 4.1062 | 4.1186 | 4.0387 | 4.0265 | 3.944 | 3.9307 | 4.0118 | 4.0239
LMO_C_24_B_59_SOC_5-75_Part_1-1_ID_A170526511010800799.xlsx | LMO | 59 | A170526511010800799 | 24 | 19.0859 | 0.7952458 | 0.5 | 70 | 0.7000292 | 4.0921 | 4.1085 | 4.1112 | 4.0953 | 4.0931 | 4.0769 | 4.0742 | 4.09 | 4.0925 | 4.1251 | 4.1303 | 4.0987 | 4.0935 | 4.0611 | 4.0556 | 4.0876 | 4.0925 | 4.1413 | 4.149 | 4.1016 | 4.0939 | 4.0451 | 4.037 | 4.0848 | 4.0923 | 4.1574 | 4.1675 | 4.1044 | 4.0942 | 4.0293 | 4.0184 | 4.082 | 4.0921 | 4.1731 | 4.1856 | 4.1072 | 4.0946 | 4.0134 | 3.9997 | 4.0796 | 4.0921
LMO_C_24_B_59_SOC_5-75_Part_1-1_ID_A170526511010800799.xlsx | LMO | 59 | A170526511010800799 | 24 | 19.0859 | 0.7952458 | 0.5 | 75 | 0.7338083 | 4.13 | 4.1462 | 4.149 | 4.1332 | 4.1311 | 4.1148 | 4.1124 | 4.128 | 4.1307 | 4.1631 | 4.1683 | 4.1367 | 4.1318 | 4.0995 | 4.0942 | 4.1258 | 4.1308 | 4.1792 | 4.1868 | 4.1399 | 4.1322 | 4.0837 | 4.0756 | 4.1233 | 4.1307 | 4.1952 | 4.2 | 4.1384 | 4.1315 | 4.0669 | 4.0561 | 4.1198 | 4.1298 | 4.2104 | 4.2104 | 4.1377 | 4.1308 | 4.05 | 4.0363 | 4.1159 | 4.1289
LMO_C_24_B_59_SOC_52.4375_Part_1-1_ID_A170526511010800799.xlsx | LMO | 59 | A170526511010800799 | 24 | 18.9526 | 0.7896917 | 0.5 | 52.4375 | 0.5243708 | 3.9017 | 3.9172 | 3.9196 | 3.9045 | 3.9024 | 3.887 | 3.8847 | 3.8998 | 3.9021 | 3.933 | 3.9374 | 3.907 | 3.9028 | 3.8719 | 3.8673 | 3.8977 | 3.9019 | 3.9482 | 3.9547 | 3.9094 | 3.9031 | 3.8566 | 3.8498 | 3.8954 | 3.9017 | 3.9635 | 3.9721 | 3.9117 | 3.9033 | 3.8413 | 3.832 | 3.8931 | 3.9014 | 3.9788 | 3.989 | 3.9142 | 3.9037 | 3.8262 | 3.8145 | 3.891 | 3.9014
LMO_C_24_B_5_SOC_5-75_Part_1-1_ID_A170530525010800026.xlsx | LMO | 5 | A170530525010800026 | 24 | 19.2046 | 0.8001917 | 0.5 | 5 | 0.05000833 | 3.0806 | 3.1067 | 3.1126 | 3.0873 | 3.0823 | 3.0562 | 3.0501 | 3.0757 | 3.0813 | 3.1338 | 3.1447 | 3.0943 | 3.0833 | 3.0306 | 3.0186 | 3.0703 | 3.081 | 3.1596 | 3.1756 | 3.1003 | 3.0838 | 3.0048 | 2.9867 | 3.0642 | 3.0806 | 3.1851 | 3.2058 | 3.1065 | 3.0844 | 2.9791 | 2.9544 | 3.0583 | 3.0802 | 3.2105 | 3.2355 | 3.1126 | 3.0852 | 2.9539 | 2.9223 | 3.0525 | 3.0799
LMO_C_24_B_5_SOC_5-75_Part_1-1_ID_A170530525010800026.xlsx | LMO | 5 | A170530525010800026 | 24 | 19.2046 | 0.8001917 | 0.5 | 10 | 0.1000125 | 3.2207 | 3.2441 | 3.2488 | 3.226 | 3.2221 | 3.1988 | 3.194 | 3.2167 | 3.2211 | 3.2677 | 3.2767 | 3.2315 | 3.2228 | 3.176 | 3.1663 | 3.2121 | 3.2209 | 3.2908 | 3.3039 | 3.2365 | 3.2234 | 3.153 | 3.1384 | 3.2073 | 3.2205 | 3.3138 | 3.3308 | 3.2416 | 3.2239 | 3.1301 | 3.1103 | 3.2026 | 3.2202 | 3.3364 | 3.3573 | 3.2464 | 3.2244 | 3.1073 | 3.0822 | 3.1977 | 3.2198
LMO_C_24_B_5_SOC_5-75_Part_1-1_ID_A170530525010800026.xlsx | LMO | 5 | A170530525010800026 | 24 | 19.2046 | 0.8001917 | 0.5 | 15 | 0.1500375 | 3.3498 | 3.3705 | 3.3743 | 3.3541 | 3.351 | 3.3303 | 3.3264 | 3.3466 | 3.3503 | 3.3917 | 3.3991 | 3.3587 | 3.3515 | 3.3101 | 3.3024 | 3.3429 | 3.3499 | 3.4121 | 3.423 | 3.3629 | 3.352 | 3.2899 | 3.2778 | 3.3392 | 3.3496 | 3.4326 | 3.4467 | 3.367 | 3.3526 | 3.2695 | 3.2535 | 3.3352 | 3.3494 | 3.453 | 3.4702 | 3.371 | 3.3531 | 3.2493 | 3.229 | 3.3311 | 3.3491
LMO_C_24_B_5_SOC_5-75_Part_1-1_ID_A170530525010800026.xlsx | LMO | 5 | A170530525010800026 | 24 | 19.2046 | 0.8001917 | 0.5 | 20 | 0.2000583 | 3.4595 | 3.4783 | 3.4814 | 3.4633 | 3.4607 | 3.4421 | 3.4388 | 3.457 | 3.46 | 3.4972 | 3.5034 | 3.4672 | 3.4611 | 3.424 | 3.4175 | 3.4537 | 3.4598 | 3.5155 | 3.5246 | 3.4705 | 3.4616 | 3.4058 | 3.3959 | 3.4505 | 3.4595 | 3.5336 | 3.5459 | 3.4739 | 3.4619 | 3.3875 | 3.3742 | 3.447 | 3.4591 | 3.5518 | 3.5666 | 3.4774 | 3.4623 | 3.3692 | 3.3524 | 3.4439 | 3.4588
LMO_C_24_B_5_SOC_5-75_Part_1-1_ID_A170530525010800026.xlsx | LMO | 5 | A170530525010800026 | 24 | 19.2046 | 0.8001917 | 0.5 | 25 | 0.250075 | 3.5539 | 3.571 | 3.5739 | 3.5573 | 3.5548 | 3.538 | 3.535 | 3.5517 | 3.5545 | 3.5885 | 3.5938 | 3.5608 | 3.5555 | 3.5213 | 3.5157 | 3.549 | 3.5541 | 3.6052 | 3.6133 | 3.5638 | 3.5559 | 3.5048 | 3.496 | 3.5462 | 3.5539 | 3.6219 | 3.6326 | 3.5668 | 3.5562 | 3.4881 | 3.4765 | 3.5434 | 3.5536 | 3.6387 | 3.6519 | 3.5697 | 3.5566 | 3.4714 | 3.4567 | 3.5404 | 3.5534
LMO_C_24_B_5_SOC_5-75_Part_1-1_ID_A170530525010800026.xlsx | LMO | 5 | A170530525010800026 | 24 | 19.2046 | 0.8001917 | 0.5 | 30 | 0.3000625 | 3.625 | 3.641 | 3.6436 | 3.628 | 3.6257 | 3.6098 | 3.6071 | 3.6229 | 3.6254 | 3.6575 | 3.6626 | 3.6312 | 3.6263 | 3.5941 | 3.5889 | 3.6205 | 3.6252 | 3.6733 | 3.6807 | 3.634 | 3.6268 | 3.5785 | 3.5706 | 3.6177 | 3.625 | 3.6891 | 3.6989 | 3.6366 | 3.627 | 3.5625 | 3.552 | 3.6154 | 3.6247 | 3.7049 | 3.717 | 3.6393 | 3.6273 | 3.5467 | 3.5336 | 3.6127 | 3.6245
LMO_C_24_B_5_SOC_5-75_Part_1-1_ID_A170530525010800026.xlsx | LMO | 5 | A170530525010800026 | 24 | 19.2046 | 0.8001917 | 0.5 | 35 | 0.3500875 | 3.6863 | 3.7018 | 3.7042 | 3.6893 | 3.687 | 3.6717 | 3.6693 | 3.6842 | 3.6867 | 3.7174 | 3.7223 | 3.6923 | 3.6875 | 3.6568 | 3.6517 | 3.6819 | 3.6865 | 3.7328 | 3.74 | 3.6949 | 3.6879 | 3.6417 | 3.6342 | 3.6796 | 3.6863 | 3.7481 | 3.7576 | 3.6977 | 3.6882 | 3.6264 | 3.6164 | 3.6772 | 3.6861 | 3.7634 | 3.775 | 3.7 | 3.6886 | 3.6112 | 3.5987 | 3.6745 | 3.686
LMO_C_24_B_5_SOC_5-75_Part_1-1_ID_A170530525010800026.xlsx | LMO | 5 | A170530525010800026 | 24 | 19.2046 | 0.8001917 | 0.5 | 40 | 0.4000708 | 3.7558 | 3.7708 | 3.773 | 3.7586 | 3.7567 | 3.7418 | 3.7395 | 3.7539 | 3.7562 | 3.7857 | 3.7902 | 3.7616 | 3.7572 | 3.7276 | 3.7228 | 3.7518 | 3.756 | 3.8004 | 3.8071 | 3.7641 | 3.7574 | 3.713 | 3.706 | 3.7495 | 3.756 | 3.815 | 3.8238 | 3.7664 | 3.7576 | 3.6984 | 3.6891 | 3.7472 | 3.7557 | 3.8296 | 3.8403 | 3.769 | 3.7581 | 3.6842 | 3.6724 | 3.7448 | 3.7555
LMO_C_24_B_5_SOC_5-75_Part_1-1_ID_A170530525010800026.xlsx | LMO | 5 | A170530525010800026 | 24 | 19.2046 | 0.8001917 | 0.5 | 45 | 0.4500708 | 3.8197 | 3.834 | 3.8361 | 3.8222 | 3.8204 | 3.8062 | 3.8041 | 3.8178 | 3.8199 | 3.8485 | 3.8527 | 3.825 | 3.8208 | 3.7925 | 3.7881 | 3.8157 | 3.8199 | 3.8626 | 3.8689 | 3.8275 | 3.8211 | 3.7785 | 3.7718 | 3.8136 | 3.8197 | 3.8766 | 3.885 | 3.8296 | 3.8215 | 3.7644 | 3.7557 | 3.8115 | 3.8194 | 3.8907 | 3.901 | 3.832 | 3.8217 | 3.7504 | 3.7395 | 3.8092 | 3.8192
LMO_C_24_B_5_SOC_5-75_Part_1-1_ID_A170530525010800026.xlsx | LMO | 5 | A170530525010800026 | 24 | 19.2046 | 0.8001917 | 0.5 | 50 | 0.5000958 | 3.8729 | 3.8866 | 3.8887 | 3.8754 | 3.8736 | 3.8598 | 3.8577 | 3.8712 | 3.8731 | 3.9007 | 3.9049 | 3.878 | 3.874 | 3.8464 | 3.8422 | 3.8691 | 3.8731 | 3.9144 | 3.9205 | 3.8805 | 3.8743 | 3.8329 | 3.8266 | 3.8671 | 3.8729 | 3.9281 | 3.9361 | 3.8824 | 3.8745 | 3.8194 | 3.8108 | 3.8649 | 3.8726 | 3.9416 | 3.9516 | 3.8847 | 3.8749 | 3.8057 | 3.7953 | 3.8629 | 3.8724
LMO_C_24_B_5_SOC_5-75_Part_1-1_ID_A170530525010800026.xlsx | LMO | 5 | A170530525010800026 | 24 | 19.2046 | 0.8001917 | 0.5 | 55 | 0.5501083 | 3.9189 | 3.933 | 3.9351 | 3.9214 | 3.9196 | 3.9054 | 3.9033 | 3.917 | 3.9191 | 3.9474 | 3.9516 | 3.924 | 3.92 | 3.8917 | 3.8875 | 3.9151 | 3.9191 | 3.9614 | 3.9677 | 3.9265 | 3.9203 | 3.878 | 3.8715 | 3.913 | 3.9189 | 3.9753 | 3.9835 | 3.9286 | 3.9207 | 3.8643 | 3.8557 | 3.9107 | 3.9186 | 3.9893 | 3.9997 | 3.9309 | 3.9207 | 3.8501 | 3.8394 | 3.9086 | 3.9184
LMO_C_24_B_5_SOC_5-75_Part_1-1_ID_A170530525010800026.xlsx | LMO | 5 | A170530525010800026 | 24 | 19.2046 | 0.8001917 | 0.5 | 60 | 0.6001208 | 3.9679 | 3.9818 | 3.9841 | 3.9705 | 3.9686 | 3.9547 | 3.9526 | 3.9662 | 3.9681 | 3.996 | 4.0004 | 3.9732 | 3.969 | 3.9412 | 3.9368 | 3.9639 | 3.9681 | 4.0096 | 4.0162 | 3.9756 | 3.9693 | 3.9277 | 3.921 | 3.9618 | 3.9679 | 4.0233 | 4.032 | 3.9781 | 3.9697 | 3.914 | 3.9052 | 3.9597 | 3.9677 | 4.0371 | 4.0477 | 3.9804 | 3.97 | 3.9003 | 3.8894 | 3.9574 | 3.9674
LMO_C_24_B_5_SOC_5-75_Part_1-1_ID_A170530525010800026.xlsx | LMO | 5 | A170530525010800026 | 24 | 19.2046 | 0.8001917 | 0.5 | 65 | 0.6501458 | 4.0117 | 4.026 | 4.0282 | 4.0145 | 4.0124 | 3.9985 | 3.9962 | 4.0099 | 4.0121 | 4.0404 | 4.0448 | 4.0173 | 4.0131 | 3.9848 | 3.9802 | 4.0077 | 4.0119 | 4.0545 | 4.0612 | 4.0198 | 4.0134 | 3.9709 | 3.9642 | 4.0057 | 4.0118 | 4.0685 | 4.0773 | 4.0222 | 4.0137 | 3.957 | 3.9481 | 4.0035 | 4.0117 | 4.0826 | 4.0935 | 4.0247 | 4.0141 | 3.9433 | 3.9317 | 4.0012 | 4.0114
LMO_C_24_B_5_SOC_5-75_Part_1-1_ID_A170530525010800026.xlsx | LMO | 5 | A170530525010800026 | 24 | 19.2046 | 0.8001917 | 0.5 | 70 | 0.7001792 | 4.0784 | 4.0928 | 4.0953 | 4.0812 | 4.0791 | 4.0647 | 4.0622 | 4.0763 | 4.0787 | 4.1078 | 4.1125 | 4.0843 | 4.0796 | 4.0507 | 4.0458 | 4.074 | 4.0785 | 4.1222 | 4.1291 | 4.0869 | 4.0801 | 4.0366 | 4.0292 | 4.0718 | 4.0784 | 4.1364 | 4.1458 | 4.0894 | 4.0803 | 4.0222 | 4.0124 | 4.069 | 4.0782 | 4.151 | 4.1624 | 4.092 | 4.0805 | 4.0077 | 3.9958 | 4.0668 | 4.078
LMO_C_24_B_5_SOC_5-75_Part_1-1_ID_A170530525010800026.xlsx | LMO | 5 | A170530525010800026 | 24 | 19.2046 | 0.8001917 | 0.5 | 75 | 0.7439 | 4.1325 | 4.1468 | 4.1494 | 4.1354 | 4.1335 | 4.1192 | 4.1167 | 4.1307 | 4.1332 | 4.1619 | 4.1668 | 4.1388 | 4.134 | 4.1054 | 4.1003 | 4.1283 | 4.1331 | 4.1763 | 4.1834 | 4.1416 | 4.1345 | 4.0914 | 4.0837 | 4.1258 | 4.1329 | 4.1904 | 4.1999 | 4.1442 | 4.1346 | 4.0771 | 4.0672 | 4.1234 | 4.1327 | 4.2046 | 4.2046 | 4.1401 | 4.1336 | 4.0616 | 4.0493 | 4.1195 | 4.1315
LMO_C_24_B_5_SOC_50.0413_Part_1-1_ID_A170530525010800026.xlsx | LMO | 5 | A170530525010800026 | 24 | 18.8073 | 0.7836375 | 0.5 | 50.0413 | 0.5004042 | 3.8808 | 3.8945 | 3.8966 | 3.8833 | 3.8815 | 3.868 | 3.8659 | 3.8791 | 3.8812 | 3.9082 | 3.9124 | 3.8859 | 3.8821 | 3.8548 | 3.8506 | 3.8771 | 3.881 | 3.9217 | 3.9279 | 3.8882 | 3.8824 | 3.8415 | 3.8352 | 3.8752 | 3.8808 | 3.9353 | 3.9433 | 3.8903 | 3.8826 | 3.828 | 3.8197 | 3.8729 | 3.8807 | 3.9486 | 3.9586 | 3.8926 | 3.8828 | 3.8146 | 3.8041 | 3.871 | 3.8803
LMO_C_24_B_60_SOC_46.9303_Part_1-1_ID_A170527511010801495.xlsx | LMO | 60 | A170527511010801495 | 24 | 17.6686 | 0.7361917 | 0.5 | 46.9303 | 0.4693167 | 3.8931 | 3.9107 | 3.9133 | 3.8961 | 3.8938 | 3.8763 | 3.8736 | 3.8908 | 3.8933 | 3.9284 | 3.9335 | 3.8991 | 3.8942 | 3.8592 | 3.8538 | 3.8884 | 3.8933 | 3.9458 | 3.9532 | 3.9019 | 3.8945 | 3.8417 | 3.8336 | 3.8857 | 3.8929 | 3.9633 | 3.973 | 3.9047 | 3.8949 | 3.8243 | 3.8132 | 3.8831 | 3.8928 | 3.9807 | 3.9927 | 3.9072 | 3.8952 | 3.8067 | 3.7929 | 3.8803 | 3.8924
LMO_C_24_B_60_SOC_5-70_Part_1-1_ID_A170527511010801495.xlsx | LMO | 60 | A170527511010801495 | 24 | 17.6606 | 0.7358583 | 0.5 | 5 | 0.0499875 | 3.0996 | 3.1368 | 3.1468 | 3.111 | 3.1017 | 3.0644 | 3.0539 | 3.0905 | 3.1006 | 3.1749 | 3.1934 | 3.1226 | 3.1029 | 3.0283 | 3.0067 | 3.0802 | 3.1004 | 3.2113 | 3.2378 | 3.1333 | 3.1038 | 2.9921 | 2.9588 | 3.0687 | 3.1001 | 3.2469 | 3.2809 | 3.144 | 3.1044 | 2.9563 | 2.911 | 3.0571 | 3.0998 | 3.2818 | 3.3224 | 3.1545 | 3.1052 | 2.9211 | 2.8633 | 3.0448 | 3.0994
LMO_C_24_B_60_SOC_5-70_Part_1-1_ID_A170527511010801495.xlsx | LMO | 60 | A170527511010801495 | 24 | 17.6606 | 0.7358583 | 0.5 | 10 | 0.09999167 | 3.2574 | 3.2901 | 3.2974 | 3.2657 | 3.259 | 3.2263 | 3.2186 | 3.2507 | 3.2581 | 3.3234 | 3.3371 | 3.274 | 3.2599 | 3.1944 | 3.1788 | 3.2434 | 3.2578 | 3.3554 | 3.3752 | 3.282 | 3.2606 | 3.1624 | 3.1384 | 3.2353 | 3.2574 | 3.387 | 3.4126 | 3.2899 | 3.2613 | 3.1305 | 3.0978 | 3.2272 | 3.2572 | 3.4182 | 3.4489 | 3.2974 | 3.2618 | 3.0989 | 3.0571 | 3.2184 | 3.2567
LMO_C_24_B_60_SOC_5-70_Part_1-1_ID_A170527511010801495.xlsx | LMO | 60 | A170527511010801495 | 24 | 17.6606 | 0.7358583 | 0.5 | 15 | 0.15 | 3.3924 | 3.4209 | 3.4265 | 3.3987 | 3.3938 | 3.3654 | 3.3596 | 3.3877 | 3.3931 | 3.4498 | 3.4604 | 3.4054 | 3.3947 | 3.338 | 3.3261 | 3.3821 | 3.3928 | 3.4776 | 3.4932 | 3.4114 | 3.3952 | 3.3099 | 3.292 | 3.3761 | 3.3926 | 3.5055 | 3.5255 | 3.4172 | 3.3958 | 3.2822 | 3.2578 | 3.3699 | 3.3921 | 3.5329 | 3.5569 | 3.4228 | 3.3961 | 3.2544 | 3.2232 | 3.3638 | 3.3919
LMO_C_24_B_60_SOC_5-70_Part_1-1_ID_A170527511010801495.xlsx | LMO | 60 | A170527511010801495 | 24 | 17.6606 | 0.7358583 | 0.5 | 20 | 0.2000458 | 3.5053 | 3.5306 | 3.5353 | 3.5106 | 3.5065 | 3.4814 | 3.4765 | 3.5014 | 3.506 | 3.5564 | 3.565 | 3.516 | 3.5072 | 3.4567 | 3.4472 | 3.4971 | 3.5057 | 3.5813 | 3.594 | 3.5206 | 3.5078 | 3.4317 | 3.4172 | 3.4925 | 3.5053 | 3.6061 | 3.6226 | 3.5255 | 3.5081 | 3.407 | 3.3872 | 3.4874 | 3.5051 | 3.6305 | 3.6507 | 3.5302 | 3.5085 | 3.3822 | 3.3571 | 3.4823 | 3.5046
LMO_C_24_B_60_SOC_5-70_Part_1-1_ID_A170527511010801495.xlsx | LMO | 60 | A170527511010801495 | 24 | 17.6606 | 0.7358583 | 0.5 | 25 | 0.2500875 | 3.6019 | 3.625 | 3.6289 | 3.6063 | 3.6029 | 3.5797 | 3.5757 | 3.5985 | 3.6022 | 3.6484 | 3.6559 | 3.6108 | 3.6034 | 3.5571 | 3.5492 | 3.5947 | 3.6022 | 3.6712 | 3.6821 | 3.6149 | 3.604 | 3.5344 | 3.522 | 3.5908 | 3.6017 | 3.694 | 3.7081 | 3.6189 | 3.6043 | 3.5118 | 3.4953 | 3.5868 | 3.6015 | 3.7165 | 3.7335 | 3.6231 | 3.6047 | 3.4893 | 3.4683 | 3.5827 | 3.6013
LMO_C_24_B_60_SOC_5-70_Part_1-1_ID_A170527511010801495.xlsx | LMO | 60 | A170527511010801495 | 24 | 17.6606 | 0.7358583 | 0.5 | 30 | 0.3000875 | 3.667 | 3.6888 | 3.6923 | 3.671 | 3.6677 | 3.6461 | 3.6424 | 3.6638 | 3.6672 | 3.7109 | 3.7176 | 3.6751 | 3.6684 | 3.6247 | 3.6175 | 3.6605 | 3.6672 | 3.7323 | 3.7421 | 3.6789 | 3.6689 | 3.6033 | 3.5922 | 3.657 | 3.6668 | 3.7539 | 3.7667 | 3.6826 | 3.6691 | 3.5818 | 3.5671 | 3.6533 | 3.6666 | 3.775 | 3.7908 | 3.6861 | 3.6695 | 3.5604 | 3.5418 | 3.6496 | 3.6663
LMO_C_24_B_60_SOC_5-70_Part_1-1_ID_A170527511010801495.xlsx | LMO | 60 | A170527511010801495 | 24 | 17.6606 | 0.7358583 | 0.5 | 35 | 0.3501 | 3.7397 | 3.76 | 3.7632 | 3.7434 | 3.7404 | 3.7202 | 3.717 | 3.7369 | 3.74 | 3.7809 | 3.7869 | 3.7472 | 3.7411 | 3.7002 | 3.6937 | 3.7337 | 3.7399 | 3.8011 | 3.8101 | 3.7506 | 3.7414 | 3.6802 | 3.67 | 3.7306 | 3.7397 | 3.8211 | 3.8331 | 3.7541 | 3.7418 | 3.6602 | 3.6466 | 3.7274 | 3.7395 | 3.8413 | 3.8559 | 3.7574 | 3.7421 | 3.6401 | 3.6231 | 3.7241 | 3.7392
LMO_C_24_B_60_SOC_5-70_Part_1-1_ID_A170527511010801495.xlsx | LMO | 60 | A170527511010801495 | 24 | 17.6606 | 0.7358583 | 0.5 | 40 | 0.4001417 | 3.809 | 3.8282 | 3.8311 | 3.8124 | 3.8097 | 3.7906 | 3.7876 | 3.8064 | 3.8094 | 3.8478 | 3.8533 | 3.8159 | 3.8103 | 3.7718 | 3.7657 | 3.8036 | 3.809 | 3.8668 | 3.8752 | 3.819 | 3.8106 | 3.753 | 3.7439 | 3.8008 | 3.809 | 3.8859 | 3.8966 | 3.822 | 3.811 | 3.7339 | 3.7218 | 3.7976 | 3.8087 | 3.9045 | 3.9177 | 3.825 | 3.8113 | 3.7151 | 3.6997 | 3.7946 | 3.8085
LMO_C_24_B_60_SOC_5-70_Part_1-1_ID_A170527511010801495.xlsx | LMO | 60 | A170527511010801495 | 24 | 17.6606 | 0.7358583 | 0.5 | 45 | 0.4501875 | 3.8701 | 3.8884 | 3.891 | 3.8731 | 3.8708 | 3.8524 | 3.8496 | 3.8677 | 3.8703 | 3.907 | 3.9124 | 3.8764 | 3.8712 | 3.8345 | 3.8289 | 3.8652 | 3.8701 | 3.9251 | 3.933 | 3.8794 | 3.8717 | 3.8166 | 3.808 | 3.8622 | 3.8699 | 3.9433 | 3.9535 | 3.8824 | 3.8719 | 3.7983 | 3.7869 | 3.8596 | 3.8698 | 3.9614 | 3.9737 | 3.8849 | 3.8722 | 3.7804 | 3.766 | 3.8566 | 3.8696
LMO_C_24_B_60_SOC_5-70_Part_1-1_ID_A170527511010801495.xlsx | LMO | 60 | A170527511010801495 | 24 | 17.6606 | 0.7358583 | 0.5 | 50 | 0.500225 | 3.9186 | 3.9367 | 3.9393 | 3.9217 | 3.9193 | 3.9014 | 3.8986 | 3.9163 | 3.9189 | 3.9551 | 3.9602 | 3.9251 | 3.9198 | 3.8836 | 3.8782 | 3.9138 | 3.9188 | 3.973 | 3.9807 | 3.9279 | 3.9203 | 3.8661 | 3.8577 | 3.911 | 3.9186 | 3.9907 | 4.0008 | 3.9307 | 3.9205 | 3.8482 | 3.8369 | 3.9082 | 3.9182 | 4.0086 | 4.0209 | 3.9333 | 3.9207 | 3.8301 | 3.8162 | 3.9054 | 3.9181
LMO_C_24_B_60_SOC_5-70_Part_1-1_ID_A170527511010801495.xlsx | LMO | 60 | A170527511010801495 | 24 | 17.6606 | 0.7358583 | 0.5 | 55 | 0.5502542 | 3.9679 | 3.9858 | 3.9886 | 3.9711 | 3.9686 | 3.9507 | 3.9479 | 3.9656 | 3.9681 | 4.0039 | 4.0093 | 3.9744 | 3.9691 | 3.9331 | 3.9277 | 3.963 | 3.9679 | 4.0218 | 4.0297 | 3.9774 | 3.9695 | 3.9156 | 3.907 | 3.9602 | 3.9679 | 4.0395 | 4.0496 | 3.9802 | 3.9698 | 3.8982 | 3.8868 | 3.9576 | 3.9677 | 4.0569 | 4.0696 | 3.983 | 3.9702 | 3.8805 | 3.8661 | 3.9549 | 3.9674
LMO_C_24_B_60_SOC_5-70_Part_1-1_ID_A170527511010801495.xlsx | LMO | 60 | A170527511010801495 | 24 | 17.6606 | 0.7358583 | 0.5 | 60 | 0.6002458 | 4.0153 | 4.034 | 4.037 | 4.0188 | 4.0163 | 3.9978 | 3.9948 | 4.013 | 4.0159 | 4.0531 | 4.0588 | 4.0225 | 4.0169 | 3.9797 | 3.9737 | 4.0102 | 4.0156 | 4.0715 | 4.0798 | 4.0254 | 4.0173 | 3.9614 | 3.9523 | 4.0072 | 4.0155 | 4.09 | 4.1009 | 4.0286 | 4.0176 | 3.943 | 3.931 | 4.0046 | 4.0153 | 4.1082 | 4.1217 | 4.0317 | 4.018 | 3.9247 | 3.9096 | 4.0015 | 4.0151
LMO_C_24_B_60_SOC_5-70_Part_1-1_ID_A170527511010801495.xlsx | LMO | 60 | A170527511010801495 | 24 | 17.6606 | 0.7358583 | 0.5 | 65 | 0.650225 | 4.083 | 4.102 | 4.1051 | 4.0866 | 4.0838 | 4.0648 | 4.0616 | 4.0801 | 4.0833 | 4.1215 | 4.1276 | 4.0904 | 4.0843 | 4.0462 | 4.0397 | 4.0773 | 4.0833 | 4.1403 | 4.1494 | 4.0939 | 4.0848 | 4.0275 | 4.0176 | 4.074 | 4.083 | 4.1593 | 4.1711 | 4.0973 | 4.0852 | 4.0086 | 3.9958 | 4.071 | 4.0827 | 4.1781 | 4.1928 | 4.1003 | 4.0855 | 3.9897 | 3.9735 | 4.0678 | 4.0826
LMO_C_24_B_60_SOC_5-70_Part_1-1_ID_A170527511010801495.xlsx | LMO | 60 | A170527511010801495 | 24 | 17.6606 | 0.7358583 | 0.5 | 70 | 0.6775583 | 4.1199 | 4.1395 | 4.1426 | 4.1238 | 4.1213 | 4.1022 | 4.0988 | 4.1177 | 4.1209 | 4.1596 | 4.1659 | 4.1283 | 4.1222 | 4.0837 | 4.077 | 4.1148 | 4.121 | 4.1791 | 4.1883 | 4.1318 | 4.1227 | 4.0647 | 4.0549 | 4.1118 | 4.1209 | 4.1982 | 4.2003 | 4.1287 | 4.1216 | 4.0443 | 4.031 | 4.1072 | 4.1198 | 4.2163 | 4.2163 | 4.1294 | 4.1209 | 4.024 | 4.0073 | 4.1026 | 4.1185
LMO_C_24_B_61_SOC_5-65_Part_1-1_ID_A170530525010800449.xlsx | LMO | 61 | A170530525010800449 | 24 | 17.3786 | 0.7241083 | 0.5 | 5 | 0.04999167 | 3.0515 | 3.0778 | 3.0838 | 3.0585 | 3.0534 | 3.0272 | 3.0211 | 3.0467 | 3.0525 | 3.105 | 3.1161 | 3.0657 | 3.0546 | 3.0019 | 2.9897 | 3.0413 | 3.0524 | 3.1309 | 3.1472 | 3.072 | 3.0555 | 2.9763 | 2.9577 | 3.0353 | 3.0522 | 3.1566 | 3.1779 | 3.0787 | 3.0564 | 2.9509 | 2.9258 | 3.0294 | 3.0518 | 3.1821 | 3.2079 | 3.0848 | 3.0571 | 2.9256 | 2.8935 | 3.0232 | 3.0515
LMO_C_24_B_61_SOC_5-65_Part_1-1_ID_A170530525010800449.xlsx | LMO | 61 | A170530525010800449 | 24 | 17.3786 | 0.7241083 | 0.5 | 10 | 0.099975 | 3.2155 | 3.239 | 3.2439 | 3.2212 | 3.2172 | 3.194 | 3.1891 | 3.2118 | 3.2163 | 3.263 | 3.2719 | 3.2269 | 3.2181 | 3.1714 | 3.1616 | 3.2072 | 3.216 | 3.286 | 3.2994 | 3.2321 | 3.2188 | 3.1486 | 3.1336 | 3.2025 | 3.2158 | 3.3089 | 3.3266 | 3.2374 | 3.2195 | 3.1259 | 3.1056 | 3.1974 | 3.2155 | 3.3317 | 3.3533 | 3.2423 | 3.22 | 3.1031 | 3.0773 | 3.1926 | 3.2151
LMO_C_24_B_61_SOC_5-65_Part_1-1_ID_A170530525010800449.xlsx | LMO | 61 | A170530525010800449 | 24 | 17.3786 | 0.7241083 | 0.5 | 15 | 0.1499917 | 3.3638 | 3.3842 | 3.388 | 3.3682 | 3.365 | 3.3445 | 3.3406 | 3.3605 | 3.3642 | 3.4051 | 3.4126 | 3.3729 | 3.3657 | 3.3248 | 3.3168 | 3.3568 | 3.364 | 3.4252 | 3.4363 | 3.3771 | 3.3663 | 3.3048 | 3.2927 | 3.3529 | 3.3638 | 3.4453 | 3.4598 | 3.3812 | 3.3666 | 3.2846 | 3.2685 | 3.3489 | 3.3633 | 3.4651 | 3.483 | 3.3852 | 3.3673 | 3.2648 | 3.2446 | 3.3447 | 3.3629
LMO_C_24_B_61_SOC_5-65_Part_1-1_ID_A170530525010800449.xlsx | LMO | 61 | A170530525010800449 | 24 | 17.3786 | 0.7241083 | 0.5 | 20 | 0.2 | 3.4855 | 3.5039 | 3.5072 | 3.4893 | 3.4865 | 3.4681 | 3.4647 | 3.4827 | 3.4858 | 3.5227 | 3.529 | 3.4934 | 3.4872 | 3.4502 | 3.4435 | 3.4795 | 3.4855 | 3.5408 | 3.5504 | 3.4969 | 3.4876 | 3.4323 | 3.4221 | 3.4762 | 3.4853 | 3.559 | 3.5715 | 3.5004 | 3.4879 | 3.4142 | 3.4007 | 3.4728 | 3.4851 | 3.5769 | 3.5927 | 3.5037 | 3.4883 | 3.3961 | 3.3785 | 3.4695 | 3.4848
LMO_C_24_B_61_SOC_5-65_Part_1-1_ID_A170530525010800449.xlsx | LMO | 61 | A170530525010800449 | 24 | 17.3786 | 0.7241083 | 0.5 | 25 | 0.2499875 | 3.588 | 3.605 | 3.608 | 3.5915 | 3.589 | 3.5722 | 3.5692 | 3.5857 | 3.5885 | 3.6224 | 3.6282 | 3.5952 | 3.5896 | 3.5557 | 3.5497 | 3.5827 | 3.5882 | 3.6391 | 3.6477 | 3.5984 | 3.5901 | 3.539 | 3.5301 | 3.5799 | 3.588 | 3.6559 | 3.6672 | 3.6013 | 3.5903 | 3.5225 | 3.5104 | 3.5769 | 3.5878 | 3.6726 | 3.6863 | 3.6043 | 3.5908 | 3.5058 | 3.4909 | 3.5738 | 3.5873
LMO_C_24_B_61_SOC_5-65_Part_1-1_ID_A170530525010800449.xlsx | LMO | 61 | A170530525010800449 | 24 | 17.3786 | 0.7241083 | 0.5 | 30 | 0.3 | 3.6568 | 3.673 | 3.6756 | 3.66 | 3.6577 | 3.6417 | 3.6389 | 3.6547 | 3.6572 | 3.6893 | 3.6947 | 3.6633 | 3.6582 | 3.6261 | 3.6206 | 3.6521 | 3.657 | 3.7053 | 3.7132 | 3.6661 | 3.6586 | 3.6103 | 3.6022 | 3.6493 | 3.6568 | 3.7212 | 3.7314 | 3.6691 | 3.6589 | 3.5947 | 3.5838 | 3.6466 | 3.6565 | 3.7369 | 3.7495 | 3.6721 | 3.6593 | 3.5789 | 3.5653 | 3.6438 | 3.6563
LMO_C_24_B_61_SOC_5-65_Part_1-1_ID_A170530525010800449.xlsx | LMO | 61 | A170530525010800449 | 24 | 17.3786 | 0.7241083 | 0.5 | 35 | 0.3500125 | 3.7328 | 3.7481 | 3.7506 | 3.7358 | 3.7337 | 3.7186 | 3.716 | 3.7307 | 3.7332 | 3.7634 | 3.7683 | 3.739 | 3.7342 | 3.7037 | 3.6986 | 3.7283 | 3.733 | 3.7785 | 3.7859 | 3.7416 | 3.7346 | 3.6888 | 3.6812 | 3.7258 | 3.7328 | 3.7936 | 3.8032 | 3.7442 | 3.7348 | 3.674 | 3.6638 | 3.7232 | 3.7325 | 3.8083 | 3.8204 | 3.7469 | 3.7351 | 3.6591 | 3.6463 | 3.7207 | 3.7323
LMO_C_24_B_61_SOC_5-65_Part_1-1_ID_A170530525010800449.xlsx | LMO | 61 | A170530525010800449 | 24 | 17.3786 | 0.7241083 | 0.5 | 40 | 0.4000292 | 3.8055 | 3.8199 | 3.8222 | 3.8083 | 3.8064 | 3.7918 | 3.7895 | 3.8036 | 3.8057 | 3.8347 | 3.8392 | 3.8111 | 3.8067 | 3.778 | 3.7732 | 3.8013 | 3.8057 | 3.8489 | 3.8557 | 3.8138 | 3.8071 | 3.7639 | 3.7569 | 3.799 | 3.8055 | 3.8631 | 3.8722 | 3.8162 | 3.8074 | 3.7499 | 3.7404 | 3.7967 | 3.8053 | 3.8773 | 3.8886 | 3.8187 | 3.8076 | 3.7356 | 3.7239 | 3.7943 | 3.805
LMO_C_24_B_61_SOC_5-65_Part_1-1_ID_A170530525010800449.xlsx | LMO | 61 | A170530525010800449 | 24 | 17.3786 | 0.7241083 | 0.5 | 45 | 0.4500333 | 3.8684 | 3.8824 | 3.8847 | 3.871 | 3.8692 | 3.8554 | 3.8531 | 3.8666 | 3.8687 | 3.8966 | 3.9008 | 3.874 | 3.8698 | 3.842 | 3.8375 | 3.8647 | 3.8687 | 3.9103 | 3.9168 | 3.8763 | 3.8701 | 3.8285 | 3.8217 | 3.8624 | 3.8685 | 3.924 | 3.9326 | 3.8785 | 3.8703 | 3.8148 | 3.8059 | 3.8601 | 3.8684 | 3.9375 | 3.9481 | 3.881 | 3.8706 | 3.8013 | 3.7901 | 3.8578 | 3.8682
LMO_C_24_B_61_SOC_5-65_Part_1-1_ID_A170530525010800449.xlsx | LMO | 61 | A170530525010800449 | 24 | 17.3786 | 0.7241083 | 0.5 | 50 | 0.5000333 | 3.9193 | 3.933 | 3.9351 | 3.9221 | 3.9202 | 3.9066 | 3.9045 | 3.9175 | 3.9196 | 3.9467 | 3.9509 | 3.9247 | 3.9205 | 3.8935 | 3.8891 | 3.9154 | 3.9196 | 3.96 | 3.9665 | 3.9272 | 3.921 | 3.8803 | 3.8738 | 3.9131 | 3.9193 | 3.9734 | 3.982 | 3.9296 | 3.9212 | 3.8671 | 3.8582 | 3.911 | 3.9191 | 3.9865 | 3.9972 | 3.9317 | 3.9214 | 3.8538 | 3.8427 | 3.9089 | 3.9189
LMO_C_24_B_61_SOC_5-65_Part_1-1_ID_A170530525010800449.xlsx | LMO | 61 | A170530525010800449 | 24 | 17.3786 | 0.7241083 | 0.5 | 55 | 0.5500292 | 3.9723 | 3.986 | 3.9883 | 3.9751 | 3.9732 | 3.9597 | 3.9574 | 3.9705 | 3.9727 | 3.9999 | 4.0043 | 3.9779 | 3.9737 | 3.9465 | 3.9419 | 3.9684 | 3.9725 | 4.0134 | 4.0199 | 3.9804 | 3.9739 | 3.9331 | 3.9263 | 3.966 | 3.9723 | 4.0267 | 4.0355 | 3.9827 | 3.9742 | 3.9198 | 3.9107 | 3.9639 | 3.9721 | 4.0401 | 4.051 | 3.9851 | 3.9746 | 3.9066 | 3.8952 | 3.9618 | 3.9719
LMO_C_24_B_61_SOC_5-65_Part_1-1_ID_A170530525010800449.xlsx | LMO | 61 | A170530525010800449 | 24 | 17.3786 | 0.7241083 | 0.5 | 60 | 0.6000125 | 4.0272 | 4.0412 | 4.0437 | 4.03 | 4.0279 | 4.0138 | 4.0114 | 4.0251 | 4.0275 | 4.0556 | 4.0605 | 4.0332 | 4.0286 | 4.0004 | 3.9955 | 4.0227 | 4.0274 | 4.0696 | 4.0769 | 4.0359 | 4.0289 | 3.9867 | 3.9793 | 4.0202 | 4.0272 | 4.0833 | 4.0931 | 4.0385 | 4.0292 | 3.9728 | 3.963 | 4.0178 | 4.0269 | 4.0971 | 4.1093 | 4.0412 | 4.0296 | 3.9591 | 3.9467 | 4.0153 | 4.0268
LMO_C_24_B_61_SOC_5-65_Part_1-1_ID_A170530525010800449.xlsx | LMO | 61 | A170530525010800449 | 24 | 17.3786 | 0.7241083 | 0.5 | 65 | 0.6500167 | 4.1009 | 4.1156 | 4.1185 | 4.1041 | 4.1019 | 4.0872 | 4.0845 | 4.0988 | 4.1013 | 4.1307 | 4.136 | 4.1076 | 4.1022 | 4.0732 | 4.0676 | 4.0963 | 4.1012 | 4.1454 | 4.1532 | 4.1105 | 4.1026 | 4.0588 | 4.0507 | 4.0935 | 4.101 | 4.1599 | 4.1704 | 4.1135 | 4.1031 | 4.0444 | 4.0335 | 4.0907 | 4.1009 | 4.1742 | 4.1872 | 4.1163 | 4.1034 | 4.0302 | 4.0164 | 4.0879 | 4.1006
LMO_C_24_B_61_SOC_57.0066_Part_1-1_ID_A170530525010800449.xlsx | LMO | 61 | A170530525010800449 | 24 | 17.2846 | 0.7201917 | 0.5 | 57.0066 | 0.5700875 | 3.999 | 4.0124 | 4.0145 | 4.0018 | 3.9999 | 3.9867 | 3.9844 | 3.9974 | 3.9995 | 4.026 | 4.0303 | 4.0044 | 4.0004 | 3.9739 | 3.9695 | 3.9953 | 3.9993 | 4.0391 | 4.0454 | 4.0069 | 4.0006 | 3.9609 | 3.9544 | 3.993 | 3.999 | 4.0521 | 4.0606 | 4.0093 | 4.0009 | 3.9479 | 3.9391 | 3.9909 | 3.9988 | 4.0651 | 4.0757 | 4.0115 | 4.0012 | 3.9349 | 3.9238 | 3.9888 | 3.9986
LMO_C_24_B_62_SOC_33.9297_Part_1-1_ID_A170530525010800526.xlsx | LMO | 62 | A170530525010800526 | 24 | 19.2939 | 0.8039125 | 0.5 | 33.9297 | 0.3393125 | 3.6552 | 3.6686 | 3.6707 | 3.6577 | 3.6559 | 3.6424 | 3.6403 | 3.6535 | 3.6554 | 3.6823 | 3.6865 | 3.6602 | 3.6563 | 3.6294 | 3.6252 | 3.6514 | 3.6554 | 3.6956 | 3.7018 | 3.6626 | 3.6565 | 3.6161 | 3.6098 | 3.6493 | 3.6552 | 3.709 | 3.717 | 3.6647 | 3.6568 | 3.6029 | 3.5943 | 3.6473 | 3.6549 | 3.7223 | 3.7325 | 3.667 | 3.6572 | 3.5896 | 3.5789 | 3.6449 | 3.6545
LMO_C_24_B_62_SOC_5-75_Part_1-1_ID_A170530525010800526.xlsx | LMO | 62 | A170530525010800526 | 24 | 19.348 | 0.8061667 | 0.5 | 5 | 0.05 | 3.028 | 3.0531 | 3.0587 | 3.0344 | 3.0297 | 3.0046 | 2.9988 | 3.0234 | 3.0288 | 3.079 | 3.0896 | 3.0413 | 3.0308 | 2.9804 | 2.9688 | 3.0179 | 3.0287 | 3.104 | 3.1194 | 3.0473 | 3.0315 | 2.9558 | 2.9384 | 3.0123 | 3.0283 | 3.1285 | 3.1486 | 3.0532 | 3.0322 | 2.9314 | 2.9077 | 3.0069 | 3.028 | 3.153 | 3.1772 | 3.0592 | 3.0332 | 2.9072 | 2.8777 | 3.0007 | 3.0276
LMO_C_24_B_62_SOC_5-75_Part_1-1_ID_A170530525010800526.xlsx | LMO | 62 | A170530525010800526 | 24 | 19.348 | 0.8061667 | 0.5 | 10 | 0.1000292 | 3.1756 | 3.1981 | 3.2028 | 3.1809 | 3.177 | 3.1544 | 3.1496 | 3.1717 | 3.1761 | 3.2212 | 3.2302 | 3.1865 | 3.1779 | 3.1326 | 3.1231 | 3.1671 | 3.1758 | 3.2437 | 3.2567 | 3.1913 | 3.1786 | 3.1105 | 3.0961 | 3.1626 | 3.1756 | 3.2658 | 3.2829 | 3.1965 | 3.1791 | 3.0886 | 3.0692 | 3.1579 | 3.1751 | 3.2878 | 3.3085 | 3.2014 | 3.1798 | 3.0668 | 3.0421 | 3.153 | 3.1749
LMO_C_24_B_62_SOC_5-75_Part_1-1_ID_A170530525010800526.xlsx | LMO | 62 | A170530525010800526 | 24 | 19.348 | 0.8061667 | 0.5 | 15 | 0.1500542 | 3.3152 | 3.335 | 3.3389 | 3.3197 | 3.3164 | 3.2967 | 3.2929 | 3.3122 | 3.3157 | 3.3554 | 3.3626 | 3.3241 | 3.3171 | 3.2774 | 3.2697 | 3.3085 | 3.3155 | 3.375 | 3.3856 | 3.3282 | 3.3178 | 3.2583 | 3.2465 | 3.305 | 3.3153 | 3.3945 | 3.4086 | 3.332 | 3.3182 | 3.2388 | 3.2232 | 3.3008 | 3.3148 | 3.4138 | 3.431 | 3.3362 | 3.3187 | 3.2195 | 3.1998 | 3.2971 | 3.3145
LMO_C_24_B_62_SOC_5-75_Part_1-1_ID_A170530525010800526.xlsx | LMO | 62 | A170530525010800526 | 24 | 19.348 | 0.8061667 | 0.5 | 20 | 0.2000542 | 3.4337 | 3.4518 | 3.4551 | 3.4375 | 3.4347 | 3.4168 | 3.4135 | 3.4312 | 3.4342 | 3.4702 | 3.4767 | 3.4416 | 3.4356 | 3.3993 | 3.3928 | 3.4282 | 3.434 | 3.4883 | 3.4976 | 3.4449 | 3.436 | 3.3817 | 3.3717 | 3.4247 | 3.4337 | 3.506 | 3.5181 | 3.4484 | 3.4363 | 3.3638 | 3.3506 | 3.4214 | 3.4333 | 3.5236 | 3.5388 | 3.4516 | 3.4368 | 3.3461 | 3.3294 | 3.4179 | 3.433
LMO_C_24_B_62_SOC_5-75_Part_1-1_ID_A170530525010800526.xlsx | LMO | 62 | A170530525010800526 | 24 | 19.348 | 0.8061667 | 0.5 | 25 | 0.2500667 | 3.5341 | 3.5508 | 3.5536 | 3.5376 | 3.535 | 3.5185 | 3.5157 | 3.5318 | 3.5344 | 3.5676 | 3.5731 | 3.5411 | 3.5357 | 3.5025 | 3.4967 | 3.5292 | 3.5343 | 3.5841 | 3.5922 | 3.5441 | 3.536 | 3.4862 | 3.4776 | 3.5264 | 3.5341 | 3.6003 | 3.6112 | 3.5471 | 3.5364 | 3.47 | 3.4584 | 3.5234 | 3.5339 | 3.6166 | 3.6301 | 3.5499 | 3.5367 | 3.4537 | 3.4393 | 3.5204 | 3.5336
LMO_C_24_B_62_SOC_5-75_Part_1-1_ID_A170530525010800526.xlsx | LMO | 62 | A170530525010800526 | 24 | 19.348 | 0.8061667 | 0.5 | 30 | 0.3000667 | 3.6142 | 3.6296 | 3.6322 | 3.6171 | 3.615 | 3.5996 | 3.5971 | 3.6122 | 3.6145 | 3.6454 | 3.6503 | 3.6203 | 3.6156 | 3.5848 | 3.5796 | 3.6096 | 3.6145 | 3.6605 | 3.6679 | 3.6231 | 3.6159 | 3.5699 | 3.5622 | 3.6073 | 3.6142 | 3.6756 | 3.6854 | 3.6257 | 3.6161 | 3.5546 | 3.5446 | 3.6047 | 3.614 | 3.6907 | 3.7028 | 3.6282 | 3.6166 | 3.5395 | 3.5269 | 3.602 | 3.6138
LMO_C_24_B_62_SOC_5-75_Part_1-1_ID_A170530525010800526.xlsx | LMO | 62 | A170530525010800526 | 24 | 19.348 | 0.8061667 | 0.5 | 35 | 0.350075 | 3.6723 | 3.6867 | 3.6891 | 3.6751 | 3.673 | 3.6586 | 3.6561 | 3.6703 | 3.6726 | 3.7014 | 3.706 | 3.6779 | 3.6735 | 3.6447 | 3.6398 | 3.6681 | 3.6724 | 3.7156 | 3.7225 | 3.6805 | 3.6738 | 3.6305 | 3.6233 | 3.6656 | 3.6723 | 3.73 | 3.739 | 3.683 | 3.6742 | 3.6164 | 3.6068 | 3.6633 | 3.6721 | 3.7442 | 3.7555 | 3.6856 | 3.6744 | 3.6022 | 3.5903 | 3.661 | 3.6719
LMO_C_24_B_62_SOC_5-75_Part_1-1_ID_A170530525010800526.xlsx | LMO | 62 | A170530525010800526 | 24 | 19.348 | 0.8061667 | 0.5 | 40 | 0.400075 | 3.7432 | 3.7569 | 3.759 | 3.7458 | 3.7439 | 3.7302 | 3.7279 | 3.7413 | 3.7434 | 3.7706 | 3.775 | 3.7486 | 3.7442 | 3.717 | 3.7125 | 3.7393 | 3.7432 | 3.7843 | 3.7906 | 3.7509 | 3.7446 | 3.7037 | 3.697 | 3.737 | 3.7432 | 3.7976 | 3.8062 | 3.7532 | 3.7449 | 3.6902 | 3.6814 | 3.7346 | 3.743 | 3.8111 | 3.8217 | 3.7555 | 3.7451 | 3.677 | 3.6658 | 3.7327 | 3.7427
LMO_C_24_B_62_SOC_5-75_Part_1-1_ID_A170530525010800526.xlsx | LMO | 62 | A170530525010800526 | 24 | 19.348 | 0.8061667 | 0.5 | 45 | 0.4501 | 3.8085 | 3.8217 | 3.8238 | 3.8111 | 3.8092 | 3.7962 | 3.7943 | 3.8069 | 3.8089 | 3.835 | 3.8389 | 3.8136 | 3.8097 | 3.7836 | 3.7795 | 3.805 | 3.8087 | 3.8478 | 3.8538 | 3.8159 | 3.8101 | 3.7709 | 3.7648 | 3.8029 | 3.8087 | 3.8606 | 3.8687 | 3.818 | 3.8103 | 3.7581 | 3.7499 | 3.8008 | 3.8083 | 3.8735 | 3.8835 | 3.8203 | 3.8106 | 3.7455 | 3.7351 | 3.7987 | 3.8083
LMO_C_24_B_62_SOC_5-75_Part_1-1_ID_A170530525010800526.xlsx | LMO | 62 | A170530525010800526 | 24 | 19.348 | 0.8061667 | 0.5 | 50 | 0.5001 | 3.864 | 3.8766 | 3.8787 | 3.8664 | 3.8647 | 3.852 | 3.8501 | 3.8624 | 3.8643 | 3.8896 | 3.8935 | 3.8689 | 3.865 | 3.8399 | 3.8359 | 3.8605 | 3.8642 | 3.9021 | 3.9079 | 3.871 | 3.8654 | 3.8275 | 3.8215 | 3.8585 | 3.864 | 3.9145 | 3.9223 | 3.8731 | 3.8657 | 3.815 | 3.8071 | 3.8566 | 3.8638 | 3.927 | 3.9367 | 3.8752 | 3.8659 | 3.8027 | 3.7927 | 3.8543 | 3.8636
LMO_C_24_B_62_SOC_5-75_Part_1-1_ID_A170530525010800526.xlsx | LMO | 62 | A170530525010800526 | 24 | 19.348 | 0.8061667 | 0.5 | 55 | 0.5500958 | 3.9096 | 3.9221 | 3.924 | 3.9119 | 3.9103 | 3.8977 | 3.8956 | 3.9079 | 3.9098 | 3.9349 | 3.9388 | 3.9144 | 3.9107 | 3.8856 | 3.8815 | 3.9059 | 3.9098 | 3.9474 | 3.9533 | 3.9168 | 3.911 | 3.8733 | 3.8673 | 3.9042 | 3.9096 | 3.9598 | 3.9677 | 3.9188 | 3.9112 | 3.861 | 3.8529 | 3.9021 | 3.9094 | 3.9721 | 3.9821 | 3.921 | 3.9116 | 3.8487 | 3.8387 | 3.9 | 3.9093
LMO_C_24_B_62_SOC_5-75_Part_1-1_ID_A170530525010800526.xlsx | LMO | 62 | A170530525010800526 | 24 | 19.348 | 0.8061667 | 0.5 | 60 | 0.600075 | 3.9549 | 3.9681 | 3.9704 | 3.9576 | 3.9556 | 3.9425 | 3.9403 | 3.9532 | 3.9553 | 3.9816 | 3.9858 | 3.9602 | 3.956 | 3.9298 | 3.9254 | 3.9511 | 3.9551 | 3.9948 | 4.0011 | 3.9625 | 3.9565 | 3.9168 | 3.9103 | 3.9488 | 3.9549 | 4.0077 | 4.016 | 3.9649 | 3.9567 | 3.9038 | 3.8952 | 3.9467 | 3.9547 | 4.0206 | 4.031 | 3.9672 | 3.957 | 3.8908 | 3.8801 | 3.9446 | 3.9546
LMO_C_24_B_62_SOC_5-75_Part_1-1_ID_A170530525010800526.xlsx | LMO | 62 | A170530525010800526 | 24 | 19.348 | 0.8061667 | 0.5 | 65 | 0.650075 | 4.0077 | 4.0214 | 4.0239 | 4.0107 | 4.0086 | 3.9948 | 3.9925 | 4.0058 | 4.0082 | 4.0355 | 4.0401 | 4.0134 | 4.009 | 3.9816 | 3.9769 | 4.0035 | 4.0081 | 4.0493 | 4.0561 | 4.016 | 4.0095 | 3.9681 | 3.9611 | 4.0012 | 4.0077 | 4.0629 | 4.072 | 4.0185 | 4.0096 | 3.9544 | 3.9453 | 3.999 | 4.0075 | 4.0763 | 4.0878 | 4.0211 | 4.01 | 3.9409 | 3.9295 | 3.9967 | 4.0075
LMO_C_24_B_62_SOC_5-75_Part_1-1_ID_A170530525010800526.xlsx | LMO | 62 | A170530525010800526 | 24 | 19.348 | 0.8061667 | 0.5 | 70 | 0.70005 | 4.0746 | 4.0885 | 4.091 | 4.0776 | 4.0753 | 4.0616 | 4.0591 | 4.0725 | 4.0749 | 4.1026 | 4.1075 | 4.0805 | 4.0759 | 4.0481 | 4.0433 | 4.0702 | 4.0749 | 4.1163 | 4.1236 | 4.0833 | 4.0763 | 4.0346 | 4.0272 | 4.0679 | 4.0746 | 4.1301 | 4.1395 | 4.0858 | 4.0767 | 4.0212 | 4.0114 | 4.0654 | 4.0744 | 4.1437 | 4.1554 | 4.0885 | 4.077 | 4.0077 | 3.9955 | 4.063 | 4.0743
LMO_C_24_B_62_SOC_5-75_Part_1-1_ID_A170530525010800526.xlsx | LMO | 62 | A170530525010800526 | 24 | 19.348 | 0.8061667 | 0.5 | 75 | 0.7485542 | 4.1319 | 4.1459 | 4.1484 | 4.135 | 4.1331 | 4.1192 | 4.1167 | 4.1303 | 4.1326 | 4.1605 | 4.1651 | 4.1382 | 4.1336 | 4.1059 | 4.1009 | 4.128 | 4.1327 | 4.1744 | 4.1816 | 4.141 | 4.134 | 4.0923 | 4.0851 | 4.1256 | 4.1325 | 4.1881 | 4.1975 | 4.1437 | 4.1345 | 4.0788 | 4.0693 | 4.1233 | 4.1323 | 4.2016 | 4.2016 | 4.1395 | 4.1332 | 4.0637 | 4.0517 | 4.1194 | 4.1311
LMO_C_24_B_63_SOC_39.1172_Part_1-1_ID_A170530525010800281.xlsx | LMO | 63 | A170530525010800281 | 24 | 19.1746 | 0.7989417 | 0.5 | 39.1172 | 0.3912 | 3.7395 | 3.7537 | 3.756 | 3.7421 | 3.7404 | 3.726 | 3.7239 | 3.7377 | 3.7399 | 3.7683 | 3.7725 | 3.7449 | 3.7407 | 3.7123 | 3.7077 | 3.7355 | 3.7397 | 3.7822 | 3.7888 | 3.7474 | 3.7411 | 3.6984 | 3.6916 | 3.7332 | 3.7395 | 3.7964 | 3.8048 | 3.7497 | 3.7413 | 3.6844 | 3.6751 | 3.7311 | 3.7393 | 3.8103 | 3.821 | 3.7518 | 3.7416 | 3.6703 | 3.6586 | 3.7286 | 3.739
LMO_C_24_B_63_SOC_5-75_Part_1-1_ID_A170530525010800281.xlsx | LMO | 63 | A170530525010800281 | 24 | 19.2246 | 0.801025 | 0.5 | 5 | 0.05000833 | 3.0469 | 3.0755 | 3.0831 | 3.0552 | 3.0487 | 3.02 | 3.0123 | 3.0406 | 3.0478 | 3.1052 | 3.1191 | 3.0641 | 3.0499 | 2.9923 | 2.9767 | 3.033 | 3.0476 | 3.1335 | 3.1538 | 3.072 | 3.0506 | 2.9642 | 2.9405 | 3.0253 | 3.0473 | 3.1617 | 3.1879 | 3.0797 | 3.0515 | 2.9361 | 2.9042 | 3.0176 | 3.0469 | 3.1892 | 3.2211 | 3.0878 | 3.0522 | 2.9084 | 2.8678 | 3.0092 | 3.0467
LMO_C_24_B_63_SOC_5-75_Part_1-1_ID_A170530525010800281.xlsx | LMO | 63 | A170530525010800281 | 24 | 19.2246 | 0.801025 | 0.5 | 10 | 0.0999875 | 3.197 | 3.2225 | 3.2283 | 3.2035 | 3.1984 | 3.173 | 3.1668 | 3.1919 | 3.1974 | 3.2486 | 3.2597 | 3.2104 | 3.1993 | 3.148 | 3.1361 | 3.1865 | 3.1974 | 3.2738 | 3.2899 | 3.2165 | 3.2 | 3.1231 | 3.1046 | 3.1802 | 3.197 | 3.299 | 3.3197 | 3.2225 | 3.2005 | 3.098 | 3.0732 | 3.1742 | 3.1967 | 3.3236 | 3.3489 | 3.229 | 3.2012 | 3.0732 | 3.0419 | 3.1679 | 3.1963
LMO_C_24_B_63_SOC_5-75_Part_1-1_ID_A170530525010800281.xlsx | LMO | 63 | A170530525010800281 | 24 | 19.2246 | 0.801025 | 0.5 | 15 | 0.1499708 | 3.3343 | 3.3568 | 3.3612 | 3.3396 | 3.3355 | 3.3134 | 3.3087 | 3.3306 | 3.3348 | 3.3796 | 3.3882 | 3.345 | 3.3364 | 3.2916 | 3.2822 | 3.3262 | 3.3347 | 3.4017 | 3.4144 | 3.3496 | 3.3368 | 3.2697 | 3.2555 | 3.3215 | 3.3343 | 3.4237 | 3.44 | 3.3545 | 3.3373 | 3.2479 | 3.2288 | 3.3169 | 3.3341 | 3.4453 | 3.4655 | 3.3591 | 3.338 | 3.2262 | 3.2021 | 3.3118 | 3.3338
LMO_C_24_B_63_SOC_5-75_Part_1-1_ID_A170530525010800281.xlsx | LMO | 63 | A170530525010800281 | 24 | 19.2246 | 0.801025 | 0.5 | 20 | 0.1999583 | 3.4498 | 3.47 | 3.4737 | 3.4542 | 3.4509 | 3.431 | 3.4272 | 3.4467 | 3.4504 | 3.4904 | 3.4976 | 3.4588 | 3.4516 | 3.4117 | 3.404 | 3.4432 | 3.4502 | 3.5102 | 3.5208 | 3.4628 | 3.4521 | 3.3921 | 3.3805 | 3.4395 | 3.45 | 3.5299 | 3.5439 | 3.4667 | 3.4526 | 3.3726 | 3.3568 | 3.4356 | 3.4498 | 3.5494 | 3.5666 | 3.4707 | 3.453 | 3.3529 | 3.3329 | 3.4317 | 3.4495
LMO_C_24_B_63_SOC_5-75_Part_1-1_ID_A170530525010800281.xlsx | LMO | 63 | A170530525010800281 | 24 | 19.2246 | 0.801025 | 0.5 | 25 | 0.2499375 | 3.548 | 3.5662 | 3.5694 | 3.5518 | 3.5488 | 3.5309 | 3.5276 | 3.5453 | 3.5483 | 3.5847 | 3.5908 | 3.5555 | 3.5495 | 3.5132 | 3.5067 | 3.5422 | 3.5481 | 3.6026 | 3.6117 | 3.5589 | 3.5499 | 3.4951 | 3.4853 | 3.539 | 3.548 | 3.6205 | 3.6324 | 3.5624 | 3.5502 | 3.4774 | 3.464 | 3.5357 | 3.5476 | 3.6384 | 3.6528 | 3.5655 | 3.5506 | 3.4595 | 3.4433 | 3.5325 | 3.5474
LMO_C_24_B_63_SOC_5-75_Part_1-1_ID_A170530525010800281.xlsx | LMO | 63 | A170530525010800281 | 24 | 19.2246 | 0.801025 | 0.5 | 30 | 0.2999375 | 3.6219 | 3.6387 | 3.6415 | 3.625 | 3.6226 | 3.6059 | 3.6031 | 3.6194 | 3.6222 | 3.6559 | 3.6612 | 3.6284 | 3.6231 | 3.5896 | 3.5838 | 3.6168 | 3.6219 | 3.6726 | 3.6807 | 3.6317 | 3.6236 | 3.5731 | 3.5645 | 3.614 | 3.6219 | 3.6891 | 3.6998 | 3.6343 | 3.6238 | 3.5564 | 3.5448 | 3.6112 | 3.6215 | 3.7058 | 3.7188 | 3.6373 | 3.624 | 3.5399 | 3.5253 | 3.6082 | 3.6214
LMO_C_24_B_63_SOC_5-75_Part_1-1_ID_A170530525010800281.xlsx | LMO | 63 | A170530525010800281 | 24 | 19.2246 | 0.801025 | 0.5 | 35 | 0.3499208 | 3.6821 | 3.6981 | 3.7007 | 3.6853 | 3.683 | 3.6672 | 3.6644 | 3.68 | 3.6826 | 3.7142 | 3.7193 | 3.6884 | 3.6835 | 3.6517 | 3.6463 | 3.6775 | 3.6823 | 3.73 | 3.7376 | 3.6912 | 3.6837 | 3.6361 | 3.628 | 3.6749 | 3.6821 | 3.7458 | 3.7557 | 3.694 | 3.6842 | 3.6205 | 3.6098 | 3.6721 | 3.6819 | 3.7613 | 3.7736 | 3.6967 | 3.6846 | 3.605 | 3.5915 | 3.6696 | 3.6819
LMO_C_24_B_63_SOC_5-75_Part_1-1_ID_A170530525010800281.xlsx | LMO | 63 | A170530525010800281 | 24 | 19.2246 | 0.801025 | 0.5 | 40 | 0.3999208 | 3.7516 | 3.7665 | 3.769 | 3.7544 | 3.7523 | 3.7376 | 3.7351 | 3.7497 | 3.752 | 3.7818 | 3.7866 | 3.7574 | 3.753 | 3.723 | 3.7181 | 3.7474 | 3.7518 | 3.7967 | 3.8036 | 3.76 | 3.7532 | 3.7084 | 3.7011 | 3.7448 | 3.7516 | 3.8113 | 3.8204 | 3.7625 | 3.7534 | 3.6937 | 3.6839 | 3.7425 | 3.7513 | 3.8259 | 3.8373 | 3.7648 | 3.7537 | 3.6789 | 3.6666 | 3.74 | 3.7511
LMO_C_24_B_63_SOC_5-75_Part_1-1_ID_A170530525010800281.xlsx | LMO | 63 | A170530525010800281 | 24 | 19.2246 | 0.801025 | 0.5 | 45 | 0.4499125 | 3.816 | 3.8303 | 3.8326 | 3.8187 | 3.8168 | 3.8027 | 3.8004 | 3.8141 | 3.8162 | 3.8447 | 3.8491 | 3.8213 | 3.8171 | 3.7888 | 3.7843 | 3.812 | 3.8162 | 3.8587 | 3.8652 | 3.8238 | 3.8175 | 3.7748 | 3.7681 | 3.8097 | 3.8159 | 3.8728 | 3.8812 | 3.8262 | 3.8178 | 3.7609 | 3.7518 | 3.8076 | 3.8159 | 3.8868 | 3.8973 | 3.8285 | 3.818 | 3.7469 | 3.7355 | 3.8053 | 3.8157
LMO_C_24_B_63_SOC_5-75_Part_1-1_ID_A170530525010800281.xlsx | LMO | 63 | A170530525010800281 | 24 | 19.2246 | 0.801025 | 0.5 | 50 | 0.4999208 | 3.8687 | 3.8824 | 3.8845 | 3.8712 | 3.8694 | 3.8556 | 3.8534 | 3.8668 | 3.8689 | 3.8965 | 3.9007 | 3.8738 | 3.8698 | 3.8422 | 3.8378 | 3.8649 | 3.8689 | 3.9102 | 3.9165 | 3.8761 | 3.8701 | 3.8287 | 3.8222 | 3.8626 | 3.8685 | 3.9237 | 3.9319 | 3.8784 | 3.8703 | 3.8152 | 3.8064 | 3.8605 | 3.8684 | 3.9372 | 3.9475 | 3.8808 | 3.8706 | 3.8018 | 3.7908 | 3.8585 | 3.8684
LMO_C_24_B_63_SOC_5-75_Part_1-1_ID_A170530525010800281.xlsx | LMO | 63 | A170530525010800281 | 24 | 19.2246 | 0.801025 | 0.5 | 55 | 0.5499083 | 3.9142 | 3.9279 | 3.9302 | 3.9168 | 3.9149 | 3.9012 | 3.8991 | 3.9124 | 3.9144 | 3.9419 | 3.9461 | 3.9196 | 3.9152 | 3.888 | 3.8835 | 3.9103 | 3.9144 | 3.9554 | 3.9618 | 3.9217 | 3.9156 | 3.8745 | 3.8678 | 3.9082 | 3.9142 | 3.969 | 3.9774 | 3.924 | 3.9158 | 3.861 | 3.8522 | 3.9059 | 3.914 | 3.9825 | 3.9928 | 3.9265 | 3.9161 | 3.8475 | 3.8366 | 3.904 | 3.9138
LMO_C_24_B_63_SOC_5-75_Part_1-1_ID_A170530525010800281.xlsx | LMO | 63 | A170530525010800281 | 24 | 19.2246 | 0.801025 | 0.5 | 60 | 0.5998958 | 3.9593 | 3.9735 | 3.9758 | 3.9621 | 3.96 | 3.9458 | 3.9435 | 3.9574 | 3.9595 | 3.9879 | 3.9925 | 3.9649 | 3.9605 | 3.9321 | 3.9274 | 3.9551 | 3.9595 | 4.0019 | 4.0088 | 3.9674 | 3.9607 | 3.9181 | 3.911 | 3.9528 | 3.9593 | 4.016 | 4.025 | 3.97 | 3.9611 | 3.9042 | 3.8949 | 3.9507 | 3.9591 | 4.0302 | 4.0412 | 3.9723 | 3.9614 | 3.8903 | 3.8785 | 3.9482 | 3.959
LMO_C_24_B_63_SOC_5-75_Part_1-1_ID_A170530525010800281.xlsx | LMO | 63 | A170530525010800281 | 24 | 19.2246 | 0.801025 | 0.5 | 65 | 0.6498625 | 4.0131 | 4.0281 | 4.0304 | 4.0163 | 4.0141 | 3.9995 | 3.9969 | 4.0111 | 4.0137 | 4.0432 | 4.048 | 4.0194 | 4.0145 | 3.9851 | 3.9802 | 4.0089 | 4.0134 | 4.0578 | 4.065 | 4.022 | 4.0149 | 3.9707 | 3.9633 | 4.0064 | 4.0134 | 4.0721 | 4.0819 | 4.0247 | 4.0152 | 3.9565 | 3.9465 | 4.0039 | 4.0131 | 4.0866 | 4.0984 | 4.0275 | 4.0156 | 3.9421 | 3.9296 | 4.0016 | 4.013
LMO_C_24_B_63_SOC_5-75_Part_1-1_ID_A170530525010800281.xlsx | LMO | 63 | A170530525010800281 | 24 | 19.2246 | 0.801025 | 0.5 | 70 | 0.6998625 | 4.0812 | 4.096 | 4.0987 | 4.0843 | 4.0822 | 4.0675 | 4.065 | 4.0792 | 4.0817 | 4.1111 | 4.116 | 4.0876 | 4.0826 | 4.0532 | 4.048 | 4.0769 | 4.0816 | 4.1259 | 4.1333 | 4.0904 | 4.083 | 4.0387 | 4.0309 | 4.0743 | 4.0815 | 4.1407 | 4.1503 | 4.0929 | 4.0834 | 4.0241 | 4.0138 | 4.0717 | 4.0812 | 4.155 | 4.1666 | 4.0956 | 4.0837 | 4.0099 | 3.9974 | 4.069 | 4.081
LMO_C_24_B_63_SOC_5-75_Part_1-1_ID_A170530525010800281.xlsx | LMO | 63 | A170530525010800281 | 24 | 19.2246 | 0.801025 | 0.5 | 75 | 0.7432958 | 4.1307 | 4.1455 | 4.148 | 4.1339 | 4.1318 | 4.1171 | 4.1146 | 4.1289 | 4.1314 | 4.1607 | 4.1656 | 4.1371 | 4.1325 | 4.1031 | 4.098 | 4.1266 | 4.1314 | 4.1753 | 4.1827 | 4.1402 | 4.1329 | 4.089 | 4.0812 | 4.1241 | 4.1314 | 4.1898 | 4.1996 | 4.1426 | 4.1332 | 4.0746 | 4.064 | 4.1216 | 4.1311 | 4.2045 | 4.2045 | 4.1384 | 4.1319 | 4.0583 | 4.0458 | 4.1174 | 4.1298
LMO_C_24_B_64_SOC_41.4520_Part_1-1_ID_A170529511010800051.xlsx | LMO | 64 | A170529511010800051 | 24 | 17.3119 | 0.7213292 | 0.5 | 41.452 | 0.41455 | 3.8324 | 3.8492 | 3.8517 | 3.8354 | 3.8331 | 3.8164 | 3.8136 | 3.8303 | 3.8327 | 3.8664 | 3.8714 | 3.8385 | 3.8336 | 3.7999 | 3.7946 | 3.8278 | 3.8327 | 3.8833 | 3.8905 | 3.8413 | 3.834 | 3.7832 | 3.7753 | 3.8252 | 3.8324 | 3.9 | 3.9096 | 3.8438 | 3.8341 | 3.7662 | 3.7557 | 3.8227 | 3.8322 | 3.9168 | 3.9282 | 3.8466 | 3.8345 | 3.7499 | 3.7363 | 3.8201 | 3.832
LMO_C_24_B_64_SOC_5-65_Part_1-1_ID_A170529511010800051.xlsx | LMO | 64 | A170529511010800051 | 24 | 17.4246 | 0.726025 | 0.5 | 5 | 0.0499875 | 3.0625 | 3.098 | 3.1077 | 3.0734 | 3.0644 | 3.0292 | 3.019 | 3.0538 | 3.0636 | 3.1342 | 3.1524 | 3.0848 | 3.0657 | 2.9948 | 2.9742 | 3.0439 | 3.0634 | 3.169 | 3.1951 | 3.0952 | 3.0666 | 2.9602 | 2.9286 | 3.0327 | 3.0629 | 3.203 | 3.2363 | 3.1061 | 3.0675 | 2.926 | 2.8828 | 3.0216 | 3.0625 | 3.2363 | 3.2765 | 3.1168 | 3.0682 | 2.8924 | 2.8376 | 3.0099 | 3.0621
LMO_C_24_B_64_SOC_5-65_Part_1-1_ID_A170529511010800051.xlsx | LMO | 64 | A170529511010800051 | 24 | 17.4246 | 0.726025 | 0.5 | 10 | 0.09997917 | 3.2072 | 3.2388 | 3.2462 | 3.2155 | 3.209 | 3.1775 | 3.1696 | 3.2007 | 3.2079 | 3.2709 | 3.2848 | 3.2242 | 3.2098 | 3.1466 | 3.1309 | 3.1932 | 3.2077 | 3.302 | 3.3222 | 3.232 | 3.2105 | 3.1157 | 3.0917 | 3.1849 | 3.2073 | 3.3324 | 3.3584 | 3.2402 | 3.2111 | 3.085 | 3.0524 | 3.177 | 3.207 | 3.3626 | 3.3938 | 3.2477 | 3.2118 | 3.0548 | 3.013 | 3.1682 | 3.2065
LMO_C_24_B_64_SOC_5-65_Part_1-1_ID_A170529511010800051.xlsx | LMO | 64 | A170529511010800051 | 24 | 17.4246 | 0.726025 | 0.5 | 15 | 0.1499625 | 3.3475 | 3.3749 | 3.3805 | 3.3538 | 3.3487 | 3.3215 | 3.3157 | 3.3426 | 3.348 | 3.4028 | 3.4135 | 3.3603 | 3.3496 | 3.2946 | 3.2829 | 3.3371 | 3.348 | 3.43 | 3.4454 | 3.3664 | 3.3503 | 3.2677 | 3.2498 | 3.331 | 3.3475 | 3.4567 | 3.4767 | 3.3722 | 3.3506 | 3.2409 | 3.2165 | 3.325 | 3.3471 | 3.483 | 3.5074 | 3.3782 | 3.3512 | 3.2142 | 3.1831 | 3.3187 | 3.3468
LMO_C_24_B_64_SOC_5-65_Part_1-1_ID_A170529511010800051.xlsx | LMO | 64 | A170529511010800051 | 24 | 17.4246 | 0.726025 | 0.5 | 20 | 0.199975 | 3.4725 | 3.4967 | 3.5013 | 3.4776 | 3.4737 | 3.4493 | 3.4447 | 3.4686 | 3.473 | 3.5215 | 3.5302 | 3.4828 | 3.4742 | 3.4256 | 3.4161 | 3.464 | 3.4728 | 3.5455 | 3.5581 | 3.4877 | 3.4746 | 3.4017 | 3.3873 | 3.4595 | 3.4725 | 3.5694 | 3.5859 | 3.4923 | 3.4751 | 3.3778 | 3.3584 | 3.4546 | 3.4721 | 3.5931 | 3.6131 | 3.4972 | 3.4756 | 3.3538 | 3.3294 | 3.4498 | 3.4718
LMO_C_24_B_64_SOC_5-65_Part_1-1_ID_A170529511010800051.xlsx | LMO | 64 | A170529511010800051 | 24 | 17.4246 | 0.726025 | 0.5 | 25 | 0.2499875 | 3.582 | 3.604 | 3.6078 | 3.5864 | 3.5831 | 3.5613 | 3.5573 | 3.5789 | 3.5824 | 3.6263 | 3.6336 | 3.591 | 3.5838 | 3.5399 | 3.532 | 3.5752 | 3.5822 | 3.648 | 3.6587 | 3.5952 | 3.5843 | 3.5183 | 3.5064 | 3.5711 | 3.582 | 3.6696 | 3.6837 | 3.5992 | 3.5845 | 3.4967 | 3.4806 | 3.5673 | 3.5817 | 3.6909 | 3.7083 | 3.6029 | 3.585 | 3.4751 | 3.4549 | 3.5629 | 3.5815
LMO_C_24_B_64_SOC_5-65_Part_1-1_ID_A170529511010800051.xlsx | LMO | 64 | A170529511010800051 | 24 | 17.4246 | 0.726025 | 0.5 | 30 | 0.2999833 | 3.6717 | 3.6919 | 3.6953 | 3.6756 | 3.6726 | 3.6524 | 3.6491 | 3.6689 | 3.6721 | 3.7123 | 3.7188 | 3.6795 | 3.6731 | 3.6328 | 3.6259 | 3.6656 | 3.6719 | 3.7323 | 3.7416 | 3.683 | 3.6735 | 3.6129 | 3.6027 | 3.6624 | 3.6717 | 3.7523 | 3.7644 | 3.6865 | 3.6738 | 3.5931 | 3.5794 | 3.6591 | 3.6716 | 3.772 | 3.7871 | 3.69 | 3.6742 | 3.5734 | 3.5559 | 3.6559 | 3.6714
LMO_C_24_B_64_SOC_5-65_Part_1-1_ID_A170529511010800051.xlsx | LMO | 64 | A170529511010800051 | 24 | 17.4246 | 0.726025 | 0.5 | 35 | 0.3499708 | 3.7374 | 3.7567 | 3.7597 | 3.7411 | 3.7383 | 3.7193 | 3.7162 | 3.7348 | 3.7377 | 3.7762 | 3.782 | 3.7446 | 3.7388 | 3.7005 | 3.6942 | 3.7318 | 3.7377 | 3.7952 | 3.8039 | 3.7481 | 3.7393 | 3.6816 | 3.6721 | 3.7288 | 3.7374 | 3.8141 | 3.8255 | 3.7513 | 3.7395 | 3.6628 | 3.65 | 3.7256 | 3.7372 | 3.8329 | 3.8468 | 3.7546 | 3.7399 | 3.644 | 3.628 | 3.7225 | 3.7369
LMO_C_24_B_64_SOC_5-65_Part_1-1_ID_A170529511010800051.xlsx | LMO | 64 | A170529511010800051 | 24 | 17.4246 | 0.726025 | 0.5 | 40 | 0.3999792 | 3.8111 | 3.829 | 3.8318 | 3.8145 | 3.812 | 3.7941 | 3.7911 | 3.8087 | 3.8115 | 3.8473 | 3.8526 | 3.8178 | 3.8124 | 3.7765 | 3.7709 | 3.806 | 3.8113 | 3.865 | 3.8731 | 3.821 | 3.8129 | 3.759 | 3.7504 | 3.8034 | 3.8111 | 3.8828 | 3.8933 | 3.8238 | 3.8131 | 3.7413 | 3.7297 | 3.8004 | 3.811 | 3.9003 | 3.9133 | 3.8269 | 3.8134 | 3.7237 | 3.7093 | 3.7976 | 3.8108
LMO_C_24_B_64_SOC_5-65_Part_1-1_ID_A170529511010800051.xlsx | LMO | 64 | A170529511010800051 | 24 | 17.4246 | 0.726025 | 0.5 | 45 | 0.4499625 | 3.8775 | 3.8945 | 3.897 | 3.8805 | 3.8782 | 3.8612 | 3.8587 | 3.8752 | 3.8777 | 3.9117 | 3.9168 | 3.8838 | 3.8787 | 3.8447 | 3.8394 | 3.8728 | 3.8777 | 3.9286 | 3.9361 | 3.8866 | 3.8789 | 3.828 | 3.8201 | 3.8701 | 3.8775 | 3.9454 | 3.9553 | 3.8893 | 3.8794 | 3.8113 | 3.8006 | 3.8675 | 3.8773 | 3.9621 | 3.9742 | 3.8921 | 3.8796 | 3.7945 | 3.7809 | 3.8647 | 3.877
LMO_C_24_B_64_SOC_5-65_Part_1-1_ID_A170529511010800051.xlsx | LMO | 64 | A170529511010800051 | 24 | 17.4246 | 0.726025 | 0.5 | 50 | 0.4999542 | 3.9337 | 3.9502 | 3.9528 | 3.9365 | 3.9344 | 3.9177 | 3.9152 | 3.9314 | 3.9339 | 3.967 | 3.9718 | 3.9395 | 3.9347 | 3.9015 | 3.8965 | 3.9289 | 3.9337 | 3.9834 | 3.9906 | 3.9423 | 3.9351 | 3.8852 | 3.8777 | 3.9263 | 3.9335 | 3.9997 | 4.0092 | 3.9449 | 3.9353 | 3.8691 | 3.8587 | 3.924 | 3.9335 | 4.0159 | 4.0275 | 3.9477 | 3.9356 | 3.8529 | 3.8399 | 3.9214 | 3.9333
LMO_C_24_B_64_SOC_5-65_Part_1-1_ID_A170529511010800051.xlsx | LMO | 64 | A170529511010800051 | 24 | 17.4246 | 0.726025 | 0.5 | 55 | 0.5499542 | 3.9823 | 3.9988 | 4.0012 | 3.9853 | 3.983 | 3.9667 | 3.9642 | 3.9802 | 3.9825 | 4.0155 | 4.0205 | 3.9885 | 3.9835 | 3.9507 | 3.9456 | 3.9776 | 3.9825 | 4.0317 | 4.0391 | 3.9911 | 3.9839 | 3.9346 | 3.9268 | 3.9751 | 3.9823 | 4.048 | 4.0577 | 3.9939 | 3.9842 | 3.9184 | 3.9079 | 3.9725 | 3.9821 | 4.0641 | 4.0759 | 3.9964 | 3.9844 | 3.9022 | 3.8891 | 3.97 | 3.9818
LMO_C_24_B_64_SOC_5-65_Part_1-1_ID_A170529511010800051.xlsx | LMO | 64 | A170529511010800051 | 24 | 17.4246 | 0.726025 | 0.5 | 60 | 0.5999625 | 4.0314 | 4.0486 | 4.0514 | 4.0348 | 4.0324 | 4.0152 | 4.0124 | 4.0292 | 4.0317 | 4.066 | 4.0714 | 4.0382 | 4.0328 | 3.9986 | 3.993 | 4.0265 | 4.0317 | 4.083 | 4.0911 | 4.0412 | 4.0331 | 3.9818 | 3.9735 | 4.0237 | 4.0315 | 4.0998 | 4.1104 | 4.0443 | 4.0335 | 3.9651 | 3.9539 | 4.0209 | 4.0314 | 4.1167 | 4.1297 | 4.0471 | 4.0338 | 3.9484 | 3.9342 | 4.0183 | 4.0311
LMO_C_24_B_64_SOC_5-65_Part_1-1_ID_A170529511010800051.xlsx | LMO | 64 | A170529511010800051 | 24 | 17.4246 | 0.726025 | 0.5 | 65 | 0.6500083 | 4.0907 | 4.1083 | 4.1114 | 4.0942 | 4.0915 | 4.0739 | 4.0707 | 4.088 | 4.0911 | 4.1265 | 4.1323 | 4.098 | 4.0921 | 4.0567 | 4.0506 | 4.0851 | 4.0908 | 4.1441 | 4.1528 | 4.1012 | 4.0925 | 4.0391 | 4.03 | 4.0822 | 4.0907 | 4.1616 | 4.173 | 4.1044 | 4.0928 | 4.0218 | 4.0096 | 4.0791 | 4.0904 | 4.1788 | 4.1932 | 4.1076 | 4.0932 | 4.0043 | 3.9892 | 4.0759 | 4.0903
LMO_C_24_B_6_SOC_5-75_Part_1-1_ID_A170528511010800015.xlsx | LMO | 6 | A170528511010800015 | 24 | 18.6846 | 0.778525 | 0.5 | 5 | 0.05 | 3.0648 | 3.0985 | 3.1073 | 3.0748 | 3.0666 | 3.0332 | 3.0238 | 3.0569 | 3.0657 | 3.1328 | 3.1496 | 3.0852 | 3.068 | 3.0004 | 2.9815 | 3.048 | 3.0657 | 3.1659 | 3.1898 | 3.0948 | 3.0687 | 2.9676 | 2.9388 | 3.0381 | 3.0652 | 3.1982 | 3.229 | 3.1044 | 3.0696 | 2.9351 | 2.8959 | 3.028 | 3.065 | 3.23 | 3.2669 | 3.114 | 3.0701 | 2.903 | 2.8533 | 3.0174 | 3.0644
LMO_C_24_B_6_SOC_5-75_Part_1-1_ID_A170528511010800015.xlsx | LMO | 6 | A170528511010800015 | 24 | 18.6846 | 0.778525 | 0.5 | 10 | 0.1 | 3.2125 | 3.2423 | 3.2492 | 3.2202 | 3.2139 | 3.1842 | 3.177 | 3.2063 | 3.2132 | 3.2727 | 3.2857 | 3.2281 | 3.2149 | 3.1551 | 3.1407 | 3.1998 | 3.213 | 3.3024 | 3.3208 | 3.2355 | 3.2158 | 3.1259 | 3.1038 | 3.1923 | 3.2125 | 3.3313 | 3.3552 | 3.2425 | 3.2162 | 3.0966 | 3.0668 | 3.1849 | 3.2123 | 3.3598 | 3.3889 | 3.2496 | 3.2167 | 3.0676 | 3.0297 | 3.1767 | 3.2118
LMO_C_24_B_6_SOC_5-75_Part_1-1_ID_A170528511010800015.xlsx | LMO | 6 | A170528511010800015 | 24 | 18.6846 | 0.778525 | 0.5 | 15 | 0.1499875 | 3.3461 | 3.3719 | 3.3771 | 3.3519 | 3.3473 | 3.3217 | 3.3162 | 3.3415 | 3.3466 | 3.3984 | 3.4084 | 3.3582 | 3.3482 | 3.2964 | 3.2855 | 3.3366 | 3.3464 | 3.4242 | 3.4386 | 3.3636 | 3.3487 | 3.2709 | 3.2543 | 3.3311 | 3.3462 | 3.4495 | 3.4683 | 3.3691 | 3.3492 | 3.2455 | 3.223 | 3.3255 | 3.3459 | 3.4746 | 3.4972 | 3.3745 | 3.3496 | 3.22 | 3.1916 | 3.3197 | 3.3455
LMO_C_24_B_6_SOC_5-75_Part_1-1_ID_A170528511010800015.xlsx | LMO | 6 | A170528511010800015 | 24 | 18.6846 | 0.778525 | 0.5 | 20 | 0.2000125 | 3.46 | 3.4828 | 3.487 | 3.4647 | 3.4611 | 3.4382 | 3.4339 | 3.4563 | 3.4605 | 3.5062 | 3.5141 | 3.4697 | 3.4618 | 3.4158 | 3.4072 | 3.4525 | 3.4604 | 3.529 | 3.5406 | 3.4742 | 3.4623 | 3.3933 | 3.3801 | 3.4481 | 3.46 | 3.5513 | 3.5668 | 3.4786 | 3.4626 | 3.3706 | 3.3529 | 3.4437 | 3.4598 | 3.5736 | 3.5926 | 3.4832 | 3.463 | 3.3482 | 3.3255 | 3.4391 | 3.4595
LMO_C_24_B_6_SOC_5-75_Part_1-1_ID_A170528511010800015.xlsx | LMO | 6 | A170528511010800015 | 24 | 18.6846 | 0.778525 | 0.5 | 25 | 0.25 | 3.5585 | 3.5794 | 3.5831 | 3.5627 | 3.5596 | 3.5388 | 3.535 | 3.5555 | 3.559 | 3.6006 | 3.6075 | 3.5671 | 3.5601 | 3.5183 | 3.5109 | 3.5522 | 3.5589 | 3.6214 | 3.6315 | 3.5708 | 3.5606 | 3.4979 | 3.4867 | 3.5485 | 3.5585 | 3.6419 | 3.6552 | 3.5745 | 3.561 | 3.4772 | 3.4621 | 3.5446 | 3.5583 | 3.6623 | 3.6784 | 3.578 | 3.5613 | 3.4567 | 3.4372 | 3.5408 | 3.5578
LMO_C_24_B_6_SOC_5-75_Part_1-1_ID_A170528511010800015.xlsx | LMO | 6 | A170528511010800015 | 24 | 18.6846 | 0.778525 | 0.5 | 30 | 0.3 | 3.6357 | 3.6552 | 3.6584 | 3.6394 | 3.6366 | 3.6171 | 3.614 | 3.6331 | 3.6361 | 3.6751 | 3.681 | 3.6429 | 3.637 | 3.598 | 3.5917 | 3.6301 | 3.6359 | 3.6944 | 3.7032 | 3.6463 | 3.6375 | 3.5787 | 3.5692 | 3.627 | 3.6357 | 3.7137 | 3.7253 | 3.6498 | 3.6379 | 3.5594 | 3.5464 | 3.6238 | 3.6356 | 3.7332 | 3.7474 | 3.6531 | 3.6382 | 3.5401 | 3.5239 | 3.6203 | 3.6352
LMO_C_24_B_6_SOC_5-75_Part_1-1_ID_A170528511010800015.xlsx | LMO | 6 | A170528511010800015 | 24 | 18.6846 | 0.778525 | 0.5 | 35 | 0.35 | 3.6982 | 3.7165 | 3.7195 | 3.7016 | 3.6991 | 3.6807 | 3.6779 | 3.6958 | 3.6986 | 3.7351 | 3.7407 | 3.7051 | 3.6995 | 3.663 | 3.657 | 3.693 | 3.6984 | 3.7532 | 3.7616 | 3.7081 | 3.6998 | 3.6449 | 3.6361 | 3.69 | 3.6982 | 3.7713 | 3.782 | 3.7111 | 3.7002 | 3.627 | 3.6152 | 3.687 | 3.6979 | 3.789 | 3.8022 | 3.7142 | 3.7005 | 3.6092 | 3.5941 | 3.684 | 3.6977
LMO_C_24_B_6_SOC_5-75_Part_1-1_ID_A170528511010800015.xlsx | LMO | 6 | A170528511010800015 | 24 | 18.6846 | 0.778525 | 0.5 | 40 | 0.3999958 | 3.7692 | 3.7864 | 3.789 | 3.7723 | 3.7699 | 3.7528 | 3.7502 | 3.7669 | 3.7695 | 3.8039 | 3.809 | 3.7755 | 3.7704 | 3.736 | 3.7307 | 3.7644 | 3.7693 | 3.8208 | 3.8283 | 3.7783 | 3.7708 | 3.7191 | 3.7111 | 3.7616 | 3.7692 | 3.8378 | 3.8475 | 3.7811 | 3.7711 | 3.7023 | 3.6914 | 3.7592 | 3.769 | 3.8545 | 3.8666 | 3.7839 | 3.7713 | 3.6854 | 3.6719 | 3.7564 | 3.7688
LMO_C_24_B_6_SOC_5-75_Part_1-1_ID_A170528511010800015.xlsx | LMO | 6 | A170528511010800015 | 24 | 18.6846 | 0.778525 | 0.5 | 45 | 0.4500042 | 3.8345 | 3.8512 | 3.8536 | 3.8375 | 3.8352 | 3.8187 | 3.8162 | 3.8324 | 3.8348 | 3.868 | 3.8726 | 3.8405 | 3.8357 | 3.8025 | 3.7974 | 3.8301 | 3.8348 | 3.8845 | 3.8914 | 3.8431 | 3.8361 | 3.786 | 3.7783 | 3.8276 | 3.8345 | 3.9007 | 3.9102 | 3.8457 | 3.8362 | 3.7697 | 3.7599 | 3.8252 | 3.8343 | 3.9168 | 3.9282 | 3.8482 | 3.8366 | 3.7537 | 3.7402 | 3.8224 | 3.8341
LMO_C_24_B_6_SOC_5-75_Part_1-1_ID_A170528511010800015.xlsx | LMO | 6 | A170528511010800015 | 24 | 18.6846 | 0.778525 | 0.5 | 50 | 0.5000167 | 3.8884 | 3.9047 | 3.9072 | 3.8912 | 3.8891 | 3.8729 | 3.8705 | 3.8864 | 3.8887 | 3.9212 | 3.9258 | 3.8942 | 3.8896 | 3.8571 | 3.8522 | 3.8842 | 3.8887 | 3.9375 | 3.9442 | 3.8966 | 3.89 | 3.8413 | 3.834 | 3.8819 | 3.8884 | 3.9533 | 3.9623 | 3.8991 | 3.8903 | 3.8252 | 3.8155 | 3.8794 | 3.8882 | 3.969 | 3.98 | 3.9014 | 3.8905 | 3.8094 | 3.7976 | 3.8768 | 3.888
LMO_C_24_B_6_SOC_5-75_Part_1-1_ID_A170528511010800015.xlsx | LMO | 6 | A170528511010800015 | 24 | 18.6846 | 0.778525 | 0.5 | 55 | 0.5500208 | 3.9353 | 3.9512 | 3.9537 | 3.9379 | 3.936 | 3.9198 | 3.9175 | 3.9333 | 3.9354 | 3.9677 | 3.9723 | 3.9409 | 3.9363 | 3.9042 | 3.8993 | 3.9309 | 3.9354 | 3.9835 | 3.9904 | 3.9435 | 3.9367 | 3.8884 | 3.881 | 3.9286 | 3.9351 | 3.9993 | 4.0085 | 3.9458 | 3.937 | 3.8726 | 3.8629 | 3.9261 | 3.9349 | 4.0149 | 4.0262 | 3.9484 | 3.9372 | 3.857 | 3.8447 | 3.9237 | 3.9347
LMO_C_24_B_6_SOC_5-75_Part_1-1_ID_A170528511010800015.xlsx | LMO | 6 | A170528511010800015 | 24 | 18.6846 | 0.778525 | 0.5 | 60 | 0.6000208 | 3.9816 | 3.9983 | 4.0008 | 3.9848 | 3.9825 | 3.9658 | 3.9632 | 3.9795 | 3.982 | 4.0152 | 4.0202 | 3.9879 | 3.983 | 3.9497 | 3.9444 | 3.977 | 3.9818 | 4.0317 | 4.0391 | 3.9907 | 3.9834 | 3.9335 | 3.9254 | 3.9744 | 3.9816 | 4.048 | 4.0578 | 3.9935 | 3.9835 | 3.917 | 3.9066 | 3.9719 | 3.9814 | 4.0643 | 4.0766 | 3.996 | 3.9839 | 3.9007 | 3.8875 | 3.9691 | 3.9813
LMO_C_24_B_6_SOC_5-75_Part_1-1_ID_A170528511010800015.xlsx | LMO | 6 | A170528511010800015 | 24 | 18.6846 | 0.778525 | 0.5 | 65 | 0.6499917 | 4.0373 | 4.0542 | 4.057 | 4.0405 | 4.0381 | 4.0213 | 4.0185 | 4.0349 | 4.0377 | 4.0714 | 4.0767 | 4.0439 | 4.0387 | 4.005 | 3.9993 | 4.0324 | 4.0376 | 4.0881 | 4.096 | 4.0469 | 4.0391 | 3.9886 | 3.98 | 4.0296 | 4.0373 | 4.1048 | 4.1153 | 4.05 | 4.0395 | 3.9718 | 3.9607 | 4.0271 | 4.0371 | 4.1213 | 4.1343 | 4.0527 | 4.0397 | 3.9553 | 3.9414 | 4.0243 | 4.037
LMO_C_24_B_6_SOC_5-75_Part_1-1_ID_A170528511010800015.xlsx | LMO | 6 | A170528511010800015 | 24 | 18.6846 | 0.778525 | 0.5 | 70 | 0.6999208 | 4.1066 | 4.1236 | 4.1265 | 4.11 | 4.1076 | 4.0908 | 4.0879 | 4.1044 | 4.1072 | 4.1409 | 4.1463 | 4.1135 | 4.1083 | 4.0744 | 4.0687 | 4.1017 | 4.1071 | 4.1577 | 4.1656 | 4.1167 | 4.1086 | 4.058 | 4.0494 | 4.0988 | 4.1069 | 4.1743 | 4.1849 | 4.1195 | 4.109 | 4.0413 | 4.03 | 4.096 | 4.1068 | 4.1908 | 4.1999 | 4.1185 | 4.1082 | 4.0239 | 4.0096 | 4.0925 | 4.1058
LMO_C_24_B_6_SOC_5-75_Part_1-1_ID_A170528511010800015.xlsx | LMO | 6 | A170528511010800015 | 24 | 18.6846 | 0.778525 | 0.5 | 75 | 0.7193292 | 4.1294 | 4.1463 | 4.1493 | 4.1329 | 4.1304 | 4.1138 | 4.1108 | 4.1273 | 4.1303 | 4.1641 | 4.1697 | 4.1367 | 4.1314 | 4.0975 | 4.0918 | 4.1247 | 4.1303 | 4.1811 | 4.1893 | 4.1399 | 4.1318 | 4.0809 | 4.0724 | 4.1223 | 4.1303 | 4.1981 | 4.2003 | 4.1371 | 4.131 | 4.063 | 4.0517 | 4.1182 | 4.1293 | 4.2137 | 4.2137 | 4.1377 | 4.1303 | 4.0454 | 4.0311 | 4.1143 | 4.1282
LMO_C_24_B_6_SOC_5.0000_Part_1-1_ID_A170528511010800015.xlsx | LMO | 6 | A170528511010800015 | 24 | 18.576 | 0.774 | 0.5 | 5 | 0.0500125 | 3.0684 | 3.1038 | 3.1135 | 3.0794 | 3.0706 | 3.0353 | 3.0251 | 3.0599 | 3.0696 | 3.1401 | 3.1579 | 3.0905 | 3.0717 | 3.0009 | 2.9804 | 3.0501 | 3.0694 | 3.1749 | 3.2005 | 3.101 | 3.0727 | 2.9663 | 2.9351 | 3.0397 | 3.069 | 3.2088 | 3.2418 | 3.1112 | 3.0734 | 2.9321 | 2.8891 | 3.0285 | 3.0687 | 3.2427 | 3.2822 | 3.1212 | 3.0741 | 2.8979 | 2.8436 | 3.0169 | 3.068
LMO_C_24_B_7_SOC_31.8633_Part_1-1_ID_A170529511010800365.xlsx | LMO | 7 | A170529511010800365 | 24 | 18.23 | 0.7595833 | 0.5 | 31.8633 | 0.3186292 | 3.676 | 3.6981 | 3.7014 | 3.6798 | 3.6768 | 3.6547 | 3.6512 | 3.673 | 3.6763 | 3.7205 | 3.7269 | 3.6837 | 3.6774 | 3.6329 | 3.6261 | 3.6698 | 3.6761 | 3.7427 | 3.752 | 3.6874 | 3.6777 | 3.6112 | 3.6006 | 3.6665 | 3.676 | 3.7646 | 3.7767 | 3.6907 | 3.6781 | 3.5892 | 3.575 | 3.6628 | 3.6756 | 3.7864 | 3.8011 | 3.694 | 3.6784 | 3.5671 | 3.549 | 3.6591 | 3.6754
LMO_C_24_B_7_SOC_5-70_Part_1-1_ID_A170529511010800365.xlsx | LMO | 7 | A170529511010800365 | 24 | 18.4666 | 0.7694417 | 0.5 | 5 | 0.049975 | 3.0801 | 3.1184 | 3.1291 | 3.092 | 3.082 | 3.0438 | 3.0322 | 3.0701 | 3.081 | 3.1577 | 3.1774 | 3.1043 | 3.0831 | 3.0059 | 2.9828 | 3.0587 | 3.0808 | 3.1951 | 3.223 | 3.1157 | 3.084 | 2.9686 | 2.9328 | 3.0464 | 3.0804 | 3.2317 | 3.2671 | 3.1269 | 3.0848 | 2.9314 | 2.8826 | 3.0332 | 3.0801 | 3.2674 | 3.3097 | 3.1382 | 3.0855 | 2.8952 | 2.8323 | 3.0202 | 3.0796
LMO_C_24_B_7_SOC_5-70_Part_1-1_ID_A170529511010800365.xlsx | LMO | 7 | A170529511010800365 | 24 | 18.4666 | 0.7694417 | 0.5 | 10 | 0.09995833 | 3.2311 | 3.2651 | 3.273 | 3.2402 | 3.2328 | 3.1989 | 3.1907 | 3.2242 | 3.232 | 3.2999 | 3.3143 | 3.249 | 3.2336 | 3.1658 | 3.1488 | 3.2163 | 3.2317 | 3.3333 | 3.3538 | 3.2572 | 3.2344 | 3.1322 | 3.1065 | 3.2075 | 3.2314 | 3.3661 | 3.3922 | 3.2655 | 3.2351 | 3.0992 | 3.0641 | 3.1986 | 3.2311 | 3.398 | 3.4295 | 3.2737 | 3.2357 | 3.0666 | 3.0215 | 3.1894 | 3.2307
LMO_C_24_B_7_SOC_5-70_Part_1-1_ID_A170529511010800365.xlsx | LMO | 7 | A170529511010800365 | 24 | 18.4666 | 0.7694417 | 0.5 | 15 | 0.1499583 | 3.3654 | 3.3949 | 3.4007 | 3.3719 | 3.3668 | 3.3373 | 3.3313 | 3.3605 | 3.3661 | 3.4249 | 3.4356 | 3.3785 | 3.3675 | 3.3085 | 3.2962 | 3.3548 | 3.3659 | 3.454 | 3.4695 | 3.3847 | 3.3682 | 3.2794 | 3.2607 | 3.3485 | 3.3656 | 3.4828 | 3.5025 | 3.3907 | 3.3685 | 3.2504 | 3.2249 | 3.3422 | 3.3652 | 3.5111 | 3.5348 | 3.3968 | 3.3691 | 3.2216 | 3.1892 | 3.3355 | 3.3649
LMO_C_24_B_7_SOC_5-70_Part_1-1_ID_A170529511010800365.xlsx | LMO | 7 | A170529511010800365 | 24 | 18.4666 | 0.7694417 | 0.5 | 20 | 0.1999708 | 3.4784 | 3.5044 | 3.509 | 3.4837 | 3.4797 | 3.4537 | 3.4491 | 3.4746 | 3.479 | 3.5309 | 3.5394 | 3.489 | 3.4802 | 3.4282 | 3.4189 | 3.4702 | 3.4788 | 3.5564 | 3.5689 | 3.4937 | 3.4807 | 3.4028 | 3.3884 | 3.4656 | 3.4786 | 3.5818 | 3.5978 | 3.4983 | 3.4813 | 3.377 | 3.3575 | 3.4605 | 3.4781 | 3.6068 | 3.6263 | 3.5032 | 3.4816 | 3.3515 | 3.3264 | 3.4556 | 3.4779
LMO_C_24_B_7_SOC_5-70_Part_1-1_ID_A170529511010800365.xlsx | LMO | 7 | A170529511010800365 | 24 | 18.4666 | 0.7694417 | 0.5 | 25 | 0.2499542 | 3.5764 | 3.5999 | 3.6036 | 3.5808 | 3.5775 | 3.5539 | 3.5501 | 3.5731 | 3.5768 | 3.6236 | 3.6307 | 3.585 | 3.578 | 3.5309 | 3.5232 | 3.5696 | 3.5766 | 3.6468 | 3.6572 | 3.589 | 3.5783 | 3.5078 | 3.496 | 3.5655 | 3.5764 | 3.6698 | 3.6833 | 3.5927 | 3.5785 | 3.4842 | 3.4684 | 3.5615 | 3.5759 | 3.6928 | 3.7088 | 3.5966 | 3.579 | 3.4611 | 3.4409 | 3.5576 | 3.5757
LMO_C_24_B_7_SOC_5-70_Part_1-1_ID_A170529511010800365.xlsx | LMO | 7 | A170529511010800365 | 24 | 18.4666 | 0.7694417 | 0.5 | 30 | 0.299975 | 3.6473 | 3.6689 | 3.6721 | 3.651 | 3.6482 | 3.6264 | 3.6231 | 3.6445 | 3.6477 | 3.691 | 3.6972 | 3.6549 | 3.6487 | 3.6052 | 3.5985 | 3.6412 | 3.6475 | 3.7125 | 3.7216 | 3.6582 | 3.6489 | 3.5838 | 3.5736 | 3.638 | 3.6473 | 3.7339 | 3.7458 | 3.6619 | 3.6494 | 3.5625 | 3.5485 | 3.6347 | 3.647 | 3.7553 | 3.7699 | 3.6652 | 3.6498 | 3.5408 | 3.5234 | 3.6312 | 3.6468
LMO_C_24_B_7_SOC_5-70_Part_1-1_ID_A170529511010800365.xlsx | LMO | 7 | A170529511010800365 | 24 | 18.4666 | 0.7694417 | 0.5 | 35 | 0.3499833 | 3.7142 | 3.7346 | 3.7376 | 3.7177 | 3.7151 | 3.6947 | 3.6916 | 3.7116 | 3.7146 | 3.7555 | 3.7611 | 3.7212 | 3.7156 | 3.6747 | 3.6686 | 3.7088 | 3.7144 | 3.7757 | 3.7839 | 3.7244 | 3.716 | 3.6545 | 3.6452 | 3.7058 | 3.7142 | 3.7957 | 3.8066 | 3.7276 | 3.7163 | 3.6345 | 3.6217 | 3.7028 | 3.714 | 3.8157 | 3.829 | 3.7307 | 3.7165 | 3.6143 | 3.5985 | 3.6995 | 3.7137
LMO_C_24_B_7_SOC_5-70_Part_1-1_ID_A170529511010800365.xlsx | LMO | 7 | A170529511010800365 | 24 | 18.4666 | 0.7694417 | 0.5 | 40 | 0.3999792 | 3.7841 | 3.8032 | 3.806 | 3.7874 | 3.785 | 3.766 | 3.7632 | 3.7818 | 3.7846 | 3.8227 | 3.8278 | 3.7906 | 3.7855 | 3.7472 | 3.7416 | 3.7792 | 3.7844 | 3.8417 | 3.8494 | 3.7936 | 3.7859 | 3.7284 | 3.72 | 3.7765 | 3.7843 | 3.8605 | 3.8705 | 3.7962 | 3.7862 | 3.7095 | 3.6981 | 3.7739 | 3.7841 | 3.8791 | 3.8915 | 3.7992 | 3.7864 | 3.6907 | 3.6761 | 3.7709 | 3.7839
LMO_C_24_B_7_SOC_5-70_Part_1-1_ID_A170529511010800365.xlsx | LMO | 7 | A170529511010800365 | 24 | 18.4666 | 0.7694417 | 0.5 | 45 | 0.4499625 | 3.8478 | 3.8659 | 3.8684 | 3.8506 | 3.8485 | 3.8303 | 3.8278 | 3.8455 | 3.848 | 3.8843 | 3.8891 | 3.8536 | 3.8489 | 3.8125 | 3.8074 | 3.8433 | 3.848 | 3.9026 | 3.9096 | 3.8564 | 3.8492 | 3.7946 | 3.7869 | 3.8408 | 3.8478 | 3.9205 | 3.9298 | 3.8591 | 3.8496 | 3.7767 | 3.7662 | 3.8382 | 3.8475 | 3.9384 | 3.9498 | 3.8617 | 3.8499 | 3.7586 | 3.7455 | 3.8355 | 3.8473
LMO_C_24_B_7_SOC_5-70_Part_1-1_ID_A170529511010800365.xlsx | LMO | 7 | A170529511010800365 | 24 | 18.4666 | 0.7694417 | 0.5 | 50 | 0.4999417 | 3.8982 | 3.9159 | 3.9184 | 3.901 | 3.8989 | 3.8812 | 3.8787 | 3.8961 | 3.8984 | 3.934 | 3.9388 | 3.904 | 3.8993 | 3.8638 | 3.8587 | 3.8938 | 3.8982 | 3.9516 | 3.9586 | 3.9065 | 3.8996 | 3.8461 | 3.8387 | 3.8914 | 3.8982 | 3.9693 | 3.9783 | 3.9093 | 3.9 | 3.8285 | 3.8187 | 3.8887 | 3.898 | 3.9867 | 3.9978 | 3.9117 | 3.9003 | 3.8111 | 3.7983 | 3.8864 | 3.8977
LMO_C_24_B_7_SOC_5-70_Part_1-1_ID_A170529511010800365.xlsx | LMO | 7 | A170529511010800365 | 24 | 18.4666 | 0.7694417 | 0.5 | 55 | 0.549925 | 3.9453 | 3.963 | 3.9655 | 3.9482 | 3.9461 | 3.9286 | 3.9261 | 3.9433 | 3.9456 | 3.9809 | 3.9855 | 3.9512 | 3.9465 | 3.9112 | 3.9063 | 3.9409 | 3.9456 | 3.9983 | 4.0053 | 3.9539 | 3.947 | 3.894 | 3.8866 | 3.9386 | 3.9453 | 4.0156 | 4.0248 | 3.9563 | 3.9472 | 3.8766 | 3.8666 | 3.9361 | 3.9451 | 4.0329 | 4.0439 | 3.9591 | 3.9474 | 3.8594 | 3.8468 | 3.9337 | 3.9449
LMO_C_24_B_7_SOC_5-70_Part_1-1_ID_A170529511010800365.xlsx | LMO | 7 | A170529511010800365 | 24 | 18.4666 | 0.7694417 | 0.5 | 60 | 0.5998917 | 3.993 | 4.0114 | 4.0141 | 3.996 | 3.9937 | 3.9753 | 3.9727 | 3.9907 | 3.9932 | 4.0302 | 4.0352 | 3.9993 | 3.9942 | 3.9574 | 3.9521 | 3.9881 | 3.9932 | 4.0481 | 4.0559 | 4.0022 | 3.9946 | 3.9393 | 3.9312 | 3.9855 | 3.993 | 4.0664 | 4.0763 | 4.005 | 3.9949 | 3.9212 | 3.9105 | 3.983 | 3.9927 | 4.0845 | 4.0967 | 4.0077 | 3.9953 | 3.9031 | 3.8896 | 3.9802 | 3.9925
LMO_C_24_B_7_SOC_5-70_Part_1-1_ID_A170529511010800365.xlsx | LMO | 7 | A170529511010800365 | 24 | 18.4666 | 0.7694417 | 0.5 | 65 | 0.6498667 | 4.0534 | 4.0721 | 4.0749 | 4.0567 | 4.0542 | 4.0357 | 4.0329 | 4.051 | 4.0538 | 4.091 | 4.0963 | 4.0602 | 4.0548 | 4.0176 | 4.0119 | 4.0483 | 4.0536 | 4.1094 | 4.1174 | 4.0631 | 4.0552 | 3.9993 | 3.9907 | 4.0455 | 4.0535 | 4.1276 | 4.1382 | 4.0662 | 4.0555 | 3.9813 | 3.9698 | 4.0427 | 4.0532 | 4.1458 | 4.159 | 4.0692 | 4.0559 | 3.963 | 3.9484 | 4.0401 | 4.0531
LMO_C_24_B_7_SOC_5-70_Part_1-1_ID_A170529511010800365.xlsx | LMO | 7 | A170529511010800365 | 24 | 18.4666 | 0.7694417 | 0.5 | 70 | 0.699375 | 4.1199 | 4.1384 | 4.1413 | 4.1233 | 4.1209 | 4.1026 | 4.0998 | 4.1178 | 4.1205 | 4.1575 | 4.163 | 4.127 | 4.1216 | 4.0847 | 4.0791 | 4.1153 | 4.1205 | 4.176 | 4.1841 | 4.13 | 4.1222 | 4.0666 | 4.058 | 4.1125 | 4.1205 | 4.1943 | 4.1999 | 4.1289 | 4.1216 | 4.0475 | 4.0359 | 4.1086 | 4.1196 | 4.2121 | 4.2121 | 4.1279 | 4.1205 | 4.0282 | 4.0134 | 4.1048 | 4.1185
LMO_C_24_B_8_SOC_5-75_Part_1-1_ID_A170530525010800525.xlsx | LMO | 8 | A170530525010800525 | 24 | 19.4593 | 0.8108042 | 0.5 | 5 | 0.0500125 | 3.0325 | 3.0601 | 3.0668 | 3.04 | 3.0343 | 3.0067 | 3 | 3.0269 | 3.0334 | 3.0884 | 3.101 | 3.048 | 3.0355 | 2.9802 | 2.9665 | 3.0206 | 3.0332 | 3.1159 | 3.1342 | 3.0552 | 3.0364 | 2.9532 | 2.9326 | 3.0137 | 3.0329 | 3.1427 | 3.1663 | 3.0623 | 3.0371 | 2.9267 | 2.8984 | 3.0069 | 3.0327 | 3.169 | 3.1979 | 3.0692 | 3.0378 | 2.9 | 2.864 | 2.9996 | 3.0323
LMO_C_24_B_8_SOC_5-75_Part_1-1_ID_A170530525010800525.xlsx | LMO | 8 | A170530525010800525 | 24 | 19.4593 | 0.8108042 | 0.5 | 10 | 0.09998333 | 3.1789 | 3.2035 | 3.2088 | 3.1849 | 3.1802 | 3.1559 | 3.1503 | 3.1744 | 3.1795 | 3.2286 | 3.2388 | 3.1911 | 3.1812 | 3.1321 | 3.121 | 3.169 | 3.1791 | 3.2528 | 3.2677 | 3.1972 | 3.1819 | 3.108 | 3.0912 | 3.1638 | 3.1789 | 3.2767 | 3.2964 | 3.2028 | 3.1826 | 3.0841 | 3.0613 | 3.1582 | 3.1786 | 3.3006 | 3.3243 | 3.2086 | 3.183 | 3.0601 | 3.0313 | 3.1524 | 3.1784
LMO_C_24_B_8_SOC_5-75_Part_1-1_ID_A170530525010800525.xlsx | LMO | 8 | A170530525010800525 | 24 | 19.4593 | 0.8108042 | 0.5 | 15 | 0.1499958 | 3.3169 | 3.3387 | 3.3429 | 3.3217 | 3.318 | 3.2962 | 3.292 | 3.3134 | 3.3173 | 3.361 | 3.3691 | 3.3268 | 3.3187 | 3.275 | 3.2664 | 3.3094 | 3.3171 | 3.3826 | 3.3945 | 3.3311 | 3.3194 | 3.2536 | 3.2404 | 3.3048 | 3.3169 | 3.4042 | 3.4196 | 3.3357 | 3.3197 | 3.2321 | 3.2146 | 3.3004 | 3.3164 | 3.4252 | 3.4442 | 3.3401 | 3.3203 | 3.2109 | 3.1886 | 3.2964 | 3.3162
LMO_C_24_B_8_SOC_5-75_Part_1-1_ID_A170530525010800525.xlsx | LMO | 8 | A170530525010800525 | 24 | 19.4593 | 0.8108042 | 0.5 | 20 | 0.2 | 3.4344 | 3.4539 | 3.4574 | 3.4384 | 3.4354 | 3.4161 | 3.4124 | 3.4314 | 3.4349 | 3.4737 | 3.4806 | 3.4428 | 3.4361 | 3.3972 | 3.39 | 3.4282 | 3.4347 | 3.4932 | 3.5032 | 3.4463 | 3.4365 | 3.378 | 3.3671 | 3.4244 | 3.4342 | 3.5122 | 3.5253 | 3.45 | 3.437 | 3.3589 | 3.3443 | 3.4209 | 3.434 | 3.5313 | 3.5476 | 3.4537 | 3.4374 | 3.3396 | 3.3213 | 3.4173 | 3.4337
LMO_C_24_B_8_SOC_5-75_Part_1-1_ID_A170530525010800525.xlsx | LMO | 8 | A170530525010800525 | 24 | 19.4593 | 0.8108042 | 0.5 | 25 | 0.2499667 | 3.5341 | 3.5518 | 3.5548 | 3.5376 | 3.535 | 3.5176 | 3.5146 | 3.5316 | 3.5346 | 3.5697 | 3.5755 | 3.5413 | 3.5357 | 3.5006 | 3.4944 | 3.5288 | 3.5343 | 3.5871 | 3.5957 | 3.5445 | 3.536 | 3.4832 | 3.4739 | 3.5257 | 3.5341 | 3.6045 | 3.6157 | 3.5476 | 3.5362 | 3.4658 | 3.4532 | 3.5227 | 3.5337 | 3.6217 | 3.6363 | 3.5508 | 3.5367 | 3.4484 | 3.4323 | 3.5197 | 3.5336
LMO_C_24_B_8_SOC_5-75_Part_1-1_ID_A170530525010800525.xlsx | LMO | 8 | A170530525010800525 | 24 | 19.4593 | 0.8108042 | 0.5 | 30 | 0.2999542 | 3.6154 | 3.6317 | 3.6343 | 3.6185 | 3.6163 | 3.6001 | 3.5973 | 3.6133 | 3.6157 | 3.6482 | 3.6535 | 3.6217 | 3.6168 | 3.5841 | 3.5787 | 3.6108 | 3.6156 | 3.6645 | 3.6721 | 3.6245 | 3.6171 | 3.5682 | 3.5603 | 3.608 | 3.6154 | 3.6803 | 3.6903 | 3.6273 | 3.6173 | 3.5522 | 3.5418 | 3.6054 | 3.6152 | 3.6963 | 3.7081 | 3.6301 | 3.6177 | 3.5367 | 3.5236 | 3.6027 | 3.615
LMO_C_24_B_8_SOC_5-75_Part_1-1_ID_A170530525010800525.xlsx | LMO | 8 | A170530525010800525 | 24 | 19.4593 | 0.8108042 | 0.5 | 35 | 0.3499375 | 3.6728 | 3.6882 | 3.6907 | 3.6758 | 3.6737 | 3.6584 | 3.6559 | 3.6709 | 3.6731 | 3.7039 | 3.7086 | 3.6789 | 3.674 | 3.6435 | 3.6384 | 3.6684 | 3.673 | 3.719 | 3.726 | 3.6816 | 3.6744 | 3.6287 | 3.621 | 3.6661 | 3.6728 | 3.7341 | 3.7437 | 3.6842 | 3.6749 | 3.6136 | 3.6036 | 3.6637 | 3.6728 | 3.7488 | 3.7604 | 3.6865 | 3.6751 | 3.5987 | 3.5864 | 3.661 | 3.6724
LMO_C_24_B_8_SOC_5-75_Part_1-1_ID_A170530525010800525.xlsx | LMO | 8 | A170530525010800525 | 24 | 19.4593 | 0.8108042 | 0.5 | 40 | 0.3999042 | 3.7425 | 3.7571 | 3.7593 | 3.7451 | 3.7432 | 3.7286 | 3.7263 | 3.7406 | 3.7427 | 3.7718 | 3.7764 | 3.7479 | 3.7435 | 3.7144 | 3.71 | 3.7383 | 3.7425 | 3.7862 | 3.7929 | 3.7504 | 3.7439 | 3.7002 | 3.6935 | 3.736 | 3.7425 | 3.8006 | 3.8092 | 3.7528 | 3.7442 | 3.6861 | 3.6768 | 3.7337 | 3.7423 | 3.8148 | 3.8255 | 3.7551 | 3.7444 | 3.6719 | 3.6603 | 3.7314 | 3.742
LMO_C_24_B_8_SOC_5-75_Part_1-1_ID_A170530525010800525.xlsx | LMO | 8 | A170530525010800525 | 24 | 19.4593 | 0.8108042 | 0.5 | 45 | 0.4499042 | 3.8074 | 3.8213 | 3.8236 | 3.8101 | 3.8083 | 3.7945 | 3.7923 | 3.8059 | 3.8078 | 3.8355 | 3.8396 | 3.8127 | 3.8087 | 3.7811 | 3.7767 | 3.8038 | 3.8078 | 3.8492 | 3.8554 | 3.815 | 3.809 | 3.7676 | 3.7613 | 3.8018 | 3.8078 | 3.8626 | 3.8708 | 3.8175 | 3.8094 | 3.7544 | 3.746 | 3.7997 | 3.8074 | 3.8759 | 3.8864 | 3.8197 | 3.8097 | 3.7411 | 3.73 | 3.7973 | 3.8073
LMO_C_24_B_8_SOC_5-75_Part_1-1_ID_A170530525010800525.xlsx | LMO | 8 | A170530525010800525 | 24 | 19.4593 | 0.8108042 | 0.5 | 50 | 0.4999083 | 3.864 | 3.8777 | 3.8798 | 3.8666 | 3.8647 | 3.8512 | 3.8491 | 3.8624 | 3.8643 | 3.8914 | 3.8954 | 3.8691 | 3.8652 | 3.8382 | 3.834 | 3.8605 | 3.8643 | 3.9047 | 3.9107 | 3.8715 | 3.8656 | 3.8248 | 3.8185 | 3.8585 | 3.8642 | 3.9182 | 3.9263 | 3.8736 | 3.8659 | 3.812 | 3.8032 | 3.8564 | 3.864 | 3.9312 | 3.9414 | 3.8757 | 3.8661 | 3.7983 | 3.7876 | 3.8541 | 3.8638
LMO_C_24_B_8_SOC_5-75_Part_1-1_ID_A170530525010800525.xlsx | LMO | 8 | A170530525010800525 | 24 | 19.4593 | 0.8108042 | 0.5 | 55 | 0.5498917 | 3.9096 | 3.923 | 3.9251 | 3.9121 | 3.9103 | 3.897 | 3.8949 | 3.9079 | 3.9098 | 3.9365 | 3.9407 | 3.9145 | 3.9107 | 3.884 | 3.88 | 3.9059 | 3.9098 | 3.9498 | 3.9558 | 3.9168 | 3.911 | 3.871 | 3.8647 | 3.9038 | 3.9096 | 3.963 | 3.9709 | 3.9189 | 3.9112 | 3.8578 | 3.8496 | 3.9019 | 3.9093 | 3.9763 | 3.9858 | 3.9212 | 3.9116 | 3.8445 | 3.8345 | 3.9 | 3.9093
LMO_C_24_B_8_SOC_5-75_Part_1-1_ID_A170530525010800525.xlsx | LMO | 8 | A170530525010800525 | 24 | 19.4593 | 0.8108042 | 0.5 | 60 | 0.5998917 | 3.9549 | 3.969 | 3.9714 | 3.9577 | 3.9556 | 3.9416 | 3.9393 | 3.9532 | 3.9553 | 3.9835 | 3.9879 | 3.9604 | 3.9561 | 3.9279 | 3.9233 | 3.9509 | 3.9551 | 3.9974 | 4.0039 | 3.9628 | 3.9565 | 3.9142 | 3.9073 | 3.9488 | 3.9549 | 4.0114 | 4.0201 | 3.9653 | 3.9567 | 3.9003 | 3.8914 | 3.9465 | 3.9549 | 4.0253 | 4.0357 | 3.9676 | 3.957 | 3.8866 | 3.8756 | 3.9444 | 3.9546
LMO_C_24_B_8_SOC_5-75_Part_1-1_ID_A170530525010800525.xlsx | LMO | 8 | A170530525010800525 | 24 | 19.4593 | 0.8108042 | 0.5 | 65 | 0.6498542 | 4.0069 | 4.0214 | 4.024 | 4.0096 | 4.0076 | 3.9932 | 3.9909 | 4.005 | 4.0072 | 4.0363 | 4.0409 | 4.0128 | 4.0082 | 3.9791 | 3.9744 | 4.0026 | 4.0071 | 4.0507 | 4.0577 | 4.0153 | 4.0086 | 3.9649 | 3.9581 | 4.0005 | 4.0069 | 4.0647 | 4.0739 | 4.018 | 4.0089 | 3.9509 | 3.9414 | 3.9979 | 4.0068 | 4.0788 | 4.0903 | 4.0205 | 4.0092 | 3.937 | 3.9249 | 3.9958 | 4.0067
LMO_C_24_B_8_SOC_5-75_Part_1-1_ID_A170530525010800525.xlsx | LMO | 8 | A170530525010800525 | 24 | 19.4593 | 0.8108042 | 0.5 | 70 | 0.6998292 | 4.0711 | 4.0857 | 4.0881 | 4.074 | 4.072 | 4.0576 | 4.055 | 4.069 | 4.0715 | 4.1005 | 4.1054 | 4.0771 | 4.0725 | 4.0436 | 4.0385 | 4.0668 | 4.0714 | 4.1148 | 4.122 | 4.0798 | 4.0728 | 4.0293 | 4.0218 | 4.0641 | 4.0711 | 4.1291 | 4.1388 | 4.0826 | 4.0732 | 4.0152 | 4.0051 | 4.0618 | 4.0711 | 4.1435 | 4.1553 | 4.0851 | 4.0735 | 4.0008 | 3.9888 | 4.0595 | 4.0708
LMO_C_24_B_8_SOC_5-75_Part_1-1_ID_A170530525010800525.xlsx | LMO | 8 | A170530525010800525 | 24 | 19.4593 | 0.8108042 | 0.5 | 75 | 0.7494458 | 4.1318 | 4.1463 | 4.1489 | 4.1346 | 4.1329 | 4.1184 | 4.1159 | 4.13 | 4.1325 | 4.1613 | 4.1662 | 4.1381 | 4.1335 | 4.1045 | 4.0995 | 4.1277 | 4.1325 | 4.1758 | 4.183 | 4.1409 | 4.1339 | 4.0904 | 4.083 | 4.1254 | 4.1323 | 4.1901 | 4.1993 | 4.1435 | 4.1343 | 4.0763 | 4.0673 | 4.1228 | 4.1321 | 4.2035 | 4.2035 | 4.1388 | 4.1331 | 4.0616 | 4.0489 | 4.1189 | 4.131
LMO_C_24_B_8_SOC_75.0000_Part_1-1_ID_A170530525010800525.xlsx | LMO | 8 | A170530525010800525 | 24 | 19.2426 | 0.801775 | 0.5 | 75 | 0.7406542 | 4.1332 | 4.1479 | 4.1504 | 4.1363 | 4.1342 | 4.1198 | 4.1173 | 4.1314 | 4.1339 | 4.163 | 4.168 | 4.1395 | 4.1349 | 4.1058 | 4.1007 | 4.1291 | 4.1339 | 4.1777 | 4.1848 | 4.1426 | 4.1353 | 4.0917 | 4.0839 | 4.1268 | 4.1339 | 4.1921 | 4.2 | 4.1433 | 4.1352 | 4.0767 | 4.0668 | 4.1236 | 4.1332 | 4.206 | 4.206 | 4.1403 | 4.134 | 4.0613 | 4.0486 | 4.1196 | 4.1319
LMO_C_24_B_9_SOC_5-75_Part_1-1_ID_A170530525010800490.xlsx | LMO | 9 | A170530525010800490 | 24 | 19.5226 | 0.8134417 | 0.5 | 5 | 0.05000417 | 3.0193 | 3.0427 | 3.048 | 3.0255 | 3.0209 | 2.9977 | 2.9923 | 3.0151 | 3.0202 | 3.0669 | 3.0771 | 3.032 | 3.0222 | 2.9751 | 2.9644 | 3.0099 | 3.0198 | 3.0903 | 3.105 | 3.0379 | 3.023 | 2.9526 | 2.9361 | 3.0048 | 3.0197 | 3.1133 | 3.1326 | 3.0436 | 3.0238 | 2.9298 | 2.9077 | 2.9995 | 3.0195 | 3.1363 | 3.16 | 3.049 | 3.0244 | 2.9072 | 2.8791 | 2.9937 | 3.019
LMO_C_24_B_9_SOC_5-75_Part_1-1_ID_A170530525010800490.xlsx | LMO | 9 | A170530525010800490 | 24 | 19.5226 | 0.8134417 | 0.5 | 10 | 0.1000167 | 3.1658 | 3.1873 | 3.1919 | 3.171 | 3.1671 | 3.1459 | 3.1412 | 3.1621 | 3.1665 | 3.2093 | 3.2181 | 3.1765 | 3.1682 | 3.1252 | 3.1161 | 3.158 | 3.1663 | 3.2307 | 3.2434 | 3.1814 | 3.1688 | 3.1043 | 3.0905 | 3.1535 | 3.1659 | 3.2517 | 3.2683 | 3.1858 | 3.1695 | 3.0834 | 3.0648 | 3.1487 | 3.1656 | 3.2725 | 3.2929 | 3.1905 | 3.17 | 3.0623 | 3.039 | 3.1442 | 3.165
LMO_C_24_B_9_SOC_5-75_Part_1-1_ID_A170530525010800490.xlsx | LMO | 9 | A170530525010800490 | 24 | 19.5226 | 0.8134417 | 0.5 | 15 | 0.1500167 | 3.3055 | 3.3245 | 3.3283 | 3.3097 | 3.3066 | 3.2876 | 3.2837 | 3.3025 | 3.3059 | 3.3443 | 3.3515 | 3.3139 | 3.3073 | 3.269 | 3.2614 | 3.2988 | 3.3057 | 3.3631 | 3.3738 | 3.3182 | 3.3078 | 3.2504 | 3.239 | 3.2952 | 3.3053 | 3.3821 | 3.3961 | 3.322 | 3.3083 | 3.2315 | 3.2163 | 3.2913 | 3.305 | 3.4008 | 3.4181 | 3.3259 | 3.3089 | 3.213 | 3.1937 | 3.2878 | 3.3048
LMO_C_24_B_9_SOC_5-75_Part_1-1_ID_A170530525010800490.xlsx | LMO | 9 | A170530525010800490 | 24 | 19.5226 | 0.8134417 | 0.5 | 20 | 0.2000542 | 3.4254 | 3.4428 | 3.446 | 3.4291 | 3.4263 | 3.4091 | 3.4058 | 3.4228 | 3.4256 | 3.4605 | 3.4667 | 3.4328 | 3.427 | 3.3921 | 3.3856 | 3.4196 | 3.4256 | 3.4776 | 3.4869 | 3.4361 | 3.4275 | 3.375 | 3.3654 | 3.4166 | 3.4252 | 3.4948 | 3.5069 | 3.4395 | 3.4277 | 3.358 | 3.345 | 3.4133 | 3.4249 | 3.5118 | 3.5269 | 3.443 | 3.4282 | 3.341 | 3.3248 | 3.4103 | 3.4247
LMO_C_24_B_9_SOC_5-75_Part_1-1_ID_A170530525010800490.xlsx | LMO | 9 | A170530525010800490 | 24 | 19.5226 | 0.8134417 | 0.5 | 25 | 0.2500708 | 3.5262 | 3.5422 | 3.5452 | 3.5295 | 3.5271 | 3.5109 | 3.5081 | 3.5239 | 3.5264 | 3.5587 | 3.5643 | 3.5329 | 3.5276 | 3.4953 | 3.4897 | 3.5213 | 3.5264 | 3.5748 | 3.5829 | 3.536 | 3.5281 | 3.4795 | 3.4711 | 3.5183 | 3.526 | 3.5906 | 3.6015 | 3.5388 | 3.5283 | 3.4637 | 3.4523 | 3.5155 | 3.5257 | 3.6066 | 3.6199 | 3.5416 | 3.5287 | 3.4479 | 3.4337 | 3.5125 | 3.5255
LMO_C_24_B_9_SOC_5-75_Part_1-1_ID_A170530525010800490.xlsx | LMO | 9 | A170530525010800490 | 24 | 19.5226 | 0.8134417 | 0.5 | 30 | 0.3001 | 3.6096 | 3.6247 | 3.6273 | 3.6126 | 3.6105 | 3.5954 | 3.5929 | 3.6077 | 3.6099 | 3.6401 | 3.6449 | 3.6156 | 3.611 | 3.5806 | 3.5757 | 3.6052 | 3.6098 | 3.6549 | 3.6623 | 3.6182 | 3.6112 | 3.5659 | 3.5583 | 3.6027 | 3.6096 | 3.6698 | 3.6795 | 3.621 | 3.6115 | 3.5511 | 3.5411 | 3.6003 | 3.6094 | 3.6847 | 3.6965 | 3.6235 | 3.6119 | 3.5364 | 3.5237 | 3.5977 | 3.6092
LMO_C_24_B_9_SOC_5-75_Part_1-1_ID_A170530525010800490.xlsx | LMO | 9 | A170530525010800490 | 24 | 19.5226 | 0.8134417 | 0.5 | 35 | 0.350125 | 3.6663 | 3.6807 | 3.683 | 3.6691 | 3.6672 | 3.653 | 3.6505 | 3.6644 | 3.6668 | 3.6953 | 3.6998 | 3.6721 | 3.6677 | 3.6391 | 3.6345 | 3.6623 | 3.6665 | 3.7095 | 3.7163 | 3.6744 | 3.6679 | 3.6252 | 3.6182 | 3.6598 | 3.6663 | 3.7235 | 3.7325 | 3.677 | 3.6682 | 3.6112 | 3.6017 | 3.6575 | 3.6661 | 3.7374 | 3.749 | 3.6793 | 3.6686 | 3.5971 | 3.5852 | 3.6552 | 3.6659
LMO_C_24_B_9_SOC_5-75_Part_1-1_ID_A170530525010800490.xlsx | LMO | 9 | A170530525010800490 | 24 | 19.5226 | 0.8134417 | 0.5 | 40 | 0.4001458 | 3.7365 | 3.7502 | 3.7523 | 3.7392 | 3.7372 | 3.7237 | 3.7214 | 3.7348 | 3.7369 | 3.7641 | 3.7683 | 3.7418 | 3.7377 | 3.7105 | 3.7061 | 3.7328 | 3.7367 | 3.7776 | 3.7841 | 3.7444 | 3.7381 | 3.6974 | 3.6907 | 3.7304 | 3.7365 | 3.7911 | 3.7995 | 3.7465 | 3.7383 | 3.6839 | 3.6749 | 3.7283 | 3.7363 | 3.8045 | 3.815 | 3.749 | 3.7386 | 3.6705 | 3.6594 | 3.726 | 3.736
LMO_C_24_B_9_SOC_5-75_Part_1-1_ID_A170530525010800490.xlsx | LMO | 9 | A170530525010800490 | 24 | 19.5226 | 0.8134417 | 0.5 | 45 | 0.4501708 | 3.8025 | 3.8155 | 3.8176 | 3.805 | 3.8032 | 3.7901 | 3.7881 | 3.8008 | 3.8027 | 3.8287 | 3.8327 | 3.8074 | 3.8036 | 3.7776 | 3.7734 | 3.7988 | 3.8027 | 3.8415 | 3.8475 | 3.8097 | 3.8039 | 3.765 | 3.7588 | 3.7967 | 3.8025 | 3.8543 | 3.8624 | 3.8118 | 3.8041 | 3.752 | 3.7437 | 3.7946 | 3.8022 | 3.8673 | 3.8773 | 3.8139 | 3.8045 | 3.7393 | 3.7291 | 3.7925 | 3.802
LMO_C_24_B_9_SOC_5-75_Part_1-1_ID_A170530525010800490.xlsx | LMO | 9 | A170530525010800490 | 24 | 19.5226 | 0.8134417 | 0.5 | 50 | 0.5001625 | 3.8592 | 3.8722 | 3.8742 | 3.8617 | 3.8599 | 3.8471 | 3.8452 | 3.8575 | 3.8596 | 3.8852 | 3.8891 | 3.8642 | 3.8605 | 3.8348 | 3.8308 | 3.8557 | 3.8594 | 3.8979 | 3.9038 | 3.8661 | 3.8606 | 3.8222 | 3.8162 | 3.8536 | 3.8592 | 3.9105 | 3.9182 | 3.8684 | 3.8608 | 3.8097 | 3.8018 | 3.8519 | 3.8591 | 3.9231 | 3.9328 | 3.8706 | 3.8612 | 3.7973 | 3.7873 | 3.8496 | 3.8589
LMO_C_24_B_9_SOC_5-75_Part_1-1_ID_A170530525010800490.xlsx | LMO | 9 | A170530525010800490 | 24 | 19.5226 | 0.8134417 | 0.5 | 55 | 0.5501125 | 3.9049 | 3.9175 | 3.9196 | 3.9072 | 3.9056 | 3.8929 | 3.891 | 3.9033 | 3.9052 | 3.9305 | 3.9344 | 3.9098 | 3.9059 | 3.8808 | 3.8768 | 3.9014 | 3.9051 | 3.943 | 3.9488 | 3.9119 | 3.9063 | 3.8682 | 3.8622 | 3.8993 | 3.9049 | 3.9554 | 3.9632 | 3.9142 | 3.9065 | 3.8559 | 3.8478 | 3.8973 | 3.9047 | 3.9679 | 3.9777 | 3.9161 | 3.9068 | 3.8434 | 3.8334 | 3.8954 | 3.9045
LMO_C_24_B_9_SOC_5-75_Part_1-1_ID_A170530525010800490.xlsx | LMO | 9 | A170530525010800490 | 24 | 19.5226 | 0.8134417 | 0.5 | 60 | 0.6001 | 3.95 | 3.9632 | 3.9655 | 3.9526 | 3.9507 | 3.9375 | 3.9353 | 3.9481 | 3.9502 | 3.9769 | 3.9811 | 3.9553 | 3.9511 | 3.9245 | 3.9202 | 3.946 | 3.9502 | 3.99 | 3.9965 | 3.9577 | 3.9514 | 3.9116 | 3.9051 | 3.944 | 3.95 | 4.0032 | 4.0115 | 3.96 | 3.9518 | 3.8984 | 3.8898 | 3.9419 | 3.9498 | 4.0162 | 4.0268 | 3.9623 | 3.9521 | 3.8854 | 3.8745 | 3.9396 | 3.9495
LMO_C_24_B_9_SOC_5-75_Part_1-1_ID_A170530525010800490.xlsx | LMO | 9 | A170530525010800490 | 24 | 19.5226 | 0.8134417 | 0.5 | 65 | 0.6500958 | 4.0015 | 4.0152 | 4.0176 | 4.0043 | 4.0023 | 3.9888 | 3.9863 | 3.9997 | 4.0019 | 4.0293 | 4.0338 | 4.0072 | 4.0027 | 3.9755 | 3.9709 | 3.9976 | 4.0019 | 4.0429 | 4.0496 | 4.0096 | 4.0032 | 3.9621 | 3.9551 | 3.9953 | 4.0016 | 4.0563 | 4.0654 | 4.0123 | 4.0034 | 3.9486 | 3.9393 | 3.993 | 4.0012 | 4.0698 | 4.0812 | 4.0146 | 4.0037 | 3.9351 | 3.9237 | 3.9906 | 4.0012
LMO_C_24_B_9_SOC_5-75_Part_1-1_ID_A170530525010800490.xlsx | LMO | 9 | A170530525010800490 | 24 | 19.5226 | 0.8134417 | 0.5 | 70 | 0.7000667 | 4.0664 | 4.0803 | 4.0829 | 4.0694 | 4.0675 | 4.0536 | 4.0511 | 4.0645 | 4.0668 | 4.0946 | 4.0994 | 4.0725 | 4.0679 | 4.0401 | 4.0353 | 4.0622 | 4.0668 | 4.1083 | 4.1154 | 4.0753 | 4.0682 | 4.0268 | 4.0194 | 4.0598 | 4.0664 | 4.1219 | 4.1314 | 4.078 | 4.0686 | 4.0132 | 4.0035 | 4.0574 | 4.0664 | 4.1353 | 4.1473 | 4.0801 | 4.0689 | 3.9997 | 3.9876 | 4.0549 | 4.0662
LMO_C_24_B_9_SOC_5-75_Part_1-1_ID_A170530525010800490.xlsx | LMO | 9 | A170530525010800490 | 24 | 19.5226 | 0.8134417 | 0.5 | 75 | 0.7498 | 4.1273 | 4.1413 | 4.1437 | 4.1304 | 4.1283 | 4.1146 | 4.1121 | 4.1255 | 4.128 | 4.1557 | 4.1605 | 4.1336 | 4.1289 | 4.1013 | 4.0964 | 4.1234 | 4.128 | 4.1696 | 4.1767 | 4.1363 | 4.1293 | 4.0879 | 4.0805 | 4.1209 | 4.1279 | 4.183 | 4.1925 | 4.1388 | 4.1297 | 4.0742 | 4.0645 | 4.1186 | 4.1277 | 4.1968 | 4.1999 | 4.135 | 4.1285 | 4.0594 | 4.0472 | 4.1146 | 4.1265
LMO_C_24_B_9_SOC_8.3761_Part_1-1_ID_A170530525010800490.xlsx | LMO | 9 | A170530525010800490 | 24 | 19.324 | 0.8051667 | 0.5 | 8.3761 | 0.083775 | 3.1201 | 3.1417 | 3.1461 | 3.1254 | 3.1217 | 3.1001 | 3.0957 | 3.1166 | 3.1208 | 3.1638 | 3.1723 | 3.1307 | 3.1226 | 3.0796 | 3.0703 | 3.1124 | 3.1205 | 3.1852 | 3.1977 | 3.1354 | 3.1233 | 3.0585 | 3.0448 | 3.108 | 3.1203 | 3.2065 | 3.2228 | 3.1403 | 3.124 | 3.0374 | 3.019 | 3.1036 | 3.1201 | 3.2274 | 3.2476 | 3.1448 | 3.1245 | 3.0165 | 2.9932 | 3.0992 | 3.1198

## SOC TEST RANDOM
File_Name | Mat | No. | ID | Qn | Q | SOH | Pt | SOC | SOCR | U1 | U2 | U3 | U4 | U5 | U6 | U7 | U8 | U9 | U10 | U11 | U12 | U13 | U14 | U15 | U16 | U17 | U18 | U19 | U20 | U21 | U22 | U23 | U24 | U25 | U26 | U27 | U28 | U29 | U30 | U31 | U32 | U33 | U34 | U35 | U36 | U37 | U38 | U39 | U40 | U41
LMO_C_24_B_10_SOC_48.7083_Part_1-1_ID_A170528511010802328.xlsx | LMO | 10 | A170528511010802328 | 24 | 18.4686 | 0.769525 | 0.5 | 48.7083 | 0.4871083 | 3.8817 | 3.8986 | 3.901 | 3.8845 | 3.8824 | 3.8656 | 3.8631 | 3.8796 | 3.8821 | 3.9158 | 3.9205 | 3.8872 | 3.8828 | 3.8489 | 3.844 | 3.8773 | 3.8817 | 3.9326 | 3.9395 | 3.8901 | 3.8831 | 3.8322 | 3.8248 | 3.8749 | 3.8817 | 3.9495 | 3.9584 | 3.8926 | 3.8833 | 3.8155 | 3.8052 | 3.8726 | 3.8815 | 3.9662 | 3.9774 | 3.8949 | 3.8836 | 3.799 | 3.7857 | 3.8698 | 3.8812
LMO_C_24_B_11_SOC_41.6439_Part_1-1_ID_A170530525010800528.xlsx | LMO | 11 | A170530525010800528 | 24 | 18.3219 | 0.7634125 | 0.5 | 41.6439 | 0.4164417 | 3.8018 | 3.8171 | 3.8194 | 3.8045 | 3.8025 | 3.7873 | 3.785 | 3.7999 | 3.802 | 3.8327 | 3.8371 | 3.8071 | 3.8029 | 3.7723 | 3.7678 | 3.7978 | 3.802 | 3.848 | 3.8543 | 3.8097 | 3.8032 | 3.7572 | 3.7504 | 3.7955 | 3.8017 | 3.8631 | 3.8717 | 3.812 | 3.8036 | 3.7421 | 3.733 | 3.7934 | 3.8015 | 3.8782 | 3.8889 | 3.8145 | 3.8039 | 3.727 | 3.7156 | 3.7909 | 3.8013
LMO_C_24_B_12_SOC_21.6924_Part_1-1_ID_A170528511010800188.xlsx | LMO | 12 | A170528511010800188 | 24 | 19.6319 | 0.8179958 | 0.5 | 21.6924 | 0.2169417 | 3.453 | 3.4711 | 3.4742 | 3.4567 | 3.4539 | 3.4358 | 3.4326 | 3.4505 | 3.4533 | 3.4897 | 3.4956 | 3.4604 | 3.4546 | 3.4182 | 3.4119 | 3.4474 | 3.4532 | 3.5078 | 3.5165 | 3.4637 | 3.4549 | 3.4003 | 3.3907 | 3.4444 | 3.453 | 3.5257 | 3.5373 | 3.4672 | 3.4554 | 3.3824 | 3.3696 | 3.441 | 3.4528 | 3.5436 | 3.5587 | 3.4702 | 3.4558 | 3.3643 | 3.348 | 3.4379 | 3.4525
LMO_C_24_B_13_SOC_35.7518_Part_1-1_ID_A170527511010801765.xlsx | LMO | 13 | A170527511010801765 | 24 | 18.8733 | 0.7863875 | 0.5 | 35.7518 | 0.3575292 | 3.7128 | 3.7323 | 3.7351 | 3.7162 | 3.7135 | 3.6942 | 3.6912 | 3.7104 | 3.7132 | 3.7521 | 3.7578 | 3.7195 | 3.714 | 3.6751 | 3.6689 | 3.7076 | 3.713 | 3.7716 | 3.7797 | 3.7227 | 3.7144 | 3.6558 | 3.6466 | 3.7046 | 3.7128 | 3.7908 | 3.8015 | 3.7256 | 3.7146 | 3.6363 | 3.6238 | 3.7014 | 3.7125 | 3.8101 | 3.8231 | 3.7288 | 3.7151 | 3.6166 | 3.601 | 3.6984 | 3.7123
LMO_C_24_B_14_SOC_50.0064_Part_1-1_ID_A170531525010801002.xlsx | LMO | 14 | A170531525010801002 | 24 | 19.192 | 0.7996667 | 0.5 | 50.0064 | 0.5000875 | 3.868 | 3.8808 | 3.8828 | 3.8705 | 3.8687 | 3.8559 | 3.854 | 3.8664 | 3.8682 | 3.8938 | 3.8979 | 3.8729 | 3.8691 | 3.8434 | 3.8394 | 3.8645 | 3.8682 | 3.9065 | 3.9124 | 3.875 | 3.8694 | 3.831 | 3.825 | 3.8624 | 3.868 | 3.9193 | 3.927 | 3.877 | 3.8696 | 3.8183 | 3.8103 | 3.8603 | 3.8677 | 3.9319 | 3.9414 | 3.8791 | 3.8698 | 3.8057 | 3.7955 | 3.8584 | 3.8675
LMO_C_24_B_15_SOC_75.0000_Part_1-1_ID_A170530525010800027.xlsx | LMO | 15 | A170530525010800027 | 24 | 19.0973 | 0.7957208 | 0.5 | 75 | 0.075025 | 3.1038 | 3.1282 | 3.1331 | 3.1094 | 3.1052 | 3.0808 | 3.0757 | 3.0996 | 3.1043 | 3.1533 | 3.1628 | 3.1156 | 3.1063 | 3.0571 | 3.0469 | 3.0948 | 3.1041 | 3.1775 | 3.1913 | 3.121 | 3.107 | 3.0334 | 3.0176 | 3.0897 | 3.1038 | 3.2016 | 3.2195 | 3.1263 | 3.1077 | 3.0093 | 2.9881 | 3.0847 | 3.1036 | 3.2253 | 3.2476 | 3.1317 | 3.1084 | 2.9855 | 2.9584 | 3.0796 | 3.1033
LMO_C_24_B_16_SOC_8.1350_Part_1-1_ID_A170526511010800559.xlsx | LMO | 16 | A170526511010800559 | 24 | 18.7733 | 0.7822208 | 0.5 | 8.135 | 0.081375 | 3.194 | 3.2313 | 3.2418 | 3.2058 | 3.1958 | 3.1587 | 3.1472 | 3.184 | 3.1949 | 3.2692 | 3.2888 | 3.2179 | 3.1968 | 3.1222 | 3.0989 | 3.1723 | 3.1947 | 3.3055 | 3.3334 | 3.2291 | 3.1977 | 3.0859 | 3.0497 | 3.16 | 3.1944 | 3.341 | 3.3761 | 3.2402 | 3.1982 | 3.0501 | 3.0009 | 3.1468 | 3.194 | 3.3754 | 3.4175 | 3.2516 | 3.1989 | 3.0155 | 2.9516 | 3.1331 | 3.1937
LMO_C_24_B_17_SOC_47.5273_Part_1-1_ID_A170524507010801392.xlsx | LMO | 17 | A170524507010801392 | 24 | 19.6799 | 0.8199958 | 0.5 | 47.5273 | 0.4753 | 3.8315 | 3.8462 | 3.8484 | 3.8341 | 3.8322 | 3.8176 | 3.8155 | 3.8299 | 3.8318 | 3.8615 | 3.8656 | 3.8368 | 3.8327 | 3.8032 | 3.799 | 3.8278 | 3.8318 | 3.8764 | 3.8824 | 3.8389 | 3.8329 | 3.7883 | 3.782 | 3.8259 | 3.8315 | 3.8914 | 3.8993 | 3.8413 | 3.8333 | 3.7734 | 3.7648 | 3.8236 | 3.8313 | 3.9063 | 3.9163 | 3.8434 | 3.8334 | 3.7583 | 3.7474 | 3.8213 | 3.8311
LMO_C_24_B_18_SOC_60.8558_Part_1-1_ID_A170528511010802426.xlsx | LMO | 18 | A170528511010802426 | 24 | 19.1726 | 0.7988583 | 0.5 | 60.8558 | 0.6085875 | 3.9756 | 3.9899 | 3.992 | 3.9781 | 3.9763 | 3.9623 | 3.9602 | 3.9739 | 3.976 | 4.0043 | 4.0085 | 3.9807 | 3.9769 | 3.9484 | 3.9442 | 3.9719 | 3.9758 | 4.0184 | 4.0246 | 3.983 | 3.977 | 3.9342 | 3.9279 | 3.9697 | 3.9756 | 4.0325 | 4.0405 | 3.9851 | 3.9774 | 3.9202 | 3.9117 | 3.9677 | 3.9755 | 4.0468 | 4.0567 | 3.9872 | 3.9776 | 3.9061 | 3.8954 | 3.9656 | 3.9751
LMO_C_24_B_19_SOC_62.1569_Part_1-1_ID_A170622616030800238.xlsx | LMO | 19 | A170622616030800238 | 24 | 26.0418 | 1.085075 | 0.5 | 62.1569 | 0.6215917 | 3.752 | 3.7639 | 3.766 | 3.7543 | 3.7525 | 3.7404 | 3.7385 | 3.7502 | 3.752 | 3.7762 | 3.7799 | 3.7564 | 3.7527 | 3.7286 | 3.7246 | 3.7483 | 3.7518 | 3.788 | 3.7936 | 3.7583 | 3.753 | 3.7165 | 3.7107 | 3.7464 | 3.7513 | 3.7999 | 3.8073 | 3.7602 | 3.7532 | 3.7044 | 3.6967 | 3.7444 | 3.7511 | 3.8115 | 3.8208 | 3.7623 | 3.7532 | 3.6923 | 3.6828 | 3.7423 | 3.7507
LMO_C_24_B_1_SOC_19.9515_Part_1-1_ID_A170528511010802307.xlsx | LMO | 1 | A170528511010802307 | 24 | 18.0873 | 0.7536375 | 0.5 | 19.9515 | 0.1995292 | 3.4897 | 3.5153 | 3.5199 | 3.4949 | 3.4909 | 3.4656 | 3.4607 | 3.4858 | 3.4902 | 3.5413 | 3.5499 | 3.5004 | 3.4916 | 3.4405 | 3.4309 | 3.4813 | 3.49 | 3.5666 | 3.5792 | 3.5051 | 3.4921 | 3.4154 | 3.4007 | 3.4763 | 3.4897 | 3.5917 | 3.6082 | 3.51 | 3.4925 | 3.3901 | 3.3699 | 3.4714 | 3.4895 | 3.6166 | 3.6368 | 3.5148 | 3.4928 | 3.3649 | 3.3392 | 3.4663 | 3.4892
LMO_C_24_B_20_SOC_41.9541_Part_1-1_ID_A170528511010800104.xlsx | LMO | 20 | A170528511010800104 | 24 | 18.4539 | 0.7689125 | 0.5 | 41.9541 | 0.4195708 | 3.8083 | 3.8252 | 3.8276 | 3.8113 | 3.809 | 3.7922 | 3.7897 | 3.8062 | 3.8087 | 3.8422 | 3.8471 | 3.8141 | 3.8096 | 3.7758 | 3.7708 | 3.8039 | 3.8085 | 3.8589 | 3.8659 | 3.8169 | 3.8099 | 3.7592 | 3.7516 | 3.8015 | 3.8083 | 3.8756 | 3.8849 | 3.8194 | 3.8101 | 3.7427 | 3.7321 | 3.799 | 3.8083 | 3.8922 | 3.9038 | 3.8222 | 3.8104 | 3.726 | 3.713 | 3.7962 | 3.808
LMO_C_24_B_21_SOC_78.6760_Part_1-1_ID_A170624617030800466.xlsx | LMO | 21 | A170624617030800466 | 24 | 26.6973 | 1.1123875 | 0.5 | 78.676 | 0.7867875 | 3.8901 | 3.9015 | 3.9033 | 3.8919 | 3.8907 | 3.8791 | 3.8775 | 3.8887 | 3.8901 | 3.9133 | 3.9165 | 3.894 | 3.8908 | 3.8677 | 3.8645 | 3.8872 | 3.89 | 3.9247 | 3.9293 | 3.8954 | 3.891 | 3.8561 | 3.8513 | 3.8854 | 3.8896 | 3.936 | 3.9419 | 3.8968 | 3.891 | 3.8447 | 3.838 | 3.8838 | 3.8894 | 3.9474 | 3.9549 | 3.8984 | 3.8912 | 3.8329 | 3.825 | 3.8821 | 3.8891
LMO_C_24_B_22_SOC_7.8938_Part_1-1_ID_A170527511010800599.xlsx | LMO | 22 | A170527511010800599 | 24 | 16.3773 | 0.6823875 | 0.5 | 7.8938 | 0.07894167 | 3.2211 | 3.2532 | 3.2597 | 3.2286 | 3.2228 | 3.1909 | 3.184 | 3.2155 | 3.2219 | 3.286 | 3.2983 | 3.2363 | 3.2239 | 3.1598 | 3.1459 | 3.2094 | 3.2218 | 3.3178 | 3.3357 | 3.2434 | 3.2249 | 3.1284 | 3.1075 | 3.2028 | 3.2216 | 3.3491 | 3.3722 | 3.25 | 3.2254 | 3.0971 | 3.0684 | 3.1949 | 3.2212 | 3.3798 | 3.4077 | 3.2578 | 3.2265 | 3.0661 | 3.0297 | 3.1879 | 3.2211
LMO_C_24_B_23_SOC_46.7917_Part_1-1_ID_A170526507010800030.xlsx | LMO | 23 | A170526507010800030 | 24 | 17.81 | 0.7420833 | 0.5 | 46.7917 | 0.4679208 | 3.887 | 3.9045 | 3.9072 | 3.89 | 3.8877 | 3.8701 | 3.8675 | 3.8847 | 3.8873 | 3.9223 | 3.9272 | 3.8929 | 3.8882 | 3.8529 | 3.8477 | 3.8824 | 3.887 | 3.9398 | 3.947 | 3.8956 | 3.8884 | 3.8355 | 3.8276 | 3.8798 | 3.8868 | 3.9572 | 3.9665 | 3.8982 | 3.8887 | 3.818 | 3.8073 | 3.8773 | 3.8866 | 3.9744 | 3.9858 | 3.9008 | 3.8889 | 3.8008 | 3.7873 | 3.8745 | 3.8863
LMO_C_24_B_24_SOC_56.6403_Part_1-1_ID_A170623617030800985.xlsx | LMO | 24 | A170623617030800985 | 24 | 26.7246 | 1.113525 | 0.5 | 56.6403 | 0.5664167 | 3.7086 | 3.7211 | 3.723 | 3.7107 | 3.7091 | 3.6965 | 3.6947 | 3.707 | 3.7086 | 3.7339 | 3.7376 | 3.7128 | 3.7095 | 3.684 | 3.6803 | 3.7051 | 3.7084 | 3.7464 | 3.7516 | 3.7146 | 3.7095 | 3.6716 | 3.6663 | 3.7032 | 3.7081 | 3.7585 | 3.7655 | 3.7163 | 3.7098 | 3.6591 | 3.6519 | 3.7012 | 3.7077 | 3.7706 | 3.7792 | 3.7183 | 3.7098 | 3.6466 | 3.6375 | 3.6995 | 3.7074
LMO_C_24_B_25_SOC_9.0996_Part_1-1_ID_A170622616030800696.xlsx | LMO | 25 | A170622616030800696 | 24 | 26.3026 | 1.095942 | 0.5 | 9.0996 | 0.0909875 | 3.4848 | 3.5021 | 3.5081 | 3.4911 | 3.4855 | 3.4681 | 3.4616 | 3.479 | 3.4851 | 3.5201 | 3.5306 | 3.4967 | 3.486 | 3.4509 | 3.4374 | 3.4723 | 3.4851 | 3.5374 | 3.5522 | 3.502 | 3.4865 | 3.4333 | 3.4121 | 3.4655 | 3.4848 | 3.5543 | 3.5731 | 3.5067 | 3.4867 | 3.4158 | 3.3863 | 3.4574 | 3.4846 | 3.5711 | 3.5933 | 3.5106 | 3.487 | 3.3982 | 3.3603 | 3.4493 | 3.4844
LMO_C_24_B_26_SOC_65.6744_Part_1-1_ID_A170530525010800523.xlsx | LMO | 26 | A170530525010800523 | 24 | 19.6739 | 0.8197458 | 0.5 | 65.6744 | 0.6567542 | 4.0058 | 4.0184 | 4.0205 | 4.0082 | 4.0065 | 3.9941 | 3.9921 | 4.0041 | 4.0061 | 4.0311 | 4.035 | 4.0109 | 4.0069 | 3.982 | 3.9779 | 4.0022 | 4.0061 | 4.0434 | 4.0493 | 4.0131 | 4.0073 | 3.9697 | 3.9637 | 4.0005 | 4.0058 | 4.0559 | 4.0637 | 4.0152 | 4.0075 | 3.9576 | 3.9493 | 3.9983 | 4.0057 | 4.0682 | 4.078 | 4.0173 | 4.0079 | 3.9453 | 3.9351 | 3.996 | 4.0054
LMO_C_24_B_27_SOC_54.4857_Part_1-1_ID_A170527511010800600.xlsx | LMO | 27 | A170527511010800600 | 24 | 18.9539 | 0.7897458 | 0.5 | 54.4857 | 0.5448875 | 3.9209 | 3.9358 | 3.9379 | 3.9233 | 3.9214 | 3.9066 | 3.9045 | 3.9191 | 3.9212 | 3.9509 | 3.9551 | 3.926 | 3.9219 | 3.8922 | 3.888 | 3.917 | 3.921 | 3.9656 | 3.9718 | 3.9284 | 3.9223 | 3.878 | 3.8715 | 3.9149 | 3.9209 | 3.98 | 3.9888 | 3.9307 | 3.9226 | 3.8633 | 3.8541 | 3.9126 | 3.9205 | 3.9951 | 4.0057 | 3.9328 | 3.9228 | 3.8482 | 3.8368 | 3.9105 | 3.9205
LMO_C_24_B_28_SOC_20.5001_Part_1-1_ID_A170527511010800595.xlsx | LMO | 28 | A170527511010800595 | 24 | 18.2559 | 0.7606625 | 0.5 | 20.5001 | 0.2050542 | 3.4872 | 3.5102 | 3.5143 | 3.4918 | 3.4883 | 3.4653 | 3.4611 | 3.4837 | 3.4876 | 3.5336 | 3.5413 | 3.4965 | 3.4888 | 3.4428 | 3.4342 | 3.4797 | 3.4876 | 3.5564 | 3.5676 | 3.5006 | 3.4893 | 3.4198 | 3.4068 | 3.4756 | 3.4872 | 3.5792 | 3.594 | 3.5048 | 3.4897 | 3.3968 | 3.3791 | 3.4714 | 3.4869 | 3.6019 | 3.6194 | 3.5092 | 3.4902 | 3.374 | 3.3515 | 3.4667 | 3.4867
LMO_C_24_B_29_SOC_61.3405_Part_1-1_ID_A170530525010800209.xlsx | LMO | 29 | A170530525010800209 | 24 | 18.6186 | 0.775775 | 0.5 | 61.3405 | 0.6134125 | 4.0006 | 4.0149 | 4.017 | 4.0033 | 4.0012 | 3.9872 | 3.9849 | 3.9988 | 4.0008 | 4.0293 | 4.0336 | 4.006 | 4.0018 | 3.9735 | 3.969 | 3.9967 | 4.0008 | 4.0433 | 4.0496 | 4.0082 | 4.0022 | 3.9595 | 3.9528 | 3.9944 | 4.0005 | 4.0574 | 4.066 | 4.0107 | 4.0023 | 3.9449 | 3.9358 | 3.9923 | 4.0004 | 4.0725 | 4.0829 | 4.013 | 4.0026 | 3.9303 | 3.9191 | 3.99 | 4.0001
LMO_C_24_B_2_SOC_44.7967_Part_1-1_ID_A170531525010801074.xlsx | LMO | 2 | A170531525010801074 | 24 | 19.2546 | 0.802275 | 0.5 | 44.7967 | 0.4479708 | 3.8078 | 3.8217 | 3.8239 | 3.8104 | 3.8085 | 3.7946 | 3.7925 | 3.806 | 3.8081 | 3.8359 | 3.8403 | 3.8131 | 3.809 | 3.7811 | 3.7767 | 3.8039 | 3.808 | 3.8499 | 3.8563 | 3.8155 | 3.8092 | 3.7674 | 3.7607 | 3.8018 | 3.8078 | 3.8638 | 3.8724 | 3.8178 | 3.8096 | 3.7535 | 3.7448 | 3.7995 | 3.8076 | 3.8775 | 3.8887 | 3.8201 | 3.8099 | 3.7399 | 3.7284 | 3.7976 | 3.8074
LMO_C_24_B_30_SOC_52.6727_Part_1-1_ID_A170529511010800050.xlsx | LMO | 30 | A170529511010800050 | 24 | 15.758 | 0.6565833 | 0.5 | 52.6727 | 0.5267708 | 4.0288 | 4.0486 | 4.0517 | 4.0324 | 4.0296 | 4.0099 | 4.0067 | 4.026 | 4.0292 | 4.0686 | 4.0746 | 4.0359 | 4.03 | 3.9904 | 3.9839 | 4.0229 | 4.0289 | 4.0883 | 4.0973 | 4.0395 | 4.0303 | 3.9707 | 3.9611 | 4.0198 | 4.0286 | 4.1079 | 4.1195 | 4.0426 | 4.0307 | 3.9512 | 3.9384 | 4.0166 | 4.0283 | 4.1272 | 4.1416 | 4.0461 | 4.031 | 3.9316 | 3.9154 | 4.0134 | 4.0282
LMO_C_24_B_31_SOC_7.6527_Part_1-1_ID_A170529511010800411.xlsx | LMO | 31 | A170529511010800411 | 24 | 15.3046 | 0.6376917 | 0.5 | 7.6527 | 0.0765375 | 3.2406 | 3.2806 | 3.2932 | 3.2546 | 3.2427 | 3.2028 | 3.1891 | 3.2286 | 3.2416 | 3.3217 | 3.345 | 3.2688 | 3.2439 | 3.1635 | 3.1363 | 3.2151 | 3.2414 | 3.361 | 3.3942 | 3.2822 | 3.2448 | 3.1245 | 3.0827 | 3.2005 | 3.2411 | 3.3991 | 3.4416 | 3.2948 | 3.2455 | 3.0861 | 3.0292 | 3.1846 | 3.2407 | 3.4361 | 3.4869 | 3.3078 | 3.246 | 3.0488 | 2.9758 | 3.1679 | 3.24
LMO_C_24_B_32_SOC_23.9410_Part_1-1_ID_A170527511010801492.xlsx | LMO | 32 | A170527511010801492 | 24 | 18.8306 | 0.7846083 | 0.5 | 23.941 | 0.2394167 | 3.5244 | 3.5427 | 3.5457 | 3.528 | 3.5253 | 3.5072 | 3.5041 | 3.522 | 3.5248 | 3.5611 | 3.5671 | 3.5316 | 3.526 | 3.4895 | 3.4835 | 3.519 | 3.5246 | 3.5792 | 3.5878 | 3.535 | 3.5264 | 3.4718 | 3.4623 | 3.516 | 3.5243 | 3.5971 | 3.6085 | 3.5381 | 3.5267 | 3.4539 | 3.441 | 3.5129 | 3.5243 | 3.6152 | 3.6294 | 3.5413 | 3.5271 | 3.4358 | 3.4196 | 3.5095 | 3.5239
LMO_C_24_B_33_SOC_36.6803_Part_1-1_ID_A170528511010802245.xlsx | LMO | 33 | A170528511010802245 | 24 | 17.79 | 0.74125 | 0.5 | 36.6803 | 0.3668417 | 3.7671 | 3.7874 | 3.7906 | 3.7709 | 3.7681 | 3.7479 | 3.7446 | 3.7644 | 3.7676 | 3.8081 | 3.8141 | 3.7744 | 3.7685 | 3.7279 | 3.7212 | 3.7613 | 3.7672 | 3.8283 | 3.8373 | 3.7776 | 3.7688 | 3.7079 | 3.6979 | 3.7581 | 3.7671 | 3.8485 | 3.8601 | 3.7811 | 3.769 | 3.6877 | 3.6742 | 3.7546 | 3.7669 | 3.8684 | 3.8826 | 3.7846 | 3.7693 | 3.6675 | 3.65 | 3.7513 | 3.7667
LMO_C_24_B_34_SOC_25.0358_Part_1-1_ID_A170528511010802219.xlsx | LMO | 34 | A170528511010802219 | 24 | 18.8399 | 0.7849958 | 0.5 | 25.0358 | 0.2503667 | 3.5483 | 3.5675 | 3.5706 | 3.5518 | 3.549 | 3.5297 | 3.5265 | 3.5457 | 3.5485 | 3.5873 | 3.5933 | 3.5555 | 3.5497 | 3.5109 | 3.5043 | 3.5427 | 3.5485 | 3.6066 | 3.6152 | 3.5589 | 3.5501 | 3.4916 | 3.4818 | 3.5397 | 3.5481 | 3.6257 | 3.6372 | 3.562 | 3.5504 | 3.4723 | 3.4591 | 3.536 | 3.548 | 3.6447 | 3.6587 | 3.5653 | 3.5508 | 3.453 | 3.4363 | 3.5329 | 3.5478
LMO_C_24_B_35_SOC_37.1305_Part_1-1_ID_A170528511010800172.xlsx | LMO | 35 | A170528511010800172 | 24 | 18.9559 | 0.7898292 | 0.5 | 37.1305 | 0.3713 | 3.7051 | 3.719 | 3.7211 | 3.7077 | 3.706 | 3.6921 | 3.69 | 3.7035 | 3.7056 | 3.7332 | 3.7374 | 3.7104 | 3.7063 | 3.6786 | 3.6744 | 3.7014 | 3.7053 | 3.7469 | 3.753 | 3.7128 | 3.7067 | 3.6651 | 3.6584 | 3.6993 | 3.7051 | 3.7606 | 3.769 | 3.7149 | 3.707 | 3.6514 | 3.6426 | 3.697 | 3.7049 | 3.7744 | 3.7848 | 3.7172 | 3.7072 | 3.6375 | 3.6266 | 3.6949 | 3.7046
LMO_C_24_B_36_SOC_50.1557_Part_1-1_ID_A170527511010800659.xlsx | LMO | 36 | A170527511010800659 | 24 | 19.4119 | 0.8088292 | 0.5 | 50.1557 | 0.5015542 | 3.8675 | 3.8824 | 3.8845 | 3.8701 | 3.8682 | 3.8536 | 3.8513 | 3.8657 | 3.8678 | 3.8975 | 3.9015 | 3.8728 | 3.8687 | 3.8392 | 3.8347 | 3.8638 | 3.8677 | 3.9121 | 3.9184 | 3.875 | 3.8689 | 3.8245 | 3.8178 | 3.8617 | 3.8677 | 3.927 | 3.9351 | 3.8773 | 3.8692 | 3.8097 | 3.8008 | 3.8594 | 3.8675 | 3.9414 | 3.9518 | 3.8796 | 3.8694 | 3.795 | 3.7837 | 3.8573 | 3.8673
LMO_C_24_B_37_SOC_38.2620_Part_1-1_ID_A170530525010800543.xlsx | LMO | 37 | A170530525010800543 | 24 | 19.0233 | 0.7926375 | 0.5 | 38.262 | 0.3826375 | 3.7256 | 3.7393 | 3.7413 | 3.7281 | 3.7265 | 3.713 | 3.7109 | 3.7242 | 3.726 | 3.753 | 3.7569 | 3.7307 | 3.7269 | 3.7 | 3.696 | 3.7223 | 3.726 | 3.7664 | 3.7723 | 3.733 | 3.7272 | 3.6868 | 3.6807 | 3.7202 | 3.7258 | 3.7795 | 3.7874 | 3.7351 | 3.7276 | 3.6735 | 3.6652 | 3.7181 | 3.7256 | 3.7929 | 3.8029 | 3.7372 | 3.7279 | 3.6602 | 3.65 | 3.716 | 3.7253
LMO_C_24_B_38_SOC_44.1142_Part_1-1_ID_A170527511010800648.xlsx | LMO | 38 | A170527511010800648 | 24 | 18.8766 | 0.786525 | 0.5 | 44.1142 | 0.4412208 | 3.8229 | 3.8399 | 3.8424 | 3.8257 | 3.8236 | 3.8066 | 3.8039 | 3.8206 | 3.8231 | 3.8573 | 3.862 | 3.8287 | 3.8239 | 3.7897 | 3.7844 | 3.8183 | 3.8229 | 3.8742 | 3.8814 | 3.8313 | 3.8241 | 3.7727 | 3.7646 | 3.8157 | 3.8227 | 3.8912 | 3.9007 | 3.8338 | 3.8243 | 3.7558 | 3.7449 | 3.8131 | 3.8224 | 3.9079 | 3.9198 | 3.8364 | 3.8247 | 3.739 | 3.7253 | 3.8104 | 3.8224
LMO_C_24_B_39_SOC_23.0952_Part_1-1_ID_A170530525010800530.xlsx | LMO | 39 | A170530525010800530 | 24 | 19.0023 | 0.7917625 | 0.5 | 23.0952 | 0.2310083 | 3.5072 | 3.5246 | 3.5272 | 3.5104 | 3.5081 | 3.4909 | 3.4881 | 3.5051 | 3.5076 | 3.5422 | 3.5473 | 3.5137 | 3.5088 | 3.4741 | 3.4686 | 3.5025 | 3.5074 | 3.5594 | 3.5669 | 3.5165 | 3.509 | 3.457 | 3.4488 | 3.5 | 3.5072 | 3.5764 | 3.5866 | 3.5192 | 3.5095 | 3.44 | 3.4291 | 3.4972 | 3.5069 | 3.5934 | 3.6059 | 3.522 | 3.5097 | 3.423 | 3.4089 | 3.4944 | 3.5067
LMO_C_24_B_3_SOC_52.0704_Part_1-1_ID_A170530525010800538.xlsx | LMO | 3 | A170530525010800538 | 24 | 19.3839 | 0.8076625 | 0.5 | 52.0704 | 0.5207375 | 3.8812 | 3.8943 | 3.8965 | 3.8838 | 3.8819 | 3.8689 | 3.8668 | 3.8794 | 3.8815 | 3.9077 | 3.9117 | 3.8863 | 3.8824 | 3.8563 | 3.8522 | 3.8775 | 3.8814 | 3.9205 | 3.9267 | 3.8886 | 3.8826 | 3.8434 | 3.8371 | 3.8754 | 3.8812 | 3.9335 | 3.9416 | 3.8908 | 3.8828 | 3.8306 | 3.8222 | 3.8733 | 3.881 | 3.9463 | 3.9565 | 3.8931 | 3.8831 | 3.8178 | 3.8073 | 3.8712 | 3.8808
LMO_C_24_B_40_SOC_46.8445_Part_1-1_ID_A170531525010801026.xlsx | LMO | 40 | A170531525010801026 | 24 | 18.9231 | 0.7884625 | 0.5 | 46.8445 | 0.4684542 | 3.8475 | 3.8617 | 3.8638 | 3.8501 | 3.8482 | 3.8343 | 3.832 | 3.8459 | 3.8478 | 3.8761 | 3.8801 | 3.8526 | 3.8487 | 3.8204 | 3.8162 | 3.8438 | 3.8477 | 3.8901 | 3.8961 | 3.8547 | 3.8489 | 3.8066 | 3.8001 | 3.8417 | 3.8475 | 3.904 | 3.9121 | 3.857 | 3.8492 | 3.7923 | 3.7839 | 3.8396 | 3.8473 | 3.9181 | 3.9282 | 3.8592 | 3.8494 | 3.7781 | 3.7676 | 3.8375 | 3.8471
LMO_C_24_B_41_SOC_50.1764_Part_1-1_ID_A170531525010800996.xlsx | LMO | 41 | A170531525010800996 | 24 | 19.0283 | 0.7928458 | 0.5 | 50.1764 | 0.5018042 | 3.8766 | 3.8908 | 3.8928 | 3.8791 | 3.8775 | 3.8633 | 3.8612 | 3.875 | 3.877 | 3.9052 | 3.9091 | 3.8817 | 3.8777 | 3.8498 | 3.8455 | 3.8731 | 3.877 | 3.9193 | 3.9251 | 3.8838 | 3.878 | 3.8357 | 3.8296 | 3.871 | 3.8768 | 3.9331 | 3.9409 | 3.8859 | 3.8782 | 3.8218 | 3.8134 | 3.8689 | 3.8764 | 3.947 | 3.956 | 3.8882 | 3.8785 | 3.8087 | 3.798 | 3.8671 | 3.8763
LMO_C_24_B_42_SOC_21.1016_Part_1-1_ID_A170526511010800410.xlsx | LMO | 42 | A170526511010800410 | 24 | 19.3625 | 0.8067708 | 0.5 | 21.1016 | 0.2110167 | 3.456 | 3.4751 | 3.4784 | 3.4598 | 3.457 | 3.4381 | 3.4347 | 3.4533 | 3.4565 | 3.4946 | 3.5009 | 3.4639 | 3.4577 | 3.4195 | 3.4126 | 3.4504 | 3.4563 | 3.5137 | 3.5229 | 3.4672 | 3.4581 | 3.4005 | 3.3901 | 3.447 | 3.456 | 3.5325 | 3.5445 | 3.4705 | 3.4584 | 3.3817 | 3.3677 | 3.4435 | 3.4558 | 3.5511 | 3.5659 | 3.4741 | 3.4588 | 3.3629 | 3.345 | 3.44 | 3.4556
LMO_C_24_B_43_SOC_70.0000_Part_1-1_ID_A170527511010800601.xlsx | LMO | 43 | A170527511010800601 | 24 | 17.4457 | 0.7269042 | 0.5 | 70 | 0.6527125 | 4.1297 | 4.1461 | 4.1486 | 4.1326 | 4.1307 | 4.1142 | 4.1117 | 4.1277 | 4.1303 | 4.1632 | 4.168 | 4.1359 | 4.1312 | 4.0982 | 4.0932 | 4.1256 | 4.1303 | 4.1799 | 4.1868 | 4.1387 | 4.1317 | 4.0819 | 4.0742 | 4.1231 | 4.13 | 4.1964 | 4.1999 | 4.1371 | 4.131 | 4.0645 | 4.0545 | 4.1196 | 4.1293 | 4.2119 | 4.2119 | 4.1367 | 4.1301 | 4.0471 | 4.0345 | 4.116 | 4.1282
LMO_C_24_B_44_SOC_44.4627_Part_1-1_ID_A170525507010800198.xlsx | LMO | 44 | A170525507010800198 | 24 | 19.815 | 0.825625 | 0.5 | 44.4627 | 0.4446 | 3.7864 | 3.801 | 3.8031 | 3.7888 | 3.7871 | 3.7725 | 3.7704 | 3.7846 | 3.7867 | 3.8157 | 3.8197 | 3.7915 | 3.7876 | 3.7583 | 3.7543 | 3.7827 | 3.7867 | 3.8301 | 3.8361 | 3.7936 | 3.7878 | 3.7441 | 3.7376 | 3.7808 | 3.7864 | 3.8445 | 3.8526 | 3.7959 | 3.7881 | 3.7298 | 3.7209 | 3.7783 | 3.7862 | 3.8587 | 3.8687 | 3.798 | 3.7883 | 3.7153 | 3.7042 | 3.7764 | 3.786
LMO_C_24_B_45_SOC_59.8407_Part_1-1_ID_A170528511010800300.xlsx | LMO | 45 | A170528511010800300 | 24 | 18.6605 | 0.7775208 | 0.5 | 59.8407 | 0.5983667 | 3.9862 | 4.0005 | 4.0026 | 3.9888 | 3.9869 | 3.9728 | 3.9705 | 3.9844 | 3.9865 | 4.0148 | 4.019 | 3.9914 | 3.9874 | 3.959 | 3.9546 | 3.9825 | 3.9865 | 4.0289 | 4.0352 | 3.9937 | 3.9877 | 3.9449 | 3.9386 | 3.9804 | 3.9862 | 4.043 | 4.0513 | 3.996 | 3.9879 | 3.9309 | 3.9224 | 3.9781 | 3.986 | 4.057 | 4.0673 | 3.9981 | 3.9881 | 3.917 | 3.9061 | 3.976 | 3.9858
LMO_C_24_B_46_SOC_52.9190_Part_1-1_ID_A170614530020800581.xlsx | LMO | 46 | A170614530020800581 | 24 | 25.5462 | 1.064425 | 0.5 | 52.919 | 0.5292375 | 3.7042 | 3.7163 | 3.7181 | 3.7063 | 3.7049 | 3.6928 | 3.6909 | 3.7026 | 3.7044 | 3.7284 | 3.7321 | 3.7084 | 3.7051 | 3.6809 | 3.6772 | 3.7009 | 3.704 | 3.7404 | 3.7458 | 3.7102 | 3.7053 | 3.6686 | 3.6633 | 3.6991 | 3.7037 | 3.7523 | 3.7592 | 3.7121 | 3.7054 | 3.6565 | 3.6494 | 3.6972 | 3.7035 | 3.7641 | 3.7729 | 3.7139 | 3.7056 | 3.6447 | 3.6354 | 3.6953 | 3.7032
LMO_C_24_B_47_SOC_53.3246_Part_1-1_ID_A170606528030800345.xlsx | LMO | 47 | A170606528030800345 | 24 | 24.9835 | 1.040979 | 0.5 | 53.3246 | 0.5332958 | 3.7088 | 3.7184 | 3.7202 | 3.7111 | 3.7095 | 3.7002 | 3.6984 | 3.7074 | 3.7091 | 3.7279 | 3.7314 | 3.7133 | 3.7098 | 3.6909 | 3.687 | 3.7056 | 3.709 | 3.737 | 3.7423 | 3.7153 | 3.7102 | 3.6817 | 3.6761 | 3.7039 | 3.7088 | 3.7462 | 3.7532 | 3.7172 | 3.7105 | 3.6726 | 3.6654 | 3.7023 | 3.7086 | 3.7555 | 3.7643 | 3.719 | 3.7107 | 3.6635 | 3.6547 | 3.7005 | 3.7086
LMO_C_24_B_48_SOC_25.2693_Part_1-1_ID_A170606528030800753.xlsx | LMO | 48 | A170606528030800753 | 24 | 25.2926 | 1.053858 | 0.5 | 25.2693 | 0.2526708 | 3.5789 | 3.5905 | 3.5927 | 3.5813 | 3.5796 | 3.568 | 3.5657 | 3.5771 | 3.579 | 3.6024 | 3.6066 | 3.5841 | 3.5799 | 3.5566 | 3.5522 | 3.5748 | 3.5789 | 3.6138 | 3.6203 | 3.5864 | 3.5803 | 3.5452 | 3.5385 | 3.5727 | 3.5787 | 3.6254 | 3.6338 | 3.5887 | 3.5804 | 3.5336 | 3.5246 | 3.5703 | 3.5785 | 3.6368 | 3.6473 | 3.591 | 3.5808 | 3.5222 | 3.5109 | 3.568 | 3.5782
LMO_C_24_B_49_SOC_40.1289_Part_1-1_ID_A170606528030800466.xlsx | LMO | 49 | A170606528030800466 | 24 | 25.2576 | 1.0524 | 0.5 | 40.1289 | 0.4013208 | 3.641 | 3.651 | 3.6528 | 3.6433 | 3.6417 | 3.6319 | 3.6301 | 3.6396 | 3.6414 | 3.6612 | 3.6649 | 3.6454 | 3.6421 | 3.6222 | 3.6187 | 3.638 | 3.6412 | 3.6712 | 3.6763 | 3.6475 | 3.6424 | 3.6124 | 3.6071 | 3.6361 | 3.6412 | 3.681 | 3.6879 | 3.6493 | 3.6426 | 3.6026 | 3.5955 | 3.6342 | 3.641 | 3.6909 | 3.6993 | 3.6512 | 3.6428 | 3.5929 | 3.584 | 3.6326 | 3.6407
LMO_C_24_B_4_SOC_38.4143_Part_1-1_ID_A170529511010800045.xlsx | LMO | 4 | A170529511010800045 | 24 | 15.9553 | 0.6648042 | 0.5 | 38.4143 | 0.3841417 | 3.8568 | 3.8796 | 3.8831 | 3.861 | 3.8578 | 3.835 | 3.8313 | 3.8536 | 3.8573 | 3.9026 | 3.9096 | 3.8654 | 3.8584 | 3.8127 | 3.8053 | 3.8503 | 3.8571 | 3.9254 | 3.9356 | 3.8691 | 3.8587 | 3.7901 | 3.7788 | 3.8466 | 3.857 | 3.9479 | 3.9611 | 3.8729 | 3.8589 | 3.7676 | 3.7523 | 3.8426 | 3.8566 | 3.97 | 3.9862 | 3.8768 | 3.8594 | 3.7455 | 3.726 | 3.8387 | 3.8564
LMO_C_24_B_50_SOC_70.0000_Part_1-1_ID_A170523507010800997.xlsx | LMO | 50 | A170523507010800997 | 24 | 18.1944 | 0.7581 | 0.5 | 70 | 0.6914125 | 4.1293 | 4.1454 | 4.1479 | 4.1322 | 4.1301 | 4.1142 | 4.1114 | 4.1272 | 4.1298 | 4.1621 | 4.1672 | 4.1357 | 4.1307 | 4.0984 | 4.0932 | 4.125 | 4.1298 | 4.1781 | 4.1855 | 4.1384 | 4.1311 | 4.0826 | 4.0746 | 4.1223 | 4.1297 | 4.1942 | 4.2 | 4.1382 | 4.1307 | 4.066 | 4.0555 | 4.1191 | 4.1289 | 4.2095 | 4.2095 | 4.1361 | 4.1297 | 4.0489 | 4.0355 | 4.1152 | 4.1279
LMO_C_24_B_51_SOC_75.0000_Part_1-1_ID_A170525507010800584.xlsx | LMO | 51 | A170525507010800584 | 24 | 19.4677 | 0.8111542 | 0.5 | 75 | 0.750025 | 4.1294 | 4.142 | 4.1441 | 4.1318 | 4.1301 | 4.1177 | 4.1156 | 4.1279 | 4.1297 | 4.155 | 4.159 | 4.1346 | 4.1307 | 4.1054 | 4.1012 | 4.1259 | 4.1297 | 4.1676 | 4.1735 | 4.1367 | 4.131 | 4.0929 | 4.0869 | 4.1238 | 4.1296 | 4.18 | 4.1879 | 4.1388 | 4.1311 | 4.0805 | 4.0721 | 4.1216 | 4.1293 | 4.1925 | 4.1999 | 4.1388 | 4.131 | 4.0675 | 4.0571 | 4.1192 | 4.1289
LMO_C_24_B_52_SOC_62.8233_Part_1-1_ID_A170526511010800392.xlsx | LMO | 52 | A170526511010800392 | 24 | 19.1588 | 0.7982833 | 0.5 | 62.8233 | 0.6282708 | 3.9951 | 4.0086 | 4.0109 | 3.9976 | 3.9958 | 3.9821 | 3.98 | 3.9932 | 3.9953 | 4.0225 | 4.0268 | 4.0002 | 3.9962 | 3.9688 | 3.9644 | 3.9911 | 3.9951 | 4.0359 | 4.0423 | 4.0026 | 3.9964 | 3.9553 | 3.9488 | 3.989 | 3.9949 | 4.0496 | 4.058 | 4.0047 | 3.9967 | 3.9418 | 3.933 | 3.9867 | 3.9948 | 4.0631 | 4.0732 | 4.0071 | 3.9969 | 3.9282 | 3.9175 | 3.9846 | 3.9946
LMO_C_24_B_53_SOC_28.9780_Part_1-1_ID_A170526511010800391.xlsx | LMO | 53 | A170526511010800391 | 24 | 18.6421 | 0.7767542 | 0.5 | 28.978 | 0.2897917 | 3.6203 | 3.6375 | 3.6403 | 3.6233 | 3.621 | 3.6038 | 3.6012 | 3.6182 | 3.6206 | 3.6552 | 3.6603 | 3.6264 | 3.6215 | 3.5871 | 3.5815 | 3.6157 | 3.6205 | 3.6723 | 3.68 | 3.6293 | 3.6219 | 3.5699 | 3.5618 | 3.6129 | 3.6203 | 3.6895 | 3.6993 | 3.6321 | 3.6222 | 3.5527 | 3.5422 | 3.6103 | 3.6201 | 3.7063 | 3.7181 | 3.6349 | 3.6226 | 3.5366 | 3.5232 | 3.6078 | 3.6198
LMO_C_24_B_54_SOC_49.4010_Part_1-1_ID_A170530525010800427.xlsx | LMO | 54 | A170530525010800427 | 24 | 19.0061 | 0.7919208 | 0.5 | 49.401 | 0.4940417 | 3.8661 | 3.8782 | 3.8801 | 3.8684 | 3.8668 | 3.8547 | 3.8527 | 3.8645 | 3.8664 | 3.8907 | 3.8943 | 3.8708 | 3.8671 | 3.8429 | 3.839 | 3.8627 | 3.8663 | 3.9026 | 3.9082 | 3.8729 | 3.8675 | 3.8311 | 3.8252 | 3.8608 | 3.8661 | 3.9147 | 3.9221 | 3.8749 | 3.8677 | 3.8192 | 3.8113 | 3.8589 | 3.8661 | 3.9268 | 3.936 | 3.877 | 3.868 | 3.8071 | 3.7973 | 3.857 | 3.8657
LMO_C_24_B_55_SOC_44.4897_Part_1-1_ID_A170530511010800032.xlsx | LMO | 55 | A170530511010800032 | 24 | 18.7829 | 0.7826208 | 0.5 | 44.4897 | 0.444925 | 3.8273 | 3.8434 | 3.8459 | 3.8301 | 3.828 | 3.812 | 3.8096 | 3.8254 | 3.8276 | 3.8598 | 3.8645 | 3.8331 | 3.8283 | 3.7962 | 3.7913 | 3.8229 | 3.8275 | 3.8756 | 3.8824 | 3.8355 | 3.8287 | 3.7804 | 3.7729 | 3.8204 | 3.8273 | 3.8917 | 3.9007 | 3.8383 | 3.829 | 3.7644 | 3.7546 | 3.818 | 3.8271 | 3.9075 | 3.9186 | 3.8408 | 3.8292 | 3.7486 | 3.7353 | 3.8153 | 3.8269
LMO_C_24_B_56_SOC_28.6670_Part_1-1_ID_A170528511010802353.xlsx | LMO | 56 | A170528511010802353 | 24 | 18.6144 | 0.7756 | 0.5 | 28.667 | 0.2867583 | 3.6247 | 3.6442 | 3.6472 | 3.6282 | 3.6256 | 3.6063 | 3.6031 | 3.6222 | 3.625 | 3.6638 | 3.6696 | 3.6317 | 3.6261 | 3.5873 | 3.581 | 3.6192 | 3.625 | 3.6831 | 3.6916 | 3.635 | 3.6264 | 3.5682 | 3.5585 | 3.6164 | 3.6249 | 3.7023 | 3.7135 | 3.6382 | 3.6268 | 3.549 | 3.5366 | 3.6131 | 3.6245 | 3.7211 | 3.7346 | 3.6412 | 3.627 | 3.5299 | 3.5134 | 3.6101 | 3.6243
LMO_C_24_B_57_SOC_70.0000_Part_1-1_ID_A170528511010800479.xlsx | LMO | 57 | A170528511010800479 | 24 | 17.6384 | 0.7349333 | 0.5 | 70 | 0.6711792 | 4.1336 | 4.1484 | 4.1508 | 4.1364 | 4.1346 | 4.1199 | 4.1175 | 4.1319 | 4.1343 | 4.1638 | 4.1683 | 4.1395 | 4.1353 | 4.1057 | 4.1009 | 4.13 | 4.1342 | 4.1785 | 4.1852 | 4.142 | 4.1356 | 4.0911 | 4.0843 | 4.1277 | 4.134 | 4.1935 | 4.1999 | 4.1426 | 4.1353 | 4.0759 | 4.0668 | 4.125 | 4.1336 | 4.2074 | 4.2074 | 4.1403 | 4.1345 | 4.0603 | 4.0486 | 4.1213 | 4.1323
LMO_C_24_B_58_SOC_59.7265_Part_1-1_ID_A170530525010800442.xlsx | LMO | 58 | A170530525010800442 | 24 | 19.3 | 0.8041667 | 0.5 | 59.7265 | 0.597275 | 3.9556 | 3.9683 | 3.9702 | 3.9581 | 3.9563 | 3.944 | 3.9419 | 3.954 | 3.9558 | 3.9809 | 3.9848 | 3.9605 | 3.9567 | 3.9317 | 3.9281 | 3.9521 | 3.9558 | 3.9932 | 3.9992 | 3.9628 | 3.957 | 3.9195 | 3.9133 | 3.9502 | 3.9556 | 4.006 | 4.0138 | 3.9649 | 3.9574 | 3.9073 | 3.8996 | 3.9482 | 3.9556 | 4.0183 | 4.0278 | 3.9672 | 3.9577 | 3.8952 | 3.885 | 3.9463 | 3.9553
LMO_C_24_B_59_SOC_52.4375_Part_1-1_ID_A170526511010800799.xlsx | LMO | 59 | A170526511010800799 | 24 | 18.9526 | 0.7896917 | 0.5 | 52.4375 | 0.5243708 | 3.9017 | 3.9172 | 3.9196 | 3.9045 | 3.9024 | 3.887 | 3.8847 | 3.8998 | 3.9021 | 3.933 | 3.9374 | 3.907 | 3.9028 | 3.8719 | 3.8673 | 3.8977 | 3.9019 | 3.9482 | 3.9547 | 3.9094 | 3.9031 | 3.8566 | 3.8498 | 3.8954 | 3.9017 | 3.9635 | 3.9721 | 3.9117 | 3.9033 | 3.8413 | 3.832 | 3.8931 | 3.9014 | 3.9788 | 3.989 | 3.9142 | 3.9037 | 3.8262 | 3.8145 | 3.891 | 3.9014
LMO_C_24_B_5_SOC_50.0413_Part_1-1_ID_A170530525010800026.xlsx | LMO | 5 | A170530525010800026 | 24 | 18.8073 | 0.7836375 | 0.5 | 50.0413 | 0.5004042 | 3.8808 | 3.8945 | 3.8966 | 3.8833 | 3.8815 | 3.868 | 3.8659 | 3.8791 | 3.8812 | 3.9082 | 3.9124 | 3.8859 | 3.8821 | 3.8548 | 3.8506 | 3.8771 | 3.881 | 3.9217 | 3.9279 | 3.8882 | 3.8824 | 3.8415 | 3.8352 | 3.8752 | 3.8808 | 3.9353 | 3.9433 | 3.8903 | 3.8826 | 3.828 | 3.8197 | 3.8729 | 3.8807 | 3.9486 | 3.9586 | 3.8926 | 3.8828 | 3.8146 | 3.8041 | 3.871 | 3.8803
LMO_C_24_B_60_SOC_46.9303_Part_1-1_ID_A170527511010801495.xlsx | LMO | 60 | A170527511010801495 | 24 | 17.6686 | 0.7361917 | 0.5 | 46.9303 | 0.4693167 | 3.8931 | 3.9107 | 3.9133 | 3.8961 | 3.8938 | 3.8763 | 3.8736 | 3.8908 | 3.8933 | 3.9284 | 3.9335 | 3.8991 | 3.8942 | 3.8592 | 3.8538 | 3.8884 | 3.8933 | 3.9458 | 3.9532 | 3.9019 | 3.8945 | 3.8417 | 3.8336 | 3.8857 | 3.8929 | 3.9633 | 3.973 | 3.9047 | 3.8949 | 3.8243 | 3.8132 | 3.8831 | 3.8928 | 3.9807 | 3.9927 | 3.9072 | 3.8952 | 3.8067 | 3.7929 | 3.8803 | 3.8924
LMO_C_24_B_61_SOC_57.0066_Part_1-1_ID_A170530525010800449.xlsx | LMO | 61 | A170530525010800449 | 24 | 17.2846 | 0.7201917 | 0.5 | 57.0066 | 0.5700875 | 3.999 | 4.0124 | 4.0145 | 4.0018 | 3.9999 | 3.9867 | 3.9844 | 3.9974 | 3.9995 | 4.026 | 4.0303 | 4.0044 | 4.0004 | 3.9739 | 3.9695 | 3.9953 | 3.9993 | 4.0391 | 4.0454 | 4.0069 | 4.0006 | 3.9609 | 3.9544 | 3.993 | 3.999 | 4.0521 | 4.0606 | 4.0093 | 4.0009 | 3.9479 | 3.9391 | 3.9909 | 3.9988 | 4.0651 | 4.0757 | 4.0115 | 4.0012 | 3.9349 | 3.9238 | 3.9888 | 3.9986
LMO_C_24_B_62_SOC_33.9297_Part_1-1_ID_A170530525010800526.xlsx | LMO | 62 | A170530525010800526 | 24 | 19.2939 | 0.8039125 | 0.5 | 33.9297 | 0.3393125 | 3.6552 | 3.6686 | 3.6707 | 3.6577 | 3.6559 | 3.6424 | 3.6403 | 3.6535 | 3.6554 | 3.6823 | 3.6865 | 3.6602 | 3.6563 | 3.6294 | 3.6252 | 3.6514 | 3.6554 | 3.6956 | 3.7018 | 3.6626 | 3.6565 | 3.6161 | 3.6098 | 3.6493 | 3.6552 | 3.709 | 3.717 | 3.6647 | 3.6568 | 3.6029 | 3.5943 | 3.6473 | 3.6549 | 3.7223 | 3.7325 | 3.667 | 3.6572 | 3.5896 | 3.5789 | 3.6449 | 3.6545
LMO_C_24_B_63_SOC_39.1172_Part_1-1_ID_A170530525010800281.xlsx | LMO | 63 | A170530525010800281 | 24 | 19.1746 | 0.7989417 | 0.5 | 39.1172 | 0.3912 | 3.7395 | 3.7537 | 3.756 | 3.7421 | 3.7404 | 3.726 | 3.7239 | 3.7377 | 3.7399 | 3.7683 | 3.7725 | 3.7449 | 3.7407 | 3.7123 | 3.7077 | 3.7355 | 3.7397 | 3.7822 | 3.7888 | 3.7474 | 3.7411 | 3.6984 | 3.6916 | 3.7332 | 3.7395 | 3.7964 | 3.8048 | 3.7497 | 3.7413 | 3.6844 | 3.6751 | 3.7311 | 3.7393 | 3.8103 | 3.821 | 3.7518 | 3.7416 | 3.6703 | 3.6586 | 3.7286 | 3.739
LMO_C_24_B_64_SOC_41.4520_Part_1-1_ID_A170529511010800051.xlsx | LMO | 64 | A170529511010800051 | 24 | 17.3119 | 0.7213292 | 0.5 | 41.452 | 0.41455 | 3.8324 | 3.8492 | 3.8517 | 3.8354 | 3.8331 | 3.8164 | 3.8136 | 3.8303 | 3.8327 | 3.8664 | 3.8714 | 3.8385 | 3.8336 | 3.7999 | 3.7946 | 3.8278 | 3.8327 | 3.8833 | 3.8905 | 3.8413 | 3.834 | 3.7832 | 3.7753 | 3.8252 | 3.8324 | 3.9 | 3.9096 | 3.8438 | 3.8341 | 3.7662 | 3.7557 | 3.8227 | 3.8322 | 3.9168 | 3.9282 | 3.8466 | 3.8345 | 3.7499 | 3.7363 | 3.8201 | 3.832
LMO_C_24_B_6_SOC_5.0000_Part_1-1_ID_A170528511010800015.xlsx | LMO | 6 | A170528511010800015 | 24 | 18.576 | 0.774 | 0.5 | 5 | 0.0500125 | 3.0684 | 3.1038 | 3.1135 | 3.0794 | 3.0706 | 3.0353 | 3.0251 | 3.0599 | 3.0696 | 3.1401 | 3.1579 | 3.0905 | 3.0717 | 3.0009 | 2.9804 | 3.0501 | 3.0694 | 3.1749 | 3.2005 | 3.101 | 3.0727 | 2.9663 | 2.9351 | 3.0397 | 3.069 | 3.2088 | 3.2418 | 3.1112 | 3.0734 | 2.9321 | 2.8891 | 3.0285 | 3.0687 | 3.2427 | 3.2822 | 3.1212 | 3.0741 | 2.8979 | 2.8436 | 3.0169 | 3.068
LMO_C_24_B_7_SOC_31.8633_Part_1-1_ID_A170529511010800365.xlsx | LMO | 7 | A170529511010800365 | 24 | 18.23 | 0.7595833 | 0.5 | 31.8633 | 0.3186292 | 3.676 | 3.6981 | 3.7014 | 3.6798 | 3.6768 | 3.6547 | 3.6512 | 3.673 | 3.6763 | 3.7205 | 3.7269 | 3.6837 | 3.6774 | 3.6329 | 3.6261 | 3.6698 | 3.6761 | 3.7427 | 3.752 | 3.6874 | 3.6777 | 3.6112 | 3.6006 | 3.6665 | 3.676 | 3.7646 | 3.7767 | 3.6907 | 3.6781 | 3.5892 | 3.575 | 3.6628 | 3.6756 | 3.7864 | 3.8011 | 3.694 | 3.6784 | 3.5671 | 3.549 | 3.6591 | 3.6754
LMO_C_24_B_8_SOC_75.0000_Part_1-1_ID_A170530525010800525.xlsx | LMO | 8 | A170530525010800525 | 24 | 19.2426 | 0.801775 | 0.5 | 75 | 0.7406542 | 4.1332 | 4.1479 | 4.1504 | 4.1363 | 4.1342 | 4.1198 | 4.1173 | 4.1314 | 4.1339 | 4.163 | 4.168 | 4.1395 | 4.1349 | 4.1058 | 4.1007 | 4.1291 | 4.1339 | 4.1777 | 4.1848 | 4.1426 | 4.1353 | 4.0917 | 4.0839 | 4.1268 | 4.1339 | 4.1921 | 4.2 | 4.1433 | 4.1352 | 4.0767 | 4.0668 | 4.1236 | 4.1332 | 4.206 | 4.206 | 4.1403 | 4.134 | 4.0613 | 4.0486 | 4.1196 | 4.1319
LMO_C_24_B_9_SOC_8.3761_Part_1-1_ID_A170530525010800490.xlsx | LMO | 9 | A170530525010800490 | 24 | 19.324 | 0.8051667 | 0.5 | 8.3761 | 0.083775 | 3.1201 | 3.1417 | 3.1461 | 3.1254 | 3.1217 | 3.1001 | 3.0957 | 3.1166 | 3.1208 | 3.1638 | 3.1723 | 3.1307 | 3.1226 | 3.0796 | 3.0703 | 3.1124 | 3.1205 | 3.1852 | 3.1977 | 3.1354 | 3.1233 | 3.0585 | 3.0448 | 3.108 | 3.1203 | 3.2065 | 3.2228 | 3.1403 | 3.124 | 3.0374 | 3.019 | 3.1036 | 3.1201 | 3.2274 | 3.2476 | 3.1448 | 3.1245 | 3.0165 | 2.9932 | 3.0992 | 3.1198

## SOC5
File_Name | Mat | No. | ID | Qn | Q | SOH | Pt | SOC | SOCR | U1 | U2 | U3 | U4 | U5 | U6 | U7 | U8 | U9 | U10 | U11 | U12 | U13 | U14 | U15 | U16 | U17 | U18 | U19 | U20 | U21 | U22 | U23 | U24 | U25 | U26 | U27 | U28 | U29 | U30 | U31 | U32 | U33 | U34 | U35 | U36 | U37 | U38 | U39 | U40 | U41
LMO_C_24_B_10_SOC_5-70_Part_1-1_ID_A170528511010802328.xlsx | LMO | 10 | A170528511010802328 | 24 | 18.7733 | 0.7822208 | 0.5 | 5 | 0.05000417 | 3.0596 | 3.0948 | 3.1044 | 3.0703 | 3.0615 | 3.0261 | 3.0158 | 3.0506 | 3.0604 | 3.1309 | 3.149 | 3.0815 | 3.0625 | 2.9918 | 2.9709 | 3.0406 | 3.0604 | 3.1658 | 3.1911 | 3.0919 | 3.0634 | 2.9572 | 2.9253 | 3.0297 | 3.0601 | 3.1995 | 3.2321 | 3.1027 | 3.0642 | 2.9232 | 2.8796 | 3.0183 | 3.0597 | 3.2325 | 3.2718 | 3.1126 | 3.0648 | 2.8896 | 2.8338 | 3.0065 | 3.0592
LMO_C_24_B_11_SOC_5-70_Part_1-1_ID_A170530525010800528.xlsx | LMO | 11 | A170530525010800528 | 24 | 18.4746 | 0.769775 | 0.5 | 5 | 0.0500125 | 3.046 | 3.0757 | 3.082 | 3.0534 | 3.048 | 3.0183 | 3.0116 | 3.0408 | 3.0471 | 3.1063 | 3.118 | 3.061 | 3.049 | 2.9895 | 2.9763 | 3.0348 | 3.0469 | 3.1356 | 3.1528 | 3.0678 | 3.0499 | 2.9605 | 2.9405 | 3.0285 | 3.0467 | 3.1647 | 3.1868 | 3.0748 | 3.0508 | 2.9317 | 2.9044 | 3.0218 | 3.0464 | 3.193 | 3.22 | 3.0815 | 3.0515 | 2.903 | 2.8684 | 3.0146 | 3.0459
LMO_C_24_B_12_SOC_5-75_Part_1-1_ID_A170528511010800188.xlsx | LMO | 12 | A170528511010800188 | 24 | 19.8273 | 0.8261375 | 0.5 | 5 | 0.05000417 | 3.0311 | 3.0587 | 3.0657 | 3.0392 | 3.0329 | 3.0055 | 2.9981 | 3.0251 | 3.032 | 3.0873 | 3.1004 | 3.0474 | 3.0341 | 2.9788 | 2.964 | 3.0181 | 3.0318 | 3.1145 | 3.1335 | 3.0548 | 3.0348 | 2.9518 | 2.9293 | 3.0106 | 3.0315 | 3.1414 | 3.1659 | 3.0625 | 3.0355 | 2.9249 | 2.8945 | 3.003 | 3.0313 | 3.1679 | 3.1977 | 3.0703 | 3.0364 | 2.8986 | 2.8601 | 2.9951 | 3.0309
LMO_C_24_B_13_SOC_5-75_Part_1-1_ID_A170527511010801765.xlsx | LMO | 13 | A170527511010801765 | 24 | 19.1606 | 0.7983583 | 0.5 | 5 | 0.05002083 | 3.0778 | 3.115 | 3.1257 | 3.0899 | 3.0797 | 3.0427 | 3.0309 | 3.0678 | 3.0789 | 3.153 | 3.173 | 3.1022 | 3.081 | 3.0062 | 2.9825 | 3.0562 | 3.0787 | 3.1896 | 3.2176 | 3.1138 | 3.0818 | 2.9697 | 2.9335 | 3.0438 | 3.0782 | 3.2251 | 3.2606 | 3.1254 | 3.0827 | 2.934 | 2.8845 | 3.0309 | 3.078 | 3.2595 | 3.3015 | 3.1366 | 3.0834 | 2.899 | 2.8357 | 3.0171 | 3.0776
LMO_C_24_B_14_SOC_5-75_Part_1-1_ID_A170531525010801002.xlsx | LMO | 14 | A170531525010801002 | 24 | 19.3773 | 0.8073875 | 0.5 | 5 | 0.04999167 | 3.0265 | 3.052 | 3.0578 | 3.0332 | 3.0283 | 3.0028 | 2.9969 | 3.0218 | 3.0274 | 3.0783 | 3.0892 | 3.0402 | 3.0294 | 2.9783 | 2.9665 | 3.0164 | 3.0272 | 3.1036 | 3.1194 | 3.0464 | 3.0301 | 2.9535 | 2.9356 | 3.0106 | 3.0269 | 3.1286 | 3.149 | 3.0527 | 3.0311 | 2.9289 | 2.9044 | 3.0046 | 3.0267 | 3.153 | 3.1784 | 3.0589 | 3.0318 | 2.9042 | 2.8731 | 2.9986 | 3.0264
LMO_C_24_B_15_SOC_5-75_Part_1-1_ID_A170530525010800027.xlsx | LMO | 15 | A170530525010800027 | 24 | 19.2079 | 0.8003292 | 0.5 | 5 | 0.04998333 | 3.0299 | 3.0559 | 3.0615 | 3.0364 | 3.0315 | 3.0057 | 2.9998 | 3.0251 | 3.0306 | 3.0825 | 3.0931 | 3.0432 | 3.0325 | 2.9804 | 2.9688 | 3.0198 | 3.0304 | 3.1082 | 3.1238 | 3.0492 | 3.0334 | 2.9551 | 2.9375 | 3.0141 | 3.0301 | 3.1336 | 3.154 | 3.0553 | 3.0341 | 2.9298 | 2.9061 | 3.0083 | 3.0299 | 3.1586 | 3.1837 | 3.0615 | 3.035 | 2.9047 | 2.8742 | 3.0027 | 3.0297
LMO_C_24_B_16_SOC_5-70_Part_1-1_ID_A170526511010800559.xlsx | LMO | 16 | A170526511010800559 | 24 | 18.9518 | 0.7896583 | 0.5 | 5 | 0.0499875 | 3.0975 | 3.1377 | 3.1508 | 3.1119 | 3.0994 | 3.059 | 3.0448 | 3.0848 | 3.0985 | 3.1791 | 3.203 | 3.1264 | 3.1006 | 3.0195 | 2.9907 | 3.0703 | 3.0982 | 3.2184 | 3.2519 | 3.1401 | 3.1013 | 2.9802 | 2.9358 | 3.055 | 3.0978 | 3.2565 | 3.299 | 3.1528 | 3.1017 | 2.9411 | 2.8807 | 3.0385 | 3.0973 | 3.2932 | 3.3438 | 3.1669 | 3.1025 | 2.904 | 2.8266 | 3.0222 | 3.0969
LMO_C_24_B_17_SOC_5-75_Part_1-1_ID_A170524507010801392.xlsx | LMO | 17 | A170524507010801392 | 24 | 19.8026 | 0.8251083 | 0.5 | 5 | 0.0499875 | 3.0446 | 3.0752 | 3.0831 | 3.0536 | 3.0464 | 3.016 | 3.0078 | 3.0376 | 3.0455 | 3.1065 | 3.1214 | 3.0631 | 3.0476 | 2.9865 | 2.9697 | 3.0297 | 3.0453 | 3.1366 | 3.158 | 3.0713 | 3.0485 | 2.9567 | 2.931 | 3.0209 | 3.045 | 3.1663 | 3.1937 | 3.0799 | 3.0492 | 2.927 | 2.8924 | 3.0123 | 3.0446 | 3.1956 | 3.2286 | 3.0882 | 3.0499 | 2.8977 | 2.8538 | 3.0032 | 3.0442
LMO_C_24_B_18_SOC_5-75_Part_1-1_ID_A170528511010802426.xlsx | LMO | 18 | A170528511010802426 | 24 | 19.3006 | 0.8041917 | 0.5 | 5 | 0.04999167 | 3.0482 | 3.0782 | 3.0855 | 3.0564 | 3.0501 | 3.0202 | 3.0127 | 3.0421 | 3.0492 | 3.1091 | 3.1226 | 3.065 | 3.0513 | 2.9911 | 2.976 | 3.035 | 3.049 | 3.1387 | 3.1582 | 3.0729 | 3.052 | 2.9618 | 2.9388 | 3.0274 | 3.0487 | 3.1677 | 3.193 | 3.0806 | 3.0527 | 2.9323 | 2.9009 | 3.0195 | 3.0482 | 3.1965 | 3.227 | 3.0889 | 3.0536 | 2.9035 | 2.8635 | 3.0113 | 3.048
LMO_C_24_B_19_SOC_5-90_Part_1-2_ID_A170622616030800238.xlsx | LMO | 19 | A170622616030800238 | 24 | 26.2206 | 1.092525 | 0.5 | 5 | 0.05000833 | 3.408 | 3.4261 | 3.4346 | 3.4172 | 3.4093 | 3.3914 | 3.3814 | 3.3991 | 3.4086 | 3.4446 | 3.4597 | 3.4254 | 3.4102 | 3.3738 | 3.3524 | 3.3886 | 3.4086 | 3.4623 | 3.483 | 3.4323 | 3.411 | 3.3561 | 3.3218 | 3.3763 | 3.4084 | 3.48 | 3.5053 | 3.4384 | 3.4116 | 3.3382 | 3.2901 | 3.3624 | 3.4082 | 3.4972 | 3.5264 | 3.4439 | 3.4121 | 3.3203 | 3.2578 | 3.3478 | 3.4079
LMO_C_24_B_1_SOC_5-70_Part_1-1_ID_A170528511010802307.xlsx | LMO | 1 | A170528511010802307 | 24 | 18.2658 | 0.761075 | 0.5 | 5 | 0.0500375 | 3.0908 | 3.1282 | 3.1389 | 3.1025 | 3.0929 | 3.0555 | 3.0442 | 3.0813 | 3.092 | 3.1668 | 3.1863 | 3.1147 | 3.094 | 3.0188 | 2.996 | 3.0703 | 3.0917 | 3.2037 | 3.2314 | 3.1259 | 3.095 | 2.9823 | 2.9474 | 3.0581 | 3.0913 | 3.2393 | 3.2746 | 3.1366 | 3.0957 | 2.9458 | 2.8984 | 3.0459 | 3.091 | 3.2744 | 3.3164 | 3.1482 | 3.0964 | 2.9109 | 2.8501 | 3.0329 | 3.0905
LMO_C_24_B_20_SOC_5-70_Part_1-1_ID_A170528511010800104.xlsx | LMO | 20 | A170528511010800104 | 24 | 18.5692 | 0.7737167 | 0.5 | 5 | 0.04998333 | 3.0713 | 3.1052 | 3.1145 | 3.0815 | 3.0731 | 3.0392 | 3.0295 | 3.0629 | 3.0722 | 3.1403 | 3.1573 | 3.0922 | 3.0743 | 3.0057 | 2.9862 | 3.0536 | 3.072 | 3.1738 | 3.1984 | 3.1019 | 3.075 | 2.9725 | 2.9423 | 3.0431 | 3.0715 | 3.2065 | 3.2378 | 3.1119 | 3.0759 | 2.9394 | 2.8986 | 3.0327 | 3.0713 | 3.2385 | 3.2764 | 3.1217 | 3.0766 | 2.9072 | 2.8546 | 3.0216 | 3.071
LMO_C_24_B_21_SOC_5-90_Part_1-2_ID_A170624617030800466.xlsx | LMO | 21 | A170624617030800466 | 24 | 26.8959 | 1.1206625 | 0.5 | 5 | 0.0499875 | 3.4175 | 3.4353 | 3.4428 | 3.4258 | 3.4189 | 3.4012 | 3.3921 | 3.4096 | 3.4181 | 3.4537 | 3.467 | 3.433 | 3.4196 | 3.3838 | 3.3647 | 3.4 | 3.4179 | 3.4709 | 3.4893 | 3.4393 | 3.4203 | 3.3664 | 3.3357 | 3.3893 | 3.4177 | 3.4886 | 3.5113 | 3.4449 | 3.421 | 3.3485 | 3.3053 | 3.3763 | 3.4175 | 3.5055 | 3.5318 | 3.45 | 3.4216 | 3.331 | 3.2743 | 3.3627 | 3.4172
LMO_C_24_B_22_SOC_5-65_Part_1-1_ID_A170527511010800599.xlsx | LMO | 22 | A170527511010800599 | 24 | 15.652 | 0.6521667 | 0.5 | 5 | 0.05 | 3.1219 | 3.1568 | 3.1647 | 3.1307 | 3.1238 | 3.0886 | 3.0804 | 3.115 | 3.1227 | 3.1928 | 3.2075 | 3.1401 | 3.1252 | 3.0546 | 3.0379 | 3.1073 | 3.1227 | 3.2275 | 3.249 | 3.149 | 3.1261 | 3.0206 | 2.9951 | 3.0989 | 3.1226 | 3.2618 | 3.2894 | 3.1575 | 3.1269 | 2.9865 | 2.9518 | 3.0903 | 3.1224 | 3.2955 | 3.3287 | 3.1663 | 3.128 | 2.9528 | 2.9084 | 3.0813 | 3.1222
LMO_C_24_B_23_SOC_5-70_Part_1-1_ID_A170526507010800030.xlsx | LMO | 23 | A170526507010800030 | 24 | 17.8519 | 0.7438292 | 0.5 | 5 | 0.05000833 | 3.1113 | 3.149 | 3.1589 | 3.1226 | 3.1136 | 3.0759 | 3.0652 | 3.1025 | 3.1126 | 3.1877 | 3.2056 | 3.1338 | 3.1147 | 3.0388 | 3.0174 | 3.0926 | 3.1124 | 3.2246 | 3.25 | 3.1442 | 3.1157 | 3.0017 | 2.9691 | 3.0817 | 3.1119 | 3.2602 | 3.2927 | 3.1533 | 3.1163 | 2.9653 | 2.9202 | 3.0699 | 3.1112 | 3.2953 | 3.3341 | 3.165 | 3.1171 | 2.9298 | 2.8717 | 3.058 | 3.111
LMO_C_24_B_24_SOC_5-90_Part_1-2_ID_A170623617030800985.xlsx | LMO | 24 | A170623617030800985 | 24 | 26.8266 | 1.117775 | 0.5 | 5 | 0.05002083 | 3.4516 | 3.4697 | 3.4791 | 3.4618 | 3.4528 | 3.4347 | 3.423 | 3.4409 | 3.4521 | 3.4885 | 3.505 | 3.4704 | 3.4537 | 3.4168 | 3.3914 | 3.4275 | 3.4519 | 3.5064 | 3.5287 | 3.4776 | 3.4542 | 3.3986 | 3.3573 | 3.4116 | 3.4516 | 3.5239 | 3.551 | 3.4839 | 3.4547 | 3.3805 | 3.3217 | 3.3936 | 3.4514 | 3.5411 | 3.5717 | 3.4895 | 3.4553 | 3.3626 | 3.2857 | 3.3745 | 3.4512
LMO_C_24_B_25_SOC_5-90_Part_1-2_ID_A170622616030800696.xlsx | LMO | 25 | A170622616030800696 | 24 | 26.5099 | 1.104579 | 0.5 | 5 | 0.04998333 | 3.4217 | 3.44 | 3.4482 | 3.4307 | 3.423 | 3.4049 | 3.3949 | 3.413 | 3.4223 | 3.4586 | 3.4734 | 3.4386 | 3.4237 | 3.3872 | 3.3659 | 3.4021 | 3.4221 | 3.4765 | 3.4967 | 3.4453 | 3.4244 | 3.3691 | 3.3352 | 3.3896 | 3.4219 | 3.4941 | 3.5188 | 3.4514 | 3.4251 | 3.351 | 3.3034 | 3.3763 | 3.4217 | 3.5114 | 3.5401 | 3.4563 | 3.4256 | 3.3329 | 3.2709 | 3.3612 | 3.4212
LMO_C_24_B_26_SOC_5-75_Part_1-1_ID_A170530525010800523.xlsx | LMO | 26 | A170530525010800523 | 24 | 19.7626 | 0.8234417 | 0.5 | 5 | 0.04999583 | 3.0343 | 3.0615 | 3.068 | 3.0418 | 3.0362 | 3.0092 | 3.0025 | 3.0288 | 3.0353 | 3.0892 | 3.1017 | 3.0495 | 3.0373 | 2.983 | 2.9693 | 3.0225 | 3.035 | 3.1159 | 3.134 | 3.0567 | 3.0381 | 2.9568 | 2.936 | 3.0157 | 3.0348 | 3.1424 | 3.1656 | 3.0636 | 3.0387 | 2.9305 | 2.9021 | 3.0085 | 3.0343 | 3.1682 | 3.1965 | 3.0711 | 3.0395 | 2.9042 | 2.8685 | 3.0019 | 3.0343
LMO_C_24_B_27_SOC_5-75_Part_1-1_ID_A170527511010800600.xlsx | LMO | 27 | A170527511010800600 | 24 | 19.1613 | 0.7983875 | 0.5 | 5 | 0.04996667 | 3.0485 | 3.0806 | 3.0883 | 3.0574 | 3.0503 | 3.0183 | 3.0099 | 3.0415 | 3.0494 | 3.1133 | 3.128 | 3.0663 | 3.0513 | 2.9872 | 2.9704 | 3.0336 | 3.0492 | 3.1448 | 3.1659 | 3.0752 | 3.0522 | 2.956 | 2.9302 | 3.025 | 3.049 | 3.1758 | 3.2032 | 3.0836 | 3.0529 | 2.9247 | 2.8896 | 3.016 | 3.0485 | 3.2063 | 3.239 | 3.0926 | 3.0538 | 2.894 | 2.8492 | 3.0069 | 3.0482
LMO_C_24_B_28_SOC_5-70_Part_1-1_ID_A170527511010800595.xlsx | LMO | 28 | A170527511010800595 | 24 | 18.3739 | 0.7655792 | 0.5 | 5 | 0.0499875 | 3.0768 | 3.1128 | 3.1231 | 3.0882 | 3.0787 | 3.0427 | 3.0318 | 3.0675 | 3.0778 | 3.15 | 3.1689 | 3.0999 | 3.0799 | 3.0074 | 2.9853 | 3.0567 | 3.0776 | 3.1854 | 3.2123 | 3.111 | 3.0806 | 2.9721 | 2.9381 | 3.045 | 3.0773 | 3.2202 | 3.2544 | 3.1219 | 3.0815 | 2.9371 | 2.891 | 3.0327 | 3.0769 | 3.2538 | 3.2948 | 3.1328 | 3.0822 | 2.903 | 2.8438 | 3.0206 | 3.0768
LMO_C_24_B_29_SOC_5-70_Part_1-1_ID_A170530525010800209.xlsx | LMO | 29 | A170530525010800209 | 24 | 18.7113 | 0.7796375 | 0.5 | 5 | 0.05 | 3.0439 | 3.0729 | 3.0796 | 3.0517 | 3.0457 | 3.0169 | 3.0099 | 3.0381 | 3.0448 | 3.1025 | 3.1154 | 3.0599 | 3.0469 | 2.989 | 2.9748 | 3.0315 | 3.0446 | 3.1312 | 3.15 | 3.0673 | 3.0478 | 2.9609 | 2.9391 | 3.0246 | 3.0445 | 3.1593 | 3.1837 | 3.075 | 3.0487 | 2.9328 | 2.9033 | 3.0177 | 3.0442 | 3.1875 | 3.2172 | 3.082 | 3.0494 | 2.9047 | 2.8673 | 3.0102 | 3.0439
LMO_C_24_B_2_SOC_5-75_Part_1-1_ID_A170531525010801074.xlsx | LMO | 2 | A170531525010801074 | 24 | 19.3533 | 0.8063875 | 0.5 | 5 | 0.04997917 | 3.0246 | 3.0501 | 3.0555 | 3.0309 | 3.0264 | 3.0009 | 2.9953 | 3.0202 | 3.0253 | 3.0762 | 3.0863 | 3.0376 | 3.0274 | 2.9765 | 2.9651 | 3.015 | 3.0253 | 3.1013 | 3.1164 | 3.0438 | 3.0283 | 2.9519 | 2.9346 | 3.0095 | 3.025 | 3.1261 | 3.1461 | 3.0495 | 3.029 | 2.9272 | 2.9037 | 3.0038 | 3.0248 | 3.1509 | 3.1751 | 3.0557 | 3.0297 | 2.9022 | 2.8726 | 2.9981 | 3.0246
LMO_C_24_B_30_SOC_5-60_Part_1-1_ID_A170529511010800050.xlsx | LMO | 30 | A170529511010800050 | 24 | 15.9493 | 0.6645542 | 0.5 | 5 | 0.0499875 | 3.1078 | 3.1472 | 3.1596 | 3.1215 | 3.1099 | 3.0706 | 3.0573 | 3.0961 | 3.1089 | 3.1875 | 3.2105 | 3.1359 | 3.1113 | 3.0322 | 3.0053 | 3.0829 | 3.1086 | 3.226 | 3.259 | 3.1493 | 3.1122 | 2.9939 | 2.953 | 3.0687 | 3.1082 | 3.2632 | 3.3055 | 3.1621 | 3.1128 | 2.9565 | 2.9003 | 3.0531 | 3.1077 | 3.2994 | 3.3499 | 3.1753 | 3.1138 | 2.92 | 2.848 | 3.0385 | 3.1073
LMO_C_24_B_31_SOC_5-60_Part_1-1_ID_A170529511010800411.xlsx | LMO | 31 | A170529511010800411 | 24 | 15.3493 | 0.6395542 | 0.5 | 5 | 0.04998333 | 3.144 | 3.1877 | 3.2032 | 3.1614 | 3.1463 | 3.1027 | 3.0861 | 3.1288 | 3.1452 | 3.2325 | 3.2611 | 3.1788 | 3.1477 | 3.0601 | 3.0264 | 3.1119 | 3.1448 | 3.2751 | 3.3155 | 3.1947 | 3.1486 | 3.0174 | 2.966 | 3.0945 | 3.1447 | 3.3162 | 3.3675 | 3.2102 | 3.1494 | 2.9765 | 2.9061 | 3.075 | 3.1442 | 3.3557 | 3.417 | 3.2263 | 3.1503 | 2.9365 | 2.8468 | 3.0557 | 3.1436
LMO_C_24_B_32_SOC_5-75_Part_1-1_ID_A170527511010801492.xlsx | LMO | 32 | A170527511010801492 | 24 | 18.9526 | 0.7896917 | 0.5 | 5 | 0.050025 | 3.0473 | 3.0764 | 3.0841 | 3.0559 | 3.0492 | 3.02 | 3.0123 | 3.0408 | 3.0482 | 3.1064 | 3.1206 | 3.0644 | 3.0501 | 2.9918 | 2.976 | 3.0336 | 3.048 | 3.1352 | 3.1558 | 3.0729 | 3.0511 | 2.9634 | 2.9392 | 3.0253 | 3.0476 | 3.1633 | 3.1898 | 3.0811 | 3.052 | 2.9352 | 2.9024 | 3.0169 | 3.0473 | 3.1918 | 3.2242 | 3.0892 | 3.0527 | 2.9068 | 2.8652 | 3.0085 | 3.0471
LMO_C_24_B_33_SOC_5-70_Part_1-1_ID_A170528511010802245.xlsx | LMO | 33 | A170528511010802245 | 24 | 17.8613 | 0.7442208 | 0.5 | 5 | 0.05 | 3.1089 | 3.1477 | 3.1593 | 3.1217 | 3.1107 | 3.0722 | 3.0597 | 3.098 | 3.1098 | 3.1871 | 3.2088 | 3.1349 | 3.1119 | 3.0341 | 3.009 | 3.0855 | 3.1096 | 3.2251 | 3.2555 | 3.1473 | 3.1126 | 2.9964 | 2.9577 | 3.0722 | 3.1092 | 3.262 | 3.3006 | 3.1596 | 3.1136 | 2.9591 | 2.9063 | 3.0578 | 3.1086 | 3.2974 | 3.3438 | 3.1721 | 3.1143 | 2.9232 | 2.855 | 3.0434 | 3.1085
LMO_C_24_B_34_SOC_5-75_Part_1-1_ID_A170528511010802219.xlsx | LMO | 34 | A170528511010802219 | 24 | 18.8606 | 0.7858583 | 0.5 | 5 | 0.05000417 | 3.0613 | 3.0947 | 3.1036 | 3.0713 | 3.0631 | 3.0297 | 3.0204 | 3.0534 | 3.0621 | 3.1291 | 3.1456 | 3.0815 | 3.0642 | 2.9971 | 2.9781 | 3.0442 | 3.0621 | 3.1621 | 3.1856 | 3.0912 | 3.0652 | 2.9642 | 2.9354 | 3.0348 | 3.062 | 3.1942 | 3.2244 | 3.101 | 3.066 | 2.9319 | 2.8924 | 3.0248 | 3.0617 | 3.226 | 3.2622 | 3.1099 | 3.0668 | 2.9 | 2.8496 | 3.0137 | 3.0613
LMO_C_24_B_35_SOC_5-75_Part_1-1_ID_A170528511010800172.xlsx | LMO | 35 | A170528511010800172 | 24 | 19.0839 | 0.7951625 | 0.5 | 5 | 0.05000417 | 3.0255 | 3.0506 | 3.0562 | 3.0322 | 3.0274 | 3.0025 | 2.9967 | 3.0211 | 3.0265 | 3.0766 | 3.0873 | 3.0392 | 3.0285 | 2.9783 | 2.9667 | 3.0158 | 3.0264 | 3.1015 | 3.1171 | 3.0453 | 3.0294 | 2.9537 | 2.9361 | 3.0104 | 3.0261 | 3.1261 | 3.1461 | 3.0511 | 3.0301 | 2.9296 | 2.9056 | 3.0043 | 3.0258 | 3.1503 | 3.1749 | 3.0571 | 3.0309 | 2.9051 | 2.8745 | 2.9986 | 3.0255
LMO_C_24_B_36_SOC_5-75_Part_1-1_ID_A170527511010800659.xlsx | LMO | 36 | A170527511010800659 | 24 | 19.5733 | 0.8155542 | 0.5 | 5 | 0.05000417 | 3.0515 | 3.085 | 3.0945 | 3.0623 | 3.0534 | 3.0202 | 3.0099 | 3.0427 | 3.0525 | 3.1191 | 3.137 | 3.0734 | 3.0546 | 2.9874 | 2.9667 | 3.0327 | 3.0524 | 3.1519 | 3.1775 | 3.0838 | 3.0552 | 2.9546 | 2.9228 | 3.0219 | 3.052 | 3.1842 | 3.2167 | 3.0943 | 3.056 | 2.9221 | 2.8788 | 3.0104 | 3.0518 | 3.2153 | 3.2544 | 3.104 | 3.0566 | 2.8903 | 2.8348 | 2.9981 | 3.0513
LMO_C_24_B_37_SOC_5-75_Part_1-1_ID_A170530525010800543.xlsx | LMO | 37 | A170530525010800543 | 24 | 19.2445 | 0.8018542 | 0.5 | 5 | 0.04998333 | 3.0222 | 3.048 | 3.0534 | 3.0283 | 3.0238 | 2.9981 | 2.9927 | 3.0181 | 3.023 | 3.075 | 3.0848 | 3.0348 | 3.025 | 2.973 | 2.9621 | 3.0132 | 3.0229 | 3.1006 | 3.115 | 3.0404 | 3.0257 | 2.9477 | 2.931 | 3.0081 | 3.0227 | 3.1261 | 3.1447 | 3.046 | 3.0265 | 2.9223 | 2.9 | 3.0025 | 3.0223 | 3.1511 | 3.1737 | 3.0513 | 3.0271 | 2.8969 | 2.8684 | 2.9969 | 3.0219
LMO_C_24_B_38_SOC_5-75_Part_1-1_ID_A170527511010800648.xlsx | LMO | 38 | A170527511010800648 | 24 | 19.0826 | 0.7951083 | 0.5 | 5 | 0.05000417 | 3.0762 | 3.1133 | 3.1242 | 3.0886 | 3.0783 | 3.0416 | 3.0297 | 3.066 | 3.0773 | 3.1507 | 3.171 | 3.101 | 3.0794 | 3.0055 | 2.9815 | 3.0546 | 3.0771 | 3.187 | 3.2155 | 3.1126 | 3.0802 | 2.9695 | 2.9328 | 3.0419 | 3.0769 | 3.2219 | 3.2578 | 3.1242 | 3.081 | 2.9347 | 2.8842 | 3.0288 | 3.0764 | 3.2557 | 3.2987 | 3.1356 | 3.0817 | 2.8996 | 2.8355 | 3.0155 | 3.0762
LMO_C_24_B_39_SOC_5-75_Part_1-1_ID_A170530525010800530.xlsx | LMO | 39 | A170530525010800530 | 24 | 19.2083 | 0.8003458 | 0.5 | 5 | 0.0500125 | 3.0337 | 3.0617 | 3.0676 | 3.0406 | 3.0355 | 3.0076 | 3.0013 | 3.0287 | 3.0346 | 3.0903 | 3.1017 | 3.0478 | 3.0364 | 2.9806 | 2.9679 | 3.0227 | 3.0343 | 3.1177 | 3.1345 | 3.0543 | 3.0373 | 2.9533 | 2.9342 | 3.0165 | 3.0341 | 3.1452 | 3.1665 | 3.061 | 3.0381 | 2.9263 | 2.9 | 3.0104 | 3.0337 | 3.1723 | 3.1981 | 3.0676 | 3.0388 | 2.899 | 2.8659 | 3.0036 | 3.0334
LMO_C_24_B_3_SOC_5-75_Part_1-1_ID_A170530525010800538.xlsx | LMO | 3 | A170530525010800538 | 24 | 19.5333 | 0.8138875 | 0.5 | 5 | 0.04999167 | 3.0202 | 3.0448 | 3.0501 | 3.0264 | 3.0218 | 2.9976 | 2.992 | 3.0158 | 3.0211 | 3.0699 | 3.0801 | 3.0332 | 3.023 | 2.9741 | 2.9628 | 3.0107 | 3.0209 | 3.0941 | 3.1092 | 3.039 | 3.0237 | 2.9502 | 2.9331 | 3.0051 | 3.0206 | 3.118 | 3.1377 | 3.0448 | 3.0244 | 2.9263 | 2.9037 | 3 | 3.0204 | 3.1414 | 3.1661 | 3.0506 | 3.0253 | 2.9026 | 2.8733 | 2.9939 | 3.0198
LMO_C_24_B_40_SOC_5-75_Part_1-1_ID_A170531525010801026.xlsx | LMO | 40 | A170531525010801026 | 24 | 19.0723 | 0.7946792 | 0.5 | 5 | 0.04997083 | 3.045 | 3.0743 | 3.0813 | 3.0529 | 3.0469 | 3.0176 | 3.0102 | 3.0392 | 3.0459 | 3.1044 | 3.1175 | 3.0608 | 3.0478 | 2.9888 | 2.9744 | 3.0323 | 3.0457 | 3.1335 | 3.1524 | 3.0684 | 3.0487 | 2.9602 | 2.9379 | 3.0255 | 3.0453 | 3.1621 | 3.1865 | 3.0761 | 3.0494 | 2.9316 | 2.9014 | 3.0176 | 3.0452 | 3.19 | 3.22 | 3.0834 | 3.0501 | 2.903 | 2.8649 | 3.0099 | 3.0448
LMO_C_24_B_41_SOC_5-75_Part_1-1_ID_A170531525010800996.xlsx | LMO | 41 | A170531525010800996 | 24 | 19.155 | 0.798125 | 0.5 | 5 | 0.04999583 | 3.0446 | 3.0732 | 3.0801 | 3.0525 | 3.0466 | 3.0181 | 3.0109 | 3.0388 | 3.0457 | 3.1024 | 3.1154 | 3.0606 | 3.0476 | 2.9904 | 2.976 | 3.0323 | 3.0455 | 3.1307 | 3.1493 | 3.068 | 3.0485 | 2.9626 | 2.9407 | 3.0251 | 3.0452 | 3.1584 | 3.1826 | 3.0752 | 3.0492 | 2.9349 | 2.9047 | 3.0174 | 3.0448 | 3.1858 | 3.2151 | 3.0831 | 3.0499 | 2.9072 | 2.8696 | 3.0102 | 3.0446
LMO_C_24_B_42_SOC_5-75_Part_1-1_ID_A170526511010800410.xlsx | LMO | 42 | A170526511010800410 | 24 | 19.5278 | 0.8136583 | 0.5 | 5 | 0.0499875 | 3.0438 | 3.0741 | 3.082 | 3.0527 | 3.0457 | 3.0153 | 3.0069 | 3.0369 | 3.0448 | 3.1056 | 3.1203 | 3.0618 | 3.0467 | 2.9855 | 2.9688 | 3.029 | 3.0446 | 3.1356 | 3.1568 | 3.0703 | 3.0476 | 2.9558 | 2.9302 | 3.0206 | 3.0442 | 3.165 | 3.1923 | 3.0787 | 3.0482 | 2.9263 | 2.8914 | 3.0114 | 3.0439 | 3.1939 | 3.2267 | 3.0876 | 3.049 | 2.8972 | 2.8525 | 3.0023 | 3.0436
LMO_C_24_B_43_SOC_5-70_Part_1-1_ID_A170527511010800601.xlsx | LMO | 43 | A170527511010800601 | 24 | 17.4957 | 0.7289875 | 0.5 | 5 | 0.04999583 | 3.0752 | 3.1094 | 3.1178 | 3.0844 | 3.0771 | 3.0429 | 3.0339 | 3.0678 | 3.0762 | 3.1447 | 3.1603 | 3.0945 | 3.0783 | 3.0093 | 2.9914 | 3.0594 | 3.0761 | 3.1786 | 3.2011 | 3.1036 | 3.0792 | 2.9756 | 2.9484 | 3.0501 | 3.0757 | 3.2118 | 3.2406 | 3.1131 | 3.0801 | 2.9426 | 2.9051 | 3.0415 | 3.0757 | 3.2446 | 3.2794 | 3.1222 | 3.081 | 2.9098 | 2.8622 | 3.0311 | 3.0754
LMO_C_24_B_44_SOC_5-75_Part_1-1_ID_A170525507010800198.xlsx | LMO | 44 | A170525507010800198 | 24 | 19.813 | 0.8255417 | 0.5 | 5 | 0.05000833 | 3.0409 | 3.0724 | 3.0808 | 3.0501 | 3.0429 | 3.0113 | 3.0027 | 3.0337 | 3.0419 | 3.105 | 3.1201 | 3.0594 | 3.0438 | 2.9807 | 2.9632 | 3.0257 | 3.0418 | 3.1359 | 3.1577 | 3.0687 | 3.0448 | 2.95 | 2.923 | 3.0164 | 3.0413 | 3.1663 | 3.1942 | 3.0771 | 3.0453 | 2.919 | 2.8828 | 3.0074 | 3.0411 | 3.1963 | 3.2296 | 3.0861 | 3.0461 | 2.8889 | 2.8426 | 2.9983 | 3.0409
LMO_C_24_B_45_SOC_5-75_Part_1-1_ID_A170528511010800300.xlsx | LMO | 45 | A170528511010800300 | 24 | 18.7459 | 0.7810792 | 0.5 | 5 | 0.049975 | 3.0429 | 3.0724 | 3.0794 | 3.0508 | 3.0446 | 3.0153 | 3.0078 | 3.0369 | 3.0439 | 3.1027 | 3.1161 | 3.0594 | 3.0459 | 2.9869 | 2.9721 | 3.0299 | 3.0436 | 3.1319 | 3.1511 | 3.0669 | 3.0467 | 2.9581 | 2.9354 | 3.0225 | 3.0434 | 3.1605 | 3.1856 | 3.0745 | 3.0474 | 2.9296 | 2.8988 | 3.0146 | 3.0429 | 3.1888 | 3.2193 | 3.082 | 3.048 | 2.9009 | 2.862 | 3.0071 | 3.0427
LMO_C_24_B_46_SOC_5-90_Part_1-2_ID_A170614530020800581.xlsx | LMO | 46 | A170614530020800581 | 24 | 25.6282 | 1.067842 | 0.5 | 5 | 0.05000833 | 3.4272 | 3.4449 | 3.4519 | 3.4349 | 3.4284 | 3.4109 | 3.4026 | 3.42 | 3.4277 | 3.4632 | 3.476 | 3.4421 | 3.4293 | 3.3936 | 3.3764 | 3.4117 | 3.4277 | 3.4807 | 3.4988 | 3.4482 | 3.43 | 3.3761 | 3.3491 | 3.4026 | 3.4275 | 3.4979 | 3.5204 | 3.4539 | 3.4307 | 3.3587 | 3.321 | 3.3924 | 3.4274 | 3.515 | 3.5413 | 3.459 | 3.4312 | 3.341 | 3.292 | 3.3814 | 3.427
LMO_C_24_B_47_SOC_5-90_Part_1-2_ID_A170606528030800345.xlsx | LMO | 47 | A170606528030800345 | 24 | 25.3068 | 1.05445 | 0.5 | 5 | 0.0500125 | 3.3775 | 3.3914 | 3.3959 | 3.3826 | 3.3789 | 3.365 | 3.3603 | 3.3738 | 3.3782 | 3.4061 | 3.4142 | 3.3875 | 3.3798 | 3.3517 | 3.3422 | 3.3696 | 3.378 | 3.4198 | 3.4317 | 3.3921 | 3.3805 | 3.3383 | 3.3236 | 3.365 | 3.3777 | 3.4333 | 3.4484 | 3.3961 | 3.3812 | 3.3255 | 3.3055 | 3.3599 | 3.3775 | 3.446 | 3.4651 | 3.3998 | 3.3817 | 3.3118 | 3.285 | 3.3547 | 3.3771
LMO_C_24_B_48_SOC_5-90_Part_1-2_ID_A170606528030800753.xlsx | LMO | 48 | A170606528030800753 | 24 | 25.5706 | 1.065442 | 0.5 | 5 | 0.05 | 3.3647 | 3.3798 | 3.3847 | 3.3701 | 3.3661 | 3.351 | 3.3459 | 3.3605 | 3.3652 | 3.3954 | 3.4044 | 3.3756 | 3.3671 | 3.3366 | 3.3262 | 3.3559 | 3.3652 | 3.4103 | 3.4233 | 3.3805 | 3.3678 | 3.322 | 3.306 | 3.3508 | 3.3649 | 3.4251 | 3.4419 | 3.3852 | 3.3685 | 3.3073 | 3.2855 | 3.3454 | 3.3647 | 3.4396 | 3.46 | 3.3896 | 3.3692 | 3.2927 | 3.2644 | 3.3399 | 3.3643
LMO_C_24_B_49_SOC_5-90_Part_1-2_ID_A170606528030800466.xlsx | LMO | 49 | A170606528030800466 | 24 | 25.4548 | 1.060617 | 0.5 | 5 | 0.05002083 | 3.3492 | 3.3635 | 3.368 | 3.3543 | 3.3506 | 3.3364 | 3.3317 | 3.3454 | 3.3498 | 3.3782 | 3.3866 | 3.3594 | 3.3515 | 3.3229 | 3.3132 | 3.3412 | 3.3496 | 3.3922 | 3.4045 | 3.3642 | 3.3524 | 3.3094 | 3.2945 | 3.3364 | 3.3494 | 3.4063 | 3.4219 | 3.3685 | 3.3531 | 3.2957 | 3.2753 | 3.3315 | 3.3492 | 3.42 | 3.4391 | 3.3724 | 3.3536 | 3.2818 | 3.255 | 3.3266 | 3.3489
LMO_C_24_B_4_SOC_5-60_Part_1-1_ID_A170529511010800045.xlsx | LMO | 4 | A170529511010800045 | 24 | 16.0953 | 0.6706375 | 0.5 | 5 | 0.04999167 | 3.1098 | 3.15 | 3.1624 | 3.1235 | 3.1119 | 3.0718 | 3.0587 | 3.0985 | 3.111 | 3.1913 | 3.2142 | 3.1375 | 3.1133 | 3.0325 | 3.0062 | 3.0857 | 3.1107 | 3.2307 | 3.2634 | 3.1507 | 3.1143 | 2.9934 | 2.953 | 3.071 | 3.1103 | 3.269 | 3.3104 | 3.1638 | 3.115 | 2.9547 | 2.8994 | 3.0571 | 3.1101 | 3.3062 | 3.3561 | 3.1775 | 3.1161 | 2.9175 | 2.8466 | 3.0418 | 3.1096
LMO_C_24_B_50_SOC_5-70_Part_1-1_ID_A170523507010800997.xlsx | LMO | 50 | A170523507010800997 | 24 | 18.2484 | 0.76035 | 0.5 | 5 | 0.04997917 | 3.0915 | 3.1282 | 3.1384 | 3.1029 | 3.0936 | 3.0571 | 3.0464 | 3.0823 | 3.0924 | 3.1656 | 3.1844 | 3.1143 | 3.0947 | 3.0213 | 2.9995 | 3.072 | 3.0924 | 3.2019 | 3.2283 | 3.1254 | 3.0957 | 2.9855 | 2.9523 | 3.0606 | 3.092 | 3.2369 | 3.2708 | 3.1361 | 3.0964 | 2.9504 | 2.9051 | 3.049 | 3.0919 | 3.2713 | 3.3115 | 3.1468 | 3.0971 | 2.9158 | 2.8578 | 3.0369 | 3.0915
LMO_C_24_B_51_SOC_5-75_Part_1-1_ID_A170525507010800584.xlsx | LMO | 51 | A170525507010800584 | 24 | 19.5697 | 0.8154042 | 0.5 | 5 | 0.04999167 | 3.0339 | 3.0618 | 3.069 | 3.0418 | 3.0357 | 3.0081 | 3.0006 | 3.0278 | 3.0348 | 3.0905 | 3.1038 | 3.0501 | 3.0367 | 2.9809 | 2.9662 | 3.0209 | 3.0346 | 3.1182 | 3.1373 | 3.0578 | 3.0374 | 2.9537 | 2.931 | 3.0136 | 3.0343 | 3.1454 | 3.1703 | 3.0652 | 3.0381 | 2.9263 | 2.8959 | 3.0059 | 3.0339 | 3.1723 | 3.2025 | 3.0729 | 3.039 | 2.8994 | 2.8607 | 2.9977 | 3.0336
LMO_C_24_B_52_SOC_5-75_Part_1-1_ID_A170526511010800392.xlsx | LMO | 52 | A170526511010800392 | 24 | 19.2421 | 0.8017542 | 0.5 | 5 | 0.05000417 | 3.0464 | 3.0755 | 3.0831 | 3.0552 | 3.0482 | 3.0195 | 3.0116 | 3.0397 | 3.0473 | 3.1052 | 3.1198 | 3.0641 | 3.0494 | 2.9914 | 2.9753 | 3.0322 | 3.0471 | 3.134 | 3.1549 | 3.0724 | 3.0501 | 2.963 | 2.9386 | 3.0238 | 3.0469 | 3.1621 | 3.1889 | 3.0802 | 3.0508 | 2.9347 | 2.9014 | 3.0155 | 3.0464 | 3.1898 | 3.2225 | 3.089 | 3.0517 | 2.907 | 2.8645 | 3.0072 | 3.0461
LMO_C_24_B_53_SOC_5-75_Part_1-1_ID_A170526511010800391.xlsx | LMO | 53 | A170526511010800391 | 24 | 18.7207 | 0.7800292 | 0.5 | 5 | 0.05002083 | 3.0578 | 3.0899 | 3.0978 | 3.0671 | 3.0599 | 3.0283 | 3.0197 | 3.0508 | 3.059 | 3.1224 | 3.1375 | 3.0762 | 3.061 | 2.9972 | 2.98 | 3.0427 | 3.0587 | 3.1538 | 3.1753 | 3.0852 | 3.0618 | 2.966 | 2.9398 | 3.0344 | 3.0583 | 3.1846 | 3.2125 | 3.094 | 3.0627 | 2.9351 | 2.8994 | 3.0251 | 3.0581 | 3.2151 | 3.2486 | 3.1029 | 3.0634 | 2.9045 | 2.8592 | 3.0155 | 3.0578
LMO_C_24_B_54_SOC_5-75_Part_1-1_ID_A170530525010800427.xlsx | LMO | 54 | A170530525010800427 | 24 | 19.1354 | 0.7973083 | 0.5 | 5 | 0.05000417 | 3.0269 | 3.0518 | 3.0576 | 3.0337 | 3.0288 | 3.0041 | 2.9979 | 3.0219 | 3.0278 | 3.0773 | 3.0884 | 3.0411 | 3.0299 | 2.9802 | 2.9681 | 3.0164 | 3.0276 | 3.1017 | 3.1182 | 3.0476 | 3.0306 | 2.9561 | 2.9375 | 3.0104 | 3.0274 | 3.1259 | 3.1475 | 3.0541 | 3.0315 | 2.9323 | 2.907 | 3.0044 | 3.0271 | 3.15 | 3.1765 | 3.0604 | 3.0322 | 2.9084 | 2.8763 | 2.9977 | 3.0267
LMO_C_24_B_55_SOC_5-70_Part_1-1_ID_A170530511010800032.xlsx | LMO | 55 | A170530511010800032 | 24 | 19.011 | 0.792125 | 0.5 | 5 | 0.04998333 | 3.0754 | 3.1103 | 3.1206 | 3.0868 | 3.0773 | 3.0425 | 3.0315 | 3.0659 | 3.0764 | 3.1463 | 3.165 | 3.0985 | 3.0783 | 3.0083 | 2.9862 | 3.0552 | 3.0762 | 3.1805 | 3.2075 | 3.1096 | 3.0792 | 2.9742 | 2.9403 | 3.0442 | 3.0759 | 3.2142 | 3.2485 | 3.1203 | 3.0799 | 2.9405 | 2.8943 | 3.0316 | 3.0754 | 3.2469 | 3.2878 | 3.1315 | 3.0808 | 2.9075 | 2.8487 | 3.0193 | 3.0752
LMO_C_24_B_56_SOC_5-75_Part_1-1_ID_A170528511010802353.xlsx | LMO | 56 | A170528511010802353 | 24 | 18.8171 | 0.7840458 | 0.5 | 5 | 0.0500125 | 3.0745 | 3.1101 | 3.1203 | 3.0857 | 3.0764 | 3.0406 | 3.0299 | 3.0652 | 3.0752 | 3.1468 | 3.1652 | 3.0971 | 3.0775 | 3.0057 | 2.9841 | 3.0552 | 3.0752 | 3.1819 | 3.2083 | 3.1078 | 3.0783 | 2.9709 | 2.9377 | 3.0439 | 3.075 | 3.2162 | 3.2496 | 3.1184 | 3.0792 | 2.9361 | 2.8912 | 3.0322 | 3.0745 | 3.2496 | 3.2897 | 3.1291 | 3.0799 | 2.9024 | 2.8448 | 3.0197 | 3.0741
LMO_C_24_B_57_SOC_5-70_Part_1-1_ID_A170528511010800479.xlsx | LMO | 57 | A170528511010800479 | 24 | 17.6884 | 0.7370167 | 0.5 | 5 | 0.05000833 | 3.0592 | 3.0886 | 3.0955 | 3.0671 | 3.0611 | 3.0316 | 3.0246 | 3.0534 | 3.0601 | 3.1192 | 3.1322 | 3.0754 | 3.0621 | 3.003 | 2.9886 | 3.0469 | 3.0601 | 3.1484 | 3.1671 | 3.0827 | 3.0631 | 2.9742 | 2.9523 | 3.0397 | 3.0597 | 3.1775 | 3.2016 | 3.0899 | 3.0639 | 2.9451 | 2.9156 | 3.0322 | 3.0594 | 3.2058 | 3.2351 | 3.0975 | 3.0648 | 2.9166 | 2.8791 | 3.0248 | 3.059
LMO_C_24_B_58_SOC_5-75_Part_1-1_ID_A170530525010800442.xlsx | LMO | 58 | A170530525010800442 | 24 | 19.338 | 0.80575 | 0.5 | 5 | 0.04998333 | 3.0309 | 3.0566 | 3.0625 | 3.0379 | 3.0329 | 3.0074 | 3.0011 | 3.0259 | 3.032 | 3.0829 | 3.0943 | 3.0453 | 3.0339 | 2.9827 | 2.9702 | 3.0204 | 3.0318 | 3.1082 | 3.125 | 3.052 | 3.0348 | 2.9579 | 2.9391 | 3.0144 | 3.0315 | 3.1333 | 3.1551 | 3.0587 | 3.0357 | 2.9337 | 2.9077 | 3.0078 | 3.0313 | 3.1584 | 3.1851 | 3.0648 | 3.0364 | 2.9084 | 2.8756 | 3.0019 | 3.0309
LMO_C_24_B_59_SOC_5-75_Part_1-1_ID_A170526511010800799.xlsx | LMO | 59 | A170526511010800799 | 24 | 19.0859 | 0.7952458 | 0.5 | 5 | 0.04999583 | 3.0655 | 3.1008 | 3.1105 | 3.0766 | 3.0676 | 3.0325 | 3.0219 | 3.0566 | 3.0666 | 3.137 | 3.1549 | 3.0878 | 3.0687 | 2.9981 | 2.9769 | 3.0466 | 3.0663 | 3.1716 | 3.1972 | 3.0985 | 3.0696 | 2.9636 | 2.9316 | 3.0353 | 3.066 | 3.2052 | 3.2378 | 3.1086 | 3.0703 | 2.9298 | 2.8854 | 3.0243 | 3.0659 | 3.2388 | 3.2772 | 3.1187 | 3.071 | 2.8965 | 2.8403 | 3.0127 | 3.0653
LMO_C_24_B_5_SOC_5-75_Part_1-1_ID_A170530525010800026.xlsx | LMO | 5 | A170530525010800026 | 24 | 19.2046 | 0.8001917 | 0.5 | 5 | 0.05000833 | 3.0806 | 3.1067 | 3.1126 | 3.0873 | 3.0823 | 3.0562 | 3.0501 | 3.0757 | 3.0813 | 3.1338 | 3.1447 | 3.0943 | 3.0833 | 3.0306 | 3.0186 | 3.0703 | 3.081 | 3.1596 | 3.1756 | 3.1003 | 3.0838 | 3.0048 | 2.9867 | 3.0642 | 3.0806 | 3.1851 | 3.2058 | 3.1065 | 3.0844 | 2.9791 | 2.9544 | 3.0583 | 3.0802 | 3.2105 | 3.2355 | 3.1126 | 3.0852 | 2.9539 | 2.9223 | 3.0525 | 3.0799
LMO_C_24_B_60_SOC_5-70_Part_1-1_ID_A170527511010801495.xlsx | LMO | 60 | A170527511010801495 | 24 | 17.6606 | 0.7358583 | 0.5 | 5 | 0.0499875 | 3.0996 | 3.1368 | 3.1468 | 3.111 | 3.1017 | 3.0644 | 3.0539 | 3.0905 | 3.1006 | 3.1749 | 3.1934 | 3.1226 | 3.1029 | 3.0283 | 3.0067 | 3.0802 | 3.1004 | 3.2113 | 3.2378 | 3.1333 | 3.1038 | 2.9921 | 2.9588 | 3.0687 | 3.1001 | 3.2469 | 3.2809 | 3.144 | 3.1044 | 2.9563 | 2.911 | 3.0571 | 3.0998 | 3.2818 | 3.3224 | 3.1545 | 3.1052 | 2.9211 | 2.8633 | 3.0448 | 3.0994
LMO_C_24_B_61_SOC_5-65_Part_1-1_ID_A170530525010800449.xlsx | LMO | 61 | A170530525010800449 | 24 | 17.3786 | 0.7241083 | 0.5 | 5 | 0.04999167 | 3.0515 | 3.0778 | 3.0838 | 3.0585 | 3.0534 | 3.0272 | 3.0211 | 3.0467 | 3.0525 | 3.105 | 3.1161 | 3.0657 | 3.0546 | 3.0019 | 2.9897 | 3.0413 | 3.0524 | 3.1309 | 3.1472 | 3.072 | 3.0555 | 2.9763 | 2.9577 | 3.0353 | 3.0522 | 3.1566 | 3.1779 | 3.0787 | 3.0564 | 2.9509 | 2.9258 | 3.0294 | 3.0518 | 3.1821 | 3.2079 | 3.0848 | 3.0571 | 2.9256 | 2.8935 | 3.0232 | 3.0515
LMO_C_24_B_62_SOC_5-75_Part_1-1_ID_A170530525010800526.xlsx | LMO | 62 | A170530525010800526 | 24 | 19.348 | 0.8061667 | 0.5 | 5 | 0.05 | 3.028 | 3.0531 | 3.0587 | 3.0344 | 3.0297 | 3.0046 | 2.9988 | 3.0234 | 3.0288 | 3.079 | 3.0896 | 3.0413 | 3.0308 | 2.9804 | 2.9688 | 3.0179 | 3.0287 | 3.104 | 3.1194 | 3.0473 | 3.0315 | 2.9558 | 2.9384 | 3.0123 | 3.0283 | 3.1285 | 3.1486 | 3.0532 | 3.0322 | 2.9314 | 2.9077 | 3.0069 | 3.028 | 3.153 | 3.1772 | 3.0592 | 3.0332 | 2.9072 | 2.8777 | 3.0007 | 3.0276
LMO_C_24_B_63_SOC_5-75_Part_1-1_ID_A170530525010800281.xlsx | LMO | 63 | A170530525010800281 | 24 | 19.2246 | 0.801025 | 0.5 | 5 | 0.05000833 | 3.0469 | 3.0755 | 3.0831 | 3.0552 | 3.0487 | 3.02 | 3.0123 | 3.0406 | 3.0478 | 3.1052 | 3.1191 | 3.0641 | 3.0499 | 2.9923 | 2.9767 | 3.033 | 3.0476 | 3.1335 | 3.1538 | 3.072 | 3.0506 | 2.9642 | 2.9405 | 3.0253 | 3.0473 | 3.1617 | 3.1879 | 3.0797 | 3.0515 | 2.9361 | 2.9042 | 3.0176 | 3.0469 | 3.1892 | 3.2211 | 3.0878 | 3.0522 | 2.9084 | 2.8678 | 3.0092 | 3.0467
LMO_C_24_B_64_SOC_5-65_Part_1-1_ID_A170529511010800051.xlsx | LMO | 64 | A170529511010800051 | 24 | 17.4246 | 0.726025 | 0.5 | 5 | 0.0499875 | 3.0625 | 3.098 | 3.1077 | 3.0734 | 3.0644 | 3.0292 | 3.019 | 3.0538 | 3.0636 | 3.1342 | 3.1524 | 3.0848 | 3.0657 | 2.9948 | 2.9742 | 3.0439 | 3.0634 | 3.169 | 3.1951 | 3.0952 | 3.0666 | 2.9602 | 2.9286 | 3.0327 | 3.0629 | 3.203 | 3.2363 | 3.1061 | 3.0675 | 2.926 | 2.8828 | 3.0216 | 3.0625 | 3.2363 | 3.2765 | 3.1168 | 3.0682 | 2.8924 | 2.8376 | 3.0099 | 3.0621
LMO_C_24_B_6_SOC_5-75_Part_1-1_ID_A170528511010800015.xlsx | LMO | 6 | A170528511010800015 | 24 | 18.6846 | 0.778525 | 0.5 | 5 | 0.05 | 3.0648 | 3.0985 | 3.1073 | 3.0748 | 3.0666 | 3.0332 | 3.0238 | 3.0569 | 3.0657 | 3.1328 | 3.1496 | 3.0852 | 3.068 | 3.0004 | 2.9815 | 3.048 | 3.0657 | 3.1659 | 3.1898 | 3.0948 | 3.0687 | 2.9676 | 2.9388 | 3.0381 | 3.0652 | 3.1982 | 3.229 | 3.1044 | 3.0696 | 2.9351 | 2.8959 | 3.028 | 3.065 | 3.23 | 3.2669 | 3.114 | 3.0701 | 2.903 | 2.8533 | 3.0174 | 3.0644
LMO_C_24_B_7_SOC_5-70_Part_1-1_ID_A170529511010800365.xlsx | LMO | 7 | A170529511010800365 | 24 | 18.4666 | 0.7694417 | 0.5 | 5 | 0.049975 | 3.0801 | 3.1184 | 3.1291 | 3.092 | 3.082 | 3.0438 | 3.0322 | 3.0701 | 3.081 | 3.1577 | 3.1774 | 3.1043 | 3.0831 | 3.0059 | 2.9828 | 3.0587 | 3.0808 | 3.1951 | 3.223 | 3.1157 | 3.084 | 2.9686 | 2.9328 | 3.0464 | 3.0804 | 3.2317 | 3.2671 | 3.1269 | 3.0848 | 2.9314 | 2.8826 | 3.0332 | 3.0801 | 3.2674 | 3.3097 | 3.1382 | 3.0855 | 2.8952 | 2.8323 | 3.0202 | 3.0796
LMO_C_24_B_8_SOC_5-75_Part_1-1_ID_A170530525010800525.xlsx | LMO | 8 | A170530525010800525 | 24 | 19.4593 | 0.8108042 | 0.5 | 5 | 0.0500125 | 3.0325 | 3.0601 | 3.0668 | 3.04 | 3.0343 | 3.0067 | 3 | 3.0269 | 3.0334 | 3.0884 | 3.101 | 3.048 | 3.0355 | 2.9802 | 2.9665 | 3.0206 | 3.0332 | 3.1159 | 3.1342 | 3.0552 | 3.0364 | 2.9532 | 2.9326 | 3.0137 | 3.0329 | 3.1427 | 3.1663 | 3.0623 | 3.0371 | 2.9267 | 2.8984 | 3.0069 | 3.0327 | 3.169 | 3.1979 | 3.0692 | 3.0378 | 2.9 | 2.864 | 2.9996 | 3.0323
LMO_C_24_B_9_SOC_5-75_Part_1-1_ID_A170530525010800490.xlsx | LMO | 9 | A170530525010800490 | 24 | 19.5226 | 0.8134417 | 0.5 | 5 | 0.05000417 | 3.0193 | 3.0427 | 3.048 | 3.0255 | 3.0209 | 2.9977 | 2.9923 | 3.0151 | 3.0202 | 3.0669 | 3.0771 | 3.032 | 3.0222 | 2.9751 | 2.9644 | 3.0099 | 3.0198 | 3.0903 | 3.105 | 3.0379 | 3.023 | 2.9526 | 2.9361 | 3.0048 | 3.0197 | 3.1133 | 3.1326 | 3.0436 | 3.0238 | 2.9298 | 2.9077 | 2.9995 | 3.0195 | 3.1363 | 3.16 | 3.049 | 3.0244 | 2.9072 | 2.8791 | 2.9937 | 3.019

## SOC10
File_Name | Mat | No. | ID | Qn | Q | SOH | Pt | SOC | SOCR | U1 | U2 | U3 | U4 | U5 | U6 | U7 | U8 | U9 | U10 | U11 | U12 | U13 | U14 | U15 | U16 | U17 | U18 | U19 | U20 | U21 | U22 | U23 | U24 | U25 | U26 | U27 | U28 | U29 | U30 | U31 | U32 | U33 | U34 | U35 | U36 | U37 | U38 | U39 | U40 | U41
LMO_C_24_B_10_SOC_5-70_Part_1-1_ID_A170528511010802328.xlsx | LMO | 10 | A170528511010802328 | 24 | 18.7733 | 0.7822208 | 0.5 | 10 | 0.1000042 | 3.2073 | 3.2386 | 3.2458 | 3.2155 | 3.2091 | 3.1779 | 3.1703 | 3.2009 | 3.2081 | 3.2706 | 3.2841 | 3.2239 | 3.2098 | 3.1472 | 3.1319 | 3.1937 | 3.2079 | 3.3015 | 3.3208 | 3.2314 | 3.2105 | 3.1166 | 3.0929 | 3.1858 | 3.2077 | 3.3317 | 3.3566 | 3.2393 | 3.2112 | 3.0861 | 3.0539 | 3.1775 | 3.2072 | 3.3615 | 3.3914 | 3.2469 | 3.2118 | 3.0559 | 3.0148 | 3.169 | 3.2068
LMO_C_24_B_11_SOC_5-70_Part_1-1_ID_A170530525010800528.xlsx | LMO | 11 | A170530525010800528 | 24 | 18.4746 | 0.769775 | 0.5 | 10 | 0.1000125 | 3.1997 | 3.2263 | 3.2314 | 3.2056 | 3.2012 | 3.1747 | 3.1692 | 3.1953 | 3.2002 | 3.2532 | 3.263 | 3.2118 | 3.2021 | 3.1488 | 3.1382 | 3.1905 | 3.2 | 3.2795 | 3.2938 | 3.2172 | 3.2028 | 3.1229 | 3.1065 | 3.1854 | 3.1998 | 3.3053 | 3.3241 | 3.2225 | 3.2032 | 3.0971 | 3.075 | 3.18 | 3.1995 | 3.331 | 3.3536 | 3.2281 | 3.2039 | 3.0711 | 3.0432 | 3.1745 | 3.1991
LMO_C_24_B_12_SOC_5-75_Part_1-1_ID_A170528511010800188.xlsx | LMO | 12 | A170528511010800188 | 24 | 19.8273 | 0.8261375 | 0.5 | 10 | 0.1000208 | 3.1692 | 3.1944 | 3.2002 | 3.176 | 3.171 | 3.1461 | 3.1403 | 3.1647 | 3.1702 | 3.2202 | 3.2309 | 3.1826 | 3.1719 | 3.1219 | 3.1103 | 3.1593 | 3.17 | 3.2451 | 3.2604 | 3.1886 | 3.1726 | 3.0973 | 3.0796 | 3.1535 | 3.1696 | 3.2695 | 3.2894 | 3.1947 | 3.1732 | 3.0729 | 3.049 | 3.1477 | 3.1695 | 3.2936 | 3.318 | 3.2005 | 3.1738 | 3.0487 | 3.0183 | 3.1414 | 3.169
LMO_C_24_B_13_SOC_5-75_Part_1-1_ID_A170527511010801765.xlsx | LMO | 13 | A170527511010801765 | 24 | 19.1606 | 0.7983583 | 0.5 | 10 | 0.1000292 | 3.2237 | 3.2567 | 3.2646 | 3.2328 | 3.2254 | 3.1926 | 3.1842 | 3.2167 | 3.2246 | 3.2902 | 3.3048 | 3.242 | 3.2263 | 3.1605 | 3.1433 | 3.2086 | 3.2244 | 3.3224 | 3.3434 | 3.2502 | 3.227 | 3.1282 | 3.102 | 3.1998 | 3.2241 | 3.3541 | 3.3807 | 3.2585 | 3.2275 | 3.0962 | 3.0601 | 3.1905 | 3.2237 | 3.3856 | 3.4172 | 3.2664 | 3.2281 | 3.0642 | 3.0186 | 3.1809 | 3.2232
LMO_C_24_B_14_SOC_5-75_Part_1-1_ID_A170531525010801002.xlsx | LMO | 14 | A170531525010801002 | 24 | 19.3773 | 0.8073875 | 0.5 | 10 | 0.1 | 3.1742 | 3.1974 | 3.2021 | 3.1798 | 3.1758 | 3.1526 | 3.1477 | 3.1703 | 3.1749 | 3.2211 | 3.2304 | 3.1856 | 3.1767 | 3.1303 | 3.1203 | 3.1658 | 3.1747 | 3.2439 | 3.2574 | 3.1907 | 3.1772 | 3.1078 | 3.0926 | 3.1609 | 3.1744 | 3.2665 | 3.2841 | 3.196 | 3.1779 | 3.0852 | 3.0648 | 3.1556 | 3.174 | 3.2892 | 3.3104 | 3.2009 | 3.1786 | 3.0627 | 3.0371 | 3.1509 | 3.1737
LMO_C_24_B_15_SOC_5-75_Part_1-1_ID_A170530525010800027.xlsx | LMO | 15 | A170530525010800027 | 24 | 19.2079 | 0.8003292 | 0.5 | 10 | 0.1000083 | 3.1782 | 3.2019 | 3.2065 | 3.1837 | 3.1798 | 3.1563 | 3.1515 | 3.1744 | 3.1789 | 3.2258 | 3.2348 | 3.1894 | 3.1807 | 3.1335 | 3.1238 | 3.17 | 3.1786 | 3.249 | 3.2623 | 3.1946 | 3.1814 | 3.1105 | 3.0959 | 3.165 | 3.1784 | 3.2719 | 3.2892 | 3.1993 | 3.1819 | 3.0875 | 3.0673 | 3.1605 | 3.1782 | 3.2953 | 3.3166 | 3.2044 | 3.1824 | 3.0642 | 3.0394 | 3.1554 | 3.1777
LMO_C_24_B_16_SOC_5-70_Part_1-1_ID_A170526511010800559.xlsx | LMO | 16 | A170526511010800559 | 24 | 18.9518 | 0.7896583 | 0.5 | 10 | 0.09997917 | 3.2449 | 3.2806 | 3.2899 | 3.2553 | 3.2465 | 3.2111 | 3.2009 | 3.236 | 3.2458 | 3.3169 | 3.3343 | 3.2658 | 3.2474 | 3.1761 | 3.1556 | 3.2265 | 3.2455 | 3.3519 | 3.3764 | 3.2757 | 3.2481 | 3.141 | 3.1096 | 3.2155 | 3.2451 | 3.3859 | 3.4172 | 3.2855 | 3.2486 | 3.1064 | 3.0636 | 3.2046 | 3.2448 | 3.4196 | 3.4567 | 3.295 | 3.2492 | 3.0724 | 3.0174 | 3.1928 | 3.2444
LMO_C_24_B_17_SOC_5-75_Part_1-1_ID_A170524507010801392.xlsx | LMO | 17 | A170524507010801392 | 24 | 19.8026 | 0.8251083 | 0.5 | 10 | 0.09998333 | 3.1863 | 3.2136 | 3.2198 | 3.1932 | 3.1877 | 3.1605 | 3.154 | 3.1809 | 3.187 | 3.2416 | 3.2532 | 3.2007 | 3.1888 | 3.1338 | 3.1208 | 3.1747 | 3.1868 | 3.2686 | 3.2855 | 3.207 | 3.1892 | 3.107 | 3.0871 | 3.1684 | 3.1863 | 3.2955 | 3.3169 | 3.2134 | 3.19 | 3.0801 | 3.0538 | 3.1617 | 3.1861 | 3.3217 | 3.3478 | 3.22 | 3.1905 | 3.0539 | 3.0202 | 3.1547 | 3.1856
LMO_C_24_B_18_SOC_5-75_Part_1-1_ID_A170528511010802426.xlsx | LMO | 18 | A170528511010802426 | 24 | 19.3006 | 0.8041917 | 0.5 | 10 | 0.099975 | 3.1928 | 3.22 | 3.2258 | 3.1995 | 3.1944 | 3.1671 | 3.1612 | 3.1879 | 3.1934 | 3.2479 | 3.2588 | 3.2063 | 3.1953 | 3.1407 | 3.1285 | 3.1824 | 3.1932 | 3.2748 | 3.2906 | 3.2125 | 3.196 | 3.1142 | 3.0957 | 3.1765 | 3.193 | 3.3013 | 3.3222 | 3.2186 | 3.1967 | 3.0875 | 3.0625 | 3.1703 | 3.1928 | 3.3278 | 3.3527 | 3.2249 | 3.1974 | 3.061 | 3.0292 | 3.1638 | 3.1923
LMO_C_24_B_19_SOC_5-90_Part_1-2_ID_A170622616030800238.xlsx | LMO | 19 | A170622616030800238 | 24 | 26.2206 | 1.092525 | 0.5 | 10 | 0.1000167 | 3.4869 | 3.5043 | 3.5106 | 3.4937 | 3.4879 | 3.4705 | 3.4633 | 3.4806 | 3.4874 | 3.522 | 3.5334 | 3.5 | 3.4883 | 3.4533 | 3.4386 | 3.4735 | 3.4872 | 3.539 | 3.5552 | 3.5053 | 3.4886 | 3.4361 | 3.413 | 3.4653 | 3.487 | 3.5559 | 3.5757 | 3.5102 | 3.4888 | 3.4184 | 3.3868 | 3.457 | 3.4869 | 3.5722 | 3.5955 | 3.515 | 3.4893 | 3.4012 | 3.3606 | 3.4491 | 3.4867
LMO_C_24_B_1_SOC_5-70_Part_1-1_ID_A170528511010802307.xlsx | LMO | 1 | A170528511010802307 | 24 | 18.2658 | 0.761075 | 0.5 | 10 | 0.1000375 | 3.2427 | 3.2759 | 3.2839 | 3.2516 | 3.2444 | 3.2111 | 3.2028 | 3.2357 | 3.2437 | 3.3101 | 3.3247 | 3.2604 | 3.2455 | 3.1784 | 3.1617 | 3.2277 | 3.2432 | 3.3429 | 3.3638 | 3.2688 | 3.2462 | 3.1458 | 3.1201 | 3.2195 | 3.243 | 3.3754 | 3.4017 | 3.2767 | 3.2467 | 3.1133 | 3.078 | 3.2105 | 3.2425 | 3.407 | 3.4389 | 3.2852 | 3.2474 | 3.0811 | 3.0362 | 3.2014 | 3.2423
LMO_C_24_B_20_SOC_5-70_Part_1-1_ID_A170528511010800104.xlsx | LMO | 20 | A170528511010800104 | 24 | 18.5692 | 0.7737167 | 0.5 | 10 | 0.09999167 | 3.2223 | 3.253 | 3.2599 | 3.2302 | 3.2241 | 3.1932 | 3.1861 | 3.2163 | 3.223 | 3.2843 | 3.2974 | 3.2385 | 3.2249 | 3.1635 | 3.1486 | 3.2093 | 3.223 | 3.3145 | 3.3334 | 3.246 | 3.2256 | 3.1333 | 3.1105 | 3.2016 | 3.2227 | 3.3443 | 3.3687 | 3.2534 | 3.2263 | 3.1036 | 3.0727 | 3.1939 | 3.2223 | 3.3733 | 3.403 | 3.2611 | 3.2269 | 3.0739 | 3.0346 | 3.1858 | 3.2219
LMO_C_24_B_21_SOC_5-90_Part_1-2_ID_A170624617030800466.xlsx | LMO | 21 | A170624617030800466 | 24 | 26.8959 | 1.1206625 | 0.5 | 10 | 0.09999167 | 3.4842 | 3.5013 | 3.5069 | 3.4904 | 3.4851 | 3.4681 | 3.4618 | 3.4788 | 3.4846 | 3.5188 | 3.529 | 3.4958 | 3.4856 | 3.4512 | 3.4381 | 3.4725 | 3.4846 | 3.5359 | 3.5501 | 3.5006 | 3.486 | 3.4342 | 3.414 | 3.4655 | 3.4842 | 3.5522 | 3.5704 | 3.5048 | 3.486 | 3.4165 | 3.3887 | 3.4577 | 3.4841 | 3.5687 | 3.5894 | 3.509 | 3.4865 | 3.3996 | 3.3635 | 3.4498 | 3.4839
LMO_C_24_B_22_SOC_5-65_Part_1-1_ID_A170527511010800599.xlsx | LMO | 22 | A170527511010800599 | 24 | 15.652 | 0.6521667 | 0.5 | 10 | 0.1000167 | 3.2969 | 3.3282 | 3.3343 | 3.3039 | 3.2985 | 3.2671 | 3.2609 | 3.2916 | 3.2976 | 3.3601 | 3.3717 | 3.311 | 3.2994 | 3.2367 | 3.2239 | 3.2859 | 3.2974 | 3.3912 | 3.4079 | 3.3173 | 3.3002 | 3.2058 | 3.1865 | 3.2795 | 3.2969 | 3.4219 | 3.4435 | 3.3238 | 3.3008 | 3.1751 | 3.1488 | 3.2732 | 3.2967 | 3.4521 | 3.4784 | 3.3306 | 3.3015 | 3.1447 | 3.1115 | 3.2664 | 3.2964
LMO_C_24_B_23_SOC_5-70_Part_1-1_ID_A170526507010800030.xlsx | LMO | 23 | A170526507010800030 | 24 | 17.8519 | 0.7438292 | 0.5 | 10 | 0.1000292 | 3.2662 | 3.2994 | 3.3066 | 3.2746 | 3.2677 | 3.2348 | 3.2269 | 3.2597 | 3.2669 | 3.3331 | 3.3468 | 3.2829 | 3.2688 | 3.2023 | 3.1865 | 3.2521 | 3.2665 | 3.3654 | 3.385 | 3.2908 | 3.2695 | 3.1698 | 3.1454 | 3.2442 | 3.2662 | 3.3973 | 3.4224 | 3.2985 | 3.2702 | 3.1377 | 3.1043 | 3.2357 | 3.2658 | 3.4284 | 3.4588 | 3.3064 | 3.2706 | 3.1056 | 3.0625 | 3.2272 | 3.2655
LMO_C_24_B_24_SOC_5-90_Part_1-2_ID_A170623617030800985.xlsx | LMO | 24 | A170623617030800985 | 24 | 26.8266 | 1.117775 | 0.5 | 10 | 0.1000208 | 3.4856 | 3.5034 | 3.5102 | 3.4928 | 3.4867 | 3.4688 | 3.4611 | 3.4788 | 3.486 | 3.5216 | 3.5337 | 3.4993 | 3.4872 | 3.4512 | 3.4349 | 3.4711 | 3.486 | 3.5392 | 3.5559 | 3.505 | 3.4874 | 3.4333 | 3.4077 | 3.4618 | 3.4858 | 3.5566 | 3.5773 | 3.51 | 3.4879 | 3.4154 | 3.3796 | 3.4521 | 3.4855 | 3.5736 | 3.5975 | 3.5148 | 3.4883 | 3.3975 | 3.3512 | 3.4416 | 3.4853
LMO_C_24_B_25_SOC_5-90_Part_1-2_ID_A170622616030800696.xlsx | LMO | 25 | A170622616030800696 | 24 | 26.5099 | 1.104579 | 0.5 | 10 | 0.09999167 | 3.486 | 3.5034 | 3.5097 | 3.4925 | 3.4867 | 3.4693 | 3.4623 | 3.4797 | 3.4863 | 3.5213 | 3.5327 | 3.4988 | 3.4872 | 3.4519 | 3.4374 | 3.4725 | 3.4862 | 3.5387 | 3.5543 | 3.5039 | 3.4876 | 3.4344 | 3.4117 | 3.4647 | 3.486 | 3.5557 | 3.5752 | 3.5088 | 3.4879 | 3.4166 | 3.3854 | 3.4567 | 3.4858 | 3.5724 | 3.5952 | 3.5132 | 3.4881 | 3.3991 | 3.3587 | 3.4479 | 3.4855
LMO_C_24_B_26_SOC_5-75_Part_1-1_ID_A170530525010800523.xlsx | LMO | 26 | A170530525010800523 | 24 | 19.7626 | 0.8234417 | 0.5 | 10 | 0.1000042 | 3.181 | 3.2056 | 3.2109 | 3.1871 | 3.1824 | 3.1579 | 3.1524 | 3.1765 | 3.1816 | 3.2309 | 3.2411 | 3.1937 | 3.1835 | 3.134 | 3.1227 | 3.1714 | 3.1814 | 3.2553 | 3.2702 | 3.1993 | 3.184 | 3.1098 | 3.0929 | 3.1658 | 3.1812 | 3.2794 | 3.299 | 3.2049 | 3.1846 | 3.0857 | 3.0625 | 3.16 | 3.1809 | 3.3034 | 3.3271 | 3.2102 | 3.1851 | 3.0615 | 3.0323 | 3.154 | 3.1802
LMO_C_24_B_27_SOC_5-75_Part_1-1_ID_A170527511010800600.xlsx | LMO | 27 | A170527511010800600 | 24 | 19.1613 | 0.7983875 | 0.5 | 10 | 0.099975 | 3.1939 | 3.2228 | 3.2288 | 3.2009 | 3.1956 | 3.1668 | 3.1603 | 3.1886 | 3.1947 | 3.2521 | 3.2637 | 3.2081 | 3.1963 | 3.1387 | 3.1256 | 3.1828 | 3.1946 | 3.2808 | 3.2973 | 3.2146 | 3.1972 | 3.1105 | 3.0905 | 3.1761 | 3.1942 | 3.3087 | 3.3303 | 3.2211 | 3.1977 | 3.0822 | 3.0552 | 3.1695 | 3.1939 | 3.3366 | 3.3624 | 3.2275 | 3.1984 | 3.0541 | 3.0197 | 3.1624 | 3.1934
LMO_C_24_B_28_SOC_5-70_Part_1-1_ID_A170527511010800595.xlsx | LMO | 28 | A170527511010800595 | 24 | 18.3739 | 0.7655792 | 0.5 | 10 | 0.0999875 | 3.2294 | 3.2618 | 3.2692 | 3.2381 | 3.2311 | 3.1991 | 3.1911 | 3.2228 | 3.2302 | 3.2946 | 3.3087 | 3.2469 | 3.2321 | 3.1677 | 3.1515 | 3.2155 | 3.2302 | 3.3264 | 3.3466 | 3.2548 | 3.2328 | 3.1361 | 3.1115 | 3.2072 | 3.23 | 3.3578 | 3.3831 | 3.2627 | 3.2335 | 3.1046 | 3.071 | 3.1988 | 3.2296 | 3.3884 | 3.4189 | 3.2706 | 3.2341 | 3.0736 | 3.0309 | 3.1894 | 3.2293
LMO_C_24_B_29_SOC_5-70_Part_1-1_ID_A170530525010800209.xlsx | LMO | 29 | A170530525010800209 | 24 | 18.7113 | 0.7796375 | 0.5 | 10 | 0.1000042 | 3.1965 | 3.2221 | 3.2277 | 3.2028 | 3.1981 | 3.1726 | 3.1668 | 3.1919 | 3.1972 | 3.2485 | 3.259 | 3.2093 | 3.1991 | 3.1477 | 3.1363 | 3.1867 | 3.197 | 3.2737 | 3.289 | 3.2151 | 3.1997 | 3.1226 | 3.1054 | 3.181 | 3.1967 | 3.299 | 3.3187 | 3.2211 | 3.2002 | 3.0978 | 3.0741 | 3.1751 | 3.1963 | 3.3238 | 3.3484 | 3.2267 | 3.2009 | 3.0724 | 3.0427 | 3.1696 | 3.196
LMO_C_24_B_2_SOC_5-75_Part_1-1_ID_A170531525010801074.xlsx | LMO | 2 | A170531525010801074 | 24 | 19.3533 | 0.8063875 | 0.5 | 10 | 0.09995833 | 3.1717 | 3.1949 | 3.1995 | 3.1772 | 3.173 | 3.15 | 3.1452 | 3.1679 | 3.1723 | 3.2186 | 3.2274 | 3.1826 | 3.174 | 3.1277 | 3.118 | 3.1635 | 3.1721 | 3.2414 | 3.2546 | 3.1877 | 3.1747 | 3.1052 | 3.0905 | 3.1589 | 3.1719 | 3.2641 | 3.2811 | 3.1926 | 3.1751 | 3.0825 | 3.0629 | 3.1542 | 3.1714 | 3.2867 | 3.3076 | 3.1974 | 3.1758 | 3.0599 | 3.0353 | 3.1494 | 3.1711
LMO_C_24_B_30_SOC_5-60_Part_1-1_ID_A170529511010800050.xlsx | LMO | 30 | A170529511010800050 | 24 | 15.9493 | 0.6645542 | 0.5 | 10 | 0.09999583 | 3.2669 | 3.3024 | 3.3115 | 3.2771 | 3.2688 | 3.2335 | 3.2237 | 3.2585 | 3.2677 | 3.3385 | 3.3556 | 3.2876 | 3.2697 | 3.1988 | 3.1793 | 3.2493 | 3.2674 | 3.3733 | 3.3979 | 3.2973 | 3.2706 | 3.1642 | 3.1343 | 3.2393 | 3.2671 | 3.4077 | 3.4388 | 3.3066 | 3.2711 | 3.1296 | 3.0889 | 3.2281 | 3.2667 | 3.4409 | 3.4786 | 3.3166 | 3.2718 | 3.0959 | 3.0439 | 3.2172 | 3.2662
LMO_C_24_B_31_SOC_5-60_Part_1-1_ID_A170529511010800411.xlsx | LMO | 31 | A170529511010800411 | 24 | 15.3493 | 0.6395542 | 0.5 | 10 | 0.0999625 | 3.3076 | 3.3464 | 3.3573 | 3.3197 | 3.3094 | 3.2709 | 3.2593 | 3.2973 | 3.3085 | 3.3857 | 3.4059 | 3.3318 | 3.3104 | 3.233 | 3.2094 | 3.286 | 3.3081 | 3.4237 | 3.4526 | 3.3433 | 3.3111 | 3.1951 | 3.1591 | 3.2734 | 3.3076 | 3.4607 | 3.4974 | 3.3547 | 3.3118 | 3.1575 | 3.1086 | 3.2588 | 3.3069 | 3.4965 | 3.5406 | 3.3657 | 3.3122 | 3.1206 | 3.0581 | 3.246 | 3.3064
LMO_C_24_B_32_SOC_5-75_Part_1-1_ID_A170527511010801492.xlsx | LMO | 32 | A170527511010801492 | 24 | 18.9526 | 0.7896917 | 0.5 | 10 | 0.1000292 | 3.1953 | 3.2219 | 3.2279 | 3.2023 | 3.197 | 3.1707 | 3.1644 | 3.1905 | 3.1961 | 3.249 | 3.2604 | 3.2091 | 3.1979 | 3.1448 | 3.1326 | 3.1847 | 3.196 | 3.2753 | 3.2915 | 3.2155 | 3.1986 | 3.1191 | 3.1003 | 3.1782 | 3.1956 | 3.301 | 3.322 | 3.2218 | 3.1993 | 3.0933 | 3.0678 | 3.1721 | 3.1953 | 3.3266 | 3.3524 | 3.2281 | 3.1998 | 3.0676 | 3.0355 | 3.1656 | 3.1949
LMO_C_24_B_33_SOC_5-70_Part_1-1_ID_A170528511010802245.xlsx | LMO | 33 | A170528511010802245 | 24 | 17.8613 | 0.7442208 | 0.5 | 10 | 0.09997917 | 3.2637 | 3.298 | 3.3062 | 3.273 | 3.2653 | 3.2313 | 3.2223 | 3.2559 | 3.2644 | 3.3329 | 3.3485 | 3.2825 | 3.2662 | 3.1977 | 3.1798 | 3.2476 | 3.2643 | 3.3666 | 3.3887 | 3.2915 | 3.2669 | 3.164 | 3.1366 | 3.2383 | 3.2639 | 3.3994 | 3.4279 | 3.3002 | 3.2676 | 3.1307 | 3.0931 | 3.2283 | 3.2634 | 3.4314 | 3.4658 | 3.3094 | 3.2681 | 3.098 | 3.0497 | 3.2181 | 3.263
LMO_C_24_B_34_SOC_5-75_Part_1-1_ID_A170528511010802219.xlsx | LMO | 34 | A170528511010802219 | 24 | 18.8606 | 0.7858583 | 0.5 | 10 | 0.09998333 | 3.2081 | 3.2376 | 3.2444 | 3.2155 | 3.2094 | 3.18 | 3.173 | 3.2021 | 3.2088 | 3.2677 | 3.2804 | 3.2234 | 3.2105 | 3.1511 | 3.1368 | 3.1956 | 3.2086 | 3.2973 | 3.3152 | 3.2306 | 3.2111 | 3.1221 | 3.1003 | 3.1884 | 3.2083 | 3.3259 | 3.3491 | 3.2372 | 3.2118 | 3.0931 | 3.0634 | 3.1807 | 3.2079 | 3.3543 | 3.3819 | 3.2446 | 3.2123 | 3.0642 | 3.0265 | 3.173 | 3.2075
LMO_C_24_B_35_SOC_5-75_Part_1-1_ID_A170528511010800172.xlsx | LMO | 35 | A170528511010800172 | 24 | 19.0839 | 0.7951625 | 0.5 | 10 | 0.1000125 | 3.1686 | 3.1916 | 3.1961 | 3.174 | 3.17 | 3.1469 | 3.1422 | 3.1647 | 3.169 | 3.2151 | 3.2241 | 3.1796 | 3.1709 | 3.1248 | 3.1152 | 3.1602 | 3.1689 | 3.2376 | 3.2509 | 3.1847 | 3.1716 | 3.1024 | 3.0878 | 3.1556 | 3.1686 | 3.2604 | 3.2776 | 3.1894 | 3.1721 | 3.0799 | 3.0599 | 3.1507 | 3.1682 | 3.2829 | 3.3039 | 3.1944 | 3.1728 | 3.0573 | 3.0322 | 3.1458 | 3.1679
LMO_C_24_B_36_SOC_5-75_Part_1-1_ID_A170527511010800659.xlsx | LMO | 36 | A170527511010800659 | 24 | 19.5733 | 0.8155542 | 0.5 | 10 | 0.09998333 | 3.1942 | 3.2242 | 3.2314 | 3.2025 | 3.1958 | 3.1661 | 3.1584 | 3.1877 | 3.1951 | 3.2548 | 3.2683 | 3.2107 | 3.1967 | 3.1368 | 3.1214 | 3.1802 | 3.1947 | 3.2841 | 3.3036 | 3.2184 | 3.1974 | 3.1073 | 3.0838 | 3.1726 | 3.1944 | 3.3129 | 3.338 | 3.2262 | 3.1979 | 3.0783 | 3.046 | 3.1644 | 3.1942 | 3.3413 | 3.3712 | 3.2339 | 3.1986 | 3.0494 | 3.0083 | 3.1556 | 3.1937
LMO_C_24_B_37_SOC_5-75_Part_1-1_ID_A170530525010800543.xlsx | LMO | 37 | A170530525010800543 | 24 | 19.2445 | 0.8018542 | 0.5 | 10 | 0.09997083 | 3.1692 | 3.1923 | 3.1967 | 3.1744 | 3.1707 | 3.1479 | 3.1433 | 3.1658 | 3.17 | 3.2158 | 3.2242 | 3.1798 | 3.1717 | 3.1256 | 3.1166 | 3.1619 | 3.1698 | 3.2386 | 3.2509 | 3.1844 | 3.1723 | 3.1031 | 3.0894 | 3.1575 | 3.1695 | 3.2613 | 3.2772 | 3.1891 | 3.1728 | 3.0804 | 3.062 | 3.1526 | 3.169 | 3.2834 | 3.3038 | 3.1928 | 3.173 | 3.0576 | 3.0339 | 3.1482 | 3.1686
LMO_C_24_B_38_SOC_5-75_Part_1-1_ID_A170527511010800648.xlsx | LMO | 38 | A170527511010800648 | 24 | 19.0826 | 0.7951083 | 0.5 | 10 | 0.1000625 | 3.2235 | 3.2562 | 3.2639 | 3.2325 | 3.2253 | 3.1928 | 3.1844 | 3.2165 | 3.2244 | 3.2892 | 3.3041 | 3.2416 | 3.226 | 3.161 | 3.1438 | 3.2083 | 3.2242 | 3.3211 | 3.3422 | 3.25 | 3.2267 | 3.1291 | 3.1027 | 3.1995 | 3.2237 | 3.3526 | 3.3794 | 3.2585 | 3.2274 | 3.0975 | 3.0615 | 3.1902 | 3.2235 | 3.3833 | 3.4154 | 3.2667 | 3.2279 | 3.0663 | 3.0198 | 3.1805 | 3.223
LMO_C_24_B_39_SOC_5-75_Part_1-1_ID_A170530525010800530.xlsx | LMO | 39 | A170530525010800530 | 24 | 19.2083 | 0.8003458 | 0.5 | 10 | 0.1000625 | 3.1828 | 3.2079 | 3.213 | 3.1886 | 3.1844 | 3.1593 | 3.154 | 3.1788 | 3.1835 | 3.2336 | 3.2432 | 3.1946 | 3.1851 | 3.1349 | 3.1245 | 3.174 | 3.1833 | 3.2586 | 3.2725 | 3.1997 | 3.1858 | 3.1101 | 3.0945 | 3.1689 | 3.183 | 3.2834 | 3.3013 | 3.2046 | 3.1863 | 3.0852 | 3.0639 | 3.1635 | 3.1824 | 3.3078 | 3.3297 | 3.2102 | 3.1868 | 3.0606 | 3.0339 | 3.1582 | 3.1821
LMO_C_24_B_3_SOC_5-75_Part_1-1_ID_A170530525010800538.xlsx | LMO | 3 | A170530525010800538 | 24 | 19.5333 | 0.8138875 | 0.5 | 10 | 0.09999167 | 3.1654 | 3.1877 | 3.1921 | 3.1707 | 3.1669 | 3.1448 | 3.1401 | 3.1617 | 3.1661 | 3.2102 | 3.219 | 3.1763 | 3.1677 | 3.1236 | 3.1142 | 3.1575 | 3.1658 | 3.2321 | 3.2449 | 3.1812 | 3.1684 | 3.1019 | 3.0878 | 3.1528 | 3.1656 | 3.2538 | 3.2706 | 3.1858 | 3.1689 | 3.0802 | 3.0611 | 3.1482 | 3.165 | 3.2755 | 3.2964 | 3.1905 | 3.1696 | 3.0583 | 3.0343 | 3.1435 | 3.1649
LMO_C_24_B_40_SOC_5-75_Part_1-1_ID_A170531525010801026.xlsx | LMO | 40 | A170531525010801026 | 24 | 19.0723 | 0.7946792 | 0.5 | 10 | 0.09993333 | 3.1949 | 3.2214 | 3.2269 | 3.2014 | 3.1965 | 3.1703 | 3.1644 | 3.1902 | 3.1956 | 3.2483 | 3.259 | 3.2079 | 3.1974 | 3.1445 | 3.1328 | 3.1849 | 3.1953 | 3.2744 | 3.2899 | 3.2136 | 3.1979 | 3.1189 | 3.101 | 3.1791 | 3.1951 | 3.2999 | 3.3201 | 3.2197 | 3.1986 | 3.0929 | 3.0689 | 3.1737 | 3.1949 | 3.3255 | 3.3498 | 3.2256 | 3.1991 | 3.0673 | 3.0369 | 3.1669 | 3.1944
LMO_C_24_B_41_SOC_5-75_Part_1-1_ID_A170531525010800996.xlsx | LMO | 41 | A170531525010800996 | 24 | 19.155 | 0.798125 | 0.5 | 10 | 0.1000333 | 3.1947 | 3.2204 | 3.2258 | 3.2011 | 3.1961 | 3.1705 | 3.1647 | 3.19 | 3.1953 | 3.2467 | 3.2572 | 3.2077 | 3.197 | 3.1456 | 3.134 | 3.1847 | 3.1951 | 3.2719 | 3.2874 | 3.2134 | 3.1977 | 3.1206 | 3.1029 | 3.1789 | 3.1949 | 3.2969 | 3.3169 | 3.2193 | 3.1984 | 3.0955 | 3.0717 | 3.1728 | 3.1944 | 3.3215 | 3.3457 | 3.2251 | 3.1988 | 3.0708 | 3.0406 | 3.1671 | 3.194
LMO_C_24_B_42_SOC_5-75_Part_1-1_ID_A170526511010800410.xlsx | LMO | 42 | A170526511010800410 | 24 | 19.5278 | 0.8136583 | 0.5 | 10 | 0.099975 | 3.187 | 3.2144 | 3.2207 | 3.194 | 3.1886 | 3.1614 | 3.1549 | 3.1817 | 3.1879 | 3.2425 | 3.2541 | 3.2012 | 3.1894 | 3.1347 | 3.1217 | 3.1756 | 3.1875 | 3.2692 | 3.2862 | 3.2079 | 3.1902 | 3.1078 | 3.088 | 3.1692 | 3.1871 | 3.2959 | 3.3176 | 3.2144 | 3.1907 | 3.0811 | 3.0541 | 3.1623 | 3.1868 | 3.322 | 3.3482 | 3.2209 | 3.1911 | 3.0548 | 3.0204 | 3.1554 | 3.1865
LMO_C_24_B_43_SOC_5-70_Part_1-1_ID_A170527511010800601.xlsx | LMO | 43 | A170527511010800601 | 24 | 17.4957 | 0.7289875 | 0.5 | 10 | 0.0999875 | 3.236 | 3.2664 | 3.2727 | 3.243 | 3.2374 | 3.207 | 3.2004 | 3.2304 | 3.2365 | 3.2976 | 3.3094 | 3.2502 | 3.2383 | 3.1772 | 3.1638 | 3.2242 | 3.2363 | 3.3278 | 3.3448 | 3.2572 | 3.239 | 3.1473 | 3.1267 | 3.2176 | 3.236 | 3.3577 | 3.3796 | 3.2636 | 3.2397 | 3.1173 | 3.0896 | 3.2109 | 3.2357 | 3.387 | 3.4135 | 3.2706 | 3.2404 | 3.0878 | 3.0525 | 3.2035 | 3.2353
LMO_C_24_B_44_SOC_5-75_Part_1-1_ID_A170525507010800198.xlsx | LMO | 44 | A170525507010800198 | 24 | 19.813 | 0.8255417 | 0.5 | 10 | 0.0999875 | 3.1814 | 3.2094 | 3.2155 | 3.1884 | 3.1828 | 3.1547 | 3.1482 | 3.1758 | 3.1819 | 3.2381 | 3.2498 | 3.1958 | 3.1837 | 3.1275 | 3.1143 | 3.1696 | 3.1819 | 3.2657 | 3.2825 | 3.2019 | 3.1842 | 3.0999 | 3.0796 | 3.1628 | 3.1814 | 3.2929 | 3.3145 | 3.2088 | 3.1849 | 3.0724 | 3.0448 | 3.1559 | 3.1809 | 3.3199 | 3.3459 | 3.2153 | 3.1852 | 3.045 | 3.0099 | 3.149 | 3.1807
LMO_C_24_B_45_SOC_5-75_Part_1-1_ID_A170528511010800300.xlsx | LMO | 45 | A170528511010800300 | 24 | 18.7459 | 0.7810792 | 0.5 | 10 | 0.09993333 | 3.1898 | 3.2163 | 3.2218 | 3.1963 | 3.1913 | 3.165 | 3.1594 | 3.1852 | 3.1905 | 3.2432 | 3.2536 | 3.2028 | 3.1923 | 3.1398 | 3.1282 | 3.1798 | 3.1903 | 3.2692 | 3.2846 | 3.2086 | 3.193 | 3.114 | 3.0962 | 3.174 | 3.19 | 3.2946 | 3.3148 | 3.2147 | 3.1934 | 3.0883 | 3.0642 | 3.1682 | 3.1896 | 3.3201 | 3.3445 | 3.2205 | 3.1942 | 3.0627 | 3.0322 | 3.1624 | 3.1894
LMO_C_24_B_46_SOC_5-90_Part_1-2_ID_A170614530020800581.xlsx | LMO | 46 | A170614530020800581 | 24 | 25.6282 | 1.067842 | 0.5 | 10 | 0.1000708 | 3.4941 | 3.5111 | 3.5164 | 3.4997 | 3.4948 | 3.4779 | 3.4721 | 3.4888 | 3.4944 | 3.5285 | 3.5383 | 3.5051 | 3.4953 | 3.4611 | 3.4489 | 3.4834 | 3.4942 | 3.5453 | 3.5592 | 3.5099 | 3.4956 | 3.4439 | 3.4254 | 3.4769 | 3.4941 | 3.562 | 3.5796 | 3.5143 | 3.496 | 3.4268 | 3.4014 | 3.4704 | 3.4937 | 3.5783 | 3.5992 | 3.5185 | 3.4964 | 3.4098 | 3.3773 | 3.4639 | 3.4937
LMO_C_24_B_47_SOC_5-90_Part_1-2_ID_A170606528030800345.xlsx | LMO | 47 | A170606528030800345 | 24 | 25.3068 | 1.05445 | 0.5 | 10 | 0.1000625 | 3.4719 | 3.4855 | 3.489 | 3.476 | 3.473 | 3.4595 | 3.456 | 3.469 | 3.4723 | 3.4993 | 3.506 | 3.4798 | 3.4735 | 3.4465 | 3.4393 | 3.4656 | 3.4723 | 3.5127 | 3.5222 | 3.4834 | 3.4739 | 3.4333 | 3.4221 | 3.4621 | 3.4719 | 3.5257 | 3.5378 | 3.4869 | 3.4742 | 3.4203 | 3.4052 | 3.4588 | 3.4718 | 3.5385 | 3.5543 | 3.4902 | 3.4748 | 3.4073 | 3.3873 | 3.4547 | 3.4716
LMO_C_24_B_48_SOC_5-90_Part_1-2_ID_A170606528030800753.xlsx | LMO | 48 | A170606528030800753 | 24 | 25.5706 | 1.065442 | 0.5 | 10 | 0.09995833 | 3.4711 | 3.4853 | 3.4892 | 3.4753 | 3.4718 | 3.4576 | 3.4537 | 3.4677 | 3.4714 | 3.5002 | 3.5072 | 3.4795 | 3.4725 | 3.4435 | 3.4358 | 3.464 | 3.4711 | 3.5143 | 3.5244 | 3.4832 | 3.4728 | 3.4295 | 3.4175 | 3.4602 | 3.4709 | 3.5283 | 3.5415 | 3.4867 | 3.4732 | 3.4152 | 3.3991 | 3.456 | 3.4707 | 3.5422 | 3.5581 | 3.49 | 3.4735 | 3.401 | 3.3803 | 3.4519 | 3.4704
LMO_C_24_B_49_SOC_5-90_Part_1-2_ID_A170606528030800466.xlsx | LMO | 49 | A170606528030800466 | 24 | 25.4548 | 1.060617 | 0.5 | 10 | 0.1000917 | 3.4711 | 3.4846 | 3.4881 | 3.4751 | 3.4719 | 3.4586 | 3.4549 | 3.4681 | 3.4714 | 3.4983 | 3.5051 | 3.4791 | 3.4725 | 3.4456 | 3.4381 | 3.4646 | 3.4714 | 3.5118 | 3.5215 | 3.4827 | 3.473 | 3.4323 | 3.421 | 3.4609 | 3.4711 | 3.525 | 3.5376 | 3.4862 | 3.4734 | 3.4191 | 3.4038 | 3.4572 | 3.4707 | 3.5381 | 3.5534 | 3.489 | 3.4737 | 3.4056 | 3.3864 | 3.453 | 3.4704
LMO_C_24_B_4_SOC_5-60_Part_1-1_ID_A170529511010800045.xlsx | LMO | 4 | A170529511010800045 | 24 | 16.0953 | 0.6706375 | 0.5 | 10 | 0.1 | 3.2681 | 3.3039 | 3.3129 | 3.2781 | 3.2698 | 3.2341 | 3.2244 | 3.2597 | 3.2688 | 3.3403 | 3.3573 | 3.2885 | 3.2709 | 3.1989 | 3.1796 | 3.2506 | 3.2685 | 3.3756 | 3.3998 | 3.2981 | 3.2716 | 3.164 | 3.1342 | 3.2404 | 3.2681 | 3.41 | 3.4412 | 3.3078 | 3.2723 | 3.1288 | 3.0886 | 3.2313 | 3.2681 | 3.4442 | 3.4818 | 3.318 | 3.2732 | 3.095 | 3.0436 | 3.2193 | 3.2676
LMO_C_24_B_50_SOC_5-70_Part_1-1_ID_A170523507010800997.xlsx | LMO | 50 | A170523507010800997 | 24 | 18.2484 | 0.76035 | 0.5 | 10 | 0.09993333 | 3.249 | 3.2808 | 3.2881 | 3.2572 | 3.2506 | 3.219 | 3.2112 | 3.2423 | 3.2496 | 3.3131 | 3.3268 | 3.2655 | 3.2514 | 3.1881 | 3.1723 | 3.2351 | 3.2495 | 3.3443 | 3.364 | 3.2734 | 3.2521 | 3.1568 | 3.1331 | 3.2274 | 3.2493 | 3.3752 | 3.4001 | 3.2809 | 3.2527 | 3.1259 | 3.0936 | 3.2191 | 3.2488 | 3.4052 | 3.4354 | 3.2885 | 3.2532 | 3.0954 | 3.0541 | 3.2107 | 3.2485
LMO_C_24_B_51_SOC_5-75_Part_1-1_ID_A170525507010800584.xlsx | LMO | 51 | A170525507010800584 | 24 | 19.5697 | 0.8154042 | 0.5 | 10 | 0.09998333 | 3.1761 | 3.2014 | 3.207 | 3.1826 | 3.1777 | 3.1526 | 3.1466 | 3.1714 | 3.1768 | 3.2272 | 3.2381 | 3.1892 | 3.1786 | 3.1282 | 3.1164 | 3.1658 | 3.1767 | 3.2521 | 3.2677 | 3.1951 | 3.1791 | 3.1033 | 3.0857 | 3.1598 | 3.1763 | 3.2769 | 3.2971 | 3.2014 | 3.1798 | 3.0787 | 3.0546 | 3.1538 | 3.1758 | 3.3013 | 3.3259 | 3.2073 | 3.1805 | 3.0543 | 3.0236 | 3.1477 | 3.1756
LMO_C_24_B_52_SOC_5-75_Part_1-1_ID_A170526511010800392.xlsx | LMO | 52 | A170526511010800392 | 24 | 19.2421 | 0.8017542 | 0.5 | 10 | 0.1000083 | 3.1926 | 3.2188 | 3.2248 | 3.1995 | 3.1942 | 3.1684 | 3.1621 | 3.1875 | 3.1932 | 3.2455 | 3.2569 | 3.2067 | 3.1951 | 3.1431 | 3.1305 | 3.1814 | 3.1932 | 3.2711 | 3.2878 | 3.2132 | 3.1958 | 3.1175 | 3.0984 | 3.1753 | 3.1928 | 3.2967 | 3.3183 | 3.2195 | 3.1965 | 3.0922 | 3.066 | 3.1688 | 3.1925 | 3.3217 | 3.3478 | 3.2256 | 3.197 | 3.0669 | 3.0339 | 3.1621 | 3.1921
LMO_C_24_B_53_SOC_5-75_Part_1-1_ID_A170526511010800391.xlsx | LMO | 53 | A170526511010800391 | 24 | 18.7207 | 0.7800292 | 0.5 | 10 | 0.1000333 | 3.2075 | 3.2357 | 3.2421 | 3.2146 | 3.2091 | 3.1809 | 3.1744 | 3.2023 | 3.2083 | 3.2648 | 3.2764 | 3.2219 | 3.21 | 3.1533 | 3.1403 | 3.1961 | 3.2081 | 3.2929 | 3.3097 | 3.2286 | 3.2107 | 3.1256 | 3.1057 | 3.1896 | 3.2077 | 3.3203 | 3.342 | 3.2348 | 3.2112 | 3.0978 | 3.0708 | 3.183 | 3.2073 | 3.3477 | 3.3738 | 3.242 | 3.2121 | 3.0706 | 3.0362 | 3.1758 | 3.207
LMO_C_24_B_54_SOC_5-75_Part_1-1_ID_A170530525010800427.xlsx | LMO | 54 | A170530525010800427 | 24 | 19.1354 | 0.7973083 | 0.5 | 10 | 0.1000125 | 3.1753 | 3.1981 | 3.203 | 3.1812 | 3.177 | 3.1547 | 3.1494 | 3.1714 | 3.1761 | 3.2211 | 3.2307 | 3.1871 | 3.1779 | 3.1328 | 3.1226 | 3.1668 | 3.1761 | 3.2435 | 3.2574 | 3.1926 | 3.1786 | 3.111 | 3.0955 | 3.1619 | 3.1758 | 3.2657 | 3.2836 | 3.1974 | 3.1793 | 3.089 | 3.0682 | 3.1566 | 3.1751 | 3.2871 | 3.3097 | 3.203 | 3.1798 | 3.0671 | 3.0408 | 3.1514 | 3.1749
LMO_C_24_B_55_SOC_5-70_Part_1-1_ID_A170530511010800032.xlsx | LMO | 55 | A170530511010800032 | 24 | 19.011 | 0.792125 | 0.5 | 10 | 0.09997917 | 3.2223 | 3.2535 | 3.2611 | 3.2309 | 3.2241 | 3.193 | 3.1849 | 3.2155 | 3.2232 | 3.2853 | 3.2994 | 3.2397 | 3.2249 | 3.1626 | 3.1463 | 3.2079 | 3.223 | 3.3159 | 3.3362 | 3.2477 | 3.2256 | 3.1322 | 3.1073 | 3.1995 | 3.2227 | 3.3459 | 3.3719 | 3.2559 | 3.2262 | 3.1019 | 3.0676 | 3.1907 | 3.2223 | 3.3759 | 3.407 | 3.2639 | 3.2267 | 3.0717 | 3.0283 | 3.1814 | 3.2218
LMO_C_24_B_56_SOC_5-75_Part_1-1_ID_A170528511010802353.xlsx | LMO | 56 | A170528511010802353 | 24 | 18.8171 | 0.7840458 | 0.5 | 10 | 0.1000833 | 3.2225 | 3.2546 | 3.262 | 3.2309 | 3.2242 | 3.1923 | 3.1844 | 3.2158 | 3.2232 | 3.2871 | 3.3011 | 3.2395 | 3.2251 | 3.161 | 3.1448 | 3.2083 | 3.223 | 3.3187 | 3.3387 | 3.2474 | 3.2258 | 3.1294 | 3.105 | 3.2 | 3.2227 | 3.3498 | 3.3752 | 3.2553 | 3.2263 | 3.0982 | 3.065 | 3.1921 | 3.2223 | 3.3801 | 3.411 | 3.2634 | 3.2269 | 3.0676 | 3.0248 | 3.183 | 3.2219
LMO_C_24_B_57_SOC_5-70_Part_1-1_ID_A170528511010800479.xlsx | LMO | 57 | A170528511010800479 | 24 | 17.6884 | 0.7370167 | 0.5 | 10 | 0.1000458 | 3.216 | 3.2427 | 3.2479 | 3.2221 | 3.2176 | 3.191 | 3.1854 | 3.2113 | 3.2167 | 3.2697 | 3.2799 | 3.2286 | 3.2184 | 3.1652 | 3.1542 | 3.2061 | 3.2163 | 3.296 | 3.3108 | 3.2344 | 3.2191 | 3.1394 | 3.1224 | 3.2009 | 3.2162 | 3.322 | 3.3413 | 3.24 | 3.2197 | 3.1135 | 3.0905 | 3.1953 | 3.2158 | 3.3477 | 3.3712 | 3.2456 | 3.2204 | 3.0876 | 3.0585 | 3.1892 | 3.2153
LMO_C_24_B_58_SOC_5-75_Part_1-1_ID_A170530525010800442.xlsx | LMO | 58 | A170530525010800442 | 24 | 19.338 | 0.80575 | 0.5 | 10 | 0.09997917 | 3.1775 | 3.2009 | 3.2058 | 3.1833 | 3.1789 | 3.1559 | 3.1507 | 3.1735 | 3.1782 | 3.2246 | 3.2341 | 3.1892 | 3.1798 | 3.1335 | 3.1233 | 3.1686 | 3.1779 | 3.2474 | 3.2613 | 3.1944 | 3.1805 | 3.1107 | 3.0952 | 3.1635 | 3.1775 | 3.2702 | 3.2883 | 3.1997 | 3.181 | 3.088 | 3.0671 | 3.1584 | 3.1772 | 3.2931 | 3.3152 | 3.2046 | 3.1816 | 3.0652 | 3.039 | 3.1533 | 3.1768
LMO_C_24_B_59_SOC_5-75_Part_1-1_ID_A170526511010800799.xlsx | LMO | 59 | A170526511010800799 | 24 | 19.0859 | 0.7952458 | 0.5 | 10 | 0.1000083 | 3.2132 | 3.2441 | 3.2513 | 3.2214 | 3.2147 | 3.1839 | 3.1761 | 3.2067 | 3.2139 | 3.2758 | 3.2894 | 3.2296 | 3.2155 | 3.1535 | 3.1382 | 3.1993 | 3.2136 | 3.3064 | 3.3257 | 3.2374 | 3.2163 | 3.1233 | 3.0996 | 3.1916 | 3.2132 | 3.3362 | 3.361 | 3.2444 | 3.2167 | 3.0926 | 3.0606 | 3.1833 | 3.2128 | 3.3657 | 3.3954 | 3.2525 | 3.2174 | 3.0629 | 3.0218 | 3.1749 | 3.2125
LMO_C_24_B_5_SOC_5-75_Part_1-1_ID_A170530525010800026.xlsx | LMO | 5 | A170530525010800026 | 24 | 19.2046 | 0.8001917 | 0.5 | 10 | 0.1000125 | 3.2207 | 3.2441 | 3.2488 | 3.226 | 3.2221 | 3.1988 | 3.194 | 3.2167 | 3.2211 | 3.2677 | 3.2767 | 3.2315 | 3.2228 | 3.176 | 3.1663 | 3.2121 | 3.2209 | 3.2908 | 3.3039 | 3.2365 | 3.2234 | 3.153 | 3.1384 | 3.2073 | 3.2205 | 3.3138 | 3.3308 | 3.2416 | 3.2239 | 3.1301 | 3.1103 | 3.2026 | 3.2202 | 3.3364 | 3.3573 | 3.2464 | 3.2244 | 3.1073 | 3.0822 | 3.1977 | 3.2198
LMO_C_24_B_60_SOC_5-70_Part_1-1_ID_A170527511010801495.xlsx | LMO | 60 | A170527511010801495 | 24 | 17.6606 | 0.7358583 | 0.5 | 10 | 0.09999167 | 3.2574 | 3.2901 | 3.2974 | 3.2657 | 3.259 | 3.2263 | 3.2186 | 3.2507 | 3.2581 | 3.3234 | 3.3371 | 3.274 | 3.2599 | 3.1944 | 3.1788 | 3.2434 | 3.2578 | 3.3554 | 3.3752 | 3.282 | 3.2606 | 3.1624 | 3.1384 | 3.2353 | 3.2574 | 3.387 | 3.4126 | 3.2899 | 3.2613 | 3.1305 | 3.0978 | 3.2272 | 3.2572 | 3.4182 | 3.4489 | 3.2974 | 3.2618 | 3.0989 | 3.0571 | 3.2184 | 3.2567
LMO_C_24_B_61_SOC_5-65_Part_1-1_ID_A170530525010800449.xlsx | LMO | 61 | A170530525010800449 | 24 | 17.3786 | 0.7241083 | 0.5 | 10 | 0.099975 | 3.2155 | 3.239 | 3.2439 | 3.2212 | 3.2172 | 3.194 | 3.1891 | 3.2118 | 3.2163 | 3.263 | 3.2719 | 3.2269 | 3.2181 | 3.1714 | 3.1616 | 3.2072 | 3.216 | 3.286 | 3.2994 | 3.2321 | 3.2188 | 3.1486 | 3.1336 | 3.2025 | 3.2158 | 3.3089 | 3.3266 | 3.2374 | 3.2195 | 3.1259 | 3.1056 | 3.1974 | 3.2155 | 3.3317 | 3.3533 | 3.2423 | 3.22 | 3.1031 | 3.0773 | 3.1926 | 3.2151
LMO_C_24_B_62_SOC_5-75_Part_1-1_ID_A170530525010800526.xlsx | LMO | 62 | A170530525010800526 | 24 | 19.348 | 0.8061667 | 0.5 | 10 | 0.1000292 | 3.1756 | 3.1981 | 3.2028 | 3.1809 | 3.177 | 3.1544 | 3.1496 | 3.1717 | 3.1761 | 3.2212 | 3.2302 | 3.1865 | 3.1779 | 3.1326 | 3.1231 | 3.1671 | 3.1758 | 3.2437 | 3.2567 | 3.1913 | 3.1786 | 3.1105 | 3.0961 | 3.1626 | 3.1756 | 3.2658 | 3.2829 | 3.1965 | 3.1791 | 3.0886 | 3.0692 | 3.1579 | 3.1751 | 3.2878 | 3.3085 | 3.2014 | 3.1798 | 3.0668 | 3.0421 | 3.153 | 3.1749
LMO_C_24_B_63_SOC_5-75_Part_1-1_ID_A170530525010800281.xlsx | LMO | 63 | A170530525010800281 | 24 | 19.2246 | 0.801025 | 0.5 | 10 | 0.0999875 | 3.197 | 3.2225 | 3.2283 | 3.2035 | 3.1984 | 3.173 | 3.1668 | 3.1919 | 3.1974 | 3.2486 | 3.2597 | 3.2104 | 3.1993 | 3.148 | 3.1361 | 3.1865 | 3.1974 | 3.2738 | 3.2899 | 3.2165 | 3.2 | 3.1231 | 3.1046 | 3.1802 | 3.197 | 3.299 | 3.3197 | 3.2225 | 3.2005 | 3.098 | 3.0732 | 3.1742 | 3.1967 | 3.3236 | 3.3489 | 3.229 | 3.2012 | 3.0732 | 3.0419 | 3.1679 | 3.1963
LMO_C_24_B_64_SOC_5-65_Part_1-1_ID_A170529511010800051.xlsx | LMO | 64 | A170529511010800051 | 24 | 17.4246 | 0.726025 | 0.5 | 10 | 0.09997917 | 3.2072 | 3.2388 | 3.2462 | 3.2155 | 3.209 | 3.1775 | 3.1696 | 3.2007 | 3.2079 | 3.2709 | 3.2848 | 3.2242 | 3.2098 | 3.1466 | 3.1309 | 3.1932 | 3.2077 | 3.302 | 3.3222 | 3.232 | 3.2105 | 3.1157 | 3.0917 | 3.1849 | 3.2073 | 3.3324 | 3.3584 | 3.2402 | 3.2111 | 3.085 | 3.0524 | 3.177 | 3.207 | 3.3626 | 3.3938 | 3.2477 | 3.2118 | 3.0548 | 3.013 | 3.1682 | 3.2065
LMO_C_24_B_6_SOC_5-75_Part_1-1_ID_A170528511010800015.xlsx | LMO | 6 | A170528511010800015 | 24 | 18.6846 | 0.778525 | 0.5 | 10 | 0.1 | 3.2125 | 3.2423 | 3.2492 | 3.2202 | 3.2139 | 3.1842 | 3.177 | 3.2063 | 3.2132 | 3.2727 | 3.2857 | 3.2281 | 3.2149 | 3.1551 | 3.1407 | 3.1998 | 3.213 | 3.3024 | 3.3208 | 3.2355 | 3.2158 | 3.1259 | 3.1038 | 3.1923 | 3.2125 | 3.3313 | 3.3552 | 3.2425 | 3.2162 | 3.0966 | 3.0668 | 3.1849 | 3.2123 | 3.3598 | 3.3889 | 3.2496 | 3.2167 | 3.0676 | 3.0297 | 3.1767 | 3.2118
LMO_C_24_B_7_SOC_5-70_Part_1-1_ID_A170529511010800365.xlsx | LMO | 7 | A170529511010800365 | 24 | 18.4666 | 0.7694417 | 0.5 | 10 | 0.09995833 | 3.2311 | 3.2651 | 3.273 | 3.2402 | 3.2328 | 3.1989 | 3.1907 | 3.2242 | 3.232 | 3.2999 | 3.3143 | 3.249 | 3.2336 | 3.1658 | 3.1488 | 3.2163 | 3.2317 | 3.3333 | 3.3538 | 3.2572 | 3.2344 | 3.1322 | 3.1065 | 3.2075 | 3.2314 | 3.3661 | 3.3922 | 3.2655 | 3.2351 | 3.0992 | 3.0641 | 3.1986 | 3.2311 | 3.398 | 3.4295 | 3.2737 | 3.2357 | 3.0666 | 3.0215 | 3.1894 | 3.2307
LMO_C_24_B_8_SOC_5-75_Part_1-1_ID_A170530525010800525.xlsx | LMO | 8 | A170530525010800525 | 24 | 19.4593 | 0.8108042 | 0.5 | 10 | 0.09998333 | 3.1789 | 3.2035 | 3.2088 | 3.1849 | 3.1802 | 3.1559 | 3.1503 | 3.1744 | 3.1795 | 3.2286 | 3.2388 | 3.1911 | 3.1812 | 3.1321 | 3.121 | 3.169 | 3.1791 | 3.2528 | 3.2677 | 3.1972 | 3.1819 | 3.108 | 3.0912 | 3.1638 | 3.1789 | 3.2767 | 3.2964 | 3.2028 | 3.1826 | 3.0841 | 3.0613 | 3.1582 | 3.1786 | 3.3006 | 3.3243 | 3.2086 | 3.183 | 3.0601 | 3.0313 | 3.1524 | 3.1784
LMO_C_24_B_9_SOC_5-75_Part_1-1_ID_A170530525010800490.xlsx | LMO | 9 | A170530525010800490 | 24 | 19.5226 | 0.8134417 | 0.5 | 10 | 0.1000167 | 3.1658 | 3.1873 | 3.1919 | 3.171 | 3.1671 | 3.1459 | 3.1412 | 3.1621 | 3.1665 | 3.2093 | 3.2181 | 3.1765 | 3.1682 | 3.1252 | 3.1161 | 3.158 | 3.1663 | 3.2307 | 3.2434 | 3.1814 | 3.1688 | 3.1043 | 3.0905 | 3.1535 | 3.1659 | 3.2517 | 3.2683 | 3.1858 | 3.1695 | 3.0834 | 3.0648 | 3.1487 | 3.1656 | 3.2725 | 3.2929 | 3.1905 | 3.17 | 3.0623 | 3.039 | 3.1442 | 3.165

## SOC15
File_Name | Mat | No. | ID | Qn | Q | SOH | Pt | SOC | SOCR | U1 | U2 | U3 | U4 | U5 | U6 | U7 | U8 | U9 | U10 | U11 | U12 | U13 | U14 | U15 | U16 | U17 | U18 | U19 | U20 | U21 | U22 | U23 | U24 | U25 | U26 | U27 | U28 | U29 | U30 | U31 | U32 | U33 | U34 | U35 | U36 | U37 | U38 | U39 | U40 | U41
LMO_C_24_B_10_SOC_5-70_Part_1-1_ID_A170528511010802328.xlsx | LMO | 10 | A170528511010802328 | 24 | 18.7733 | 0.7822208 | 0.5 | 15 | 0.1499917 | 3.3431 | 3.3703 | 3.3757 | 3.3492 | 3.3443 | 3.3171 | 3.3115 | 3.3382 | 3.3436 | 3.398 | 3.4082 | 3.3556 | 3.345 | 3.2904 | 3.279 | 3.3329 | 3.3434 | 3.4247 | 3.4396 | 3.3612 | 3.3455 | 3.2636 | 3.2462 | 3.3271 | 3.3429 | 3.4514 | 3.4704 | 3.3668 | 3.3459 | 3.2367 | 3.213 | 3.321 | 3.3426 | 3.4774 | 3.5007 | 3.3724 | 3.3464 | 3.2102 | 3.18 | 3.3152 | 3.3422
LMO_C_24_B_11_SOC_5-70_Part_1-1_ID_A170530525010800528.xlsx | LMO | 11 | A170530525010800528 | 24 | 18.4746 | 0.769775 | 0.5 | 15 | 0.1500208 | 3.341 | 3.3645 | 3.3687 | 3.3459 | 3.3422 | 3.3187 | 3.3145 | 3.3376 | 3.3415 | 3.3886 | 3.3965 | 3.3508 | 3.3429 | 3.296 | 3.2874 | 3.3336 | 3.3413 | 3.4117 | 3.4235 | 3.3552 | 3.3436 | 3.273 | 3.2599 | 3.3296 | 3.341 | 3.4347 | 3.45 | 3.3594 | 3.344 | 3.25 | 3.2323 | 3.3252 | 3.3406 | 3.4579 | 3.4765 | 3.3638 | 3.3445 | 3.2265 | 3.2044 | 3.321 | 3.3403
LMO_C_24_B_12_SOC_5-75_Part_1-1_ID_A170528511010800188.xlsx | LMO | 12 | A170528511010800188 | 24 | 19.8273 | 0.8261375 | 0.5 | 15 | 0.15 | 3.3018 | 3.3239 | 3.3282 | 3.3069 | 3.3032 | 3.2813 | 3.2767 | 3.2983 | 3.3025 | 3.3464 | 3.3547 | 3.3122 | 3.3039 | 3.2599 | 3.2509 | 3.2941 | 3.3022 | 3.3682 | 3.3803 | 3.3168 | 3.3045 | 3.2385 | 3.2246 | 3.2897 | 3.302 | 3.3898 | 3.4056 | 3.3213 | 3.305 | 3.2167 | 3.1984 | 3.285 | 3.3017 | 3.411 | 3.4305 | 3.3257 | 3.3055 | 3.1953 | 3.1717 | 3.2804 | 3.3013
LMO_C_24_B_13_SOC_5-75_Part_1-1_ID_A170527511010801765.xlsx | LMO | 13 | A170527511010801765 | 24 | 19.1606 | 0.7983583 | 0.5 | 15 | 0.1500333 | 3.3545 | 3.3829 | 3.3889 | 3.3612 | 3.3559 | 3.3276 | 3.3215 | 3.3494 | 3.3552 | 3.4119 | 3.4228 | 3.368 | 3.3566 | 3.2997 | 3.2874 | 3.3436 | 3.355 | 3.4398 | 3.4556 | 3.374 | 3.3571 | 3.2718 | 3.2527 | 3.3371 | 3.3545 | 3.4674 | 3.4877 | 3.3803 | 3.3577 | 3.2439 | 3.2179 | 3.3306 | 3.3543 | 3.4944 | 3.519 | 3.3868 | 3.3582 | 3.2165 | 3.1831 | 3.3236 | 3.3538
LMO_C_24_B_14_SOC_5-75_Part_1-1_ID_A170531525010801002.xlsx | LMO | 14 | A170531525010801002 | 24 | 19.3773 | 0.8073875 | 0.5 | 15 | 0.15 | 3.3145 | 3.3348 | 3.3387 | 3.319 | 3.3157 | 3.2955 | 3.2915 | 3.3111 | 3.315 | 3.3554 | 3.3631 | 3.3238 | 3.3164 | 3.2758 | 3.2677 | 3.3076 | 3.3148 | 3.3756 | 3.3866 | 3.3278 | 3.3169 | 3.2559 | 3.2439 | 3.3036 | 3.3145 | 3.3956 | 3.41 | 3.332 | 3.3175 | 3.2362 | 3.22 | 3.2997 | 3.3141 | 3.4154 | 3.4333 | 3.3361 | 3.318 | 3.2165 | 3.196 | 3.2957 | 3.3138
LMO_C_24_B_15_SOC_5-75_Part_1-1_ID_A170530525010800027.xlsx | LMO | 15 | A170530525010800027 | 24 | 19.2079 | 0.8003292 | 0.5 | 15 | 0.1500042 | 3.3189 | 3.3396 | 3.3434 | 3.3234 | 3.3201 | 3.2995 | 3.2957 | 3.3157 | 3.3194 | 3.3606 | 3.368 | 3.328 | 3.3208 | 3.2795 | 3.2718 | 3.3122 | 3.3192 | 3.381 | 3.3919 | 3.332 | 3.3215 | 3.2593 | 3.2476 | 3.3083 | 3.3189 | 3.4014 | 3.4156 | 3.3361 | 3.3218 | 3.239 | 3.2232 | 3.3045 | 3.3185 | 3.4216 | 3.4388 | 3.3399 | 3.3222 | 3.2188 | 3.1984 | 3.3004 | 3.3182
LMO_C_24_B_16_SOC_5-70_Part_1-1_ID_A170526511010800559.xlsx | LMO | 16 | A170526511010800559 | 24 | 18.9518 | 0.7896583 | 0.5 | 15 | 0.149975 | 3.3731 | 3.4042 | 3.411 | 3.3808 | 3.3745 | 3.3436 | 3.3362 | 3.367 | 3.3738 | 3.4356 | 3.4484 | 3.3887 | 3.3752 | 3.3131 | 3.2983 | 3.3599 | 3.3736 | 3.4662 | 3.4846 | 3.3959 | 3.3759 | 3.2827 | 3.2599 | 3.3524 | 3.3733 | 3.4962 | 3.5195 | 3.4031 | 3.3763 | 3.2525 | 3.2214 | 3.3443 | 3.3729 | 3.5255 | 3.5539 | 3.4105 | 3.3768 | 3.2225 | 3.1828 | 3.3362 | 3.3726
LMO_C_24_B_17_SOC_5-75_Part_1-1_ID_A170524507010801392.xlsx | LMO | 17 | A170524507010801392 | 24 | 19.8026 | 0.8251083 | 0.5 | 15 | 0.1499917 | 3.3171 | 3.341 | 3.3457 | 3.3225 | 3.3183 | 3.2945 | 3.2895 | 3.3129 | 3.3176 | 3.3654 | 3.3745 | 3.3282 | 3.3192 | 3.2711 | 3.2613 | 3.3083 | 3.3173 | 3.3891 | 3.4024 | 3.3333 | 3.3196 | 3.2476 | 3.2328 | 3.3032 | 3.3171 | 3.4126 | 3.4298 | 3.3382 | 3.3201 | 3.2242 | 3.2039 | 3.2983 | 3.3166 | 3.4358 | 3.4567 | 3.3434 | 3.3206 | 3.2009 | 3.1751 | 3.2934 | 3.3166
LMO_C_24_B_18_SOC_5-75_Part_1-1_ID_A170528511010802426.xlsx | LMO | 18 | A170528511010802426 | 24 | 19.3006 | 0.8041917 | 0.5 | 15 | 0.1499583 | 3.3264 | 3.3503 | 3.3547 | 3.3315 | 3.3276 | 3.3039 | 3.2992 | 3.3227 | 3.3269 | 3.3745 | 3.3831 | 3.3369 | 3.3285 | 3.2808 | 3.2713 | 3.3183 | 3.3268 | 3.398 | 3.4107 | 3.342 | 3.3292 | 3.2574 | 3.2432 | 3.3138 | 3.3264 | 3.4214 | 3.4377 | 3.3466 | 3.3296 | 3.2342 | 3.2149 | 3.309 | 3.3262 | 3.4444 | 3.4644 | 3.3513 | 3.3299 | 3.2109 | 3.1863 | 3.3043 | 3.3259
LMO_C_24_B_19_SOC_5-90_Part_1-2_ID_A170622616030800238.xlsx | LMO | 19 | A170622616030800238 | 24 | 26.2206 | 1.092525 | 0.5 | 15 | 0.1499958 | 3.513 | 3.5295 | 3.5343 | 3.5181 | 3.5137 | 3.4972 | 3.4918 | 3.5083 | 3.5132 | 3.5464 | 3.5553 | 3.523 | 3.5141 | 3.4807 | 3.4698 | 3.5032 | 3.5132 | 3.5627 | 3.5755 | 3.5276 | 3.5144 | 3.4642 | 3.4475 | 3.4979 | 3.513 | 3.5789 | 3.5952 | 3.5316 | 3.5148 | 3.4474 | 3.4251 | 3.4921 | 3.5129 | 3.595 | 3.614 | 3.5357 | 3.5151 | 3.4307 | 3.4024 | 3.4863 | 3.5127
LMO_C_24_B_1_SOC_5-70_Part_1-1_ID_A170528511010802307.xlsx | LMO | 1 | A170528511010802307 | 24 | 18.2658 | 0.761075 | 0.5 | 15 | 0.1500375 | 3.3756 | 3.4047 | 3.4105 | 3.3822 | 3.3768 | 3.3478 | 3.3417 | 3.3703 | 3.3761 | 3.4342 | 3.4453 | 3.3889 | 3.3777 | 3.3194 | 3.3071 | 3.3645 | 3.3759 | 3.4628 | 3.4788 | 3.3952 | 3.3782 | 3.2909 | 3.2718 | 3.3582 | 3.3756 | 3.4913 | 3.5118 | 3.4012 | 3.3787 | 3.2623 | 3.2365 | 3.3517 | 3.3752 | 3.5193 | 3.5443 | 3.4073 | 3.3791 | 3.2339 | 3.2009 | 3.3452 | 3.3749
LMO_C_24_B_20_SOC_5-70_Part_1-1_ID_A170528511010800104.xlsx | LMO | 20 | A170528511010800104 | 24 | 18.5692 | 0.7737167 | 0.5 | 15 | 0.1499833 | 3.3559 | 3.3828 | 3.3882 | 3.362 | 3.3573 | 3.3306 | 3.325 | 3.3513 | 3.3566 | 3.41 | 3.4203 | 3.3682 | 3.358 | 3.3043 | 3.2932 | 3.3461 | 3.3564 | 3.4365 | 3.4512 | 3.374 | 3.3587 | 3.2781 | 3.2611 | 3.3405 | 3.3561 | 3.4628 | 3.4818 | 3.3796 | 3.3591 | 3.2517 | 3.2286 | 3.3345 | 3.3557 | 3.4885 | 3.5116 | 3.3854 | 3.3596 | 3.2256 | 3.196 | 3.3282 | 3.3552
LMO_C_24_B_21_SOC_5-90_Part_1-2_ID_A170624617030800466.xlsx | LMO | 21 | A170624617030800466 | 24 | 26.8959 | 1.1206625 | 0.5 | 15 | 0.15 | 3.5113 | 3.5278 | 3.532 | 3.516 | 3.512 | 3.4955 | 3.4909 | 3.5072 | 3.5116 | 3.5446 | 3.5527 | 3.5202 | 3.5125 | 3.479 | 3.4697 | 3.5027 | 3.5114 | 3.5611 | 3.5724 | 3.5243 | 3.5127 | 3.4625 | 3.4481 | 3.4981 | 3.5113 | 3.5773 | 3.5915 | 3.528 | 3.513 | 3.446 | 3.4261 | 3.4932 | 3.5111 | 3.5933 | 3.6103 | 3.5315 | 3.5134 | 3.4296 | 3.4044 | 3.4881 | 3.5109
LMO_C_24_B_22_SOC_5-65_Part_1-1_ID_A170527511010800599.xlsx | LMO | 22 | A170527511010800599 | 24 | 15.652 | 0.6521667 | 0.5 | 15 | 0.1500333 | 3.437 | 3.4646 | 3.4695 | 3.4425 | 3.4382 | 3.4105 | 3.4056 | 3.4328 | 3.4375 | 3.493 | 3.5023 | 3.4481 | 3.4391 | 3.3833 | 3.3733 | 3.4281 | 3.4374 | 3.5204 | 3.5339 | 3.4533 | 3.4396 | 3.3561 | 3.3408 | 3.4233 | 3.437 | 3.5478 | 3.5655 | 3.4583 | 3.4402 | 3.3287 | 3.3081 | 3.4184 | 3.4367 | 3.575 | 3.5966 | 3.4633 | 3.4407 | 3.3013 | 3.2755 | 3.413 | 3.4363
LMO_C_24_B_23_SOC_5-70_Part_1-1_ID_A170526507010800030.xlsx | LMO | 23 | A170526507010800030 | 24 | 17.8519 | 0.7438292 | 0.5 | 15 | 0.1500458 | 3.3979 | 3.4267 | 3.4323 | 3.4042 | 3.3993 | 3.3703 | 3.3643 | 3.3928 | 3.3984 | 3.456 | 3.4667 | 3.4109 | 3.4 | 3.3422 | 3.3301 | 3.3873 | 3.3982 | 3.4844 | 3.4999 | 3.4168 | 3.4005 | 3.3136 | 3.2953 | 3.381 | 3.3977 | 3.5125 | 3.5323 | 3.4228 | 3.401 | 3.2853 | 3.2604 | 3.375 | 3.3973 | 3.5397 | 3.5641 | 3.4288 | 3.4014 | 3.2574 | 3.2253 | 3.3685 | 3.397
LMO_C_24_B_24_SOC_5-90_Part_1-2_ID_A170623617030800985.xlsx | LMO | 24 | A170623617030800985 | 24 | 26.8266 | 1.117775 | 0.5 | 15 | 0.1500333 | 3.5213 | 3.5383 | 3.5432 | 3.5267 | 3.5222 | 3.5053 | 3.4999 | 3.5167 | 3.5216 | 3.5555 | 3.5645 | 3.5315 | 3.5225 | 3.4883 | 3.4774 | 3.5114 | 3.5216 | 3.5724 | 3.585 | 3.536 | 3.523 | 3.4714 | 3.4542 | 3.5058 | 3.5215 | 3.5889 | 3.6047 | 3.5401 | 3.5232 | 3.4544 | 3.4314 | 3.4997 | 3.5213 | 3.605 | 3.6236 | 3.5439 | 3.5236 | 3.4379 | 3.408 | 3.4934 | 3.5211
LMO_C_24_B_25_SOC_5-90_Part_1-2_ID_A170622616030800696.xlsx | LMO | 25 | A170622616030800696 | 24 | 26.5099 | 1.104579 | 0.5 | 15 | 0.1499875 | 3.5141 | 3.5309 | 3.5357 | 3.5192 | 3.5148 | 3.4981 | 3.493 | 3.5097 | 3.5144 | 3.548 | 3.5569 | 3.5241 | 3.5153 | 3.4814 | 3.4709 | 3.5048 | 3.5144 | 3.5646 | 3.5769 | 3.5283 | 3.5157 | 3.4646 | 3.4486 | 3.4993 | 3.5141 | 3.581 | 3.5966 | 3.5325 | 3.516 | 3.4479 | 3.4258 | 3.4937 | 3.5139 | 3.5973 | 3.6157 | 3.5362 | 3.5162 | 3.4309 | 3.4031 | 3.4881 | 3.5139
LMO_C_24_B_26_SOC_5-75_Part_1-1_ID_A170530525010800523.xlsx | LMO | 26 | A170530525010800523 | 24 | 19.7626 | 0.8234417 | 0.5 | 15 | 0.1499833 | 3.3169 | 3.3389 | 3.3433 | 3.322 | 3.3183 | 3.2964 | 3.292 | 3.3134 | 3.3176 | 3.3613 | 3.3696 | 3.3271 | 3.319 | 3.2753 | 3.2664 | 3.3094 | 3.3175 | 3.3829 | 3.3952 | 3.3317 | 3.3196 | 3.2538 | 3.2404 | 3.305 | 3.3171 | 3.4044 | 3.4203 | 3.3362 | 3.3201 | 3.2323 | 3.2142 | 3.3004 | 3.3168 | 3.4256 | 3.4449 | 3.3406 | 3.3206 | 3.2109 | 3.1882 | 3.2957 | 3.3164
LMO_C_24_B_27_SOC_5-75_Part_1-1_ID_A170527511010800600.xlsx | LMO | 27 | A170527511010800600 | 24 | 19.1613 | 0.7983875 | 0.5 | 15 | 0.1499667 | 3.3294 | 3.3547 | 3.3594 | 3.3348 | 3.3306 | 3.3055 | 3.3006 | 3.3254 | 3.3299 | 3.3805 | 3.3894 | 3.3405 | 3.3315 | 3.2808 | 3.2709 | 3.3206 | 3.3297 | 3.4054 | 3.4186 | 3.3454 | 3.332 | 3.2557 | 3.2407 | 3.3159 | 3.3294 | 3.4303 | 3.4472 | 3.3506 | 3.3324 | 3.2311 | 3.2107 | 3.3108 | 3.3292 | 3.4549 | 3.4755 | 3.3552 | 3.3329 | 3.2063 | 3.1802 | 3.3057 | 3.3289
LMO_C_24_B_28_SOC_5-70_Part_1-1_ID_A170527511010800595.xlsx | LMO | 28 | A170527511010800595 | 24 | 18.3739 | 0.7655792 | 0.5 | 15 | 0.15 | 3.3652 | 3.3933 | 3.3989 | 3.3715 | 3.3664 | 3.3385 | 3.3327 | 3.3601 | 3.3657 | 3.4219 | 3.4324 | 3.378 | 3.3671 | 3.311 | 3.2992 | 3.3547 | 3.3654 | 3.4497 | 3.4649 | 3.384 | 3.3677 | 3.2834 | 3.2653 | 3.3489 | 3.3652 | 3.4772 | 3.4969 | 3.3898 | 3.3682 | 3.2557 | 3.2306 | 3.3427 | 3.365 | 3.5046 | 3.5281 | 3.3954 | 3.3687 | 3.2279 | 3.1965 | 3.3364 | 3.3645
LMO_C_24_B_29_SOC_5-70_Part_1-1_ID_A170530525010800209.xlsx | LMO | 29 | A170530525010800209 | 24 | 18.7113 | 0.7796375 | 0.5 | 15 | 0.1500167 | 3.3375 | 3.3601 | 3.3645 | 3.3426 | 3.3387 | 3.3164 | 3.312 | 3.3338 | 3.338 | 3.3831 | 3.3914 | 3.3478 | 3.3396 | 3.2946 | 3.2855 | 3.3297 | 3.3378 | 3.4054 | 3.4175 | 3.3524 | 3.3401 | 3.2725 | 3.2588 | 3.3254 | 3.3375 | 3.4274 | 3.4433 | 3.3568 | 3.3406 | 3.2502 | 3.2321 | 3.3208 | 3.3373 | 3.4493 | 3.4688 | 3.3615 | 3.341 | 3.2286 | 3.2052 | 3.3164 | 3.3371
LMO_C_24_B_2_SOC_5-75_Part_1-1_ID_A170531525010801074.xlsx | LMO | 2 | A170531525010801074 | 24 | 19.3533 | 0.8063875 | 0.5 | 15 | 0.1499542 | 3.3111 | 3.3315 | 3.3354 | 3.3155 | 3.3124 | 3.292 | 3.2881 | 3.308 | 3.3117 | 3.3524 | 3.3596 | 3.3201 | 3.3131 | 3.2723 | 3.2646 | 3.3046 | 3.3115 | 3.3726 | 3.3833 | 3.3241 | 3.3136 | 3.2523 | 3.2407 | 3.3008 | 3.3111 | 3.3926 | 3.4068 | 3.3282 | 3.3141 | 3.2325 | 3.2167 | 3.2969 | 3.3108 | 3.4126 | 3.43 | 3.332 | 3.3145 | 3.2123 | 3.1926 | 3.2932 | 3.3106
LMO_C_24_B_30_SOC_5-60_Part_1-1_ID_A170529511010800050.xlsx | LMO | 30 | A170529511010800050 | 24 | 15.9493 | 0.6645542 | 0.5 | 15 | 0.1499875 | 3.4128 | 3.4437 | 3.4505 | 3.4205 | 3.4142 | 3.3831 | 3.3761 | 3.4066 | 3.4135 | 3.4755 | 3.4883 | 3.4281 | 3.4151 | 3.3527 | 3.3385 | 3.4 | 3.4133 | 3.5062 | 3.5246 | 3.4353 | 3.4158 | 3.322 | 3.3004 | 3.3929 | 3.4128 | 3.5366 | 3.5604 | 3.4426 | 3.4163 | 3.2918 | 3.262 | 3.3849 | 3.4124 | 3.5662 | 3.5952 | 3.4493 | 3.4166 | 3.2616 | 3.2237 | 3.377 | 3.4119
LMO_C_24_B_31_SOC_5-60_Part_1-1_ID_A170529511010800411.xlsx | LMO | 31 | A170529511010800411 | 24 | 15.3493 | 0.6395542 | 0.5 | 15 | 0.1499292 | 3.4519 | 3.4858 | 3.4937 | 3.4609 | 3.4533 | 3.4196 | 3.4112 | 3.4444 | 3.4526 | 3.5202 | 3.535 | 3.4697 | 3.4542 | 3.3866 | 3.3691 | 3.4363 | 3.4523 | 3.5536 | 3.5752 | 3.4788 | 3.4549 | 3.3533 | 3.3268 | 3.4279 | 3.4521 | 3.5868 | 3.6142 | 3.4872 | 3.4556 | 3.3201 | 3.2846 | 3.4184 | 3.4516 | 3.6189 | 3.6521 | 3.4951 | 3.456 | 3.2874 | 3.2421 | 3.4089 | 3.4512
LMO_C_24_B_32_SOC_5-75_Part_1-1_ID_A170527511010801492.xlsx | LMO | 32 | A170527511010801492 | 24 | 18.9526 | 0.7896917 | 0.5 | 15 | 0.1500667 | 3.3322 | 3.3554 | 3.3599 | 3.3373 | 3.3334 | 3.3103 | 3.3055 | 3.3282 | 3.3327 | 3.3791 | 3.388 | 3.3427 | 3.3341 | 3.2876 | 3.2781 | 3.3236 | 3.3324 | 3.4021 | 3.4151 | 3.3477 | 3.3345 | 3.2646 | 3.2502 | 3.3189 | 3.332 | 3.4249 | 3.4418 | 3.3524 | 3.335 | 3.2418 | 3.2223 | 3.3143 | 3.3317 | 3.4477 | 3.4684 | 3.3575 | 3.3357 | 3.219 | 3.1944 | 3.3094 | 3.3315
LMO_C_24_B_33_SOC_5-70_Part_1-1_ID_A170528511010802245.xlsx | LMO | 33 | A170528511010802245 | 24 | 17.8613 | 0.7442208 | 0.5 | 15 | 0.1499708 | 3.3959 | 3.4256 | 3.4319 | 3.4028 | 3.3972 | 3.3677 | 3.361 | 3.3903 | 3.3965 | 3.456 | 3.4677 | 3.41 | 3.398 | 3.3385 | 3.3252 | 3.3842 | 3.3963 | 3.4853 | 3.5023 | 3.4166 | 3.3986 | 3.3092 | 3.2888 | 3.3775 | 3.3959 | 3.5143 | 3.536 | 3.4233 | 3.3991 | 3.2799 | 3.2523 | 3.3705 | 3.3956 | 3.5425 | 3.569 | 3.4302 | 3.3996 | 3.2511 | 3.216 | 3.3633 | 3.3952
LMO_C_24_B_34_SOC_5-75_Part_1-1_ID_A170528511010802219.xlsx | LMO | 34 | A170528511010802219 | 24 | 18.8606 | 0.7858583 | 0.5 | 15 | 0.149975 | 3.3417 | 3.3671 | 3.3722 | 3.3475 | 3.3429 | 3.3173 | 3.312 | 3.3373 | 3.3422 | 3.3933 | 3.403 | 3.3533 | 3.3438 | 3.2922 | 3.2816 | 3.3324 | 3.3422 | 3.4188 | 3.4326 | 3.3585 | 3.3441 | 3.2669 | 3.2507 | 3.3271 | 3.3417 | 3.4439 | 3.4618 | 3.3638 | 3.3448 | 3.2418 | 3.2198 | 3.3215 | 3.3415 | 3.4686 | 3.4904 | 3.3694 | 3.3452 | 3.2165 | 3.1888 | 3.3159 | 3.341
LMO_C_24_B_35_SOC_5-75_Part_1-1_ID_A170528511010800172.xlsx | LMO | 35 | A170528511010800172 | 24 | 19.0839 | 0.7951625 | 0.5 | 15 | 0.1500042 | 3.3059 | 3.3264 | 3.3303 | 3.3104 | 3.3071 | 3.2867 | 3.2827 | 3.3027 | 3.3064 | 3.3473 | 3.3547 | 3.3148 | 3.3078 | 3.2667 | 3.259 | 3.2992 | 3.3062 | 3.3677 | 3.3784 | 3.319 | 3.3085 | 3.2467 | 3.2349 | 3.2953 | 3.3059 | 3.3877 | 3.4019 | 3.3229 | 3.309 | 3.2267 | 3.2109 | 3.2916 | 3.3057 | 3.4077 | 3.4251 | 3.3271 | 3.3094 | 3.2067 | 3.1867 | 3.2876 | 3.3052
LMO_C_24_B_36_SOC_5-75_Part_1-1_ID_A170527511010800659.xlsx | LMO | 36 | A170527511010800659 | 24 | 19.5733 | 0.8155542 | 0.5 | 15 | 0.1499667 | 3.3261 | 3.3522 | 3.3577 | 3.3322 | 3.3275 | 3.3015 | 3.2959 | 3.3215 | 3.3268 | 3.3789 | 3.3891 | 3.3385 | 3.3282 | 3.2759 | 3.2646 | 3.3162 | 3.3266 | 3.4047 | 3.4195 | 3.3441 | 3.3287 | 3.2502 | 3.2328 | 3.3106 | 3.3262 | 3.43 | 3.4491 | 3.3501 | 3.3292 | 3.2248 | 3.2009 | 3.3048 | 3.3261 | 3.4553 | 3.4781 | 3.3557 | 3.3297 | 3.1993 | 3.169 | 3.2987 | 3.3257
LMO_C_24_B_37_SOC_5-75_Part_1-1_ID_A170530525010800543.xlsx | LMO | 37 | A170530525010800543 | 24 | 19.2445 | 0.8018542 | 0.5 | 15 | 0.1499792 | 3.3092 | 3.3296 | 3.3331 | 3.3136 | 3.3104 | 3.2902 | 3.2867 | 3.3064 | 3.3099 | 3.3503 | 3.3571 | 3.3178 | 3.3113 | 3.2708 | 3.2634 | 3.3031 | 3.3097 | 3.3703 | 3.3805 | 3.3217 | 3.3118 | 3.2509 | 3.2399 | 3.2995 | 3.3094 | 3.3903 | 3.4037 | 3.3255 | 3.3124 | 3.2311 | 3.2165 | 3.2962 | 3.3092 | 3.41 | 3.4263 | 3.3294 | 3.3129 | 3.2115 | 3.1928 | 3.2925 | 3.3089
LMO_C_24_B_38_SOC_5-75_Part_1-1_ID_A170527511010800648.xlsx | LMO | 38 | A170527511010800648 | 24 | 19.0826 | 0.7951083 | 0.5 | 15 | 0.150125 | 3.3552 | 3.3833 | 3.3891 | 3.3619 | 3.3566 | 3.3287 | 3.3224 | 3.3499 | 3.3559 | 3.4119 | 3.4228 | 3.3685 | 3.3573 | 3.3011 | 3.2885 | 3.3443 | 3.3557 | 3.4395 | 3.4553 | 3.3747 | 3.3578 | 3.2736 | 3.2543 | 3.3378 | 3.3552 | 3.4667 | 3.4872 | 3.381 | 3.3584 | 3.246 | 3.2197 | 3.3313 | 3.355 | 3.4937 | 3.5185 | 3.387 | 3.3587 | 3.2188 | 3.1849 | 3.3245 | 3.3545
LMO_C_24_B_39_SOC_5-75_Part_1-1_ID_A170530525010800530.xlsx | LMO | 39 | A170530525010800530 | 24 | 19.2083 | 0.8003458 | 0.5 | 15 | 0.1501417 | 3.3222 | 3.3443 | 3.3484 | 3.3269 | 3.3234 | 3.3015 | 3.2973 | 3.319 | 3.3227 | 3.3668 | 3.3745 | 3.3317 | 3.3241 | 3.2799 | 3.2718 | 3.3152 | 3.3225 | 3.3887 | 3.4 | 3.3359 | 3.3248 | 3.2585 | 3.246 | 3.3113 | 3.3224 | 3.4107 | 3.4254 | 3.3403 | 3.3252 | 3.2367 | 3.2198 | 3.3071 | 3.322 | 3.4323 | 3.4504 | 3.3441 | 3.3257 | 3.2147 | 3.1937 | 3.3029 | 3.3215
LMO_C_24_B_3_SOC_5-75_Part_1-1_ID_A170530525010800538.xlsx | LMO | 3 | A170530525010800538 | 24 | 19.5333 | 0.8138875 | 0.5 | 15 | 0.1499875 | 3.3045 | 3.3239 | 3.3276 | 3.3087 | 3.3057 | 3.2862 | 3.2825 | 3.3015 | 3.305 | 3.344 | 3.351 | 3.3132 | 3.3064 | 3.2674 | 3.2599 | 3.298 | 3.3048 | 3.3631 | 3.3736 | 3.3173 | 3.3069 | 3.2483 | 3.2369 | 3.2941 | 3.3045 | 3.3822 | 3.3961 | 3.3213 | 3.3074 | 3.2293 | 3.2139 | 3.2906 | 3.3043 | 3.4012 | 3.4184 | 3.3252 | 3.308 | 3.2105 | 3.1911 | 3.2867 | 3.3039
LMO_C_24_B_40_SOC_5-75_Part_1-1_ID_A170531525010801026.xlsx | LMO | 40 | A170531525010801026 | 24 | 19.0723 | 0.7946792 | 0.5 | 15 | 0.1499167 | 3.3331 | 3.3561 | 3.3605 | 3.338 | 3.3343 | 3.3115 | 3.3069 | 3.3294 | 3.3336 | 3.3796 | 3.3879 | 3.3433 | 3.335 | 3.2894 | 3.2801 | 3.3254 | 3.3334 | 3.4024 | 3.4147 | 3.3482 | 3.3357 | 3.2667 | 3.2528 | 3.3208 | 3.3331 | 3.4249 | 3.4409 | 3.3524 | 3.3361 | 3.2437 | 3.2254 | 3.3162 | 3.3327 | 3.4472 | 3.4667 | 3.3573 | 3.3366 | 3.2214 | 3.1981 | 3.3117 | 3.3324
LMO_C_24_B_41_SOC_5-75_Part_1-1_ID_A170531525010800996.xlsx | LMO | 41 | A170531525010800996 | 24 | 19.155 | 0.798125 | 0.5 | 15 | 0.1500875 | 3.3327 | 3.3552 | 3.3594 | 3.3376 | 3.334 | 3.3118 | 3.3071 | 3.3289 | 3.3331 | 3.378 | 3.3863 | 3.3429 | 3.3347 | 3.2899 | 3.2808 | 3.325 | 3.3329 | 3.4001 | 3.4124 | 3.3475 | 3.3352 | 3.2677 | 3.2541 | 3.3204 | 3.3327 | 3.4223 | 3.4382 | 3.3522 | 3.3357 | 3.246 | 3.2274 | 3.3159 | 3.3324 | 3.4442 | 3.4642 | 3.3566 | 3.3361 | 3.2235 | 3.2002 | 3.3113 | 3.332
LMO_C_24_B_42_SOC_5-75_Part_1-1_ID_A170526511010800410.xlsx | LMO | 42 | A170526511010800410 | 24 | 19.5278 | 0.8136583 | 0.5 | 15 | 0.1499417 | 3.3201 | 3.344 | 3.3487 | 3.3255 | 3.3213 | 3.2976 | 3.2927 | 3.3162 | 3.3208 | 3.3684 | 3.3775 | 3.3313 | 3.3222 | 3.2744 | 3.2646 | 3.3117 | 3.3206 | 3.3921 | 3.4052 | 3.3362 | 3.3227 | 3.2509 | 3.236 | 3.3066 | 3.3201 | 3.4152 | 3.4323 | 3.3413 | 3.3232 | 3.2275 | 3.2072 | 3.3017 | 3.3199 | 3.4384 | 3.4591 | 3.3459 | 3.3236 | 3.2042 | 3.1784 | 3.2967 | 3.3197
LMO_C_24_B_43_SOC_5-70_Part_1-1_ID_A170527511010800601.xlsx | LMO | 43 | A170527511010800601 | 24 | 17.4957 | 0.7289875 | 0.5 | 15 | 0.1499625 | 3.3764 | 3.4033 | 3.408 | 3.3819 | 3.3777 | 3.351 | 3.3459 | 3.3724 | 3.377 | 3.4305 | 3.4396 | 3.3877 | 3.3785 | 3.3248 | 3.3148 | 3.3677 | 3.3768 | 3.457 | 3.4704 | 3.3924 | 3.3791 | 3.2985 | 3.283 | 3.3627 | 3.3766 | 3.4832 | 3.5006 | 3.3977 | 3.3794 | 3.2723 | 3.2513 | 3.3577 | 3.3761 | 3.509 | 3.5302 | 3.4026 | 3.38 | 3.2458 | 3.2195 | 3.3522 | 3.3756
LMO_C_24_B_44_SOC_5-75_Part_1-1_ID_A170525507010800198.xlsx | LMO | 44 | A170525507010800198 | 24 | 19.813 | 0.8255417 | 0.5 | 15 | 0.1500042 | 3.3131 | 3.3375 | 3.3422 | 3.3185 | 3.3143 | 3.2901 | 3.2852 | 3.309 | 3.3136 | 3.3622 | 3.3712 | 3.3241 | 3.315 | 3.2665 | 3.2565 | 3.3045 | 3.3134 | 3.3863 | 3.3993 | 3.3289 | 3.3157 | 3.2427 | 3.2274 | 3.2995 | 3.3131 | 3.41 | 3.4268 | 3.334 | 3.316 | 3.2188 | 3.1984 | 3.2943 | 3.3129 | 3.4335 | 3.4539 | 3.3387 | 3.3164 | 3.1947 | 3.1688 | 3.2892 | 3.3125
LMO_C_24_B_45_SOC_5-75_Part_1-1_ID_A170528511010800300.xlsx | LMO | 45 | A170528511010800300 | 24 | 18.7459 | 0.7810792 | 0.5 | 15 | 0.1498792 | 3.3271 | 3.3503 | 3.3547 | 3.3322 | 3.3285 | 3.3053 | 3.3008 | 3.3236 | 3.3276 | 3.374 | 3.3824 | 3.3375 | 3.3292 | 3.2829 | 3.2738 | 3.3192 | 3.3275 | 3.397 | 3.4093 | 3.342 | 3.3297 | 3.2602 | 3.2465 | 3.315 | 3.3271 | 3.4196 | 3.4354 | 3.3466 | 3.3301 | 3.2376 | 3.219 | 3.3104 | 3.3269 | 3.4419 | 3.4616 | 3.3513 | 3.3308 | 3.2151 | 3.1913 | 3.3059 | 3.3266
LMO_C_24_B_46_SOC_5-90_Part_1-2_ID_A170614530020800581.xlsx | LMO | 46 | A170614530020800581 | 24 | 25.6282 | 1.067842 | 0.5 | 15 | 0.1501333 | 3.5236 | 3.5397 | 3.5439 | 3.5281 | 3.5243 | 3.5083 | 3.5039 | 3.5199 | 3.5239 | 3.5562 | 3.5638 | 3.5323 | 3.5248 | 3.4925 | 3.4837 | 3.5158 | 3.5239 | 3.572 | 3.5831 | 3.5362 | 3.5251 | 3.4765 | 3.463 | 3.5114 | 3.5236 | 3.588 | 3.6019 | 3.5399 | 3.5255 | 3.4604 | 3.4421 | 3.5069 | 3.5234 | 3.6036 | 3.6203 | 3.5434 | 3.5257 | 3.4442 | 3.4212 | 3.5023 | 3.5232
LMO_C_24_B_47_SOC_5-90_Part_1-2_ID_A170606528030800345.xlsx | LMO | 47 | A170606528030800345 | 24 | 25.3068 | 1.05445 | 0.5 | 15 | 0.1501 | 3.5009 | 3.5136 | 3.5165 | 3.5041 | 3.5016 | 3.489 | 3.486 | 3.4983 | 3.5011 | 3.5265 | 3.5322 | 3.5076 | 3.5021 | 3.4767 | 3.4707 | 3.4955 | 3.5009 | 3.5392 | 3.5473 | 3.5106 | 3.5027 | 3.4644 | 3.4553 | 3.4925 | 3.5007 | 3.5513 | 3.5622 | 3.5137 | 3.5028 | 3.4521 | 3.4398 | 3.4895 | 3.5004 | 3.5634 | 3.5768 | 3.5165 | 3.5032 | 3.4398 | 3.4237 | 3.4865 | 3.5002
LMO_C_24_B_48_SOC_5-90_Part_1-2_ID_A170606528030800753.xlsx | LMO | 48 | A170606528030800753 | 24 | 25.5706 | 1.065442 | 0.5 | 15 | 0.149925 | 3.4972 | 3.5109 | 3.5141 | 3.5007 | 3.4981 | 3.4844 | 3.4811 | 3.4944 | 3.4974 | 3.525 | 3.5311 | 3.5044 | 3.4986 | 3.4709 | 3.4644 | 3.4914 | 3.4974 | 3.5385 | 3.5474 | 3.5078 | 3.499 | 3.4576 | 3.4477 | 3.4881 | 3.4972 | 3.552 | 3.5634 | 3.5109 | 3.4993 | 3.444 | 3.4307 | 3.4849 | 3.4969 | 3.5653 | 3.5794 | 3.5139 | 3.4997 | 3.4305 | 3.4135 | 3.4818 | 3.4967
LMO_C_24_B_49_SOC_5-90_Part_1-2_ID_A170606528030800466.xlsx | LMO | 49 | A170606528030800466 | 24 | 25.4548 | 1.060617 | 0.5 | 15 | 0.15015 | 3.4967 | 3.5097 | 3.5127 | 3.5 | 3.4974 | 3.4846 | 3.4814 | 3.4941 | 3.4969 | 3.523 | 3.5288 | 3.5037 | 3.4981 | 3.4719 | 3.4658 | 3.4911 | 3.4969 | 3.5359 | 3.5443 | 3.5067 | 3.4985 | 3.4593 | 3.4498 | 3.4881 | 3.4967 | 3.5485 | 3.5597 | 3.5097 | 3.4986 | 3.4465 | 3.4339 | 3.4849 | 3.4964 | 3.5611 | 3.5748 | 3.5127 | 3.4992 | 3.4337 | 3.4177 | 3.482 | 3.4962
LMO_C_24_B_4_SOC_5-60_Part_1-1_ID_A170529511010800045.xlsx | LMO | 4 | A170529511010800045 | 24 | 16.0953 | 0.6706375 | 0.5 | 15 | 0.1500083 | 3.4119 | 3.4433 | 3.4502 | 3.4196 | 3.4133 | 3.3819 | 3.3747 | 3.4059 | 3.4126 | 3.4756 | 3.4883 | 3.4275 | 3.4144 | 3.3512 | 3.3368 | 3.3991 | 3.4124 | 3.5067 | 3.5253 | 3.4344 | 3.4149 | 3.3199 | 3.2981 | 3.3919 | 3.4121 | 3.5374 | 3.5613 | 3.4419 | 3.4154 | 3.2892 | 3.2595 | 3.3838 | 3.4117 | 3.5675 | 3.5964 | 3.4488 | 3.4158 | 3.2585 | 3.2207 | 3.3759 | 3.4112
LMO_C_24_B_50_SOC_5-70_Part_1-1_ID_A170523507010800997.xlsx | LMO | 50 | A170523507010800997 | 24 | 18.2484 | 0.76035 | 0.5 | 15 | 0.1499208 | 3.3836 | 3.411 | 3.4165 | 3.3898 | 3.3849 | 3.3578 | 3.3519 | 3.3789 | 3.3842 | 3.4389 | 3.4493 | 3.3963 | 3.3856 | 3.331 | 3.3192 | 3.3733 | 3.384 | 3.466 | 3.4811 | 3.4021 | 3.3863 | 3.3039 | 3.2862 | 3.3677 | 3.3836 | 3.4927 | 3.5122 | 3.4079 | 3.3868 | 3.2771 | 3.253 | 3.3617 | 3.3833 | 3.519 | 3.5427 | 3.4135 | 3.3873 | 3.2504 | 3.22 | 3.3557 | 3.3831
LMO_C_24_B_51_SOC_5-75_Part_1-1_ID_A170525507010800584.xlsx | LMO | 51 | A170525507010800584 | 24 | 19.5697 | 0.8154042 | 0.5 | 15 | 0.1499792 | 3.3108 | 3.3329 | 3.3375 | 3.316 | 3.3122 | 3.2901 | 3.2855 | 3.3071 | 3.3113 | 3.3556 | 3.364 | 3.3211 | 3.3129 | 3.2686 | 3.2595 | 3.3029 | 3.3111 | 3.3773 | 3.3898 | 3.3259 | 3.3134 | 3.2471 | 3.2332 | 3.2985 | 3.3108 | 3.3991 | 3.4152 | 3.3308 | 3.3139 | 3.2256 | 3.2068 | 3.2938 | 3.3106 | 3.4207 | 3.4402 | 3.3354 | 3.3143 | 3.2042 | 3.1803 | 3.2888 | 3.3101
LMO_C_24_B_52_SOC_5-75_Part_1-1_ID_A170526511010800392.xlsx | LMO | 52 | A170526511010800392 | 24 | 19.2421 | 0.8017542 | 0.5 | 15 | 0.1500125 | 3.3282 | 3.351 | 3.3557 | 3.3336 | 3.3296 | 3.3069 | 3.302 | 3.3243 | 3.3289 | 3.3743 | 3.3833 | 3.3392 | 3.3303 | 3.2846 | 3.275 | 3.3199 | 3.3287 | 3.397 | 3.41 | 3.3443 | 3.3308 | 3.2623 | 3.2476 | 3.315 | 3.3285 | 3.4196 | 3.4363 | 3.3492 | 3.3315 | 3.2399 | 3.2202 | 3.3103 | 3.328 | 3.4418 | 3.4623 | 3.3538 | 3.3318 | 3.2176 | 3.1926 | 3.305 | 3.3276
LMO_C_24_B_53_SOC_5-75_Part_1-1_ID_A170526511010800391.xlsx | LMO | 53 | A170526511010800391 | 24 | 18.7207 | 0.7800292 | 0.5 | 15 | 0.1500458 | 3.344 | 3.3687 | 3.3733 | 3.3494 | 3.3452 | 3.3206 | 3.3157 | 3.3399 | 3.3445 | 3.3936 | 3.4028 | 3.355 | 3.3459 | 3.2967 | 3.2867 | 3.3354 | 3.3443 | 3.4179 | 3.4312 | 3.3599 | 3.3464 | 3.2725 | 3.2574 | 3.3306 | 3.344 | 3.4423 | 3.4593 | 3.365 | 3.3469 | 3.2483 | 3.2279 | 3.3255 | 3.3436 | 3.466 | 3.4867 | 3.3701 | 3.3475 | 3.2244 | 3.1984 | 3.3201 | 3.3434
LMO_C_24_B_54_SOC_5-75_Part_1-1_ID_A170530525010800427.xlsx | LMO | 54 | A170530525010800427 | 24 | 19.1354 | 0.7973083 | 0.5 | 15 | 0.1500083 | 3.3166 | 3.3366 | 3.3406 | 3.3213 | 3.3178 | 3.298 | 3.2939 | 3.3132 | 3.3171 | 3.3571 | 3.3649 | 3.3261 | 3.3187 | 3.2787 | 3.2704 | 3.3094 | 3.3169 | 3.377 | 3.3882 | 3.3301 | 3.319 | 3.259 | 3.2467 | 3.3057 | 3.3166 | 3.3966 | 3.4114 | 3.3341 | 3.3194 | 3.2395 | 3.2228 | 3.3015 | 3.3162 | 3.4159 | 3.4344 | 3.3387 | 3.3201 | 3.2202 | 3.1993 | 3.2976 | 3.316
LMO_C_24_B_55_SOC_5-70_Part_1-1_ID_A170530511010800032.xlsx | LMO | 55 | A170530511010800032 | 24 | 19.011 | 0.792125 | 0.5 | 15 | 0.1499708 | 3.3533 | 3.3803 | 3.3861 | 3.3598 | 3.3545 | 3.3276 | 3.3217 | 3.3482 | 3.3538 | 3.4079 | 3.4188 | 3.3664 | 3.3554 | 3.3011 | 3.289 | 3.3426 | 3.3538 | 3.4347 | 3.4504 | 3.3726 | 3.3559 | 3.2744 | 3.2559 | 3.3362 | 3.3533 | 3.4611 | 3.4813 | 3.3787 | 3.3564 | 3.2481 | 3.2228 | 3.3301 | 3.3531 | 3.4872 | 3.5116 | 3.3847 | 3.357 | 3.2216 | 3.1896 | 3.3236 | 3.3526
LMO_C_24_B_56_SOC_5-75_Part_1-1_ID_A170528511010802353.xlsx | LMO | 56 | A170528511010802353 | 24 | 18.8171 | 0.7840458 | 0.5 | 15 | 0.1501792 | 3.355 | 3.3829 | 3.3887 | 3.3615 | 3.3564 | 3.3287 | 3.3227 | 3.3501 | 3.3557 | 3.4114 | 3.4221 | 3.368 | 3.3573 | 3.3015 | 3.2894 | 3.3447 | 3.3556 | 3.4389 | 3.4544 | 3.374 | 3.3578 | 3.274 | 3.2557 | 3.3387 | 3.3552 | 3.4662 | 3.486 | 3.3801 | 3.3584 | 3.2467 | 3.2219 | 3.3326 | 3.3548 | 3.493 | 3.5169 | 3.3861 | 3.3589 | 3.2198 | 3.1881 | 3.3259 | 3.3545
LMO_C_24_B_57_SOC_5-70_Part_1-1_ID_A170528511010800479.xlsx | LMO | 57 | A170528511010800479 | 24 | 17.6884 | 0.7370167 | 0.5 | 15 | 0.1500833 | 3.3571 | 3.3805 | 3.3849 | 3.362 | 3.3585 | 3.335 | 3.3306 | 3.3536 | 3.3577 | 3.4047 | 3.4128 | 3.3673 | 3.3594 | 3.3124 | 3.3036 | 3.3496 | 3.3575 | 3.4277 | 3.4398 | 3.3717 | 3.3598 | 3.2894 | 3.2761 | 3.3454 | 3.3573 | 3.4507 | 3.4663 | 3.3764 | 3.3605 | 3.2667 | 3.2488 | 3.341 | 3.357 | 3.4734 | 3.4925 | 3.3807 | 3.3608 | 3.2435 | 3.2211 | 3.3366 | 3.3566
LMO_C_24_B_58_SOC_5-75_Part_1-1_ID_A170530525010800442.xlsx | LMO | 58 | A170530525010800442 | 24 | 19.338 | 0.80575 | 0.5 | 15 | 0.1499833 | 3.3159 | 3.3364 | 3.3405 | 3.3206 | 3.3173 | 3.2967 | 3.2927 | 3.3127 | 3.3164 | 3.3573 | 3.3652 | 3.3254 | 3.318 | 3.2769 | 3.2688 | 3.3089 | 3.3164 | 3.3777 | 3.3889 | 3.3297 | 3.3185 | 3.2569 | 3.2446 | 3.3046 | 3.3159 | 3.3977 | 3.4126 | 3.334 | 3.319 | 3.2369 | 3.2207 | 3.3008 | 3.3157 | 3.4177 | 3.4358 | 3.338 | 3.3194 | 3.2172 | 3.1961 | 3.2967 | 3.3153
LMO_C_24_B_59_SOC_5-75_Part_1-1_ID_A170526511010800799.xlsx | LMO | 59 | A170526511010800799 | 24 | 19.0859 | 0.7952458 | 0.5 | 15 | 0.1500083 | 3.3461 | 3.3729 | 3.3782 | 3.3522 | 3.3475 | 3.3208 | 3.3152 | 3.3415 | 3.3468 | 3.4 | 3.4103 | 3.3587 | 3.3484 | 3.2948 | 3.2834 | 3.3362 | 3.3466 | 3.4265 | 3.4412 | 3.3643 | 3.3489 | 3.2685 | 3.2511 | 3.3306 | 3.3462 | 3.4525 | 3.4718 | 3.3699 | 3.3494 | 3.2423 | 3.2186 | 3.3245 | 3.3461 | 3.4783 | 3.5014 | 3.3759 | 3.3499 | 3.2163 | 3.186 | 3.3182 | 3.3455
LMO_C_24_B_5_SOC_5-75_Part_1-1_ID_A170530525010800026.xlsx | LMO | 5 | A170530525010800026 | 24 | 19.2046 | 0.8001917 | 0.5 | 15 | 0.1500375 | 3.3498 | 3.3705 | 3.3743 | 3.3541 | 3.351 | 3.3303 | 3.3264 | 3.3466 | 3.3503 | 3.3917 | 3.3991 | 3.3587 | 3.3515 | 3.3101 | 3.3024 | 3.3429 | 3.3499 | 3.4121 | 3.423 | 3.3629 | 3.352 | 3.2899 | 3.2778 | 3.3392 | 3.3496 | 3.4326 | 3.4467 | 3.367 | 3.3526 | 3.2695 | 3.2535 | 3.3352 | 3.3494 | 3.453 | 3.4702 | 3.371 | 3.3531 | 3.2493 | 3.229 | 3.3311 | 3.3491
LMO_C_24_B_60_SOC_5-70_Part_1-1_ID_A170527511010801495.xlsx | LMO | 60 | A170527511010801495 | 24 | 17.6606 | 0.7358583 | 0.5 | 15 | 0.15 | 3.3924 | 3.4209 | 3.4265 | 3.3987 | 3.3938 | 3.3654 | 3.3596 | 3.3877 | 3.3931 | 3.4498 | 3.4604 | 3.4054 | 3.3947 | 3.338 | 3.3261 | 3.3821 | 3.3928 | 3.4776 | 3.4932 | 3.4114 | 3.3952 | 3.3099 | 3.292 | 3.3761 | 3.3926 | 3.5055 | 3.5255 | 3.4172 | 3.3958 | 3.2822 | 3.2578 | 3.3699 | 3.3921 | 3.5329 | 3.5569 | 3.4228 | 3.3961 | 3.2544 | 3.2232 | 3.3638 | 3.3919
LMO_C_24_B_61_SOC_5-65_Part_1-1_ID_A170530525010800449.xlsx | LMO | 61 | A170530525010800449 | 24 | 17.3786 | 0.7241083 | 0.5 | 15 | 0.1499917 | 3.3638 | 3.3842 | 3.388 | 3.3682 | 3.365 | 3.3445 | 3.3406 | 3.3605 | 3.3642 | 3.4051 | 3.4126 | 3.3729 | 3.3657 | 3.3248 | 3.3168 | 3.3568 | 3.364 | 3.4252 | 3.4363 | 3.3771 | 3.3663 | 3.3048 | 3.2927 | 3.3529 | 3.3638 | 3.4453 | 3.4598 | 3.3812 | 3.3666 | 3.2846 | 3.2685 | 3.3489 | 3.3633 | 3.4651 | 3.483 | 3.3852 | 3.3673 | 3.2648 | 3.2446 | 3.3447 | 3.3629
LMO_C_24_B_62_SOC_5-75_Part_1-1_ID_A170530525010800526.xlsx | LMO | 62 | A170530525010800526 | 24 | 19.348 | 0.8061667 | 0.5 | 15 | 0.1500542 | 3.3152 | 3.335 | 3.3389 | 3.3197 | 3.3164 | 3.2967 | 3.2929 | 3.3122 | 3.3157 | 3.3554 | 3.3626 | 3.3241 | 3.3171 | 3.2774 | 3.2697 | 3.3085 | 3.3155 | 3.375 | 3.3856 | 3.3282 | 3.3178 | 3.2583 | 3.2465 | 3.305 | 3.3153 | 3.3945 | 3.4086 | 3.332 | 3.3182 | 3.2388 | 3.2232 | 3.3008 | 3.3148 | 3.4138 | 3.431 | 3.3362 | 3.3187 | 3.2195 | 3.1998 | 3.2971 | 3.3145
LMO_C_24_B_63_SOC_5-75_Part_1-1_ID_A170530525010800281.xlsx | LMO | 63 | A170530525010800281 | 24 | 19.2246 | 0.801025 | 0.5 | 15 | 0.1499708 | 3.3343 | 3.3568 | 3.3612 | 3.3396 | 3.3355 | 3.3134 | 3.3087 | 3.3306 | 3.3348 | 3.3796 | 3.3882 | 3.345 | 3.3364 | 3.2916 | 3.2822 | 3.3262 | 3.3347 | 3.4017 | 3.4144 | 3.3496 | 3.3368 | 3.2697 | 3.2555 | 3.3215 | 3.3343 | 3.4237 | 3.44 | 3.3545 | 3.3373 | 3.2479 | 3.2288 | 3.3169 | 3.3341 | 3.4453 | 3.4655 | 3.3591 | 3.338 | 3.2262 | 3.2021 | 3.3118 | 3.3338
LMO_C_24_B_64_SOC_5-65_Part_1-1_ID_A170529511010800051.xlsx | LMO | 64 | A170529511010800051 | 24 | 17.4246 | 0.726025 | 0.5 | 15 | 0.1499625 | 3.3475 | 3.3749 | 3.3805 | 3.3538 | 3.3487 | 3.3215 | 3.3157 | 3.3426 | 3.348 | 3.4028 | 3.4135 | 3.3603 | 3.3496 | 3.2946 | 3.2829 | 3.3371 | 3.348 | 3.43 | 3.4454 | 3.3664 | 3.3503 | 3.2677 | 3.2498 | 3.331 | 3.3475 | 3.4567 | 3.4767 | 3.3722 | 3.3506 | 3.2409 | 3.2165 | 3.325 | 3.3471 | 3.483 | 3.5074 | 3.3782 | 3.3512 | 3.2142 | 3.1831 | 3.3187 | 3.3468
LMO_C_24_B_6_SOC_5-75_Part_1-1_ID_A170528511010800015.xlsx | LMO | 6 | A170528511010800015 | 24 | 18.6846 | 0.778525 | 0.5 | 15 | 0.1499875 | 3.3461 | 3.3719 | 3.3771 | 3.3519 | 3.3473 | 3.3217 | 3.3162 | 3.3415 | 3.3466 | 3.3984 | 3.4084 | 3.3582 | 3.3482 | 3.2964 | 3.2855 | 3.3366 | 3.3464 | 3.4242 | 3.4386 | 3.3636 | 3.3487 | 3.2709 | 3.2543 | 3.3311 | 3.3462 | 3.4495 | 3.4683 | 3.3691 | 3.3492 | 3.2455 | 3.223 | 3.3255 | 3.3459 | 3.4746 | 3.4972 | 3.3745 | 3.3496 | 3.22 | 3.1916 | 3.3197 | 3.3455
LMO_C_24_B_7_SOC_5-70_Part_1-1_ID_A170529511010800365.xlsx | LMO | 7 | A170529511010800365 | 24 | 18.4666 | 0.7694417 | 0.5 | 15 | 0.1499583 | 3.3654 | 3.3949 | 3.4007 | 3.3719 | 3.3668 | 3.3373 | 3.3313 | 3.3605 | 3.3661 | 3.4249 | 3.4356 | 3.3785 | 3.3675 | 3.3085 | 3.2962 | 3.3548 | 3.3659 | 3.454 | 3.4695 | 3.3847 | 3.3682 | 3.2794 | 3.2607 | 3.3485 | 3.3656 | 3.4828 | 3.5025 | 3.3907 | 3.3685 | 3.2504 | 3.2249 | 3.3422 | 3.3652 | 3.5111 | 3.5348 | 3.3968 | 3.3691 | 3.2216 | 3.1892 | 3.3355 | 3.3649
LMO_C_24_B_8_SOC_5-75_Part_1-1_ID_A170530525010800525.xlsx | LMO | 8 | A170530525010800525 | 24 | 19.4593 | 0.8108042 | 0.5 | 15 | 0.1499958 | 3.3169 | 3.3387 | 3.3429 | 3.3217 | 3.318 | 3.2962 | 3.292 | 3.3134 | 3.3173 | 3.361 | 3.3691 | 3.3268 | 3.3187 | 3.275 | 3.2664 | 3.3094 | 3.3171 | 3.3826 | 3.3945 | 3.3311 | 3.3194 | 3.2536 | 3.2404 | 3.3048 | 3.3169 | 3.4042 | 3.4196 | 3.3357 | 3.3197 | 3.2321 | 3.2146 | 3.3004 | 3.3164 | 3.4252 | 3.4442 | 3.3401 | 3.3203 | 3.2109 | 3.1886 | 3.2964 | 3.3162
LMO_C_24_B_9_SOC_5-75_Part_1-1_ID_A170530525010800490.xlsx | LMO | 9 | A170530525010800490 | 24 | 19.5226 | 0.8134417 | 0.5 | 15 | 0.1500167 | 3.3055 | 3.3245 | 3.3283 | 3.3097 | 3.3066 | 3.2876 | 3.2837 | 3.3025 | 3.3059 | 3.3443 | 3.3515 | 3.3139 | 3.3073 | 3.269 | 3.2614 | 3.2988 | 3.3057 | 3.3631 | 3.3738 | 3.3182 | 3.3078 | 3.2504 | 3.239 | 3.2952 | 3.3053 | 3.3821 | 3.3961 | 3.322 | 3.3083 | 3.2315 | 3.2163 | 3.2913 | 3.305 | 3.4008 | 3.4181 | 3.3259 | 3.3089 | 3.213 | 3.1937 | 3.2878 | 3.3048

## SOC20
File_Name | Mat | No. | ID | Qn | Q | SOH | Pt | SOC | SOCR | U1 | U2 | U3 | U4 | U5 | U6 | U7 | U8 | U9 | U10 | U11 | U12 | U13 | U14 | U15 | U16 | U17 | U18 | U19 | U20 | U21 | U22 | U23 | U24 | U25 | U26 | U27 | U28 | U29 | U30 | U31 | U32 | U33 | U34 | U35 | U36 | U37 | U38 | U39 | U40 | U41
LMO_C_24_B_10_SOC_5-70_Part_1-1_ID_A170528511010802328.xlsx | LMO | 10 | A170528511010802328 | 24 | 18.7733 | 0.7822208 | 0.5 | 20 | 0.1999958 | 3.4572 | 3.4816 | 3.4858 | 3.4621 | 3.4584 | 3.434 | 3.4296 | 3.4535 | 3.4577 | 3.5062 | 3.5146 | 3.4672 | 3.4591 | 3.4103 | 3.4012 | 3.4493 | 3.4576 | 3.5304 | 3.5423 | 3.4718 | 3.4595 | 3.3863 | 3.3726 | 3.4449 | 3.4572 | 3.5541 | 3.5697 | 3.4763 | 3.4598 | 3.3624 | 3.3443 | 3.4402 | 3.4568 | 3.5773 | 3.5959 | 3.4809 | 3.4602 | 3.339 | 3.3155 | 3.4354 | 3.4565
LMO_C_24_B_11_SOC_5-70_Part_1-1_ID_A170530525010800528.xlsx | LMO | 11 | A170530525010800528 | 24 | 18.4746 | 0.769775 | 0.5 | 20 | 0.200025 | 3.4597 | 3.4807 | 3.4842 | 3.4637 | 3.4609 | 3.4398 | 3.4363 | 3.4568 | 3.4602 | 3.5023 | 3.509 | 3.4679 | 3.4614 | 3.4193 | 3.4123 | 3.4535 | 3.46 | 3.523 | 3.5329 | 3.4716 | 3.4619 | 3.3986 | 3.388 | 3.45 | 3.4597 | 3.5439 | 3.5566 | 3.4753 | 3.4623 | 3.3782 | 3.3635 | 3.4465 | 3.4593 | 3.5645 | 3.5803 | 3.479 | 3.4628 | 3.3575 | 3.3392 | 3.443 | 3.4591
LMO_C_24_B_12_SOC_5-75_Part_1-1_ID_A170528511010800188.xlsx | LMO | 12 | A170528511010800188 | 24 | 19.8273 | 0.8261375 | 0.5 | 20 | 0.1999958 | 3.417 | 3.4368 | 3.4403 | 3.4212 | 3.4182 | 3.3986 | 3.3949 | 3.414 | 3.4175 | 3.4567 | 3.4635 | 3.4256 | 3.4188 | 3.3794 | 3.3721 | 3.4107 | 3.4172 | 3.4763 | 3.4862 | 3.4293 | 3.4191 | 3.3601 | 3.3491 | 3.407 | 3.417 | 3.4955 | 3.5085 | 3.4328 | 3.4196 | 3.3408 | 3.3261 | 3.4035 | 3.4168 | 3.5146 | 3.5308 | 3.4368 | 3.42 | 3.322 | 3.3031 | 3.3996 | 3.4165
LMO_C_24_B_13_SOC_5-75_Part_1-1_ID_A170527511010801765.xlsx | LMO | 13 | A170527511010801765 | 24 | 19.1606 | 0.7983583 | 0.5 | 20 | 0.2000458 | 3.4651 | 3.4902 | 3.4948 | 3.4704 | 3.4663 | 3.4412 | 3.4365 | 3.4611 | 3.4658 | 3.5157 | 3.5246 | 3.4758 | 3.467 | 3.4166 | 3.407 | 3.4565 | 3.4656 | 3.5406 | 3.5532 | 3.4807 | 3.4676 | 3.3919 | 3.3771 | 3.4518 | 3.4653 | 3.5652 | 3.5815 | 3.4855 | 3.4679 | 3.3671 | 3.3469 | 3.4467 | 3.4649 | 3.5894 | 3.6092 | 3.4904 | 3.4683 | 3.3427 | 3.3169 | 3.4419 | 3.4646
LMO_C_24_B_14_SOC_5-75_Part_1-1_ID_A170531525010801002.xlsx | LMO | 14 | A170531525010801002 | 24 | 19.3773 | 0.8073875 | 0.5 | 20 | 0.2000125 | 3.433 | 3.4512 | 3.4546 | 3.437 | 3.434 | 3.4158 | 3.4126 | 3.4302 | 3.4335 | 3.4698 | 3.4763 | 3.4409 | 3.4347 | 3.3984 | 3.3915 | 3.427 | 3.4333 | 3.4877 | 3.4972 | 3.4442 | 3.4351 | 3.3805 | 3.3703 | 3.4237 | 3.4328 | 3.5055 | 3.5179 | 3.4477 | 3.4354 | 3.3626 | 3.3492 | 3.4205 | 3.4326 | 3.5232 | 3.5387 | 3.4512 | 3.4358 | 3.345 | 3.3278 | 3.4168 | 3.4323
LMO_C_24_B_15_SOC_5-75_Part_1-1_ID_A170530525010800027.xlsx | LMO | 15 | A170530525010800027 | 24 | 19.2079 | 0.8003292 | 0.5 | 20 | 0.2000125 | 3.4374 | 3.456 | 3.4593 | 3.4412 | 3.4384 | 3.4198 | 3.4165 | 3.4347 | 3.4377 | 3.4751 | 3.4814 | 3.4451 | 3.4391 | 3.4017 | 3.3951 | 3.4316 | 3.4377 | 3.4934 | 3.5027 | 3.4486 | 3.4395 | 3.3833 | 3.3733 | 3.4282 | 3.4372 | 3.512 | 3.5243 | 3.4519 | 3.4398 | 3.3649 | 3.3515 | 3.4249 | 3.437 | 3.5304 | 3.5453 | 3.4553 | 3.4402 | 3.3466 | 3.3299 | 3.4217 | 3.4368
LMO_C_24_B_16_SOC_5-70_Part_1-1_ID_A170526511010800559.xlsx | LMO | 16 | A170526511010800559 | 24 | 18.9518 | 0.7896583 | 0.5 | 20 | 0.1999167 | 3.4818 | 3.5092 | 3.5144 | 3.4879 | 3.483 | 3.4556 | 3.45 | 3.477 | 3.4823 | 3.5369 | 3.5469 | 3.4939 | 3.4835 | 3.4289 | 3.4175 | 3.4716 | 3.4821 | 3.5638 | 3.5783 | 3.4995 | 3.4839 | 3.4019 | 3.3845 | 3.466 | 3.4818 | 3.5905 | 3.6092 | 3.5051 | 3.4844 | 3.375 | 3.3513 | 3.46 | 3.4816 | 3.6168 | 3.6394 | 3.5106 | 3.4848 | 3.348 | 3.3183 | 3.4539 | 3.4811
LMO_C_24_B_17_SOC_5-75_Part_1-1_ID_A170524507010801392.xlsx | LMO | 17 | A170524507010801392 | 24 | 19.8026 | 0.8251083 | 0.5 | 20 | 0.2000167 | 3.4296 | 3.4512 | 3.4551 | 3.4342 | 3.4309 | 3.4093 | 3.4054 | 3.4263 | 3.4302 | 3.4732 | 3.4807 | 3.4388 | 3.4314 | 3.3884 | 3.3803 | 3.4226 | 3.43 | 3.4946 | 3.5055 | 3.443 | 3.4319 | 3.3671 | 3.355 | 3.4186 | 3.4296 | 3.5158 | 3.5302 | 3.447 | 3.4323 | 3.3461 | 3.3296 | 3.4147 | 3.4295 | 3.5369 | 3.5548 | 3.4512 | 3.4328 | 3.3248 | 3.3039 | 3.4105 | 3.4291
LMO_C_24_B_18_SOC_5-75_Part_1-1_ID_A170528511010802426.xlsx | LMO | 18 | A170528511010802426 | 24 | 19.3006 | 0.8041917 | 0.5 | 20 | 0.199975 | 3.4396 | 3.4611 | 3.4647 | 3.444 | 3.4407 | 3.4193 | 3.4156 | 3.4365 | 3.4402 | 3.483 | 3.49 | 3.4486 | 3.4414 | 3.3986 | 3.391 | 3.433 | 3.44 | 3.5041 | 3.5146 | 3.4525 | 3.4419 | 3.3775 | 3.3659 | 3.4291 | 3.4396 | 3.525 | 3.5385 | 3.456 | 3.4423 | 3.3564 | 3.3406 | 3.4254 | 3.4393 | 3.5457 | 3.5622 | 3.46 | 3.4426 | 3.3357 | 3.3157 | 3.4214 | 3.4389
LMO_C_24_B_19_SOC_5-90_Part_1-2_ID_A170622616030800238.xlsx | LMO | 19 | A170622616030800238 | 24 | 26.2206 | 1.092525 | 0.5 | 20 | 0.1999958 | 3.5546 | 3.5706 | 3.5747 | 3.559 | 3.5552 | 3.5392 | 3.535 | 3.551 | 3.555 | 3.5871 | 3.5945 | 3.5631 | 3.5557 | 3.5232 | 3.5148 | 3.5471 | 3.5548 | 3.6031 | 3.6138 | 3.5668 | 3.556 | 3.5072 | 3.4941 | 3.5427 | 3.5548 | 3.6189 | 3.6326 | 3.5703 | 3.5562 | 3.4909 | 3.4735 | 3.5385 | 3.5546 | 3.6345 | 3.6508 | 3.5736 | 3.5566 | 3.4746 | 3.4526 | 3.5337 | 3.5543
LMO_C_24_B_1_SOC_5-70_Part_1-1_ID_A170528511010802307.xlsx | LMO | 1 | A170528511010802307 | 24 | 18.2658 | 0.761075 | 0.5 | 20 | 0.2000333 | 3.4874 | 3.5132 | 3.5179 | 3.4927 | 3.4886 | 3.463 | 3.4581 | 3.4834 | 3.4879 | 3.5394 | 3.5483 | 3.4983 | 3.4893 | 3.4377 | 3.4279 | 3.4788 | 3.4877 | 3.565 | 3.578 | 3.5032 | 3.4897 | 3.4124 | 3.3972 | 3.4737 | 3.4874 | 3.5901 | 3.6071 | 3.5081 | 3.4902 | 3.3868 | 3.3663 | 3.4688 | 3.487 | 3.6156 | 3.6361 | 3.513 | 3.4904 | 3.3612 | 3.3352 | 3.4635 | 3.4867
LMO_C_24_B_20_SOC_5-70_Part_1-1_ID_A170528511010800104.xlsx | LMO | 20 | A170528511010800104 | 24 | 18.5692 | 0.7737167 | 0.5 | 20 | 0.1999792 | 3.4686 | 3.4925 | 3.4969 | 3.4737 | 3.4698 | 3.446 | 3.4416 | 3.4649 | 3.4693 | 3.5169 | 3.5251 | 3.4788 | 3.4705 | 3.4226 | 3.4137 | 3.4609 | 3.469 | 3.5404 | 3.5525 | 3.4832 | 3.4709 | 3.3991 | 3.3856 | 3.4563 | 3.4686 | 3.5638 | 3.5794 | 3.4877 | 3.4714 | 3.3756 | 3.3571 | 3.4518 | 3.4684 | 3.5868 | 3.6059 | 3.4925 | 3.4718 | 3.3522 | 3.3287 | 3.447 | 3.4681
LMO_C_24_B_21_SOC_5-90_Part_1-2_ID_A170624617030800466.xlsx | LMO | 21 | A170624617030800466 | 24 | 26.8959 | 1.1206625 | 0.5 | 20 | 0.2000208 | 3.5527 | 3.5685 | 3.572 | 3.5564 | 3.5534 | 3.5376 | 3.5339 | 3.5495 | 3.5531 | 3.5845 | 3.591 | 3.5601 | 3.5538 | 3.522 | 3.5146 | 3.5462 | 3.5529 | 3.6003 | 3.6096 | 3.5634 | 3.5541 | 3.5062 | 3.4949 | 3.5427 | 3.5527 | 3.6159 | 3.6277 | 3.5664 | 3.5543 | 3.4902 | 3.4755 | 3.5388 | 3.5525 | 3.631 | 3.6452 | 3.5699 | 3.5546 | 3.4749 | 3.456 | 3.5353 | 3.5525
LMO_C_24_B_22_SOC_5-65_Part_1-1_ID_A170527511010800599.xlsx | LMO | 22 | A170527511010800599 | 24 | 15.652 | 0.6521667 | 0.5 | 20 | 0.20005 | 3.5513 | 3.5764 | 3.5806 | 3.556 | 3.5525 | 3.5276 | 3.5234 | 3.548 | 3.5518 | 3.602 | 3.6098 | 3.5608 | 3.5532 | 3.503 | 3.4946 | 3.5441 | 3.5517 | 3.6268 | 3.6384 | 3.5652 | 3.5538 | 3.4783 | 3.4656 | 3.5401 | 3.5515 | 3.6515 | 3.6666 | 3.5697 | 3.5543 | 3.4535 | 3.4365 | 3.5355 | 3.551 | 3.6761 | 3.6946 | 3.5736 | 3.5546 | 3.4288 | 3.4072 | 3.5315 | 3.5506
LMO_C_24_B_23_SOC_5-70_Part_1-1_ID_A170526507010800030.xlsx | LMO | 23 | A170526507010800030 | 24 | 17.8519 | 0.7438292 | 0.5 | 20 | 0.2000417 | 3.5076 | 3.5334 | 3.5378 | 3.513 | 3.5088 | 3.4832 | 3.4783 | 3.5037 | 3.5081 | 3.5594 | 3.5682 | 3.5183 | 3.5095 | 3.4579 | 3.4484 | 3.4993 | 3.5078 | 3.5848 | 3.5975 | 3.523 | 3.5099 | 3.4326 | 3.4179 | 3.4944 | 3.5076 | 3.6098 | 3.6261 | 3.528 | 3.5104 | 3.4073 | 3.3873 | 3.4895 | 3.5072 | 3.6345 | 3.6544 | 3.5327 | 3.5109 | 3.3824 | 3.3566 | 3.4842 | 3.5069
LMO_C_24_B_24_SOC_5-90_Part_1-2_ID_A170623617030800985.xlsx | LMO | 24 | A170623617030800985 | 24 | 26.8266 | 1.117775 | 0.5 | 20 | 0.2000458 | 3.5615 | 3.5778 | 3.5817 | 3.5657 | 3.5622 | 3.5459 | 3.5418 | 3.558 | 3.5618 | 3.5943 | 3.6015 | 3.5697 | 3.5627 | 3.5297 | 3.5215 | 3.5541 | 3.5618 | 3.6106 | 3.621 | 3.5734 | 3.5629 | 3.5134 | 3.5007 | 3.5499 | 3.5615 | 3.6266 | 3.6396 | 3.5769 | 3.5631 | 3.4972 | 3.4795 | 3.5455 | 3.5613 | 3.6424 | 3.6582 | 3.5801 | 3.5634 | 3.4807 | 3.4584 | 3.5413 | 3.5613
LMO_C_24_B_25_SOC_5-90_Part_1-2_ID_A170622616030800696.xlsx | LMO | 25 | A170622616030800696 | 24 | 26.5099 | 1.104579 | 0.5 | 20 | 0.1999708 | 3.5552 | 3.5713 | 3.5752 | 3.5594 | 3.5559 | 3.5397 | 3.5357 | 3.5517 | 3.5555 | 3.5878 | 3.595 | 3.5636 | 3.5562 | 3.5237 | 3.5155 | 3.548 | 3.5555 | 3.6038 | 3.6142 | 3.5673 | 3.5566 | 3.5076 | 3.4949 | 3.5438 | 3.5553 | 3.6196 | 3.6328 | 3.5706 | 3.5569 | 3.4914 | 3.4742 | 3.5397 | 3.5552 | 3.6354 | 3.6512 | 3.5739 | 3.5571 | 3.4753 | 3.4537 | 3.5353 | 3.555
LMO_C_24_B_26_SOC_5-75_Part_1-1_ID_A170530525010800523.xlsx | LMO | 26 | A170530525010800523 | 24 | 19.7626 | 0.8234417 | 0.5 | 20 | 0.2000125 | 3.4321 | 3.4514 | 3.4551 | 3.4363 | 3.4331 | 3.414 | 3.4103 | 3.4291 | 3.4326 | 3.4712 | 3.4781 | 3.4405 | 3.4337 | 3.3952 | 3.3879 | 3.4258 | 3.4323 | 3.4904 | 3.5004 | 3.4442 | 3.4342 | 3.3761 | 3.365 | 3.4221 | 3.4319 | 3.5095 | 3.523 | 3.4475 | 3.4344 | 3.3568 | 3.342 | 3.4182 | 3.4316 | 3.5281 | 3.5445 | 3.4516 | 3.4349 | 3.3376 | 3.3194 | 3.4145 | 3.4314
LMO_C_24_B_27_SOC_5-75_Part_1-1_ID_A170527511010800600.xlsx | LMO | 27 | A170527511010800600 | 24 | 19.1613 | 0.7983875 | 0.5 | 20 | 0.1999875 | 3.4442 | 3.4665 | 3.4704 | 3.4486 | 3.4453 | 3.423 | 3.4189 | 3.4409 | 3.4447 | 3.4895 | 3.4969 | 3.4532 | 3.4458 | 3.4012 | 3.3931 | 3.4372 | 3.4444 | 3.5118 | 3.5225 | 3.4572 | 3.4463 | 3.3789 | 3.3668 | 3.4333 | 3.4442 | 3.5339 | 3.548 | 3.4611 | 3.4467 | 3.3568 | 3.3403 | 3.4293 | 3.4439 | 3.5557 | 3.5729 | 3.4653 | 3.4472 | 3.3345 | 3.3139 | 3.4251 | 3.4435
LMO_C_24_B_28_SOC_5-70_Part_1-1_ID_A170527511010800595.xlsx | LMO | 28 | A170527511010800595 | 24 | 18.3739 | 0.7655792 | 0.5 | 20 | 0.2000208 | 3.4788 | 3.5034 | 3.5078 | 3.4839 | 3.4798 | 3.4553 | 3.4507 | 3.4749 | 3.4793 | 3.5285 | 3.5369 | 3.489 | 3.4806 | 3.431 | 3.4217 | 3.4707 | 3.479 | 3.5531 | 3.5652 | 3.4937 | 3.4811 | 3.4068 | 3.3926 | 3.466 | 3.4788 | 3.5771 | 3.5931 | 3.4985 | 3.4814 | 3.3824 | 3.3631 | 3.4614 | 3.4786 | 3.6012 | 3.6205 | 3.503 | 3.4818 | 3.3582 | 3.334 | 3.4563 | 3.4781
LMO_C_24_B_29_SOC_5-70_Part_1-1_ID_A170530525010800209.xlsx | LMO | 29 | A170530525010800209 | 24 | 18.7113 | 0.7796375 | 0.5 | 20 | 0.2 | 3.4551 | 3.476 | 3.4797 | 3.4593 | 3.4563 | 3.4356 | 3.4319 | 3.4521 | 3.4556 | 3.4972 | 3.5043 | 3.4639 | 3.457 | 3.4154 | 3.408 | 3.4488 | 3.4554 | 3.5178 | 3.5281 | 3.4676 | 3.4574 | 3.3952 | 3.3838 | 3.4451 | 3.4553 | 3.5383 | 3.5518 | 3.4712 | 3.4577 | 3.3747 | 3.3594 | 3.4412 | 3.4549 | 3.5585 | 3.5752 | 3.4749 | 3.4581 | 3.3543 | 3.3357 | 3.4375 | 3.4544
LMO_C_24_B_2_SOC_5-75_Part_1-1_ID_A170531525010801074.xlsx | LMO | 2 | A170531525010801074 | 24 | 19.3533 | 0.8063875 | 0.5 | 20 | 0.1999417 | 3.4305 | 3.4488 | 3.4521 | 3.4342 | 3.4316 | 3.4133 | 3.41 | 3.4279 | 3.4309 | 3.4674 | 3.4737 | 3.4381 | 3.4321 | 3.3956 | 3.3891 | 3.4249 | 3.4307 | 3.4856 | 3.4946 | 3.4416 | 3.4326 | 3.3777 | 3.3678 | 3.4216 | 3.4305 | 3.5034 | 3.5157 | 3.4449 | 3.433 | 3.3596 | 3.3462 | 3.4182 | 3.43 | 3.5218 | 3.5367 | 3.4481 | 3.4333 | 3.3413 | 3.3248 | 3.4151 | 3.4298
LMO_C_24_B_30_SOC_5-60_Part_1-1_ID_A170529511010800050.xlsx | LMO | 30 | A170529511010800050 | 24 | 15.9493 | 0.6645542 | 0.5 | 20 | 0.199975 | 3.5392 | 3.5668 | 3.5722 | 3.5453 | 3.5404 | 3.513 | 3.5074 | 3.5346 | 3.5397 | 3.5948 | 3.605 | 3.5513 | 3.5411 | 3.486 | 3.4748 | 3.5294 | 3.5395 | 3.6222 | 3.6368 | 3.5571 | 3.5418 | 3.459 | 3.4419 | 3.5236 | 3.5392 | 3.6491 | 3.6682 | 3.5629 | 3.5423 | 3.4316 | 3.4087 | 3.5178 | 3.539 | 3.6756 | 3.6991 | 3.5682 | 3.5425 | 3.4049 | 3.3754 | 3.5118 | 3.5385
LMO_C_24_B_31_SOC_5-60_Part_1-1_ID_A170529511010800411.xlsx | LMO | 31 | A170529511010800411 | 24 | 15.3493 | 0.6395542 | 0.5 | 20 | 0.1998875 | 3.5757 | 3.6061 | 3.6124 | 3.5829 | 3.5771 | 3.5469 | 3.5402 | 3.5703 | 3.5764 | 3.637 | 3.6489 | 3.5897 | 3.5778 | 3.5171 | 3.5039 | 3.5641 | 3.5762 | 3.667 | 3.684 | 3.5966 | 3.5783 | 3.4874 | 3.467 | 3.5573 | 3.5759 | 3.6967 | 3.7188 | 3.6031 | 3.5789 | 3.4574 | 3.43 | 3.5501 | 3.5755 | 3.726 | 3.7525 | 3.6098 | 3.5792 | 3.4275 | 3.3924 | 3.5429 | 3.5752
LMO_C_24_B_32_SOC_5-75_Part_1-1_ID_A170527511010801492.xlsx | LMO | 32 | A170527511010801492 | 24 | 18.9526 | 0.7896917 | 0.5 | 20 | 0.2000583 | 3.4479 | 3.4688 | 3.4725 | 3.4521 | 3.4488 | 3.4279 | 3.424 | 3.4447 | 3.4482 | 3.49 | 3.4972 | 3.4568 | 3.4495 | 3.4077 | 3.3998 | 3.4409 | 3.4481 | 3.5107 | 3.5216 | 3.4609 | 3.45 | 3.387 | 3.3752 | 3.437 | 3.4477 | 3.5313 | 3.5455 | 3.4646 | 3.4502 | 3.3663 | 3.3503 | 3.433 | 3.4474 | 3.5518 | 3.5692 | 3.4686 | 3.4507 | 3.3457 | 3.3255 | 3.4289 | 3.447
LMO_C_24_B_33_SOC_5-70_Part_1-1_ID_A170528511010802245.xlsx | LMO | 33 | A170528511010802245 | 24 | 17.8613 | 0.7442208 | 0.5 | 20 | 0.1999667 | 3.5072 | 3.5336 | 3.5385 | 3.5127 | 3.5083 | 3.4821 | 3.4769 | 3.5028 | 3.5078 | 3.5603 | 3.5697 | 3.5185 | 3.509 | 3.4563 | 3.4458 | 3.4979 | 3.5074 | 3.5864 | 3.5999 | 3.5237 | 3.5095 | 3.4303 | 3.4142 | 3.4927 | 3.5072 | 3.6122 | 3.6298 | 3.5288 | 3.5099 | 3.404 | 3.3826 | 3.487 | 3.5069 | 3.6377 | 3.6591 | 3.5341 | 3.5102 | 3.378 | 3.3506 | 3.4816 | 3.5065
LMO_C_24_B_34_SOC_5-75_Part_1-1_ID_A170528511010802219.xlsx | LMO | 34 | A170528511010802219 | 24 | 18.8606 | 0.7858583 | 0.5 | 20 | 0.1999875 | 3.4554 | 3.4781 | 3.4821 | 3.4602 | 3.4565 | 3.4339 | 3.4296 | 3.4519 | 3.4558 | 3.5013 | 3.509 | 3.4649 | 3.4572 | 3.4116 | 3.4031 | 3.4481 | 3.4558 | 3.5237 | 3.535 | 3.4691 | 3.4576 | 3.3893 | 3.3763 | 3.4439 | 3.4554 | 3.546 | 3.5606 | 3.4734 | 3.4581 | 3.3668 | 3.3496 | 3.4395 | 3.4551 | 3.568 | 3.5859 | 3.4776 | 3.4584 | 3.3445 | 3.3227 | 3.4353 | 3.4549
LMO_C_24_B_35_SOC_5-75_Part_1-1_ID_A170528511010800172.xlsx | LMO | 35 | A170528511010800172 | 24 | 19.0839 | 0.7951625 | 0.5 | 20 | 0.1999875 | 3.4242 | 3.4425 | 3.4456 | 3.4279 | 3.4252 | 3.4068 | 3.4035 | 3.4216 | 3.4245 | 3.4612 | 3.4676 | 3.4319 | 3.4258 | 3.3891 | 3.3826 | 3.4184 | 3.4244 | 3.4793 | 3.4886 | 3.4353 | 3.4263 | 3.3712 | 3.3608 | 3.4151 | 3.424 | 3.4978 | 3.5097 | 3.4384 | 3.4267 | 3.3526 | 3.3392 | 3.4121 | 3.4237 | 3.516 | 3.5309 | 3.4419 | 3.427 | 3.3343 | 3.3178 | 3.4084 | 3.4233
LMO_C_24_B_36_SOC_5-75_Part_1-1_ID_A170527511010800659.xlsx | LMO | 36 | A170527511010800659 | 24 | 19.5733 | 0.8155542 | 0.5 | 20 | 0.19995 | 3.4391 | 3.4621 | 3.4665 | 3.444 | 3.4402 | 3.4172 | 3.4128 | 3.4356 | 3.4396 | 3.4856 | 3.4937 | 3.4491 | 3.4409 | 3.3947 | 3.3859 | 3.4314 | 3.4395 | 3.5085 | 3.5202 | 3.4535 | 3.4414 | 3.3721 | 3.3585 | 3.427 | 3.4391 | 3.5309 | 3.5462 | 3.4574 | 3.4416 | 3.3492 | 3.3308 | 3.4223 | 3.4388 | 3.5529 | 3.5717 | 3.4623 | 3.4421 | 3.3268 | 3.3034 | 3.4173 | 3.4384
LMO_C_24_B_37_SOC_5-75_Part_1-1_ID_A170530525010800543.xlsx | LMO | 37 | A170530525010800543 | 24 | 19.2445 | 0.8018542 | 0.5 | 20 | 0.1999833 | 3.4296 | 3.4479 | 3.4509 | 3.4333 | 3.4307 | 3.4126 | 3.4096 | 3.4272 | 3.43 | 3.4663 | 3.4721 | 3.437 | 3.4314 | 3.3951 | 3.3889 | 3.4244 | 3.43 | 3.4842 | 3.4928 | 3.4402 | 3.4317 | 3.3773 | 3.368 | 3.4214 | 3.4296 | 3.502 | 3.5134 | 3.4435 | 3.4321 | 3.3596 | 3.3471 | 3.4182 | 3.4293 | 3.5197 | 3.5337 | 3.4465 | 3.4326 | 3.3419 | 3.3262 | 3.4149 | 3.4289
LMO_C_24_B_38_SOC_5-75_Part_1-1_ID_A170527511010800648.xlsx | LMO | 38 | A170527511010800648 | 24 | 19.0826 | 0.7951083 | 0.5 | 20 | 0.2001917 | 3.466 | 3.4909 | 3.4955 | 3.4714 | 3.4672 | 3.4425 | 3.4377 | 3.4621 | 3.4667 | 3.5162 | 3.525 | 3.4767 | 3.4679 | 3.4182 | 3.4084 | 3.4576 | 3.4663 | 3.5408 | 3.5534 | 3.4816 | 3.4684 | 3.3938 | 3.3789 | 3.4528 | 3.4663 | 3.5652 | 3.5815 | 3.4865 | 3.4688 | 3.3694 | 3.3492 | 3.4477 | 3.466 | 3.5892 | 3.6091 | 3.4911 | 3.469 | 3.3452 | 3.3196 | 3.4426 | 3.4656
LMO_C_24_B_39_SOC_5-75_Part_1-1_ID_A170530525010800530.xlsx | LMO | 39 | A170530525010800530 | 24 | 19.2083 | 0.8003458 | 0.5 | 20 | 0.2002167 | 3.4402 | 3.46 | 3.4633 | 3.444 | 3.4412 | 3.4214 | 3.4179 | 3.4375 | 3.4405 | 3.4802 | 3.4867 | 3.4481 | 3.4419 | 3.4021 | 3.3952 | 3.4342 | 3.4405 | 3.5 | 3.5095 | 3.4516 | 3.4423 | 3.3826 | 3.3721 | 3.4309 | 3.4402 | 3.5197 | 3.5322 | 3.4553 | 3.4426 | 3.3631 | 3.3496 | 3.4274 | 3.4398 | 3.5383 | 3.5543 | 3.4588 | 3.4432 | 3.3438 | 3.3262 | 3.424 | 3.4395
LMO_C_24_B_3_SOC_5-75_Part_1-1_ID_A170530525010800538.xlsx | LMO | 3 | A170530525010800538 | 24 | 19.5333 | 0.8138875 | 0.5 | 20 | 0.1999958 | 3.4233 | 3.4409 | 3.444 | 3.427 | 3.4244 | 3.407 | 3.4037 | 3.4207 | 3.4237 | 3.4588 | 3.4649 | 3.4309 | 3.4251 | 3.39 | 3.3835 | 3.4177 | 3.4235 | 3.4762 | 3.4853 | 3.4344 | 3.4254 | 3.3729 | 3.3633 | 3.4145 | 3.4233 | 3.4934 | 3.5053 | 3.4377 | 3.4258 | 3.3559 | 3.3427 | 3.4114 | 3.423 | 3.5102 | 3.5253 | 3.4409 | 3.4263 | 3.3387 | 3.322 | 3.4082 | 3.4228
LMO_C_24_B_40_SOC_5-75_Part_1-1_ID_A170531525010801026.xlsx | LMO | 40 | A170531525010801026 | 24 | 19.0723 | 0.7946792 | 0.5 | 20 | 0.1999 | 3.4497 | 3.4702 | 3.4739 | 3.4537 | 3.4507 | 3.4302 | 3.4263 | 3.4467 | 3.45 | 3.4913 | 3.4983 | 3.4584 | 3.4514 | 3.4102 | 3.4026 | 3.4432 | 3.45 | 3.5116 | 3.522 | 3.4621 | 3.4518 | 3.39 | 3.3787 | 3.4393 | 3.4495 | 3.5315 | 3.5453 | 3.4658 | 3.4521 | 3.3696 | 3.3545 | 3.4356 | 3.4493 | 3.5518 | 3.5685 | 3.4695 | 3.4526 | 3.3496 | 3.3303 | 3.4317 | 3.4489
LMO_C_24_B_41_SOC_5-75_Part_1-1_ID_A170531525010800996.xlsx | LMO | 41 | A170531525010800996 | 24 | 19.155 | 0.798125 | 0.5 | 20 | 0.2001333 | 3.4486 | 3.4686 | 3.4723 | 3.4528 | 3.4497 | 3.4298 | 3.4261 | 3.4456 | 3.4491 | 3.489 | 3.496 | 3.4572 | 3.4504 | 3.4105 | 3.4031 | 3.4423 | 3.4489 | 3.5088 | 3.5192 | 3.4612 | 3.4509 | 3.3908 | 3.3796 | 3.4386 | 3.4488 | 3.5285 | 3.542 | 3.4649 | 3.4514 | 3.3714 | 3.3563 | 3.4349 | 3.4484 | 3.5478 | 3.5643 | 3.4686 | 3.4518 | 3.3517 | 3.3327 | 3.431 | 3.4481
LMO_C_24_B_42_SOC_5-75_Part_1-1_ID_A170526511010800410.xlsx | LMO | 42 | A170526511010800410 | 24 | 19.5278 | 0.8136583 | 0.5 | 20 | 0.199925 | 3.4346 | 3.4556 | 3.4595 | 3.4389 | 3.4356 | 3.4147 | 3.4107 | 3.4312 | 3.4351 | 3.4772 | 3.4844 | 3.4435 | 3.4363 | 3.394 | 3.3861 | 3.4275 | 3.4347 | 3.4981 | 3.5088 | 3.4477 | 3.4368 | 3.3733 | 3.3612 | 3.4237 | 3.4346 | 3.5188 | 3.5329 | 3.4518 | 3.4372 | 3.3524 | 3.3361 | 3.4198 | 3.4342 | 3.5394 | 3.5566 | 3.4556 | 3.4375 | 3.3317 | 3.3111 | 3.4156 | 3.434
LMO_C_24_B_43_SOC_5-70_Part_1-1_ID_A170527511010800601.xlsx | LMO | 43 | A170527511010800601 | 24 | 17.4957 | 0.7289875 | 0.5 | 20 | 0.19995 | 3.493 | 3.5169 | 3.5208 | 3.4976 | 3.4941 | 3.4704 | 3.4663 | 3.4897 | 3.4934 | 3.5413 | 3.5487 | 3.5023 | 3.4948 | 3.447 | 3.4388 | 3.486 | 3.4934 | 3.565 | 3.5759 | 3.5064 | 3.4953 | 3.4233 | 3.4112 | 3.482 | 3.493 | 3.5885 | 3.6027 | 3.5106 | 3.4958 | 3.3998 | 3.3831 | 3.4781 | 3.4927 | 3.6117 | 3.6294 | 3.5148 | 3.4962 | 3.3761 | 3.355 | 3.4737 | 3.4925
LMO_C_24_B_44_SOC_5-75_Part_1-1_ID_A170525507010800198.xlsx | LMO | 44 | A170525507010800198 | 24 | 19.813 | 0.8255417 | 0.5 | 20 | 0.2000083 | 3.4265 | 3.4481 | 3.4519 | 3.4309 | 3.4275 | 3.4061 | 3.4021 | 3.4233 | 3.427 | 3.47 | 3.4774 | 3.4354 | 3.4282 | 3.3852 | 3.3771 | 3.4196 | 3.4268 | 3.4914 | 3.502 | 3.4395 | 3.4286 | 3.3638 | 3.3519 | 3.4158 | 3.4265 | 3.5127 | 3.5264 | 3.4433 | 3.4291 | 3.3427 | 3.3264 | 3.4117 | 3.4261 | 3.5336 | 3.5504 | 3.4472 | 3.4293 | 3.3215 | 3.3008 | 3.4077 | 3.4258
LMO_C_24_B_45_SOC_5-75_Part_1-1_ID_A170528511010800300.xlsx | LMO | 45 | A170528511010800300 | 24 | 18.7459 | 0.7810792 | 0.5 | 20 | 0.1998458 | 3.4444 | 3.4653 | 3.469 | 3.4486 | 3.4456 | 3.4249 | 3.4212 | 3.4416 | 3.4449 | 3.4867 | 3.4935 | 3.453 | 3.4461 | 3.4047 | 3.3973 | 3.4381 | 3.4447 | 3.5072 | 3.5174 | 3.4568 | 3.4467 | 3.3842 | 3.3729 | 3.4344 | 3.4444 | 3.5278 | 3.5413 | 3.4607 | 3.4472 | 3.3635 | 3.3484 | 3.4309 | 3.4442 | 3.5483 | 3.5648 | 3.4644 | 3.4475 | 3.3429 | 3.3241 | 3.427 | 3.4439
LMO_C_24_B_46_SOC_5-90_Part_1-2_ID_A170614530020800581.xlsx | LMO | 46 | A170614530020800581 | 24 | 25.6282 | 1.067842 | 0.5 | 20 | 0.2001792 | 3.565 | 3.5801 | 3.5836 | 3.5685 | 3.5655 | 3.5504 | 3.5469 | 3.562 | 3.5652 | 3.5957 | 3.602 | 3.5722 | 3.566 | 3.5353 | 3.5283 | 3.5587 | 3.5652 | 3.6108 | 3.6201 | 3.5755 | 3.5662 | 3.5202 | 3.5095 | 3.5552 | 3.565 | 3.6259 | 3.6377 | 3.5785 | 3.5666 | 3.505 | 3.4907 | 3.5517 | 3.5646 | 3.6405 | 3.6547 | 3.5815 | 3.5666 | 3.49 | 3.4719 | 3.5481 | 3.5645
LMO_C_24_B_47_SOC_5-90_Part_1-2_ID_A170606528030800345.xlsx | LMO | 47 | A170606528030800345 | 24 | 25.3068 | 1.05445 | 0.5 | 20 | 0.20015 | 3.5436 | 3.5557 | 3.5585 | 3.5466 | 3.5445 | 3.5322 | 3.5295 | 3.5415 | 3.5439 | 3.5683 | 3.5734 | 3.5497 | 3.545 | 3.5204 | 3.5151 | 3.539 | 3.5439 | 3.5803 | 3.5878 | 3.5527 | 3.5453 | 3.5086 | 3.5006 | 3.5364 | 3.5436 | 3.5924 | 3.6022 | 3.5552 | 3.5457 | 3.4967 | 3.4858 | 3.5337 | 3.5434 | 3.6043 | 3.6163 | 3.558 | 3.5459 | 3.4848 | 3.4711 | 3.5311 | 3.5432
LMO_C_24_B_48_SOC_5-90_Part_1-2_ID_A170606528030800753.xlsx | LMO | 48 | A170606528030800753 | 24 | 25.5706 | 1.065442 | 0.5 | 20 | 0.1998917 | 3.5397 | 3.5529 | 3.5557 | 3.5429 | 3.5406 | 3.5272 | 3.5243 | 3.5373 | 3.5401 | 3.5666 | 3.572 | 3.5462 | 3.5411 | 3.5144 | 3.5086 | 3.5348 | 3.5399 | 3.5797 | 3.5876 | 3.5492 | 3.5415 | 3.5013 | 3.4927 | 3.532 | 3.5397 | 3.5927 | 3.6031 | 3.552 | 3.5416 | 3.4883 | 3.4767 | 3.529 | 3.5395 | 3.6056 | 3.6185 | 3.555 | 3.542 | 3.4755 | 3.4607 | 3.5262 | 3.5394
LMO_C_24_B_49_SOC_5-90_Part_1-2_ID_A170606528030800466.xlsx | LMO | 49 | A170606528030800466 | 24 | 25.4548 | 1.060617 | 0.5 | 20 | 0.2002083 | 3.5376 | 3.5501 | 3.5529 | 3.5406 | 3.5383 | 3.526 | 3.5232 | 3.5353 | 3.538 | 3.5631 | 3.5682 | 3.5439 | 3.539 | 3.5137 | 3.5083 | 3.5327 | 3.5378 | 3.5755 | 3.5831 | 3.5467 | 3.5392 | 3.5014 | 3.4932 | 3.5299 | 3.5376 | 3.5876 | 3.5975 | 3.5492 | 3.5394 | 3.4892 | 3.4779 | 3.5274 | 3.5374 | 3.5999 | 3.6122 | 3.5522 | 3.5399 | 3.4769 | 3.4628 | 3.5246 | 3.5373
LMO_C_24_B_4_SOC_5-60_Part_1-1_ID_A170529511010800045.xlsx | LMO | 4 | A170529511010800045 | 24 | 16.0953 | 0.6706375 | 0.5 | 20 | 0.2000292 | 3.5371 | 3.565 | 3.5703 | 3.5431 | 3.5383 | 3.5104 | 3.5048 | 3.5322 | 3.5376 | 3.5934 | 3.6036 | 3.5494 | 3.539 | 3.483 | 3.4718 | 3.5271 | 3.5374 | 3.621 | 3.6359 | 3.5552 | 3.5397 | 3.4554 | 3.4384 | 3.5213 | 3.5371 | 3.6484 | 3.6677 | 3.5608 | 3.5399 | 3.4281 | 3.4047 | 3.5155 | 3.5367 | 3.6754 | 3.6988 | 3.5666 | 3.5404 | 3.4007 | 3.371 | 3.5095 | 3.5364
LMO_C_24_B_50_SOC_5-70_Part_1-1_ID_A170523507010800997.xlsx | LMO | 50 | A170523507010800997 | 24 | 18.2484 | 0.76035 | 0.5 | 20 | 0.1998917 | 3.4951 | 3.5193 | 3.5237 | 3.5002 | 3.4962 | 3.4719 | 3.4674 | 3.4913 | 3.4955 | 3.5441 | 3.5525 | 3.5053 | 3.4969 | 3.4482 | 3.4389 | 3.4869 | 3.4955 | 3.5683 | 3.5808 | 3.5099 | 3.4974 | 3.4242 | 3.4103 | 3.4823 | 3.4951 | 3.5922 | 3.608 | 3.5144 | 3.4978 | 3.4003 | 3.3815 | 3.4776 | 3.4948 | 3.6154 | 3.6347 | 3.519 | 3.4981 | 3.3766 | 3.3527 | 3.473 | 3.4944
LMO_C_24_B_51_SOC_5-75_Part_1-1_ID_A170525507010800584.xlsx | LMO | 51 | A170525507010800584 | 24 | 19.5697 | 0.8154042 | 0.5 | 20 | 0.1999625 | 3.4261 | 3.446 | 3.4497 | 3.4305 | 3.4272 | 3.4077 | 3.4038 | 3.4231 | 3.4267 | 3.4662 | 3.4732 | 3.4347 | 3.4279 | 3.3884 | 3.3808 | 3.4196 | 3.4265 | 3.4855 | 3.496 | 3.4388 | 3.4284 | 3.3691 | 3.3578 | 3.4161 | 3.4261 | 3.5051 | 3.5186 | 3.4423 | 3.4288 | 3.3496 | 3.3345 | 3.4121 | 3.4258 | 3.5243 | 3.5408 | 3.4461 | 3.4291 | 3.3306 | 3.3111 | 3.4084 | 3.4254
LMO_C_24_B_52_SOC_5-75_Part_1-1_ID_A170526511010800392.xlsx | LMO | 52 | A170526511010800392 | 24 | 19.2421 | 0.8017542 | 0.5 | 20 | 0.2000208 | 3.4426 | 3.463 | 3.4667 | 3.447 | 3.4435 | 3.4235 | 3.4193 | 3.4393 | 3.443 | 3.4837 | 3.4911 | 3.4514 | 3.4442 | 3.4035 | 3.3956 | 3.4356 | 3.4428 | 3.5039 | 3.5146 | 3.4556 | 3.4447 | 3.3835 | 3.3715 | 3.4316 | 3.4425 | 3.5237 | 3.5381 | 3.4595 | 3.4451 | 3.3635 | 3.3475 | 3.4275 | 3.4421 | 3.5436 | 3.5611 | 3.4633 | 3.4454 | 3.3436 | 3.3232 | 3.4237 | 3.4419
LMO_C_24_B_53_SOC_5-75_Part_1-1_ID_A170526511010800391.xlsx | LMO | 53 | A170526511010800391 | 24 | 18.7207 | 0.7800292 | 0.5 | 20 | 0.20005 | 3.4584 | 3.4804 | 3.4842 | 3.463 | 3.4595 | 3.4377 | 3.4337 | 3.4551 | 3.4588 | 3.5027 | 3.5102 | 3.4676 | 3.4602 | 3.4163 | 3.4082 | 3.4514 | 3.4588 | 3.5243 | 3.5353 | 3.4718 | 3.4607 | 3.3949 | 3.3826 | 3.4474 | 3.4584 | 3.5457 | 3.5599 | 3.4758 | 3.4611 | 3.3733 | 3.3568 | 3.4433 | 3.4581 | 3.5671 | 3.5845 | 3.4797 | 3.4614 | 3.3519 | 3.331 | 3.4393 | 3.4577
LMO_C_24_B_54_SOC_5-75_Part_1-1_ID_A170530525010800427.xlsx | LMO | 54 | A170530525010800427 | 24 | 19.1354 | 0.7973083 | 0.5 | 20 | 0.2000542 | 3.4358 | 3.4539 | 3.4572 | 3.4398 | 3.437 | 3.4191 | 3.4156 | 3.4331 | 3.4363 | 3.4723 | 3.4788 | 3.4439 | 3.4377 | 3.4015 | 3.3947 | 3.43 | 3.4361 | 3.4902 | 3.4999 | 3.4474 | 3.4381 | 3.3842 | 3.3736 | 3.4267 | 3.4358 | 3.5079 | 3.5206 | 3.4509 | 3.4384 | 3.3664 | 3.3524 | 3.4231 | 3.4356 | 3.5255 | 3.5411 | 3.4546 | 3.4388 | 3.3487 | 3.3313 | 3.4196 | 3.4353
LMO_C_24_B_55_SOC_5-70_Part_1-1_ID_A170530511010800032.xlsx | LMO | 55 | A170530511010800032 | 24 | 19.011 | 0.792125 | 0.5 | 20 | 0.19995 | 3.4644 | 3.4883 | 3.4928 | 3.4695 | 3.4655 | 3.4418 | 3.4368 | 3.4604 | 3.4649 | 3.5127 | 3.5213 | 3.4749 | 3.4662 | 3.4184 | 3.4086 | 3.456 | 3.4647 | 3.5364 | 3.549 | 3.4797 | 3.4667 | 3.3947 | 3.3801 | 3.4511 | 3.4644 | 3.5597 | 3.5762 | 3.4844 | 3.467 | 3.371 | 3.3513 | 3.4463 | 3.464 | 3.5831 | 3.6029 | 3.4895 | 3.4674 | 3.3477 | 3.3225 | 3.4412 | 3.4637
LMO_C_24_B_56_SOC_5-75_Part_1-1_ID_A170528511010802353.xlsx | LMO | 56 | A170528511010802353 | 24 | 18.8171 | 0.7840458 | 0.5 | 20 | 0.2002667 | 3.467 | 3.4916 | 3.4962 | 3.4721 | 3.4681 | 3.4437 | 3.4388 | 3.463 | 3.4674 | 3.5167 | 3.5253 | 3.4774 | 3.4688 | 3.4196 | 3.41 | 3.4588 | 3.4674 | 3.5411 | 3.5536 | 3.4823 | 3.4693 | 3.3954 | 3.381 | 3.454 | 3.467 | 3.565 | 3.5813 | 3.487 | 3.4697 | 3.3715 | 3.3517 | 3.4491 | 3.4667 | 3.5889 | 3.6087 | 3.4916 | 3.47 | 3.3473 | 3.3227 | 3.4447 | 3.4665
LMO_C_24_B_57_SOC_5-70_Part_1-1_ID_A170528511010800479.xlsx | LMO | 57 | A170528511010800479 | 24 | 17.6884 | 0.7370167 | 0.5 | 20 | 0.20015 | 3.476 | 3.4971 | 3.5006 | 3.48 | 3.4769 | 3.456 | 3.4523 | 3.473 | 3.4763 | 3.5183 | 3.5251 | 3.4842 | 3.4776 | 3.4356 | 3.4282 | 3.4697 | 3.4763 | 3.5392 | 3.5492 | 3.4881 | 3.4783 | 3.4149 | 3.404 | 3.4663 | 3.476 | 3.5599 | 3.5729 | 3.4918 | 3.4786 | 3.3942 | 3.3796 | 3.4623 | 3.4756 | 3.5803 | 3.5964 | 3.4955 | 3.479 | 3.3736 | 3.355 | 3.4586 | 3.4753
LMO_C_24_B_58_SOC_5-75_Part_1-1_ID_A170530525010800442.xlsx | LMO | 58 | A170530525010800442 | 24 | 19.338 | 0.80575 | 0.5 | 20 | 0.1999875 | 3.4344 | 3.453 | 3.4565 | 3.4384 | 3.4354 | 3.417 | 3.4135 | 3.4316 | 3.4349 | 3.4719 | 3.4786 | 3.4425 | 3.4361 | 3.3989 | 3.3919 | 3.4282 | 3.4346 | 3.4904 | 3.5002 | 3.446 | 3.4365 | 3.3808 | 3.3703 | 3.4249 | 3.4344 | 3.5085 | 3.5213 | 3.4493 | 3.4368 | 3.3627 | 3.3487 | 3.4214 | 3.434 | 3.5264 | 3.5423 | 3.4532 | 3.4372 | 3.3447 | 3.3266 | 3.4177 | 3.4337
LMO_C_24_B_59_SOC_5-75_Part_1-1_ID_A170526511010800799.xlsx | LMO | 59 | A170526511010800799 | 24 | 19.0859 | 0.7952458 | 0.5 | 20 | 0.2 | 3.4588 | 3.4827 | 3.4869 | 3.4639 | 3.46 | 3.4363 | 3.4319 | 3.4551 | 3.4593 | 3.5067 | 3.5151 | 3.469 | 3.4607 | 3.4133 | 3.4042 | 3.4509 | 3.4591 | 3.5302 | 3.5422 | 3.4737 | 3.4611 | 3.39 | 3.3761 | 3.4465 | 3.459 | 3.5534 | 3.569 | 3.4783 | 3.4616 | 3.3668 | 3.348 | 3.4416 | 3.4586 | 3.5762 | 3.5954 | 3.4825 | 3.4618 | 3.3434 | 3.3197 | 3.437 | 3.4583
LMO_C_24_B_5_SOC_5-75_Part_1-1_ID_A170530525010800026.xlsx | LMO | 5 | A170530525010800026 | 24 | 19.2046 | 0.8001917 | 0.5 | 20 | 0.2000583 | 3.4595 | 3.4783 | 3.4814 | 3.4633 | 3.4607 | 3.4421 | 3.4388 | 3.457 | 3.46 | 3.4972 | 3.5034 | 3.4672 | 3.4611 | 3.424 | 3.4175 | 3.4537 | 3.4598 | 3.5155 | 3.5246 | 3.4705 | 3.4616 | 3.4058 | 3.3959 | 3.4505 | 3.4595 | 3.5336 | 3.5459 | 3.4739 | 3.4619 | 3.3875 | 3.3742 | 3.447 | 3.4591 | 3.5518 | 3.5666 | 3.4774 | 3.4623 | 3.3692 | 3.3524 | 3.4439 | 3.4588
LMO_C_24_B_60_SOC_5-70_Part_1-1_ID_A170527511010801495.xlsx | LMO | 60 | A170527511010801495 | 24 | 17.6606 | 0.7358583 | 0.5 | 20 | 0.2000458 | 3.5053 | 3.5306 | 3.5353 | 3.5106 | 3.5065 | 3.4814 | 3.4765 | 3.5014 | 3.506 | 3.5564 | 3.565 | 3.516 | 3.5072 | 3.4567 | 3.4472 | 3.4971 | 3.5057 | 3.5813 | 3.594 | 3.5206 | 3.5078 | 3.4317 | 3.4172 | 3.4925 | 3.5053 | 3.6061 | 3.6226 | 3.5255 | 3.5081 | 3.407 | 3.3872 | 3.4874 | 3.5051 | 3.6305 | 3.6507 | 3.5302 | 3.5085 | 3.3822 | 3.3571 | 3.4823 | 3.5046
LMO_C_24_B_61_SOC_5-65_Part_1-1_ID_A170530525010800449.xlsx | LMO | 61 | A170530525010800449 | 24 | 17.3786 | 0.7241083 | 0.5 | 20 | 0.2 | 3.4855 | 3.5039 | 3.5072 | 3.4893 | 3.4865 | 3.4681 | 3.4647 | 3.4827 | 3.4858 | 3.5227 | 3.529 | 3.4934 | 3.4872 | 3.4502 | 3.4435 | 3.4795 | 3.4855 | 3.5408 | 3.5504 | 3.4969 | 3.4876 | 3.4323 | 3.4221 | 3.4762 | 3.4853 | 3.559 | 3.5715 | 3.5004 | 3.4879 | 3.4142 | 3.4007 | 3.4728 | 3.4851 | 3.5769 | 3.5927 | 3.5037 | 3.4883 | 3.3961 | 3.3785 | 3.4695 | 3.4848
LMO_C_24_B_62_SOC_5-75_Part_1-1_ID_A170530525010800526.xlsx | LMO | 62 | A170530525010800526 | 24 | 19.348 | 0.8061667 | 0.5 | 20 | 0.2000542 | 3.4337 | 3.4518 | 3.4551 | 3.4375 | 3.4347 | 3.4168 | 3.4135 | 3.4312 | 3.4342 | 3.4702 | 3.4767 | 3.4416 | 3.4356 | 3.3993 | 3.3928 | 3.4282 | 3.434 | 3.4883 | 3.4976 | 3.4449 | 3.436 | 3.3817 | 3.3717 | 3.4247 | 3.4337 | 3.506 | 3.5181 | 3.4484 | 3.4363 | 3.3638 | 3.3506 | 3.4214 | 3.4333 | 3.5236 | 3.5388 | 3.4516 | 3.4368 | 3.3461 | 3.3294 | 3.4179 | 3.433
LMO_C_24_B_63_SOC_5-75_Part_1-1_ID_A170530525010800281.xlsx | LMO | 63 | A170530525010800281 | 24 | 19.2246 | 0.801025 | 0.5 | 20 | 0.1999583 | 3.4498 | 3.47 | 3.4737 | 3.4542 | 3.4509 | 3.431 | 3.4272 | 3.4467 | 3.4504 | 3.4904 | 3.4976 | 3.4588 | 3.4516 | 3.4117 | 3.404 | 3.4432 | 3.4502 | 3.5102 | 3.5208 | 3.4628 | 3.4521 | 3.3921 | 3.3805 | 3.4395 | 3.45 | 3.5299 | 3.5439 | 3.4667 | 3.4526 | 3.3726 | 3.3568 | 3.4356 | 3.4498 | 3.5494 | 3.5666 | 3.4707 | 3.453 | 3.3529 | 3.3329 | 3.4317 | 3.4495
LMO_C_24_B_64_SOC_5-65_Part_1-1_ID_A170529511010800051.xlsx | LMO | 64 | A170529511010800051 | 24 | 17.4246 | 0.726025 | 0.5 | 20 | 0.199975 | 3.4725 | 3.4967 | 3.5013 | 3.4776 | 3.4737 | 3.4493 | 3.4447 | 3.4686 | 3.473 | 3.5215 | 3.5302 | 3.4828 | 3.4742 | 3.4256 | 3.4161 | 3.464 | 3.4728 | 3.5455 | 3.5581 | 3.4877 | 3.4746 | 3.4017 | 3.3873 | 3.4595 | 3.4725 | 3.5694 | 3.5859 | 3.4923 | 3.4751 | 3.3778 | 3.3584 | 3.4546 | 3.4721 | 3.5931 | 3.6131 | 3.4972 | 3.4756 | 3.3538 | 3.3294 | 3.4498 | 3.4718
LMO_C_24_B_6_SOC_5-75_Part_1-1_ID_A170528511010800015.xlsx | LMO | 6 | A170528511010800015 | 24 | 18.6846 | 0.778525 | 0.5 | 20 | 0.2000125 | 3.46 | 3.4828 | 3.487 | 3.4647 | 3.4611 | 3.4382 | 3.4339 | 3.4563 | 3.4605 | 3.5062 | 3.5141 | 3.4697 | 3.4618 | 3.4158 | 3.4072 | 3.4525 | 3.4604 | 3.529 | 3.5406 | 3.4742 | 3.4623 | 3.3933 | 3.3801 | 3.4481 | 3.46 | 3.5513 | 3.5668 | 3.4786 | 3.4626 | 3.3706 | 3.3529 | 3.4437 | 3.4598 | 3.5736 | 3.5926 | 3.4832 | 3.463 | 3.3482 | 3.3255 | 3.4391 | 3.4595
LMO_C_24_B_7_SOC_5-70_Part_1-1_ID_A170529511010800365.xlsx | LMO | 7 | A170529511010800365 | 24 | 18.4666 | 0.7694417 | 0.5 | 20 | 0.1999708 | 3.4784 | 3.5044 | 3.509 | 3.4837 | 3.4797 | 3.4537 | 3.4491 | 3.4746 | 3.479 | 3.5309 | 3.5394 | 3.489 | 3.4802 | 3.4282 | 3.4189 | 3.4702 | 3.4788 | 3.5564 | 3.5689 | 3.4937 | 3.4807 | 3.4028 | 3.3884 | 3.4656 | 3.4786 | 3.5818 | 3.5978 | 3.4983 | 3.4813 | 3.377 | 3.3575 | 3.4605 | 3.4781 | 3.6068 | 3.6263 | 3.5032 | 3.4816 | 3.3515 | 3.3264 | 3.4556 | 3.4779
LMO_C_24_B_8_SOC_5-75_Part_1-1_ID_A170530525010800525.xlsx | LMO | 8 | A170530525010800525 | 24 | 19.4593 | 0.8108042 | 0.5 | 20 | 0.2 | 3.4344 | 3.4539 | 3.4574 | 3.4384 | 3.4354 | 3.4161 | 3.4124 | 3.4314 | 3.4349 | 3.4737 | 3.4806 | 3.4428 | 3.4361 | 3.3972 | 3.39 | 3.4282 | 3.4347 | 3.4932 | 3.5032 | 3.4463 | 3.4365 | 3.378 | 3.3671 | 3.4244 | 3.4342 | 3.5122 | 3.5253 | 3.45 | 3.437 | 3.3589 | 3.3443 | 3.4209 | 3.434 | 3.5313 | 3.5476 | 3.4537 | 3.4374 | 3.3396 | 3.3213 | 3.4173 | 3.4337
LMO_C_24_B_9_SOC_5-75_Part_1-1_ID_A170530525010800490.xlsx | LMO | 9 | A170530525010800490 | 24 | 19.5226 | 0.8134417 | 0.5 | 20 | 0.2000542 | 3.4254 | 3.4428 | 3.446 | 3.4291 | 3.4263 | 3.4091 | 3.4058 | 3.4228 | 3.4256 | 3.4605 | 3.4667 | 3.4328 | 3.427 | 3.3921 | 3.3856 | 3.4196 | 3.4256 | 3.4776 | 3.4869 | 3.4361 | 3.4275 | 3.375 | 3.3654 | 3.4166 | 3.4252 | 3.4948 | 3.5069 | 3.4395 | 3.4277 | 3.358 | 3.345 | 3.4133 | 3.4249 | 3.5118 | 3.5269 | 3.443 | 3.4282 | 3.341 | 3.3248 | 3.4103 | 3.4247

## SOC25
File_Name | Mat | No. | ID | Qn | Q | SOH | Pt | SOC | SOCR | U1 | U2 | U3 | U4 | U5 | U6 | U7 | U8 | U9 | U10 | U11 | U12 | U13 | U14 | U15 | U16 | U17 | U18 | U19 | U20 | U21 | U22 | U23 | U24 | U25 | U26 | U27 | U28 | U29 | U30 | U31 | U32 | U33 | U34 | U35 | U36 | U37 | U38 | U39 | U40 | U41
LMO_C_24_B_10_SOC_5-70_Part_1-1_ID_A170528511010802328.xlsx | LMO | 10 | A170528511010802328 | 24 | 18.7733 | 0.7822208 | 0.5 | 25 | 0.2499917 | 3.5555 | 3.5771 | 3.5808 | 3.5597 | 3.5564 | 3.5348 | 3.5311 | 3.5524 | 3.5559 | 3.5991 | 3.6059 | 3.5638 | 3.5569 | 3.5136 | 3.506 | 3.5487 | 3.5555 | 3.6205 | 3.6305 | 3.5676 | 3.5573 | 3.4923 | 3.4809 | 3.545 | 3.5553 | 3.6415 | 3.6547 | 3.5713 | 3.5576 | 3.4709 | 3.4558 | 3.5413 | 3.555 | 3.6624 | 3.6786 | 3.575 | 3.558 | 3.4498 | 3.4305 | 3.5374 | 3.5546
LMO_C_24_B_11_SOC_5-70_Part_1-1_ID_A170530525010800528.xlsx | LMO | 11 | A170530525010800528 | 24 | 18.4746 | 0.769775 | 0.5 | 25 | 0.2500292 | 3.5608 | 3.5801 | 3.5831 | 3.5643 | 3.5618 | 3.5425 | 3.5394 | 3.5583 | 3.5611 | 3.5996 | 3.6054 | 3.568 | 3.5624 | 3.5239 | 3.5176 | 3.5555 | 3.561 | 3.6187 | 3.6273 | 3.5713 | 3.5627 | 3.5051 | 3.4956 | 3.5524 | 3.5608 | 3.6375 | 3.6491 | 3.5747 | 3.5631 | 3.4862 | 3.4735 | 3.5492 | 3.5604 | 3.6563 | 3.6705 | 3.5776 | 3.5634 | 3.4672 | 3.4512 | 3.546 | 3.5601
LMO_C_24_B_12_SOC_5-75_Part_1-1_ID_A170528511010800188.xlsx | LMO | 12 | A170528511010800188 | 24 | 19.8273 | 0.8261375 | 0.5 | 25 | 0.2499542 | 3.5157 | 3.5336 | 3.5367 | 3.5193 | 3.5167 | 3.4988 | 3.4958 | 3.5132 | 3.516 | 3.5518 | 3.5578 | 3.523 | 3.5172 | 3.4814 | 3.4753 | 3.5102 | 3.516 | 3.5694 | 3.5782 | 3.5262 | 3.5176 | 3.4639 | 3.4544 | 3.5072 | 3.5157 | 3.5871 | 3.5984 | 3.5292 | 3.5179 | 3.4461 | 3.4337 | 3.5041 | 3.5153 | 3.6045 | 3.6184 | 3.5325 | 3.5183 | 3.4286 | 3.413 | 3.5009 | 3.5151
LMO_C_24_B_13_SOC_5-75_Part_1-1_ID_A170527511010801765.xlsx | LMO | 13 | A170527511010801765 | 24 | 19.1606 | 0.7983583 | 0.5 | 25 | 0.2500458 | 3.5604 | 3.5829 | 3.5868 | 3.5648 | 3.5615 | 3.539 | 3.535 | 3.5571 | 3.561 | 3.6059 | 3.6131 | 3.5694 | 3.562 | 3.5169 | 3.509 | 3.5534 | 3.5608 | 3.628 | 3.6387 | 3.5734 | 3.5625 | 3.4948 | 3.4827 | 3.5494 | 3.5604 | 3.65 | 3.6638 | 3.5773 | 3.5629 | 3.4725 | 3.4563 | 3.5455 | 3.5601 | 3.6719 | 3.6886 | 3.5811 | 3.5631 | 3.4505 | 3.4296 | 3.5413 | 3.5599
LMO_C_24_B_14_SOC_5-75_Part_1-1_ID_A170531525010801002.xlsx | LMO | 14 | A170531525010801002 | 24 | 19.3773 | 0.8073875 | 0.5 | 25 | 0.2499875 | 3.5334 | 3.5501 | 3.5529 | 3.5369 | 3.5343 | 3.5178 | 3.5148 | 3.5311 | 3.5337 | 3.5671 | 3.5727 | 3.5404 | 3.5348 | 3.5016 | 3.4958 | 3.5283 | 3.5336 | 3.5836 | 3.5919 | 3.5434 | 3.5353 | 3.4853 | 3.4765 | 3.5253 | 3.5334 | 3.5999 | 3.6108 | 3.5464 | 3.5357 | 3.4688 | 3.457 | 3.5223 | 3.5332 | 3.6164 | 3.6298 | 3.5494 | 3.536 | 3.4526 | 3.4377 | 3.5193 | 3.5327
LMO_C_24_B_15_SOC_5-75_Part_1-1_ID_A170530525010800027.xlsx | LMO | 15 | A170530525010800027 | 24 | 19.2079 | 0.8003292 | 0.5 | 25 | 0.25 | 3.5381 | 3.5552 | 3.558 | 3.5415 | 3.5392 | 3.5222 | 3.5192 | 3.5359 | 3.5385 | 3.5727 | 3.5782 | 3.5452 | 3.5397 | 3.5057 | 3.5 | 3.5332 | 3.5385 | 3.5894 | 3.5977 | 3.548 | 3.5401 | 3.489 | 3.4802 | 3.5304 | 3.5381 | 3.6061 | 3.6175 | 3.5511 | 3.5404 | 3.4723 | 3.4609 | 3.5274 | 3.5378 | 3.6231 | 3.6368 | 3.5539 | 3.5408 | 3.4553 | 3.4412 | 3.5243 | 3.5376
LMO_C_24_B_16_SOC_5-70_Part_1-1_ID_A170526511010800559.xlsx | LMO | 16 | A170526511010800559 | 24 | 18.9518 | 0.7896583 | 0.5 | 25 | 0.2499 | 3.5747 | 3.5992 | 3.6036 | 3.5796 | 3.5757 | 3.5511 | 3.5466 | 3.5708 | 3.575 | 3.624 | 3.6324 | 3.5847 | 3.5762 | 3.5271 | 3.5178 | 3.5664 | 3.575 | 3.6484 | 3.6603 | 3.5892 | 3.5766 | 3.5027 | 3.4886 | 3.562 | 3.5748 | 3.6723 | 3.6879 | 3.5938 | 3.5771 | 3.4786 | 3.4595 | 3.5574 | 3.5745 | 3.6963 | 3.7151 | 3.5985 | 3.5775 | 3.4546 | 3.4302 | 3.5524 | 3.5741
LMO_C_24_B_17_SOC_5-75_Part_1-1_ID_A170524507010801392.xlsx | LMO | 17 | A170524507010801392 | 24 | 19.8026 | 0.8251083 | 0.5 | 25 | 0.250025 | 3.5271 | 3.5464 | 3.5497 | 3.5309 | 3.528 | 3.5086 | 3.5053 | 3.5243 | 3.5274 | 3.5659 | 3.5724 | 3.5348 | 3.5285 | 3.4899 | 3.483 | 3.5211 | 3.5272 | 3.5852 | 3.5945 | 3.5381 | 3.5288 | 3.4707 | 3.4605 | 3.5176 | 3.5269 | 3.6041 | 3.6164 | 3.5418 | 3.5292 | 3.4516 | 3.4379 | 3.5144 | 3.5267 | 3.6231 | 3.6382 | 3.5452 | 3.5297 | 3.4328 | 3.4154 | 3.5109 | 3.5264
LMO_C_24_B_18_SOC_5-75_Part_1-1_ID_A170528511010802426.xlsx | LMO | 18 | A170528511010802426 | 24 | 19.3006 | 0.8041917 | 0.5 | 25 | 0.25 | 3.5381 | 3.5574 | 3.5606 | 3.5418 | 3.539 | 3.5197 | 3.5165 | 3.5353 | 3.5383 | 3.5769 | 3.5829 | 3.5455 | 3.5395 | 3.5009 | 3.4944 | 3.5323 | 3.5381 | 3.5959 | 3.6048 | 3.5488 | 3.5399 | 3.482 | 3.4721 | 3.5292 | 3.538 | 3.615 | 3.6266 | 3.552 | 3.5401 | 3.463 | 3.4497 | 3.5257 | 3.5376 | 3.6336 | 3.6482 | 3.5552 | 3.5406 | 3.444 | 3.4272 | 3.5225 | 3.5374
LMO_C_24_B_19_SOC_5-90_Part_1-2_ID_A170622616030800238.xlsx | LMO | 19 | A170622616030800238 | 24 | 26.2206 | 1.092525 | 0.5 | 25 | 0.250025 | 3.5873 | 3.6027 | 3.6061 | 3.5908 | 3.5878 | 3.5724 | 3.569 | 3.5843 | 3.5875 | 3.6185 | 3.6247 | 3.5943 | 3.5882 | 3.5571 | 3.5504 | 3.5813 | 3.5875 | 3.634 | 3.6428 | 3.5975 | 3.5885 | 3.5415 | 3.5313 | 3.5778 | 3.5873 | 3.6491 | 3.6607 | 3.6003 | 3.5887 | 3.526 | 3.512 | 3.5745 | 3.5871 | 3.6644 | 3.6782 | 3.6033 | 3.5889 | 3.5104 | 3.493 | 3.5711 | 3.5871
LMO_C_24_B_1_SOC_5-70_Part_1-1_ID_A170528511010802307.xlsx | LMO | 1 | A170528511010802307 | 24 | 18.2658 | 0.761075 | 0.5 | 25 | 0.2500417 | 3.584 | 3.6073 | 3.6112 | 3.5885 | 3.585 | 3.5618 | 3.5578 | 3.5808 | 3.5845 | 3.631 | 3.6386 | 3.5931 | 3.5857 | 3.539 | 3.5309 | 3.5771 | 3.5843 | 3.6542 | 3.6652 | 3.5973 | 3.5862 | 3.5162 | 3.5037 | 3.5729 | 3.5841 | 3.6772 | 3.6914 | 3.6015 | 3.5866 | 3.493 | 3.476 | 3.5687 | 3.5838 | 3.7 | 3.7176 | 3.6057 | 3.5869 | 3.47 | 3.4486 | 3.5645 | 3.5836
LMO_C_24_B_20_SOC_5-70_Part_1-1_ID_A170528511010800104.xlsx | LMO | 20 | A170528511010800104 | 24 | 18.5692 | 0.7737167 | 0.5 | 25 | 0.2499833 | 3.5662 | 3.588 | 3.5915 | 3.5704 | 3.5673 | 3.5457 | 3.542 | 3.5631 | 3.5666 | 3.6098 | 3.6168 | 3.5748 | 3.5678 | 3.5246 | 3.5171 | 3.5596 | 3.5666 | 3.6312 | 3.6414 | 3.5785 | 3.5683 | 3.5032 | 3.4918 | 3.5559 | 3.5662 | 3.6524 | 3.6658 | 3.5822 | 3.5687 | 3.4818 | 3.4665 | 3.5515 | 3.5657 | 3.6731 | 3.6896 | 3.5859 | 3.5687 | 3.4605 | 3.4409 | 3.548 | 3.5655
LMO_C_24_B_21_SOC_5-90_Part_1-2_ID_A170624617030800466.xlsx | LMO | 21 | A170624617030800466 | 24 | 26.8959 | 1.1206625 | 0.5 | 25 | 0.2500417 | 3.5845 | 3.5998 | 3.6026 | 3.5878 | 3.5852 | 3.5699 | 3.5669 | 3.582 | 3.5848 | 3.6152 | 3.6206 | 3.5908 | 3.5855 | 3.5548 | 3.5488 | 3.5794 | 3.5848 | 3.6305 | 3.6382 | 3.5934 | 3.5859 | 3.5394 | 3.5309 | 3.5766 | 3.5847 | 3.6456 | 3.6556 | 3.5961 | 3.5861 | 3.5241 | 3.5123 | 3.5739 | 3.5845 | 3.6607 | 3.6726 | 3.5987 | 3.5864 | 3.5092 | 3.4949 | 3.5706 | 3.5843
LMO_C_24_B_22_SOC_5-65_Part_1-1_ID_A170527511010800599.xlsx | LMO | 22 | A170527511010800599 | 24 | 15.652 | 0.6521667 | 0.5 | 25 | 0.2500542 | 3.6372 | 3.6607 | 3.6644 | 3.6414 | 3.6382 | 3.6145 | 3.6108 | 3.634 | 3.6375 | 3.6847 | 3.6916 | 3.6456 | 3.6387 | 3.5915 | 3.5841 | 3.6305 | 3.6373 | 3.7079 | 3.7183 | 3.6494 | 3.6391 | 3.5682 | 3.5571 | 3.6268 | 3.637 | 3.7313 | 3.7446 | 3.6533 | 3.6396 | 3.545 | 3.5299 | 3.6233 | 3.6368 | 3.7544 | 3.7709 | 3.657 | 3.6398 | 3.5216 | 3.5027 | 3.6196 | 3.6364
LMO_C_24_B_23_SOC_5-70_Part_1-1_ID_A170526507010800030.xlsx | LMO | 23 | A170526507010800030 | 24 | 17.8519 | 0.7438292 | 0.5 | 25 | 0.2500667 | 3.5994 | 3.6228 | 3.6266 | 3.6038 | 3.6005 | 3.5771 | 3.5731 | 3.5959 | 3.5998 | 3.6466 | 3.6538 | 3.6084 | 3.601 | 3.5541 | 3.546 | 3.5922 | 3.5996 | 3.6696 | 3.6803 | 3.6126 | 3.6015 | 3.5311 | 3.519 | 3.5883 | 3.5994 | 3.6926 | 3.7065 | 3.6166 | 3.6017 | 3.5083 | 3.4916 | 3.5843 | 3.5992 | 3.7151 | 3.7321 | 3.6206 | 3.6022 | 3.4855 | 3.4642 | 3.5803 | 3.5989
LMO_C_24_B_24_SOC_5-90_Part_1-2_ID_A170623617030800985.xlsx | LMO | 24 | A170623617030800985 | 24 | 26.8266 | 1.117775 | 0.5 | 25 | 0.25005 | 3.5931 | 3.6087 | 3.6119 | 3.5964 | 3.5936 | 3.578 | 3.5748 | 3.5903 | 3.5934 | 3.6247 | 3.6305 | 3.5998 | 3.594 | 3.5625 | 3.556 | 3.5873 | 3.5933 | 3.6401 | 3.6486 | 3.6027 | 3.5943 | 3.5469 | 3.5369 | 3.5841 | 3.5931 | 3.6554 | 3.6659 | 3.6056 | 3.5945 | 3.5315 | 3.5179 | 3.5808 | 3.5929 | 3.6705 | 3.6835 | 3.6085 | 3.5947 | 3.5157 | 3.4988 | 3.5775 | 3.5927
LMO_C_24_B_25_SOC_5-90_Part_1-2_ID_A170622616030800696.xlsx | LMO | 25 | A170622616030800696 | 24 | 26.5099 | 1.104579 | 0.5 | 25 | 0.2499667 | 3.5861 | 3.6019 | 3.605 | 3.5896 | 3.5868 | 3.5711 | 3.5678 | 3.5833 | 3.5864 | 3.6178 | 3.6238 | 3.5931 | 3.5871 | 3.5557 | 3.5488 | 3.5801 | 3.5864 | 3.6335 | 3.6421 | 3.5961 | 3.5873 | 3.5399 | 3.5297 | 3.5769 | 3.5862 | 3.6487 | 3.66 | 3.5991 | 3.5875 | 3.5241 | 3.5104 | 3.5736 | 3.5861 | 3.6642 | 3.6779 | 3.6019 | 3.5878 | 3.5081 | 3.4909 | 3.5703 | 3.5859
LMO_C_24_B_26_SOC_5-75_Part_1-1_ID_A170530525010800523.xlsx | LMO | 26 | A170530525010800523 | 24 | 19.7626 | 0.8234417 | 0.5 | 25 | 0.250025 | 3.5294 | 3.5469 | 3.5501 | 3.5329 | 3.5304 | 3.513 | 3.5097 | 3.5269 | 3.5297 | 3.5648 | 3.5708 | 3.5367 | 3.5309 | 3.496 | 3.4897 | 3.5239 | 3.5297 | 3.5822 | 3.5908 | 3.5401 | 3.5313 | 3.4786 | 3.4693 | 3.5209 | 3.5295 | 3.5992 | 3.6106 | 3.5431 | 3.5316 | 3.4614 | 3.4489 | 3.5176 | 3.5292 | 3.6164 | 3.6303 | 3.5469 | 3.5322 | 3.4447 | 3.4289 | 3.5148 | 3.529
LMO_C_24_B_27_SOC_5-75_Part_1-1_ID_A170527511010800600.xlsx | LMO | 27 | A170527511010800600 | 24 | 19.1613 | 0.7983875 | 0.5 | 25 | 0.2499708 | 3.5427 | 3.5632 | 3.5664 | 3.5467 | 3.5438 | 3.5234 | 3.5201 | 3.5401 | 3.5432 | 3.584 | 3.5903 | 3.5506 | 3.5443 | 3.5037 | 3.4969 | 3.5369 | 3.5431 | 3.6043 | 3.6135 | 3.5539 | 3.5448 | 3.4835 | 3.4732 | 3.5336 | 3.5427 | 3.6243 | 3.6363 | 3.5576 | 3.5453 | 3.4635 | 3.4497 | 3.5302 | 3.5425 | 3.6442 | 3.6591 | 3.5608 | 3.5455 | 3.4433 | 3.4261 | 3.5269 | 3.5422
LMO_C_24_B_28_SOC_5-70_Part_1-1_ID_A170527511010800595.xlsx | LMO | 28 | A170527511010800595 | 24 | 18.3739 | 0.7655792 | 0.5 | 25 | 0.2500042 | 3.5759 | 3.5982 | 3.6019 | 3.5801 | 3.5769 | 3.5546 | 3.5508 | 3.5727 | 3.5762 | 3.6208 | 3.6278 | 3.5845 | 3.5773 | 3.5327 | 3.525 | 3.569 | 3.5761 | 3.6428 | 3.6531 | 3.5883 | 3.5778 | 3.5107 | 3.4993 | 3.5653 | 3.5757 | 3.6645 | 3.6781 | 3.5922 | 3.5782 | 3.4888 | 3.473 | 3.5615 | 3.5755 | 3.6863 | 3.703 | 3.5961 | 3.5785 | 3.467 | 3.447 | 3.5576 | 3.5752
LMO_C_24_B_29_SOC_5-70_Part_1-1_ID_A170530525010800209.xlsx | LMO | 29 | A170530525010800209 | 24 | 18.7113 | 0.7796375 | 0.5 | 25 | 0.2500042 | 3.5553 | 3.5743 | 3.5775 | 3.559 | 3.5564 | 3.5374 | 3.5341 | 3.5527 | 3.5557 | 3.5936 | 3.5998 | 3.5629 | 3.5569 | 3.519 | 3.5127 | 3.5499 | 3.5555 | 3.6126 | 3.6215 | 3.566 | 3.5573 | 3.5004 | 3.4907 | 3.5467 | 3.5553 | 3.6314 | 3.6433 | 3.5694 | 3.5576 | 3.4816 | 3.4684 | 3.5434 | 3.555 | 3.6501 | 3.6647 | 3.5725 | 3.558 | 3.4626 | 3.4463 | 3.5402 | 3.5548
LMO_C_24_B_2_SOC_5-75_Part_1-1_ID_A170531525010801074.xlsx | LMO | 2 | A170531525010801074 | 24 | 19.3533 | 0.8063875 | 0.5 | 25 | 0.2499458 | 3.5306 | 3.5474 | 3.5504 | 3.5339 | 3.5315 | 3.515 | 3.512 | 3.5283 | 3.5311 | 3.5645 | 3.5699 | 3.5374 | 3.5322 | 3.4986 | 3.493 | 3.5257 | 3.5309 | 3.5811 | 3.5892 | 3.5404 | 3.5325 | 3.4823 | 3.4739 | 3.5229 | 3.5306 | 3.5977 | 3.6082 | 3.5434 | 3.5329 | 3.466 | 3.4544 | 3.5202 | 3.5302 | 3.614 | 3.6273 | 3.5462 | 3.5332 | 3.4495 | 3.4351 | 3.5171 | 3.5301
LMO_C_24_B_30_SOC_5-60_Part_1-1_ID_A170529511010800050.xlsx | LMO | 30 | A170529511010800050 | 24 | 15.9493 | 0.6645542 | 0.5 | 25 | 0.2499625 | 3.6491 | 3.674 | 3.6784 | 3.654 | 3.6501 | 3.6252 | 3.6206 | 3.6452 | 3.6496 | 3.6995 | 3.7079 | 3.6593 | 3.651 | 3.6006 | 3.5915 | 3.6412 | 3.6493 | 3.7244 | 3.7367 | 3.664 | 3.6514 | 3.5759 | 3.562 | 3.6364 | 3.6491 | 3.7488 | 3.765 | 3.6684 | 3.6517 | 3.5513 | 3.5323 | 3.6317 | 3.6489 | 3.7732 | 3.7929 | 3.6728 | 3.6521 | 3.5267 | 3.5027 | 3.6268 | 3.6484
LMO_C_24_B_31_SOC_5-60_Part_1-1_ID_A170529511010800411.xlsx | LMO | 31 | A170529511010800411 | 24 | 15.3493 | 0.6395542 | 0.5 | 25 | 0.249875 | 3.6803 | 3.7084 | 3.7135 | 3.6863 | 3.6814 | 3.6535 | 3.6482 | 3.6756 | 3.6809 | 3.7367 | 3.7465 | 3.6921 | 3.6821 | 3.6261 | 3.6152 | 3.6705 | 3.6807 | 3.7644 | 3.7783 | 3.6975 | 3.6824 | 3.5985 | 3.5822 | 3.6649 | 3.6803 | 3.7913 | 3.8101 | 3.7032 | 3.683 | 3.5711 | 3.5488 | 3.6594 | 3.6802 | 3.8182 | 3.8413 | 3.7086 | 3.6833 | 3.5439 | 3.5157 | 3.6537 | 3.6798
LMO_C_24_B_32_SOC_5-75_Part_1-1_ID_A170527511010801492.xlsx | LMO | 32 | A170527511010801492 | 24 | 18.9526 | 0.7896917 | 0.5 | 25 | 0.2500417 | 3.5462 | 3.565 | 3.5683 | 3.5499 | 3.5471 | 3.5281 | 3.5248 | 3.5434 | 3.5466 | 3.5845 | 3.5908 | 3.5541 | 3.5478 | 3.5099 | 3.5032 | 3.5402 | 3.5464 | 3.6033 | 3.6126 | 3.5573 | 3.5481 | 3.4911 | 3.4813 | 3.5369 | 3.5462 | 3.6221 | 3.6342 | 3.5608 | 3.5485 | 3.4725 | 3.459 | 3.5336 | 3.5459 | 3.6407 | 3.6558 | 3.5641 | 3.5488 | 3.4537 | 3.4365 | 3.5301 | 3.5455
LMO_C_24_B_33_SOC_5-70_Part_1-1_ID_A170528511010802245.xlsx | LMO | 33 | A170528511010802245 | 24 | 17.8613 | 0.7442208 | 0.5 | 25 | 0.2499417 | 3.6026 | 3.6266 | 3.6307 | 3.6073 | 3.6036 | 3.5796 | 3.5754 | 3.5989 | 3.6029 | 3.651 | 3.6587 | 3.6119 | 3.604 | 3.556 | 3.5473 | 3.5948 | 3.6027 | 3.6747 | 3.6863 | 3.6164 | 3.6045 | 3.5322 | 3.5192 | 3.5906 | 3.6024 | 3.6984 | 3.7132 | 3.6206 | 3.6048 | 3.5085 | 3.4907 | 3.5861 | 3.6022 | 3.7218 | 3.7397 | 3.6249 | 3.6052 | 3.4848 | 3.4625 | 3.5815 | 3.6019
LMO_C_24_B_34_SOC_5-75_Part_1-1_ID_A170528511010802219.xlsx | LMO | 34 | A170528511010802219 | 24 | 18.8606 | 0.7858583 | 0.5 | 25 | 0.25 | 3.5538 | 3.5743 | 3.5776 | 3.5578 | 3.5548 | 3.5343 | 3.5308 | 3.551 | 3.5543 | 3.5952 | 3.6017 | 3.5618 | 3.5553 | 3.5141 | 3.5071 | 3.5476 | 3.5541 | 3.6156 | 3.6252 | 3.5655 | 3.5557 | 3.4939 | 3.4832 | 3.5441 | 3.5539 | 3.6359 | 3.6484 | 3.569 | 3.5562 | 3.4737 | 3.4591 | 3.5406 | 3.5536 | 3.6559 | 3.6712 | 3.5724 | 3.5564 | 3.4533 | 3.4346 | 3.5369 | 3.5532
LMO_C_24_B_35_SOC_5-75_Part_1-1_ID_A170528511010800172.xlsx | LMO | 35 | A170528511010800172 | 24 | 19.0839 | 0.7951625 | 0.5 | 25 | 0.249975 | 3.525 | 3.542 | 3.5448 | 3.5283 | 3.526 | 3.509 | 3.5062 | 3.5227 | 3.5253 | 3.5594 | 3.5648 | 3.5318 | 3.5265 | 3.4927 | 3.487 | 3.5199 | 3.5251 | 3.5762 | 3.5845 | 3.5348 | 3.5269 | 3.4756 | 3.467 | 3.5171 | 3.525 | 3.5933 | 3.604 | 3.5378 | 3.5272 | 3.4593 | 3.4479 | 3.5144 | 3.5246 | 3.6092 | 3.6226 | 3.5406 | 3.5276 | 3.4426 | 3.4282 | 3.5113 | 3.5243
LMO_C_24_B_36_SOC_5-75_Part_1-1_ID_A170527511010800659.xlsx | LMO | 36 | A170527511010800659 | 24 | 19.5733 | 0.8155542 | 0.5 | 25 | 0.24995 | 3.5364 | 3.5569 | 3.5604 | 3.5402 | 3.5374 | 3.5169 | 3.5132 | 3.5334 | 3.5367 | 3.5778 | 3.5847 | 3.5446 | 3.5378 | 3.4967 | 3.4893 | 3.5299 | 3.5364 | 3.5984 | 3.6082 | 3.5483 | 3.5383 | 3.4763 | 3.4653 | 3.5267 | 3.5364 | 3.6185 | 3.6315 | 3.5522 | 3.5387 | 3.4561 | 3.441 | 3.5229 | 3.5362 | 3.6387 | 3.6545 | 3.5559 | 3.539 | 3.436 | 3.4168 | 3.519 | 3.536
LMO_C_24_B_37_SOC_5-75_Part_1-1_ID_A170530525010800543.xlsx | LMO | 37 | A170530525010800543 | 24 | 19.2445 | 0.8018542 | 0.5 | 25 | 0.2499708 | 3.5309 | 3.5473 | 3.5501 | 3.5341 | 3.5318 | 3.5153 | 3.5127 | 3.5287 | 3.5311 | 3.5641 | 3.5692 | 3.5374 | 3.5323 | 3.4995 | 3.4941 | 3.5262 | 3.5311 | 3.5804 | 3.5882 | 3.5401 | 3.5327 | 3.4832 | 3.4751 | 3.5236 | 3.5308 | 3.5966 | 3.6066 | 3.5429 | 3.5329 | 3.467 | 3.4561 | 3.5204 | 3.5304 | 3.6124 | 3.625 | 3.5457 | 3.5334 | 3.4509 | 3.4372 | 3.5181 | 3.5302
LMO_C_24_B_38_SOC_5-75_Part_1-1_ID_A170527511010800648.xlsx | LMO | 38 | A170527511010800648 | 24 | 19.0826 | 0.7951083 | 0.5 | 25 | 0.2502625 | 3.5615 | 3.5836 | 3.5875 | 3.5659 | 3.5624 | 3.5404 | 3.5364 | 3.5581 | 3.5618 | 3.6061 | 3.6135 | 3.5701 | 3.5629 | 3.5186 | 3.5106 | 3.5546 | 3.5618 | 3.6282 | 3.6387 | 3.5743 | 3.5634 | 3.4967 | 3.4848 | 3.5508 | 3.5615 | 3.65 | 3.6638 | 3.5782 | 3.5638 | 3.4749 | 3.4584 | 3.5467 | 3.5611 | 3.6714 | 3.6881 | 3.5822 | 3.5641 | 3.4532 | 3.4323 | 3.5425 | 3.5608
LMO_C_24_B_39_SOC_5-75_Part_1-1_ID_A170530525010800530.xlsx | LMO | 39 | A170530525010800530 | 24 | 19.2083 | 0.8003458 | 0.5 | 25 | 0.25025 | 3.5404 | 3.5587 | 3.5615 | 3.5439 | 3.5415 | 3.5234 | 3.5204 | 3.5381 | 3.5408 | 3.5769 | 3.5827 | 3.5473 | 3.5418 | 3.5057 | 3.4997 | 3.5353 | 3.5406 | 3.5948 | 3.6033 | 3.5504 | 3.5422 | 3.4881 | 3.479 | 3.5325 | 3.5404 | 3.6126 | 3.6236 | 3.5536 | 3.5427 | 3.4704 | 3.4581 | 3.5295 | 3.5401 | 3.6305 | 3.6442 | 3.5566 | 3.5431 | 3.4525 | 3.4372 | 3.5264 | 3.5399
LMO_C_24_B_3_SOC_5-75_Part_1-1_ID_A170530525010800538.xlsx | LMO | 3 | A170530525010800538 | 24 | 19.5333 | 0.8138875 | 0.5 | 25 | 0.2500333 | 3.5246 | 3.5406 | 3.5434 | 3.5278 | 3.5255 | 3.5095 | 3.5067 | 3.5223 | 3.525 | 3.5569 | 3.5624 | 3.5313 | 3.526 | 3.4941 | 3.4885 | 3.5197 | 3.5248 | 3.5727 | 3.5808 | 3.5343 | 3.5264 | 3.4783 | 3.47 | 3.5169 | 3.5246 | 3.5885 | 3.5991 | 3.5371 | 3.5267 | 3.4628 | 3.4514 | 3.5139 | 3.5241 | 3.604 | 3.6171 | 3.5401 | 3.5271 | 3.4472 | 3.4328 | 3.5111 | 3.5239
LMO_C_24_B_40_SOC_5-75_Part_1-1_ID_A170531525010801026.xlsx | LMO | 40 | A170531525010801026 | 24 | 19.0723 | 0.7946792 | 0.5 | 25 | 0.2498625 | 3.5487 | 3.5673 | 3.5704 | 3.5522 | 3.5494 | 3.5309 | 3.5278 | 3.546 | 3.549 | 3.5864 | 3.5924 | 3.5559 | 3.5501 | 3.5127 | 3.5064 | 3.5431 | 3.5488 | 3.6048 | 3.6135 | 3.5592 | 3.5506 | 3.4944 | 3.4848 | 3.5399 | 3.5485 | 3.6229 | 3.6347 | 3.5625 | 3.5508 | 3.4762 | 3.4632 | 3.5367 | 3.5483 | 3.6412 | 3.6559 | 3.5657 | 3.5513 | 3.4579 | 3.4414 | 3.5334 | 3.548
LMO_C_24_B_41_SOC_5-75_Part_1-1_ID_A170531525010800996.xlsx | LMO | 41 | A170531525010800996 | 24 | 19.155 | 0.798125 | 0.5 | 25 | 0.2501917 | 3.5474 | 3.5657 | 3.5689 | 3.5511 | 3.5483 | 3.5304 | 3.5271 | 3.545 | 3.5478 | 3.5843 | 3.5903 | 3.5548 | 3.549 | 3.5127 | 3.5062 | 3.5418 | 3.5478 | 3.6022 | 3.6112 | 3.5583 | 3.5494 | 3.4948 | 3.4848 | 3.5388 | 3.5474 | 3.6205 | 3.6319 | 3.5615 | 3.5499 | 3.4769 | 3.4637 | 3.5357 | 3.5473 | 3.6382 | 3.6522 | 3.5646 | 3.5501 | 3.4591 | 3.443 | 3.5323 | 3.5469
LMO_C_24_B_42_SOC_5-75_Part_1-1_ID_A170526511010800410.xlsx | LMO | 42 | A170526511010800410 | 24 | 19.5278 | 0.8136583 | 0.5 | 25 | 0.2499333 | 3.5323 | 3.5513 | 3.5546 | 3.536 | 3.5332 | 3.5144 | 3.5109 | 3.5295 | 3.5327 | 3.5706 | 3.5769 | 3.5401 | 3.5337 | 3.4958 | 3.489 | 3.5265 | 3.5325 | 3.5896 | 3.5989 | 3.5434 | 3.5343 | 3.4769 | 3.467 | 3.5232 | 3.5323 | 3.6084 | 3.6205 | 3.5469 | 3.5346 | 3.4584 | 3.4447 | 3.5199 | 3.532 | 3.627 | 3.6417 | 3.5504 | 3.535 | 3.4398 | 3.4224 | 3.5165 | 3.5318
LMO_C_24_B_43_SOC_5-70_Part_1-1_ID_A170527511010800601.xlsx | LMO | 43 | A170527511010800601 | 24 | 17.4957 | 0.7289875 | 0.5 | 25 | 0.24995 | 3.5929 | 3.6147 | 3.6182 | 3.5968 | 3.5938 | 3.5722 | 3.5687 | 3.5901 | 3.5933 | 3.6368 | 3.6433 | 3.6008 | 3.5945 | 3.5508 | 3.5439 | 3.5868 | 3.5931 | 3.6584 | 3.6681 | 3.6043 | 3.5948 | 3.5292 | 3.5188 | 3.5834 | 3.5927 | 3.6798 | 3.6925 | 3.6078 | 3.5952 | 3.5078 | 3.4935 | 3.5801 | 3.5926 | 3.7014 | 3.7167 | 3.6113 | 3.5955 | 3.4863 | 3.4688 | 3.5766 | 3.5922
LMO_C_24_B_44_SOC_5-75_Part_1-1_ID_A170525507010800198.xlsx | LMO | 44 | A170525507010800198 | 24 | 19.813 | 0.8255417 | 0.5 | 25 | 0.2500125 | 3.5241 | 3.5434 | 3.5467 | 3.5278 | 3.525 | 3.5058 | 3.5023 | 3.5215 | 3.5244 | 3.5631 | 3.5694 | 3.5316 | 3.5255 | 3.4867 | 3.4802 | 3.5183 | 3.5243 | 3.5824 | 3.5913 | 3.5348 | 3.526 | 3.4677 | 3.4576 | 3.515 | 3.5241 | 3.6015 | 3.6131 | 3.5383 | 3.5262 | 3.4486 | 3.4349 | 3.5116 | 3.5237 | 3.6205 | 3.6349 | 3.5416 | 3.5267 | 3.4296 | 3.4124 | 3.5081 | 3.5234
LMO_C_24_B_45_SOC_5-75_Part_1-1_ID_A170528511010800300.xlsx | LMO | 45 | A170528511010800300 | 24 | 18.7459 | 0.7810792 | 0.5 | 25 | 0.2498042 | 3.545 | 3.5639 | 3.5671 | 3.5487 | 3.546 | 3.5272 | 3.5241 | 3.5425 | 3.5455 | 3.5831 | 3.5892 | 3.5525 | 3.5467 | 3.5088 | 3.5025 | 3.5395 | 3.5453 | 3.6019 | 3.6108 | 3.5557 | 3.5471 | 3.4904 | 3.4807 | 3.5364 | 3.545 | 3.6203 | 3.6322 | 3.559 | 3.5474 | 3.4718 | 3.459 | 3.5334 | 3.5448 | 3.6389 | 3.6533 | 3.5627 | 3.548 | 3.4535 | 3.4375 | 3.5302 | 3.5446
LMO_C_24_B_46_SOC_5-90_Part_1-2_ID_A170614530020800581.xlsx | LMO | 46 | A170614530020800581 | 24 | 25.6282 | 1.067842 | 0.5 | 25 | 0.2502333 | 3.5959 | 3.6106 | 3.6136 | 3.5991 | 3.5966 | 3.582 | 3.5789 | 3.5934 | 3.5961 | 3.6256 | 3.631 | 3.602 | 3.5969 | 3.5673 | 3.5615 | 3.5908 | 3.5961 | 3.6403 | 3.648 | 3.6048 | 3.5973 | 3.5527 | 3.5439 | 3.588 | 3.5959 | 3.6547 | 3.6647 | 3.6075 | 3.5975 | 3.5381 | 3.5262 | 3.5852 | 3.5959 | 3.6689 | 3.6812 | 3.6101 | 3.5977 | 3.5234 | 3.5088 | 3.5822 | 3.5957
LMO_C_24_B_47_SOC_5-90_Part_1-2_ID_A170606528030800345.xlsx | LMO | 47 | A170606528030800345 | 24 | 25.3068 | 1.05445 | 0.5 | 25 | 0.2501708 | 3.5782 | 3.5899 | 3.5922 | 3.5808 | 3.5789 | 3.5673 | 3.5648 | 3.5762 | 3.5785 | 3.6017 | 3.6064 | 3.5836 | 3.5794 | 3.5559 | 3.5511 | 3.5739 | 3.5782 | 3.6133 | 3.6201 | 3.5861 | 3.5796 | 3.5445 | 3.5374 | 3.5715 | 3.578 | 3.6247 | 3.6336 | 3.5885 | 3.5799 | 3.5329 | 3.5234 | 3.5692 | 3.5778 | 3.6363 | 3.647 | 3.591 | 3.5801 | 3.5216 | 3.5097 | 3.5668 | 3.5776
LMO_C_24_B_48_SOC_5-90_Part_1-2_ID_A170606528030800753.xlsx | LMO | 48 | A170606528030800753 | 24 | 25.5706 | 1.065442 | 0.5 | 25 | 0.2498792 | 3.5748 | 3.5875 | 3.5899 | 3.5776 | 3.5755 | 3.5629 | 3.5604 | 3.5727 | 3.5752 | 3.6003 | 3.6052 | 3.5806 | 3.5761 | 3.5508 | 3.5457 | 3.5704 | 3.575 | 3.6129 | 3.6201 | 3.5833 | 3.5764 | 3.5383 | 3.5306 | 3.568 | 3.5748 | 3.6254 | 3.6347 | 3.5861 | 3.5766 | 3.526 | 3.5157 | 3.5655 | 3.5748 | 3.6377 | 3.6491 | 3.5883 | 3.5769 | 3.5137 | 3.5007 | 3.5627 | 3.5745
LMO_C_24_B_49_SOC_5-90_Part_1-2_ID_A170606528030800466.xlsx | LMO | 49 | A170606528030800466 | 24 | 25.4548 | 1.060617 | 0.5 | 25 | 0.2502375 | 3.5741 | 3.5862 | 3.5887 | 3.5769 | 3.5748 | 3.5627 | 3.5603 | 3.5722 | 3.5745 | 3.5987 | 3.6033 | 3.5799 | 3.5754 | 3.5511 | 3.5462 | 3.5699 | 3.5743 | 3.6105 | 3.6173 | 3.5824 | 3.5757 | 3.5392 | 3.5322 | 3.5675 | 3.5741 | 3.6222 | 3.6314 | 3.5848 | 3.5759 | 3.5276 | 3.5181 | 3.5652 | 3.5739 | 3.6338 | 3.6451 | 3.5873 | 3.5762 | 3.5158 | 3.5034 | 3.5627 | 3.5738
LMO_C_24_B_4_SOC_5-60_Part_1-1_ID_A170529511010800045.xlsx | LMO | 4 | A170529511010800045 | 24 | 16.0953 | 0.6706375 | 0.5 | 25 | 0.25005 | 3.6458 | 3.6712 | 3.6758 | 3.6508 | 3.6468 | 3.6215 | 3.6168 | 3.6417 | 3.6461 | 3.697 | 3.7056 | 3.6565 | 3.6475 | 3.5966 | 3.5873 | 3.6375 | 3.6461 | 3.7223 | 3.7348 | 3.6609 | 3.648 | 3.5715 | 3.5573 | 3.6328 | 3.6458 | 3.7472 | 3.7636 | 3.6656 | 3.6484 | 3.5464 | 3.5271 | 3.628 | 3.6456 | 3.772 | 3.792 | 3.6703 | 3.6487 | 3.5213 | 3.4971 | 3.6231 | 3.6451
LMO_C_24_B_50_SOC_5-70_Part_1-1_ID_A170523507010800997.xlsx | LMO | 50 | A170523507010800997 | 24 | 18.2484 | 0.76035 | 0.5 | 25 | 0.2498583 | 3.5901 | 3.6119 | 3.6157 | 3.5943 | 3.591 | 3.5694 | 3.5655 | 3.5869 | 3.5905 | 3.634 | 3.6412 | 3.5987 | 3.5915 | 3.548 | 3.5402 | 3.5834 | 3.5903 | 3.6556 | 3.6659 | 3.6026 | 3.592 | 3.5264 | 3.5148 | 3.5796 | 3.5901 | 3.677 | 3.6905 | 3.6064 | 3.5924 | 3.5051 | 3.4895 | 3.5757 | 3.5897 | 3.6981 | 3.7146 | 3.6101 | 3.5927 | 3.4837 | 3.4639 | 3.5717 | 3.5894
LMO_C_24_B_51_SOC_5-75_Part_1-1_ID_A170525507010800584.xlsx | LMO | 51 | A170525507010800584 | 24 | 19.5697 | 0.8154042 | 0.5 | 25 | 0.2499375 | 3.5244 | 3.5422 | 3.5455 | 3.5281 | 3.5253 | 3.5078 | 3.5046 | 3.5218 | 3.5248 | 3.5604 | 3.5664 | 3.5322 | 3.5262 | 3.4906 | 3.4842 | 3.519 | 3.5248 | 3.5782 | 3.5871 | 3.5353 | 3.5264 | 3.4734 | 3.4639 | 3.5158 | 3.5244 | 3.5957 | 3.6073 | 3.5385 | 3.5269 | 3.456 | 3.443 | 3.5127 | 3.5241 | 3.6129 | 3.6275 | 3.5415 | 3.5271 | 3.4382 | 3.4221 | 3.5092 | 3.5239
LMO_C_24_B_52_SOC_5-75_Part_1-1_ID_A170526511010800392.xlsx | LMO | 52 | A170526511010800392 | 24 | 19.2421 | 0.8017542 | 0.5 | 25 | 0.2500042 | 3.5401 | 3.5587 | 3.562 | 3.5439 | 3.5411 | 3.5227 | 3.5192 | 3.5374 | 3.5406 | 3.5776 | 3.584 | 3.5478 | 3.5418 | 3.5046 | 3.4979 | 3.5343 | 3.5404 | 3.5961 | 3.6054 | 3.5513 | 3.5422 | 3.4863 | 3.4763 | 3.5309 | 3.5401 | 3.6143 | 3.6263 | 3.5548 | 3.5425 | 3.4681 | 3.4546 | 3.5276 | 3.5397 | 3.6324 | 3.6473 | 3.5583 | 3.5427 | 3.4498 | 3.4331 | 3.5241 | 3.5394
LMO_C_24_B_53_SOC_5-75_Part_1-1_ID_A170526511010800391.xlsx | LMO | 53 | A170526511010800391 | 24 | 18.7207 | 0.7800292 | 0.5 | 25 | 0.2500292 | 3.5562 | 3.5759 | 3.5792 | 3.5601 | 3.5571 | 3.5376 | 3.5343 | 3.5534 | 3.5566 | 3.5959 | 3.6024 | 3.5639 | 3.5576 | 3.5183 | 3.5116 | 3.5502 | 3.5564 | 3.6156 | 3.6249 | 3.5675 | 3.558 | 3.499 | 3.4888 | 3.5469 | 3.5562 | 3.6347 | 3.6473 | 3.571 | 3.5585 | 3.4795 | 3.4658 | 3.5436 | 3.5559 | 3.654 | 3.6693 | 3.5743 | 3.5589 | 3.4602 | 3.4426 | 3.5401 | 3.5555
LMO_C_24_B_54_SOC_5-75_Part_1-1_ID_A170530525010800427.xlsx | LMO | 54 | A170530525010800427 | 24 | 19.1354 | 0.7973083 | 0.5 | 25 | 0.2500792 | 3.5373 | 3.5536 | 3.5566 | 3.5406 | 3.5381 | 3.5218 | 3.5188 | 3.5348 | 3.5376 | 3.5704 | 3.5762 | 3.5443 | 3.5388 | 3.5058 | 3.5 | 3.532 | 3.5374 | 3.5866 | 3.595 | 3.5473 | 3.5392 | 3.4899 | 3.4809 | 3.529 | 3.5371 | 3.6026 | 3.6138 | 3.5504 | 3.5394 | 3.4739 | 3.4618 | 3.526 | 3.5369 | 3.6187 | 3.6326 | 3.5532 | 3.5397 | 3.4577 | 3.4426 | 3.523 | 3.5364
LMO_C_24_B_55_SOC_5-70_Part_1-1_ID_A170530511010800032.xlsx | LMO | 55 | A170530511010800032 | 24 | 19.011 | 0.792125 | 0.5 | 25 | 0.2499708 | 3.5601 | 3.5815 | 3.5854 | 3.5645 | 3.5611 | 3.5399 | 3.5359 | 3.5569 | 3.5606 | 3.6033 | 3.6105 | 3.569 | 3.5618 | 3.5188 | 3.5111 | 3.5531 | 3.5604 | 3.6245 | 3.635 | 3.5729 | 3.562 | 3.4978 | 3.4858 | 3.5492 | 3.5601 | 3.6456 | 3.6593 | 3.5769 | 3.5625 | 3.4767 | 3.4607 | 3.5453 | 3.5599 | 3.6663 | 3.6831 | 3.581 | 3.5629 | 3.4558 | 3.4354 | 3.5411 | 3.5596
LMO_C_24_B_56_SOC_5-75_Part_1-1_ID_A170528511010802353.xlsx | LMO | 56 | A170528511010802353 | 24 | 18.8171 | 0.7840458 | 0.5 | 25 | 0.25035 | 3.5632 | 3.5855 | 3.5892 | 3.5676 | 3.5641 | 3.5422 | 3.5381 | 3.5599 | 3.5636 | 3.608 | 3.6152 | 3.572 | 3.5648 | 3.5204 | 3.5127 | 3.5564 | 3.5634 | 3.63 | 3.6405 | 3.5759 | 3.5652 | 3.4986 | 3.4867 | 3.5525 | 3.5631 | 3.6515 | 3.6654 | 3.5803 | 3.5657 | 3.477 | 3.4609 | 3.5488 | 3.5631 | 3.673 | 3.69 | 3.584 | 3.566 | 3.4554 | 3.4354 | 3.5445 | 3.5627
LMO_C_24_B_57_SOC_5-70_Part_1-1_ID_A170528511010800479.xlsx | LMO | 57 | A170528511010800479 | 24 | 17.6884 | 0.7370167 | 0.5 | 25 | 0.2502 | 3.5771 | 3.5964 | 3.5994 | 3.5806 | 3.578 | 3.5589 | 3.5557 | 3.5745 | 3.5773 | 3.6159 | 3.6219 | 3.5843 | 3.5787 | 3.5401 | 3.5339 | 3.5717 | 3.5773 | 3.6349 | 3.6436 | 3.5873 | 3.5789 | 3.5211 | 3.5116 | 3.5687 | 3.5769 | 3.6538 | 3.6654 | 3.5908 | 3.5794 | 3.5023 | 3.4897 | 3.5655 | 3.5766 | 3.6728 | 3.687 | 3.5938 | 3.5796 | 3.4835 | 3.4674 | 3.5622 | 3.5762
LMO_C_24_B_58_SOC_5-75_Part_1-1_ID_A170530525010800442.xlsx | LMO | 58 | A170530525010800442 | 24 | 19.338 | 0.80575 | 0.5 | 25 | 0.2500125 | 3.5343 | 3.5513 | 3.5543 | 3.5378 | 3.5353 | 3.5183 | 3.5153 | 3.5318 | 3.5346 | 3.5687 | 3.5743 | 3.5413 | 3.5359 | 3.5018 | 3.496 | 3.529 | 3.5346 | 3.5855 | 3.594 | 3.5445 | 3.5362 | 3.4853 | 3.4763 | 3.5262 | 3.5343 | 3.6022 | 3.6136 | 3.5473 | 3.5366 | 3.4686 | 3.4565 | 3.5232 | 3.5339 | 3.6189 | 3.6328 | 3.5508 | 3.5369 | 3.4519 | 3.437 | 3.5202 | 3.5336
LMO_C_24_B_59_SOC_5-75_Part_1-1_ID_A170526511010800799.xlsx | LMO | 59 | A170526511010800799 | 24 | 19.0859 | 0.7952458 | 0.5 | 25 | 0.2499917 | 3.555 | 3.5762 | 3.5797 | 3.5592 | 3.5559 | 3.5348 | 3.5311 | 3.552 | 3.5555 | 3.5977 | 3.6045 | 3.5634 | 3.5566 | 3.5143 | 3.5067 | 3.5483 | 3.5552 | 3.6185 | 3.6287 | 3.5671 | 3.5569 | 3.4934 | 3.482 | 3.5448 | 3.555 | 3.6394 | 3.6526 | 3.571 | 3.5573 | 3.4725 | 3.457 | 3.5408 | 3.5546 | 3.66 | 3.6763 | 3.5748 | 3.5576 | 3.4518 | 3.4323 | 3.5373 | 3.5545
LMO_C_24_B_5_SOC_5-75_Part_1-1_ID_A170530525010800026.xlsx | LMO | 5 | A170530525010800026 | 24 | 19.2046 | 0.8001917 | 0.5 | 25 | 0.250075 | 3.5539 | 3.571 | 3.5739 | 3.5573 | 3.5548 | 3.538 | 3.535 | 3.5517 | 3.5545 | 3.5885 | 3.5938 | 3.5608 | 3.5555 | 3.5213 | 3.5157 | 3.549 | 3.5541 | 3.6052 | 3.6133 | 3.5638 | 3.5559 | 3.5048 | 3.496 | 3.5462 | 3.5539 | 3.6219 | 3.6326 | 3.5668 | 3.5562 | 3.4881 | 3.4765 | 3.5434 | 3.5536 | 3.6387 | 3.6519 | 3.5697 | 3.5566 | 3.4714 | 3.4567 | 3.5404 | 3.5534
LMO_C_24_B_60_SOC_5-70_Part_1-1_ID_A170527511010801495.xlsx | LMO | 60 | A170527511010801495 | 24 | 17.6606 | 0.7358583 | 0.5 | 25 | 0.2500875 | 3.6019 | 3.625 | 3.6289 | 3.6063 | 3.6029 | 3.5797 | 3.5757 | 3.5985 | 3.6022 | 3.6484 | 3.6559 | 3.6108 | 3.6034 | 3.5571 | 3.5492 | 3.5947 | 3.6022 | 3.6712 | 3.6821 | 3.6149 | 3.604 | 3.5344 | 3.522 | 3.5908 | 3.6017 | 3.694 | 3.7081 | 3.6189 | 3.6043 | 3.5118 | 3.4953 | 3.5868 | 3.6015 | 3.7165 | 3.7335 | 3.6231 | 3.6047 | 3.4893 | 3.4683 | 3.5827 | 3.6013
LMO_C_24_B_61_SOC_5-65_Part_1-1_ID_A170530525010800449.xlsx | LMO | 61 | A170530525010800449 | 24 | 17.3786 | 0.7241083 | 0.5 | 25 | 0.2499875 | 3.588 | 3.605 | 3.608 | 3.5915 | 3.589 | 3.5722 | 3.5692 | 3.5857 | 3.5885 | 3.6224 | 3.6282 | 3.5952 | 3.5896 | 3.5557 | 3.5497 | 3.5827 | 3.5882 | 3.6391 | 3.6477 | 3.5984 | 3.5901 | 3.539 | 3.5301 | 3.5799 | 3.588 | 3.6559 | 3.6672 | 3.6013 | 3.5903 | 3.5225 | 3.5104 | 3.5769 | 3.5878 | 3.6726 | 3.6863 | 3.6043 | 3.5908 | 3.5058 | 3.4909 | 3.5738 | 3.5873
LMO_C_24_B_62_SOC_5-75_Part_1-1_ID_A170530525010800526.xlsx | LMO | 62 | A170530525010800526 | 24 | 19.348 | 0.8061667 | 0.5 | 25 | 0.2500667 | 3.5341 | 3.5508 | 3.5536 | 3.5376 | 3.535 | 3.5185 | 3.5157 | 3.5318 | 3.5344 | 3.5676 | 3.5731 | 3.5411 | 3.5357 | 3.5025 | 3.4967 | 3.5292 | 3.5343 | 3.5841 | 3.5922 | 3.5441 | 3.536 | 3.4862 | 3.4776 | 3.5264 | 3.5341 | 3.6003 | 3.6112 | 3.5471 | 3.5364 | 3.47 | 3.4584 | 3.5234 | 3.5339 | 3.6166 | 3.6301 | 3.5499 | 3.5367 | 3.4537 | 3.4393 | 3.5204 | 3.5336
LMO_C_24_B_63_SOC_5-75_Part_1-1_ID_A170530525010800281.xlsx | LMO | 63 | A170530525010800281 | 24 | 19.2246 | 0.801025 | 0.5 | 25 | 0.2499375 | 3.548 | 3.5662 | 3.5694 | 3.5518 | 3.5488 | 3.5309 | 3.5276 | 3.5453 | 3.5483 | 3.5847 | 3.5908 | 3.5555 | 3.5495 | 3.5132 | 3.5067 | 3.5422 | 3.5481 | 3.6026 | 3.6117 | 3.5589 | 3.5499 | 3.4951 | 3.4853 | 3.539 | 3.548 | 3.6205 | 3.6324 | 3.5624 | 3.5502 | 3.4774 | 3.464 | 3.5357 | 3.5476 | 3.6384 | 3.6528 | 3.5655 | 3.5506 | 3.4595 | 3.4433 | 3.5325 | 3.5474
LMO_C_24_B_64_SOC_5-65_Part_1-1_ID_A170529511010800051.xlsx | LMO | 64 | A170529511010800051 | 24 | 17.4246 | 0.726025 | 0.5 | 25 | 0.2499875 | 3.582 | 3.604 | 3.6078 | 3.5864 | 3.5831 | 3.5613 | 3.5573 | 3.5789 | 3.5824 | 3.6263 | 3.6336 | 3.591 | 3.5838 | 3.5399 | 3.532 | 3.5752 | 3.5822 | 3.648 | 3.6587 | 3.5952 | 3.5843 | 3.5183 | 3.5064 | 3.5711 | 3.582 | 3.6696 | 3.6837 | 3.5992 | 3.5845 | 3.4967 | 3.4806 | 3.5673 | 3.5817 | 3.6909 | 3.7083 | 3.6029 | 3.585 | 3.4751 | 3.4549 | 3.5629 | 3.5815
LMO_C_24_B_6_SOC_5-75_Part_1-1_ID_A170528511010800015.xlsx | LMO | 6 | A170528511010800015 | 24 | 18.6846 | 0.778525 | 0.5 | 25 | 0.25 | 3.5585 | 3.5794 | 3.5831 | 3.5627 | 3.5596 | 3.5388 | 3.535 | 3.5555 | 3.559 | 3.6006 | 3.6075 | 3.5671 | 3.5601 | 3.5183 | 3.5109 | 3.5522 | 3.5589 | 3.6214 | 3.6315 | 3.5708 | 3.5606 | 3.4979 | 3.4867 | 3.5485 | 3.5585 | 3.6419 | 3.6552 | 3.5745 | 3.561 | 3.4772 | 3.4621 | 3.5446 | 3.5583 | 3.6623 | 3.6784 | 3.578 | 3.5613 | 3.4567 | 3.4372 | 3.5408 | 3.5578
LMO_C_24_B_7_SOC_5-70_Part_1-1_ID_A170529511010800365.xlsx | LMO | 7 | A170529511010800365 | 24 | 18.4666 | 0.7694417 | 0.5 | 25 | 0.2499542 | 3.5764 | 3.5999 | 3.6036 | 3.5808 | 3.5775 | 3.5539 | 3.5501 | 3.5731 | 3.5768 | 3.6236 | 3.6307 | 3.585 | 3.578 | 3.5309 | 3.5232 | 3.5696 | 3.5766 | 3.6468 | 3.6572 | 3.589 | 3.5783 | 3.5078 | 3.496 | 3.5655 | 3.5764 | 3.6698 | 3.6833 | 3.5927 | 3.5785 | 3.4842 | 3.4684 | 3.5615 | 3.5759 | 3.6928 | 3.7088 | 3.5966 | 3.579 | 3.4611 | 3.4409 | 3.5576 | 3.5757
LMO_C_24_B_8_SOC_5-75_Part_1-1_ID_A170530525010800525.xlsx | LMO | 8 | A170530525010800525 | 24 | 19.4593 | 0.8108042 | 0.5 | 25 | 0.2499667 | 3.5341 | 3.5518 | 3.5548 | 3.5376 | 3.535 | 3.5176 | 3.5146 | 3.5316 | 3.5346 | 3.5697 | 3.5755 | 3.5413 | 3.5357 | 3.5006 | 3.4944 | 3.5288 | 3.5343 | 3.5871 | 3.5957 | 3.5445 | 3.536 | 3.4832 | 3.4739 | 3.5257 | 3.5341 | 3.6045 | 3.6157 | 3.5476 | 3.5362 | 3.4658 | 3.4532 | 3.5227 | 3.5337 | 3.6217 | 3.6363 | 3.5508 | 3.5367 | 3.4484 | 3.4323 | 3.5197 | 3.5336
LMO_C_24_B_9_SOC_5-75_Part_1-1_ID_A170530525010800490.xlsx | LMO | 9 | A170530525010800490 | 24 | 19.5226 | 0.8134417 | 0.5 | 25 | 0.2500708 | 3.5262 | 3.5422 | 3.5452 | 3.5295 | 3.5271 | 3.5109 | 3.5081 | 3.5239 | 3.5264 | 3.5587 | 3.5643 | 3.5329 | 3.5276 | 3.4953 | 3.4897 | 3.5213 | 3.5264 | 3.5748 | 3.5829 | 3.536 | 3.5281 | 3.4795 | 3.4711 | 3.5183 | 3.526 | 3.5906 | 3.6015 | 3.5388 | 3.5283 | 3.4637 | 3.4523 | 3.5155 | 3.5257 | 3.6066 | 3.6199 | 3.5416 | 3.5287 | 3.4479 | 3.4337 | 3.5125 | 3.5255

## SOC30
File_Name | Mat | No. | ID | Qn | Q | SOH | Pt | SOC | SOCR | U1 | U2 | U3 | U4 | U5 | U6 | U7 | U8 | U9 | U10 | U11 | U12 | U13 | U14 | U15 | U16 | U17 | U18 | U19 | U20 | U21 | U22 | U23 | U24 | U25 | U26 | U27 | U28 | U29 | U30 | U31 | U32 | U33 | U34 | U35 | U36 | U37 | U38 | U39 | U40 | U41
LMO_C_24_B_10_SOC_5-70_Part_1-1_ID_A170528511010802328.xlsx | LMO | 10 | A170528511010802328 | 24 | 18.7733 | 0.7822208 | 0.5 | 30 | 0.3000083 | 3.6326 | 3.6526 | 3.6558 | 3.6361 | 3.6335 | 3.6135 | 3.6103 | 3.6298 | 3.6329 | 3.673 | 3.6789 | 3.6398 | 3.634 | 3.594 | 3.5875 | 3.627 | 3.6328 | 3.6928 | 3.7016 | 3.6431 | 3.6342 | 3.5743 | 3.5646 | 3.6238 | 3.6326 | 3.7123 | 3.7239 | 3.6466 | 3.6347 | 3.5548 | 3.5415 | 3.6203 | 3.6324 | 3.7318 | 3.7458 | 3.6496 | 3.6349 | 3.535 | 3.5185 | 3.6173 | 3.6321
LMO_C_24_B_11_SOC_5-70_Part_1-1_ID_A170530525010800528.xlsx | LMO | 11 | A170530525010800528 | 24 | 18.4746 | 0.769775 | 0.5 | 30 | 0.3000417 | 3.6361 | 3.654 | 3.6568 | 3.6394 | 3.637 | 3.6191 | 3.6163 | 3.6338 | 3.6366 | 3.6723 | 3.6777 | 3.6426 | 3.6375 | 3.6015 | 3.5959 | 3.6312 | 3.6363 | 3.6902 | 3.6979 | 3.6456 | 3.638 | 3.584 | 3.5757 | 3.6287 | 3.6361 | 3.7079 | 3.7181 | 3.6484 | 3.6382 | 3.5662 | 3.5552 | 3.6259 | 3.6359 | 3.7256 | 3.7381 | 3.6512 | 3.6387 | 3.5485 | 3.5348 | 3.6231 | 3.6356
LMO_C_24_B_12_SOC_5-75_Part_1-1_ID_A170528511010800188.xlsx | LMO | 12 | A170528511010800188 | 24 | 19.8273 | 0.8261375 | 0.5 | 30 | 0.2999458 | 3.6012 | 3.618 | 3.6205 | 3.6043 | 3.6019 | 3.5852 | 3.5827 | 3.5989 | 3.6015 | 3.6349 | 3.6401 | 3.6075 | 3.6024 | 3.569 | 3.5638 | 3.5964 | 3.6015 | 3.6515 | 3.6591 | 3.6103 | 3.6029 | 3.5527 | 3.5446 | 3.594 | 3.6012 | 3.6681 | 3.6779 | 3.6131 | 3.6033 | 3.5362 | 3.5255 | 3.5913 | 3.601 | 3.6846 | 3.6967 | 3.6159 | 3.6036 | 3.5201 | 3.5062 | 3.5885 | 3.6008
LMO_C_24_B_13_SOC_5-75_Part_1-1_ID_A170527511010801765.xlsx | LMO | 13 | A170527511010801765 | 24 | 19.1606 | 0.7983583 | 0.5 | 30 | 0.30005 | 3.6338 | 3.6545 | 3.6579 | 3.6377 | 3.6347 | 3.614 | 3.6108 | 3.631 | 3.6342 | 3.6756 | 3.6819 | 3.6414 | 3.6352 | 3.5938 | 3.5869 | 3.6278 | 3.6342 | 3.6961 | 3.7053 | 3.6449 | 3.6356 | 3.5732 | 3.5629 | 3.6245 | 3.6338 | 3.7165 | 3.7284 | 3.6484 | 3.6359 | 3.5527 | 3.539 | 3.6212 | 3.6336 | 3.7367 | 3.7513 | 3.6519 | 3.6363 | 3.5323 | 3.5148 | 3.6177 | 3.6335
LMO_C_24_B_14_SOC_5-75_Part_1-1_ID_A170531525010801002.xlsx | LMO | 14 | A170531525010801002 | 24 | 19.3773 | 0.8073875 | 0.5 | 30 | 0.2999625 | 3.6142 | 3.6296 | 3.6322 | 3.6171 | 3.615 | 3.5996 | 3.5969 | 3.6119 | 3.6145 | 3.6452 | 3.6501 | 3.6203 | 3.6154 | 3.5845 | 3.5794 | 3.6096 | 3.6143 | 3.6603 | 3.6679 | 3.6229 | 3.6157 | 3.5696 | 3.5618 | 3.6071 | 3.614 | 3.6756 | 3.6851 | 3.6256 | 3.6161 | 3.5543 | 3.5441 | 3.6045 | 3.6138 | 3.6907 | 3.7026 | 3.6284 | 3.6164 | 3.5394 | 3.5264 | 3.6017 | 3.6136
LMO_C_24_B_15_SOC_5-75_Part_1-1_ID_A170530525010800027.xlsx | LMO | 15 | A170530525010800027 | 24 | 19.2079 | 0.8003292 | 0.5 | 30 | 0.3000083 | 3.6187 | 3.6345 | 3.6372 | 3.6217 | 3.6194 | 3.6036 | 3.6012 | 3.6166 | 3.6189 | 3.6507 | 3.6556 | 3.6247 | 3.6199 | 3.5882 | 3.5831 | 3.6142 | 3.6189 | 3.6663 | 3.6738 | 3.6275 | 3.6203 | 3.5727 | 3.5648 | 3.6115 | 3.6187 | 3.6823 | 3.6919 | 3.6301 | 3.6206 | 3.5569 | 3.5469 | 3.6092 | 3.6184 | 3.6975 | 3.71 | 3.6328 | 3.621 | 3.5413 | 3.5285 | 3.6064 | 3.6182
LMO_C_24_B_16_SOC_5-70_Part_1-1_ID_A170526511010800559.xlsx | LMO | 16 | A170526511010800559 | 24 | 18.9518 | 0.7896583 | 0.5 | 30 | 0.299925 | 3.6426 | 3.6656 | 3.6693 | 3.647 | 3.6435 | 3.6208 | 3.6168 | 3.6393 | 3.6431 | 3.6886 | 3.6958 | 3.6514 | 3.644 | 3.5984 | 3.5905 | 3.6356 | 3.6429 | 3.7114 | 3.7218 | 3.6554 | 3.6443 | 3.5759 | 3.5638 | 3.6317 | 3.6426 | 3.7339 | 3.7474 | 3.6593 | 3.6447 | 3.5532 | 3.5369 | 3.6275 | 3.6424 | 3.756 | 3.7725 | 3.6633 | 3.6451 | 3.5308 | 3.51 | 3.6236 | 3.6421
LMO_C_24_B_17_SOC_5-75_Part_1-1_ID_A170524507010801392.xlsx | LMO | 17 | A170524507010801392 | 24 | 19.8026 | 0.8251083 | 0.5 | 30 | 0.3000417 | 3.6091 | 3.6268 | 3.6296 | 3.6124 | 3.6098 | 3.5922 | 3.5892 | 3.6066 | 3.6094 | 3.6449 | 3.6503 | 3.6157 | 3.6103 | 3.5748 | 3.569 | 3.604 | 3.6092 | 3.6624 | 3.6705 | 3.6187 | 3.6106 | 3.5574 | 3.5487 | 3.6012 | 3.6091 | 3.68 | 3.6905 | 3.6217 | 3.611 | 3.5401 | 3.5285 | 3.5982 | 3.6087 | 3.6972 | 3.7102 | 3.6245 | 3.6113 | 3.5227 | 3.5081 | 3.5954 | 3.6085
LMO_C_24_B_18_SOC_5-75_Part_1-1_ID_A170528511010802426.xlsx | LMO | 18 | A170528511010802426 | 24 | 19.3006 | 0.8041917 | 0.5 | 30 | 0.3000167 | 3.6182 | 3.6359 | 3.6387 | 3.6214 | 3.6191 | 3.6013 | 3.5985 | 3.6159 | 3.6185 | 3.654 | 3.6593 | 3.6247 | 3.6196 | 3.5841 | 3.5785 | 3.6133 | 3.6184 | 3.6717 | 3.6795 | 3.6275 | 3.6198 | 3.5664 | 3.558 | 3.6105 | 3.6182 | 3.6891 | 3.6993 | 3.6305 | 3.6201 | 3.549 | 3.5378 | 3.6078 | 3.618 | 3.7065 | 3.7191 | 3.6335 | 3.6205 | 3.5315 | 3.5172 | 3.6052 | 3.6178
LMO_C_24_B_19_SOC_5-90_Part_1-2_ID_A170622616030800238.xlsx | LMO | 19 | A170622616030800238 | 24 | 26.2206 | 1.092525 | 0.5 | 30 | 0.3000417 | 3.6119 | 3.6268 | 3.6296 | 3.615 | 3.6124 | 3.5975 | 3.5947 | 3.6094 | 3.6122 | 3.6421 | 3.6473 | 3.618 | 3.6129 | 3.5829 | 3.5773 | 3.607 | 3.6122 | 3.6568 | 3.6644 | 3.6205 | 3.6131 | 3.568 | 3.5597 | 3.6043 | 3.6119 | 3.6714 | 3.6812 | 3.6233 | 3.6133 | 3.5532 | 3.5418 | 3.6015 | 3.6119 | 3.6861 | 3.6979 | 3.6256 | 3.6135 | 3.5381 | 3.5239 | 3.5987 | 3.6117
LMO_C_24_B_1_SOC_5-70_Part_1-1_ID_A170528511010802307.xlsx | LMO | 1 | A170528511010802307 | 24 | 18.2658 | 0.761075 | 0.5 | 30 | 0.3000375 | 3.6531 | 3.6749 | 3.6782 | 3.657 | 3.654 | 3.6322 | 3.6287 | 3.65 | 3.6535 | 3.697 | 3.7037 | 3.6612 | 3.6545 | 3.611 | 3.6038 | 3.6468 | 3.6533 | 3.7188 | 3.7286 | 3.6649 | 3.6549 | 3.5892 | 3.5783 | 3.6431 | 3.6531 | 3.7404 | 3.753 | 3.6684 | 3.6552 | 3.5676 | 3.5527 | 3.6396 | 3.6528 | 3.7618 | 3.7774 | 3.6723 | 3.6556 | 3.546 | 3.5272 | 3.6361 | 3.6526
LMO_C_24_B_20_SOC_5-70_Part_1-1_ID_A170528511010800104.xlsx | LMO | 20 | A170528511010800104 | 24 | 18.5692 | 0.7737167 | 0.5 | 30 | 0.3 | 3.6377 | 3.6579 | 3.6612 | 3.6414 | 3.6387 | 3.6184 | 3.6152 | 3.6349 | 3.638 | 3.6784 | 3.6846 | 3.6452 | 3.6391 | 3.5987 | 3.5922 | 3.6319 | 3.638 | 3.6984 | 3.7074 | 3.6486 | 3.6394 | 3.5789 | 3.569 | 3.6287 | 3.6377 | 3.7181 | 3.73 | 3.6521 | 3.6398 | 3.559 | 3.5455 | 3.6254 | 3.6375 | 3.7379 | 3.7523 | 3.6554 | 3.6401 | 3.5392 | 3.5223 | 3.6221 | 3.6373
LMO_C_24_B_21_SOC_5-90_Part_1-2_ID_A170624617030800466.xlsx | LMO | 21 | A170624617030800466 | 24 | 26.8959 | 1.1206625 | 0.5 | 30 | 0.3000625 | 3.6082 | 3.6226 | 3.625 | 3.6108 | 3.6087 | 3.5943 | 3.592 | 3.6061 | 3.6085 | 3.6372 | 3.6417 | 3.6133 | 3.6091 | 3.5803 | 3.5755 | 3.604 | 3.6084 | 3.6514 | 3.6579 | 3.6157 | 3.6094 | 3.5662 | 3.5589 | 3.6015 | 3.6082 | 3.6652 | 3.6738 | 3.618 | 3.6096 | 3.5518 | 3.542 | 3.5992 | 3.608 | 3.6791 | 3.6895 | 3.6203 | 3.6098 | 3.5376 | 3.5255 | 3.5969 | 3.608
LMO_C_24_B_22_SOC_5-65_Part_1-1_ID_A170527511010800599.xlsx | LMO | 22 | A170527511010800599 | 24 | 15.652 | 0.6521667 | 0.5 | 30 | 0.3000875 | 3.7133 | 3.7358 | 3.7392 | 3.7172 | 3.7142 | 3.6921 | 3.6886 | 3.7105 | 3.7137 | 3.7585 | 3.7651 | 3.7214 | 3.7149 | 3.67 | 3.6631 | 3.7072 | 3.7135 | 3.7806 | 3.7904 | 3.7249 | 3.7153 | 3.648 | 3.6375 | 3.7035 | 3.713 | 3.8027 | 3.8153 | 3.7286 | 3.7156 | 3.6259 | 3.6117 | 3.7005 | 3.713 | 3.8247 | 3.8403 | 3.7321 | 3.716 | 3.604 | 3.5862 | 3.697 | 3.7126
LMO_C_24_B_23_SOC_5-70_Part_1-1_ID_A170526507010800030.xlsx | LMO | 23 | A170526507010800030 | 24 | 17.8519 | 0.7438292 | 0.5 | 30 | 0.3000875 | 3.6672 | 3.6891 | 3.6926 | 3.6712 | 3.6682 | 3.6463 | 3.6428 | 3.6642 | 3.6675 | 3.7112 | 3.7179 | 3.6754 | 3.6688 | 3.625 | 3.6177 | 3.6609 | 3.6675 | 3.7328 | 3.7425 | 3.6789 | 3.6691 | 3.6033 | 3.5924 | 3.6572 | 3.6672 | 3.7543 | 3.7669 | 3.6828 | 3.6695 | 3.5818 | 3.5671 | 3.6537 | 3.667 | 3.7755 | 3.7911 | 3.6863 | 3.6698 | 3.5604 | 3.5418 | 3.65 | 3.6666
LMO_C_24_B_24_SOC_5-90_Part_1-2_ID_A170623617030800985.xlsx | LMO | 24 | A170623617030800985 | 24 | 26.8266 | 1.117775 | 0.5 | 30 | 0.3000542 | 3.6131 | 3.628 | 3.6305 | 3.6159 | 3.6136 | 3.5987 | 3.5961 | 3.611 | 3.6133 | 3.6431 | 3.6479 | 3.6187 | 3.614 | 3.5841 | 3.5789 | 3.6085 | 3.6133 | 3.6579 | 3.6649 | 3.6215 | 3.6143 | 3.5694 | 3.5615 | 3.6059 | 3.6131 | 3.6726 | 3.6816 | 3.6236 | 3.6145 | 3.5543 | 3.5439 | 3.6034 | 3.6129 | 3.687 | 3.6975 | 3.6259 | 3.6147 | 3.5397 | 3.5269 | 3.6008 | 3.6129
LMO_C_24_B_25_SOC_5-90_Part_1-2_ID_A170622616030800696.xlsx | LMO | 25 | A170622616030800696 | 24 | 26.5099 | 1.104579 | 0.5 | 30 | 0.299975 | 3.6085 | 3.6233 | 3.6261 | 3.6113 | 3.6089 | 3.594 | 3.5912 | 3.6061 | 3.6087 | 3.6387 | 3.6438 | 3.6143 | 3.6092 | 3.5792 | 3.5736 | 3.6034 | 3.6085 | 3.6535 | 3.661 | 3.6171 | 3.6096 | 3.5643 | 3.5557 | 3.6008 | 3.6085 | 3.6684 | 3.6779 | 3.6194 | 3.6096 | 3.549 | 3.538 | 3.598 | 3.6082 | 3.683 | 3.6946 | 3.6221 | 3.6099 | 3.5343 | 3.5202 | 3.595 | 3.6082
LMO_C_24_B_26_SOC_5-75_Part_1-1_ID_A170530525010800523.xlsx | LMO | 26 | A170530525010800523 | 24 | 19.7626 | 0.8234417 | 0.5 | 30 | 0.3 | 3.6084 | 3.6245 | 3.6273 | 3.6115 | 3.6092 | 3.5929 | 3.5903 | 3.6061 | 3.6087 | 3.6412 | 3.6463 | 3.6147 | 3.6096 | 3.5773 | 3.5718 | 3.6036 | 3.6085 | 3.657 | 3.6644 | 3.6175 | 3.6101 | 3.5613 | 3.5534 | 3.601 | 3.6085 | 3.6728 | 3.6826 | 3.6203 | 3.6103 | 3.5457 | 3.535 | 3.5984 | 3.6082 | 3.6884 | 3.7005 | 3.6229 | 3.6106 | 3.5299 | 3.5164 | 3.5955 | 3.6078
LMO_C_24_B_27_SOC_5-75_Part_1-1_ID_A170527511010800600.xlsx | LMO | 27 | A170527511010800600 | 24 | 19.1613 | 0.7983875 | 0.5 | 30 | 0.2999875 | 3.6235 | 3.6424 | 3.6452 | 3.6268 | 3.6243 | 3.6056 | 3.6026 | 3.621 | 3.6238 | 3.6614 | 3.6668 | 3.6303 | 3.6249 | 3.5873 | 3.5815 | 3.6184 | 3.6236 | 3.68 | 3.6881 | 3.6331 | 3.6252 | 3.5687 | 3.5599 | 3.6156 | 3.6235 | 3.6986 | 3.7091 | 3.6363 | 3.6256 | 3.5501 | 3.5383 | 3.6126 | 3.6233 | 3.717 | 3.73 | 3.6391 | 3.6259 | 3.5315 | 3.5169 | 3.6098 | 3.6231
LMO_C_24_B_28_SOC_5-70_Part_1-1_ID_A170527511010800595.xlsx | LMO | 28 | A170527511010800595 | 24 | 18.3739 | 0.7655792 | 0.5 | 30 | 0.300025 | 3.6459 | 3.6668 | 3.67 | 3.6498 | 3.6468 | 3.6259 | 3.6226 | 3.6431 | 3.6463 | 3.6879 | 3.6942 | 3.6535 | 3.6473 | 3.6054 | 3.5987 | 3.64 | 3.6461 | 3.7086 | 3.7177 | 3.6568 | 3.6475 | 3.5848 | 3.5747 | 3.6366 | 3.6459 | 3.729 | 3.7409 | 3.6603 | 3.648 | 3.5643 | 3.5506 | 3.6331 | 3.6456 | 3.7493 | 3.7637 | 3.6638 | 3.6484 | 3.5439 | 3.5264 | 3.6301 | 3.6454
LMO_C_24_B_29_SOC_5-70_Part_1-1_ID_A170530525010800209.xlsx | LMO | 29 | A170530525010800209 | 24 | 18.7113 | 0.7796375 | 0.5 | 30 | 0.3000042 | 3.6303 | 3.648 | 3.6508 | 3.6335 | 3.6312 | 3.6136 | 3.6108 | 3.628 | 3.6307 | 3.6659 | 3.6714 | 3.6368 | 3.6317 | 3.5966 | 3.5908 | 3.6254 | 3.6305 | 3.6835 | 3.6916 | 3.6398 | 3.6321 | 3.579 | 3.5703 | 3.6226 | 3.6303 | 3.7012 | 3.7116 | 3.6426 | 3.6324 | 3.5617 | 3.5501 | 3.6198 | 3.6301 | 3.7183 | 3.7313 | 3.6456 | 3.6326 | 3.5443 | 3.5297 | 3.617 | 3.6298
LMO_C_24_B_2_SOC_5-75_Part_1-1_ID_A170531525010801074.xlsx | LMO | 2 | A170531525010801074 | 24 | 19.3533 | 0.8063875 | 0.5 | 30 | 0.299925 | 3.6129 | 3.6282 | 3.6308 | 3.6157 | 3.6136 | 3.5982 | 3.5957 | 3.6108 | 3.6131 | 3.644 | 3.6487 | 3.6187 | 3.6142 | 3.5831 | 3.5782 | 3.6085 | 3.6131 | 3.6593 | 3.6665 | 3.6214 | 3.6143 | 3.568 | 3.5606 | 3.6059 | 3.6127 | 3.6745 | 3.6839 | 3.624 | 3.6147 | 3.5529 | 3.5431 | 3.6034 | 3.6126 | 3.6896 | 3.7014 | 3.6268 | 3.6152 | 3.5378 | 3.5253 | 3.6012 | 3.6124
LMO_C_24_B_30_SOC_5-60_Part_1-1_ID_A170529511010800050.xlsx | LMO | 30 | A170529511010800050 | 24 | 15.9493 | 0.6645542 | 0.5 | 30 | 0.299975 | 3.7239 | 3.7479 | 3.7518 | 3.7286 | 3.7249 | 3.7011 | 3.697 | 3.7204 | 3.7244 | 3.772 | 3.7797 | 3.733 | 3.7255 | 3.6777 | 3.6695 | 3.7167 | 3.7242 | 3.7957 | 3.8069 | 3.7372 | 3.7258 | 3.6542 | 3.6417 | 3.7125 | 3.7239 | 3.8192 | 3.8336 | 3.7416 | 3.7263 | 3.6307 | 3.6138 | 3.7084 | 3.7237 | 3.8424 | 3.8603 | 3.7456 | 3.7267 | 3.6071 | 3.5859 | 3.7042 | 3.7234
LMO_C_24_B_31_SOC_5-60_Part_1-1_ID_A170529511010800411.xlsx | LMO | 31 | A170529511010800411 | 24 | 15.3493 | 0.6395542 | 0.5 | 30 | 0.2998458 | 3.7513 | 3.7778 | 3.7825 | 3.7565 | 3.7523 | 3.7256 | 3.7207 | 3.7469 | 3.7516 | 3.8048 | 3.8136 | 3.762 | 3.7528 | 3.6993 | 3.6895 | 3.7423 | 3.7514 | 3.831 | 3.844 | 3.7669 | 3.7532 | 3.6733 | 3.658 | 3.7374 | 3.7511 | 3.8571 | 3.874 | 3.7718 | 3.7535 | 3.647 | 3.6266 | 3.7323 | 3.7509 | 3.8828 | 3.9035 | 3.7769 | 3.7539 | 3.621 | 3.5952 | 3.727 | 3.7506
LMO_C_24_B_32_SOC_5-75_Part_1-1_ID_A170527511010801492.xlsx | LMO | 32 | A170527511010801492 | 24 | 18.9526 | 0.7896917 | 0.5 | 30 | 0.3000208 | 3.6252 | 3.6428 | 3.6456 | 3.6285 | 3.6259 | 3.6085 | 3.6056 | 3.6228 | 3.6254 | 3.6607 | 3.6661 | 3.6319 | 3.6264 | 3.5913 | 3.5854 | 3.6198 | 3.6252 | 3.6779 | 3.6861 | 3.6352 | 3.6268 | 3.5741 | 3.5652 | 3.6171 | 3.625 | 3.6953 | 3.7061 | 3.6379 | 3.627 | 3.5566 | 3.5448 | 3.6138 | 3.6247 | 3.7125 | 3.726 | 3.6407 | 3.6273 | 3.539 | 3.5243 | 3.6112 | 3.6245
LMO_C_24_B_33_SOC_5-70_Part_1-1_ID_A170528511010802245.xlsx | LMO | 33 | A170528511010802245 | 24 | 17.8613 | 0.7442208 | 0.5 | 30 | 0.2999417 | 3.6672 | 3.6898 | 3.6937 | 3.6716 | 3.6682 | 3.6456 | 3.6417 | 3.6638 | 3.6675 | 3.7128 | 3.72 | 3.6758 | 3.6688 | 3.6233 | 3.6154 | 3.6603 | 3.6675 | 3.7353 | 3.7458 | 3.6798 | 3.6689 | 3.6008 | 3.589 | 3.6563 | 3.6672 | 3.7576 | 3.7713 | 3.6839 | 3.6695 | 3.5783 | 3.5625 | 3.6524 | 3.667 | 3.7797 | 3.7964 | 3.6877 | 3.6696 | 3.5559 | 3.5359 | 3.6484 | 3.6666
LMO_C_24_B_34_SOC_5-75_Part_1-1_ID_A170528511010802219.xlsx | LMO | 34 | A170528511010802219 | 24 | 18.8606 | 0.7858583 | 0.5 | 30 | 0.299975 | 3.6335 | 3.6526 | 3.6556 | 3.637 | 3.6345 | 3.6154 | 3.6124 | 3.631 | 3.634 | 3.6719 | 3.6777 | 3.6405 | 3.6349 | 3.5968 | 3.591 | 3.6284 | 3.6338 | 3.6907 | 3.6989 | 3.6438 | 3.6354 | 3.5785 | 3.5692 | 3.6252 | 3.6336 | 3.7095 | 3.7204 | 3.6468 | 3.6356 | 3.5594 | 3.5474 | 3.6224 | 3.6333 | 3.7281 | 3.7416 | 3.6498 | 3.6359 | 3.5409 | 3.5255 | 3.6192 | 3.6331
LMO_C_24_B_35_SOC_5-75_Part_1-1_ID_A170528511010800172.xlsx | LMO | 35 | A170528511010800172 | 24 | 19.0839 | 0.7951625 | 0.5 | 30 | 0.2999625 | 3.6126 | 3.6284 | 3.6308 | 3.6156 | 3.6135 | 3.5978 | 3.5952 | 3.6105 | 3.6129 | 3.6442 | 3.6491 | 3.6187 | 3.614 | 3.5824 | 3.5775 | 3.6082 | 3.6129 | 3.6598 | 3.6672 | 3.6214 | 3.6143 | 3.5671 | 3.5594 | 3.6057 | 3.6126 | 3.6752 | 3.6849 | 3.6242 | 3.6147 | 3.5518 | 3.5415 | 3.6031 | 3.6124 | 3.6907 | 3.7028 | 3.6268 | 3.615 | 3.5364 | 3.5234 | 3.6006 | 3.6122
LMO_C_24_B_36_SOC_5-75_Part_1-1_ID_A170527511010800659.xlsx | LMO | 36 | A170527511010800659 | 24 | 19.5733 | 0.8155542 | 0.5 | 30 | 0.2999792 | 3.6175 | 3.6363 | 3.6393 | 3.621 | 3.6184 | 3.5996 | 3.5964 | 3.6149 | 3.6178 | 3.6554 | 3.6612 | 3.6245 | 3.6189 | 3.5811 | 3.575 | 3.6119 | 3.6177 | 3.674 | 3.6826 | 3.6277 | 3.6191 | 3.5625 | 3.5532 | 3.6089 | 3.6175 | 3.6926 | 3.704 | 3.631 | 3.6194 | 3.5441 | 3.5316 | 3.6059 | 3.6173 | 3.7109 | 3.7248 | 3.6342 | 3.6198 | 3.526 | 3.5099 | 3.6029 | 3.6171
LMO_C_24_B_37_SOC_5-75_Part_1-1_ID_A170530525010800543.xlsx | LMO | 37 | A170530525010800543 | 24 | 19.2445 | 0.8018542 | 0.5 | 30 | 0.2999542 | 3.6131 | 3.6284 | 3.6308 | 3.6161 | 3.614 | 3.5989 | 3.5966 | 3.6112 | 3.6136 | 3.644 | 3.6486 | 3.6189 | 3.6145 | 3.5841 | 3.5792 | 3.6089 | 3.6133 | 3.6591 | 3.6659 | 3.6215 | 3.6147 | 3.5692 | 3.562 | 3.6064 | 3.6131 | 3.674 | 3.6831 | 3.624 | 3.6152 | 3.5541 | 3.5445 | 3.6041 | 3.6129 | 3.6891 | 3.7004 | 3.6264 | 3.6154 | 3.5392 | 3.5271 | 3.6019 | 3.6127
LMO_C_24_B_38_SOC_5-75_Part_1-1_ID_A170527511010800648.xlsx | LMO | 38 | A170527511010800648 | 24 | 19.0826 | 0.7951083 | 0.5 | 30 | 0.3003417 | 3.6343 | 3.6549 | 3.6582 | 3.6382 | 3.6354 | 3.6149 | 3.6113 | 3.6315 | 3.6347 | 3.6758 | 3.6821 | 3.6419 | 3.6357 | 3.5947 | 3.5878 | 3.6284 | 3.6345 | 3.6961 | 3.7053 | 3.6456 | 3.6361 | 3.5743 | 3.5638 | 3.625 | 3.6343 | 3.7165 | 3.7283 | 3.6489 | 3.6364 | 3.5541 | 3.5401 | 3.6217 | 3.6342 | 3.7363 | 3.7509 | 3.6524 | 3.6366 | 3.5341 | 3.516 | 3.6182 | 3.634
LMO_C_24_B_39_SOC_5-75_Part_1-1_ID_A170530525010800530.xlsx | LMO | 39 | A170530525010800530 | 24 | 19.2083 | 0.8003458 | 0.5 | 30 | 0.3002667 | 3.6191 | 3.6359 | 3.6386 | 3.6222 | 3.6199 | 3.6033 | 3.6006 | 3.6171 | 3.6196 | 3.653 | 3.658 | 3.6254 | 3.6205 | 3.5871 | 3.5817 | 3.6145 | 3.6194 | 3.6696 | 3.677 | 3.6282 | 3.6208 | 3.5706 | 3.5627 | 3.6119 | 3.6191 | 3.6861 | 3.696 | 3.631 | 3.6212 | 3.5541 | 3.5436 | 3.6094 | 3.6189 | 3.7026 | 3.7149 | 3.6328 | 3.6212 | 3.5371 | 3.5241 | 3.6066 | 3.6185
LMO_C_24_B_3_SOC_5-75_Part_1-1_ID_A170530525010800538.xlsx | LMO | 3 | A170530525010800538 | 24 | 19.5333 | 0.8138875 | 0.5 | 30 | 0.3000333 | 3.6085 | 3.6236 | 3.6261 | 3.6113 | 3.6092 | 3.5941 | 3.5917 | 3.6064 | 3.6087 | 3.6389 | 3.6436 | 3.6143 | 3.6098 | 3.5796 | 3.5748 | 3.604 | 3.6085 | 3.6538 | 3.661 | 3.617 | 3.6101 | 3.565 | 3.5576 | 3.6017 | 3.6084 | 3.6688 | 3.6781 | 3.6196 | 3.6103 | 3.5501 | 3.5402 | 3.5992 | 3.6082 | 3.6835 | 3.6951 | 3.6219 | 3.6106 | 3.5353 | 3.5229 | 3.5968 | 3.608
LMO_C_24_B_40_SOC_5-75_Part_1-1_ID_A170531525010801026.xlsx | LMO | 40 | A170531525010801026 | 24 | 19.0723 | 0.7946792 | 0.5 | 30 | 0.299825 | 3.6256 | 3.6429 | 3.6458 | 3.6287 | 3.6263 | 3.6091 | 3.6063 | 3.6233 | 3.6259 | 3.6607 | 3.6661 | 3.6321 | 3.6268 | 3.5922 | 3.5866 | 3.6205 | 3.6257 | 3.6779 | 3.6858 | 3.635 | 3.6271 | 3.575 | 3.5666 | 3.618 | 3.6256 | 3.6951 | 3.7054 | 3.638 | 3.6275 | 3.558 | 3.5464 | 3.6152 | 3.6254 | 3.7123 | 3.7251 | 3.6407 | 3.6278 | 3.5409 | 3.5269 | 3.6124 | 3.625
LMO_C_24_B_41_SOC_5-75_Part_1-1_ID_A170531525010800996.xlsx | LMO | 41 | A170531525010800996 | 24 | 19.155 | 0.798125 | 0.5 | 30 | 0.3002042 | 3.624 | 3.6408 | 3.6435 | 3.627 | 3.6247 | 3.6078 | 3.605 | 3.6215 | 3.6243 | 3.658 | 3.6633 | 3.6305 | 3.6252 | 3.5913 | 3.5857 | 3.6191 | 3.624 | 3.6749 | 3.6828 | 3.6333 | 3.6256 | 3.5748 | 3.5666 | 3.6163 | 3.6238 | 3.6914 | 3.7016 | 3.6361 | 3.6259 | 3.5585 | 3.5473 | 3.6135 | 3.6236 | 3.7074 | 3.7204 | 3.6389 | 3.6261 | 3.542 | 3.5278 | 3.6106 | 3.6235
LMO_C_24_B_42_SOC_5-75_Part_1-1_ID_A170526511010800410.xlsx | LMO | 42 | A170526511010800410 | 24 | 19.5278 | 0.8136583 | 0.5 | 30 | 0.2999417 | 3.6138 | 3.6312 | 3.634 | 3.6171 | 3.6147 | 3.5973 | 3.5945 | 3.6115 | 3.6142 | 3.6491 | 3.6545 | 3.6205 | 3.6152 | 3.5803 | 3.5745 | 3.6087 | 3.614 | 3.6663 | 3.6742 | 3.6233 | 3.6154 | 3.5631 | 3.5545 | 3.6059 | 3.6138 | 3.6833 | 3.6939 | 3.6263 | 3.6157 | 3.546 | 3.5343 | 3.6029 | 3.6136 | 3.7005 | 3.7132 | 3.6294 | 3.6161 | 3.529 | 3.5141 | 3.6003 | 3.6133
LMO_C_24_B_43_SOC_5-70_Part_1-1_ID_A170527511010800601.xlsx | LMO | 43 | A170527511010800601 | 24 | 17.4957 | 0.7289875 | 0.5 | 30 | 0.2999083 | 3.6603 | 3.6809 | 3.684 | 3.6638 | 3.6612 | 3.6407 | 3.6375 | 3.6577 | 3.6607 | 3.7019 | 3.7077 | 3.6675 | 3.6617 | 3.6203 | 3.6142 | 3.6547 | 3.6605 | 3.7223 | 3.7309 | 3.6709 | 3.6621 | 3.6001 | 3.5906 | 3.6517 | 3.6603 | 3.7427 | 3.7541 | 3.6742 | 3.6626 | 3.5797 | 3.5669 | 3.6486 | 3.66 | 3.7629 | 3.7771 | 3.6768 | 3.6626 | 3.5592 | 3.5431 | 3.6452 | 3.6596
LMO_C_24_B_44_SOC_5-75_Part_1-1_ID_A170525507010800198.xlsx | LMO | 44 | A170525507010800198 | 24 | 19.813 | 0.8255417 | 0.5 | 30 | 0.2999917 | 3.6075 | 3.6252 | 3.628 | 3.6106 | 3.6082 | 3.5906 | 3.5878 | 3.6052 | 3.6078 | 3.6431 | 3.6484 | 3.614 | 3.6089 | 3.5734 | 3.5678 | 3.6026 | 3.6078 | 3.6607 | 3.6686 | 3.617 | 3.6092 | 3.5562 | 3.5476 | 3.5999 | 3.6075 | 3.6782 | 3.6886 | 3.6198 | 3.6096 | 3.5388 | 3.5271 | 3.5971 | 3.6073 | 3.6954 | 3.7084 | 3.6229 | 3.6098 | 3.5213 | 3.5067 | 3.5941 | 3.6071
LMO_C_24_B_45_SOC_5-75_Part_1-1_ID_A170528511010800300.xlsx | LMO | 45 | A170528511010800300 | 24 | 18.7459 | 0.7810792 | 0.5 | 30 | 0.29975 | 3.6277 | 3.6454 | 3.648 | 3.631 | 3.6285 | 3.6112 | 3.6082 | 3.6254 | 3.628 | 3.6631 | 3.6684 | 3.6342 | 3.6291 | 3.594 | 3.5885 | 3.6229 | 3.628 | 3.6805 | 3.6882 | 3.6372 | 3.6294 | 3.5768 | 3.5687 | 3.6201 | 3.6277 | 3.6977 | 3.7081 | 3.6398 | 3.6296 | 3.5597 | 3.5487 | 3.6173 | 3.6273 | 3.7146 | 3.727 | 3.6426 | 3.63 | 3.5425 | 3.5285 | 3.6145 | 3.6271
LMO_C_24_B_46_SOC_5-90_Part_1-2_ID_A170614530020800581.xlsx | LMO | 46 | A170614530020800581 | 24 | 25.6282 | 1.067842 | 0.5 | 30 | 0.3002792 | 3.6177 | 3.6317 | 3.6342 | 3.6203 | 3.6182 | 3.6041 | 3.6015 | 3.6154 | 3.6178 | 3.6459 | 3.6507 | 3.6229 | 3.6184 | 3.5901 | 3.5852 | 3.6133 | 3.6177 | 3.66 | 3.6666 | 3.6254 | 3.6187 | 3.5762 | 3.5685 | 3.6108 | 3.6177 | 3.674 | 3.6824 | 3.6277 | 3.6189 | 3.5622 | 3.552 | 3.6085 | 3.6175 | 3.6874 | 3.6981 | 3.6301 | 3.6191 | 3.5485 | 3.5357 | 3.6059 | 3.6173
LMO_C_24_B_47_SOC_5-90_Part_1-2_ID_A170606528030800345.xlsx | LMO | 47 | A170606528030800345 | 24 | 25.3068 | 1.05445 | 0.5 | 30 | 0.3002042 | 3.6045 | 3.6157 | 3.6178 | 3.607 | 3.6052 | 3.594 | 3.5919 | 3.6029 | 3.6048 | 3.6271 | 3.6314 | 3.6096 | 3.6057 | 3.5831 | 3.5789 | 3.6006 | 3.6047 | 3.6382 | 3.6445 | 3.6119 | 3.6059 | 3.5722 | 3.5657 | 3.5987 | 3.6045 | 3.6494 | 3.6575 | 3.614 | 3.6061 | 3.5611 | 3.5527 | 3.5964 | 3.6043 | 3.6603 | 3.6702 | 3.6163 | 3.6064 | 3.5502 | 3.539 | 3.5943 | 3.6041
LMO_C_24_B_48_SOC_5-90_Part_1-2_ID_A170606528030800753.xlsx | LMO | 48 | A170606528030800753 | 24 | 25.5706 | 1.065442 | 0.5 | 30 | 0.2998375 | 3.6027 | 3.615 | 3.6173 | 3.6054 | 3.6036 | 3.5913 | 3.5889 | 3.601 | 3.6031 | 3.6275 | 3.6319 | 3.6082 | 3.604 | 3.5794 | 3.5748 | 3.5987 | 3.6029 | 3.6396 | 3.6461 | 3.6106 | 3.6043 | 3.5675 | 3.5606 | 3.5966 | 3.6027 | 3.6517 | 3.6602 | 3.6129 | 3.6045 | 3.5555 | 3.5462 | 3.5943 | 3.6026 | 3.6635 | 3.674 | 3.6152 | 3.6047 | 3.5438 | 3.5318 | 3.592 | 3.6024
LMO_C_24_B_49_SOC_5-90_Part_1-2_ID_A170606528030800466.xlsx | LMO | 49 | A170606528030800466 | 24 | 25.4548 | 1.060617 | 0.5 | 30 | 0.3002833 | 3.6029 | 3.6145 | 3.6166 | 3.6056 | 3.6036 | 3.5924 | 3.5903 | 3.6013 | 3.6033 | 3.6261 | 3.6303 | 3.6082 | 3.6041 | 3.5813 | 3.5769 | 3.5992 | 3.6033 | 3.6375 | 3.6436 | 3.6105 | 3.6043 | 3.5701 | 3.5636 | 3.5971 | 3.6029 | 3.6486 | 3.6568 | 3.6126 | 3.6047 | 3.559 | 3.5502 | 3.5948 | 3.6029 | 3.6598 | 3.67 | 3.615 | 3.6048 | 3.5476 | 3.5367 | 3.5927 | 3.6026
LMO_C_24_B_4_SOC_5-60_Part_1-1_ID_A170529511010800045.xlsx | LMO | 4 | A170529511010800045 | 24 | 16.0953 | 0.6706375 | 0.5 | 30 | 0.300075 | 3.7209 | 3.7448 | 3.749 | 3.7256 | 3.7218 | 3.6979 | 3.6937 | 3.7172 | 3.7212 | 3.7692 | 3.7769 | 3.7302 | 3.7225 | 3.6744 | 3.6661 | 3.7133 | 3.7211 | 3.7929 | 3.8041 | 3.7344 | 3.7228 | 3.6507 | 3.638 | 3.7093 | 3.7207 | 3.8164 | 3.8311 | 3.7386 | 3.7232 | 3.627 | 3.6101 | 3.7049 | 3.7205 | 3.8396 | 3.8578 | 3.7427 | 3.7235 | 3.6034 | 3.582 | 3.7007 | 3.7202
LMO_C_24_B_50_SOC_5-70_Part_1-1_ID_A170523507010800997.xlsx | LMO | 50 | A170523507010800997 | 24 | 18.2484 | 0.76035 | 0.5 | 30 | 0.2998167 | 3.6531 | 3.674 | 3.6774 | 3.657 | 3.654 | 3.6333 | 3.6298 | 3.6501 | 3.6535 | 3.6951 | 3.7014 | 3.6609 | 3.6545 | 3.6129 | 3.6061 | 3.647 | 3.6533 | 3.7156 | 3.7251 | 3.6644 | 3.6549 | 3.5927 | 3.582 | 3.6438 | 3.6531 | 3.7362 | 3.7486 | 3.6677 | 3.6552 | 3.572 | 3.5578 | 3.6403 | 3.6528 | 3.7565 | 3.7718 | 3.6716 | 3.6556 | 3.5515 | 3.5336 | 3.6372 | 3.6528
LMO_C_24_B_51_SOC_5-75_Part_1-1_ID_A170525507010800584.xlsx | LMO | 51 | A170525507010800584 | 24 | 19.5697 | 0.8154042 | 0.5 | 30 | 0.2999208 | 3.6082 | 3.6247 | 3.6273 | 3.6115 | 3.6091 | 3.5929 | 3.5901 | 3.6061 | 3.6085 | 3.6412 | 3.6466 | 3.6147 | 3.6096 | 3.5771 | 3.5715 | 3.6034 | 3.6085 | 3.6577 | 3.6654 | 3.6175 | 3.6098 | 3.561 | 3.5525 | 3.6006 | 3.6082 | 3.6737 | 3.684 | 3.6203 | 3.6103 | 3.5446 | 3.5332 | 3.598 | 3.608 | 3.6902 | 3.7028 | 3.6235 | 3.6105 | 3.5288 | 3.5148 | 3.595 | 3.6078
LMO_C_24_B_52_SOC_5-75_Part_1-1_ID_A170526511010800392.xlsx | LMO | 52 | A170526511010800392 | 24 | 19.2421 | 0.8017542 | 0.5 | 30 | 0.3000208 | 3.6194 | 3.6366 | 3.6394 | 3.6228 | 3.6203 | 3.6031 | 3.6001 | 3.617 | 3.6198 | 3.654 | 3.6596 | 3.6261 | 3.6208 | 3.5864 | 3.5806 | 3.6143 | 3.6196 | 3.671 | 3.6793 | 3.6291 | 3.6212 | 3.5694 | 3.5608 | 3.6115 | 3.6194 | 3.6879 | 3.6986 | 3.6321 | 3.6214 | 3.5527 | 3.5409 | 3.6085 | 3.6191 | 3.7049 | 3.7184 | 3.6349 | 3.6217 | 3.5355 | 3.5213 | 3.6056 | 3.6189
LMO_C_24_B_53_SOC_5-75_Part_1-1_ID_A170526511010800391.xlsx | LMO | 53 | A170526511010800391 | 24 | 18.7207 | 0.7800292 | 0.5 | 30 | 0.3000292 | 3.6315 | 3.6496 | 3.6526 | 3.6347 | 3.6324 | 3.6142 | 3.611 | 3.6291 | 3.6317 | 3.6684 | 3.674 | 3.6382 | 3.6328 | 3.5962 | 3.5903 | 3.6261 | 3.6317 | 3.6865 | 3.6947 | 3.6414 | 3.6331 | 3.5782 | 3.5692 | 3.6233 | 3.6315 | 3.7044 | 3.7153 | 3.6445 | 3.6335 | 3.5601 | 3.5481 | 3.6203 | 3.6312 | 3.7225 | 3.7358 | 3.6475 | 3.6336 | 3.5422 | 3.5271 | 3.6173 | 3.631
LMO_C_24_B_54_SOC_5-75_Part_1-1_ID_A170530525010800427.xlsx | LMO | 54 | A170530525010800427 | 24 | 19.1354 | 0.7973083 | 0.5 | 30 | 0.3001542 | 3.6175 | 3.6328 | 3.6354 | 3.6206 | 3.6184 | 3.6033 | 3.6006 | 3.6156 | 3.618 | 3.6484 | 3.6533 | 3.6236 | 3.6189 | 3.5885 | 3.5833 | 3.6131 | 3.6177 | 3.6633 | 3.6707 | 3.6264 | 3.6191 | 3.5736 | 3.5659 | 3.6105 | 3.6175 | 3.6782 | 3.6881 | 3.6293 | 3.6196 | 3.5589 | 3.5483 | 3.6078 | 3.6173 | 3.6933 | 3.7053 | 3.6319 | 3.6198 | 3.5439 | 3.5306 | 3.6054 | 3.6171
LMO_C_24_B_55_SOC_5-70_Part_1-1_ID_A170530511010800032.xlsx | LMO | 55 | A170530511010800032 | 24 | 19.011 | 0.792125 | 0.5 | 30 | 0.2999542 | 3.6347 | 3.6545 | 3.6577 | 3.6384 | 3.6356 | 3.6159 | 3.6124 | 3.6319 | 3.6352 | 3.6747 | 3.6809 | 3.6422 | 3.6359 | 3.5964 | 3.5896 | 3.6287 | 3.6349 | 3.6944 | 3.7035 | 3.6458 | 3.6363 | 3.5769 | 3.5666 | 3.6254 | 3.6349 | 3.7139 | 3.7258 | 3.6491 | 3.6366 | 3.5573 | 3.5434 | 3.6222 | 3.6345 | 3.7332 | 3.7479 | 3.6524 | 3.637 | 3.5378 | 3.5204 | 3.6185 | 3.6342
LMO_C_24_B_56_SOC_5-75_Part_1-1_ID_A170528511010802353.xlsx | LMO | 56 | A170528511010802353 | 24 | 18.8171 | 0.7840458 | 0.5 | 30 | 0.3004292 | 3.6363 | 3.6566 | 3.66 | 3.64 | 3.637 | 3.6166 | 3.6133 | 3.6333 | 3.6366 | 3.6775 | 3.6837 | 3.6438 | 3.6377 | 3.5966 | 3.5899 | 3.6303 | 3.6364 | 3.6977 | 3.707 | 3.6473 | 3.638 | 3.5764 | 3.5662 | 3.6268 | 3.6361 | 3.7179 | 3.73 | 3.6507 | 3.6384 | 3.5562 | 3.5425 | 3.6236 | 3.6361 | 3.7379 | 3.7527 | 3.6542 | 3.6386 | 3.5362 | 3.5185 | 3.6201 | 3.6356
LMO_C_24_B_57_SOC_5-70_Part_1-1_ID_A170528511010800479.xlsx | LMO | 57 | A170528511010800479 | 24 | 17.6884 | 0.7370167 | 0.5 | 30 | 0.3002458 | 3.6503 | 3.6684 | 3.6712 | 3.6535 | 3.6512 | 3.6331 | 3.6303 | 3.648 | 3.6505 | 3.6868 | 3.6921 | 3.6568 | 3.6515 | 3.6154 | 3.6098 | 3.6454 | 3.6505 | 3.7049 | 3.7126 | 3.6598 | 3.6519 | 3.5975 | 3.5892 | 3.6426 | 3.6501 | 3.7225 | 3.733 | 3.6624 | 3.6522 | 3.5796 | 3.5683 | 3.6398 | 3.6498 | 3.7404 | 3.7532 | 3.6654 | 3.6526 | 3.5618 | 3.5476 | 3.637 | 3.6496
LMO_C_24_B_58_SOC_5-75_Part_1-1_ID_A170530525010800442.xlsx | LMO | 58 | A170530525010800442 | 24 | 19.338 | 0.80575 | 0.5 | 30 | 0.3000167 | 3.6159 | 3.6317 | 3.6343 | 3.6189 | 3.6168 | 3.601 | 3.5984 | 3.6138 | 3.6163 | 3.6477 | 3.6528 | 3.6222 | 3.6173 | 3.5857 | 3.5803 | 3.6113 | 3.6161 | 3.6635 | 3.671 | 3.6249 | 3.6175 | 3.5701 | 3.5622 | 3.6085 | 3.6159 | 3.6791 | 3.6889 | 3.6275 | 3.6178 | 3.5546 | 3.5441 | 3.6061 | 3.6157 | 3.6947 | 3.707 | 3.6303 | 3.6182 | 3.539 | 3.526 | 3.6034 | 3.6154
LMO_C_24_B_59_SOC_5-75_Part_1-1_ID_A170526511010800799.xlsx | LMO | 59 | A170526511010800799 | 24 | 19.0859 | 0.7952458 | 0.5 | 30 | 0.2999833 | 3.6293 | 3.6489 | 3.6519 | 3.6328 | 3.6301 | 3.6106 | 3.6075 | 3.6266 | 3.6296 | 3.6689 | 3.6747 | 3.6366 | 3.6308 | 3.5915 | 3.5852 | 3.6236 | 3.6296 | 3.6882 | 3.697 | 3.6401 | 3.631 | 3.5722 | 3.5625 | 3.6206 | 3.6294 | 3.7076 | 3.719 | 3.6435 | 3.6315 | 3.5532 | 3.5401 | 3.6173 | 3.6293 | 3.7267 | 3.7409 | 3.6465 | 3.6317 | 3.5339 | 3.5174 | 3.6143 | 3.6289
LMO_C_24_B_5_SOC_5-75_Part_1-1_ID_A170530525010800026.xlsx | LMO | 5 | A170530525010800026 | 24 | 19.2046 | 0.8001917 | 0.5 | 30 | 0.3000625 | 3.625 | 3.641 | 3.6436 | 3.628 | 3.6257 | 3.6098 | 3.6071 | 3.6229 | 3.6254 | 3.6575 | 3.6626 | 3.6312 | 3.6263 | 3.5941 | 3.5889 | 3.6205 | 3.6252 | 3.6733 | 3.6807 | 3.634 | 3.6268 | 3.5785 | 3.5706 | 3.6177 | 3.625 | 3.6891 | 3.6989 | 3.6366 | 3.627 | 3.5625 | 3.552 | 3.6154 | 3.6247 | 3.7049 | 3.717 | 3.6393 | 3.6273 | 3.5467 | 3.5336 | 3.6127 | 3.6245
LMO_C_24_B_60_SOC_5-70_Part_1-1_ID_A170527511010801495.xlsx | LMO | 60 | A170527511010801495 | 24 | 17.6606 | 0.7358583 | 0.5 | 30 | 0.3000875 | 3.667 | 3.6888 | 3.6923 | 3.671 | 3.6677 | 3.6461 | 3.6424 | 3.6638 | 3.6672 | 3.7109 | 3.7176 | 3.6751 | 3.6684 | 3.6247 | 3.6175 | 3.6605 | 3.6672 | 3.7323 | 3.7421 | 3.6789 | 3.6689 | 3.6033 | 3.5922 | 3.657 | 3.6668 | 3.7539 | 3.7667 | 3.6826 | 3.6691 | 3.5818 | 3.5671 | 3.6533 | 3.6666 | 3.775 | 3.7908 | 3.6861 | 3.6695 | 3.5604 | 3.5418 | 3.6496 | 3.6663
LMO_C_24_B_61_SOC_5-65_Part_1-1_ID_A170530525010800449.xlsx | LMO | 61 | A170530525010800449 | 24 | 17.3786 | 0.7241083 | 0.5 | 30 | 0.3 | 3.6568 | 3.673 | 3.6756 | 3.66 | 3.6577 | 3.6417 | 3.6389 | 3.6547 | 3.6572 | 3.6893 | 3.6947 | 3.6633 | 3.6582 | 3.6261 | 3.6206 | 3.6521 | 3.657 | 3.7053 | 3.7132 | 3.6661 | 3.6586 | 3.6103 | 3.6022 | 3.6493 | 3.6568 | 3.7212 | 3.7314 | 3.6691 | 3.6589 | 3.5947 | 3.5838 | 3.6466 | 3.6565 | 3.7369 | 3.7495 | 3.6721 | 3.6593 | 3.5789 | 3.5653 | 3.6438 | 3.6563
LMO_C_24_B_62_SOC_5-75_Part_1-1_ID_A170530525010800526.xlsx | LMO | 62 | A170530525010800526 | 24 | 19.348 | 0.8061667 | 0.5 | 30 | 0.3000667 | 3.6142 | 3.6296 | 3.6322 | 3.6171 | 3.615 | 3.5996 | 3.5971 | 3.6122 | 3.6145 | 3.6454 | 3.6503 | 3.6203 | 3.6156 | 3.5848 | 3.5796 | 3.6096 | 3.6145 | 3.6605 | 3.6679 | 3.6231 | 3.6159 | 3.5699 | 3.5622 | 3.6073 | 3.6142 | 3.6756 | 3.6854 | 3.6257 | 3.6161 | 3.5546 | 3.5446 | 3.6047 | 3.614 | 3.6907 | 3.7028 | 3.6282 | 3.6166 | 3.5395 | 3.5269 | 3.602 | 3.6138
LMO_C_24_B_63_SOC_5-75_Part_1-1_ID_A170530525010800281.xlsx | LMO | 63 | A170530525010800281 | 24 | 19.2246 | 0.801025 | 0.5 | 30 | 0.2999375 | 3.6219 | 3.6387 | 3.6415 | 3.625 | 3.6226 | 3.6059 | 3.6031 | 3.6194 | 3.6222 | 3.6559 | 3.6612 | 3.6284 | 3.6231 | 3.5896 | 3.5838 | 3.6168 | 3.6219 | 3.6726 | 3.6807 | 3.6317 | 3.6236 | 3.5731 | 3.5645 | 3.614 | 3.6219 | 3.6891 | 3.6998 | 3.6343 | 3.6238 | 3.5564 | 3.5448 | 3.6112 | 3.6215 | 3.7058 | 3.7188 | 3.6373 | 3.624 | 3.5399 | 3.5253 | 3.6082 | 3.6214
LMO_C_24_B_64_SOC_5-65_Part_1-1_ID_A170529511010800051.xlsx | LMO | 64 | A170529511010800051 | 24 | 17.4246 | 0.726025 | 0.5 | 30 | 0.2999833 | 3.6717 | 3.6919 | 3.6953 | 3.6756 | 3.6726 | 3.6524 | 3.6491 | 3.6689 | 3.6721 | 3.7123 | 3.7188 | 3.6795 | 3.6731 | 3.6328 | 3.6259 | 3.6656 | 3.6719 | 3.7323 | 3.7416 | 3.683 | 3.6735 | 3.6129 | 3.6027 | 3.6624 | 3.6717 | 3.7523 | 3.7644 | 3.6865 | 3.6738 | 3.5931 | 3.5794 | 3.6591 | 3.6716 | 3.772 | 3.7871 | 3.69 | 3.6742 | 3.5734 | 3.5559 | 3.6559 | 3.6714
LMO_C_24_B_6_SOC_5-75_Part_1-1_ID_A170528511010800015.xlsx | LMO | 6 | A170528511010800015 | 24 | 18.6846 | 0.778525 | 0.5 | 30 | 0.3 | 3.6357 | 3.6552 | 3.6584 | 3.6394 | 3.6366 | 3.6171 | 3.614 | 3.6331 | 3.6361 | 3.6751 | 3.681 | 3.6429 | 3.637 | 3.598 | 3.5917 | 3.6301 | 3.6359 | 3.6944 | 3.7032 | 3.6463 | 3.6375 | 3.5787 | 3.5692 | 3.627 | 3.6357 | 3.7137 | 3.7253 | 3.6498 | 3.6379 | 3.5594 | 3.5464 | 3.6238 | 3.6356 | 3.7332 | 3.7474 | 3.6531 | 3.6382 | 3.5401 | 3.5239 | 3.6203 | 3.6352
LMO_C_24_B_7_SOC_5-70_Part_1-1_ID_A170529511010800365.xlsx | LMO | 7 | A170529511010800365 | 24 | 18.4666 | 0.7694417 | 0.5 | 30 | 0.299975 | 3.6473 | 3.6689 | 3.6721 | 3.651 | 3.6482 | 3.6264 | 3.6231 | 3.6445 | 3.6477 | 3.691 | 3.6972 | 3.6549 | 3.6487 | 3.6052 | 3.5985 | 3.6412 | 3.6475 | 3.7125 | 3.7216 | 3.6582 | 3.6489 | 3.5838 | 3.5736 | 3.638 | 3.6473 | 3.7339 | 3.7458 | 3.6619 | 3.6494 | 3.5625 | 3.5485 | 3.6347 | 3.647 | 3.7553 | 3.7699 | 3.6652 | 3.6498 | 3.5408 | 3.5234 | 3.6312 | 3.6468
LMO_C_24_B_8_SOC_5-75_Part_1-1_ID_A170530525010800525.xlsx | LMO | 8 | A170530525010800525 | 24 | 19.4593 | 0.8108042 | 0.5 | 30 | 0.2999542 | 3.6154 | 3.6317 | 3.6343 | 3.6185 | 3.6163 | 3.6001 | 3.5973 | 3.6133 | 3.6157 | 3.6482 | 3.6535 | 3.6217 | 3.6168 | 3.5841 | 3.5787 | 3.6108 | 3.6156 | 3.6645 | 3.6721 | 3.6245 | 3.6171 | 3.5682 | 3.5603 | 3.608 | 3.6154 | 3.6803 | 3.6903 | 3.6273 | 3.6173 | 3.5522 | 3.5418 | 3.6054 | 3.6152 | 3.6963 | 3.7081 | 3.6301 | 3.6177 | 3.5367 | 3.5236 | 3.6027 | 3.615
LMO_C_24_B_9_SOC_5-75_Part_1-1_ID_A170530525010800490.xlsx | LMO | 9 | A170530525010800490 | 24 | 19.5226 | 0.8134417 | 0.5 | 30 | 0.3001 | 3.6096 | 3.6247 | 3.6273 | 3.6126 | 3.6105 | 3.5954 | 3.5929 | 3.6077 | 3.6099 | 3.6401 | 3.6449 | 3.6156 | 3.611 | 3.5806 | 3.5757 | 3.6052 | 3.6098 | 3.6549 | 3.6623 | 3.6182 | 3.6112 | 3.5659 | 3.5583 | 3.6027 | 3.6096 | 3.6698 | 3.6795 | 3.621 | 3.6115 | 3.5511 | 3.5411 | 3.6003 | 3.6094 | 3.6847 | 3.6965 | 3.6235 | 3.6119 | 3.5364 | 3.5237 | 3.5977 | 3.6092

## SOC35
File_Name | Mat | No. | ID | Qn | Q | SOH | Pt | SOC | SOCR | U1 | U2 | U3 | U4 | U5 | U6 | U7 | U8 | U9 | U10 | U11 | U12 | U13 | U14 | U15 | U16 | U17 | U18 | U19 | U20 | U21 | U22 | U23 | U24 | U25 | U26 | U27 | U28 | U29 | U30 | U31 | U32 | U33 | U34 | U35 | U36 | U37 | U38 | U39 | U40 | U41
LMO_C_24_B_10_SOC_5-70_Part_1-1_ID_A170528511010802328.xlsx | LMO | 10 | A170528511010802328 | 24 | 18.7733 | 0.7822208 | 0.5 | 35 | 0.3500167 | 3.6953 | 3.7139 | 3.7169 | 3.6986 | 3.696 | 3.6774 | 3.6744 | 3.6928 | 3.6956 | 3.733 | 3.7386 | 3.7021 | 3.6967 | 3.6591 | 3.6531 | 3.69 | 3.6956 | 3.7518 | 3.7599 | 3.7053 | 3.697 | 3.6407 | 3.6317 | 3.687 | 3.6953 | 3.7702 | 3.7809 | 3.7081 | 3.6972 | 3.6221 | 3.6099 | 3.6842 | 3.6951 | 3.7883 | 3.8018 | 3.7112 | 3.6975 | 3.6038 | 3.5885 | 3.6812 | 3.6949
LMO_C_24_B_11_SOC_5-70_Part_1-1_ID_A170530525010800528.xlsx | LMO | 11 | A170530525010800528 | 24 | 18.4746 | 0.769775 | 0.5 | 35 | 0.3500417 | 3.7012 | 3.7181 | 3.7207 | 3.7042 | 3.7019 | 3.6851 | 3.6824 | 3.6991 | 3.7014 | 3.7355 | 3.7404 | 3.7072 | 3.7025 | 3.6686 | 3.6633 | 3.6965 | 3.7014 | 3.7521 | 3.7595 | 3.71 | 3.7028 | 3.6519 | 3.6442 | 3.6942 | 3.7012 | 3.7692 | 3.7788 | 3.7126 | 3.7032 | 3.6352 | 3.6249 | 3.6916 | 3.7009 | 3.7859 | 3.7978 | 3.7155 | 3.7035 | 3.6184 | 3.6056 | 3.6891 | 3.7007
LMO_C_24_B_12_SOC_5-75_Part_1-1_ID_A170528511010800188.xlsx | LMO | 12 | A170528511010800188 | 24 | 19.8273 | 0.8261375 | 0.5 | 35 | 0.3499333 | 3.6605 | 3.6763 | 3.6788 | 3.6633 | 3.6614 | 3.6456 | 3.6431 | 3.6586 | 3.6609 | 3.6926 | 3.6972 | 3.6663 | 3.6617 | 3.6301 | 3.6252 | 3.6563 | 3.6607 | 3.7081 | 3.7151 | 3.6686 | 3.6621 | 3.6145 | 3.6071 | 3.6538 | 3.6605 | 3.7239 | 3.7328 | 3.6714 | 3.6624 | 3.5991 | 3.5892 | 3.6514 | 3.6603 | 3.7393 | 3.7506 | 3.6744 | 3.6628 | 3.5836 | 3.5713 | 3.6491 | 3.6602
LMO_C_24_B_13_SOC_5-75_Part_1-1_ID_A170527511010801765.xlsx | LMO | 13 | A170527511010801765 | 24 | 19.1606 | 0.7983583 | 0.5 | 35 | 0.35005 | 3.6947 | 3.7142 | 3.7172 | 3.6981 | 3.6954 | 3.676 | 3.6728 | 3.6921 | 3.6951 | 3.7341 | 3.7399 | 3.7018 | 3.696 | 3.6568 | 3.6507 | 3.6893 | 3.6949 | 3.7537 | 3.762 | 3.7049 | 3.6965 | 3.6377 | 3.6282 | 3.6861 | 3.6947 | 3.7727 | 3.7837 | 3.7081 | 3.6967 | 3.6184 | 3.6057 | 3.683 | 3.6944 | 3.792 | 3.8052 | 3.7112 | 3.697 | 3.5992 | 3.5831 | 3.68 | 3.6944
LMO_C_24_B_14_SOC_5-75_Part_1-1_ID_A170531525010801002.xlsx | LMO | 14 | A170531525010801002 | 24 | 19.3773 | 0.8073875 | 0.5 | 35 | 0.3499292 | 3.6721 | 3.6865 | 3.6889 | 3.6749 | 3.6728 | 3.6582 | 3.6559 | 3.67 | 3.6723 | 3.7016 | 3.7061 | 3.6777 | 3.6733 | 3.644 | 3.6393 | 3.6677 | 3.6723 | 3.716 | 3.7228 | 3.6802 | 3.6737 | 3.6298 | 3.6226 | 3.6651 | 3.6721 | 3.7304 | 3.7395 | 3.6828 | 3.6738 | 3.6154 | 3.6057 | 3.6628 | 3.6717 | 3.7446 | 3.756 | 3.6853 | 3.6742 | 3.6012 | 3.589 | 3.6605 | 3.6716
LMO_C_24_B_15_SOC_5-75_Part_1-1_ID_A170530525010800027.xlsx | LMO | 15 | A170530525010800027 | 24 | 19.2079 | 0.8003292 | 0.5 | 35 | 0.3500208 | 3.6779 | 3.6928 | 3.6953 | 3.6807 | 3.6786 | 3.6635 | 3.6612 | 3.6758 | 3.6782 | 3.7083 | 3.713 | 3.6837 | 3.6791 | 3.6489 | 3.644 | 3.6735 | 3.6779 | 3.7232 | 3.7302 | 3.6863 | 3.6795 | 3.6342 | 3.627 | 3.6712 | 3.6777 | 3.7379 | 3.7472 | 3.6888 | 3.6798 | 3.6196 | 3.6099 | 3.6689 | 3.6777 | 3.7525 | 3.7641 | 3.6907 | 3.6798 | 3.6048 | 3.5926 | 3.6661 | 3.6772
LMO_C_24_B_16_SOC_5-70_Part_1-1_ID_A170526511010800559.xlsx | LMO | 16 | A170526511010800559 | 24 | 18.9518 | 0.7896583 | 0.5 | 35 | 0.3499125 | 3.7063 | 3.7279 | 3.7313 | 3.7102 | 3.7072 | 3.6858 | 3.6823 | 3.7033 | 3.7067 | 3.7497 | 3.7562 | 3.7144 | 3.7077 | 3.6647 | 3.6575 | 3.7 | 3.7067 | 3.7709 | 3.7804 | 3.7179 | 3.7081 | 3.6435 | 3.6326 | 3.6965 | 3.7065 | 3.792 | 3.8043 | 3.7216 | 3.7084 | 3.6224 | 3.6078 | 3.693 | 3.7061 | 3.8129 | 3.828 | 3.7253 | 3.7088 | 3.6015 | 3.5824 | 3.6886 | 3.7058
LMO_C_24_B_17_SOC_5-75_Part_1-1_ID_A170524507010801392.xlsx | LMO | 17 | A170524507010801392 | 24 | 19.8026 | 0.8251083 | 0.5 | 35 | 0.3500542 | 3.6651 | 3.6819 | 3.6844 | 3.6681 | 3.6658 | 3.6491 | 3.6465 | 3.663 | 3.6654 | 3.6989 | 3.7039 | 3.6712 | 3.6663 | 3.6328 | 3.6275 | 3.6605 | 3.6654 | 3.7156 | 3.723 | 3.674 | 3.6666 | 3.6164 | 3.6084 | 3.6577 | 3.6651 | 3.732 | 3.7418 | 3.6767 | 3.667 | 3.5999 | 3.5892 | 3.6551 | 3.6649 | 3.7483 | 3.7604 | 3.6795 | 3.6672 | 3.5834 | 3.5701 | 3.6524 | 3.6647
LMO_C_24_B_18_SOC_5-75_Part_1-1_ID_A170528511010802426.xlsx | LMO | 18 | A170528511010802426 | 24 | 19.3006 | 0.8041917 | 0.5 | 35 | 0.3500375 | 3.677 | 3.6939 | 3.6965 | 3.68 | 3.6779 | 3.661 | 3.6586 | 3.6749 | 3.6775 | 3.7109 | 3.716 | 3.6831 | 3.6784 | 3.6447 | 3.6396 | 3.6726 | 3.6774 | 3.7276 | 3.7349 | 3.6858 | 3.6788 | 3.6282 | 3.6203 | 3.6702 | 3.677 | 3.7444 | 3.7539 | 3.6886 | 3.6791 | 3.6117 | 3.6012 | 3.6673 | 3.677 | 3.7609 | 3.7725 | 3.6912 | 3.6793 | 3.595 | 3.5818 | 3.6647 | 3.6767
LMO_C_24_B_19_SOC_5-90_Part_1-2_ID_A170622616030800238.xlsx | LMO | 19 | A170622616030800238 | 24 | 26.2206 | 1.092525 | 0.5 | 35 | 0.3500667 | 3.6285 | 3.6426 | 3.6449 | 3.631 | 3.6291 | 3.615 | 3.6126 | 3.6266 | 3.6287 | 3.657 | 3.6614 | 3.6335 | 3.6294 | 3.601 | 3.5964 | 3.6243 | 3.6287 | 3.671 | 3.6774 | 3.6359 | 3.6296 | 3.5871 | 3.5801 | 3.6221 | 3.6285 | 3.6847 | 3.6932 | 3.6382 | 3.6298 | 3.5729 | 3.5636 | 3.6198 | 3.6284 | 3.6986 | 3.7086 | 3.6403 | 3.6298 | 3.5587 | 3.5471 | 3.6175 | 3.6282
LMO_C_24_B_1_SOC_5-70_Part_1-1_ID_A170528511010802307.xlsx | LMO | 1 | A170528511010802307 | 24 | 18.2658 | 0.761075 | 0.5 | 35 | 0.3500125 | 3.7209 | 3.7414 | 3.7444 | 3.7246 | 3.7218 | 3.7016 | 3.6984 | 3.7183 | 3.7214 | 3.7618 | 3.7679 | 3.7283 | 3.7223 | 3.6817 | 3.6754 | 3.7151 | 3.7211 | 3.782 | 3.7909 | 3.7316 | 3.7227 | 3.6619 | 3.6519 | 3.7121 | 3.7209 | 3.8022 | 3.8139 | 3.7349 | 3.723 | 3.6417 | 3.6282 | 3.7086 | 3.7207 | 3.8222 | 3.8366 | 3.7383 | 3.7232 | 3.6215 | 3.6045 | 3.7053 | 3.7204
LMO_C_24_B_20_SOC_5-70_Part_1-1_ID_A170528511010800104.xlsx | LMO | 20 | A170528511010800104 | 24 | 18.5692 | 0.7737167 | 0.5 | 35 | 0.3500208 | 3.7037 | 3.7227 | 3.7256 | 3.707 | 3.7044 | 3.6856 | 3.6826 | 3.7012 | 3.7039 | 3.742 | 3.7476 | 3.7107 | 3.7051 | 3.667 | 3.661 | 3.6984 | 3.7039 | 3.7609 | 3.7692 | 3.7137 | 3.7053 | 3.6482 | 3.6391 | 3.6954 | 3.7037 | 3.7797 | 3.7904 | 3.7169 | 3.7058 | 3.6296 | 3.6173 | 3.6923 | 3.7035 | 3.798 | 3.8113 | 3.72 | 3.706 | 3.611 | 3.5954 | 3.6895 | 3.7032
LMO_C_24_B_21_SOC_5-90_Part_1-2_ID_A170624617030800466.xlsx | LMO | 21 | A170624617030800466 | 24 | 26.8959 | 1.1206625 | 0.5 | 35 | 0.3500458 | 3.6245 | 3.638 | 3.6401 | 3.6266 | 3.625 | 3.6115 | 3.6094 | 3.6229 | 3.6247 | 3.6519 | 3.6556 | 3.6291 | 3.6254 | 3.598 | 3.594 | 3.621 | 3.6247 | 3.6656 | 3.671 | 3.631 | 3.6256 | 3.5848 | 3.5787 | 3.6191 | 3.6245 | 3.6786 | 3.6858 | 3.6329 | 3.6257 | 3.5713 | 3.5634 | 3.6171 | 3.6245 | 3.6916 | 3.7004 | 3.6349 | 3.6261 | 3.5583 | 3.5483 | 3.6152 | 3.6243
LMO_C_24_B_22_SOC_5-65_Part_1-1_ID_A170527511010800599.xlsx | LMO | 22 | A170527511010800599 | 24 | 15.652 | 0.6521667 | 0.5 | 35 | 0.3500875 | 3.7918 | 3.8131 | 3.8164 | 3.7955 | 3.7927 | 3.7716 | 3.7683 | 3.7892 | 3.7922 | 3.8348 | 3.8408 | 3.7994 | 3.7934 | 3.7507 | 3.7444 | 3.7862 | 3.792 | 3.8559 | 3.8649 | 3.8027 | 3.7939 | 3.7298 | 3.7202 | 3.783 | 3.7918 | 3.877 | 3.8889 | 3.8062 | 3.7943 | 3.7086 | 3.6958 | 3.7799 | 3.7915 | 3.8982 | 3.9128 | 3.8092 | 3.7945 | 3.6877 | 3.6712 | 3.7767 | 3.7913
LMO_C_24_B_23_SOC_5-70_Part_1-1_ID_A170526507010800030.xlsx | LMO | 23 | A170526507010800030 | 24 | 17.8519 | 0.7438292 | 0.5 | 35 | 0.3500875 | 3.7363 | 3.7569 | 3.76 | 3.74 | 3.7372 | 3.717 | 3.7137 | 3.7337 | 3.7367 | 3.7776 | 3.7837 | 3.7439 | 3.7377 | 3.6968 | 3.6903 | 3.7307 | 3.7367 | 3.798 | 3.8067 | 3.7471 | 3.7381 | 3.6767 | 3.6668 | 3.7274 | 3.7363 | 3.818 | 3.8296 | 3.7504 | 3.7385 | 3.6565 | 3.6431 | 3.7242 | 3.736 | 3.838 | 3.8522 | 3.7537 | 3.7388 | 3.6363 | 3.6192 | 3.7207 | 3.7358
LMO_C_24_B_24_SOC_5-90_Part_1-2_ID_A170623617030800985.xlsx | LMO | 24 | A170623617030800985 | 24 | 26.8266 | 1.117775 | 0.5 | 35 | 0.3500625 | 3.6275 | 3.6412 | 3.6433 | 3.6298 | 3.628 | 3.614 | 3.6119 | 3.6256 | 3.6277 | 3.6554 | 3.6593 | 3.6322 | 3.6282 | 3.6005 | 3.5961 | 3.6236 | 3.6275 | 3.6691 | 3.6749 | 3.6342 | 3.6285 | 3.5866 | 3.5801 | 3.6215 | 3.6273 | 3.6826 | 3.6903 | 3.6363 | 3.6287 | 3.5727 | 3.5643 | 3.6194 | 3.6273 | 3.6961 | 3.7056 | 3.6386 | 3.6289 | 3.559 | 3.5483 | 3.6175 | 3.6271
LMO_C_24_B_25_SOC_5-90_Part_1-2_ID_A170622616030800696.xlsx | LMO | 25 | A170622616030800696 | 24 | 26.5099 | 1.104579 | 0.5 | 35 | 0.349975 | 3.6238 | 3.638 | 3.6403 | 3.6263 | 3.6243 | 3.6101 | 3.6078 | 3.6219 | 3.6242 | 3.6526 | 3.6568 | 3.6289 | 3.6247 | 3.5961 | 3.5915 | 3.6196 | 3.624 | 3.6666 | 3.673 | 3.6312 | 3.6249 | 3.5818 | 3.575 | 3.6175 | 3.6238 | 3.6807 | 3.6888 | 3.6333 | 3.625 | 3.5676 | 3.5585 | 3.6152 | 3.6236 | 3.6946 | 3.7046 | 3.6356 | 3.6252 | 3.5534 | 3.5418 | 3.6129 | 3.6236
LMO_C_24_B_26_SOC_5-75_Part_1-1_ID_A170530525010800523.xlsx | LMO | 26 | A170530525010800523 | 24 | 19.7626 | 0.8234417 | 0.5 | 35 | 0.35 | 3.6644 | 3.68 | 3.6824 | 3.6673 | 3.6651 | 3.6498 | 3.6473 | 3.6624 | 3.6649 | 3.6958 | 3.7007 | 3.6703 | 3.6658 | 3.6347 | 3.6298 | 3.66 | 3.6647 | 3.7112 | 3.7184 | 3.673 | 3.6661 | 3.6196 | 3.6119 | 3.6575 | 3.6644 | 3.7265 | 3.736 | 3.6758 | 3.6665 | 3.6043 | 3.5941 | 3.6552 | 3.6642 | 3.7418 | 3.7534 | 3.6782 | 3.6666 | 3.589 | 3.5764 | 3.6528 | 3.6642
LMO_C_24_B_27_SOC_5-75_Part_1-1_ID_A170527511010800600.xlsx | LMO | 27 | A170527511010800600 | 24 | 19.1613 | 0.7983875 | 0.5 | 35 | 0.35 | 3.683 | 3.7009 | 3.7035 | 3.6861 | 3.6839 | 3.6661 | 3.6635 | 3.6807 | 3.6833 | 3.719 | 3.7242 | 3.6893 | 3.6842 | 3.6486 | 3.6433 | 3.6782 | 3.6833 | 3.7367 | 3.7442 | 3.6921 | 3.6847 | 3.6312 | 3.6229 | 3.6756 | 3.683 | 3.7544 | 3.7643 | 3.6949 | 3.6851 | 3.6135 | 3.6026 | 3.673 | 3.6828 | 3.772 | 3.7841 | 3.6977 | 3.6854 | 3.5959 | 3.5822 | 3.6703 | 3.6826
LMO_C_24_B_28_SOC_5-70_Part_1-1_ID_A170527511010800595.xlsx | LMO | 28 | A170527511010800595 | 24 | 18.3739 | 0.7655792 | 0.5 | 35 | 0.3500458 | 3.7135 | 3.733 | 3.736 | 3.717 | 3.7144 | 3.6949 | 3.6919 | 3.7109 | 3.7139 | 3.7527 | 3.7585 | 3.7205 | 3.7149 | 3.676 | 3.6698 | 3.7081 | 3.7137 | 3.7722 | 3.7806 | 3.7237 | 3.7153 | 3.6568 | 3.6475 | 3.7051 | 3.7135 | 3.7913 | 3.8024 | 3.7269 | 3.7156 | 3.6375 | 3.625 | 3.7021 | 3.7133 | 3.8104 | 3.8238 | 3.73 | 3.716 | 3.6184 | 3.6026 | 3.6989 | 3.7132
LMO_C_24_B_29_SOC_5-70_Part_1-1_ID_A170530525010800209.xlsx | LMO | 29 | A170530525010800209 | 24 | 18.7113 | 0.7796375 | 0.5 | 35 | 0.3499958 | 3.6944 | 3.7114 | 3.7139 | 3.6975 | 3.6953 | 3.6786 | 3.676 | 3.6923 | 3.6949 | 3.7284 | 3.7334 | 3.7007 | 3.6958 | 3.6623 | 3.657 | 3.6898 | 3.6947 | 3.7449 | 3.7525 | 3.7032 | 3.696 | 3.6456 | 3.6375 | 3.6872 | 3.6944 | 3.7618 | 3.772 | 3.7061 | 3.6965 | 3.6289 | 3.618 | 3.6847 | 3.6942 | 3.7788 | 3.7911 | 3.7088 | 3.6967 | 3.612 | 3.5987 | 3.6819 | 3.694
LMO_C_24_B_2_SOC_5-75_Part_1-1_ID_A170531525010801074.xlsx | LMO | 2 | A170531525010801074 | 24 | 19.3533 | 0.8063875 | 0.5 | 35 | 0.3499083 | 3.6705 | 3.6853 | 3.6875 | 3.6733 | 3.6712 | 3.6568 | 3.6545 | 3.6686 | 3.6709 | 3.7002 | 3.7046 | 3.6761 | 3.6717 | 3.6426 | 3.638 | 3.6665 | 3.6707 | 3.7146 | 3.7212 | 3.6786 | 3.6721 | 3.6282 | 3.6212 | 3.6642 | 3.6705 | 3.729 | 3.7379 | 3.681 | 3.6724 | 3.6138 | 3.6045 | 3.6617 | 3.6703 | 3.7434 | 3.7546 | 3.6835 | 3.6728 | 3.5994 | 3.5875 | 3.6594 | 3.6702
LMO_C_24_B_30_SOC_5-60_Part_1-1_ID_A170529511010800050.xlsx | LMO | 30 | A170529511010800050 | 24 | 15.9493 | 0.6645542 | 0.5 | 35 | 0.3499667 | 3.8006 | 3.8229 | 3.8266 | 3.8046 | 3.8015 | 3.7792 | 3.7755 | 3.7974 | 3.801 | 3.8457 | 3.8524 | 3.809 | 3.802 | 3.7574 | 3.7497 | 3.7939 | 3.8008 | 3.8678 | 3.878 | 3.8129 | 3.8025 | 3.7353 | 3.7239 | 3.7902 | 3.8006 | 3.8898 | 3.903 | 3.8164 | 3.8027 | 3.713 | 3.6979 | 3.7864 | 3.8004 | 3.9114 | 3.9275 | 3.8203 | 3.8031 | 3.6914 | 3.6721 | 3.7829 | 3.8001
LMO_C_24_B_31_SOC_5-60_Part_1-1_ID_A170529511010800411.xlsx | LMO | 31 | A170529511010800411 | 24 | 15.3493 | 0.6395542 | 0.5 | 35 | 0.3498125 | 3.828 | 3.8533 | 3.8575 | 3.8329 | 3.829 | 3.8039 | 3.7994 | 3.8243 | 3.8285 | 3.8789 | 3.887 | 3.8378 | 3.8296 | 3.7792 | 3.7702 | 3.8201 | 3.8283 | 3.904 | 3.9156 | 3.8426 | 3.8301 | 3.7546 | 3.7411 | 3.8157 | 3.8282 | 3.9284 | 3.944 | 3.8471 | 3.8304 | 3.7297 | 3.7114 | 3.8111 | 3.8278 | 3.953 | 3.9719 | 3.8515 | 3.8308 | 3.7049 | 3.6816 | 3.8066 | 3.8276
LMO_C_24_B_32_SOC_5-75_Part_1-1_ID_A170527511010801492.xlsx | LMO | 32 | A170527511010801492 | 24 | 18.9526 | 0.7896917 | 0.5 | 35 | 0.3500042 | 3.686 | 3.7028 | 3.7056 | 3.6891 | 3.6868 | 3.67 | 3.6672 | 3.6837 | 3.6863 | 3.72 | 3.7253 | 3.6925 | 3.6874 | 3.6538 | 3.6484 | 3.6812 | 3.6863 | 3.7367 | 3.7444 | 3.6953 | 3.6877 | 3.6373 | 3.6289 | 3.6784 | 3.686 | 3.7532 | 3.7634 | 3.6982 | 3.6879 | 3.6208 | 3.6096 | 3.6756 | 3.6858 | 3.7697 | 3.7823 | 3.7009 | 3.6882 | 3.6041 | 3.5903 | 3.6728 | 3.6854
LMO_C_24_B_33_SOC_5-70_Part_1-1_ID_A170528511010802245.xlsx | LMO | 33 | A170528511010802245 | 24 | 17.8613 | 0.7442208 | 0.5 | 35 | 0.3499292 | 3.7381 | 3.7595 | 3.763 | 3.7421 | 3.739 | 3.7177 | 3.7142 | 3.7353 | 3.7385 | 3.7813 | 3.7878 | 3.7462 | 3.7395 | 3.6967 | 3.6898 | 3.732 | 3.7385 | 3.8025 | 3.8118 | 3.7497 | 3.74 | 3.6758 | 3.6649 | 3.7284 | 3.7383 | 3.8238 | 3.8361 | 3.7534 | 3.7404 | 3.6547 | 3.6405 | 3.7249 | 3.7379 | 3.8443 | 3.8594 | 3.7569 | 3.7407 | 3.6338 | 3.6157 | 3.7211 | 3.7376
LMO_C_24_B_34_SOC_5-75_Part_1-1_ID_A170528511010802219.xlsx | LMO | 34 | A170528511010802219 | 24 | 18.8606 | 0.7858583 | 0.5 | 35 | 0.3499375 | 3.6946 | 3.7125 | 3.7153 | 3.6977 | 3.6954 | 3.6774 | 3.6745 | 3.6923 | 3.6949 | 3.7309 | 3.7362 | 3.7012 | 3.6958 | 3.6598 | 3.6542 | 3.6896 | 3.6947 | 3.749 | 3.7565 | 3.7042 | 3.6963 | 3.6422 | 3.6338 | 3.687 | 3.6947 | 3.7665 | 3.7765 | 3.7068 | 3.6965 | 3.6245 | 3.6131 | 3.684 | 3.6944 | 3.7841 | 3.7966 | 3.7098 | 3.6968 | 3.6068 | 3.5924 | 3.6814 | 3.6942
LMO_C_24_B_35_SOC_5-75_Part_1-1_ID_A170528511010800172.xlsx | LMO | 35 | A170528511010800172 | 24 | 19.0839 | 0.7951625 | 0.5 | 35 | 0.349975 | 3.6723 | 3.6874 | 3.6896 | 3.6751 | 3.6731 | 3.6582 | 3.6558 | 3.6705 | 3.6726 | 3.7026 | 3.7072 | 3.6782 | 3.6737 | 3.6436 | 3.6387 | 3.6682 | 3.6724 | 3.7176 | 3.7244 | 3.6807 | 3.674 | 3.6289 | 3.6217 | 3.6658 | 3.6723 | 3.7325 | 3.7414 | 3.6831 | 3.6742 | 3.6143 | 3.6045 | 3.6631 | 3.6721 | 3.7471 | 3.7583 | 3.6853 | 3.6744 | 3.5992 | 3.5869 | 3.6609 | 3.6719
LMO_C_24_B_36_SOC_5-75_Part_1-1_ID_A170527511010800659.xlsx | LMO | 36 | A170527511010800659 | 24 | 19.5733 | 0.8155542 | 0.5 | 35 | 0.3499875 | 3.6749 | 3.6928 | 3.6956 | 3.6782 | 3.6758 | 3.658 | 3.6552 | 3.6726 | 3.6754 | 3.7109 | 3.7163 | 3.6816 | 3.6763 | 3.6407 | 3.6349 | 3.67 | 3.6752 | 3.7288 | 3.7367 | 3.6846 | 3.6767 | 3.6229 | 3.6143 | 3.667 | 3.6751 | 3.7464 | 3.7569 | 3.6875 | 3.677 | 3.6054 | 3.5936 | 3.6644 | 3.6749 | 3.7637 | 3.7765 | 3.6905 | 3.6772 | 3.5878 | 3.5731 | 3.6614 | 3.6747
LMO_C_24_B_37_SOC_5-75_Part_1-1_ID_A170530525010800543.xlsx | LMO | 37 | A170530525010800543 | 24 | 19.2445 | 0.8018542 | 0.5 | 35 | 0.3499583 | 3.6719 | 3.6867 | 3.6889 | 3.6747 | 3.6728 | 3.658 | 3.6558 | 3.6702 | 3.6723 | 3.7016 | 3.7061 | 3.6775 | 3.6731 | 3.6438 | 3.6393 | 3.6679 | 3.6723 | 3.7163 | 3.723 | 3.68 | 3.6737 | 3.6294 | 3.6226 | 3.6658 | 3.6721 | 3.7309 | 3.7397 | 3.6824 | 3.674 | 3.615 | 3.6059 | 3.6635 | 3.6717 | 3.7453 | 3.7558 | 3.6849 | 3.6742 | 3.6006 | 3.5892 | 3.6612 | 3.6716
LMO_C_24_B_38_SOC_5-75_Part_1-1_ID_A170527511010800648.xlsx | LMO | 38 | A170527511010800648 | 24 | 19.0826 | 0.7951083 | 0.5 | 35 | 0.3504083 | 3.696 | 3.7153 | 3.7184 | 3.6995 | 3.6968 | 3.6777 | 3.6745 | 3.6935 | 3.6963 | 3.7348 | 3.7406 | 3.703 | 3.6974 | 3.6589 | 3.6526 | 3.6905 | 3.6963 | 3.7539 | 3.7623 | 3.7061 | 3.6977 | 3.6401 | 3.6303 | 3.6875 | 3.696 | 3.7729 | 3.7841 | 3.7093 | 3.6979 | 3.621 | 3.608 | 3.6844 | 3.6958 | 3.7915 | 3.805 | 3.7125 | 3.6982 | 3.6022 | 3.5857 | 3.6814 | 3.6956
LMO_C_24_B_39_SOC_5-75_Part_1-1_ID_A170530525010800530.xlsx | LMO | 39 | A170530525010800530 | 24 | 19.2083 | 0.8003458 | 0.5 | 35 | 0.3503 | 3.6786 | 3.6944 | 3.6967 | 3.6814 | 3.6793 | 3.6638 | 3.6612 | 3.6767 | 3.6789 | 3.7104 | 3.7151 | 3.6844 | 3.6798 | 3.6482 | 3.6435 | 3.6744 | 3.6789 | 3.726 | 3.733 | 3.687 | 3.6802 | 3.6328 | 3.6256 | 3.6719 | 3.6786 | 3.7416 | 3.7509 | 3.6895 | 3.6805 | 3.6173 | 3.6075 | 3.6696 | 3.6784 | 3.7571 | 3.7685 | 3.6921 | 3.6809 | 3.602 | 3.5896 | 3.667 | 3.6782
LMO_C_24_B_3_SOC_5-75_Part_1-1_ID_A170530525010800538.xlsx | LMO | 3 | A170530525010800538 | 24 | 19.5333 | 0.8138875 | 0.5 | 35 | 0.3500583 | 3.6651 | 3.6796 | 3.6819 | 3.6679 | 3.6659 | 3.6517 | 3.6494 | 3.6633 | 3.6656 | 3.694 | 3.6986 | 3.6707 | 3.6665 | 3.638 | 3.6333 | 3.6612 | 3.6654 | 3.7083 | 3.7149 | 3.6733 | 3.6668 | 3.624 | 3.6173 | 3.6589 | 3.6652 | 3.7223 | 3.7311 | 3.6756 | 3.6672 | 3.6101 | 3.6008 | 3.6565 | 3.6649 | 3.7365 | 3.7472 | 3.6779 | 3.6673 | 3.5959 | 3.5845 | 3.6542 | 3.6647
LMO_C_24_B_40_SOC_5-75_Part_1-1_ID_A170531525010801026.xlsx | LMO | 40 | A170531525010801026 | 24 | 19.0723 | 0.7946792 | 0.5 | 35 | 0.3498125 | 3.6856 | 3.7021 | 3.7046 | 3.6886 | 3.6865 | 3.6703 | 3.6677 | 3.6837 | 3.6861 | 3.7186 | 3.7235 | 3.6919 | 3.687 | 3.6545 | 3.6493 | 3.6812 | 3.686 | 3.7346 | 3.7421 | 3.6946 | 3.6874 | 3.6384 | 3.6307 | 3.6786 | 3.6858 | 3.7509 | 3.7606 | 3.6972 | 3.6877 | 3.6222 | 3.6119 | 3.6763 | 3.6856 | 3.7671 | 3.779 | 3.6998 | 3.6881 | 3.6064 | 3.5936 | 3.6735 | 3.6854
LMO_C_24_B_41_SOC_5-75_Part_1-1_ID_A170531525010800996.xlsx | LMO | 41 | A170531525010800996 | 24 | 19.155 | 0.798125 | 0.5 | 35 | 0.3502375 | 3.6842 | 3.7 | 3.7026 | 3.6872 | 3.6851 | 3.6693 | 3.6666 | 3.6821 | 3.6846 | 3.7162 | 3.7211 | 3.6902 | 3.6854 | 3.654 | 3.6486 | 3.6798 | 3.6844 | 3.7316 | 3.739 | 3.693 | 3.6858 | 3.6384 | 3.6305 | 3.6772 | 3.6842 | 3.7472 | 3.7567 | 3.6956 | 3.6861 | 3.6229 | 3.6126 | 3.6747 | 3.684 | 3.7625 | 3.7746 | 3.6982 | 3.6865 | 3.6075 | 3.5945 | 3.6721 | 3.6837
LMO_C_24_B_42_SOC_5-75_Part_1-1_ID_A170526511010800410.xlsx | LMO | 42 | A170526511010800410 | 24 | 19.5278 | 0.8136583 | 0.5 | 35 | 0.3499292 | 3.671 | 3.6875 | 3.69 | 3.674 | 3.6719 | 3.6558 | 3.6531 | 3.6689 | 3.6714 | 3.704 | 3.7091 | 3.6772 | 3.6723 | 3.6398 | 3.6345 | 3.6665 | 3.6712 | 3.72 | 3.7276 | 3.68 | 3.6728 | 3.6238 | 3.6157 | 3.664 | 3.6712 | 3.7363 | 3.7462 | 3.6828 | 3.673 | 3.6077 | 3.5968 | 3.6614 | 3.671 | 3.7525 | 3.7644 | 3.6854 | 3.6733 | 3.5917 | 3.5782 | 3.6586 | 3.6707
LMO_C_24_B_43_SOC_5-70_Part_1-1_ID_A170527511010800601.xlsx | LMO | 43 | A170527511010800601 | 24 | 17.4957 | 0.7289875 | 0.5 | 35 | 0.3498583 | 3.7348 | 3.7543 | 3.7571 | 3.7381 | 3.7356 | 3.7163 | 3.7135 | 3.7325 | 3.7351 | 3.7739 | 3.7792 | 3.7414 | 3.7362 | 3.6975 | 3.6919 | 3.7298 | 3.7349 | 3.7929 | 3.801 | 3.7446 | 3.7365 | 3.6786 | 3.67 | 3.727 | 3.7348 | 3.812 | 3.8225 | 3.7476 | 3.7369 | 3.6596 | 3.6477 | 3.7242 | 3.7346 | 3.8313 | 3.844 | 3.7502 | 3.7372 | 3.6405 | 3.6259 | 3.7214 | 3.7342
LMO_C_24_B_44_SOC_5-75_Part_1-1_ID_A170525507010800198.xlsx | LMO | 44 | A170525507010800198 | 24 | 19.813 | 0.8255417 | 0.5 | 35 | 0.3499833 | 3.664 | 3.6807 | 3.6833 | 3.667 | 3.6649 | 3.6482 | 3.6456 | 3.6619 | 3.6644 | 3.6975 | 3.7023 | 3.67 | 3.6652 | 3.6321 | 3.627 | 3.6596 | 3.6642 | 3.714 | 3.7211 | 3.6726 | 3.6656 | 3.6157 | 3.6078 | 3.657 | 3.664 | 3.7304 | 3.7397 | 3.6752 | 3.6658 | 3.5992 | 3.5889 | 3.6545 | 3.6638 | 3.7467 | 3.7583 | 3.6779 | 3.6661 | 3.5829 | 3.5699 | 3.6519 | 3.6637
LMO_C_24_B_45_SOC_5-75_Part_1-1_ID_A170528511010800300.xlsx | LMO | 45 | A170528511010800300 | 24 | 18.7459 | 0.7810792 | 0.5 | 35 | 0.3496875 | 3.6893 | 3.7058 | 3.7084 | 3.6923 | 3.69 | 3.6737 | 3.6712 | 3.6872 | 3.6896 | 3.7225 | 3.7274 | 3.6953 | 3.6905 | 3.6575 | 3.6526 | 3.6849 | 3.6895 | 3.7388 | 3.746 | 3.6979 | 3.6909 | 3.6414 | 3.6338 | 3.6823 | 3.6893 | 3.7551 | 3.7644 | 3.7007 | 3.6912 | 3.6254 | 3.615 | 3.68 | 3.6891 | 3.7711 | 3.7829 | 3.7032 | 3.6914 | 3.6092 | 3.5959 | 3.6774 | 3.6888
LMO_C_24_B_46_SOC_5-90_Part_1-2_ID_A170614530020800581.xlsx | LMO | 46 | A170614530020800581 | 24 | 25.6282 | 1.067842 | 0.5 | 35 | 0.350325 | 3.6326 | 3.6459 | 3.648 | 3.6349 | 3.6331 | 3.6199 | 3.6177 | 3.6308 | 3.6328 | 3.6593 | 3.6633 | 3.6373 | 3.6333 | 3.6068 | 3.6026 | 3.6289 | 3.6328 | 3.6724 | 3.6782 | 3.6394 | 3.6336 | 3.5936 | 3.5873 | 3.6268 | 3.6326 | 3.6854 | 3.6932 | 3.6414 | 3.6338 | 3.5804 | 3.5722 | 3.6247 | 3.6324 | 3.6984 | 3.7077 | 3.6433 | 3.634 | 3.5673 | 3.5569 | 3.6224 | 3.6322
LMO_C_24_B_47_SOC_5-90_Part_1-2_ID_A170606528030800345.xlsx | LMO | 47 | A170606528030800345 | 24 | 25.3068 | 1.05445 | 0.5 | 35 | 0.350225 | 3.6226 | 3.6331 | 3.635 | 3.6249 | 3.6233 | 3.6129 | 3.611 | 3.621 | 3.6229 | 3.644 | 3.6477 | 3.6275 | 3.6238 | 3.6029 | 3.5989 | 3.6191 | 3.6229 | 3.6542 | 3.6598 | 3.6296 | 3.624 | 3.5926 | 3.5868 | 3.6173 | 3.6228 | 3.6645 | 3.6719 | 3.6317 | 3.6243 | 3.5824 | 3.5745 | 3.6154 | 3.6226 | 3.6747 | 3.684 | 3.6336 | 3.6245 | 3.5722 | 3.5624 | 3.6131 | 3.6224
LMO_C_24_B_48_SOC_5-90_Part_1-2_ID_A170606528030800753.xlsx | LMO | 48 | A170606528030800753 | 24 | 25.5706 | 1.065442 | 0.5 | 35 | 0.3497833 | 3.6215 | 3.6331 | 3.635 | 3.6238 | 3.6221 | 3.6105 | 3.6085 | 3.6198 | 3.6217 | 3.6449 | 3.6489 | 3.6263 | 3.6224 | 3.5992 | 3.5952 | 3.6178 | 3.6217 | 3.6563 | 3.6621 | 3.6285 | 3.6226 | 3.588 | 3.5818 | 3.6157 | 3.6215 | 3.6677 | 3.6752 | 3.6308 | 3.6229 | 3.5768 | 3.5683 | 3.6136 | 3.6214 | 3.6789 | 3.6886 | 3.6328 | 3.6231 | 3.5652 | 3.5548 | 3.6117 | 3.6212
LMO_C_24_B_49_SOC_5-90_Part_1-2_ID_A170606528030800466.xlsx | LMO | 49 | A170606528030800466 | 24 | 25.4548 | 1.060617 | 0.5 | 35 | 0.3503125 | 3.6224 | 3.6331 | 3.6352 | 3.6247 | 3.6231 | 3.6124 | 3.6105 | 3.6208 | 3.6226 | 3.6442 | 3.648 | 3.6271 | 3.6235 | 3.6019 | 3.5982 | 3.6191 | 3.6226 | 3.6549 | 3.6605 | 3.6294 | 3.6238 | 3.5917 | 3.5857 | 3.6171 | 3.6224 | 3.6654 | 3.673 | 3.6312 | 3.624 | 3.581 | 3.5732 | 3.615 | 3.6222 | 3.6758 | 3.6851 | 3.6333 | 3.6242 | 3.5706 | 3.5608 | 3.6131 | 3.6222
LMO_C_24_B_4_SOC_5-60_Part_1-1_ID_A170529511010800045.xlsx | LMO | 4 | A170529511010800045 | 24 | 16.0953 | 0.6706375 | 0.5 | 35 | 0.3501 | 3.7953 | 3.8178 | 3.8213 | 3.7995 | 3.7962 | 3.7737 | 3.7701 | 3.792 | 3.7957 | 3.8406 | 3.8477 | 3.8036 | 3.7967 | 3.7518 | 3.7442 | 3.7885 | 3.7955 | 3.8629 | 3.8731 | 3.8076 | 3.7971 | 3.7297 | 3.7183 | 3.785 | 3.7953 | 3.8847 | 3.8984 | 3.8115 | 3.7974 | 3.7077 | 3.6921 | 3.7811 | 3.795 | 3.9066 | 3.9233 | 3.8157 | 3.798 | 3.6856 | 3.6661 | 3.7781 | 3.7952
LMO_C_24_B_50_SOC_5-70_Part_1-1_ID_A170523507010800997.xlsx | LMO | 50 | A170523507010800997 | 24 | 18.2484 | 0.76035 | 0.5 | 35 | 0.3497625 | 3.7241 | 3.7434 | 3.7465 | 3.7276 | 3.7249 | 3.7056 | 3.7025 | 3.7214 | 3.7244 | 3.7632 | 3.769 | 3.7311 | 3.7253 | 3.6865 | 3.6803 | 3.7186 | 3.7242 | 3.7825 | 3.7908 | 3.7344 | 3.7258 | 3.6675 | 3.658 | 3.7153 | 3.7241 | 3.8013 | 3.8125 | 3.7376 | 3.726 | 3.6484 | 3.6356 | 3.7125 | 3.7239 | 3.8203 | 3.8341 | 3.7407 | 3.7263 | 3.6296 | 3.6133 | 3.7093 | 3.7235
LMO_C_24_B_51_SOC_5-75_Part_1-1_ID_A170525507010800584.xlsx | LMO | 51 | A170525507010800584 | 24 | 19.5697 | 0.8154042 | 0.5 | 35 | 0.3499042 | 3.6656 | 3.6812 | 3.6837 | 3.6684 | 3.6663 | 3.6508 | 3.6484 | 3.6635 | 3.6658 | 3.697 | 3.7019 | 3.6714 | 3.6668 | 3.6357 | 3.6307 | 3.661 | 3.6656 | 3.7121 | 3.7195 | 3.6742 | 3.6672 | 3.6205 | 3.6129 | 3.6586 | 3.6656 | 3.7276 | 3.737 | 3.677 | 3.6675 | 3.6054 | 3.595 | 3.6561 | 3.6654 | 3.7428 | 3.7546 | 3.6796 | 3.6679 | 3.5903 | 3.5773 | 3.6537 | 3.6651
LMO_C_24_B_52_SOC_5-75_Part_1-1_ID_A170526511010800392.xlsx | LMO | 52 | A170526511010800392 | 24 | 19.2421 | 0.8017542 | 0.5 | 35 | 0.350025 | 3.6784 | 3.6944 | 3.6972 | 3.6814 | 3.6791 | 3.6631 | 3.6603 | 3.6761 | 3.6786 | 3.7109 | 3.716 | 3.6846 | 3.6796 | 3.6473 | 3.6419 | 3.6737 | 3.6786 | 3.727 | 3.7346 | 3.6875 | 3.68 | 3.6314 | 3.6233 | 3.671 | 3.6784 | 3.7432 | 3.7532 | 3.6902 | 3.6803 | 3.6154 | 3.6047 | 3.6684 | 3.6782 | 3.7588 | 3.7711 | 3.6928 | 3.6807 | 3.5998 | 3.5862 | 3.6656 | 3.6779
LMO_C_24_B_53_SOC_5-75_Part_1-1_ID_A170526511010800391.xlsx | LMO | 53 | A170526511010800391 | 24 | 18.7207 | 0.7800292 | 0.5 | 35 | 0.3500417 | 3.6947 | 3.7119 | 3.7146 | 3.6979 | 3.6956 | 3.6784 | 3.6756 | 3.6925 | 3.6951 | 3.7295 | 3.7348 | 3.7012 | 3.696 | 3.6616 | 3.6561 | 3.6898 | 3.6949 | 3.7467 | 3.7543 | 3.7039 | 3.6963 | 3.6445 | 3.6363 | 3.6872 | 3.6947 | 3.7637 | 3.7737 | 3.7068 | 3.6967 | 3.6275 | 3.6166 | 3.6846 | 3.6946 | 3.7804 | 3.7929 | 3.7093 | 3.6968 | 3.6106 | 3.5968 | 3.6817 | 3.6942
LMO_C_24_B_54_SOC_5-75_Part_1-1_ID_A170530525010800427.xlsx | LMO | 54 | A170530525010800427 | 24 | 19.1354 | 0.7973083 | 0.5 | 35 | 0.3501917 | 3.677 | 3.6914 | 3.6939 | 3.6798 | 3.6779 | 3.6635 | 3.661 | 3.6751 | 3.6774 | 3.706 | 3.7107 | 3.6828 | 3.6782 | 3.6496 | 3.6447 | 3.6728 | 3.6772 | 3.7202 | 3.7272 | 3.6854 | 3.6786 | 3.6356 | 3.6282 | 3.6705 | 3.677 | 3.7344 | 3.7435 | 3.6879 | 3.6789 | 3.6217 | 3.6117 | 3.6681 | 3.6768 | 3.7483 | 3.7599 | 3.6907 | 3.6793 | 3.6075 | 3.5952 | 3.6656 | 3.6767
LMO_C_24_B_55_SOC_5-70_Part_1-1_ID_A170530511010800032.xlsx | LMO | 55 | A170530511010800032 | 24 | 19.011 | 0.792125 | 0.5 | 35 | 0.34995 | 3.6963 | 3.7147 | 3.7177 | 3.6997 | 3.697 | 3.6786 | 3.6756 | 3.6937 | 3.6965 | 3.7337 | 3.7395 | 3.7033 | 3.6975 | 3.6605 | 3.6542 | 3.6907 | 3.6965 | 3.7521 | 3.7606 | 3.7063 | 3.6979 | 3.6421 | 3.6328 | 3.6879 | 3.6963 | 3.7704 | 3.7815 | 3.7095 | 3.6981 | 3.624 | 3.611 | 3.6846 | 3.696 | 3.7888 | 3.8025 | 3.7128 | 3.6986 | 3.6054 | 3.5892 | 3.6816 | 3.6958
LMO_C_24_B_56_SOC_5-75_Part_1-1_ID_A170528511010802353.xlsx | LMO | 56 | A170528511010802353 | 24 | 18.8171 | 0.7840458 | 0.5 | 35 | 0.3505 | 3.6995 | 3.7186 | 3.7216 | 3.703 | 3.7004 | 3.6812 | 3.6782 | 3.697 | 3.6998 | 3.7381 | 3.7439 | 3.7065 | 3.7009 | 3.6626 | 3.6565 | 3.694 | 3.6997 | 3.7571 | 3.7655 | 3.7097 | 3.7012 | 3.6436 | 3.6343 | 3.6909 | 3.6995 | 3.7757 | 3.7869 | 3.713 | 3.7014 | 3.6247 | 3.612 | 3.6879 | 3.6993 | 3.7946 | 3.8083 | 3.716 | 3.7019 | 3.6061 | 3.5901 | 3.6849 | 3.6991
LMO_C_24_B_57_SOC_5-70_Part_1-1_ID_A170528511010800479.xlsx | LMO | 57 | A170528511010800479 | 24 | 17.6884 | 0.7370167 | 0.5 | 35 | 0.3502875 | 3.7216 | 3.739 | 3.7414 | 3.7248 | 3.7225 | 3.7054 | 3.7028 | 3.7197 | 3.7221 | 3.7564 | 3.7613 | 3.7279 | 3.723 | 3.6886 | 3.6835 | 3.7172 | 3.7218 | 3.7732 | 3.7808 | 3.7307 | 3.7234 | 3.6719 | 3.664 | 3.7146 | 3.7216 | 3.7904 | 3.7999 | 3.7332 | 3.7237 | 3.6551 | 3.6447 | 3.7121 | 3.7214 | 3.8069 | 3.8189 | 3.736 | 3.7241 | 3.6382 | 3.6252 | 3.7097 | 3.7211
LMO_C_24_B_58_SOC_5-75_Part_1-1_ID_A170530525010800442.xlsx | LMO | 58 | A170530525010800442 | 24 | 19.338 | 0.80575 | 0.5 | 35 | 0.350025 | 3.6738 | 3.6888 | 3.6912 | 3.6768 | 3.6747 | 3.6598 | 3.6572 | 3.6719 | 3.6742 | 3.704 | 3.7088 | 3.6796 | 3.6751 | 3.6452 | 3.6403 | 3.6696 | 3.674 | 3.719 | 3.7262 | 3.6823 | 3.6754 | 3.6305 | 3.6231 | 3.6672 | 3.674 | 3.7339 | 3.7434 | 3.6849 | 3.6758 | 3.6157 | 3.6059 | 3.6647 | 3.6737 | 3.7488 | 3.7604 | 3.6875 | 3.6761 | 3.601 | 3.5889 | 3.6623 | 3.6735
LMO_C_24_B_59_SOC_5-75_Part_1-1_ID_A170526511010800799.xlsx | LMO | 59 | A170526511010800799 | 24 | 19.0859 | 0.7952458 | 0.5 | 35 | 0.3499833 | 3.6909 | 3.7093 | 3.7121 | 3.6942 | 3.6916 | 3.6733 | 3.6705 | 3.6884 | 3.6912 | 3.7281 | 3.7335 | 3.6977 | 3.6921 | 3.6554 | 3.6496 | 3.6858 | 3.6912 | 3.7462 | 3.7544 | 3.7007 | 3.6926 | 3.6373 | 3.6285 | 3.683 | 3.6909 | 3.7644 | 3.7748 | 3.7039 | 3.693 | 3.6194 | 3.6073 | 3.6798 | 3.6907 | 3.7822 | 3.7955 | 3.7067 | 3.6932 | 3.6013 | 3.5859 | 3.6768 | 3.6905
LMO_C_24_B_5_SOC_5-75_Part_1-1_ID_A170530525010800026.xlsx | LMO | 5 | A170530525010800026 | 24 | 19.2046 | 0.8001917 | 0.5 | 35 | 0.3500875 | 3.6863 | 3.7018 | 3.7042 | 3.6893 | 3.687 | 3.6717 | 3.6693 | 3.6842 | 3.6867 | 3.7174 | 3.7223 | 3.6923 | 3.6875 | 3.6568 | 3.6517 | 3.6819 | 3.6865 | 3.7328 | 3.74 | 3.6949 | 3.6879 | 3.6417 | 3.6342 | 3.6796 | 3.6863 | 3.7481 | 3.7576 | 3.6977 | 3.6882 | 3.6264 | 3.6164 | 3.6772 | 3.6861 | 3.7634 | 3.775 | 3.7 | 3.6886 | 3.6112 | 3.5987 | 3.6745 | 3.686
LMO_C_24_B_60_SOC_5-70_Part_1-1_ID_A170527511010801495.xlsx | LMO | 60 | A170527511010801495 | 24 | 17.6606 | 0.7358583 | 0.5 | 35 | 0.3501 | 3.7397 | 3.76 | 3.7632 | 3.7434 | 3.7404 | 3.7202 | 3.717 | 3.7369 | 3.74 | 3.7809 | 3.7869 | 3.7472 | 3.7411 | 3.7002 | 3.6937 | 3.7337 | 3.7399 | 3.8011 | 3.8101 | 3.7506 | 3.7414 | 3.6802 | 3.67 | 3.7306 | 3.7397 | 3.8211 | 3.8331 | 3.7541 | 3.7418 | 3.6602 | 3.6466 | 3.7274 | 3.7395 | 3.8413 | 3.8559 | 3.7574 | 3.7421 | 3.6401 | 3.6231 | 3.7241 | 3.7392
LMO_C_24_B_61_SOC_5-65_Part_1-1_ID_A170530525010800449.xlsx | LMO | 61 | A170530525010800449 | 24 | 17.3786 | 0.7241083 | 0.5 | 35 | 0.3500125 | 3.7328 | 3.7481 | 3.7506 | 3.7358 | 3.7337 | 3.7186 | 3.716 | 3.7307 | 3.7332 | 3.7634 | 3.7683 | 3.739 | 3.7342 | 3.7037 | 3.6986 | 3.7283 | 3.733 | 3.7785 | 3.7859 | 3.7416 | 3.7346 | 3.6888 | 3.6812 | 3.7258 | 3.7328 | 3.7936 | 3.8032 | 3.7442 | 3.7348 | 3.674 | 3.6638 | 3.7232 | 3.7325 | 3.8083 | 3.8204 | 3.7469 | 3.7351 | 3.6591 | 3.6463 | 3.7207 | 3.7323
LMO_C_24_B_62_SOC_5-75_Part_1-1_ID_A170530525010800526.xlsx | LMO | 62 | A170530525010800526 | 24 | 19.348 | 0.8061667 | 0.5 | 35 | 0.350075 | 3.6723 | 3.6867 | 3.6891 | 3.6751 | 3.673 | 3.6586 | 3.6561 | 3.6703 | 3.6726 | 3.7014 | 3.706 | 3.6779 | 3.6735 | 3.6447 | 3.6398 | 3.6681 | 3.6724 | 3.7156 | 3.7225 | 3.6805 | 3.6738 | 3.6305 | 3.6233 | 3.6656 | 3.6723 | 3.73 | 3.739 | 3.683 | 3.6742 | 3.6164 | 3.6068 | 3.6633 | 3.6721 | 3.7442 | 3.7555 | 3.6856 | 3.6744 | 3.6022 | 3.5903 | 3.661 | 3.6719
LMO_C_24_B_63_SOC_5-75_Part_1-1_ID_A170530525010800281.xlsx | LMO | 63 | A170530525010800281 | 24 | 19.2246 | 0.801025 | 0.5 | 35 | 0.3499208 | 3.6821 | 3.6981 | 3.7007 | 3.6853 | 3.683 | 3.6672 | 3.6644 | 3.68 | 3.6826 | 3.7142 | 3.7193 | 3.6884 | 3.6835 | 3.6517 | 3.6463 | 3.6775 | 3.6823 | 3.73 | 3.7376 | 3.6912 | 3.6837 | 3.6361 | 3.628 | 3.6749 | 3.6821 | 3.7458 | 3.7557 | 3.694 | 3.6842 | 3.6205 | 3.6098 | 3.6721 | 3.6819 | 3.7613 | 3.7736 | 3.6967 | 3.6846 | 3.605 | 3.5915 | 3.6696 | 3.6819
LMO_C_24_B_64_SOC_5-65_Part_1-1_ID_A170529511010800051.xlsx | LMO | 64 | A170529511010800051 | 24 | 17.4246 | 0.726025 | 0.5 | 35 | 0.3499708 | 3.7374 | 3.7567 | 3.7597 | 3.7411 | 3.7383 | 3.7193 | 3.7162 | 3.7348 | 3.7377 | 3.7762 | 3.782 | 3.7446 | 3.7388 | 3.7005 | 3.6942 | 3.7318 | 3.7377 | 3.7952 | 3.8039 | 3.7481 | 3.7393 | 3.6816 | 3.6721 | 3.7288 | 3.7374 | 3.8141 | 3.8255 | 3.7513 | 3.7395 | 3.6628 | 3.65 | 3.7256 | 3.7372 | 3.8329 | 3.8468 | 3.7546 | 3.7399 | 3.644 | 3.628 | 3.7225 | 3.7369
LMO_C_24_B_6_SOC_5-75_Part_1-1_ID_A170528511010800015.xlsx | LMO | 6 | A170528511010800015 | 24 | 18.6846 | 0.778525 | 0.5 | 35 | 0.35 | 3.6982 | 3.7165 | 3.7195 | 3.7016 | 3.6991 | 3.6807 | 3.6779 | 3.6958 | 3.6986 | 3.7351 | 3.7407 | 3.7051 | 3.6995 | 3.663 | 3.657 | 3.693 | 3.6984 | 3.7532 | 3.7616 | 3.7081 | 3.6998 | 3.6449 | 3.6361 | 3.69 | 3.6982 | 3.7713 | 3.782 | 3.7111 | 3.7002 | 3.627 | 3.6152 | 3.687 | 3.6979 | 3.789 | 3.8022 | 3.7142 | 3.7005 | 3.6092 | 3.5941 | 3.684 | 3.6977
LMO_C_24_B_7_SOC_5-70_Part_1-1_ID_A170529511010800365.xlsx | LMO | 7 | A170529511010800365 | 24 | 18.4666 | 0.7694417 | 0.5 | 35 | 0.3499833 | 3.7142 | 3.7346 | 3.7376 | 3.7177 | 3.7151 | 3.6947 | 3.6916 | 3.7116 | 3.7146 | 3.7555 | 3.7611 | 3.7212 | 3.7156 | 3.6747 | 3.6686 | 3.7088 | 3.7144 | 3.7757 | 3.7839 | 3.7244 | 3.716 | 3.6545 | 3.6452 | 3.7058 | 3.7142 | 3.7957 | 3.8066 | 3.7276 | 3.7163 | 3.6345 | 3.6217 | 3.7028 | 3.714 | 3.8157 | 3.829 | 3.7307 | 3.7165 | 3.6143 | 3.5985 | 3.6995 | 3.7137
LMO_C_24_B_8_SOC_5-75_Part_1-1_ID_A170530525010800525.xlsx | LMO | 8 | A170530525010800525 | 24 | 19.4593 | 0.8108042 | 0.5 | 35 | 0.3499375 | 3.6728 | 3.6882 | 3.6907 | 3.6758 | 3.6737 | 3.6584 | 3.6559 | 3.6709 | 3.6731 | 3.7039 | 3.7086 | 3.6789 | 3.674 | 3.6435 | 3.6384 | 3.6684 | 3.673 | 3.719 | 3.726 | 3.6816 | 3.6744 | 3.6287 | 3.621 | 3.6661 | 3.6728 | 3.7341 | 3.7437 | 3.6842 | 3.6749 | 3.6136 | 3.6036 | 3.6637 | 3.6728 | 3.7488 | 3.7604 | 3.6865 | 3.6751 | 3.5987 | 3.5864 | 3.661 | 3.6724
LMO_C_24_B_9_SOC_5-75_Part_1-1_ID_A170530525010800490.xlsx | LMO | 9 | A170530525010800490 | 24 | 19.5226 | 0.8134417 | 0.5 | 35 | 0.350125 | 3.6663 | 3.6807 | 3.683 | 3.6691 | 3.6672 | 3.653 | 3.6505 | 3.6644 | 3.6668 | 3.6953 | 3.6998 | 3.6721 | 3.6677 | 3.6391 | 3.6345 | 3.6623 | 3.6665 | 3.7095 | 3.7163 | 3.6744 | 3.6679 | 3.6252 | 3.6182 | 3.6598 | 3.6663 | 3.7235 | 3.7325 | 3.677 | 3.6682 | 3.6112 | 3.6017 | 3.6575 | 3.6661 | 3.7374 | 3.749 | 3.6793 | 3.6686 | 3.5971 | 3.5852 | 3.6552 | 3.6659

## SOC40
File_Name | Mat | No. | ID | Qn | Q | SOH | Pt | SOC | SOCR | U1 | U2 | U3 | U4 | U5 | U6 | U7 | U8 | U9 | U10 | U11 | U12 | U13 | U14 | U15 | U16 | U17 | U18 | U19 | U20 | U21 | U22 | U23 | U24 | U25 | U26 | U27 | U28 | U29 | U30 | U31 | U32 | U33 | U34 | U35 | U36 | U37 | U38 | U39 | U40 | U41
LMO_C_24_B_10_SOC_5-70_Part_1-1_ID_A170528511010802328.xlsx | LMO | 10 | A170528511010802328 | 24 | 18.7733 | 0.7822208 | 0.5 | 40 | 0.4000333 | 3.766 | 3.7841 | 3.7869 | 3.7692 | 3.7669 | 3.749 | 3.7462 | 3.7639 | 3.7664 | 3.8025 | 3.8076 | 3.7725 | 3.7674 | 3.7314 | 3.726 | 3.7613 | 3.7664 | 3.8203 | 3.8276 | 3.7751 | 3.7676 | 3.7135 | 3.7054 | 3.7585 | 3.766 | 3.8378 | 3.8475 | 3.7781 | 3.7679 | 3.696 | 3.6849 | 3.756 | 3.7658 | 3.8554 | 3.8677 | 3.7806 | 3.7683 | 3.6786 | 3.664 | 3.7532 | 3.7657
LMO_C_24_B_11_SOC_5-70_Part_1-1_ID_A170530525010800528.xlsx | LMO | 11 | A170530525010800528 | 24 | 18.4746 | 0.769775 | 0.5 | 40 | 0.4000292 | 3.7729 | 3.7888 | 3.7913 | 3.7755 | 3.7736 | 3.7576 | 3.7553 | 3.7709 | 3.7732 | 3.8052 | 3.8099 | 3.7785 | 3.7741 | 3.742 | 3.7372 | 3.7686 | 3.773 | 3.821 | 3.828 | 3.7811 | 3.7744 | 3.7263 | 3.7197 | 3.7664 | 3.7729 | 3.8364 | 3.8452 | 3.7836 | 3.7748 | 3.7114 | 3.7019 | 3.7639 | 3.7727 | 3.8515 | 3.8627 | 3.786 | 3.775 | 3.696 | 3.684 | 3.7614 | 3.7725
LMO_C_24_B_12_SOC_5-75_Part_1-1_ID_A170528511010800188.xlsx | LMO | 12 | A170528511010800188 | 24 | 19.8273 | 0.8261375 | 0.5 | 40 | 0.3999417 | 3.7281 | 3.7432 | 3.7453 | 3.7307 | 3.7288 | 3.7139 | 3.7116 | 3.7263 | 3.7283 | 3.7583 | 3.7627 | 3.7335 | 3.7293 | 3.6993 | 3.6947 | 3.7241 | 3.7281 | 3.7732 | 3.7797 | 3.7358 | 3.7295 | 3.6844 | 3.6777 | 3.7218 | 3.7281 | 3.7881 | 3.7964 | 3.7383 | 3.7298 | 3.6698 | 3.6607 | 3.7195 | 3.7279 | 3.8027 | 3.8131 | 3.7404 | 3.73 | 3.6549 | 3.6435 | 3.7172 | 3.7276
LMO_C_24_B_13_SOC_5-75_Part_1-1_ID_A170527511010801765.xlsx | LMO | 13 | A170527511010801765 | 24 | 19.1606 | 0.7983583 | 0.5 | 40 | 0.40005 | 3.7634 | 3.7818 | 3.7846 | 3.7667 | 3.7644 | 3.746 | 3.7432 | 3.7613 | 3.7639 | 3.8006 | 3.8057 | 3.7701 | 3.7648 | 3.7281 | 3.7225 | 3.7585 | 3.7639 | 3.8187 | 3.8262 | 3.773 | 3.7651 | 3.71 | 3.7016 | 3.7558 | 3.7637 | 3.8368 | 3.8466 | 3.776 | 3.7655 | 3.6921 | 3.6805 | 3.753 | 3.7634 | 3.8547 | 3.867 | 3.7787 | 3.7658 | 3.6737 | 3.6589 | 3.75 | 3.7632
LMO_C_24_B_14_SOC_5-75_Part_1-1_ID_A170531525010801002.xlsx | LMO | 14 | A170531525010801002 | 24 | 19.3773 | 0.8073875 | 0.5 | 40 | 0.3999292 | 3.7427 | 3.7565 | 3.7588 | 3.7453 | 3.7434 | 3.7295 | 3.7274 | 3.7407 | 3.743 | 3.7706 | 3.775 | 3.7481 | 3.7437 | 3.7162 | 3.7116 | 3.7386 | 3.7427 | 3.7843 | 3.7908 | 3.7506 | 3.7442 | 3.7026 | 3.696 | 3.7365 | 3.7427 | 3.798 | 3.8064 | 3.7528 | 3.7444 | 3.6891 | 3.68 | 3.7342 | 3.7425 | 3.8115 | 3.822 | 3.7553 | 3.7448 | 3.6756 | 3.6644 | 3.732 | 3.7423
LMO_C_24_B_15_SOC_5-75_Part_1-1_ID_A170530525010800027.xlsx | LMO | 15 | A170530525010800027 | 24 | 19.2079 | 0.8003292 | 0.5 | 40 | 0.4000333 | 3.7488 | 3.7632 | 3.7653 | 3.7513 | 3.7495 | 3.7351 | 3.7328 | 3.7469 | 3.749 | 3.7778 | 3.7822 | 3.7541 | 3.7499 | 3.7211 | 3.7165 | 3.7446 | 3.7488 | 3.792 | 3.7985 | 3.7565 | 3.7502 | 3.7068 | 3.7002 | 3.7425 | 3.7488 | 3.8064 | 3.8148 | 3.759 | 3.7506 | 3.6926 | 3.6837 | 3.7402 | 3.7486 | 3.8206 | 3.8311 | 3.7613 | 3.7509 | 3.6784 | 3.6672 | 3.7381 | 3.7483
LMO_C_24_B_16_SOC_5-70_Part_1-1_ID_A170526511010800559.xlsx | LMO | 16 | A170526511010800559 | 24 | 18.9518 | 0.7896583 | 0.5 | 40 | 0.3999208 | 3.7744 | 3.7946 | 3.7978 | 3.778 | 3.7753 | 3.7551 | 3.752 | 3.7718 | 3.7748 | 3.815 | 3.821 | 3.7818 | 3.7757 | 3.7355 | 3.729 | 3.7688 | 3.7748 | 3.835 | 3.8436 | 3.785 | 3.7762 | 3.7156 | 3.7058 | 3.7657 | 3.7746 | 3.8548 | 3.8661 | 3.7883 | 3.7764 | 3.6956 | 3.6824 | 3.7625 | 3.7743 | 3.8745 | 3.8884 | 3.7915 | 3.7767 | 3.6758 | 3.6589 | 3.7592 | 3.7741
LMO_C_24_B_17_SOC_5-75_Part_1-1_ID_A170524507010801392.xlsx | LMO | 17 | A170524507010801392 | 24 | 19.8026 | 0.8251083 | 0.5 | 40 | 0.4000792 | 3.7337 | 3.7495 | 3.7518 | 3.7365 | 3.7344 | 3.7188 | 3.7163 | 3.7318 | 3.7339 | 3.7655 | 3.7701 | 3.7395 | 3.7348 | 3.7035 | 3.6986 | 3.7295 | 3.7339 | 3.7809 | 3.7878 | 3.742 | 3.7353 | 3.6881 | 3.6807 | 3.727 | 3.7337 | 3.7966 | 3.8055 | 3.7444 | 3.7355 | 3.6726 | 3.6628 | 3.7246 | 3.7335 | 3.8118 | 3.8229 | 3.7469 | 3.7358 | 3.6572 | 3.6449 | 3.7221 | 3.7332
LMO_C_24_B_18_SOC_5-75_Part_1-1_ID_A170528511010802426.xlsx | LMO | 18 | A170528511010802426 | 24 | 19.3006 | 0.8041917 | 0.5 | 40 | 0.40005 | 3.7472 | 3.763 | 3.7653 | 3.7499 | 3.7479 | 3.7321 | 3.7297 | 3.7453 | 3.7474 | 3.7792 | 3.7837 | 3.7527 | 3.7483 | 3.7165 | 3.7118 | 3.743 | 3.7474 | 3.795 | 3.8017 | 3.7553 | 3.7486 | 3.7009 | 3.6937 | 3.7404 | 3.7471 | 3.8104 | 3.8192 | 3.7576 | 3.749 | 3.6853 | 3.6756 | 3.7383 | 3.7469 | 3.8262 | 3.8369 | 3.7602 | 3.7493 | 3.6696 | 3.6575 | 3.7358 | 3.7467
LMO_C_24_B_19_SOC_5-90_Part_1-2_ID_A170622616030800238.xlsx | LMO | 19 | A170622616030800238 | 24 | 26.2206 | 1.092525 | 0.5 | 40 | 0.4000917 | 3.6412 | 3.6547 | 3.6568 | 3.6436 | 3.6417 | 3.6284 | 3.6263 | 3.6396 | 3.6414 | 3.6682 | 3.6723 | 3.6459 | 3.6421 | 3.6152 | 3.611 | 3.6377 | 3.6414 | 3.6816 | 3.6875 | 3.648 | 3.6424 | 3.6019 | 3.5957 | 3.6356 | 3.6414 | 3.6949 | 3.7026 | 3.65 | 3.6426 | 3.5883 | 3.5801 | 3.6335 | 3.6412 | 3.7079 | 3.7172 | 3.6521 | 3.6428 | 3.5752 | 3.565 | 3.6315 | 3.641
LMO_C_24_B_1_SOC_5-70_Part_1-1_ID_A170528511010802307.xlsx | LMO | 1 | A170528511010802307 | 24 | 18.2658 | 0.761075 | 0.5 | 40 | 0.4000083 | 3.7904 | 3.8094 | 3.8124 | 3.7938 | 3.7911 | 3.7723 | 3.7692 | 3.788 | 3.7908 | 3.8289 | 3.8343 | 3.7971 | 3.7916 | 3.7537 | 3.7478 | 3.7852 | 3.7906 | 3.8478 | 3.8557 | 3.8001 | 3.792 | 3.7349 | 3.726 | 3.7822 | 3.7904 | 3.8664 | 3.8775 | 3.8034 | 3.7923 | 3.716 | 3.7039 | 3.7794 | 3.7901 | 3.8854 | 3.8986 | 3.8062 | 3.7927 | 3.6968 | 3.6816 | 3.7762 | 3.7899
LMO_C_24_B_20_SOC_5-70_Part_1-1_ID_A170528511010800104.xlsx | LMO | 20 | A170528511010800104 | 24 | 18.5692 | 0.7737167 | 0.5 | 40 | 0.4000458 | 3.7743 | 3.792 | 3.7946 | 3.7774 | 3.775 | 3.7574 | 3.7546 | 3.772 | 3.7746 | 3.8101 | 3.8152 | 3.7806 | 3.7755 | 3.74 | 3.7346 | 3.7695 | 3.7744 | 3.8276 | 3.8352 | 3.7834 | 3.7757 | 3.7225 | 3.7142 | 3.7669 | 3.7743 | 3.8452 | 3.8552 | 3.7862 | 3.7762 | 3.7049 | 3.6937 | 3.7639 | 3.7741 | 3.8624 | 3.8747 | 3.789 | 3.7764 | 3.6877 | 3.6735 | 3.7613 | 3.7737
LMO_C_24_B_21_SOC_5-90_Part_1-2_ID_A170624617030800466.xlsx | LMO | 21 | A170624617030800466 | 24 | 26.8959 | 1.1206625 | 0.5 | 40 | 0.4000417 | 3.6363 | 3.6493 | 3.6512 | 3.6384 | 3.637 | 3.624 | 3.6222 | 3.6349 | 3.6366 | 3.6624 | 3.6659 | 3.6407 | 3.6373 | 3.6112 | 3.6075 | 3.6333 | 3.6366 | 3.6752 | 3.6805 | 3.6424 | 3.6373 | 3.5984 | 3.5929 | 3.6314 | 3.6363 | 3.6881 | 3.6947 | 3.6442 | 3.6377 | 3.5855 | 3.5785 | 3.6296 | 3.6363 | 3.7007 | 3.7088 | 3.6461 | 3.6379 | 3.5729 | 3.5639 | 3.628 | 3.6361
LMO_C_24_B_22_SOC_5-65_Part_1-1_ID_A170527511010800599.xlsx | LMO | 22 | A170527511010800599 | 24 | 15.652 | 0.6521667 | 0.5 | 40 | 0.4000833 | 3.8612 | 3.8815 | 3.8843 | 3.8647 | 3.8622 | 3.8419 | 3.8389 | 3.8587 | 3.8615 | 3.9019 | 3.9077 | 3.8682 | 3.8626 | 3.8222 | 3.8162 | 3.8561 | 3.8615 | 3.9219 | 3.9303 | 3.8714 | 3.8631 | 3.8022 | 3.7932 | 3.8531 | 3.8612 | 3.9419 | 3.953 | 3.8747 | 3.8635 | 3.7825 | 3.7704 | 3.8501 | 3.861 | 3.9618 | 3.9755 | 3.8775 | 3.8638 | 3.7625 | 3.7474 | 3.8471 | 3.8608
LMO_C_24_B_23_SOC_5-70_Part_1-1_ID_A170526507010800030.xlsx | LMO | 23 | A170526507010800030 | 24 | 17.8519 | 0.7438292 | 0.5 | 40 | 0.4000958 | 3.805 | 3.8243 | 3.8271 | 3.8085 | 3.8059 | 3.7867 | 3.7837 | 3.8027 | 3.8055 | 3.8438 | 3.8492 | 3.8118 | 3.8064 | 3.7679 | 3.762 | 3.7999 | 3.8053 | 3.8627 | 3.8708 | 3.8148 | 3.8066 | 3.749 | 3.7402 | 3.7969 | 3.8052 | 3.8817 | 3.8921 | 3.818 | 3.8071 | 3.7302 | 3.7181 | 3.7941 | 3.805 | 3.9005 | 3.9133 | 3.821 | 3.8074 | 3.7114 | 3.6963 | 3.7911 | 3.8046
LMO_C_24_B_24_SOC_5-90_Part_1-2_ID_A170623617030800985.xlsx | LMO | 24 | A170623617030800985 | 24 | 26.8266 | 1.117775 | 0.5 | 40 | 0.400075 | 3.6387 | 3.6521 | 3.6542 | 3.641 | 3.6393 | 3.6259 | 3.624 | 3.6372 | 3.6389 | 3.6658 | 3.6695 | 3.6431 | 3.6396 | 3.6126 | 3.6087 | 3.6354 | 3.6389 | 3.6791 | 3.6844 | 3.6452 | 3.6398 | 3.5992 | 3.5936 | 3.6335 | 3.6387 | 3.6923 | 3.6995 | 3.647 | 3.6401 | 3.5859 | 3.578 | 3.6312 | 3.6384 | 3.7053 | 3.714 | 3.6487 | 3.6401 | 3.5725 | 3.5631 | 3.6296 | 3.6384
LMO_C_24_B_25_SOC_5-90_Part_1-2_ID_A170622616030800696.xlsx | LMO | 25 | A170622616030800696 | 24 | 26.5099 | 1.104579 | 0.5 | 40 | 0.3999875 | 3.6359 | 3.6494 | 3.6515 | 3.6382 | 3.6363 | 3.6229 | 3.6206 | 3.634 | 3.6361 | 3.6633 | 3.6672 | 3.6405 | 3.6368 | 3.6094 | 3.6052 | 3.6322 | 3.6359 | 3.6768 | 3.6826 | 3.6426 | 3.6368 | 3.5957 | 3.5894 | 3.6301 | 3.6359 | 3.6905 | 3.6981 | 3.6447 | 3.637 | 3.582 | 3.5738 | 3.6282 | 3.6356 | 3.7037 | 3.7132 | 3.6466 | 3.6373 | 3.5685 | 3.5581 | 3.6261 | 3.6356
LMO_C_24_B_26_SOC_5-75_Part_1-1_ID_A170530525010800523.xlsx | LMO | 26 | A170530525010800523 | 24 | 19.7626 | 0.8234417 | 0.5 | 40 | 0.3999958 | 3.7339 | 3.7481 | 3.7504 | 3.7365 | 3.7346 | 3.7204 | 3.7181 | 3.732 | 3.7342 | 3.7627 | 3.7671 | 3.7393 | 3.7351 | 3.7065 | 3.7019 | 3.7297 | 3.7339 | 3.7769 | 3.7834 | 3.7418 | 3.7353 | 3.6925 | 3.6856 | 3.7276 | 3.7339 | 3.7909 | 3.7995 | 3.7441 | 3.7356 | 3.6786 | 3.6693 | 3.7253 | 3.7337 | 3.8048 | 3.8155 | 3.7469 | 3.736 | 3.6647 | 3.6531 | 3.723 | 3.7335
LMO_C_24_B_27_SOC_5-75_Part_1-1_ID_A170527511010800600.xlsx | LMO | 27 | A170527511010800600 | 24 | 19.1613 | 0.7983875 | 0.5 | 40 | 0.4000125 | 3.7535 | 3.7699 | 3.7723 | 3.7565 | 3.7544 | 3.7379 | 3.7355 | 3.7516 | 3.7539 | 3.7866 | 3.7913 | 3.7592 | 3.7548 | 3.7219 | 3.717 | 3.7493 | 3.7537 | 3.8029 | 3.8097 | 3.7618 | 3.7551 | 3.7058 | 3.6984 | 3.7469 | 3.7535 | 3.8192 | 3.828 | 3.7646 | 3.7555 | 3.6896 | 3.6795 | 3.7446 | 3.7535 | 3.8355 | 3.8468 | 3.7671 | 3.7558 | 3.6744 | 3.6624 | 3.7418 | 3.7532
LMO_C_24_B_28_SOC_5-70_Part_1-1_ID_A170527511010800595.xlsx | LMO | 28 | A170527511010800595 | 24 | 18.3739 | 0.7655792 | 0.5 | 40 | 0.40005 | 3.7836 | 3.802 | 3.8048 | 3.7867 | 3.7843 | 3.766 | 3.7634 | 3.7813 | 3.7839 | 3.8204 | 3.8257 | 3.7901 | 3.785 | 3.7481 | 3.7427 | 3.7787 | 3.7837 | 3.8387 | 3.8464 | 3.7929 | 3.7853 | 3.7302 | 3.7216 | 3.776 | 3.7836 | 3.8568 | 3.8668 | 3.796 | 3.7855 | 3.7121 | 3.7007 | 3.7732 | 3.7834 | 3.8747 | 3.8873 | 3.7987 | 3.7859 | 3.694 | 3.6796 | 3.7704 | 3.7832
LMO_C_24_B_29_SOC_5-70_Part_1-1_ID_A170530525010800209.xlsx | LMO | 29 | A170530525010800209 | 24 | 18.7113 | 0.7796375 | 0.5 | 40 | 0.4 | 3.7653 | 3.7813 | 3.7837 | 3.7681 | 3.7662 | 3.7502 | 3.7479 | 3.7634 | 3.7657 | 3.7976 | 3.8022 | 3.7711 | 3.7667 | 3.7348 | 3.73 | 3.7611 | 3.7655 | 3.8134 | 3.8203 | 3.7736 | 3.7671 | 3.7193 | 3.7119 | 3.7588 | 3.7655 | 3.8292 | 3.8383 | 3.7762 | 3.7672 | 3.7035 | 3.6937 | 3.7564 | 3.7651 | 3.8448 | 3.8564 | 3.7787 | 3.7674 | 3.6877 | 3.6754 | 3.7537 | 3.7648
LMO_C_24_B_2_SOC_5-75_Part_1-1_ID_A170531525010801074.xlsx | LMO | 2 | A170531525010801074 | 24 | 19.3533 | 0.8063875 | 0.5 | 40 | 0.3999 | 3.7409 | 3.7548 | 3.7569 | 3.7435 | 3.7416 | 3.7281 | 3.7258 | 3.7393 | 3.7413 | 3.7688 | 3.773 | 3.7462 | 3.7421 | 3.7147 | 3.7105 | 3.7372 | 3.7411 | 3.7823 | 3.7887 | 3.7485 | 3.7425 | 3.7012 | 3.6947 | 3.7351 | 3.7409 | 3.7959 | 3.8043 | 3.7509 | 3.7428 | 3.6877 | 3.6789 | 3.7328 | 3.7407 | 3.8094 | 3.8201 | 3.7532 | 3.7432 | 3.674 | 3.6635 | 3.7307 | 3.7407
LMO_C_24_B_30_SOC_5-60_Part_1-1_ID_A170529511010800050.xlsx | LMO | 30 | A170529511010800050 | 24 | 15.9493 | 0.6645542 | 0.5 | 40 | 0.39995 | 3.8722 | 3.8931 | 3.8965 | 3.8761 | 3.8731 | 3.8522 | 3.8487 | 3.8694 | 3.8726 | 3.9144 | 3.9207 | 3.88 | 3.8736 | 3.8315 | 3.8247 | 3.8661 | 3.8724 | 3.9354 | 3.9444 | 3.8833 | 3.874 | 3.811 | 3.8006 | 3.8631 | 3.8722 | 3.956 | 3.9679 | 3.8866 | 3.8743 | 3.7901 | 3.7764 | 3.8596 | 3.8721 | 3.9765 | 3.9914 | 3.8901 | 3.8747 | 3.7695 | 3.7523 | 3.8559 | 3.8717
LMO_C_24_B_31_SOC_5-60_Part_1-1_ID_A170529511010800411.xlsx | LMO | 31 | A170529511010800411 | 24 | 15.3493 | 0.6395542 | 0.5 | 40 | 0.3998125 | 3.8984 | 3.9223 | 3.9261 | 3.9028 | 3.8993 | 3.8754 | 3.8714 | 3.8949 | 3.8987 | 3.9465 | 3.9539 | 3.9073 | 3.8998 | 3.8519 | 3.8436 | 3.891 | 3.8986 | 3.9702 | 3.9811 | 3.9117 | 3.9001 | 3.8283 | 3.8157 | 3.887 | 3.8982 | 3.9937 | 4.0082 | 3.9158 | 3.9005 | 3.8046 | 3.7878 | 3.8828 | 3.898 | 4.0167 | 4.0349 | 3.92 | 3.9008 | 3.7811 | 3.7599 | 3.8785 | 3.8977
LMO_C_24_B_32_SOC_5-75_Part_1-1_ID_A170527511010801492.xlsx | LMO | 32 | A170527511010801492 | 24 | 18.9526 | 0.7896917 | 0.5 | 40 | 0.3999958 | 3.7571 | 3.7727 | 3.7753 | 3.7599 | 3.7578 | 3.7421 | 3.7395 | 3.755 | 3.7574 | 3.7885 | 3.7936 | 3.763 | 3.7583 | 3.727 | 3.7218 | 3.7525 | 3.7572 | 3.8041 | 3.8115 | 3.7658 | 3.7586 | 3.7116 | 3.704 | 3.75 | 3.7571 | 3.8194 | 3.8292 | 3.7683 | 3.759 | 3.6965 | 3.6858 | 3.7474 | 3.7567 | 3.8348 | 3.8466 | 3.7709 | 3.7592 | 3.681 | 3.6679 | 3.7448 | 3.7565
LMO_C_24_B_33_SOC_5-70_Part_1-1_ID_A170528511010802245.xlsx | LMO | 33 | A170528511010802245 | 24 | 17.8613 | 0.7442208 | 0.5 | 40 | 0.3999167 | 3.8069 | 3.8273 | 3.8306 | 3.8104 | 3.8078 | 3.7873 | 3.7841 | 3.8043 | 3.8073 | 3.8484 | 3.8543 | 3.8143 | 3.8083 | 3.7671 | 3.7607 | 3.8013 | 3.8071 | 3.8687 | 3.8775 | 3.8182 | 3.8089 | 3.7472 | 3.7374 | 3.7983 | 3.8071 | 3.8889 | 3.9001 | 3.821 | 3.809 | 3.7269 | 3.7139 | 3.795 | 3.8069 | 3.9087 | 3.9228 | 3.8243 | 3.8094 | 3.7067 | 3.6902 | 3.7916 | 3.8066
LMO_C_24_B_34_SOC_5-75_Part_1-1_ID_A170528511010802219.xlsx | LMO | 34 | A170528511010802219 | 24 | 18.8606 | 0.7858583 | 0.5 | 40 | 0.3999333 | 3.7653 | 3.7822 | 3.7848 | 3.7683 | 3.766 | 3.7492 | 3.7467 | 3.7632 | 3.7655 | 3.7994 | 3.8043 | 3.7713 | 3.7664 | 3.7327 | 3.7274 | 3.7606 | 3.7655 | 3.8164 | 3.8234 | 3.7739 | 3.7667 | 3.7158 | 3.7081 | 3.7581 | 3.7653 | 3.8331 | 3.8426 | 3.7767 | 3.7671 | 3.6991 | 3.6888 | 3.7558 | 3.7651 | 3.8499 | 3.8613 | 3.7792 | 3.7674 | 3.6823 | 3.6693 | 3.753 | 3.7648
LMO_C_24_B_35_SOC_5-75_Part_1-1_ID_A170528511010800172.xlsx | LMO | 35 | A170528511010800172 | 24 | 19.0839 | 0.7951625 | 0.5 | 40 | 0.3999708 | 3.7437 | 3.7579 | 3.7602 | 3.7464 | 3.7444 | 3.7302 | 3.7281 | 3.7418 | 3.7441 | 3.7725 | 3.7769 | 3.7492 | 3.7449 | 3.7165 | 3.7119 | 3.7397 | 3.7439 | 3.7866 | 3.7931 | 3.7516 | 3.7453 | 3.7026 | 3.6958 | 3.7376 | 3.7437 | 3.8006 | 3.8092 | 3.7539 | 3.7456 | 3.6888 | 3.6795 | 3.7353 | 3.7435 | 3.8145 | 3.8252 | 3.7562 | 3.7458 | 3.6747 | 3.6633 | 3.7332 | 3.7434
LMO_C_24_B_36_SOC_5-75_Part_1-1_ID_A170527511010800659.xlsx | LMO | 36 | A170527511010800659 | 24 | 19.5733 | 0.8155542 | 0.5 | 40 | 0.3999833 | 3.7444 | 3.7611 | 3.7637 | 3.7474 | 3.7451 | 3.7284 | 3.7258 | 3.7423 | 3.7446 | 3.7781 | 3.783 | 3.7506 | 3.7456 | 3.7121 | 3.7068 | 3.7397 | 3.7446 | 3.7946 | 3.802 | 3.7534 | 3.7458 | 3.6956 | 3.6877 | 3.7372 | 3.7444 | 3.8113 | 3.821 | 3.756 | 3.7462 | 3.6789 | 3.6682 | 3.7346 | 3.7441 | 3.8276 | 3.8396 | 3.7585 | 3.7465 | 3.6624 | 3.6489 | 3.7318 | 3.7439
LMO_C_24_B_37_SOC_5-75_Part_1-1_ID_A170530525010800543.xlsx | LMO | 37 | A170530525010800543 | 24 | 19.2445 | 0.8018542 | 0.5 | 40 | 0.3999542 | 3.743 | 3.7569 | 3.759 | 3.7455 | 3.7437 | 3.7298 | 3.7277 | 3.7413 | 3.7432 | 3.7709 | 3.775 | 3.7481 | 3.7441 | 3.7165 | 3.7121 | 3.7392 | 3.7432 | 3.7846 | 3.7908 | 3.7504 | 3.7444 | 3.7028 | 3.6963 | 3.737 | 3.743 | 3.7983 | 3.8066 | 3.7527 | 3.7448 | 3.6891 | 3.6805 | 3.7349 | 3.7427 | 3.812 | 3.8222 | 3.755 | 3.7451 | 3.6756 | 3.6651 | 3.733 | 3.7425
LMO_C_24_B_38_SOC_5-75_Part_1-1_ID_A170527511010800648.xlsx | LMO | 38 | A170527511010800648 | 24 | 19.0826 | 0.7951083 | 0.5 | 40 | 0.4004792 | 3.7655 | 3.7836 | 3.7862 | 3.7685 | 3.7662 | 3.7483 | 3.7453 | 3.763 | 3.7657 | 3.8018 | 3.8071 | 3.7718 | 3.7665 | 3.7304 | 3.7249 | 3.7606 | 3.7655 | 3.8197 | 3.8273 | 3.7746 | 3.7669 | 3.7128 | 3.7042 | 3.7576 | 3.7655 | 3.8375 | 3.8475 | 3.7776 | 3.7671 | 3.6951 | 3.6833 | 3.755 | 3.7651 | 3.8552 | 3.8675 | 3.7806 | 3.7676 | 3.6774 | 3.6628 | 3.752 | 3.7648
LMO_C_24_B_39_SOC_5-75_Part_1-1_ID_A170530525010800530.xlsx | LMO | 39 | A170530525010800530 | 24 | 19.2083 | 0.8003458 | 0.5 | 40 | 0.4003542 | 3.7493 | 3.7641 | 3.7664 | 3.7518 | 3.75 | 3.7353 | 3.7328 | 3.7474 | 3.7495 | 3.7792 | 3.7836 | 3.7546 | 3.7504 | 3.7209 | 3.7163 | 3.7453 | 3.7495 | 3.7939 | 3.8004 | 3.7572 | 3.7507 | 3.7061 | 3.6995 | 3.743 | 3.7493 | 3.8085 | 3.8173 | 3.7593 | 3.7511 | 3.6916 | 3.6828 | 3.7409 | 3.749 | 3.8231 | 3.834 | 3.7616 | 3.7513 | 3.6772 | 3.6658 | 3.7385 | 3.7488
LMO_C_24_B_3_SOC_5-75_Part_1-1_ID_A170530525010800538.xlsx | LMO | 3 | A170530525010800538 | 24 | 19.5333 | 0.8138875 | 0.5 | 40 | 0.400075 | 3.7353 | 3.7488 | 3.7509 | 3.7379 | 3.736 | 3.7227 | 3.7205 | 3.7337 | 3.7356 | 3.7625 | 3.7667 | 3.7406 | 3.7365 | 3.7097 | 3.7053 | 3.7316 | 3.7355 | 3.776 | 3.7822 | 3.7427 | 3.7369 | 3.6965 | 3.6902 | 3.7295 | 3.7355 | 3.7892 | 3.7973 | 3.7451 | 3.7372 | 3.6835 | 3.6747 | 3.7274 | 3.7351 | 3.8025 | 3.8127 | 3.7474 | 3.7374 | 3.67 | 3.6591 | 3.7251 | 3.7351
LMO_C_24_B_40_SOC_5-75_Part_1-1_ID_A170531525010801026.xlsx | LMO | 40 | A170531525010801026 | 24 | 19.0723 | 0.7946792 | 0.5 | 40 | 0.3997667 | 3.7562 | 3.7718 | 3.7741 | 3.759 | 3.7571 | 3.7418 | 3.7393 | 3.7544 | 3.7565 | 3.7874 | 3.7918 | 3.7618 | 3.7574 | 3.7267 | 3.7218 | 3.7523 | 3.7565 | 3.8027 | 3.8094 | 3.7644 | 3.7578 | 3.7116 | 3.7046 | 3.7497 | 3.7562 | 3.8178 | 3.8269 | 3.7669 | 3.7581 | 3.6967 | 3.6868 | 3.7474 | 3.7562 | 3.8329 | 3.8438 | 3.7693 | 3.7585 | 3.6814 | 3.6695 | 3.7451 | 3.756
LMO_C_24_B_41_SOC_5-75_Part_1-1_ID_A170531525010800996.xlsx | LMO | 41 | A170531525010800996 | 24 | 19.155 | 0.798125 | 0.5 | 40 | 0.4002792 | 3.7541 | 3.769 | 3.7713 | 3.7569 | 3.755 | 3.7402 | 3.7377 | 3.7523 | 3.7544 | 3.7841 | 3.7887 | 3.7599 | 3.7553 | 3.7258 | 3.7211 | 3.75 | 3.7544 | 3.7988 | 3.8057 | 3.7623 | 3.7557 | 3.7111 | 3.704 | 3.7476 | 3.7541 | 3.8134 | 3.8224 | 3.7646 | 3.756 | 3.6967 | 3.6872 | 3.7453 | 3.7539 | 3.828 | 3.839 | 3.7671 | 3.7562 | 3.6821 | 3.6702 | 3.7427 | 3.7537
LMO_C_24_B_42_SOC_5-75_Part_1-1_ID_A170526511010800410.xlsx | LMO | 42 | A170526511010800410 | 24 | 19.5278 | 0.8136583 | 0.5 | 40 | 0.3999167 | 3.7407 | 3.756 | 3.7583 | 3.7434 | 3.7414 | 3.7262 | 3.7237 | 3.7386 | 3.7409 | 3.7716 | 3.7762 | 3.7465 | 3.7418 | 3.7112 | 3.7063 | 3.7365 | 3.7409 | 3.7869 | 3.7936 | 3.749 | 3.7423 | 3.6961 | 3.6888 | 3.7342 | 3.7407 | 3.802 | 3.8111 | 3.7516 | 3.7425 | 3.6812 | 3.6712 | 3.7316 | 3.7406 | 3.8169 | 3.8282 | 3.7539 | 3.7427 | 3.6661 | 3.6537 | 3.7291 | 3.7404
LMO_C_24_B_43_SOC_5-70_Part_1-1_ID_A170527511010800601.xlsx | LMO | 43 | A170527511010800601 | 24 | 17.4957 | 0.7289875 | 0.5 | 40 | 0.3998042 | 3.8064 | 3.8245 | 3.8271 | 3.8094 | 3.8071 | 3.789 | 3.7862 | 3.8041 | 3.8066 | 3.8429 | 3.848 | 3.8124 | 3.8076 | 3.7711 | 3.7658 | 3.8018 | 3.8064 | 3.861 | 3.8684 | 3.8153 | 3.808 | 3.7534 | 3.7453 | 3.7992 | 3.8062 | 3.8789 | 3.8889 | 3.818 | 3.8083 | 3.7355 | 3.7249 | 3.7967 | 3.8062 | 3.8966 | 3.9089 | 3.8206 | 3.8085 | 3.7177 | 3.7046 | 3.7936 | 3.8057
LMO_C_24_B_44_SOC_5-75_Part_1-1_ID_A170525507010800198.xlsx | LMO | 44 | A170525507010800198 | 24 | 19.813 | 0.8255417 | 0.5 | 40 | 0.399975 | 3.7318 | 3.7474 | 3.7497 | 3.7344 | 3.7325 | 3.7169 | 3.7146 | 3.7298 | 3.7321 | 3.7632 | 3.7678 | 3.7372 | 3.7328 | 3.7016 | 3.697 | 3.7276 | 3.732 | 3.7788 | 3.7855 | 3.7397 | 3.7332 | 3.6863 | 3.6793 | 3.7253 | 3.7318 | 3.7943 | 3.8029 | 3.7423 | 3.7335 | 3.671 | 3.6617 | 3.723 | 3.7316 | 3.8094 | 3.8201 | 3.7446 | 3.7337 | 3.6559 | 3.6438 | 3.7207 | 3.7314
LMO_C_24_B_45_SOC_5-75_Part_1-1_ID_A170528511010800300.xlsx | LMO | 45 | A170528511010800300 | 24 | 18.7459 | 0.7810792 | 0.5 | 40 | 0.399625 | 3.7609 | 3.7765 | 3.779 | 3.7637 | 3.7618 | 3.7464 | 3.7439 | 3.759 | 3.7613 | 3.7925 | 3.7969 | 3.7665 | 3.7622 | 3.7311 | 3.7265 | 3.7569 | 3.7611 | 3.8078 | 3.8145 | 3.7692 | 3.7625 | 3.716 | 3.709 | 3.7546 | 3.7611 | 3.8229 | 3.8322 | 3.7716 | 3.763 | 3.7009 | 3.6918 | 3.7523 | 3.7609 | 3.8382 | 3.8498 | 3.7739 | 3.7632 | 3.6856 | 3.6733 | 3.7502 | 3.7606
LMO_C_24_B_46_SOC_5-90_Part_1-2_ID_A170614530020800581.xlsx | LMO | 46 | A170614530020800581 | 24 | 25.6282 | 1.067842 | 0.5 | 40 | 0.4003417 | 3.6459 | 3.6586 | 3.6605 | 3.6482 | 3.6466 | 3.6338 | 3.6319 | 3.6443 | 3.6463 | 3.6716 | 3.6754 | 3.6503 | 3.6468 | 3.6214 | 3.6175 | 3.6424 | 3.6461 | 3.684 | 3.6898 | 3.6524 | 3.647 | 3.6087 | 3.6029 | 3.6407 | 3.6459 | 3.6967 | 3.7039 | 3.6544 | 3.6473 | 3.5961 | 3.5885 | 3.6389 | 3.6459 | 3.7093 | 3.7179 | 3.6563 | 3.6475 | 3.5836 | 3.5741 | 3.637 | 3.6456
LMO_C_24_B_47_SOC_5-90_Part_1-2_ID_A170606528030800345.xlsx | LMO | 47 | A170606528030800345 | 24 | 25.3068 | 1.05445 | 0.5 | 40 | 0.4002417 | 3.6391 | 3.6493 | 3.6512 | 3.6414 | 3.6398 | 3.6296 | 3.6277 | 3.6375 | 3.6394 | 3.66 | 3.6635 | 3.6438 | 3.6403 | 3.6196 | 3.6159 | 3.6357 | 3.6394 | 3.67 | 3.6751 | 3.6459 | 3.6405 | 3.6099 | 3.6045 | 3.634 | 3.6391 | 3.6795 | 3.6867 | 3.6477 | 3.6405 | 3.6003 | 3.5929 | 3.6321 | 3.6389 | 3.6893 | 3.6986 | 3.6498 | 3.641 | 3.5905 | 3.5813 | 3.6301 | 3.6389
LMO_C_24_B_48_SOC_5-90_Part_1-2_ID_A170606528030800753.xlsx | LMO | 48 | A170606528030800753 | 24 | 25.5706 | 1.065442 | 0.5 | 40 | 0.3997667 | 3.6375 | 3.6482 | 3.65 | 3.6398 | 3.638 | 3.6273 | 3.6254 | 3.6357 | 3.6377 | 3.6591 | 3.663 | 3.6421 | 3.6384 | 3.617 | 3.6131 | 3.634 | 3.6375 | 3.6698 | 3.6754 | 3.6442 | 3.6387 | 3.6064 | 3.6006 | 3.6319 | 3.6373 | 3.6803 | 3.6877 | 3.6466 | 3.6389 | 3.5959 | 3.5882 | 3.63 | 3.6373 | 3.6909 | 3.7004 | 3.6484 | 3.6391 | 3.5852 | 3.5755 | 3.628 | 3.6372
LMO_C_24_B_49_SOC_5-90_Part_1-2_ID_A170606528030800466.xlsx | LMO | 49 | A170606528030800466 | 24 | 25.4548 | 1.060617 | 0.5 | 40 | 0.4003417 | 3.6391 | 3.6493 | 3.6512 | 3.6412 | 3.6398 | 3.6296 | 3.6277 | 3.6375 | 3.6394 | 3.6598 | 3.6635 | 3.6435 | 3.6401 | 3.6196 | 3.6159 | 3.6359 | 3.6393 | 3.67 | 3.6754 | 3.6456 | 3.6403 | 3.6098 | 3.6041 | 3.634 | 3.6391 | 3.68 | 3.687 | 3.6475 | 3.6405 | 3.5998 | 3.5924 | 3.6324 | 3.6391 | 3.69 | 3.6988 | 3.6494 | 3.6408 | 3.5899 | 3.5806 | 3.6305 | 3.6389
LMO_C_24_B_4_SOC_5-60_Part_1-1_ID_A170529511010800045.xlsx | LMO | 4 | A170529511010800045 | 24 | 16.0953 | 0.6706375 | 0.5 | 40 | 0.4001292 | 3.8657 | 3.887 | 3.8903 | 3.8696 | 3.8668 | 3.8457 | 3.8422 | 3.8631 | 3.8664 | 3.9086 | 3.9149 | 3.8738 | 3.8673 | 3.825 | 3.818 | 3.8598 | 3.8661 | 3.9296 | 3.9391 | 3.877 | 3.8677 | 3.8039 | 3.7936 | 3.8564 | 3.8659 | 3.9504 | 3.9628 | 3.881 | 3.868 | 3.7832 | 3.7692 | 3.8531 | 3.8659 | 3.9709 | 3.9862 | 3.8845 | 3.8684 | 3.7625 | 3.7448 | 3.8496 | 3.8657
LMO_C_24_B_50_SOC_5-70_Part_1-1_ID_A170523507010800997.xlsx | LMO | 50 | A170523507010800997 | 24 | 18.2484 | 0.76035 | 0.5 | 40 | 0.399725 | 3.7927 | 3.8111 | 3.8138 | 3.796 | 3.7936 | 3.7755 | 3.7725 | 3.7904 | 3.7931 | 3.8296 | 3.835 | 3.7992 | 3.7939 | 3.7574 | 3.7518 | 3.7878 | 3.7929 | 3.8478 | 3.8557 | 3.8022 | 3.7943 | 3.7395 | 3.7309 | 3.785 | 3.7927 | 3.8659 | 3.8761 | 3.8052 | 3.7946 | 3.7216 | 3.71 | 3.7822 | 3.7925 | 3.8835 | 3.8963 | 3.808 | 3.795 | 3.7037 | 3.6888 | 3.7795 | 3.7923
LMO_C_24_B_51_SOC_5-75_Part_1-1_ID_A170525507010800584.xlsx | LMO | 51 | A170525507010800584 | 24 | 19.5697 | 0.8154042 | 0.5 | 40 | 0.3999042 | 3.7349 | 3.7495 | 3.752 | 3.7376 | 3.7356 | 3.7211 | 3.7188 | 3.733 | 3.7353 | 3.7644 | 3.769 | 3.7406 | 3.7362 | 3.707 | 3.7023 | 3.7307 | 3.7351 | 3.779 | 3.7857 | 3.743 | 3.7365 | 3.6928 | 3.6856 | 3.7286 | 3.7349 | 3.7934 | 3.8024 | 3.7455 | 3.7369 | 3.6786 | 3.6691 | 3.7262 | 3.7348 | 3.8076 | 3.8185 | 3.7478 | 3.7369 | 3.6642 | 3.6524 | 3.7237 | 3.7344
LMO_C_24_B_52_SOC_5-75_Part_1-1_ID_A170526511010800392.xlsx | LMO | 52 | A170526511010800392 | 24 | 19.2421 | 0.8017542 | 0.5 | 40 | 0.4000125 | 3.7486 | 3.7639 | 3.7664 | 3.7516 | 3.7493 | 3.7342 | 3.7316 | 3.7467 | 3.749 | 3.7795 | 3.7843 | 3.7544 | 3.7499 | 3.7193 | 3.7144 | 3.7442 | 3.7488 | 3.7946 | 3.8015 | 3.7569 | 3.7502 | 3.7042 | 3.6968 | 3.7418 | 3.7486 | 3.8097 | 3.819 | 3.7595 | 3.7504 | 3.6893 | 3.6796 | 3.7395 | 3.7485 | 3.8243 | 3.8361 | 3.7622 | 3.7507 | 3.6745 | 3.6624 | 3.7369 | 3.7481
LMO_C_24_B_53_SOC_5-75_Part_1-1_ID_A170526511010800391.xlsx | LMO | 53 | A170526511010800391 | 24 | 18.7207 | 0.7800292 | 0.5 | 40 | 0.4000333 | 3.7657 | 3.7818 | 3.7843 | 3.7685 | 3.7664 | 3.7504 | 3.7478 | 3.7636 | 3.766 | 3.7983 | 3.8031 | 3.7716 | 3.7669 | 3.7346 | 3.7295 | 3.7611 | 3.7657 | 3.8141 | 3.8213 | 3.7741 | 3.7671 | 3.7186 | 3.7111 | 3.7588 | 3.7657 | 3.8301 | 3.8396 | 3.7767 | 3.7674 | 3.7028 | 3.6926 | 3.7562 | 3.7655 | 3.8461 | 3.8578 | 3.7794 | 3.7678 | 3.6868 | 3.674 | 3.7539 | 3.7653
LMO_C_24_B_54_SOC_5-75_Part_1-1_ID_A170530525010800427.xlsx | LMO | 54 | A170530525010800427 | 24 | 19.1354 | 0.7973083 | 0.5 | 40 | 0.4002375 | 3.7481 | 3.7618 | 3.7641 | 3.7509 | 3.749 | 3.7355 | 3.7332 | 3.7465 | 3.7486 | 3.7757 | 3.7801 | 3.7537 | 3.7495 | 3.7223 | 3.7179 | 3.7442 | 3.7485 | 3.789 | 3.7957 | 3.756 | 3.7497 | 3.7091 | 3.7023 | 3.7421 | 3.7483 | 3.8025 | 3.8111 | 3.7585 | 3.75 | 3.696 | 3.6868 | 3.7397 | 3.7481 | 3.8159 | 3.8266 | 3.7609 | 3.7504 | 3.6826 | 3.6712 | 3.7376 | 3.7479
LMO_C_24_B_55_SOC_5-70_Part_1-1_ID_A170530511010800032.xlsx | LMO | 55 | A170530511010800032 | 24 | 19.011 | 0.792125 | 0.5 | 40 | 0.39995 | 3.7657 | 3.783 | 3.7857 | 3.7688 | 3.7664 | 3.7493 | 3.7465 | 3.7632 | 3.7658 | 3.8006 | 3.8059 | 3.772 | 3.7669 | 3.7323 | 3.7267 | 3.7606 | 3.7658 | 3.8178 | 3.8255 | 3.7748 | 3.7671 | 3.7151 | 3.7067 | 3.7578 | 3.7657 | 3.8348 | 3.8448 | 3.7778 | 3.7674 | 3.6981 | 3.6865 | 3.7553 | 3.7653 | 3.8524 | 3.8647 | 3.7804 | 3.7676 | 3.6809 | 3.6665 | 3.7523 | 3.7651
LMO_C_24_B_56_SOC_5-75_Part_1-1_ID_A170528511010802353.xlsx | LMO | 56 | A170528511010802353 | 24 | 18.8171 | 0.7840458 | 0.5 | 40 | 0.4005792 | 3.7692 | 3.7874 | 3.7901 | 3.7725 | 3.7702 | 3.7521 | 3.7493 | 3.7669 | 3.7695 | 3.8057 | 3.811 | 3.7757 | 3.7706 | 3.7346 | 3.729 | 3.7644 | 3.7695 | 3.8236 | 3.8313 | 3.7787 | 3.7709 | 3.7167 | 3.7083 | 3.7616 | 3.7693 | 3.8413 | 3.8515 | 3.7815 | 3.7711 | 3.6991 | 3.6875 | 3.7588 | 3.7692 | 3.8587 | 3.8715 | 3.7846 | 3.7716 | 3.6814 | 3.667 | 3.756 | 3.769
LMO_C_24_B_57_SOC_5-70_Part_1-1_ID_A170528511010800479.xlsx | LMO | 57 | A170528511010800479 | 24 | 17.6884 | 0.7370167 | 0.5 | 40 | 0.400275 | 3.7946 | 3.811 | 3.8134 | 3.7974 | 3.7955 | 3.7792 | 3.7767 | 3.7927 | 3.795 | 3.8275 | 3.832 | 3.8002 | 3.7957 | 3.7632 | 3.7583 | 3.7904 | 3.7948 | 3.8436 | 3.8503 | 3.8027 | 3.7962 | 3.7474 | 3.7402 | 3.7881 | 3.7946 | 3.8594 | 3.8682 | 3.8052 | 3.7964 | 3.7314 | 3.7218 | 3.7857 | 3.7943 | 3.875 | 3.8863 | 3.8078 | 3.7967 | 3.7156 | 3.7037 | 3.7832 | 3.7941
LMO_C_24_B_58_SOC_5-75_Part_1-1_ID_A170530525010800442.xlsx | LMO | 58 | A170530525010800442 | 24 | 19.338 | 0.80575 | 0.5 | 40 | 0.4000458 | 3.7441 | 3.7583 | 3.7606 | 3.7467 | 3.7448 | 3.7307 | 3.7283 | 3.7423 | 3.7444 | 3.7729 | 3.7772 | 3.7497 | 3.7453 | 3.7169 | 3.7123 | 3.7402 | 3.7442 | 3.7869 | 3.7934 | 3.752 | 3.7456 | 3.703 | 3.6961 | 3.7377 | 3.7441 | 3.8008 | 3.8096 | 3.7544 | 3.7458 | 3.6891 | 3.68 | 3.7355 | 3.7439 | 3.8146 | 3.8259 | 3.7567 | 3.7462 | 3.6749 | 3.6635 | 3.7334 | 3.7437
LMO_C_24_B_59_SOC_5-75_Part_1-1_ID_A170526511010800799.xlsx | LMO | 59 | A170526511010800799 | 24 | 19.0859 | 0.7952458 | 0.5 | 40 | 0.399975 | 3.7606 | 3.7778 | 3.7804 | 3.7637 | 3.7614 | 3.7444 | 3.7418 | 3.7585 | 3.7611 | 3.7953 | 3.8004 | 3.7669 | 3.762 | 3.7276 | 3.7221 | 3.756 | 3.7609 | 3.8124 | 3.8197 | 3.7695 | 3.7623 | 3.7105 | 3.7026 | 3.7534 | 3.7607 | 3.8292 | 3.839 | 3.7723 | 3.7625 | 3.6937 | 3.6828 | 3.7507 | 3.7604 | 3.8461 | 3.8582 | 3.7748 | 3.7629 | 3.6768 | 3.6631 | 3.7479 | 3.7602
LMO_C_24_B_5_SOC_5-75_Part_1-1_ID_A170530525010800026.xlsx | LMO | 5 | A170530525010800026 | 24 | 19.2046 | 0.8001917 | 0.5 | 40 | 0.4000708 | 3.7558 | 3.7708 | 3.773 | 3.7586 | 3.7567 | 3.7418 | 3.7395 | 3.7539 | 3.7562 | 3.7857 | 3.7902 | 3.7616 | 3.7572 | 3.7276 | 3.7228 | 3.7518 | 3.756 | 3.8004 | 3.8071 | 3.7641 | 3.7574 | 3.713 | 3.706 | 3.7495 | 3.756 | 3.815 | 3.8238 | 3.7664 | 3.7576 | 3.6984 | 3.6891 | 3.7472 | 3.7557 | 3.8296 | 3.8403 | 3.769 | 3.7581 | 3.6842 | 3.6724 | 3.7448 | 3.7555
LMO_C_24_B_60_SOC_5-70_Part_1-1_ID_A170527511010801495.xlsx | LMO | 60 | A170527511010801495 | 24 | 17.6606 | 0.7358583 | 0.5 | 40 | 0.4001417 | 3.809 | 3.8282 | 3.8311 | 3.8124 | 3.8097 | 3.7906 | 3.7876 | 3.8064 | 3.8094 | 3.8478 | 3.8533 | 3.8159 | 3.8103 | 3.7718 | 3.7657 | 3.8036 | 3.809 | 3.8668 | 3.8752 | 3.819 | 3.8106 | 3.753 | 3.7439 | 3.8008 | 3.809 | 3.8859 | 3.8966 | 3.822 | 3.811 | 3.7339 | 3.7218 | 3.7976 | 3.8087 | 3.9045 | 3.9177 | 3.825 | 3.8113 | 3.7151 | 3.6997 | 3.7946 | 3.8085
LMO_C_24_B_61_SOC_5-65_Part_1-1_ID_A170530525010800449.xlsx | LMO | 61 | A170530525010800449 | 24 | 17.3786 | 0.7241083 | 0.5 | 40 | 0.4000292 | 3.8055 | 3.8199 | 3.8222 | 3.8083 | 3.8064 | 3.7918 | 3.7895 | 3.8036 | 3.8057 | 3.8347 | 3.8392 | 3.8111 | 3.8067 | 3.778 | 3.7732 | 3.8013 | 3.8057 | 3.8489 | 3.8557 | 3.8138 | 3.8071 | 3.7639 | 3.7569 | 3.799 | 3.8055 | 3.8631 | 3.8722 | 3.8162 | 3.8074 | 3.7499 | 3.7404 | 3.7967 | 3.8053 | 3.8773 | 3.8886 | 3.8187 | 3.8076 | 3.7356 | 3.7239 | 3.7943 | 3.805
LMO_C_24_B_62_SOC_5-75_Part_1-1_ID_A170530525010800526.xlsx | LMO | 62 | A170530525010800526 | 24 | 19.348 | 0.8061667 | 0.5 | 40 | 0.400075 | 3.7432 | 3.7569 | 3.759 | 3.7458 | 3.7439 | 3.7302 | 3.7279 | 3.7413 | 3.7434 | 3.7706 | 3.775 | 3.7486 | 3.7442 | 3.717 | 3.7125 | 3.7393 | 3.7432 | 3.7843 | 3.7906 | 3.7509 | 3.7446 | 3.7037 | 3.697 | 3.737 | 3.7432 | 3.7976 | 3.8062 | 3.7532 | 3.7449 | 3.6902 | 3.6814 | 3.7346 | 3.743 | 3.8111 | 3.8217 | 3.7555 | 3.7451 | 3.677 | 3.6658 | 3.7327 | 3.7427
LMO_C_24_B_63_SOC_5-75_Part_1-1_ID_A170530525010800281.xlsx | LMO | 63 | A170530525010800281 | 24 | 19.2246 | 0.801025 | 0.5 | 40 | 0.3999208 | 3.7516 | 3.7665 | 3.769 | 3.7544 | 3.7523 | 3.7376 | 3.7351 | 3.7497 | 3.752 | 3.7818 | 3.7866 | 3.7574 | 3.753 | 3.723 | 3.7181 | 3.7474 | 3.7518 | 3.7967 | 3.8036 | 3.76 | 3.7532 | 3.7084 | 3.7011 | 3.7448 | 3.7516 | 3.8113 | 3.8204 | 3.7625 | 3.7534 | 3.6937 | 3.6839 | 3.7425 | 3.7513 | 3.8259 | 3.8373 | 3.7648 | 3.7537 | 3.6789 | 3.6666 | 3.74 | 3.7511
LMO_C_24_B_64_SOC_5-65_Part_1-1_ID_A170529511010800051.xlsx | LMO | 64 | A170529511010800051 | 24 | 17.4246 | 0.726025 | 0.5 | 40 | 0.3999792 | 3.8111 | 3.829 | 3.8318 | 3.8145 | 3.812 | 3.7941 | 3.7911 | 3.8087 | 3.8115 | 3.8473 | 3.8526 | 3.8178 | 3.8124 | 3.7765 | 3.7709 | 3.806 | 3.8113 | 3.865 | 3.8731 | 3.821 | 3.8129 | 3.759 | 3.7504 | 3.8034 | 3.8111 | 3.8828 | 3.8933 | 3.8238 | 3.8131 | 3.7413 | 3.7297 | 3.8004 | 3.811 | 3.9003 | 3.9133 | 3.8269 | 3.8134 | 3.7237 | 3.7093 | 3.7976 | 3.8108
LMO_C_24_B_6_SOC_5-75_Part_1-1_ID_A170528511010800015.xlsx | LMO | 6 | A170528511010800015 | 24 | 18.6846 | 0.778525 | 0.5 | 40 | 0.3999958 | 3.7692 | 3.7864 | 3.789 | 3.7723 | 3.7699 | 3.7528 | 3.7502 | 3.7669 | 3.7695 | 3.8039 | 3.809 | 3.7755 | 3.7704 | 3.736 | 3.7307 | 3.7644 | 3.7693 | 3.8208 | 3.8283 | 3.7783 | 3.7708 | 3.7191 | 3.7111 | 3.7616 | 3.7692 | 3.8378 | 3.8475 | 3.7811 | 3.7711 | 3.7023 | 3.6914 | 3.7592 | 3.769 | 3.8545 | 3.8666 | 3.7839 | 3.7713 | 3.6854 | 3.6719 | 3.7564 | 3.7688
LMO_C_24_B_7_SOC_5-70_Part_1-1_ID_A170529511010800365.xlsx | LMO | 7 | A170529511010800365 | 24 | 18.4666 | 0.7694417 | 0.5 | 40 | 0.3999792 | 3.7841 | 3.8032 | 3.806 | 3.7874 | 3.785 | 3.766 | 3.7632 | 3.7818 | 3.7846 | 3.8227 | 3.8278 | 3.7906 | 3.7855 | 3.7472 | 3.7416 | 3.7792 | 3.7844 | 3.8417 | 3.8494 | 3.7936 | 3.7859 | 3.7284 | 3.72 | 3.7765 | 3.7843 | 3.8605 | 3.8705 | 3.7962 | 3.7862 | 3.7095 | 3.6981 | 3.7739 | 3.7841 | 3.8791 | 3.8915 | 3.7992 | 3.7864 | 3.6907 | 3.6761 | 3.7709 | 3.7839
LMO_C_24_B_8_SOC_5-75_Part_1-1_ID_A170530525010800525.xlsx | LMO | 8 | A170530525010800525 | 24 | 19.4593 | 0.8108042 | 0.5 | 40 | 0.3999042 | 3.7425 | 3.7571 | 3.7593 | 3.7451 | 3.7432 | 3.7286 | 3.7263 | 3.7406 | 3.7427 | 3.7718 | 3.7764 | 3.7479 | 3.7435 | 3.7144 | 3.71 | 3.7383 | 3.7425 | 3.7862 | 3.7929 | 3.7504 | 3.7439 | 3.7002 | 3.6935 | 3.736 | 3.7425 | 3.8006 | 3.8092 | 3.7528 | 3.7442 | 3.6861 | 3.6768 | 3.7337 | 3.7423 | 3.8148 | 3.8255 | 3.7551 | 3.7444 | 3.6719 | 3.6603 | 3.7314 | 3.742
LMO_C_24_B_9_SOC_5-75_Part_1-1_ID_A170530525010800490.xlsx | LMO | 9 | A170530525010800490 | 24 | 19.5226 | 0.8134417 | 0.5 | 40 | 0.4001458 | 3.7365 | 3.7502 | 3.7523 | 3.7392 | 3.7372 | 3.7237 | 3.7214 | 3.7348 | 3.7369 | 3.7641 | 3.7683 | 3.7418 | 3.7377 | 3.7105 | 3.7061 | 3.7328 | 3.7367 | 3.7776 | 3.7841 | 3.7444 | 3.7381 | 3.6974 | 3.6907 | 3.7304 | 3.7365 | 3.7911 | 3.7995 | 3.7465 | 3.7383 | 3.6839 | 3.6749 | 3.7283 | 3.7363 | 3.8045 | 3.815 | 3.749 | 3.7386 | 3.6705 | 3.6594 | 3.726 | 3.736

## SOC45
File_Name | Mat | No. | ID | Qn | Q | SOH | Pt | SOC | SOCR | U1 | U2 | U3 | U4 | U5 | U6 | U7 | U8 | U9 | U10 | U11 | U12 | U13 | U14 | U15 | U16 | U17 | U18 | U19 | U20 | U21 | U22 | U23 | U24 | U25 | U26 | U27 | U28 | U29 | U30 | U31 | U32 | U33 | U34 | U35 | U36 | U37 | U38 | U39 | U40 | U41
LMO_C_24_B_10_SOC_5-70_Part_1-1_ID_A170528511010802328.xlsx | LMO | 10 | A170528511010802328 | 24 | 18.7733 | 0.7822208 | 0.5 | 45 | 0.4500208 | 3.8311 | 3.848 | 3.8505 | 3.8341 | 3.8318 | 3.8152 | 3.8127 | 3.829 | 3.8315 | 3.865 | 3.8698 | 3.8371 | 3.8324 | 3.7988 | 3.7939 | 3.8268 | 3.8313 | 3.8817 | 3.8886 | 3.8396 | 3.8327 | 3.7823 | 3.7748 | 3.8243 | 3.8311 | 3.898 | 3.9072 | 3.8422 | 3.8329 | 3.7658 | 3.7557 | 3.8217 | 3.831 | 3.9145 | 3.9258 | 3.8447 | 3.8331 | 3.7493 | 3.7358 | 3.8192 | 3.8308
LMO_C_24_B_11_SOC_5-70_Part_1-1_ID_A170530525010800528.xlsx | LMO | 11 | A170530525010800528 | 24 | 18.4746 | 0.769775 | 0.5 | 45 | 0.45005 | 3.838 | 3.8531 | 3.8554 | 3.8406 | 3.8387 | 3.8236 | 3.8215 | 3.8361 | 3.8382 | 3.8684 | 3.8729 | 3.8434 | 3.8392 | 3.8089 | 3.8045 | 3.8341 | 3.8382 | 3.8835 | 3.8898 | 3.8457 | 3.8394 | 3.7941 | 3.7874 | 3.8318 | 3.838 | 3.8982 | 3.9068 | 3.848 | 3.8397 | 3.7792 | 3.7695 | 3.8296 | 3.8378 | 3.9133 | 3.9245 | 3.8506 | 3.8401 | 3.7641 | 3.7521 | 3.8276 | 3.8378
LMO_C_24_B_12_SOC_5-75_Part_1-1_ID_A170528511010800188.xlsx | LMO | 12 | A170528511010800188 | 24 | 19.8273 | 0.8261375 | 0.5 | 45 | 0.4499375 | 3.7939 | 3.808 | 3.8099 | 3.7964 | 3.7946 | 3.7806 | 3.7785 | 3.7922 | 3.7941 | 3.8222 | 3.8262 | 3.7988 | 3.795 | 3.7669 | 3.7627 | 3.7901 | 3.7941 | 3.8361 | 3.8422 | 3.8011 | 3.7953 | 3.753 | 3.7465 | 3.7881 | 3.7939 | 3.8505 | 3.8587 | 3.8032 | 3.7955 | 3.7385 | 3.73 | 3.786 | 3.7936 | 3.865 | 3.8747 | 3.8055 | 3.7957 | 3.7244 | 3.7137 | 3.7839 | 3.7934
LMO_C_24_B_13_SOC_5-75_Part_1-1_ID_A170527511010801765.xlsx | LMO | 13 | A170527511010801765 | 24 | 19.1606 | 0.7983583 | 0.5 | 45 | 0.4500375 | 3.8268 | 3.8443 | 3.8468 | 3.8296 | 3.8276 | 3.8101 | 3.8076 | 3.8247 | 3.8271 | 3.8622 | 3.8668 | 3.8329 | 3.828 | 3.7932 | 3.7881 | 3.8224 | 3.8271 | 3.8794 | 3.8863 | 3.8357 | 3.8285 | 3.7762 | 3.7685 | 3.8199 | 3.8269 | 3.8963 | 3.9056 | 3.8382 | 3.8287 | 3.759 | 3.7486 | 3.8173 | 3.8268 | 3.9135 | 3.9247 | 3.8408 | 3.8289 | 3.742 | 3.7288 | 3.8146 | 3.8266
LMO_C_24_B_14_SOC_5-75_Part_1-1_ID_A170531525010801002.xlsx | LMO | 14 | A170531525010801002 | 24 | 19.3773 | 0.8073875 | 0.5 | 45 | 0.4499083 | 3.8083 | 3.8215 | 3.8236 | 3.8108 | 3.809 | 3.7957 | 3.7938 | 3.8066 | 3.8085 | 3.8348 | 3.8389 | 3.8134 | 3.8094 | 3.7829 | 3.7788 | 3.8046 | 3.8083 | 3.848 | 3.854 | 3.8155 | 3.8097 | 3.7701 | 3.7637 | 3.8025 | 3.8081 | 3.861 | 3.8691 | 3.8178 | 3.8099 | 3.7572 | 3.7488 | 3.8002 | 3.808 | 3.874 | 3.8838 | 3.8199 | 3.8101 | 3.7442 | 3.7337 | 3.798 | 3.8078
LMO_C_24_B_15_SOC_5-75_Part_1-1_ID_A170530525010800027.xlsx | LMO | 15 | A170530525010800027 | 24 | 19.2079 | 0.8003292 | 0.5 | 45 | 0.4499958 | 3.8143 | 3.8278 | 3.8299 | 3.8168 | 3.815 | 3.8015 | 3.7992 | 3.8125 | 3.8145 | 3.8417 | 3.8457 | 3.8194 | 3.8153 | 3.7883 | 3.7841 | 3.8104 | 3.8143 | 3.8552 | 3.8617 | 3.8217 | 3.8157 | 3.7748 | 3.7681 | 3.8083 | 3.8143 | 3.8692 | 3.8773 | 3.8238 | 3.8159 | 3.7609 | 3.7525 | 3.8062 | 3.8141 | 3.8828 | 3.8928 | 3.8262 | 3.8162 | 3.7476 | 3.7369 | 3.8041 | 3.8138
LMO_C_24_B_16_SOC_5-70_Part_1-1_ID_A170526511010800559.xlsx | LMO | 16 | A170526511010800559 | 24 | 18.9518 | 0.7896583 | 0.5 | 45 | 0.4499333 | 3.8366 | 3.8557 | 3.8585 | 3.8399 | 3.8373 | 3.8183 | 3.8153 | 3.8341 | 3.8369 | 3.875 | 3.8805 | 3.8433 | 3.8378 | 3.7997 | 3.7939 | 3.8315 | 3.8368 | 3.894 | 3.9019 | 3.8462 | 3.8382 | 3.7808 | 3.772 | 3.8285 | 3.8366 | 3.9128 | 3.9233 | 3.8492 | 3.8383 | 3.762 | 3.7502 | 3.8257 | 3.8364 | 3.9314 | 3.9442 | 3.852 | 3.8387 | 3.7432 | 3.7277 | 3.8227 | 3.8362
LMO_C_24_B_17_SOC_5-75_Part_1-1_ID_A170524507010801392.xlsx | LMO | 17 | A170524507010801392 | 24 | 19.8026 | 0.8251083 | 0.5 | 45 | 0.4500875 | 3.7983 | 3.8134 | 3.8155 | 3.8011 | 3.7992 | 3.7843 | 3.7822 | 3.7966 | 3.7987 | 3.8285 | 3.8327 | 3.8038 | 3.7995 | 3.7699 | 3.7653 | 3.7945 | 3.7985 | 3.8431 | 3.8494 | 3.8062 | 3.7999 | 3.7553 | 3.7486 | 3.7922 | 3.7985 | 3.8578 | 3.8663 | 3.8085 | 3.8002 | 3.7407 | 3.7316 | 3.7901 | 3.7983 | 3.8724 | 3.8828 | 3.8106 | 3.8004 | 3.726 | 3.7146 | 3.7876 | 3.798
LMO_C_24_B_18_SOC_5-75_Part_1-1_ID_A170528511010802426.xlsx | LMO | 18 | A170528511010802426 | 24 | 19.3006 | 0.8041917 | 0.5 | 45 | 0.4500833 | 3.8127 | 3.8278 | 3.8299 | 3.8152 | 3.8134 | 3.7983 | 3.796 | 3.8108 | 3.8129 | 3.8431 | 3.8473 | 3.8178 | 3.8138 | 3.7834 | 3.779 | 3.8089 | 3.8127 | 3.8582 | 3.8643 | 3.8203 | 3.8141 | 3.7686 | 3.7618 | 3.8066 | 3.8127 | 3.8731 | 3.8814 | 3.8225 | 3.8143 | 3.7535 | 3.7448 | 3.8045 | 3.8125 | 3.8882 | 3.8982 | 3.8248 | 3.8146 | 3.7388 | 3.7274 | 3.8022 | 3.8122
LMO_C_24_B_19_SOC_5-90_Part_1-2_ID_A170622616030800238.xlsx | LMO | 19 | A170622616030800238 | 24 | 26.2206 | 1.092525 | 0.5 | 45 | 0.4500917 | 3.6547 | 3.6677 | 3.6696 | 3.657 | 3.6554 | 3.6424 | 3.6405 | 3.6531 | 3.6549 | 3.6807 | 3.6844 | 3.6591 | 3.6556 | 3.6298 | 3.6259 | 3.6512 | 3.6547 | 3.6933 | 3.6988 | 3.6612 | 3.6559 | 3.617 | 3.6112 | 3.6493 | 3.6547 | 3.706 | 3.7132 | 3.6631 | 3.6559 | 3.6041 | 3.5964 | 3.6475 | 3.6545 | 3.7186 | 3.7274 | 3.6649 | 3.6561 | 3.5915 | 3.5817 | 3.6456 | 3.6544
LMO_C_24_B_1_SOC_5-70_Part_1-1_ID_A170528511010802307.xlsx | LMO | 1 | A170528511010802307 | 24 | 18.2658 | 0.761075 | 0.5 | 45 | 0.45 | 3.8534 | 3.8717 | 3.8743 | 3.8566 | 3.8543 | 3.8361 | 3.8334 | 3.8512 | 3.8538 | 3.8901 | 3.8952 | 3.8598 | 3.8547 | 3.8183 | 3.8129 | 3.8487 | 3.8538 | 3.9082 | 3.9156 | 3.8626 | 3.855 | 3.8004 | 3.7922 | 3.8459 | 3.8534 | 3.9261 | 3.936 | 3.8654 | 3.8554 | 3.7825 | 3.7711 | 3.8431 | 3.8533 | 3.944 | 3.9567 | 3.868 | 3.8556 | 3.7643 | 3.75 | 3.8405 | 3.8531
LMO_C_24_B_20_SOC_5-70_Part_1-1_ID_A170528511010800104.xlsx | LMO | 20 | A170528511010800104 | 24 | 18.5692 | 0.7737167 | 0.5 | 45 | 0.45005 | 3.8382 | 3.8552 | 3.8577 | 3.8413 | 3.8392 | 3.8222 | 3.8197 | 3.8362 | 3.8387 | 3.8724 | 3.877 | 3.8443 | 3.8396 | 3.8057 | 3.8008 | 3.834 | 3.8385 | 3.8891 | 3.8961 | 3.8468 | 3.8399 | 3.7892 | 3.7816 | 3.8315 | 3.8383 | 3.9056 | 3.9149 | 3.8494 | 3.8401 | 3.7725 | 3.7623 | 3.8289 | 3.8382 | 3.9221 | 3.9335 | 3.852 | 3.8405 | 3.756 | 3.743 | 3.8266 | 3.838
LMO_C_24_B_21_SOC_5-90_Part_1-2_ID_A170624617030800466.xlsx | LMO | 21 | A170624617030800466 | 24 | 26.8959 | 1.1206625 | 0.5 | 45 | 0.45005 | 3.6487 | 3.6612 | 3.663 | 3.6507 | 3.6493 | 3.6368 | 3.635 | 3.6473 | 3.6489 | 3.674 | 3.6772 | 3.6528 | 3.6496 | 3.6245 | 3.6212 | 3.6456 | 3.6489 | 3.6863 | 3.6912 | 3.6545 | 3.6498 | 3.6122 | 3.6071 | 3.6442 | 3.6487 | 3.6986 | 3.7051 | 3.6563 | 3.65 | 3.5999 | 3.5931 | 3.6424 | 3.6486 | 3.7107 | 3.7186 | 3.6582 | 3.6503 | 3.5875 | 3.579 | 3.6408 | 3.6484
LMO_C_24_B_22_SOC_5-65_Part_1-1_ID_A170527511010800599.xlsx | LMO | 22 | A170527511010800599 | 24 | 15.652 | 0.6521667 | 0.5 | 45 | 0.4500833 | 3.9151 | 3.9347 | 3.9375 | 3.9184 | 3.9156 | 3.8961 | 3.8931 | 3.9124 | 3.9154 | 3.9546 | 3.9602 | 3.9219 | 3.9165 | 3.877 | 3.8712 | 3.9098 | 3.9151 | 3.9741 | 3.9823 | 3.9249 | 3.9168 | 3.8577 | 3.8489 | 3.9068 | 3.9149 | 3.9934 | 4.0043 | 3.9279 | 3.917 | 3.8382 | 3.8264 | 3.904 | 3.9147 | 4.0127 | 4.026 | 3.9307 | 3.9173 | 3.8187 | 3.8041 | 3.9007 | 3.9142
LMO_C_24_B_23_SOC_5-70_Part_1-1_ID_A170526507010800030.xlsx | LMO | 23 | A170526507010800030 | 24 | 17.8519 | 0.7438292 | 0.5 | 45 | 0.450075 | 3.865 | 3.8831 | 3.8859 | 3.868 | 3.8657 | 3.8475 | 3.8447 | 3.8626 | 3.8652 | 3.9017 | 3.9068 | 3.8712 | 3.8661 | 3.8294 | 3.8239 | 3.8601 | 3.865 | 3.9196 | 3.9272 | 3.874 | 3.8664 | 3.8113 | 3.8032 | 3.8571 | 3.8647 | 3.9377 | 3.9477 | 3.8768 | 3.8666 | 3.7934 | 3.782 | 3.8545 | 3.8645 | 3.9556 | 3.9679 | 3.8796 | 3.867 | 3.7751 | 3.7611 | 3.8519 | 3.8643
LMO_C_24_B_24_SOC_5-90_Part_1-2_ID_A170623617030800985.xlsx | LMO | 24 | A170623617030800985 | 24 | 26.8266 | 1.117775 | 0.5 | 45 | 0.4500875 | 3.6512 | 3.6642 | 3.6659 | 3.6533 | 3.6517 | 3.6389 | 3.637 | 3.6498 | 3.6515 | 3.6772 | 3.6807 | 3.6554 | 3.6521 | 3.6263 | 3.6226 | 3.6482 | 3.6514 | 3.69 | 3.6951 | 3.6575 | 3.6524 | 3.6135 | 3.608 | 3.6463 | 3.6512 | 3.7028 | 3.7095 | 3.6591 | 3.6526 | 3.6006 | 3.5934 | 3.6445 | 3.651 | 3.7153 | 3.7232 | 3.661 | 3.6528 | 3.588 | 3.5792 | 3.6428 | 3.6508
LMO_C_24_B_25_SOC_5-90_Part_1-2_ID_A170622616030800696.xlsx | LMO | 25 | A170622616030800696 | 24 | 26.5099 | 1.104579 | 0.5 | 45 | 0.4499875 | 3.6489 | 3.6621 | 3.664 | 3.6512 | 3.6494 | 3.6361 | 3.6342 | 3.6472 | 3.6491 | 3.6756 | 3.6793 | 3.6533 | 3.6496 | 3.6231 | 3.6191 | 3.6454 | 3.6489 | 3.6888 | 3.6942 | 3.6554 | 3.65 | 3.6099 | 3.604 | 3.6435 | 3.6489 | 3.7019 | 3.709 | 3.6573 | 3.6501 | 3.5966 | 3.589 | 3.6417 | 3.6487 | 3.7149 | 3.7235 | 3.6593 | 3.6503 | 3.5836 | 3.5741 | 3.6398 | 3.6486
LMO_C_24_B_26_SOC_5-75_Part_1-1_ID_A170530525010800523.xlsx | LMO | 26 | A170530525010800523 | 24 | 19.7626 | 0.8234417 | 0.5 | 45 | 0.4499917 | 3.7985 | 3.8122 | 3.8143 | 3.8011 | 3.7992 | 3.7859 | 3.7836 | 3.7969 | 3.7988 | 3.8261 | 3.8301 | 3.8038 | 3.7999 | 3.7727 | 3.7685 | 3.795 | 3.7988 | 3.8394 | 3.8455 | 3.806 | 3.8001 | 3.7593 | 3.753 | 3.7929 | 3.7987 | 3.8529 | 3.8608 | 3.8083 | 3.8004 | 3.746 | 3.7376 | 3.7906 | 3.7985 | 3.8661 | 3.8761 | 3.8106 | 3.8006 | 3.7328 | 3.7221 | 3.7883 | 3.7981
LMO_C_24_B_27_SOC_5-75_Part_1-1_ID_A170527511010800600.xlsx | LMO | 27 | A170527511010800600 | 24 | 19.1613 | 0.7983875 | 0.5 | 45 | 0.4500542 | 3.8194 | 3.8348 | 3.8371 | 3.822 | 3.8201 | 3.8048 | 3.8025 | 3.8175 | 3.8197 | 3.8503 | 3.8547 | 3.8248 | 3.8206 | 3.7897 | 3.7853 | 3.8153 | 3.8196 | 3.8657 | 3.8722 | 3.8271 | 3.8208 | 3.7748 | 3.7678 | 3.8131 | 3.8194 | 3.8808 | 3.8896 | 3.8296 | 3.8211 | 3.7597 | 3.75 | 3.8108 | 3.8192 | 3.8961 | 3.907 | 3.832 | 3.8213 | 3.7444 | 3.732 | 3.8087 | 3.819
LMO_C_24_B_28_SOC_5-70_Part_1-1_ID_A170527511010800595.xlsx | LMO | 28 | A170527511010800595 | 24 | 18.3739 | 0.7655792 | 0.5 | 45 | 0.4500875 | 3.8473 | 3.8647 | 3.8671 | 3.8501 | 3.848 | 3.8306 | 3.828 | 3.8452 | 3.8475 | 3.8824 | 3.8872 | 3.8531 | 3.8485 | 3.8136 | 3.8085 | 3.8427 | 3.8473 | 3.8996 | 3.9068 | 3.8559 | 3.8487 | 3.7966 | 3.7888 | 3.8401 | 3.8473 | 3.9168 | 3.9263 | 3.8587 | 3.8492 | 3.7794 | 3.7688 | 3.8376 | 3.8471 | 3.934 | 3.9456 | 3.8612 | 3.8494 | 3.7623 | 3.749 | 3.835 | 3.8468
LMO_C_24_B_29_SOC_5-70_Part_1-1_ID_A170530525010800209.xlsx | LMO | 29 | A170530525010800209 | 24 | 18.7113 | 0.7796375 | 0.5 | 45 | 0.4499833 | 3.8311 | 3.8461 | 3.8482 | 3.8338 | 3.832 | 3.8171 | 3.8148 | 3.8294 | 3.8315 | 3.861 | 3.8654 | 3.8366 | 3.8324 | 3.8027 | 3.7981 | 3.8271 | 3.8313 | 3.8756 | 3.8824 | 3.839 | 3.8327 | 3.7881 | 3.7808 | 3.825 | 3.8311 | 3.8907 | 3.9003 | 3.8415 | 3.8331 | 3.773 | 3.7627 | 3.8227 | 3.831 | 3.9066 | 3.9182 | 3.8436 | 3.8333 | 3.7571 | 3.7449 | 3.8204 | 3.8308
LMO_C_24_B_2_SOC_5-75_Part_1-1_ID_A170531525010801074.xlsx | LMO | 2 | A170531525010801074 | 24 | 19.3533 | 0.8063875 | 0.5 | 45 | 0.4499125 | 3.8071 | 3.8203 | 3.8224 | 3.8094 | 3.8078 | 3.7945 | 3.7925 | 3.8053 | 3.8073 | 3.8338 | 3.8378 | 3.812 | 3.8083 | 3.7816 | 3.7776 | 3.8036 | 3.8073 | 3.8471 | 3.8529 | 3.8143 | 3.8085 | 3.7688 | 3.7627 | 3.8015 | 3.8071 | 3.8601 | 3.8677 | 3.8164 | 3.8089 | 3.7558 | 3.7476 | 3.7994 | 3.8069 | 3.8731 | 3.8828 | 3.8185 | 3.809 | 3.7427 | 3.7325 | 3.7973 | 3.8066
LMO_C_24_B_30_SOC_5-60_Part_1-1_ID_A170529511010800050.xlsx | LMO | 30 | A170529511010800050 | 24 | 15.9493 | 0.6645542 | 0.5 | 45 | 0.4499333 | 3.9351 | 3.9554 | 3.9586 | 3.9388 | 3.9361 | 3.9158 | 3.9126 | 3.9324 | 3.9354 | 3.976 | 3.9821 | 3.9425 | 3.9365 | 3.8959 | 3.8894 | 3.9298 | 3.9354 | 3.9962 | 4.005 | 3.9458 | 3.9368 | 3.8763 | 3.8666 | 3.9263 | 3.9351 | 4.016 | 4.0275 | 3.9491 | 3.9372 | 3.8561 | 3.8431 | 3.923 | 3.9349 | 4.0357 | 4.05 | 3.9521 | 3.9375 | 3.8362 | 3.8197 | 3.92 | 3.9347
LMO_C_24_B_31_SOC_5-60_Part_1-1_ID_A170529511010800411.xlsx | LMO | 31 | A170529511010800411 | 24 | 15.3493 | 0.6395542 | 0.5 | 45 | 0.4497917 | 3.9576 | 3.9809 | 3.9846 | 3.9618 | 3.9584 | 3.9351 | 3.9312 | 3.9542 | 3.9579 | 4.0043 | 4.0115 | 3.9663 | 3.959 | 3.9121 | 3.9045 | 3.9505 | 3.9577 | 4.0275 | 4.038 | 3.9702 | 3.9593 | 3.8891 | 3.8773 | 3.9467 | 3.9576 | 4.0504 | 4.0641 | 3.9742 | 3.9595 | 3.8661 | 3.8501 | 3.9426 | 3.9572 | 4.0732 | 4.09 | 3.9783 | 3.96 | 3.8431 | 3.8231 | 3.9386 | 3.957
LMO_C_24_B_32_SOC_5-75_Part_1-1_ID_A170527511010801492.xlsx | LMO | 32 | A170527511010801492 | 24 | 18.9526 | 0.7896917 | 0.5 | 45 | 0.4499708 | 3.8227 | 3.8376 | 3.8401 | 3.8255 | 3.8234 | 3.8083 | 3.8059 | 3.8206 | 3.8229 | 3.8531 | 3.8577 | 3.8285 | 3.8239 | 3.7938 | 3.789 | 3.8185 | 3.8229 | 3.8678 | 3.8747 | 3.831 | 3.8241 | 3.779 | 3.7718 | 3.8162 | 3.8227 | 3.8826 | 3.8917 | 3.8334 | 3.8245 | 3.7644 | 3.7546 | 3.8136 | 3.8224 | 3.8975 | 3.9087 | 3.8357 | 3.8248 | 3.7493 | 3.7369 | 3.8113 | 3.8222
LMO_C_24_B_33_SOC_5-70_Part_1-1_ID_A170528511010802245.xlsx | LMO | 33 | A170528511010802245 | 24 | 17.8613 | 0.7442208 | 0.5 | 45 | 0.4498917 | 3.868 | 3.8879 | 3.8907 | 3.8715 | 3.8689 | 3.8494 | 3.8464 | 3.8656 | 3.8684 | 3.9079 | 3.9135 | 3.875 | 3.8694 | 3.8301 | 3.8241 | 3.8627 | 3.8684 | 3.9275 | 3.9356 | 3.878 | 3.8698 | 3.8106 | 3.8015 | 3.8598 | 3.8682 | 3.947 | 3.9577 | 3.8812 | 3.8701 | 3.7911 | 3.779 | 3.8568 | 3.868 | 3.9663 | 3.9795 | 3.8842 | 3.8703 | 3.7716 | 3.7562 | 3.8538 | 3.8677
LMO_C_24_B_34_SOC_5-75_Part_1-1_ID_A170528511010802219.xlsx | LMO | 34 | A170528511010802219 | 24 | 18.8606 | 0.7858583 | 0.5 | 45 | 0.4499458 | 3.8306 | 3.8466 | 3.8489 | 3.8333 | 3.8313 | 3.8152 | 3.8127 | 3.8285 | 3.8308 | 3.8631 | 3.8675 | 3.8361 | 3.8317 | 3.7994 | 3.7946 | 3.8264 | 3.8308 | 3.8791 | 3.8857 | 3.8385 | 3.832 | 3.7834 | 3.7762 | 3.8238 | 3.8304 | 3.8951 | 3.9037 | 3.8412 | 3.8322 | 3.7674 | 3.7578 | 3.8215 | 3.8303 | 3.911 | 3.9216 | 3.8436 | 3.8326 | 3.7518 | 3.7395 | 3.8192 | 3.8301
LMO_C_24_B_35_SOC_5-75_Part_1-1_ID_A170528511010800172.xlsx | LMO | 35 | A170528511010800172 | 24 | 19.0839 | 0.7951625 | 0.5 | 45 | 0.4499625 | 3.8113 | 3.825 | 3.8273 | 3.8138 | 3.812 | 3.7983 | 3.7962 | 3.8097 | 3.8117 | 3.8392 | 3.8434 | 3.8166 | 3.8125 | 3.785 | 3.7809 | 3.8076 | 3.8115 | 3.8529 | 3.8589 | 3.8189 | 3.8129 | 3.7716 | 3.7651 | 3.8055 | 3.8113 | 3.8664 | 3.8745 | 3.821 | 3.8131 | 3.7579 | 3.7493 | 3.8034 | 3.8113 | 3.8801 | 3.8903 | 3.8232 | 3.8134 | 3.7441 | 3.7337 | 3.8013 | 3.811
LMO_C_24_B_36_SOC_5-75_Part_1-1_ID_A170527511010800659.xlsx | LMO | 36 | A170527511010800659 | 24 | 19.5733 | 0.8155542 | 0.5 | 45 | 0.4499792 | 3.809 | 3.825 | 3.8273 | 3.8118 | 3.8097 | 3.7939 | 3.7915 | 3.8071 | 3.8094 | 3.8412 | 3.8457 | 3.8148 | 3.8103 | 3.7785 | 3.7736 | 3.8048 | 3.8092 | 3.8568 | 3.8636 | 3.8173 | 3.8106 | 3.7629 | 3.7557 | 3.8025 | 3.809 | 3.8724 | 3.8815 | 3.8197 | 3.8108 | 3.7474 | 3.7376 | 3.8001 | 3.8089 | 3.888 | 3.8991 | 3.8222 | 3.8111 | 3.7316 | 3.7193 | 3.7976 | 3.8087
LMO_C_24_B_37_SOC_5-75_Part_1-1_ID_A170530525010800543.xlsx | LMO | 37 | A170530525010800543 | 24 | 19.2445 | 0.8018542 | 0.5 | 45 | 0.449975 | 3.8096 | 3.8231 | 3.825 | 3.812 | 3.8104 | 3.7969 | 3.795 | 3.808 | 3.8099 | 3.8366 | 3.8406 | 3.8145 | 3.8108 | 3.7841 | 3.7799 | 3.806 | 3.8097 | 3.8499 | 3.8559 | 3.8168 | 3.8111 | 3.7708 | 3.7646 | 3.8041 | 3.8096 | 3.8631 | 3.8705 | 3.8189 | 3.8113 | 3.7581 | 3.7499 | 3.802 | 3.8094 | 3.8757 | 3.8854 | 3.8208 | 3.8115 | 3.7451 | 3.7349 | 3.7997 | 3.809
LMO_C_24_B_38_SOC_5-75_Part_1-1_ID_A170527511010800648.xlsx | LMO | 38 | A170527511010800648 | 24 | 19.0826 | 0.7951083 | 0.5 | 45 | 0.4505375 | 3.8287 | 3.8457 | 3.8482 | 3.8315 | 3.8294 | 3.8124 | 3.8097 | 3.8266 | 3.8289 | 3.8631 | 3.868 | 3.8345 | 3.8299 | 3.7957 | 3.7904 | 3.8241 | 3.8287 | 3.88 | 3.8872 | 3.8373 | 3.8301 | 3.7788 | 3.7708 | 3.8215 | 3.8287 | 3.8968 | 3.9063 | 3.8399 | 3.8303 | 3.762 | 3.7514 | 3.8192 | 3.8285 | 3.9135 | 3.9254 | 3.8424 | 3.8306 | 3.7455 | 3.7316 | 3.8164 | 3.8282
LMO_C_24_B_39_SOC_5-75_Part_1-1_ID_A170530525010800530.xlsx | LMO | 39 | A170530525010800530 | 24 | 19.2083 | 0.8003458 | 0.5 | 45 | 0.450375 | 3.8145 | 3.8287 | 3.831 | 3.8169 | 3.815 | 3.8008 | 3.7987 | 3.8127 | 3.8146 | 3.8433 | 3.8475 | 3.8196 | 3.8155 | 3.7869 | 3.7827 | 3.8108 | 3.8146 | 3.8575 | 3.8636 | 3.822 | 3.8159 | 3.773 | 3.7664 | 3.8085 | 3.8145 | 3.8717 | 3.88 | 3.8241 | 3.8162 | 3.7588 | 3.7502 | 3.8066 | 3.8143 | 3.8861 | 3.8961 | 3.8264 | 3.8164 | 3.7446 | 3.7337 | 3.8043 | 3.8141
LMO_C_24_B_3_SOC_5-75_Part_1-1_ID_A170530525010800538.xlsx | LMO | 3 | A170530525010800538 | 24 | 19.5333 | 0.8138875 | 0.5 | 45 | 0.4500875 | 3.8013 | 3.8136 | 3.8157 | 3.8036 | 3.802 | 3.7894 | 3.7874 | 3.7997 | 3.8015 | 3.8266 | 3.8306 | 3.8062 | 3.8024 | 3.7774 | 3.7734 | 3.7978 | 3.8015 | 3.839 | 3.845 | 3.8083 | 3.8027 | 3.7651 | 3.759 | 3.7959 | 3.8013 | 3.8515 | 3.8592 | 3.8104 | 3.8031 | 3.7527 | 3.7446 | 3.7938 | 3.8011 | 3.8638 | 3.8735 | 3.8125 | 3.8032 | 3.7404 | 3.7302 | 3.7916 | 3.8008
LMO_C_24_B_40_SOC_5-75_Part_1-1_ID_A170531525010801026.xlsx | LMO | 40 | A170531525010801026 | 24 | 19.0723 | 0.7946792 | 0.5 | 45 | 0.4497375 | 3.8213 | 3.8361 | 3.8383 | 3.8239 | 3.822 | 3.8073 | 3.8052 | 3.8196 | 3.8217 | 3.851 | 3.8554 | 3.8266 | 3.8225 | 3.7931 | 3.7885 | 3.8176 | 3.8215 | 3.8657 | 3.8722 | 3.829 | 3.8229 | 3.7785 | 3.7718 | 3.8153 | 3.8213 | 3.8801 | 3.8884 | 3.8313 | 3.8231 | 3.7641 | 3.7553 | 3.8129 | 3.8211 | 3.8942 | 3.9047 | 3.8336 | 3.8232 | 3.75 | 3.7386 | 3.8108 | 3.8208
LMO_C_24_B_41_SOC_5-75_Part_1-1_ID_A170531525010800996.xlsx | LMO | 41 | A170531525010800996 | 24 | 19.155 | 0.798125 | 0.5 | 45 | 0.4503167 | 3.819 | 3.8338 | 3.8361 | 3.8215 | 3.8197 | 3.805 | 3.8027 | 3.8173 | 3.8194 | 3.8489 | 3.8531 | 3.8243 | 3.8203 | 3.7906 | 3.7862 | 3.8152 | 3.8192 | 3.8636 | 3.8699 | 3.8268 | 3.8206 | 3.7762 | 3.7695 | 3.8131 | 3.819 | 3.8784 | 3.8864 | 3.8292 | 3.8208 | 3.7618 | 3.7527 | 3.8108 | 3.8189 | 3.8928 | 3.9031 | 3.8313 | 3.8211 | 3.7469 | 3.7358 | 3.8087 | 3.8187
LMO_C_24_B_42_SOC_5-75_Part_1-1_ID_A170526511010800410.xlsx | LMO | 42 | A170526511010800410 | 24 | 19.5278 | 0.8136583 | 0.5 | 45 | 0.4499 | 3.8055 | 3.8201 | 3.8224 | 3.8081 | 3.8062 | 3.7918 | 3.7895 | 3.8038 | 3.8059 | 3.835 | 3.8392 | 3.811 | 3.8067 | 3.7776 | 3.7732 | 3.8017 | 3.8057 | 3.8494 | 3.8557 | 3.8132 | 3.8071 | 3.7634 | 3.7567 | 3.7994 | 3.8057 | 3.8638 | 3.8721 | 3.8157 | 3.8073 | 3.749 | 3.74 | 3.7973 | 3.8055 | 3.878 | 3.8882 | 3.8178 | 3.8076 | 3.7348 | 3.723 | 3.7952 | 3.8052
LMO_C_24_B_43_SOC_5-70_Part_1-1_ID_A170527511010800601.xlsx | LMO | 43 | A170527511010800601 | 24 | 17.4957 | 0.7289875 | 0.5 | 45 | 0.4497875 | 3.8689 | 3.8859 | 3.8884 | 3.8717 | 3.8696 | 3.8524 | 3.8499 | 3.8668 | 3.8691 | 3.9033 | 3.908 | 3.8747 | 3.8701 | 3.8357 | 3.8308 | 3.8645 | 3.8689 | 3.9203 | 3.9274 | 3.8773 | 3.8703 | 3.8189 | 3.8115 | 3.862 | 3.8687 | 3.9372 | 3.9465 | 3.8796 | 3.8705 | 3.802 | 3.792 | 3.8596 | 3.8685 | 3.9539 | 3.9655 | 3.8822 | 3.8708 | 3.7853 | 3.7727 | 3.857 | 3.8682
LMO_C_24_B_44_SOC_5-75_Part_1-1_ID_A170525507010800198.xlsx | LMO | 44 | A170525507010800198 | 24 | 19.813 | 0.8255417 | 0.5 | 45 | 0.44995 | 3.7967 | 3.8115 | 3.8136 | 3.7992 | 3.7973 | 3.7827 | 3.7806 | 3.795 | 3.7971 | 3.8264 | 3.8306 | 3.802 | 3.7978 | 3.7683 | 3.7641 | 3.7931 | 3.7969 | 3.841 | 3.8471 | 3.8041 | 3.7981 | 3.7539 | 3.7474 | 3.7908 | 3.7967 | 3.8557 | 3.8638 | 3.8066 | 3.7985 | 3.7395 | 3.7306 | 3.7885 | 3.7966 | 3.8701 | 3.8801 | 3.8087 | 3.7987 | 3.7249 | 3.7137 | 3.7866 | 3.7964
LMO_C_24_B_45_SOC_5-75_Part_1-1_ID_A170528511010800300.xlsx | LMO | 45 | A170528511010800300 | 24 | 18.7459 | 0.7810792 | 0.5 | 45 | 0.4495958 | 3.8275 | 3.8422 | 3.8443 | 3.8301 | 3.8282 | 3.8136 | 3.8115 | 3.8257 | 3.8278 | 3.8571 | 3.8615 | 3.8329 | 3.8287 | 3.7994 | 3.795 | 3.8238 | 3.8276 | 3.8717 | 3.878 | 3.835 | 3.8289 | 3.7848 | 3.7783 | 3.8215 | 3.8275 | 3.8861 | 3.8943 | 3.8373 | 3.8292 | 3.7706 | 3.7618 | 3.8194 | 3.8273 | 3.9005 | 3.9109 | 3.8399 | 3.8296 | 3.7562 | 3.7451 | 3.8169 | 3.8271
LMO_C_24_B_46_SOC_5-90_Part_1-2_ID_A170614530020800581.xlsx | LMO | 46 | A170614530020800581 | 24 | 25.6282 | 1.067842 | 0.5 | 45 | 0.4503625 | 3.6617 | 3.674 | 3.6758 | 3.6638 | 3.6624 | 3.65 | 3.6482 | 3.6603 | 3.6619 | 3.6865 | 3.69 | 3.6661 | 3.6626 | 3.638 | 3.6343 | 3.6586 | 3.6617 | 3.6988 | 3.7042 | 3.6681 | 3.6628 | 3.6259 | 3.6205 | 3.6568 | 3.6617 | 3.7109 | 3.7177 | 3.67 | 3.6631 | 3.6138 | 3.6066 | 3.6549 | 3.6616 | 3.7228 | 3.7314 | 3.6717 | 3.6633 | 3.6015 | 3.5926 | 3.6533 | 3.6614
LMO_C_24_B_47_SOC_5-90_Part_1-2_ID_A170606528030800345.xlsx | LMO | 47 | A170606528030800345 | 24 | 25.3068 | 1.05445 | 0.5 | 45 | 0.4502292 | 3.6577 | 3.6675 | 3.6691 | 3.66 | 3.6584 | 3.6489 | 3.647 | 3.6563 | 3.6582 | 3.6772 | 3.6807 | 3.6623 | 3.6589 | 3.6396 | 3.6359 | 3.6547 | 3.658 | 3.6868 | 3.6921 | 3.6644 | 3.6591 | 3.6303 | 3.6249 | 3.6528 | 3.6579 | 3.6961 | 3.7032 | 3.6663 | 3.6593 | 3.621 | 3.6136 | 3.651 | 3.6577 | 3.7056 | 3.7144 | 3.6682 | 3.6596 | 3.6115 | 3.6024 | 3.6493 | 3.6575
LMO_C_24_B_48_SOC_5-90_Part_1-2_ID_A170606528030800753.xlsx | LMO | 48 | A170606528030800753 | 24 | 25.5706 | 1.065442 | 0.5 | 45 | 0.4497292 | 3.6554 | 3.6658 | 3.6677 | 3.6577 | 3.6561 | 3.6458 | 3.6438 | 3.6538 | 3.6558 | 3.6763 | 3.68 | 3.66 | 3.6563 | 3.6357 | 3.6319 | 3.6519 | 3.6556 | 3.6865 | 3.6921 | 3.6621 | 3.6566 | 3.6256 | 3.6199 | 3.65 | 3.6554 | 3.6967 | 3.7042 | 3.6642 | 3.657 | 3.6156 | 3.608 | 3.6482 | 3.6552 | 3.7068 | 3.716 | 3.6663 | 3.6572 | 3.6054 | 3.5957 | 3.6465 | 3.6552
LMO_C_24_B_49_SOC_5-90_Part_1-2_ID_A170606528030800466.xlsx | LMO | 49 | A170606528030800466 | 24 | 25.4548 | 1.060617 | 0.5 | 45 | 0.4503875 | 3.6575 | 3.6673 | 3.6691 | 3.6596 | 3.658 | 3.6482 | 3.6465 | 3.6559 | 3.6577 | 3.6775 | 3.6809 | 3.6619 | 3.6584 | 3.6387 | 3.635 | 3.6544 | 3.6577 | 3.6874 | 3.6926 | 3.6638 | 3.6587 | 3.6291 | 3.6236 | 3.6526 | 3.6575 | 3.697 | 3.7039 | 3.6658 | 3.6591 | 3.6194 | 3.6124 | 3.6508 | 3.6573 | 3.7067 | 3.7151 | 3.6677 | 3.6593 | 3.6101 | 3.6012 | 3.6491 | 3.6572
LMO_C_24_B_4_SOC_5-60_Part_1-1_ID_A170529511010800045.xlsx | LMO | 4 | A170529511010800045 | 24 | 16.0953 | 0.6706375 | 0.5 | 45 | 0.4501542 | 3.9291 | 3.9495 | 3.9526 | 3.9328 | 3.93 | 3.9098 | 3.9065 | 3.9265 | 3.9296 | 3.9702 | 3.9763 | 3.9365 | 3.9305 | 3.8898 | 3.8835 | 3.9235 | 3.9295 | 3.9904 | 3.9993 | 3.94 | 3.9309 | 3.8699 | 3.8601 | 3.9207 | 3.9293 | 4.0104 | 4.0222 | 3.9433 | 3.9312 | 3.8498 | 3.8364 | 3.9172 | 3.9291 | 4.0304 | 4.045 | 3.9467 | 3.9316 | 3.8296 | 3.8129 | 3.9138 | 3.9289
LMO_C_24_B_50_SOC_5-70_Part_1-1_ID_A170523507010800997.xlsx | LMO | 50 | A170523507010800997 | 24 | 18.2484 | 0.76035 | 0.5 | 45 | 0.449675 | 3.8538 | 3.8714 | 3.874 | 3.8568 | 3.8545 | 3.8373 | 3.8345 | 3.8517 | 3.8541 | 3.8891 | 3.894 | 3.8601 | 3.855 | 3.8201 | 3.815 | 3.8492 | 3.854 | 3.9063 | 3.9135 | 3.8626 | 3.8554 | 3.8031 | 3.795 | 3.8466 | 3.8538 | 3.9235 | 3.933 | 3.8654 | 3.8557 | 3.786 | 3.7751 | 3.844 | 3.8536 | 3.9403 | 3.9523 | 3.8682 | 3.8559 | 3.7688 | 3.7553 | 3.8413 | 3.8534
LMO_C_24_B_51_SOC_5-75_Part_1-1_ID_A170525507010800584.xlsx | LMO | 51 | A170525507010800584 | 24 | 19.5697 | 0.8154042 | 0.5 | 45 | 0.4498917 | 3.8008 | 3.8146 | 3.8169 | 3.8032 | 3.8015 | 3.7876 | 3.7853 | 3.799 | 3.8011 | 3.8287 | 3.8329 | 3.806 | 3.802 | 3.7741 | 3.7697 | 3.7969 | 3.8008 | 3.8424 | 3.8487 | 3.8083 | 3.8022 | 3.7604 | 3.7539 | 3.7948 | 3.8008 | 3.8563 | 3.8645 | 3.8106 | 3.8025 | 3.7469 | 3.7381 | 3.7925 | 3.8006 | 3.8698 | 3.8805 | 3.8127 | 3.8027 | 3.7332 | 3.7225 | 3.7904 | 3.8004
LMO_C_24_B_52_SOC_5-75_Part_1-1_ID_A170526511010800392.xlsx | LMO | 52 | A170526511010800392 | 24 | 19.2421 | 0.8017542 | 0.5 | 45 | 0.4500083 | 3.8138 | 3.8283 | 3.8306 | 3.8166 | 3.8145 | 3.8001 | 3.7978 | 3.812 | 3.8141 | 3.8431 | 3.8475 | 3.8192 | 3.815 | 3.786 | 3.7815 | 3.8099 | 3.8139 | 3.8573 | 3.8638 | 3.8217 | 3.8153 | 3.7718 | 3.765 | 3.8076 | 3.8138 | 3.8715 | 3.8803 | 3.8241 | 3.8157 | 3.7578 | 3.7486 | 3.8052 | 3.8136 | 3.8856 | 3.8966 | 3.8266 | 3.8159 | 3.7434 | 3.732 | 3.8031 | 3.8134
LMO_C_24_B_53_SOC_5-75_Part_1-1_ID_A170526511010800391.xlsx | LMO | 53 | A170526511010800391 | 24 | 18.7207 | 0.7800292 | 0.5 | 45 | 0.4500458 | 3.8308 | 3.8461 | 3.8484 | 3.8334 | 3.8315 | 3.8162 | 3.8138 | 3.8289 | 3.831 | 3.8617 | 3.8663 | 3.8362 | 3.8318 | 3.8011 | 3.7966 | 3.8266 | 3.831 | 3.877 | 3.8835 | 3.8387 | 3.8322 | 3.786 | 3.779 | 3.8243 | 3.8306 | 3.8921 | 3.9008 | 3.8412 | 3.8326 | 3.7711 | 3.7618 | 3.822 | 3.8306 | 3.9068 | 3.9181 | 3.8434 | 3.8327 | 3.756 | 3.7439 | 3.8197 | 3.8303
LMO_C_24_B_54_SOC_5-75_Part_1-1_ID_A170530525010800427.xlsx | LMO | 54 | A170530525010800427 | 24 | 19.1354 | 0.7973083 | 0.5 | 45 | 0.4502667 | 3.8145 | 3.8275 | 3.8296 | 3.8169 | 3.8152 | 3.8022 | 3.8001 | 3.8127 | 3.8148 | 3.8408 | 3.8448 | 3.8196 | 3.8155 | 3.7897 | 3.7853 | 3.8108 | 3.8145 | 3.8536 | 3.8596 | 3.8217 | 3.8159 | 3.7769 | 3.7706 | 3.8087 | 3.8145 | 3.8664 | 3.8745 | 3.8239 | 3.8162 | 3.7644 | 3.7558 | 3.8066 | 3.8143 | 3.8791 | 3.8893 | 3.8264 | 3.8166 | 3.7516 | 3.7409 | 3.8043 | 3.8141
LMO_C_24_B_55_SOC_5-70_Part_1-1_ID_A170530511010800032.xlsx | LMO | 55 | A170530511010800032 | 24 | 19.011 | 0.792125 | 0.5 | 45 | 0.4499417 | 3.8296 | 3.8461 | 3.8487 | 3.8324 | 3.8303 | 3.8139 | 3.8113 | 3.8275 | 3.8299 | 3.8629 | 3.8677 | 3.8355 | 3.8308 | 3.798 | 3.7929 | 3.825 | 3.8297 | 3.8789 | 3.8861 | 3.8382 | 3.831 | 3.7818 | 3.7741 | 3.8225 | 3.8296 | 3.8952 | 3.9047 | 3.841 | 3.8313 | 3.7657 | 3.7553 | 3.8199 | 3.8294 | 3.911 | 3.9226 | 3.8438 | 3.8317 | 3.7499 | 3.7365 | 3.8175 | 3.8292
LMO_C_24_B_56_SOC_5-75_Part_1-1_ID_A170528511010802353.xlsx | LMO | 56 | A170528511010802353 | 24 | 18.8171 | 0.7840458 | 0.5 | 45 | 0.4506333 | 3.8331 | 3.8501 | 3.8526 | 3.8359 | 3.8338 | 3.8169 | 3.8141 | 3.831 | 3.8334 | 3.8675 | 3.8724 | 3.839 | 3.8343 | 3.8001 | 3.795 | 3.8285 | 3.8333 | 3.8845 | 3.8917 | 3.8417 | 3.8345 | 3.7834 | 3.7755 | 3.8261 | 3.8331 | 3.9012 | 3.9107 | 3.8445 | 3.835 | 3.7665 | 3.756 | 3.8236 | 3.8329 | 3.9181 | 3.9296 | 3.8469 | 3.8352 | 3.7497 | 3.7363 | 3.821 | 3.8327
LMO_C_24_B_57_SOC_5-70_Part_1-1_ID_A170528511010800479.xlsx | LMO | 57 | A170528511010800479 | 24 | 17.6884 | 0.7370167 | 0.5 | 45 | 0.4503167 | 3.8596 | 3.8752 | 3.8775 | 3.8622 | 3.8603 | 3.845 | 3.8427 | 3.8578 | 3.8599 | 3.891 | 3.8954 | 3.865 | 3.8608 | 3.8299 | 3.8254 | 3.8559 | 3.8598 | 3.9063 | 3.9128 | 3.8673 | 3.8612 | 3.8145 | 3.8078 | 3.8536 | 3.8596 | 3.9217 | 3.9302 | 3.8698 | 3.8615 | 3.7994 | 3.7902 | 3.8515 | 3.8594 | 3.9368 | 3.9474 | 3.8722 | 3.8619 | 3.7843 | 3.7729 | 3.8492 | 3.8592
LMO_C_24_B_58_SOC_5-75_Part_1-1_ID_A170530525010800442.xlsx | LMO | 58 | A170530525010800442 | 24 | 19.338 | 0.80575 | 0.5 | 45 | 0.4500208 | 3.8094 | 3.8229 | 3.825 | 3.8118 | 3.8101 | 3.7967 | 3.7945 | 3.8076 | 3.8097 | 3.8366 | 3.8408 | 3.8145 | 3.8106 | 3.7836 | 3.7794 | 3.8057 | 3.8096 | 3.8501 | 3.8566 | 3.8169 | 3.8108 | 3.7702 | 3.7641 | 3.8034 | 3.8094 | 3.8635 | 3.8717 | 3.8192 | 3.8111 | 3.7569 | 3.7483 | 3.8013 | 3.8092 | 3.877 | 3.8873 | 3.8213 | 3.8115 | 3.7435 | 3.7328 | 3.7992 | 3.809
LMO_C_24_B_59_SOC_5-75_Part_1-1_ID_A170526511010800799.xlsx | LMO | 59 | A170526511010800799 | 24 | 19.0859 | 0.7952458 | 0.5 | 45 | 0.4499958 | 3.825 | 3.8413 | 3.8436 | 3.8278 | 3.8257 | 3.8094 | 3.8069 | 3.8229 | 3.8252 | 3.8578 | 3.8626 | 3.8306 | 3.8262 | 3.7934 | 3.7885 | 3.8208 | 3.825 | 3.874 | 3.881 | 3.8334 | 3.8266 | 3.7774 | 3.7702 | 3.8183 | 3.825 | 3.8901 | 3.8993 | 3.8359 | 3.8268 | 3.7616 | 3.7516 | 3.8159 | 3.8248 | 3.9063 | 3.9173 | 3.8383 | 3.8271 | 3.7456 | 3.7332 | 3.8134 | 3.8247
LMO_C_24_B_5_SOC_5-75_Part_1-1_ID_A170530525010800026.xlsx | LMO | 5 | A170530525010800026 | 24 | 19.2046 | 0.8001917 | 0.5 | 45 | 0.4500708 | 3.8197 | 3.834 | 3.8361 | 3.8222 | 3.8204 | 3.8062 | 3.8041 | 3.8178 | 3.8199 | 3.8485 | 3.8527 | 3.825 | 3.8208 | 3.7925 | 3.7881 | 3.8157 | 3.8199 | 3.8626 | 3.8689 | 3.8275 | 3.8211 | 3.7785 | 3.7718 | 3.8136 | 3.8197 | 3.8766 | 3.885 | 3.8296 | 3.8215 | 3.7644 | 3.7557 | 3.8115 | 3.8194 | 3.8907 | 3.901 | 3.832 | 3.8217 | 3.7504 | 3.7395 | 3.8092 | 3.8192
LMO_C_24_B_60_SOC_5-70_Part_1-1_ID_A170527511010801495.xlsx | LMO | 60 | A170527511010801495 | 24 | 17.6606 | 0.7358583 | 0.5 | 45 | 0.4501875 | 3.8701 | 3.8884 | 3.891 | 3.8731 | 3.8708 | 3.8524 | 3.8496 | 3.8677 | 3.8703 | 3.907 | 3.9124 | 3.8764 | 3.8712 | 3.8345 | 3.8289 | 3.8652 | 3.8701 | 3.9251 | 3.933 | 3.8794 | 3.8717 | 3.8166 | 3.808 | 3.8622 | 3.8699 | 3.9433 | 3.9535 | 3.8824 | 3.8719 | 3.7983 | 3.7869 | 3.8596 | 3.8698 | 3.9614 | 3.9737 | 3.8849 | 3.8722 | 3.7804 | 3.766 | 3.8566 | 3.8696
LMO_C_24_B_61_SOC_5-65_Part_1-1_ID_A170530525010800449.xlsx | LMO | 61 | A170530525010800449 | 24 | 17.3786 | 0.7241083 | 0.5 | 45 | 0.4500333 | 3.8684 | 3.8824 | 3.8847 | 3.871 | 3.8692 | 3.8554 | 3.8531 | 3.8666 | 3.8687 | 3.8966 | 3.9008 | 3.874 | 3.8698 | 3.842 | 3.8375 | 3.8647 | 3.8687 | 3.9103 | 3.9168 | 3.8763 | 3.8701 | 3.8285 | 3.8217 | 3.8624 | 3.8685 | 3.924 | 3.9326 | 3.8785 | 3.8703 | 3.8148 | 3.8059 | 3.8601 | 3.8684 | 3.9375 | 3.9481 | 3.881 | 3.8706 | 3.8013 | 3.7901 | 3.8578 | 3.8682
LMO_C_24_B_62_SOC_5-75_Part_1-1_ID_A170530525010800526.xlsx | LMO | 62 | A170530525010800526 | 24 | 19.348 | 0.8061667 | 0.5 | 45 | 0.4501 | 3.8085 | 3.8217 | 3.8238 | 3.8111 | 3.8092 | 3.7962 | 3.7943 | 3.8069 | 3.8089 | 3.835 | 3.8389 | 3.8136 | 3.8097 | 3.7836 | 3.7795 | 3.805 | 3.8087 | 3.8478 | 3.8538 | 3.8159 | 3.8101 | 3.7709 | 3.7648 | 3.8029 | 3.8087 | 3.8606 | 3.8687 | 3.818 | 3.8103 | 3.7581 | 3.7499 | 3.8008 | 3.8083 | 3.8735 | 3.8835 | 3.8203 | 3.8106 | 3.7455 | 3.7351 | 3.7987 | 3.8083
LMO_C_24_B_63_SOC_5-75_Part_1-1_ID_A170530525010800281.xlsx | LMO | 63 | A170530525010800281 | 24 | 19.2246 | 0.801025 | 0.5 | 45 | 0.4499125 | 3.816 | 3.8303 | 3.8326 | 3.8187 | 3.8168 | 3.8027 | 3.8004 | 3.8141 | 3.8162 | 3.8447 | 3.8491 | 3.8213 | 3.8171 | 3.7888 | 3.7843 | 3.812 | 3.8162 | 3.8587 | 3.8652 | 3.8238 | 3.8175 | 3.7748 | 3.7681 | 3.8097 | 3.8159 | 3.8728 | 3.8812 | 3.8262 | 3.8178 | 3.7609 | 3.7518 | 3.8076 | 3.8159 | 3.8868 | 3.8973 | 3.8285 | 3.818 | 3.7469 | 3.7355 | 3.8053 | 3.8157
LMO_C_24_B_64_SOC_5-65_Part_1-1_ID_A170529511010800051.xlsx | LMO | 64 | A170529511010800051 | 24 | 17.4246 | 0.726025 | 0.5 | 45 | 0.4499625 | 3.8775 | 3.8945 | 3.897 | 3.8805 | 3.8782 | 3.8612 | 3.8587 | 3.8752 | 3.8777 | 3.9117 | 3.9168 | 3.8838 | 3.8787 | 3.8447 | 3.8394 | 3.8728 | 3.8777 | 3.9286 | 3.9361 | 3.8866 | 3.8789 | 3.828 | 3.8201 | 3.8701 | 3.8775 | 3.9454 | 3.9553 | 3.8893 | 3.8794 | 3.8113 | 3.8006 | 3.8675 | 3.8773 | 3.9621 | 3.9742 | 3.8921 | 3.8796 | 3.7945 | 3.7809 | 3.8647 | 3.877
LMO_C_24_B_6_SOC_5-75_Part_1-1_ID_A170528511010800015.xlsx | LMO | 6 | A170528511010800015 | 24 | 18.6846 | 0.778525 | 0.5 | 45 | 0.4500042 | 3.8345 | 3.8512 | 3.8536 | 3.8375 | 3.8352 | 3.8187 | 3.8162 | 3.8324 | 3.8348 | 3.868 | 3.8726 | 3.8405 | 3.8357 | 3.8025 | 3.7974 | 3.8301 | 3.8348 | 3.8845 | 3.8914 | 3.8431 | 3.8361 | 3.786 | 3.7783 | 3.8276 | 3.8345 | 3.9007 | 3.9102 | 3.8457 | 3.8362 | 3.7697 | 3.7599 | 3.8252 | 3.8343 | 3.9168 | 3.9282 | 3.8482 | 3.8366 | 3.7537 | 3.7402 | 3.8224 | 3.8341
LMO_C_24_B_7_SOC_5-70_Part_1-1_ID_A170529511010800365.xlsx | LMO | 7 | A170529511010800365 | 24 | 18.4666 | 0.7694417 | 0.5 | 45 | 0.4499625 | 3.8478 | 3.8659 | 3.8684 | 3.8506 | 3.8485 | 3.8303 | 3.8278 | 3.8455 | 3.848 | 3.8843 | 3.8891 | 3.8536 | 3.8489 | 3.8125 | 3.8074 | 3.8433 | 3.848 | 3.9026 | 3.9096 | 3.8564 | 3.8492 | 3.7946 | 3.7869 | 3.8408 | 3.8478 | 3.9205 | 3.9298 | 3.8591 | 3.8496 | 3.7767 | 3.7662 | 3.8382 | 3.8475 | 3.9384 | 3.9498 | 3.8617 | 3.8499 | 3.7586 | 3.7455 | 3.8355 | 3.8473
LMO_C_24_B_8_SOC_5-75_Part_1-1_ID_A170530525010800525.xlsx | LMO | 8 | A170530525010800525 | 24 | 19.4593 | 0.8108042 | 0.5 | 45 | 0.4499042 | 3.8074 | 3.8213 | 3.8236 | 3.8101 | 3.8083 | 3.7945 | 3.7923 | 3.8059 | 3.8078 | 3.8355 | 3.8396 | 3.8127 | 3.8087 | 3.7811 | 3.7767 | 3.8038 | 3.8078 | 3.8492 | 3.8554 | 3.815 | 3.809 | 3.7676 | 3.7613 | 3.8018 | 3.8078 | 3.8626 | 3.8708 | 3.8175 | 3.8094 | 3.7544 | 3.746 | 3.7997 | 3.8074 | 3.8759 | 3.8864 | 3.8197 | 3.8097 | 3.7411 | 3.73 | 3.7973 | 3.8073
LMO_C_24_B_9_SOC_5-75_Part_1-1_ID_A170530525010800490.xlsx | LMO | 9 | A170530525010800490 | 24 | 19.5226 | 0.8134417 | 0.5 | 45 | 0.4501708 | 3.8025 | 3.8155 | 3.8176 | 3.805 | 3.8032 | 3.7901 | 3.7881 | 3.8008 | 3.8027 | 3.8287 | 3.8327 | 3.8074 | 3.8036 | 3.7776 | 3.7734 | 3.7988 | 3.8027 | 3.8415 | 3.8475 | 3.8097 | 3.8039 | 3.765 | 3.7588 | 3.7967 | 3.8025 | 3.8543 | 3.8624 | 3.8118 | 3.8041 | 3.752 | 3.7437 | 3.7946 | 3.8022 | 3.8673 | 3.8773 | 3.8139 | 3.8045 | 3.7393 | 3.7291 | 3.7925 | 3.802

## SOC50
File_Name | Mat | No. | ID | Qn | Q | SOH | Pt | SOC | SOCR | U1 | U2 | U3 | U4 | U5 | U6 | U7 | U8 | U9 | U10 | U11 | U12 | U13 | U14 | U15 | U16 | U17 | U18 | U19 | U20 | U21 | U22 | U23 | U24 | U25 | U26 | U27 | U28 | U29 | U30 | U31 | U32 | U33 | U34 | U35 | U36 | U37 | U38 | U39 | U40 | U41
LMO_C_24_B_10_SOC_5-70_Part_1-1_ID_A170528511010802328.xlsx | LMO | 10 | A170528511010802328 | 24 | 18.7733 | 0.7822208 | 0.5 | 50 | 0.5000375 | 3.8847 | 3.9014 | 3.9038 | 3.8877 | 3.8856 | 3.8689 | 3.8666 | 3.8828 | 3.8852 | 3.9184 | 3.923 | 3.8905 | 3.8859 | 3.8526 | 3.8478 | 3.8805 | 3.8849 | 3.9349 | 3.9416 | 3.8931 | 3.8863 | 3.8364 | 3.8289 | 3.8782 | 3.8847 | 3.9514 | 3.9602 | 3.8956 | 3.8864 | 3.8199 | 3.8099 | 3.8757 | 3.8847 | 3.9679 | 3.979 | 3.898 | 3.8868 | 3.8034 | 3.7908 | 3.8735 | 3.8845
LMO_C_24_B_11_SOC_5-70_Part_1-1_ID_A170530525010800528.xlsx | LMO | 11 | A170530525010800528 | 24 | 18.4746 | 0.769775 | 0.5 | 50 | 0.5000625 | 3.8905 | 3.9054 | 3.9077 | 3.8931 | 3.891 | 3.8761 | 3.874 | 3.8886 | 3.8907 | 3.9207 | 3.9251 | 3.8956 | 3.8915 | 3.8615 | 3.8571 | 3.8866 | 3.8905 | 3.9358 | 3.9421 | 3.898 | 3.8919 | 3.8468 | 3.8401 | 3.8843 | 3.8905 | 3.9507 | 3.9591 | 3.9003 | 3.8921 | 3.8318 | 3.8231 | 3.8822 | 3.8903 | 3.9656 | 3.976 | 3.9026 | 3.8924 | 3.8169 | 3.8059 | 3.8801 | 3.8901
LMO_C_24_B_12_SOC_5-75_Part_1-1_ID_A170528511010800188.xlsx | LMO | 12 | A170528511010800188 | 24 | 19.8273 | 0.8261375 | 0.5 | 50 | 0.4999208 | 3.8536 | 3.8677 | 3.8696 | 3.8561 | 3.8545 | 3.8406 | 3.8387 | 3.8522 | 3.854 | 3.8817 | 3.8856 | 3.8585 | 3.8548 | 3.8271 | 3.8231 | 3.8503 | 3.854 | 3.8956 | 3.9012 | 3.8608 | 3.8552 | 3.8136 | 3.8076 | 3.8484 | 3.8538 | 3.9093 | 3.9168 | 3.8627 | 3.8554 | 3.7999 | 3.792 | 3.8462 | 3.8536 | 3.9228 | 3.9321 | 3.8649 | 3.8557 | 3.7864 | 3.7765 | 3.8443 | 3.8534
LMO_C_24_B_13_SOC_5-75_Part_1-1_ID_A170527511010801765.xlsx | LMO | 13 | A170527511010801765 | 24 | 19.1606 | 0.7983583 | 0.5 | 50 | 0.5000292 | 3.8796 | 3.8966 | 3.8991 | 3.8824 | 3.8803 | 3.8635 | 3.861 | 3.8777 | 3.88 | 3.9138 | 3.9184 | 3.8854 | 3.8808 | 3.8468 | 3.842 | 3.8754 | 3.8798 | 3.9307 | 3.9374 | 3.8879 | 3.8812 | 3.8301 | 3.8229 | 3.8728 | 3.8796 | 3.9472 | 3.956 | 3.8903 | 3.8814 | 3.8136 | 3.8036 | 3.8703 | 3.8794 | 3.9637 | 3.9746 | 3.8931 | 3.8817 | 3.7971 | 3.7846 | 3.8678 | 3.8791
LMO_C_24_B_14_SOC_5-75_Part_1-1_ID_A170531525010801002.xlsx | LMO | 14 | A170531525010801002 | 24 | 19.3773 | 0.8073875 | 0.5 | 50 | 0.4999 | 3.864 | 3.877 | 3.8791 | 3.8666 | 3.8647 | 3.8519 | 3.8499 | 3.8624 | 3.8643 | 3.8903 | 3.8942 | 3.8691 | 3.8652 | 3.8394 | 3.8354 | 3.8605 | 3.8643 | 3.9031 | 3.9089 | 3.8714 | 3.8656 | 3.8268 | 3.8208 | 3.8585 | 3.8643 | 3.9158 | 3.9233 | 3.8733 | 3.8659 | 3.8141 | 3.8059 | 3.8566 | 3.864 | 3.9286 | 3.9379 | 3.8756 | 3.8661 | 3.8015 | 3.7916 | 3.8545 | 3.8638
LMO_C_24_B_15_SOC_5-75_Part_1-1_ID_A170530525010800027.xlsx | LMO | 15 | A170530525010800027 | 24 | 19.2079 | 0.8003292 | 0.5 | 50 | 0.4999917 | 3.8696 | 3.8828 | 3.8849 | 3.8719 | 3.8703 | 3.8571 | 3.855 | 3.8678 | 3.8698 | 3.8963 | 3.9001 | 3.8745 | 3.8705 | 3.8441 | 3.8401 | 3.8659 | 3.8696 | 3.9093 | 3.9152 | 3.8768 | 3.871 | 3.8313 | 3.8252 | 3.864 | 3.8694 | 3.9223 | 3.9303 | 3.8789 | 3.8712 | 3.8183 | 3.8101 | 3.8619 | 3.8694 | 3.9354 | 3.9451 | 3.8812 | 3.8715 | 3.8053 | 3.7953 | 3.8596 | 3.8691
LMO_C_24_B_16_SOC_5-70_Part_1-1_ID_A170526511010800559.xlsx | LMO | 16 | A170526511010800559 | 24 | 18.9518 | 0.7896583 | 0.5 | 50 | 0.4999125 | 3.8868 | 3.9054 | 3.9082 | 3.8901 | 3.8875 | 3.8691 | 3.8663 | 3.8845 | 3.8872 | 3.9244 | 3.9295 | 3.8933 | 3.888 | 3.851 | 3.8454 | 3.8819 | 3.887 | 3.9425 | 3.9502 | 3.8961 | 3.8884 | 3.8327 | 3.8241 | 3.8791 | 3.8868 | 3.9609 | 3.9711 | 3.8991 | 3.8887 | 3.8143 | 3.8029 | 3.8764 | 3.8868 | 3.9793 | 3.9914 | 3.9017 | 3.8889 | 3.7962 | 3.7813 | 3.8736 | 3.8866
LMO_C_24_B_17_SOC_5-75_Part_1-1_ID_A170524507010801392.xlsx | LMO | 17 | A170524507010801392 | 24 | 19.8026 | 0.8251083 | 0.5 | 50 | 0.5001083 | 3.8554 | 3.8698 | 3.8719 | 3.858 | 3.8561 | 3.8417 | 3.8396 | 3.8538 | 3.8557 | 3.8845 | 3.8884 | 3.8605 | 3.8566 | 3.8278 | 3.8236 | 3.8517 | 3.8556 | 3.8986 | 3.9047 | 3.8627 | 3.8568 | 3.8136 | 3.8073 | 3.8496 | 3.8554 | 3.9128 | 3.9207 | 3.865 | 3.8571 | 3.7995 | 3.7909 | 3.8475 | 3.8552 | 3.9268 | 3.9367 | 3.8671 | 3.8573 | 3.7855 | 3.7748 | 3.8455 | 3.855
LMO_C_24_B_18_SOC_5-75_Part_1-1_ID_A170528511010802426.xlsx | LMO | 18 | A170528511010802426 | 24 | 19.3006 | 0.8041917 | 0.5 | 50 | 0.5001 | 3.8684 | 3.8831 | 3.8852 | 3.871 | 3.8691 | 3.8545 | 3.8524 | 3.8668 | 3.8687 | 3.8979 | 3.9019 | 3.8735 | 3.8696 | 3.8403 | 3.8361 | 3.8647 | 3.8685 | 3.9123 | 3.9182 | 3.8756 | 3.8698 | 3.8261 | 3.8197 | 3.8627 | 3.8684 | 3.9268 | 3.9346 | 3.8778 | 3.8701 | 3.8118 | 3.8032 | 3.8606 | 3.8682 | 3.941 | 3.9511 | 3.8801 | 3.8703 | 3.7973 | 3.7866 | 3.8587 | 3.868
LMO_C_24_B_19_SOC_5-90_Part_1-2_ID_A170622616030800238.xlsx | LMO | 19 | A170622616030800238 | 24 | 26.2206 | 1.092525 | 0.5 | 50 | 0.500125 | 3.6717 | 3.6844 | 3.6861 | 3.674 | 3.6723 | 3.6598 | 3.6579 | 3.6702 | 3.6719 | 3.697 | 3.7007 | 3.6761 | 3.6726 | 3.6475 | 3.6435 | 3.6684 | 3.6717 | 3.7093 | 3.7146 | 3.6781 | 3.6728 | 3.6349 | 3.6294 | 3.6665 | 3.6717 | 3.7218 | 3.7288 | 3.68 | 3.673 | 3.6224 | 3.615 | 3.6647 | 3.6716 | 3.7341 | 3.7427 | 3.6817 | 3.6733 | 3.6098 | 3.6008 | 3.6631 | 3.6714
LMO_C_24_B_1_SOC_5-70_Part_1-1_ID_A170528511010802307.xlsx | LMO | 1 | A170528511010802307 | 24 | 18.2658 | 0.761075 | 0.5 | 50 | 0.5 | 3.9035 | 3.9214 | 3.924 | 3.9065 | 3.9042 | 3.8864 | 3.8838 | 3.9012 | 3.9038 | 3.9395 | 3.9446 | 3.9098 | 3.9047 | 3.8691 | 3.8638 | 3.8989 | 3.9037 | 3.9572 | 3.9646 | 3.9124 | 3.9051 | 3.8515 | 3.8434 | 3.8963 | 3.9035 | 3.9749 | 3.9848 | 3.9152 | 3.9054 | 3.8338 | 3.8229 | 3.8935 | 3.9033 | 3.9927 | 4.0047 | 3.9179 | 3.9056 | 3.816 | 3.8024 | 3.8908 | 3.9031
LMO_C_24_B_20_SOC_5-70_Part_1-1_ID_A170528511010800104.xlsx | LMO | 20 | A170528511010800104 | 24 | 18.5692 | 0.7737167 | 0.5 | 50 | 0.5000667 | 3.8896 | 3.9061 | 3.9084 | 3.8924 | 3.8903 | 3.8738 | 3.8715 | 3.8875 | 3.89 | 3.9226 | 3.9272 | 3.8952 | 3.8907 | 3.8578 | 3.8529 | 3.8852 | 3.8898 | 3.9388 | 3.9458 | 3.8979 | 3.891 | 3.8417 | 3.8343 | 3.8828 | 3.8896 | 3.9551 | 3.964 | 3.9003 | 3.8912 | 3.8255 | 3.8157 | 3.8805 | 3.8893 | 3.9711 | 3.9821 | 3.9031 | 3.8915 | 3.8094 | 3.7969 | 3.8782 | 3.8893
LMO_C_24_B_21_SOC_5-90_Part_1-2_ID_A170624617030800466.xlsx | LMO | 21 | A170624617030800466 | 24 | 26.8959 | 1.1206625 | 0.5 | 50 | 0.5000583 | 3.6635 | 3.6758 | 3.6775 | 3.6656 | 3.6642 | 3.6519 | 3.6503 | 3.6623 | 3.6638 | 3.6881 | 3.6914 | 3.6675 | 3.6644 | 3.6401 | 3.6366 | 3.6607 | 3.6638 | 3.7004 | 3.7051 | 3.6693 | 3.6647 | 3.628 | 3.6229 | 3.6591 | 3.6635 | 3.7123 | 3.7186 | 3.6714 | 3.6649 | 3.6161 | 3.6094 | 3.6575 | 3.6635 | 3.7242 | 3.7318 | 3.6728 | 3.6651 | 3.604 | 3.5957 | 3.6559 | 3.6633
LMO_C_24_B_22_SOC_5-65_Part_1-1_ID_A170527511010800599.xlsx | LMO | 22 | A170527511010800599 | 24 | 15.652 | 0.6521667 | 0.5 | 50 | 0.5000917 | 3.9697 | 3.9892 | 3.9921 | 3.973 | 3.9705 | 3.9512 | 3.9482 | 3.9672 | 3.97 | 4.0089 | 4.0145 | 3.9765 | 3.9711 | 3.9323 | 3.9263 | 3.9644 | 3.9698 | 4.0282 | 4.0366 | 3.9798 | 3.9714 | 3.9131 | 3.9042 | 3.9616 | 3.9697 | 4.0472 | 4.0584 | 3.9827 | 3.9718 | 3.8938 | 3.8821 | 3.9588 | 3.9693 | 4.0664 | 4.0801 | 3.986 | 3.9721 | 3.8749 | 3.8601 | 3.9558 | 3.969
LMO_C_24_B_23_SOC_5-70_Part_1-1_ID_A170526507010800030.xlsx | LMO | 23 | A170526507010800030 | 24 | 17.8519 | 0.7438292 | 0.5 | 50 | 0.5001125 | 3.9151 | 3.933 | 3.9356 | 3.9182 | 3.9158 | 3.8982 | 3.8954 | 3.913 | 3.9154 | 3.9511 | 3.9561 | 3.9214 | 3.9163 | 3.8808 | 3.8754 | 3.9105 | 3.9154 | 3.9688 | 3.9763 | 3.9242 | 3.9168 | 3.8631 | 3.855 | 3.9077 | 3.9151 | 3.9863 | 3.996 | 3.9268 | 3.917 | 3.8455 | 3.8345 | 3.9052 | 3.9149 | 4.0039 | 4.0159 | 3.9296 | 3.9172 | 3.8278 | 3.8136 | 3.9026 | 3.9147
LMO_C_24_B_24_SOC_5-90_Part_1-2_ID_A170623617030800985.xlsx | LMO | 24 | A170623617030800985 | 24 | 26.8266 | 1.117775 | 0.5 | 50 | 0.5000958 | 3.6661 | 3.6788 | 3.6805 | 3.6682 | 3.6668 | 3.654 | 3.6522 | 3.6647 | 3.6663 | 3.6918 | 3.6951 | 3.6703 | 3.667 | 3.6415 | 3.638 | 3.6631 | 3.6663 | 3.7044 | 3.7093 | 3.6721 | 3.6673 | 3.6289 | 3.6236 | 3.6614 | 3.6661 | 3.7169 | 3.7232 | 3.6738 | 3.6675 | 3.6164 | 3.6092 | 3.6598 | 3.6658 | 3.7293 | 3.7369 | 3.6756 | 3.6677 | 3.6038 | 3.5957 | 3.6582 | 3.6658
LMO_C_24_B_25_SOC_5-90_Part_1-2_ID_A170622616030800696.xlsx | LMO | 25 | A170622616030800696 | 24 | 26.5099 | 1.104579 | 0.5 | 50 | 0.4999667 | 3.6652 | 3.6781 | 3.68 | 3.6675 | 3.6658 | 3.6531 | 3.6512 | 3.6638 | 3.6656 | 3.691 | 3.6947 | 3.6698 | 3.6663 | 3.6405 | 3.6366 | 3.6619 | 3.6654 | 3.7037 | 3.7091 | 3.6717 | 3.6665 | 3.628 | 3.6224 | 3.6602 | 3.6652 | 3.7163 | 3.7232 | 3.6735 | 3.6666 | 3.6154 | 3.6078 | 3.6584 | 3.6651 | 3.7286 | 3.7374 | 3.6754 | 3.6668 | 3.6027 | 3.5934 | 3.6568 | 3.6649
LMO_C_24_B_26_SOC_5-75_Part_1-1_ID_A170530525010800523.xlsx | LMO | 26 | A170530525010800523 | 24 | 19.7626 | 0.8234417 | 0.5 | 50 | 0.4999875 | 3.8538 | 3.867 | 3.8689 | 3.8563 | 3.8545 | 3.8413 | 3.8394 | 3.852 | 3.854 | 3.8803 | 3.8842 | 3.8587 | 3.8548 | 3.8285 | 3.8245 | 3.8503 | 3.854 | 3.8933 | 3.8991 | 3.861 | 3.8552 | 3.8157 | 3.8097 | 3.8482 | 3.8538 | 3.9063 | 3.914 | 3.8631 | 3.8554 | 3.8029 | 3.7946 | 3.8461 | 3.8536 | 3.9191 | 3.9288 | 3.865 | 3.8557 | 3.7899 | 3.7797 | 3.844 | 3.8534
LMO_C_24_B_27_SOC_5-75_Part_1-1_ID_A170527511010800600.xlsx | LMO | 27 | A170527511010800600 | 24 | 19.1613 | 0.7983875 | 0.5 | 50 | 0.500075 | 3.8752 | 3.8901 | 3.8924 | 3.8778 | 3.8761 | 3.8612 | 3.8589 | 3.8736 | 3.8756 | 3.9052 | 3.9093 | 3.8805 | 3.8764 | 3.8466 | 3.8422 | 3.8715 | 3.8754 | 3.92 | 3.9263 | 3.8828 | 3.8766 | 3.832 | 3.8255 | 3.8692 | 3.8752 | 3.9347 | 3.9428 | 3.8852 | 3.877 | 3.8176 | 3.8087 | 3.8671 | 3.8752 | 3.9491 | 3.9593 | 3.8872 | 3.8771 | 3.8029 | 3.7918 | 3.865 | 3.8749
LMO_C_24_B_28_SOC_5-70_Part_1-1_ID_A170527511010800595.xlsx | LMO | 28 | A170527511010800595 | 24 | 18.3739 | 0.7655792 | 0.5 | 50 | 0.5001 | 3.8975 | 3.9147 | 3.917 | 3.9005 | 3.8984 | 3.8815 | 3.8789 | 3.8956 | 3.898 | 3.9319 | 3.9367 | 3.9035 | 3.8989 | 3.8649 | 3.8598 | 3.8931 | 3.8977 | 3.9488 | 3.9558 | 3.9061 | 3.8991 | 3.848 | 3.8405 | 3.8907 | 3.8977 | 3.9653 | 3.9746 | 3.9086 | 3.8994 | 3.8315 | 3.8211 | 3.8884 | 3.8973 | 3.9821 | 3.9934 | 3.9112 | 3.8996 | 3.8146 | 3.802 | 3.8856 | 3.8973
LMO_C_24_B_29_SOC_5-70_Part_1-1_ID_A170530525010800209.xlsx | LMO | 29 | A170530525010800209 | 24 | 18.7113 | 0.7796375 | 0.5 | 50 | 0.4999625 | 3.8838 | 3.8982 | 3.9003 | 3.8863 | 3.8843 | 3.8701 | 3.868 | 3.8819 | 3.884 | 3.9126 | 3.917 | 3.8889 | 3.8849 | 3.8561 | 3.8517 | 3.8798 | 3.8838 | 3.927 | 3.9333 | 3.8914 | 3.8852 | 3.842 | 3.8355 | 3.8775 | 3.8836 | 3.9409 | 3.9493 | 3.8936 | 3.8854 | 3.8278 | 3.819 | 3.8754 | 3.8833 | 3.9549 | 3.9655 | 3.8959 | 3.8856 | 3.8139 | 3.8027 | 3.8733 | 3.8833
LMO_C_24_B_2_SOC_5-75_Part_1-1_ID_A170531525010801074.xlsx | LMO | 2 | A170531525010801074 | 24 | 19.3533 | 0.8063875 | 0.5 | 50 | 0.4999 | 3.8642 | 3.877 | 3.8791 | 3.8666 | 3.8649 | 3.852 | 3.8501 | 3.8626 | 3.8645 | 3.8901 | 3.8938 | 3.8689 | 3.8652 | 3.8396 | 3.8357 | 3.8608 | 3.8643 | 3.9028 | 3.9086 | 3.871 | 3.8656 | 3.8273 | 3.8213 | 3.8589 | 3.8643 | 3.9156 | 3.9233 | 3.8731 | 3.8659 | 3.8143 | 3.8066 | 3.8568 | 3.864 | 3.9282 | 3.9379 | 3.875 | 3.8659 | 3.8015 | 3.7915 | 3.8548 | 3.8638
LMO_C_24_B_30_SOC_5-60_Part_1-1_ID_A170529511010800050.xlsx | LMO | 30 | A170529511010800050 | 24 | 15.9493 | 0.6645542 | 0.5 | 50 | 0.4999292 | 3.9867 | 4.0065 | 4.0096 | 3.9902 | 3.9876 | 3.9677 | 3.9646 | 3.9839 | 3.987 | 4.0267 | 4.0327 | 3.9942 | 3.9881 | 3.9484 | 3.9419 | 3.9811 | 3.987 | 4.0464 | 4.0553 | 3.9974 | 3.9883 | 3.9289 | 3.9193 | 3.9781 | 3.9867 | 4.0658 | 4.0774 | 4.0005 | 3.9888 | 3.9091 | 3.8965 | 3.9751 | 3.9865 | 4.0854 | 4.0995 | 4.0039 | 3.989 | 3.8896 | 3.8736 | 3.9718 | 3.9862
LMO_C_24_B_31_SOC_5-60_Part_1-1_ID_A170529511010800411.xlsx | LMO | 31 | A170529511010800411 | 24 | 15.3493 | 0.6395542 | 0.5 | 50 | 0.4997875 | 4.0103 | 4.0335 | 4.0373 | 4.0146 | 4.0111 | 3.9881 | 3.9841 | 4.0068 | 4.0107 | 4.0571 | 4.0644 | 4.0191 | 4.0117 | 3.9651 | 3.9572 | 4.0032 | 4.0104 | 4.0801 | 4.0911 | 4.0232 | 4.0121 | 3.9421 | 3.9305 | 3.9993 | 4.0103 | 4.1031 | 4.1167 | 4.0271 | 4.0124 | 3.9193 | 3.9035 | 3.9955 | 4.01 | 4.1255 | 4.1424 | 4.031 | 4.0127 | 3.8966 | 3.8764 | 3.9914 | 4.0096
LMO_C_24_B_32_SOC_5-75_Part_1-1_ID_A170527511010801492.xlsx | LMO | 32 | A170527511010801492 | 24 | 18.9526 | 0.7896917 | 0.5 | 50 | 0.4999625 | 3.8771 | 3.8919 | 3.8942 | 3.88 | 3.8778 | 3.8633 | 3.861 | 3.8752 | 3.8775 | 3.9068 | 3.9114 | 3.8828 | 3.8784 | 3.8491 | 3.8445 | 3.8731 | 3.8773 | 3.9216 | 3.9281 | 3.8852 | 3.8787 | 3.8345 | 3.8278 | 3.8708 | 3.8773 | 3.9361 | 3.9447 | 3.8875 | 3.8789 | 3.8203 | 3.8108 | 3.8685 | 3.877 | 3.9504 | 3.9614 | 3.8901 | 3.8791 | 3.8057 | 3.7943 | 3.8661 | 3.8768
LMO_C_24_B_33_SOC_5-70_Part_1-1_ID_A170528511010802245.xlsx | LMO | 33 | A170528511010802245 | 24 | 17.8613 | 0.7442208 | 0.5 | 50 | 0.4999167 | 3.9163 | 3.9356 | 3.9384 | 3.9196 | 3.9172 | 3.898 | 3.8951 | 3.9138 | 3.9166 | 3.9549 | 3.9605 | 3.923 | 3.9175 | 3.8793 | 3.8733 | 3.911 | 3.9165 | 3.9739 | 3.9821 | 3.9261 | 3.9179 | 3.8603 | 3.8513 | 3.9082 | 3.9163 | 3.9928 | 4.0034 | 3.9291 | 3.9182 | 3.8417 | 3.8296 | 3.9052 | 3.9161 | 4.0114 | 4.0243 | 3.9319 | 3.9184 | 3.8227 | 3.8078 | 3.9024 | 3.9159
LMO_C_24_B_34_SOC_5-75_Part_1-1_ID_A170528511010802219.xlsx | LMO | 34 | A170528511010802219 | 24 | 18.8606 | 0.7858583 | 0.5 | 50 | 0.4999458 | 3.8856 | 3.9014 | 3.9035 | 3.8884 | 3.8863 | 3.8708 | 3.8684 | 3.8838 | 3.8859 | 3.9173 | 3.9217 | 3.8912 | 3.8868 | 3.8552 | 3.8508 | 3.8817 | 3.8859 | 3.933 | 3.9395 | 3.8935 | 3.887 | 3.8396 | 3.8329 | 3.8793 | 3.8856 | 3.9486 | 3.957 | 3.8959 | 3.8875 | 3.8241 | 3.815 | 3.8773 | 3.8854 | 3.964 | 3.9746 | 3.8982 | 3.8877 | 3.8087 | 3.7971 | 3.8749 | 3.8854
LMO_C_24_B_35_SOC_5-75_Part_1-1_ID_A170528511010800172.xlsx | LMO | 35 | A170528511010800172 | 24 | 19.0839 | 0.7951625 | 0.5 | 50 | 0.49995 | 3.8708 | 3.884 | 3.8861 | 3.8733 | 3.8717 | 3.8585 | 3.8563 | 3.8692 | 3.8712 | 3.8977 | 3.9017 | 3.8759 | 3.8721 | 3.8454 | 3.8413 | 3.8673 | 3.871 | 3.911 | 3.9168 | 3.878 | 3.8724 | 3.8324 | 3.8264 | 3.8654 | 3.871 | 3.924 | 3.9319 | 3.8803 | 3.8726 | 3.8194 | 3.8113 | 3.8633 | 3.8708 | 3.9372 | 3.9468 | 3.8824 | 3.8729 | 3.8064 | 3.7962 | 3.8615 | 3.8706
LMO_C_24_B_36_SOC_5-75_Part_1-1_ID_A170527511010800659.xlsx | LMO | 36 | A170527511010800659 | 24 | 19.5733 | 0.8155542 | 0.5 | 50 | 0.4999625 | 3.8654 | 3.8808 | 3.8831 | 3.8682 | 3.8661 | 3.851 | 3.8487 | 3.8636 | 3.8659 | 3.8965 | 3.9008 | 3.8708 | 3.8666 | 3.8359 | 3.8315 | 3.8615 | 3.8657 | 3.9117 | 3.9182 | 3.8733 | 3.8668 | 3.8208 | 3.8141 | 3.8594 | 3.8657 | 3.9268 | 3.9354 | 3.8757 | 3.8671 | 3.8059 | 3.7966 | 3.8571 | 3.8654 | 3.9421 | 3.9526 | 3.8782 | 3.8675 | 3.7906 | 3.779 | 3.8547 | 3.8652
LMO_C_24_B_37_SOC_5-75_Part_1-1_ID_A170530525010800543.xlsx | LMO | 37 | A170530525010800543 | 24 | 19.2445 | 0.8018542 | 0.5 | 50 | 0.4999917 | 3.8661 | 3.8789 | 3.881 | 3.8684 | 3.8668 | 3.8538 | 3.8519 | 3.8645 | 3.8664 | 3.8922 | 3.8961 | 3.8708 | 3.8673 | 3.8413 | 3.8373 | 3.8626 | 3.8663 | 3.9052 | 3.9109 | 3.8731 | 3.8675 | 3.8287 | 3.8227 | 3.8608 | 3.8661 | 3.9179 | 3.9254 | 3.8752 | 3.8678 | 3.8155 | 3.8078 | 3.8587 | 3.8659 | 3.9309 | 3.9402 | 3.8771 | 3.8682 | 3.8031 | 3.7936 | 3.8568 | 3.8657
LMO_C_24_B_38_SOC_5-75_Part_1-1_ID_A170527511010800648.xlsx | LMO | 38 | A170527511010800648 | 24 | 19.0826 | 0.7951083 | 0.5 | 50 | 0.5005458 | 3.881 | 3.8975 | 3.8998 | 3.8836 | 3.8815 | 3.8652 | 3.8627 | 3.8789 | 3.8812 | 3.9142 | 3.9188 | 3.8866 | 3.8821 | 3.8489 | 3.844 | 3.8766 | 3.881 | 3.9303 | 3.9372 | 3.8893 | 3.8822 | 3.8329 | 3.8252 | 3.8742 | 3.881 | 3.9463 | 3.9558 | 3.8917 | 3.8826 | 3.8168 | 3.8062 | 3.8717 | 3.8808 | 3.9623 | 3.9742 | 3.8942 | 3.8828 | 3.8006 | 3.7874 | 3.8692 | 3.8805
LMO_C_24_B_39_SOC_5-75_Part_1-1_ID_A170530525010800530.xlsx | LMO | 39 | A170530525010800530 | 24 | 19.2083 | 0.8003458 | 0.5 | 50 | 0.5004292 | 3.8689 | 3.8828 | 3.8849 | 3.8714 | 3.8696 | 3.8559 | 3.8536 | 3.8671 | 3.8691 | 3.8968 | 3.9008 | 3.8738 | 3.8699 | 3.8422 | 3.838 | 3.8654 | 3.8691 | 3.9107 | 3.9166 | 3.8761 | 3.8703 | 3.8287 | 3.8225 | 3.8633 | 3.8689 | 3.9244 | 3.9328 | 3.8782 | 3.8705 | 3.8145 | 3.8062 | 3.8612 | 3.8687 | 3.9386 | 3.9484 | 3.8803 | 3.8708 | 3.8011 | 3.7908 | 3.8592 | 3.8684
LMO_C_24_B_3_SOC_5-75_Part_1-1_ID_A170530525010800538.xlsx | LMO | 3 | A170530525010800538 | 24 | 19.5333 | 0.8138875 | 0.5 | 50 | 0.5000792 | 3.8589 | 3.8712 | 3.8731 | 3.8612 | 3.8596 | 3.8473 | 3.8454 | 3.8573 | 3.8592 | 3.8836 | 3.8875 | 3.8636 | 3.8599 | 3.8355 | 3.8315 | 3.8554 | 3.8591 | 3.8959 | 3.9015 | 3.8657 | 3.8603 | 3.8234 | 3.8176 | 3.8536 | 3.8589 | 3.9079 | 3.9154 | 3.8677 | 3.8605 | 3.8115 | 3.8038 | 3.8515 | 3.8587 | 3.9202 | 3.9293 | 3.8698 | 3.8608 | 3.7994 | 3.7899 | 3.8496 | 3.8585
LMO_C_24_B_40_SOC_5-75_Part_1-1_ID_A170531525010801026.xlsx | LMO | 40 | A170531525010801026 | 24 | 19.0723 | 0.7946792 | 0.5 | 50 | 0.4997417 | 3.8752 | 3.8894 | 3.8915 | 3.8778 | 3.8759 | 3.862 | 3.8598 | 3.8736 | 3.8756 | 3.9038 | 3.9079 | 3.8805 | 3.8764 | 3.8482 | 3.8438 | 3.8717 | 3.8756 | 3.9177 | 3.9238 | 3.8828 | 3.8768 | 3.8345 | 3.828 | 3.8694 | 3.8754 | 3.9316 | 3.9398 | 3.8849 | 3.877 | 3.8206 | 3.8115 | 3.8673 | 3.8752 | 3.9458 | 3.9565 | 3.8872 | 3.8773 | 3.806 | 3.7952 | 3.8654 | 3.875
LMO_C_24_B_41_SOC_5-75_Part_1-1_ID_A170531525010800996.xlsx | LMO | 41 | A170531525010800996 | 24 | 19.155 | 0.798125 | 0.5 | 50 | 0.50035 | 3.8729 | 3.8868 | 3.8891 | 3.8754 | 3.8736 | 3.8596 | 3.8575 | 3.8712 | 3.8731 | 3.901 | 3.9052 | 3.878 | 3.874 | 3.8461 | 3.8417 | 3.8691 | 3.8731 | 3.9151 | 3.9212 | 3.8803 | 3.8743 | 3.8322 | 3.8259 | 3.8671 | 3.8729 | 3.9289 | 3.9368 | 3.8826 | 3.8745 | 3.8187 | 3.8104 | 3.865 | 3.8726 | 3.9423 | 3.9519 | 3.8849 | 3.875 | 3.8055 | 3.7948 | 3.8629 | 3.8726
LMO_C_24_B_42_SOC_5-75_Part_1-1_ID_A170526511010800410.xlsx | LMO | 42 | A170526511010800410 | 24 | 19.5278 | 0.8136583 | 0.5 | 50 | 0.4998708 | 3.8626 | 3.8766 | 3.8787 | 3.8652 | 3.8633 | 3.8494 | 3.8471 | 3.8608 | 3.8629 | 3.891 | 3.8951 | 3.8677 | 3.8636 | 3.8357 | 3.8313 | 3.8589 | 3.8629 | 3.9049 | 3.911 | 3.8701 | 3.864 | 3.8218 | 3.8153 | 3.8568 | 3.8627 | 3.9188 | 3.9268 | 3.8722 | 3.8643 | 3.808 | 3.7994 | 3.8547 | 3.8626 | 3.9326 | 3.9426 | 3.8743 | 3.8645 | 3.7943 | 3.7834 | 3.8526 | 3.8624
LMO_C_24_B_43_SOC_5-70_Part_1-1_ID_A170527511010800601.xlsx | LMO | 43 | A170527511010800601 | 24 | 17.4957 | 0.7289875 | 0.5 | 50 | 0.4997583 | 3.9182 | 3.9351 | 3.9375 | 3.9212 | 3.9191 | 3.9024 | 3.8998 | 3.9163 | 3.9186 | 3.9523 | 3.957 | 3.9242 | 3.9196 | 3.8859 | 3.8808 | 3.914 | 3.9186 | 3.9688 | 3.976 | 3.9268 | 3.9198 | 3.8694 | 3.8619 | 3.9117 | 3.9184 | 3.9853 | 3.9946 | 3.9295 | 3.9202 | 3.8529 | 3.8431 | 3.9093 | 3.9182 | 4.0019 | 4.0134 | 3.9317 | 3.9205 | 3.8364 | 3.8241 | 3.9068 | 3.9179
LMO_C_24_B_44_SOC_5-75_Part_1-1_ID_A170525507010800198.xlsx | LMO | 44 | A170525507010800198 | 24 | 19.813 | 0.8255417 | 0.5 | 50 | 0.4999542 | 3.8552 | 3.8694 | 3.8715 | 3.8575 | 3.8557 | 3.8415 | 3.8394 | 3.8534 | 3.8554 | 3.884 | 3.888 | 3.8601 | 3.8561 | 3.8276 | 3.8234 | 3.8515 | 3.8554 | 3.8982 | 3.904 | 3.8622 | 3.8564 | 3.8136 | 3.8074 | 3.8496 | 3.8552 | 3.9124 | 3.9202 | 3.8643 | 3.8566 | 3.7995 | 3.7913 | 3.8473 | 3.855 | 3.9265 | 3.936 | 3.8663 | 3.8568 | 3.7853 | 3.7748 | 3.8452 | 3.8547
LMO_C_24_B_45_SOC_5-75_Part_1-1_ID_A170528511010800300.xlsx | LMO | 45 | A170528511010800300 | 24 | 18.7459 | 0.7810792 | 0.5 | 50 | 0.49955 | 3.8831 | 3.8975 | 3.8996 | 3.8856 | 3.8838 | 3.8694 | 3.8673 | 3.8814 | 3.8833 | 3.9121 | 3.9163 | 3.8882 | 3.8842 | 3.8556 | 3.8513 | 3.8794 | 3.8833 | 3.9263 | 3.9324 | 3.8903 | 3.8845 | 3.8415 | 3.835 | 3.8773 | 3.8831 | 3.9405 | 3.9488 | 3.8926 | 3.8847 | 3.8273 | 3.819 | 3.8752 | 3.8828 | 3.9546 | 3.9646 | 3.8949 | 3.885 | 3.8134 | 3.8027 | 3.8731 | 3.8826
LMO_C_24_B_46_SOC_5-90_Part_1-2_ID_A170614530020800581.xlsx | LMO | 46 | A170614530020800581 | 24 | 25.6282 | 1.067842 | 0.5 | 50 | 0.5004 | 3.6814 | 3.6935 | 3.6954 | 3.6833 | 3.6819 | 3.6698 | 3.6679 | 3.6798 | 3.6816 | 3.706 | 3.7095 | 3.6856 | 3.6823 | 3.6577 | 3.6542 | 3.6782 | 3.6814 | 3.7181 | 3.7234 | 3.6875 | 3.6826 | 3.6456 | 3.6403 | 3.6765 | 3.6812 | 3.7304 | 3.7369 | 3.6893 | 3.6828 | 3.6335 | 3.6266 | 3.6747 | 3.681 | 3.7423 | 3.7502 | 3.691 | 3.683 | 3.6217 | 3.6131 | 3.6731 | 3.6809
LMO_C_24_B_47_SOC_5-90_Part_1-2_ID_A170606528030800345.xlsx | LMO | 47 | A170606528030800345 | 24 | 25.3068 | 1.05445 | 0.5 | 50 | 0.5002833 | 3.6812 | 3.6907 | 3.6926 | 3.6835 | 3.6821 | 3.6726 | 3.6709 | 3.68 | 3.6816 | 3.7005 | 3.7039 | 3.6858 | 3.6824 | 3.6638 | 3.6602 | 3.6782 | 3.6814 | 3.7097 | 3.7149 | 3.6877 | 3.6828 | 3.6545 | 3.6491 | 3.6765 | 3.6814 | 3.719 | 3.726 | 3.6898 | 3.683 | 3.6456 | 3.6384 | 3.6747 | 3.6812 | 3.7281 | 3.7369 | 3.6918 | 3.6833 | 3.6363 | 3.6275 | 3.673 | 3.6812
LMO_C_24_B_48_SOC_5-90_Part_1-2_ID_A170606528030800753.xlsx | LMO | 48 | A170606528030800753 | 24 | 25.5706 | 1.065442 | 0.5 | 50 | 0.4996833 | 3.6777 | 3.6877 | 3.6896 | 3.68 | 3.6782 | 3.6682 | 3.6663 | 3.6761 | 3.6779 | 3.6981 | 3.7018 | 3.6823 | 3.6788 | 3.6584 | 3.6547 | 3.6744 | 3.6779 | 3.7081 | 3.7135 | 3.6844 | 3.6791 | 3.6486 | 3.6431 | 3.6726 | 3.6777 | 3.7181 | 3.7253 | 3.6863 | 3.6793 | 3.6389 | 3.6314 | 3.6705 | 3.6775 | 3.7279 | 3.7369 | 3.6881 | 3.6795 | 3.6289 | 3.6196 | 3.6688 | 3.6774
LMO_C_24_B_49_SOC_5-90_Part_1-2_ID_A170606528030800466.xlsx | LMO | 49 | A170606528030800466 | 24 | 25.4548 | 1.060617 | 0.5 | 50 | 0.5004375 | 3.6805 | 3.6902 | 3.6919 | 3.6826 | 3.6812 | 3.6717 | 3.6698 | 3.6791 | 3.6807 | 3.7 | 3.7035 | 3.6849 | 3.6816 | 3.6624 | 3.6589 | 3.6775 | 3.6807 | 3.7095 | 3.7146 | 3.6868 | 3.6819 | 3.6533 | 3.648 | 3.6758 | 3.6805 | 3.7188 | 3.7256 | 3.6888 | 3.6821 | 3.6438 | 3.6368 | 3.6742 | 3.6803 | 3.7283 | 3.7367 | 3.6905 | 3.6823 | 3.6345 | 3.6257 | 3.6723 | 3.6802
LMO_C_24_B_4_SOC_5-60_Part_1-1_ID_A170529511010800045.xlsx | LMO | 4 | A170529511010800045 | 24 | 16.0953 | 0.6706375 | 0.5 | 50 | 0.5001583 | 3.9818 | 4.0018 | 4.005 | 3.9855 | 3.9825 | 3.9626 | 3.9595 | 3.979 | 3.9821 | 4.0218 | 4.0281 | 3.9892 | 3.9832 | 3.9432 | 3.9367 | 3.976 | 3.982 | 4.0419 | 4.0507 | 3.9925 | 3.9835 | 3.9235 | 3.9138 | 3.973 | 3.9818 | 4.0616 | 4.0734 | 3.996 | 3.9837 | 3.9038 | 3.8907 | 3.969 | 3.9814 | 4.0809 | 4.0953 | 3.9988 | 3.9839 | 3.884 | 3.8675 | 3.9663 | 3.9813
LMO_C_24_B_50_SOC_5-70_Part_1-1_ID_A170523507010800997.xlsx | LMO | 50 | A170523507010800997 | 24 | 18.2484 | 0.76035 | 0.5 | 50 | 0.4996333 | 3.9012 | 3.9184 | 3.921 | 3.9042 | 3.9019 | 3.8849 | 3.8822 | 3.8991 | 3.9015 | 3.9358 | 3.9407 | 3.9072 | 3.9024 | 3.868 | 3.8627 | 3.8966 | 3.9014 | 3.953 | 3.9602 | 3.91 | 3.9026 | 3.851 | 3.8431 | 3.894 | 3.9012 | 3.97 | 3.9795 | 3.9128 | 3.9031 | 3.8341 | 3.8238 | 3.8915 | 3.901 | 3.9869 | 3.9986 | 3.9154 | 3.9033 | 3.8171 | 3.8039 | 3.8889 | 3.9007
LMO_C_24_B_51_SOC_5-75_Part_1-1_ID_A170525507010800584.xlsx | LMO | 51 | A170525507010800584 | 24 | 19.5697 | 0.8154042 | 0.5 | 50 | 0.4998542 | 3.8591 | 3.8726 | 3.8745 | 3.8615 | 3.8598 | 3.8464 | 3.8443 | 3.8573 | 3.8594 | 3.8861 | 3.8901 | 3.864 | 3.8601 | 3.8334 | 3.8292 | 3.8554 | 3.8592 | 3.8994 | 3.9054 | 3.8664 | 3.8605 | 3.8204 | 3.8143 | 3.8534 | 3.8591 | 3.9126 | 3.9205 | 3.8685 | 3.8608 | 3.8073 | 3.7992 | 3.8515 | 3.8591 | 3.9258 | 3.9358 | 3.8708 | 3.861 | 3.7941 | 3.7837 | 3.8496 | 3.8589
LMO_C_24_B_52_SOC_5-75_Part_1-1_ID_A170526511010800392.xlsx | LMO | 52 | A170526511010800392 | 24 | 19.2421 | 0.8017542 | 0.5 | 50 | 0.500025 | 3.8691 | 3.8831 | 3.8854 | 3.8717 | 3.8698 | 3.8557 | 3.8534 | 3.8673 | 3.8694 | 3.8975 | 3.9019 | 3.8743 | 3.8701 | 3.842 | 3.8375 | 3.8652 | 3.8692 | 3.9117 | 3.9179 | 3.8766 | 3.8705 | 3.8282 | 3.8217 | 3.8629 | 3.8689 | 3.9254 | 3.934 | 3.8789 | 3.8708 | 3.8141 | 3.8057 | 3.8608 | 3.8689 | 3.9393 | 3.9498 | 3.8812 | 3.871 | 3.8006 | 3.7894 | 3.8587 | 3.8687
LMO_C_24_B_53_SOC_5-75_Part_1-1_ID_A170526511010800391.xlsx | LMO | 53 | A170526511010800391 | 24 | 18.7207 | 0.7800292 | 0.5 | 50 | 0.5000458 | 3.8836 | 3.8986 | 3.9008 | 3.8863 | 3.8843 | 3.8694 | 3.8671 | 3.8817 | 3.8838 | 3.9138 | 3.9182 | 3.8889 | 3.8847 | 3.8547 | 3.8503 | 3.8796 | 3.8838 | 3.9288 | 3.9351 | 3.8914 | 3.885 | 3.8401 | 3.8334 | 3.8775 | 3.8836 | 3.9435 | 3.9519 | 3.8938 | 3.8854 | 3.8254 | 3.8164 | 3.8752 | 3.8835 | 3.9583 | 3.9686 | 3.8959 | 3.8856 | 3.8106 | 3.7992 | 3.8731 | 3.8833
LMO_C_24_B_54_SOC_5-75_Part_1-1_ID_A170530525010800427.xlsx | LMO | 54 | A170530525010800427 | 24 | 19.1354 | 0.7973083 | 0.5 | 50 | 0.5002875 | 3.8696 | 3.8824 | 3.8845 | 3.8722 | 3.8703 | 3.8578 | 3.8557 | 3.868 | 3.8699 | 3.8952 | 3.8993 | 3.8747 | 3.8708 | 3.8455 | 3.8415 | 3.8661 | 3.8698 | 3.9077 | 3.9138 | 3.8768 | 3.871 | 3.8331 | 3.8271 | 3.864 | 3.8696 | 3.9203 | 3.9281 | 3.8789 | 3.8714 | 3.8208 | 3.8125 | 3.862 | 3.8694 | 3.9326 | 3.9425 | 3.881 | 3.8717 | 3.8083 | 3.7981 | 3.8601 | 3.8694
LMO_C_24_B_55_SOC_5-70_Part_1-1_ID_A170530511010800032.xlsx | LMO | 55 | A170530511010800032 | 24 | 19.011 | 0.792125 | 0.5 | 50 | 0.4999292 | 3.8824 | 3.8986 | 3.901 | 3.8854 | 3.8831 | 3.8673 | 3.8649 | 3.8805 | 3.8828 | 3.9149 | 3.9196 | 3.8882 | 3.8836 | 3.8517 | 3.8468 | 3.8782 | 3.8828 | 3.9309 | 3.9377 | 3.891 | 3.884 | 3.8359 | 3.8285 | 3.8759 | 3.8826 | 3.9467 | 3.9556 | 3.8931 | 3.8842 | 3.8201 | 3.8101 | 3.8735 | 3.8824 | 3.9623 | 3.9734 | 3.8959 | 3.8845 | 3.8043 | 3.7918 | 3.8708 | 3.8821
LMO_C_24_B_56_SOC_5-75_Part_1-1_ID_A170528511010802353.xlsx | LMO | 56 | A170528511010802353 | 24 | 18.8171 | 0.7840458 | 0.5 | 50 | 0.5007 | 3.8856 | 3.9024 | 3.9047 | 3.8884 | 3.8863 | 3.8698 | 3.8673 | 3.8835 | 3.8859 | 3.9193 | 3.924 | 3.8914 | 3.8868 | 3.8534 | 3.8485 | 3.8812 | 3.8859 | 3.9358 | 3.9428 | 3.894 | 3.887 | 3.8369 | 3.8294 | 3.8789 | 3.8857 | 3.9523 | 3.9614 | 3.8966 | 3.8873 | 3.8206 | 3.8104 | 3.8766 | 3.8854 | 3.9686 | 3.98 | 3.8991 | 3.8877 | 3.8043 | 3.7918 | 3.874 | 3.8852
LMO_C_24_B_57_SOC_5-70_Part_1-1_ID_A170528511010800479.xlsx | LMO | 57 | A170528511010800479 | 24 | 17.6884 | 0.7370167 | 0.5 | 50 | 0.5003583 | 3.9107 | 3.9258 | 3.9281 | 3.9133 | 3.9114 | 3.8963 | 3.894 | 3.9089 | 3.911 | 3.9414 | 3.9456 | 3.9161 | 3.9119 | 3.8815 | 3.877 | 3.9068 | 3.9109 | 3.9563 | 3.9628 | 3.9184 | 3.9123 | 3.8666 | 3.8599 | 3.9047 | 3.9107 | 3.9712 | 3.9797 | 3.9207 | 3.9124 | 3.8519 | 3.8429 | 3.9026 | 3.9105 | 3.9862 | 3.9967 | 3.923 | 3.9128 | 3.8369 | 3.8259 | 3.9003 | 3.9103
LMO_C_24_B_58_SOC_5-75_Part_1-1_ID_A170530525010800442.xlsx | LMO | 58 | A170530525010800442 | 24 | 19.338 | 0.80575 | 0.5 | 50 | 0.5000042 | 3.8657 | 3.8787 | 3.8808 | 3.8682 | 3.8664 | 3.8534 | 3.8515 | 3.864 | 3.8659 | 3.8919 | 3.8959 | 3.8706 | 3.8668 | 3.8408 | 3.8368 | 3.8622 | 3.8659 | 3.9049 | 3.9107 | 3.8729 | 3.8671 | 3.8282 | 3.822 | 3.8601 | 3.8657 | 3.9175 | 3.9256 | 3.875 | 3.8673 | 3.8155 | 3.8073 | 3.8582 | 3.8656 | 3.9302 | 3.94 | 3.8771 | 3.8677 | 3.8031 | 3.7927 | 3.8559 | 3.8654
LMO_C_24_B_59_SOC_5-75_Part_1-1_ID_A170526511010800799.xlsx | LMO | 59 | A170526511010800799 | 24 | 19.0859 | 0.7952458 | 0.5 | 50 | 0.4999958 | 3.8782 | 3.894 | 3.8963 | 3.8808 | 3.8789 | 3.8631 | 3.8606 | 3.8761 | 3.8784 | 3.9102 | 3.9147 | 3.8835 | 3.8794 | 3.8475 | 3.8429 | 3.874 | 3.8784 | 3.9258 | 3.9324 | 3.8861 | 3.8796 | 3.832 | 3.8248 | 3.8717 | 3.8782 | 3.9414 | 3.9502 | 3.8884 | 3.8798 | 3.8164 | 3.8069 | 3.8694 | 3.878 | 3.957 | 3.9676 | 3.8908 | 3.8801 | 3.8008 | 3.789 | 3.867 | 3.8777
LMO_C_24_B_5_SOC_5-75_Part_1-1_ID_A170530525010800026.xlsx | LMO | 5 | A170530525010800026 | 24 | 19.2046 | 0.8001917 | 0.5 | 50 | 0.5000958 | 3.8729 | 3.8866 | 3.8887 | 3.8754 | 3.8736 | 3.8598 | 3.8577 | 3.8712 | 3.8731 | 3.9007 | 3.9049 | 3.878 | 3.874 | 3.8464 | 3.8422 | 3.8691 | 3.8731 | 3.9144 | 3.9205 | 3.8805 | 3.8743 | 3.8329 | 3.8266 | 3.8671 | 3.8729 | 3.9281 | 3.9361 | 3.8824 | 3.8745 | 3.8194 | 3.8108 | 3.8649 | 3.8726 | 3.9416 | 3.9516 | 3.8847 | 3.8749 | 3.8057 | 3.7953 | 3.8629 | 3.8724
LMO_C_24_B_60_SOC_5-70_Part_1-1_ID_A170527511010801495.xlsx | LMO | 60 | A170527511010801495 | 24 | 17.6606 | 0.7358583 | 0.5 | 50 | 0.500225 | 3.9186 | 3.9367 | 3.9393 | 3.9217 | 3.9193 | 3.9014 | 3.8986 | 3.9163 | 3.9189 | 3.9551 | 3.9602 | 3.9251 | 3.9198 | 3.8836 | 3.8782 | 3.9138 | 3.9188 | 3.973 | 3.9807 | 3.9279 | 3.9203 | 3.8661 | 3.8577 | 3.911 | 3.9186 | 3.9907 | 4.0008 | 3.9307 | 3.9205 | 3.8482 | 3.8369 | 3.9082 | 3.9182 | 4.0086 | 4.0209 | 3.9333 | 3.9207 | 3.8301 | 3.8162 | 3.9054 | 3.9181
LMO_C_24_B_61_SOC_5-65_Part_1-1_ID_A170530525010800449.xlsx | LMO | 61 | A170530525010800449 | 24 | 17.3786 | 0.7241083 | 0.5 | 50 | 0.5000333 | 3.9193 | 3.933 | 3.9351 | 3.9221 | 3.9202 | 3.9066 | 3.9045 | 3.9175 | 3.9196 | 3.9467 | 3.9509 | 3.9247 | 3.9205 | 3.8935 | 3.8891 | 3.9154 | 3.9196 | 3.96 | 3.9665 | 3.9272 | 3.921 | 3.8803 | 3.8738 | 3.9131 | 3.9193 | 3.9734 | 3.982 | 3.9296 | 3.9212 | 3.8671 | 3.8582 | 3.911 | 3.9191 | 3.9865 | 3.9972 | 3.9317 | 3.9214 | 3.8538 | 3.8427 | 3.9089 | 3.9189
LMO_C_24_B_62_SOC_5-75_Part_1-1_ID_A170530525010800526.xlsx | LMO | 62 | A170530525010800526 | 24 | 19.348 | 0.8061667 | 0.5 | 50 | 0.5001 | 3.864 | 3.8766 | 3.8787 | 3.8664 | 3.8647 | 3.852 | 3.8501 | 3.8624 | 3.8643 | 3.8896 | 3.8935 | 3.8689 | 3.865 | 3.8399 | 3.8359 | 3.8605 | 3.8642 | 3.9021 | 3.9079 | 3.871 | 3.8654 | 3.8275 | 3.8215 | 3.8585 | 3.864 | 3.9145 | 3.9223 | 3.8731 | 3.8657 | 3.815 | 3.8071 | 3.8566 | 3.8638 | 3.927 | 3.9367 | 3.8752 | 3.8659 | 3.8027 | 3.7927 | 3.8543 | 3.8636
LMO_C_24_B_63_SOC_5-75_Part_1-1_ID_A170530525010800281.xlsx | LMO | 63 | A170530525010800281 | 24 | 19.2246 | 0.801025 | 0.5 | 50 | 0.4999208 | 3.8687 | 3.8824 | 3.8845 | 3.8712 | 3.8694 | 3.8556 | 3.8534 | 3.8668 | 3.8689 | 3.8965 | 3.9007 | 3.8738 | 3.8698 | 3.8422 | 3.8378 | 3.8649 | 3.8689 | 3.9102 | 3.9165 | 3.8761 | 3.8701 | 3.8287 | 3.8222 | 3.8626 | 3.8685 | 3.9237 | 3.9319 | 3.8784 | 3.8703 | 3.8152 | 3.8064 | 3.8605 | 3.8684 | 3.9372 | 3.9475 | 3.8808 | 3.8706 | 3.8018 | 3.7908 | 3.8585 | 3.8684
LMO_C_24_B_64_SOC_5-65_Part_1-1_ID_A170529511010800051.xlsx | LMO | 64 | A170529511010800051 | 24 | 17.4246 | 0.726025 | 0.5 | 50 | 0.4999542 | 3.9337 | 3.9502 | 3.9528 | 3.9365 | 3.9344 | 3.9177 | 3.9152 | 3.9314 | 3.9339 | 3.967 | 3.9718 | 3.9395 | 3.9347 | 3.9015 | 3.8965 | 3.9289 | 3.9337 | 3.9834 | 3.9906 | 3.9423 | 3.9351 | 3.8852 | 3.8777 | 3.9263 | 3.9335 | 3.9997 | 4.0092 | 3.9449 | 3.9353 | 3.8691 | 3.8587 | 3.924 | 3.9335 | 4.0159 | 4.0275 | 3.9477 | 3.9356 | 3.8529 | 3.8399 | 3.9214 | 3.9333
LMO_C_24_B_6_SOC_5-75_Part_1-1_ID_A170528511010800015.xlsx | LMO | 6 | A170528511010800015 | 24 | 18.6846 | 0.778525 | 0.5 | 50 | 0.5000167 | 3.8884 | 3.9047 | 3.9072 | 3.8912 | 3.8891 | 3.8729 | 3.8705 | 3.8864 | 3.8887 | 3.9212 | 3.9258 | 3.8942 | 3.8896 | 3.8571 | 3.8522 | 3.8842 | 3.8887 | 3.9375 | 3.9442 | 3.8966 | 3.89 | 3.8413 | 3.834 | 3.8819 | 3.8884 | 3.9533 | 3.9623 | 3.8991 | 3.8903 | 3.8252 | 3.8155 | 3.8794 | 3.8882 | 3.969 | 3.98 | 3.9014 | 3.8905 | 3.8094 | 3.7976 | 3.8768 | 3.888
LMO_C_24_B_7_SOC_5-70_Part_1-1_ID_A170529511010800365.xlsx | LMO | 7 | A170529511010800365 | 24 | 18.4666 | 0.7694417 | 0.5 | 50 | 0.4999417 | 3.8982 | 3.9159 | 3.9184 | 3.901 | 3.8989 | 3.8812 | 3.8787 | 3.8961 | 3.8984 | 3.934 | 3.9388 | 3.904 | 3.8993 | 3.8638 | 3.8587 | 3.8938 | 3.8982 | 3.9516 | 3.9586 | 3.9065 | 3.8996 | 3.8461 | 3.8387 | 3.8914 | 3.8982 | 3.9693 | 3.9783 | 3.9093 | 3.9 | 3.8285 | 3.8187 | 3.8887 | 3.898 | 3.9867 | 3.9978 | 3.9117 | 3.9003 | 3.8111 | 3.7983 | 3.8864 | 3.8977
LMO_C_24_B_8_SOC_5-75_Part_1-1_ID_A170530525010800525.xlsx | LMO | 8 | A170530525010800525 | 24 | 19.4593 | 0.8108042 | 0.5 | 50 | 0.4999083 | 3.864 | 3.8777 | 3.8798 | 3.8666 | 3.8647 | 3.8512 | 3.8491 | 3.8624 | 3.8643 | 3.8914 | 3.8954 | 3.8691 | 3.8652 | 3.8382 | 3.834 | 3.8605 | 3.8643 | 3.9047 | 3.9107 | 3.8715 | 3.8656 | 3.8248 | 3.8185 | 3.8585 | 3.8642 | 3.9182 | 3.9263 | 3.8736 | 3.8659 | 3.812 | 3.8032 | 3.8564 | 3.864 | 3.9312 | 3.9414 | 3.8757 | 3.8661 | 3.7983 | 3.7876 | 3.8541 | 3.8638
LMO_C_24_B_9_SOC_5-75_Part_1-1_ID_A170530525010800490.xlsx | LMO | 9 | A170530525010800490 | 24 | 19.5226 | 0.8134417 | 0.5 | 50 | 0.5001625 | 3.8592 | 3.8722 | 3.8742 | 3.8617 | 3.8599 | 3.8471 | 3.8452 | 3.8575 | 3.8596 | 3.8852 | 3.8891 | 3.8642 | 3.8605 | 3.8348 | 3.8308 | 3.8557 | 3.8594 | 3.8979 | 3.9038 | 3.8661 | 3.8606 | 3.8222 | 3.8162 | 3.8536 | 3.8592 | 3.9105 | 3.9182 | 3.8684 | 3.8608 | 3.8097 | 3.8018 | 3.8519 | 3.8591 | 3.9231 | 3.9328 | 3.8706 | 3.8612 | 3.7973 | 3.7873 | 3.8496 | 3.8589

## SOC55
File_Name | Mat | No. | ID | Qn | Q | SOH | Pt | SOC | SOCR | U1 | U2 | U3 | U4 | U5 | U6 | U7 | U8 | U9 | U10 | U11 | U12 | U13 | U14 | U15 | U16 | U17 | U18 | U19 | U20 | U21 | U22 | U23 | U24 | U25 | U26 | U27 | U28 | U29 | U30 | U31 | U32 | U33 | U34 | U35 | U36 | U37 | U38 | U39 | U40 | U41
LMO_C_24_B_10_SOC_5-70_Part_1-1_ID_A170528511010802328.xlsx | LMO | 10 | A170528511010802328 | 24 | 18.7733 | 0.7822208 | 0.5 | 55 | 0.5500375 | 3.9314 | 3.9479 | 3.9502 | 3.9342 | 3.9321 | 3.9156 | 3.9133 | 3.9293 | 3.9316 | 3.9644 | 3.9691 | 3.937 | 3.9326 | 3.8996 | 3.8947 | 3.927 | 3.9316 | 3.9809 | 3.9876 | 3.9395 | 3.9328 | 3.8835 | 3.8763 | 3.9247 | 3.9314 | 3.9967 | 4.0057 | 3.9421 | 3.933 | 3.8671 | 3.8573 | 3.9223 | 3.9312 | 4.0128 | 4.0239 | 3.9444 | 3.9333 | 3.8513 | 3.8385 | 3.92 | 3.9309
LMO_C_24_B_11_SOC_5-70_Part_1-1_ID_A170530525010800528.xlsx | LMO | 11 | A170530525010800528 | 24 | 18.4746 | 0.769775 | 0.5 | 55 | 0.5500792 | 3.9381 | 3.953 | 3.9553 | 3.9407 | 3.9388 | 3.9238 | 3.9216 | 3.9363 | 3.9384 | 3.9684 | 3.9727 | 3.9435 | 3.9393 | 3.9093 | 3.9049 | 3.9342 | 3.9384 | 3.9834 | 3.9897 | 3.946 | 3.9396 | 3.8945 | 3.888 | 3.9321 | 3.9381 | 3.9983 | 4.0067 | 3.9481 | 3.9398 | 3.88 | 3.871 | 3.9298 | 3.9379 | 4.013 | 4.0233 | 3.9505 | 3.9402 | 3.8652 | 3.8543 | 3.9277 | 3.9377
LMO_C_24_B_12_SOC_5-75_Part_1-1_ID_A170528511010800188.xlsx | LMO | 12 | A170528511010800188 | 24 | 19.8273 | 0.8261375 | 0.5 | 55 | 0.5499333 | 3.9012 | 3.9149 | 3.9168 | 3.9035 | 3.9019 | 3.8884 | 3.8863 | 3.8996 | 3.9014 | 3.9288 | 3.9326 | 3.9061 | 3.9024 | 3.8752 | 3.8712 | 3.8977 | 3.9014 | 3.9423 | 3.9479 | 3.9079 | 3.9024 | 3.8615 | 3.8557 | 3.8958 | 3.9012 | 3.9556 | 3.9632 | 3.91 | 3.9028 | 3.8482 | 3.8403 | 3.8938 | 3.901 | 3.969 | 3.9783 | 3.9123 | 3.9031 | 3.835 | 3.8252 | 3.8919 | 3.9008
LMO_C_24_B_13_SOC_5-75_Part_1-1_ID_A170527511010801765.xlsx | LMO | 13 | A170527511010801765 | 24 | 19.1606 | 0.7983583 | 0.5 | 55 | 0.5500583 | 3.9247 | 3.9414 | 3.9439 | 3.9275 | 3.9254 | 3.9086 | 3.9061 | 3.9226 | 3.9251 | 3.9586 | 3.9632 | 3.9305 | 3.926 | 3.8922 | 3.8875 | 3.9203 | 3.9249 | 3.9751 | 3.9818 | 3.933 | 3.9263 | 3.8759 | 3.8685 | 3.9181 | 3.9247 | 3.9914 | 4.0004 | 3.9358 | 3.9265 | 3.8596 | 3.8496 | 3.9156 | 3.9247 | 4.0079 | 4.0188 | 3.9382 | 3.9268 | 3.8433 | 3.8308 | 3.9133 | 3.9244
LMO_C_24_B_14_SOC_5-75_Part_1-1_ID_A170531525010801002.xlsx | LMO | 14 | A170531525010801002 | 24 | 19.3773 | 0.8073875 | 0.5 | 55 | 0.5498792 | 3.91 | 3.9226 | 3.9247 | 3.9124 | 3.9107 | 3.898 | 3.8959 | 3.9082 | 3.9103 | 3.9356 | 3.9395 | 3.9149 | 3.911 | 3.8856 | 3.8817 | 3.9065 | 3.9102 | 3.9481 | 3.954 | 3.917 | 3.9114 | 3.8731 | 3.8671 | 3.9044 | 3.9098 | 3.9607 | 3.9684 | 3.9191 | 3.9116 | 3.8608 | 3.8526 | 3.9024 | 3.9098 | 3.9732 | 3.9828 | 3.921 | 3.9117 | 3.8482 | 3.8382 | 3.9003 | 3.9094
LMO_C_24_B_15_SOC_5-75_Part_1-1_ID_A170530525010800027.xlsx | LMO | 15 | A170530525010800027 | 24 | 19.2079 | 0.8003292 | 0.5 | 55 | 0.5499917 | 3.9151 | 3.9286 | 3.9307 | 3.9177 | 3.9159 | 3.9026 | 3.9005 | 3.9135 | 3.9154 | 3.9421 | 3.9461 | 3.9203 | 3.9163 | 3.8896 | 3.8856 | 3.9116 | 3.9154 | 3.9553 | 3.9612 | 3.9224 | 3.9165 | 3.8766 | 3.8705 | 3.9093 | 3.9151 | 3.9686 | 3.9763 | 3.9245 | 3.9168 | 3.8635 | 3.8554 | 3.9075 | 3.9149 | 3.9814 | 3.9907 | 3.9268 | 3.917 | 3.8506 | 3.8413 | 3.9054 | 3.9147
LMO_C_24_B_16_SOC_5-70_Part_1-1_ID_A170526511010800559.xlsx | LMO | 16 | A170526511010800559 | 24 | 18.9518 | 0.7896583 | 0.5 | 55 | 0.5499167 | 3.9321 | 3.9505 | 3.9532 | 3.9351 | 3.9328 | 3.9144 | 3.9117 | 3.9296 | 3.9323 | 3.9691 | 3.9744 | 3.9384 | 3.9331 | 3.8965 | 3.8908 | 3.927 | 3.9323 | 3.9874 | 3.9949 | 3.9414 | 3.9335 | 3.8782 | 3.8701 | 3.9242 | 3.9321 | 4.0051 | 4.0153 | 3.9442 | 3.9337 | 3.8605 | 3.8489 | 3.9217 | 3.9319 | 4.0229 | 4.0359 | 3.947 | 3.934 | 3.8424 | 3.8278 | 3.9189 | 3.9316
LMO_C_24_B_17_SOC_5-75_Part_1-1_ID_A170524507010801392.xlsx | LMO | 17 | A170524507010801392 | 24 | 19.8026 | 0.8251083 | 0.5 | 55 | 0.5501458 | 3.9003 | 3.9144 | 3.9165 | 3.9028 | 3.901 | 3.8868 | 3.8847 | 3.8986 | 3.9005 | 3.9289 | 3.933 | 3.9052 | 3.9014 | 3.8729 | 3.8689 | 3.8965 | 3.9003 | 3.943 | 3.9489 | 3.9075 | 3.9015 | 3.8591 | 3.8527 | 3.8945 | 3.9001 | 3.957 | 3.9647 | 3.9096 | 3.9017 | 3.8452 | 3.8366 | 3.8924 | 3.9 | 3.9709 | 3.9804 | 3.9117 | 3.9021 | 3.8313 | 3.8206 | 3.8903 | 3.8998
LMO_C_24_B_18_SOC_5-75_Part_1-1_ID_A170528511010802426.xlsx | LMO | 18 | A170528511010802426 | 24 | 19.3006 | 0.8041917 | 0.5 | 55 | 0.5501083 | 3.9135 | 3.9279 | 3.93 | 3.9161 | 3.9142 | 3.9 | 3.8979 | 3.9119 | 3.9138 | 3.9425 | 3.9465 | 3.9186 | 3.9147 | 3.8861 | 3.8819 | 3.9098 | 3.9137 | 3.9567 | 3.9626 | 3.9207 | 3.9149 | 3.8719 | 3.8657 | 3.9077 | 3.9135 | 3.9707 | 3.9786 | 3.923 | 3.9151 | 3.858 | 3.8496 | 3.9059 | 3.9133 | 3.9849 | 3.9946 | 3.9251 | 3.9156 | 3.8438 | 3.8334 | 3.9038 | 3.9131
LMO_C_24_B_19_SOC_5-90_Part_1-2_ID_A170622616030800238.xlsx | LMO | 19 | A170622616030800238 | 24 | 26.2206 | 1.092525 | 0.5 | 55 | 0.5501167 | 3.69 | 3.7032 | 3.7054 | 3.6926 | 3.6907 | 3.6775 | 3.6754 | 3.6884 | 3.6903 | 3.7167 | 3.7209 | 3.6951 | 3.6912 | 3.6645 | 3.6603 | 3.6863 | 3.6902 | 3.73 | 3.736 | 3.6972 | 3.6914 | 3.6514 | 3.6449 | 3.6844 | 3.69 | 3.7428 | 3.7507 | 3.6993 | 3.6916 | 3.6382 | 3.6301 | 3.6823 | 3.6898 | 3.7558 | 3.7655 | 3.7014 | 3.6919 | 3.6254 | 3.6149 | 3.6803 | 3.6898
LMO_C_24_B_1_SOC_5-70_Part_1-1_ID_A170528511010802307.xlsx | LMO | 1 | A170528511010802307 | 24 | 18.2658 | 0.761075 | 0.5 | 55 | 0.5499917 | 3.9509 | 3.9686 | 3.9711 | 3.9539 | 3.9516 | 3.934 | 3.9312 | 3.9486 | 3.9512 | 3.9867 | 3.9918 | 3.9572 | 3.9521 | 3.9165 | 3.9112 | 3.9463 | 3.9511 | 4.0043 | 4.0118 | 3.9598 | 3.9525 | 3.8991 | 3.891 | 3.9435 | 3.9509 | 4.0218 | 4.0315 | 3.9625 | 3.9526 | 3.8817 | 3.871 | 3.9409 | 3.9507 | 4.0394 | 4.0514 | 3.9653 | 3.953 | 3.8642 | 3.8503 | 3.9384 | 3.9505
LMO_C_24_B_20_SOC_5-70_Part_1-1_ID_A170528511010800104.xlsx | LMO | 20 | A170528511010800104 | 24 | 18.5692 | 0.7737167 | 0.5 | 55 | 0.5500417 | 3.936 | 3.9521 | 3.9546 | 3.9388 | 3.9367 | 3.9205 | 3.9181 | 3.934 | 3.9363 | 3.9686 | 3.9734 | 3.9416 | 3.9372 | 3.9047 | 3.9 | 3.9317 | 3.9361 | 3.9848 | 3.9916 | 3.9442 | 3.9375 | 3.8887 | 3.8815 | 3.9293 | 3.9358 | 4.0008 | 4.0099 | 3.9467 | 3.9377 | 3.8728 | 3.8629 | 3.9268 | 3.9356 | 4.0166 | 4.0279 | 3.9493 | 3.9379 | 3.8568 | 3.8445 | 3.9244 | 3.9356
LMO_C_24_B_21_SOC_5-90_Part_1-2_ID_A170624617030800466.xlsx | LMO | 21 | A170624617030800466 | 24 | 26.8959 | 1.1206625 | 0.5 | 55 | 0.5500625 | 3.6798 | 3.6928 | 3.6947 | 3.6821 | 3.6805 | 3.6675 | 3.6658 | 3.6782 | 3.6802 | 3.706 | 3.7095 | 3.6844 | 3.6809 | 3.6549 | 3.6512 | 3.6767 | 3.68 | 3.7188 | 3.7242 | 3.6863 | 3.6812 | 3.6422 | 3.6366 | 3.6747 | 3.6798 | 3.7314 | 3.7385 | 3.6881 | 3.6814 | 3.6296 | 3.6222 | 3.673 | 3.6796 | 3.7439 | 3.7525 | 3.69 | 3.6816 | 3.617 | 3.6078 | 3.6712 | 3.6796
LMO_C_24_B_22_SOC_5-65_Part_1-1_ID_A170527511010800599.xlsx | LMO | 22 | A170527511010800599 | 24 | 15.652 | 0.6521667 | 0.5 | 55 | 0.5500917 | 4.0321 | 4.0514 | 4.0542 | 4.0355 | 4.0329 | 4.0137 | 4.0107 | 4.0296 | 4.0324 | 4.071 | 4.0769 | 4.0392 | 4.0335 | 3.9948 | 3.9888 | 4.0267 | 4.0321 | 4.09 | 4.0988 | 4.0425 | 4.0339 | 3.9758 | 3.9669 | 4.0237 | 4.032 | 4.1092 | 4.1205 | 4.0454 | 4.0342 | 3.9568 | 3.9447 | 4.0206 | 4.0317 | 4.1282 | 4.1423 | 4.0489 | 4.0346 | 3.9379 | 3.9228 | 4.0176 | 4.0313
LMO_C_24_B_23_SOC_5-70_Part_1-1_ID_A170526507010800030.xlsx | LMO | 23 | A170526507010800030 | 24 | 17.8519 | 0.7438292 | 0.5 | 55 | 0.5501375 | 3.9637 | 3.9816 | 3.9842 | 3.9669 | 3.9646 | 3.947 | 3.9442 | 3.9616 | 3.964 | 3.9995 | 4.0047 | 3.9702 | 3.9651 | 3.9296 | 3.9242 | 3.9591 | 3.964 | 4.017 | 4.0246 | 3.9728 | 3.9653 | 3.9121 | 3.9042 | 3.9565 | 3.9637 | 4.0345 | 4.0444 | 3.9758 | 3.9656 | 3.8947 | 3.8838 | 3.9539 | 3.9637 | 4.0521 | 4.0641 | 3.9784 | 3.966 | 3.8773 | 3.8636 | 3.9512 | 3.9635
LMO_C_24_B_24_SOC_5-90_Part_1-2_ID_A170623617030800985.xlsx | LMO | 24 | A170623617030800985 | 24 | 26.8266 | 1.117775 | 0.5 | 55 | 0.5500792 | 3.6814 | 3.6947 | 3.6965 | 3.6837 | 3.6821 | 3.6689 | 3.6668 | 3.6798 | 3.6817 | 3.7081 | 3.7118 | 3.686 | 3.6824 | 3.6559 | 3.6521 | 3.6782 | 3.6814 | 3.7212 | 3.7267 | 3.6879 | 3.6828 | 3.6428 | 3.637 | 3.6763 | 3.6814 | 3.7342 | 3.7411 | 3.69 | 3.683 | 3.63 | 3.6222 | 3.6744 | 3.6812 | 3.7469 | 3.7558 | 3.6919 | 3.6833 | 3.6173 | 3.6078 | 3.6726 | 3.6809
LMO_C_24_B_25_SOC_5-90_Part_1-2_ID_A170622616030800696.xlsx | LMO | 25 | A170622616030800696 | 24 | 26.5099 | 1.104579 | 0.5 | 55 | 0.5499667 | 3.6835 | 3.6967 | 3.6989 | 3.686 | 3.684 | 3.6709 | 3.6686 | 3.6817 | 3.6837 | 3.7104 | 3.7144 | 3.6882 | 3.6844 | 3.6577 | 3.6535 | 3.6798 | 3.6837 | 3.7235 | 3.7295 | 3.6905 | 3.6847 | 3.6447 | 3.6384 | 3.6779 | 3.6835 | 3.7365 | 3.7444 | 3.6928 | 3.6851 | 3.6315 | 3.6231 | 3.6758 | 3.6833 | 3.7495 | 3.7592 | 3.6947 | 3.6853 | 3.6184 | 3.608 | 3.6738 | 3.6831
LMO_C_24_B_26_SOC_5-75_Part_1-1_ID_A170530525010800523.xlsx | LMO | 26 | A170530525010800523 | 24 | 19.7626 | 0.8234417 | 0.5 | 55 | 0.5499917 | 3.8984 | 3.9114 | 3.9135 | 3.9008 | 3.8991 | 3.8863 | 3.8842 | 3.8968 | 3.8987 | 3.9247 | 3.9286 | 3.9033 | 3.8996 | 3.8738 | 3.8698 | 3.8949 | 3.8986 | 3.9375 | 3.9433 | 3.9056 | 3.8998 | 3.8612 | 3.855 | 3.8929 | 3.8984 | 3.9504 | 3.9579 | 3.9079 | 3.9001 | 3.8482 | 3.8403 | 3.8907 | 3.8982 | 3.9628 | 3.9727 | 3.9098 | 3.9003 | 3.8357 | 3.8257 | 3.8889 | 3.8982
LMO_C_24_B_27_SOC_5-75_Part_1-1_ID_A170527511010800600.xlsx | LMO | 27 | A170527511010800600 | 24 | 19.1613 | 0.7983875 | 0.5 | 55 | 0.5501125 | 3.921 | 3.9358 | 3.9379 | 3.9235 | 3.9217 | 3.907 | 3.9049 | 3.9193 | 3.9214 | 3.9507 | 3.9549 | 3.9261 | 3.9221 | 3.8928 | 3.8884 | 3.9172 | 3.9212 | 3.9651 | 3.9712 | 3.9286 | 3.9223 | 3.8785 | 3.8721 | 3.9149 | 3.921 | 3.9797 | 3.9876 | 3.9309 | 3.9226 | 3.8643 | 3.8554 | 3.913 | 3.9209 | 3.9946 | 4.0047 | 3.933 | 3.923 | 3.8494 | 3.838 | 3.9107 | 3.9207
LMO_C_24_B_28_SOC_5-70_Part_1-1_ID_A170527511010800595.xlsx | LMO | 28 | A170527511010800595 | 24 | 18.3739 | 0.7655792 | 0.5 | 55 | 0.5501292 | 3.9449 | 3.9618 | 3.9642 | 3.9479 | 3.9458 | 3.9291 | 3.9265 | 3.943 | 3.9453 | 3.9788 | 3.9837 | 3.9509 | 3.9463 | 3.9126 | 3.9075 | 3.9405 | 3.9453 | 3.9955 | 4.0025 | 3.9535 | 3.9467 | 3.8961 | 3.8886 | 3.9382 | 3.9451 | 4.0121 | 4.0212 | 3.9561 | 3.9468 | 3.8796 | 3.8694 | 3.9356 | 3.9449 | 4.0285 | 4.0397 | 3.9586 | 3.9472 | 3.8631 | 3.8503 | 3.933 | 3.9447
LMO_C_24_B_29_SOC_5-70_Part_1-1_ID_A170530525010800209.xlsx | LMO | 29 | A170530525010800209 | 24 | 18.7113 | 0.7796375 | 0.5 | 55 | 0.5499583 | 3.9303 | 3.9446 | 3.9467 | 3.933 | 3.931 | 3.9168 | 3.9147 | 3.9286 | 3.9307 | 3.9591 | 3.9633 | 3.9356 | 3.9314 | 3.9031 | 3.8986 | 3.9265 | 3.9305 | 3.9732 | 3.9795 | 3.9381 | 3.9317 | 3.8891 | 3.8826 | 3.9242 | 3.9303 | 3.987 | 3.9955 | 3.9402 | 3.9321 | 3.8752 | 3.8664 | 3.9221 | 3.9302 | 4.0011 | 4.0114 | 3.9426 | 3.9323 | 3.8613 | 3.8501 | 3.9198 | 3.9298
LMO_C_24_B_2_SOC_5-75_Part_1-1_ID_A170531525010801074.xlsx | LMO | 2 | A170531525010801074 | 24 | 19.3533 | 0.8063875 | 0.5 | 55 | 0.5498625 | 3.9103 | 3.923 | 3.9249 | 3.9124 | 3.9109 | 3.898 | 3.8961 | 3.9086 | 3.9103 | 3.936 | 3.9398 | 3.9149 | 3.9112 | 3.8856 | 3.8817 | 3.9068 | 3.9103 | 3.9486 | 3.9544 | 3.917 | 3.9114 | 3.8731 | 3.8673 | 3.9047 | 3.91 | 3.9612 | 3.9686 | 3.9191 | 3.9117 | 3.8606 | 3.8529 | 3.9024 | 3.9098 | 3.9735 | 3.9827 | 3.9212 | 3.9119 | 3.8482 | 3.8382 | 3.9007 | 3.9096
LMO_C_24_B_30_SOC_5-60_Part_1-1_ID_A170529511010800050.xlsx | LMO | 30 | A170529511010800050 | 24 | 15.9493 | 0.6645542 | 0.5 | 55 | 0.549925 | 4.0408 | 4.0608 | 4.064 | 4.0444 | 4.0416 | 4.0214 | 4.0184 | 4.038 | 4.0411 | 4.081 | 4.0872 | 4.0481 | 4.042 | 4.002 | 3.9955 | 4.0349 | 4.0409 | 4.1009 | 4.11 | 4.0514 | 4.0423 | 3.9821 | 3.9725 | 4.0317 | 4.0406 | 4.1205 | 4.1325 | 4.0546 | 4.0427 | 3.9623 | 3.9493 | 4.0285 | 4.0404 | 4.1403 | 4.1547 | 4.0583 | 4.0432 | 3.9426 | 3.9263 | 4.0254 | 4.0401
LMO_C_24_B_31_SOC_5-60_Part_1-1_ID_A170529511010800411.xlsx | LMO | 31 | A170529511010800411 | 24 | 15.3493 | 0.6395542 | 0.5 | 55 | 0.5497542 | 4.066 | 4.0892 | 4.0931 | 4.0707 | 4.0672 | 4.0441 | 4.0401 | 4.0627 | 4.0664 | 4.1125 | 4.1199 | 4.0752 | 4.0676 | 4.0216 | 4.0137 | 4.059 | 4.0664 | 4.1353 | 4.1462 | 4.0792 | 4.0682 | 3.999 | 3.9869 | 4.055 | 4.066 | 4.1578 | 4.1721 | 4.0833 | 4.0683 | 3.9767 | 3.9602 | 4.051 | 4.0659 | 4.1802 | 4.1975 | 4.0872 | 4.0687 | 3.9542 | 3.9331 | 4.0468 | 4.0655
LMO_C_24_B_32_SOC_5-75_Part_1-1_ID_A170527511010801492.xlsx | LMO | 32 | A170527511010801492 | 24 | 18.9526 | 0.7896917 | 0.5 | 55 | 0.5499667 | 3.9235 | 3.9379 | 3.9402 | 3.9263 | 3.9244 | 3.91 | 3.9075 | 3.9217 | 3.9238 | 3.9526 | 3.9572 | 3.9291 | 3.9247 | 3.8959 | 3.8912 | 3.9195 | 3.9237 | 3.967 | 3.9737 | 3.9316 | 3.9251 | 3.8817 | 3.8747 | 3.9172 | 3.9235 | 3.9811 | 3.99 | 3.934 | 3.9254 | 3.8677 | 3.8584 | 3.9147 | 3.9233 | 3.9953 | 4.0062 | 3.9365 | 3.9256 | 3.8534 | 3.8419 | 3.9133 | 3.9233
LMO_C_24_B_33_SOC_5-70_Part_1-1_ID_A170528511010802245.xlsx | LMO | 33 | A170528511010802245 | 24 | 17.8613 | 0.7442208 | 0.5 | 55 | 0.5499 | 3.9649 | 3.9837 | 3.9867 | 3.9683 | 3.9658 | 3.947 | 3.944 | 3.9625 | 3.9653 | 4.0027 | 4.0082 | 3.9718 | 3.9662 | 3.9286 | 3.9228 | 3.9597 | 3.9651 | 4.0212 | 4.0295 | 3.9748 | 3.9665 | 3.9102 | 3.9012 | 3.9567 | 3.9649 | 4.0397 | 4.0504 | 3.9779 | 3.9669 | 3.8917 | 3.8798 | 3.9539 | 3.9647 | 4.058 | 4.0714 | 3.9809 | 3.9672 | 3.8731 | 3.8582 | 3.9509 | 3.9644
LMO_C_24_B_34_SOC_5-75_Part_1-1_ID_A170528511010802219.xlsx | LMO | 34 | A170528511010802219 | 24 | 18.8606 | 0.7858583 | 0.5 | 55 | 0.5499375 | 3.9314 | 3.947 | 3.9493 | 3.934 | 3.9321 | 3.9165 | 3.9142 | 3.9295 | 3.9316 | 3.9628 | 3.9672 | 3.9368 | 3.9324 | 3.9012 | 3.8966 | 3.9272 | 3.9314 | 3.9783 | 3.9848 | 3.9391 | 3.9328 | 3.8857 | 3.8789 | 3.9249 | 3.9314 | 3.9937 | 4.0022 | 3.9414 | 3.933 | 3.8705 | 3.8613 | 3.9228 | 3.931 | 4.0089 | 4.0194 | 3.9439 | 3.9333 | 3.855 | 3.8436 | 3.9205 | 3.9309
LMO_C_24_B_35_SOC_5-75_Part_1-1_ID_A170528511010800172.xlsx | LMO | 35 | A170528511010800172 | 24 | 19.0839 | 0.7951625 | 0.5 | 55 | 0.5499458 | 3.9181 | 3.9314 | 3.9333 | 3.9205 | 3.9189 | 3.9056 | 3.9035 | 3.9165 | 3.9184 | 3.9447 | 3.9488 | 3.923 | 3.9193 | 3.8928 | 3.8887 | 3.9145 | 3.9182 | 3.9579 | 3.9637 | 3.9254 | 3.9195 | 3.88 | 3.8738 | 3.9126 | 3.9182 | 3.9707 | 3.9786 | 3.9275 | 3.9198 | 3.8671 | 3.8589 | 3.9105 | 3.9179 | 3.9839 | 3.9937 | 3.9296 | 3.9202 | 3.8538 | 3.8434 | 3.9084 | 3.9179
LMO_C_24_B_36_SOC_5-75_Part_1-1_ID_A170527511010800659.xlsx | LMO | 36 | A170527511010800659 | 24 | 19.5733 | 0.8155542 | 0.5 | 55 | 0.5499708 | 3.911 | 3.9261 | 3.9284 | 3.9137 | 3.9117 | 3.8966 | 3.8943 | 3.9091 | 3.9112 | 3.9414 | 3.9458 | 3.9165 | 3.9121 | 3.8819 | 3.8773 | 3.907 | 3.9112 | 3.9565 | 3.963 | 3.9189 | 3.9124 | 3.867 | 3.8601 | 3.9049 | 3.911 | 3.9714 | 3.98 | 3.9212 | 3.9126 | 3.8522 | 3.8429 | 3.9026 | 3.9109 | 3.9862 | 3.9967 | 3.9235 | 3.913 | 3.8371 | 3.8257 | 3.9005 | 3.9107
LMO_C_24_B_37_SOC_5-75_Part_1-1_ID_A170530525010800543.xlsx | LMO | 37 | A170530525010800543 | 24 | 19.2445 | 0.8018542 | 0.5 | 55 | 0.549975 | 3.9128 | 3.9256 | 3.9275 | 3.9151 | 3.9135 | 3.9007 | 3.8987 | 3.9112 | 3.9131 | 3.9386 | 3.9426 | 3.9177 | 3.914 | 3.8884 | 3.8843 | 3.9093 | 3.913 | 3.9514 | 3.957 | 3.9198 | 3.9142 | 3.8757 | 3.8699 | 3.9073 | 3.9128 | 3.9639 | 3.9714 | 3.9219 | 3.9144 | 3.8633 | 3.8556 | 3.9054 | 3.9126 | 3.9765 | 3.9858 | 3.9237 | 3.9147 | 3.8508 | 3.841 | 3.9035 | 3.9124
LMO_C_24_B_38_SOC_5-75_Part_1-1_ID_A170527511010800648.xlsx | LMO | 38 | A170527511010800648 | 24 | 19.0826 | 0.7951083 | 0.5 | 55 | 0.5505375 | 3.9261 | 3.9425 | 3.9449 | 3.9289 | 3.9268 | 3.9105 | 3.9079 | 3.924 | 3.9265 | 3.9591 | 3.9637 | 3.9319 | 3.9272 | 3.8945 | 3.8896 | 3.9219 | 3.9263 | 3.9753 | 3.9823 | 3.9346 | 3.9275 | 3.8784 | 3.8708 | 3.9193 | 3.9261 | 3.9914 | 4.0005 | 3.9368 | 3.9277 | 3.8622 | 3.8519 | 3.917 | 3.926 | 4.0076 | 4.0188 | 3.9393 | 3.9279 | 3.8461 | 3.8334 | 3.9145 | 3.9258
LMO_C_24_B_39_SOC_5-75_Part_1-1_ID_A170530525010800530.xlsx | LMO | 39 | A170530525010800530 | 24 | 19.2083 | 0.8003458 | 0.5 | 55 | 0.550475 | 3.9147 | 3.9284 | 3.9305 | 3.9172 | 3.9154 | 3.9017 | 3.8996 | 3.9131 | 3.9149 | 3.9425 | 3.9465 | 3.9196 | 3.9158 | 3.8882 | 3.8842 | 3.911 | 3.9149 | 3.9561 | 3.9621 | 3.9219 | 3.9161 | 3.8747 | 3.8685 | 3.9089 | 3.9147 | 3.9697 | 3.9779 | 3.9242 | 3.9165 | 3.8615 | 3.8531 | 3.907 | 3.9144 | 3.9832 | 3.9934 | 3.9263 | 3.9165 | 3.8475 | 3.8371 | 3.9049 | 3.9144
LMO_C_24_B_3_SOC_5-75_Part_1-1_ID_A170530525010800538.xlsx | LMO | 3 | A170530525010800538 | 24 | 19.5333 | 0.8138875 | 0.5 | 55 | 0.5501042 | 3.9047 | 3.917 | 3.9189 | 3.9072 | 3.9054 | 3.8933 | 3.8914 | 3.9033 | 3.9051 | 3.9293 | 3.9331 | 3.9094 | 3.9058 | 3.8815 | 3.8777 | 3.9014 | 3.9049 | 3.9414 | 3.947 | 3.9117 | 3.9061 | 3.8696 | 3.8638 | 3.8993 | 3.9047 | 3.9532 | 3.9609 | 3.9135 | 3.9063 | 3.8578 | 3.8499 | 3.8975 | 3.9045 | 3.9653 | 3.9753 | 3.9156 | 3.9066 | 3.8454 | 3.8355 | 3.8956 | 3.9045
LMO_C_24_B_40_SOC_5-75_Part_1-1_ID_A170531525010801026.xlsx | LMO | 40 | A170531525010801026 | 24 | 19.0723 | 0.7946792 | 0.5 | 55 | 0.5497375 | 3.9212 | 3.9354 | 3.9375 | 3.9237 | 3.9219 | 3.9079 | 3.9058 | 3.9195 | 3.9216 | 3.9495 | 3.9537 | 3.9263 | 3.9223 | 3.8943 | 3.8901 | 3.9173 | 3.9214 | 3.9633 | 3.9693 | 3.9288 | 3.9226 | 3.881 | 3.8743 | 3.9154 | 3.9212 | 3.9774 | 3.9853 | 3.9309 | 3.9228 | 3.8668 | 3.8578 | 3.9133 | 3.921 | 3.9916 | 4.0016 | 3.9331 | 3.9231 | 3.8527 | 3.8417 | 3.911 | 3.9209
LMO_C_24_B_41_SOC_5-75_Part_1-1_ID_A170531525010800996.xlsx | LMO | 41 | A170531525010800996 | 24 | 19.155 | 0.798125 | 0.5 | 55 | 0.5503625 | 3.9186 | 3.9328 | 3.9349 | 3.9212 | 3.9193 | 3.9052 | 3.9031 | 3.9168 | 3.9189 | 3.9472 | 3.9514 | 3.9237 | 3.9196 | 3.8914 | 3.8872 | 3.9149 | 3.9188 | 3.9614 | 3.9674 | 3.926 | 3.92 | 3.8775 | 3.871 | 3.9128 | 3.9186 | 3.9756 | 3.9837 | 3.9282 | 3.9203 | 3.8633 | 3.8547 | 3.9107 | 3.9184 | 3.9897 | 3.9997 | 3.9303 | 3.9205 | 3.8492 | 3.8387 | 3.9086 | 3.9182
LMO_C_24_B_42_SOC_5-75_Part_1-1_ID_A170526511010800410.xlsx | LMO | 42 | A170526511010800410 | 24 | 19.5278 | 0.8136583 | 0.5 | 55 | 0.5498417 | 3.9082 | 3.9221 | 3.9242 | 3.9107 | 3.9087 | 3.8949 | 3.8928 | 3.9063 | 3.9084 | 3.9361 | 3.9402 | 3.9133 | 3.9091 | 3.8814 | 3.8771 | 3.9042 | 3.9082 | 3.9498 | 3.956 | 3.9154 | 3.9094 | 3.8678 | 3.8615 | 3.9021 | 3.908 | 3.9635 | 3.9716 | 3.9177 | 3.9098 | 3.8543 | 3.8457 | 3.9001 | 3.9079 | 3.9772 | 3.987 | 3.9198 | 3.91 | 3.8408 | 3.8299 | 3.8982 | 3.9077
LMO_C_24_B_43_SOC_5-70_Part_1-1_ID_A170527511010800601.xlsx | LMO | 43 | A170527511010800601 | 24 | 17.4957 | 0.7289875 | 0.5 | 55 | 0.549725 | 3.9695 | 3.986 | 3.9885 | 3.9723 | 3.97 | 3.9535 | 3.9509 | 3.9672 | 3.9697 | 4.0027 | 4.0076 | 3.9753 | 3.9705 | 3.9374 | 3.9323 | 3.9649 | 3.9695 | 4.0192 | 4.0265 | 3.9779 | 3.9709 | 3.921 | 3.9135 | 3.9625 | 3.9693 | 4.0357 | 4.0451 | 3.9807 | 3.9712 | 3.9047 | 3.8947 | 3.9602 | 3.9691 | 4.0521 | 4.0637 | 3.9832 | 3.9716 | 3.8884 | 3.8759 | 3.9577 | 3.9688
LMO_C_24_B_44_SOC_5-75_Part_1-1_ID_A170525507010800198.xlsx | LMO | 44 | A170525507010800198 | 24 | 19.813 | 0.8255417 | 0.5 | 55 | 0.5499208 | 3.9014 | 3.9154 | 3.9173 | 3.9037 | 3.9019 | 3.888 | 3.8859 | 3.8996 | 3.9017 | 3.9296 | 3.9335 | 3.9061 | 3.9024 | 3.8743 | 3.8703 | 3.8977 | 3.9014 | 3.9433 | 3.9493 | 3.9082 | 3.9026 | 3.8605 | 3.8543 | 3.8956 | 3.9012 | 3.9572 | 3.9649 | 3.9105 | 3.9028 | 3.8468 | 3.8387 | 3.8938 | 3.9012 | 3.9707 | 3.9806 | 3.9126 | 3.9031 | 3.8331 | 3.8229 | 3.8917 | 3.901
LMO_C_24_B_45_SOC_5-75_Part_1-1_ID_A170528511010800300.xlsx | LMO | 45 | A170528511010800300 | 24 | 18.7459 | 0.7810792 | 0.5 | 55 | 0.5495208 | 3.9298 | 3.944 | 3.9463 | 3.9324 | 3.9305 | 3.9165 | 3.9142 | 3.9282 | 3.9302 | 3.9586 | 3.9626 | 3.9351 | 3.931 | 3.9028 | 3.8984 | 3.9261 | 3.93 | 3.9727 | 3.9788 | 3.9374 | 3.9314 | 3.8887 | 3.8824 | 3.924 | 3.93 | 3.9865 | 3.9948 | 3.9395 | 3.9316 | 3.875 | 3.8664 | 3.9219 | 3.9298 | 4.0005 | 4.011 | 3.9419 | 3.9319 | 3.861 | 3.8501 | 3.92 | 3.9296
LMO_C_24_B_46_SOC_5-90_Part_1-2_ID_A170614530020800581.xlsx | LMO | 46 | A170614530020800581 | 24 | 25.6282 | 1.067842 | 0.5 | 55 | 0.5504167 | 3.704 | 3.7165 | 3.7184 | 3.7063 | 3.7046 | 3.6923 | 3.6902 | 3.7025 | 3.7042 | 3.7291 | 3.7328 | 3.7084 | 3.7051 | 3.68 | 3.6763 | 3.7007 | 3.704 | 3.7414 | 3.7469 | 3.7105 | 3.7053 | 3.6677 | 3.6621 | 3.6989 | 3.7039 | 3.7539 | 3.7609 | 3.7125 | 3.7056 | 3.6554 | 3.6479 | 3.6972 | 3.7039 | 3.7664 | 3.7748 | 3.7144 | 3.706 | 3.6429 | 3.6342 | 3.6954 | 3.7037
LMO_C_24_B_47_SOC_5-90_Part_1-2_ID_A170606528030800345.xlsx | LMO | 47 | A170606528030800345 | 24 | 25.3068 | 1.05445 | 0.5 | 55 | 0.5503333 | 3.7118 | 3.7216 | 3.7235 | 3.714 | 3.7125 | 3.7028 | 3.7009 | 3.7102 | 3.7121 | 3.7314 | 3.7351 | 3.7165 | 3.713 | 3.6935 | 3.6898 | 3.7086 | 3.7121 | 3.7411 | 3.7465 | 3.7186 | 3.7132 | 3.6842 | 3.6784 | 3.7067 | 3.7118 | 3.7506 | 3.7578 | 3.7204 | 3.7135 | 3.6747 | 3.6672 | 3.7049 | 3.7116 | 3.7602 | 3.7692 | 3.7223 | 3.7139 | 3.6652 | 3.6559 | 3.703 | 3.7114
LMO_C_24_B_48_SOC_5-90_Part_1-2_ID_A170606528030800753.xlsx | LMO | 48 | A170606528030800753 | 24 | 25.5706 | 1.065442 | 0.5 | 55 | 0.5496458 | 3.7065 | 3.717 | 3.719 | 3.709 | 3.7072 | 3.6968 | 3.6949 | 3.7049 | 3.7067 | 3.7276 | 3.7316 | 3.7114 | 3.7077 | 3.6868 | 3.6828 | 3.703 | 3.7067 | 3.7379 | 3.7437 | 3.7135 | 3.7079 | 3.6767 | 3.6707 | 3.7012 | 3.7065 | 3.7483 | 3.7558 | 3.7156 | 3.7084 | 3.6665 | 3.6587 | 3.6993 | 3.7065 | 3.7585 | 3.7678 | 3.7177 | 3.7086 | 3.6563 | 3.6466 | 3.6974 | 3.7061
LMO_C_24_B_49_SOC_5-90_Part_1-2_ID_A170606528030800466.xlsx | LMO | 49 | A170606528030800466 | 24 | 25.4548 | 1.060617 | 0.5 | 55 | 0.5504542 | 3.7104 | 3.7204 | 3.7223 | 3.7126 | 3.7111 | 3.7012 | 3.6993 | 3.709 | 3.7107 | 3.7307 | 3.7342 | 3.7149 | 3.7116 | 3.6916 | 3.6881 | 3.7072 | 3.7107 | 3.7404 | 3.7458 | 3.717 | 3.7118 | 3.6821 | 3.6763 | 3.7054 | 3.7104 | 3.7504 | 3.7576 | 3.7188 | 3.7121 | 3.6719 | 3.6645 | 3.7037 | 3.7102 | 3.7604 | 3.769 | 3.7209 | 3.7123 | 3.6623 | 3.6528 | 3.7019 | 3.7102
LMO_C_24_B_4_SOC_5-60_Part_1-1_ID_A170529511010800045.xlsx | LMO | 4 | A170529511010800045 | 24 | 16.0953 | 0.6706375 | 0.5 | 55 | 0.5501792 | 4.0349 | 4.0549 | 4.058 | 4.0387 | 4.0359 | 4.016 | 4.0128 | 4.0321 | 4.0352 | 4.075 | 4.0812 | 4.0425 | 4.0363 | 3.9965 | 3.99 | 4.0292 | 4.0352 | 4.0946 | 4.1037 | 4.0458 | 4.0367 | 3.9769 | 3.9672 | 4.026 | 4.0349 | 4.1143 | 4.1262 | 4.0493 | 4.037 | 3.9574 | 3.9442 | 4.0227 | 4.0348 | 4.1339 | 4.1486 | 4.0525 | 4.0373 | 3.9379 | 3.9212 | 4.0194 | 4.0345
LMO_C_24_B_50_SOC_5-70_Part_1-1_ID_A170523507010800997.xlsx | LMO | 50 | A170523507010800997 | 24 | 18.2484 | 0.76035 | 0.5 | 55 | 0.5495917 | 3.9493 | 3.966 | 3.9686 | 3.9521 | 3.9498 | 3.9333 | 3.9307 | 3.947 | 3.9495 | 3.9828 | 3.9877 | 3.9553 | 3.9504 | 3.917 | 3.9119 | 3.9444 | 3.9493 | 3.9993 | 4.0067 | 3.9579 | 3.9507 | 3.9007 | 3.8928 | 3.9419 | 3.9491 | 4.0157 | 4.0254 | 3.9605 | 3.9509 | 3.8842 | 3.8738 | 3.9395 | 3.9489 | 4.0321 | 4.0439 | 3.9633 | 3.9512 | 3.868 | 3.8547 | 3.9368 | 3.9486
LMO_C_24_B_51_SOC_5-75_Part_1-1_ID_A170525507010800584.xlsx | LMO | 51 | A170525507010800584 | 24 | 19.5697 | 0.8154042 | 0.5 | 55 | 0.5498333 | 3.9054 | 3.9188 | 3.9209 | 3.9077 | 3.9061 | 3.8928 | 3.8907 | 3.9037 | 3.9056 | 3.9323 | 3.9363 | 3.9103 | 3.9065 | 3.8798 | 3.8756 | 3.9017 | 3.9056 | 3.9454 | 3.9514 | 3.9126 | 3.9068 | 3.8668 | 3.8605 | 3.8998 | 3.9054 | 3.9586 | 3.9665 | 3.9149 | 3.9072 | 3.8538 | 3.8455 | 3.8977 | 3.9052 | 3.9718 | 3.9811 | 3.9168 | 3.9072 | 3.8408 | 3.8308 | 3.8956 | 3.9051
LMO_C_24_B_52_SOC_5-75_Part_1-1_ID_A170526511010800392.xlsx | LMO | 52 | A170526511010800392 | 24 | 19.2421 | 0.8017542 | 0.5 | 55 | 0.5500375 | 3.9147 | 3.9288 | 3.9309 | 3.9173 | 3.9156 | 3.9015 | 3.8993 | 3.913 | 3.9151 | 3.943 | 3.9472 | 3.92 | 3.9158 | 3.888 | 3.8835 | 3.9109 | 3.9149 | 3.957 | 3.9632 | 3.9224 | 3.9163 | 3.8743 | 3.8677 | 3.9087 | 3.9147 | 3.9707 | 3.9791 | 3.9249 | 3.9165 | 3.8605 | 3.852 | 3.9065 | 3.9145 | 3.9842 | 3.9948 | 3.927 | 3.9168 | 3.8469 | 3.8364 | 3.9045 | 3.9144
LMO_C_24_B_53_SOC_5-75_Part_1-1_ID_A170526511010800391.xlsx | LMO | 53 | A170526511010800391 | 24 | 18.7207 | 0.7800292 | 0.5 | 55 | 0.5500458 | 3.9303 | 3.9451 | 3.9474 | 3.933 | 3.9312 | 3.9163 | 3.914 | 3.9284 | 3.9305 | 3.9602 | 3.9646 | 3.9358 | 3.9316 | 3.9019 | 3.8975 | 3.9263 | 3.9305 | 3.9749 | 3.9814 | 3.9382 | 3.9319 | 3.8875 | 3.8808 | 3.9242 | 3.9303 | 3.9895 | 3.9981 | 3.9405 | 3.9321 | 3.8729 | 3.864 | 3.9221 | 3.9302 | 4.0039 | 4.0146 | 3.943 | 3.9324 | 3.8585 | 3.8473 | 3.92 | 3.93
LMO_C_24_B_54_SOC_5-75_Part_1-1_ID_A170530525010800427.xlsx | LMO | 54 | A170530525010800427 | 24 | 19.1354 | 0.7973083 | 0.5 | 55 | 0.5502875 | 3.9163 | 3.9289 | 3.9309 | 3.9188 | 3.917 | 3.9045 | 3.9024 | 3.9147 | 3.9166 | 3.9416 | 3.9456 | 3.9214 | 3.9175 | 3.8926 | 3.8884 | 3.9128 | 3.9165 | 3.954 | 3.96 | 3.9235 | 3.9177 | 3.8803 | 3.8742 | 3.9109 | 3.9163 | 3.9665 | 3.9744 | 3.9256 | 3.9179 | 3.868 | 3.8598 | 3.9087 | 3.9161 | 3.9788 | 3.9886 | 3.9281 | 3.9182 | 3.8557 | 3.8454 | 3.9068 | 3.9161
LMO_C_24_B_55_SOC_5-70_Part_1-1_ID_A170530511010800032.xlsx | LMO | 55 | A170530511010800032 | 24 | 19.011 | 0.792125 | 0.5 | 55 | 0.5499083 | 3.9279 | 3.9439 | 3.9463 | 3.9307 | 3.9286 | 3.9128 | 3.9103 | 3.9258 | 3.9282 | 3.96 | 3.9646 | 3.9337 | 3.9289 | 3.8973 | 3.8924 | 3.9235 | 3.9281 | 3.9758 | 3.9827 | 3.9363 | 3.9293 | 3.8815 | 3.8743 | 3.921 | 3.9279 | 3.9914 | 4.0005 | 3.9386 | 3.9296 | 3.8659 | 3.8561 | 3.9186 | 3.9277 | 4.0069 | 4.018 | 3.9412 | 3.9298 | 3.8503 | 3.8378 | 3.9163 | 3.9275
LMO_C_24_B_56_SOC_5-75_Part_1-1_ID_A170528511010802353.xlsx | LMO | 56 | A170528511010802353 | 24 | 18.8171 | 0.7840458 | 0.5 | 55 | 0.5507542 | 3.9314 | 3.9477 | 3.9502 | 3.9342 | 3.9321 | 3.9158 | 3.9133 | 3.9293 | 3.9317 | 3.9644 | 3.969 | 3.9372 | 3.9326 | 3.9 | 3.8949 | 3.927 | 3.9316 | 3.9806 | 3.9876 | 3.94 | 3.933 | 3.884 | 3.8764 | 3.9247 | 3.9314 | 3.9967 | 4.0058 | 3.9426 | 3.9333 | 3.8678 | 3.8578 | 3.9221 | 3.9312 | 4.0128 | 4.0243 | 3.9449 | 3.9335 | 3.8517 | 3.8392 | 3.9196 | 3.931
LMO_C_24_B_57_SOC_5-70_Part_1-1_ID_A170528511010800479.xlsx | LMO | 57 | A170528511010800479 | 24 | 17.6884 | 0.7370167 | 0.5 | 55 | 0.5503708 | 3.9614 | 3.9765 | 3.9788 | 3.964 | 3.9621 | 3.9472 | 3.9449 | 3.9595 | 3.9616 | 3.9918 | 3.9962 | 3.9667 | 3.9626 | 3.9324 | 3.9279 | 3.9574 | 3.9614 | 4.0067 | 4.0131 | 3.9691 | 3.963 | 3.9177 | 3.911 | 3.9553 | 3.9614 | 4.0214 | 4.0302 | 3.9716 | 3.9632 | 3.903 | 3.894 | 3.953 | 3.9611 | 4.0363 | 4.0468 | 3.9739 | 3.9635 | 3.8882 | 3.877 | 3.9509 | 3.9609
LMO_C_24_B_58_SOC_5-75_Part_1-1_ID_A170530525010800442.xlsx | LMO | 58 | A170530525010800442 | 24 | 19.338 | 0.80575 | 0.5 | 55 | 0.5499958 | 3.9114 | 3.9247 | 3.9267 | 3.914 | 3.9123 | 3.8991 | 3.897 | 3.9098 | 3.9117 | 3.9379 | 3.9419 | 3.9165 | 3.9126 | 3.8864 | 3.8824 | 3.9079 | 3.9117 | 3.9507 | 3.9567 | 3.9188 | 3.913 | 3.8738 | 3.8675 | 3.9059 | 3.9116 | 3.9639 | 3.9718 | 3.921 | 3.9133 | 3.8608 | 3.8527 | 3.9038 | 3.9112 | 3.9767 | 3.9865 | 3.9231 | 3.9135 | 3.848 | 3.8378 | 3.9017 | 3.9112
LMO_C_24_B_59_SOC_5-75_Part_1-1_ID_A170526511010800799.xlsx | LMO | 59 | A170526511010800799 | 24 | 19.0859 | 0.7952458 | 0.5 | 55 | 0.5500042 | 3.9233 | 3.9389 | 3.9412 | 3.926 | 3.924 | 3.9084 | 3.9059 | 3.9212 | 3.9235 | 3.9549 | 3.9595 | 3.9289 | 3.9244 | 3.8931 | 3.8884 | 3.9191 | 3.9235 | 3.9705 | 3.977 | 3.9314 | 3.9247 | 3.8777 | 3.8705 | 3.917 | 3.9233 | 3.986 | 3.9946 | 3.9337 | 3.9251 | 3.8624 | 3.8527 | 3.9145 | 3.923 | 4.0012 | 4.0121 | 3.9361 | 3.9252 | 3.8469 | 3.835 | 3.9123 | 3.9228
LMO_C_24_B_5_SOC_5-75_Part_1-1_ID_A170530525010800026.xlsx | LMO | 5 | A170530525010800026 | 24 | 19.2046 | 0.8001917 | 0.5 | 55 | 0.5501083 | 3.9189 | 3.933 | 3.9351 | 3.9214 | 3.9196 | 3.9054 | 3.9033 | 3.917 | 3.9191 | 3.9474 | 3.9516 | 3.924 | 3.92 | 3.8917 | 3.8875 | 3.9151 | 3.9191 | 3.9614 | 3.9677 | 3.9265 | 3.9203 | 3.878 | 3.8715 | 3.913 | 3.9189 | 3.9753 | 3.9835 | 3.9286 | 3.9207 | 3.8643 | 3.8557 | 3.9107 | 3.9186 | 3.9893 | 3.9997 | 3.9309 | 3.9207 | 3.8501 | 3.8394 | 3.9086 | 3.9184
LMO_C_24_B_60_SOC_5-70_Part_1-1_ID_A170527511010801495.xlsx | LMO | 60 | A170527511010801495 | 24 | 17.6606 | 0.7358583 | 0.5 | 55 | 0.5502542 | 3.9679 | 3.9858 | 3.9886 | 3.9711 | 3.9686 | 3.9507 | 3.9479 | 3.9656 | 3.9681 | 4.0039 | 4.0093 | 3.9744 | 3.9691 | 3.9331 | 3.9277 | 3.963 | 3.9679 | 4.0218 | 4.0297 | 3.9774 | 3.9695 | 3.9156 | 3.907 | 3.9602 | 3.9679 | 4.0395 | 4.0496 | 3.9802 | 3.9698 | 3.8982 | 3.8868 | 3.9576 | 3.9677 | 4.0569 | 4.0696 | 3.983 | 3.9702 | 3.8805 | 3.8661 | 3.9549 | 3.9674
LMO_C_24_B_61_SOC_5-65_Part_1-1_ID_A170530525010800449.xlsx | LMO | 61 | A170530525010800449 | 24 | 17.3786 | 0.7241083 | 0.5 | 55 | 0.5500292 | 3.9723 | 3.986 | 3.9883 | 3.9751 | 3.9732 | 3.9597 | 3.9574 | 3.9705 | 3.9727 | 3.9999 | 4.0043 | 3.9779 | 3.9737 | 3.9465 | 3.9419 | 3.9684 | 3.9725 | 4.0134 | 4.0199 | 3.9804 | 3.9739 | 3.9331 | 3.9263 | 3.966 | 3.9723 | 4.0267 | 4.0355 | 3.9827 | 3.9742 | 3.9198 | 3.9107 | 3.9639 | 3.9721 | 4.0401 | 4.051 | 3.9851 | 3.9746 | 3.9066 | 3.8952 | 3.9618 | 3.9719
LMO_C_24_B_62_SOC_5-75_Part_1-1_ID_A170530525010800526.xlsx | LMO | 62 | A170530525010800526 | 24 | 19.348 | 0.8061667 | 0.5 | 55 | 0.5500958 | 3.9096 | 3.9221 | 3.924 | 3.9119 | 3.9103 | 3.8977 | 3.8956 | 3.9079 | 3.9098 | 3.9349 | 3.9388 | 3.9144 | 3.9107 | 3.8856 | 3.8815 | 3.9059 | 3.9098 | 3.9474 | 3.9533 | 3.9168 | 3.911 | 3.8733 | 3.8673 | 3.9042 | 3.9096 | 3.9598 | 3.9677 | 3.9188 | 3.9112 | 3.861 | 3.8529 | 3.9021 | 3.9094 | 3.9721 | 3.9821 | 3.921 | 3.9116 | 3.8487 | 3.8387 | 3.9 | 3.9093
LMO_C_24_B_63_SOC_5-75_Part_1-1_ID_A170530525010800281.xlsx | LMO | 63 | A170530525010800281 | 24 | 19.2246 | 0.801025 | 0.5 | 55 | 0.5499083 | 3.9142 | 3.9279 | 3.9302 | 3.9168 | 3.9149 | 3.9012 | 3.8991 | 3.9124 | 3.9144 | 3.9419 | 3.9461 | 3.9196 | 3.9152 | 3.888 | 3.8835 | 3.9103 | 3.9144 | 3.9554 | 3.9618 | 3.9217 | 3.9156 | 3.8745 | 3.8678 | 3.9082 | 3.9142 | 3.969 | 3.9774 | 3.924 | 3.9158 | 3.861 | 3.8522 | 3.9059 | 3.914 | 3.9825 | 3.9928 | 3.9265 | 3.9161 | 3.8475 | 3.8366 | 3.904 | 3.9138
LMO_C_24_B_64_SOC_5-65_Part_1-1_ID_A170529511010800051.xlsx | LMO | 64 | A170529511010800051 | 24 | 17.4246 | 0.726025 | 0.5 | 55 | 0.5499542 | 3.9823 | 3.9988 | 4.0012 | 3.9853 | 3.983 | 3.9667 | 3.9642 | 3.9802 | 3.9825 | 4.0155 | 4.0205 | 3.9885 | 3.9835 | 3.9507 | 3.9456 | 3.9776 | 3.9825 | 4.0317 | 4.0391 | 3.9911 | 3.9839 | 3.9346 | 3.9268 | 3.9751 | 3.9823 | 4.048 | 4.0577 | 3.9939 | 3.9842 | 3.9184 | 3.9079 | 3.9725 | 3.9821 | 4.0641 | 4.0759 | 3.9964 | 3.9844 | 3.9022 | 3.8891 | 3.97 | 3.9818
LMO_C_24_B_6_SOC_5-75_Part_1-1_ID_A170528511010800015.xlsx | LMO | 6 | A170528511010800015 | 24 | 18.6846 | 0.778525 | 0.5 | 55 | 0.5500208 | 3.9353 | 3.9512 | 3.9537 | 3.9379 | 3.936 | 3.9198 | 3.9175 | 3.9333 | 3.9354 | 3.9677 | 3.9723 | 3.9409 | 3.9363 | 3.9042 | 3.8993 | 3.9309 | 3.9354 | 3.9835 | 3.9904 | 3.9435 | 3.9367 | 3.8884 | 3.881 | 3.9286 | 3.9351 | 3.9993 | 4.0085 | 3.9458 | 3.937 | 3.8726 | 3.8629 | 3.9261 | 3.9349 | 4.0149 | 4.0262 | 3.9484 | 3.9372 | 3.857 | 3.8447 | 3.9237 | 3.9347
LMO_C_24_B_7_SOC_5-70_Part_1-1_ID_A170529511010800365.xlsx | LMO | 7 | A170529511010800365 | 24 | 18.4666 | 0.7694417 | 0.5 | 55 | 0.549925 | 3.9453 | 3.963 | 3.9655 | 3.9482 | 3.9461 | 3.9286 | 3.9261 | 3.9433 | 3.9456 | 3.9809 | 3.9855 | 3.9512 | 3.9465 | 3.9112 | 3.9063 | 3.9409 | 3.9456 | 3.9983 | 4.0053 | 3.9539 | 3.947 | 3.894 | 3.8866 | 3.9386 | 3.9453 | 4.0156 | 4.0248 | 3.9563 | 3.9472 | 3.8766 | 3.8666 | 3.9361 | 3.9451 | 4.0329 | 4.0439 | 3.9591 | 3.9474 | 3.8594 | 3.8468 | 3.9337 | 3.9449
LMO_C_24_B_8_SOC_5-75_Part_1-1_ID_A170530525010800525.xlsx | LMO | 8 | A170530525010800525 | 24 | 19.4593 | 0.8108042 | 0.5 | 55 | 0.5498917 | 3.9096 | 3.923 | 3.9251 | 3.9121 | 3.9103 | 3.897 | 3.8949 | 3.9079 | 3.9098 | 3.9365 | 3.9407 | 3.9145 | 3.9107 | 3.884 | 3.88 | 3.9059 | 3.9098 | 3.9498 | 3.9558 | 3.9168 | 3.911 | 3.871 | 3.8647 | 3.9038 | 3.9096 | 3.963 | 3.9709 | 3.9189 | 3.9112 | 3.8578 | 3.8496 | 3.9019 | 3.9093 | 3.9763 | 3.9858 | 3.9212 | 3.9116 | 3.8445 | 3.8345 | 3.9 | 3.9093
LMO_C_24_B_9_SOC_5-75_Part_1-1_ID_A170530525010800490.xlsx | LMO | 9 | A170530525010800490 | 24 | 19.5226 | 0.8134417 | 0.5 | 55 | 0.5501125 | 3.9049 | 3.9175 | 3.9196 | 3.9072 | 3.9056 | 3.8929 | 3.891 | 3.9033 | 3.9052 | 3.9305 | 3.9344 | 3.9098 | 3.9059 | 3.8808 | 3.8768 | 3.9014 | 3.9051 | 3.943 | 3.9488 | 3.9119 | 3.9063 | 3.8682 | 3.8622 | 3.8993 | 3.9049 | 3.9554 | 3.9632 | 3.9142 | 3.9065 | 3.8559 | 3.8478 | 3.8973 | 3.9047 | 3.9679 | 3.9777 | 3.9161 | 3.9068 | 3.8434 | 3.8334 | 3.8954 | 3.9045

## SOC60
File_Name | Mat | No. | ID | Qn | Q | SOH | Pt | SOC | SOCR | U1 | U2 | U3 | U4 | U5 | U6 | U7 | U8 | U9 | U10 | U11 | U12 | U13 | U14 | U15 | U16 | U17 | U18 | U19 | U20 | U21 | U22 | U23 | U24 | U25 | U26 | U27 | U28 | U29 | U30 | U31 | U32 | U33 | U34 | U35 | U36 | U37 | U38 | U39 | U40 | U41
LMO_C_24_B_10_SOC_5-70_Part_1-1_ID_A170528511010802328.xlsx | LMO | 10 | A170528511010802328 | 24 | 18.7733 | 0.7822208 | 0.5 | 60 | 0.6000375 | 3.9779 | 3.9951 | 3.9978 | 3.9809 | 3.9788 | 3.9616 | 3.959 | 3.9758 | 3.9783 | 4.0125 | 4.0176 | 3.9841 | 3.979 | 3.9447 | 3.9395 | 3.9732 | 3.9781 | 4.0296 | 4.0369 | 3.9869 | 3.9795 | 3.9279 | 3.9202 | 3.9707 | 3.9779 | 4.0465 | 4.0563 | 3.9895 | 3.9797 | 3.911 | 3.9007 | 3.9681 | 3.9776 | 4.0631 | 4.0756 | 3.9921 | 3.98 | 3.894 | 3.8805 | 3.9656 | 3.9774
LMO_C_24_B_11_SOC_5-70_Part_1-1_ID_A170530525010800528.xlsx | LMO | 11 | A170530525010800528 | 24 | 18.4746 | 0.769775 | 0.5 | 60 | 0.6000917 | 3.9853 | 4.0011 | 4.0034 | 3.9883 | 3.9862 | 3.9707 | 3.9683 | 3.9835 | 3.9858 | 4.0169 | 4.0214 | 3.9911 | 3.9867 | 3.9554 | 3.9507 | 3.9811 | 3.9855 | 4.0324 | 4.0394 | 3.9937 | 3.987 | 3.9402 | 3.933 | 3.9788 | 3.9855 | 4.0477 | 4.057 | 3.9962 | 3.9874 | 3.9249 | 3.9152 | 3.9763 | 3.9853 | 4.0633 | 4.0746 | 3.9988 | 3.9876 | 3.9093 | 3.8975 | 3.9741 | 3.9849
LMO_C_24_B_12_SOC_5-75_Part_1-1_ID_A170528511010800188.xlsx | LMO | 12 | A170528511010800188 | 24 | 19.8273 | 0.8261375 | 0.5 | 60 | 0.5999583 | 3.9458 | 3.96 | 3.9621 | 3.9484 | 3.9465 | 3.9326 | 3.9305 | 3.9442 | 3.9463 | 3.9744 | 3.9784 | 3.9511 | 3.947 | 3.9189 | 3.9147 | 3.9421 | 3.946 | 3.9883 | 3.9944 | 3.9533 | 3.9474 | 3.9052 | 3.8989 | 3.9402 | 3.946 | 4.0022 | 4.0103 | 3.9556 | 3.9477 | 3.8912 | 3.8828 | 3.9379 | 3.9458 | 4.0162 | 4.026 | 3.9579 | 3.9479 | 3.8773 | 3.8668 | 3.936 | 3.9454
LMO_C_24_B_13_SOC_5-75_Part_1-1_ID_A170527511010801765.xlsx | LMO | 13 | A170527511010801765 | 24 | 19.1606 | 0.7983583 | 0.5 | 60 | 0.6000708 | 3.9707 | 3.9879 | 3.9904 | 3.9737 | 3.9714 | 3.9544 | 3.9516 | 3.9686 | 3.9709 | 4.0051 | 4.0102 | 3.9767 | 3.9718 | 3.9375 | 3.9323 | 3.966 | 3.9707 | 4.0223 | 4.0296 | 3.9795 | 3.9721 | 3.9205 | 3.9128 | 3.9635 | 3.9707 | 4.0391 | 4.0486 | 3.9823 | 3.9725 | 3.9037 | 3.8933 | 3.9611 | 3.9704 | 4.056 | 4.0678 | 3.9849 | 3.9728 | 3.8868 | 3.8738 | 3.9584 | 3.9702
LMO_C_24_B_14_SOC_5-75_Part_1-1_ID_A170531525010801002.xlsx | LMO | 14 | A170531525010801002 | 24 | 19.3773 | 0.8073875 | 0.5 | 60 | 0.5998625 | 3.9556 | 3.9688 | 3.9711 | 3.9583 | 3.9563 | 3.9432 | 3.9409 | 3.9537 | 3.9558 | 3.9823 | 3.9865 | 3.9609 | 3.9567 | 3.9303 | 3.926 | 3.9518 | 3.9558 | 3.9955 | 4.0018 | 3.9632 | 3.957 | 3.9175 | 3.911 | 3.9495 | 3.9556 | 4.0085 | 4.0167 | 3.9656 | 3.9574 | 3.9045 | 3.8959 | 3.9474 | 3.9554 | 4.0212 | 4.0317 | 3.9679 | 3.9577 | 3.8917 | 3.881 | 3.9453 | 3.9553
LMO_C_24_B_15_SOC_5-75_Part_1-1_ID_A170530525010800027.xlsx | LMO | 15 | A170530525010800027 | 24 | 19.2079 | 0.8003292 | 0.5 | 60 | 0.5999833 | 3.9604 | 3.9741 | 3.9763 | 3.963 | 3.9611 | 3.9475 | 3.9453 | 3.9586 | 3.9607 | 3.9881 | 3.9925 | 3.9658 | 3.9616 | 3.9344 | 3.9298 | 3.9565 | 3.9607 | 4.0015 | 4.0082 | 3.9684 | 3.9618 | 3.9209 | 3.9142 | 3.9542 | 3.9605 | 4.0152 | 4.0237 | 3.9705 | 3.9621 | 3.9075 | 3.8989 | 3.9519 | 3.9602 | 4.0283 | 4.039 | 3.973 | 3.9625 | 3.8942 | 3.8831 | 3.9497 | 3.96
LMO_C_24_B_16_SOC_5-70_Part_1-1_ID_A170526511010800559.xlsx | LMO | 16 | A170526511010800559 | 24 | 18.9518 | 0.7896583 | 0.5 | 60 | 0.5998833 | 3.9788 | 3.9976 | 4.0004 | 3.9821 | 3.9797 | 3.9609 | 3.9581 | 3.9765 | 3.9791 | 4.0166 | 4.0218 | 3.9855 | 3.9802 | 3.9426 | 3.9367 | 3.9737 | 3.979 | 4.0352 | 4.0433 | 3.9886 | 3.9804 | 3.9242 | 3.9154 | 3.9709 | 3.979 | 4.0538 | 4.0644 | 3.9916 | 3.9807 | 3.9056 | 3.894 | 3.9681 | 3.9786 | 4.0717 | 4.0851 | 3.9944 | 3.9811 | 3.8875 | 3.8724 | 3.9651 | 3.9786
LMO_C_24_B_17_SOC_5-75_Part_1-1_ID_A170524507010801392.xlsx | LMO | 17 | A170524507010801392 | 24 | 19.8026 | 0.8251083 | 0.5 | 60 | 0.600175 | 3.9449 | 3.9595 | 3.9618 | 3.9474 | 3.9456 | 3.9309 | 3.9288 | 3.943 | 3.9451 | 3.9744 | 3.9788 | 3.9502 | 3.946 | 3.9168 | 3.9123 | 3.9409 | 3.9451 | 3.989 | 3.9953 | 3.9526 | 3.9465 | 3.9026 | 3.8958 | 3.9388 | 3.9449 | 4.0034 | 4.0118 | 3.9551 | 3.9467 | 3.8882 | 3.8793 | 3.9365 | 3.9447 | 4.0176 | 4.0282 | 3.9574 | 3.947 | 3.874 | 3.8627 | 3.9342 | 3.9444
LMO_C_24_B_18_SOC_5-75_Part_1-1_ID_A170528511010802426.xlsx | LMO | 18 | A170528511010802426 | 24 | 19.3006 | 0.8041917 | 0.5 | 60 | 0.6001417 | 3.9574 | 3.9725 | 3.9748 | 3.9602 | 3.9581 | 3.9432 | 3.9409 | 3.9556 | 3.9577 | 3.9879 | 3.9923 | 3.9628 | 3.9586 | 3.9286 | 3.924 | 3.9533 | 3.9577 | 4.0027 | 4.0093 | 3.9653 | 3.9591 | 3.9138 | 3.907 | 3.9512 | 3.9574 | 4.0176 | 4.0262 | 3.9677 | 3.9593 | 3.8989 | 3.8898 | 3.9491 | 3.9572 | 4.0324 | 4.0432 | 3.9702 | 3.9595 | 3.8842 | 3.8729 | 3.9467 | 3.9572
LMO_C_24_B_19_SOC_5-90_Part_1-2_ID_A170622616030800238.xlsx | LMO | 19 | A170622616030800238 | 24 | 26.2206 | 1.092525 | 0.5 | 60 | 0.6001208 | 3.7197 | 3.733 | 3.7351 | 3.7221 | 3.7204 | 3.707 | 3.7049 | 3.7179 | 3.7198 | 3.7465 | 3.7506 | 3.7246 | 3.7207 | 3.694 | 3.6898 | 3.7158 | 3.7198 | 3.7597 | 3.7657 | 3.7269 | 3.7211 | 3.681 | 3.6744 | 3.7139 | 3.7197 | 3.773 | 3.7809 | 3.7291 | 3.7214 | 3.6677 | 3.6591 | 3.7119 | 3.7195 | 3.786 | 3.796 | 3.7313 | 3.7216 | 3.6544 | 3.6438 | 3.71 | 3.7193
LMO_C_24_B_1_SOC_5-70_Part_1-1_ID_A170528511010802307.xlsx | LMO | 1 | A170528511010802307 | 24 | 18.2658 | 0.761075 | 0.5 | 60 | 0.5999792 | 3.9988 | 4.0171 | 4.0201 | 4.002 | 3.9995 | 3.9813 | 3.9783 | 3.9964 | 3.999 | 4.0359 | 4.0415 | 4.0054 | 4.0001 | 3.9632 | 3.9574 | 3.9937 | 3.999 | 4.0542 | 4.0625 | 4.0086 | 4.0005 | 3.9453 | 3.9365 | 3.9907 | 3.9988 | 4.0725 | 4.0833 | 4.0115 | 4.0008 | 3.9268 | 3.9151 | 3.9879 | 3.9986 | 4.0908 | 4.104 | 4.0145 | 4.0011 | 3.9084 | 3.8935 | 3.9851 | 3.9983
LMO_C_24_B_20_SOC_5-70_Part_1-1_ID_A170528511010800104.xlsx | LMO | 20 | A170528511010800104 | 24 | 18.5692 | 0.7737167 | 0.5 | 60 | 0.6000292 | 3.9809 | 3.9981 | 4.0006 | 3.9839 | 3.9818 | 3.9646 | 3.9619 | 3.9786 | 3.9813 | 4.0155 | 4.0205 | 3.9872 | 3.9821 | 3.9479 | 3.9426 | 3.9763 | 3.9811 | 4.0324 | 4.0399 | 3.99 | 3.9825 | 3.931 | 3.923 | 3.9735 | 3.9809 | 4.0493 | 4.0594 | 3.9927 | 3.9828 | 3.9142 | 3.9035 | 3.9709 | 3.9807 | 4.0662 | 4.0784 | 3.9953 | 3.983 | 3.8973 | 3.8842 | 3.9684 | 3.9806
LMO_C_24_B_21_SOC_5-90_Part_1-2_ID_A170624617030800466.xlsx | LMO | 21 | A170624617030800466 | 24 | 26.8959 | 1.1206625 | 0.5 | 60 | 0.6000583 | 3.706 | 3.719 | 3.7211 | 3.7081 | 3.7067 | 3.6935 | 3.6916 | 3.7044 | 3.7061 | 3.7325 | 3.7362 | 3.7105 | 3.707 | 3.6807 | 3.6768 | 3.7026 | 3.706 | 3.7455 | 3.7509 | 3.7125 | 3.7072 | 3.6677 | 3.6619 | 3.7007 | 3.7058 | 3.7583 | 3.7655 | 3.7146 | 3.7076 | 3.6547 | 3.6473 | 3.6989 | 3.7058 | 3.7711 | 3.7795 | 3.7165 | 3.7079 | 3.6422 | 3.6329 | 3.697 | 3.7054
LMO_C_24_B_22_SOC_5-65_Part_1-1_ID_A170527511010800599.xlsx | LMO | 22 | A170527511010800599 | 24 | 15.652 | 0.6521667 | 0.5 | 60 | 0.6001 | 4.0749 | 4.0953 | 4.0987 | 4.0788 | 4.0759 | 4.0553 | 4.0521 | 4.072 | 4.0753 | 4.1163 | 4.1227 | 4.0827 | 4.0766 | 4.0353 | 4.0286 | 4.0689 | 4.075 | 4.1367 | 4.1462 | 4.0862 | 4.0769 | 4.0152 | 4.0051 | 4.0654 | 4.0749 | 4.157 | 4.1694 | 4.09 | 4.0774 | 3.9949 | 3.9816 | 4.0622 | 4.0744 | 4.1771 | 4.1925 | 4.0932 | 4.0777 | 3.9748 | 3.9581 | 4.0591 | 4.0743
LMO_C_24_B_23_SOC_5-70_Part_1-1_ID_A170526507010800030.xlsx | LMO | 23 | A170526507010800030 | 24 | 17.8519 | 0.7438292 | 0.5 | 60 | 0.6001375 | 4.0132 | 4.0317 | 4.0348 | 4.0167 | 4.0142 | 3.9958 | 3.9928 | 4.0109 | 4.0138 | 4.0508 | 4.0563 | 4.0204 | 4.0148 | 3.9776 | 3.9718 | 4.0082 | 4.0134 | 4.0693 | 4.0774 | 4.0233 | 4.0152 | 3.9595 | 3.9505 | 4.0053 | 4.0134 | 4.0876 | 4.098 | 4.0264 | 4.0155 | 3.9412 | 3.9293 | 4.0025 | 4.0131 | 4.1057 | 4.1188 | 4.0293 | 4.0157 | 3.923 | 3.9082 | 3.9997 | 4.013
LMO_C_24_B_24_SOC_5-90_Part_1-2_ID_A170623617030800985.xlsx | LMO | 24 | A170623617030800985 | 24 | 26.8266 | 1.117775 | 0.5 | 60 | 0.6000917 | 3.7072 | 3.7204 | 3.7223 | 3.7095 | 3.7079 | 3.6947 | 3.6928 | 3.7056 | 3.7074 | 3.7339 | 3.7376 | 3.7119 | 3.7084 | 3.6819 | 3.6779 | 3.7037 | 3.7074 | 3.7467 | 3.7525 | 3.7142 | 3.7086 | 3.6689 | 3.6631 | 3.7021 | 3.7072 | 3.7597 | 3.7672 | 3.7162 | 3.7091 | 3.6559 | 3.6482 | 3.7 | 3.707 | 3.7725 | 3.7818 | 3.7181 | 3.7091 | 3.6429 | 3.6333 | 3.6981 | 3.7067
LMO_C_24_B_25_SOC_5-90_Part_1-2_ID_A170622616030800696.xlsx | LMO | 25 | A170622616030800696 | 24 | 26.5099 | 1.104579 | 0.5 | 60 | 0.5999458 | 3.7121 | 3.7253 | 3.7276 | 3.7146 | 3.7126 | 3.6995 | 3.6972 | 3.7102 | 3.7123 | 3.739 | 3.743 | 3.717 | 3.713 | 3.6865 | 3.6821 | 3.7084 | 3.7121 | 3.752 | 3.7581 | 3.7193 | 3.7135 | 3.6733 | 3.667 | 3.7063 | 3.7119 | 3.7651 | 3.7732 | 3.7214 | 3.7137 | 3.6602 | 3.6517 | 3.7044 | 3.7118 | 3.7781 | 3.7881 | 3.7235 | 3.714 | 3.647 | 3.6363 | 3.7023 | 3.7116
LMO_C_24_B_26_SOC_5-75_Part_1-1_ID_A170530525010800523.xlsx | LMO | 26 | A170530525010800523 | 24 | 19.7626 | 0.8234417 | 0.5 | 60 | 0.6000083 | 3.9425 | 3.956 | 3.9581 | 3.9449 | 3.9432 | 3.9296 | 3.9275 | 3.9407 | 3.9426 | 3.9697 | 3.9741 | 3.9477 | 3.9435 | 3.9165 | 3.9121 | 3.9386 | 3.9426 | 3.9832 | 3.9895 | 3.95 | 3.944 | 3.9033 | 3.8968 | 3.9363 | 3.9425 | 3.9967 | 4.005 | 3.9525 | 3.9442 | 3.89 | 3.8812 | 3.9342 | 3.9423 | 4.01 | 4.0204 | 3.9547 | 3.9446 | 3.8768 | 3.8659 | 3.9323 | 3.9421
LMO_C_24_B_27_SOC_5-75_Part_1-1_ID_A170527511010800600.xlsx | LMO | 27 | A170527511010800600 | 24 | 19.1613 | 0.7983875 | 0.5 | 60 | 0.6001292 | 3.9665 | 3.982 | 3.9844 | 3.9693 | 3.9674 | 3.9519 | 3.9497 | 3.9646 | 3.967 | 3.9976 | 4.0022 | 3.9723 | 3.9679 | 3.937 | 3.9323 | 3.9623 | 3.9669 | 4.0128 | 4.0197 | 3.9748 | 3.9681 | 3.9219 | 3.9149 | 3.96 | 3.9665 | 4.0279 | 4.037 | 3.9774 | 3.9684 | 3.9068 | 3.8975 | 3.9577 | 3.9663 | 4.0432 | 4.0545 | 3.9797 | 3.9686 | 3.8915 | 3.8798 | 3.9553 | 3.9662
LMO_C_24_B_28_SOC_5-70_Part_1-1_ID_A170527511010800595.xlsx | LMO | 28 | A170527511010800595 | 24 | 18.3739 | 0.7655792 | 0.5 | 60 | 0.6001667 | 3.9918 | 4.0095 | 4.0121 | 3.9949 | 3.9927 | 3.9751 | 3.9723 | 3.9895 | 3.9921 | 4.0274 | 4.0324 | 3.9981 | 3.993 | 3.9579 | 3.9526 | 3.9869 | 3.9921 | 4.0448 | 4.0523 | 4.0012 | 3.9935 | 3.9409 | 3.9326 | 3.9844 | 3.9918 | 4.0622 | 4.0724 | 4.0043 | 3.9939 | 3.9237 | 3.9126 | 3.9818 | 3.9918 | 4.0795 | 4.092 | 4.0068 | 3.9942 | 3.9063 | 3.8926 | 3.9793 | 3.9916
LMO_C_24_B_29_SOC_5-70_Part_1-1_ID_A170530525010800209.xlsx | LMO | 29 | A170530525010800209 | 24 | 18.7113 | 0.7796375 | 0.5 | 60 | 0.5999958 | 3.976 | 3.9911 | 3.9935 | 3.9788 | 3.9767 | 3.9616 | 3.9591 | 3.9739 | 3.9763 | 4.0067 | 4.0113 | 3.9818 | 3.9772 | 3.9468 | 3.9421 | 3.9716 | 3.9762 | 4.0216 | 4.0286 | 3.9844 | 3.9776 | 3.9321 | 3.9249 | 3.9693 | 3.976 | 4.0366 | 4.0457 | 3.987 | 3.9779 | 3.9172 | 3.9075 | 3.967 | 3.9758 | 4.0514 | 4.0626 | 3.9895 | 3.9783 | 3.9026 | 3.8905 | 3.9647 | 3.9756
LMO_C_24_B_2_SOC_5-75_Part_1-1_ID_A170531525010801074.xlsx | LMO | 2 | A170531525010801074 | 24 | 19.3533 | 0.8063875 | 0.5 | 60 | 0.5998625 | 3.9556 | 3.9688 | 3.9711 | 3.9581 | 3.9561 | 3.9428 | 3.9405 | 3.9537 | 3.9558 | 3.9827 | 3.9869 | 3.9607 | 3.9567 | 3.9296 | 3.9254 | 3.9516 | 3.9556 | 3.996 | 4.0023 | 3.963 | 3.957 | 3.9165 | 3.91 | 3.9495 | 3.9554 | 4.0093 | 4.0176 | 3.9653 | 3.9572 | 3.9035 | 3.8949 | 3.9474 | 3.9553 | 4.0223 | 4.0328 | 3.9674 | 3.9576 | 3.8903 | 3.8794 | 3.9453 | 3.9551
LMO_C_24_B_30_SOC_5-60_Part_1-1_ID_A170529511010800050.xlsx | LMO | 30 | A170529511010800050 | 24 | 15.9493 | 0.6645542 | 0.5 | 60 | 0.5996625 | 4.0907 | 4.1117 | 4.1152 | 4.0949 | 4.092 | 4.0711 | 4.0675 | 4.0879 | 4.0915 | 4.1332 | 4.1401 | 4.0994 | 4.0927 | 4.0507 | 4.0437 | 4.0848 | 4.0914 | 4.1539 | 4.164 | 4.1031 | 4.0932 | 4.0303 | 4.0195 | 4.0812 | 4.0913 | 4.1746 | 4.1876 | 4.1069 | 4.0935 | 4.0096 | 3.9955 | 4.0777 | 4.0911 | 4.1954 | 4.2006 | 4.102 | 4.0921 | 3.9872 | 3.9693 | 4.0728 | 4.0897
LMO_C_24_B_31_SOC_5-60_Part_1-1_ID_A170529511010800411.xlsx | LMO | 31 | A170529511010800411 | 24 | 15.3493 | 0.6395542 | 0.5 | 60 | 0.584775 | 4.0991 | 4.1231 | 4.1275 | 4.1041 | 4.1005 | 4.0766 | 4.0721 | 4.0957 | 4.1001 | 4.1483 | 4.1563 | 4.1094 | 4.1013 | 4.0531 | 4.0446 | 4.092 | 4.1001 | 4.1722 | 4.1841 | 4.114 | 4.102 | 4.0296 | 4.0166 | 4.0879 | 4.1001 | 4.1961 | 4.1999 | 4.1106 | 4.1009 | 4.0043 | 3.9867 | 4.0823 | 4.0987 | 4.2186 | 4.2186 | 4.1125 | 4.1001 | 3.9793 | 3.9572 | 4.0767 | 4.0974
LMO_C_24_B_32_SOC_5-75_Part_1-1_ID_A170527511010801492.xlsx | LMO | 32 | A170527511010801492 | 24 | 18.9526 | 0.7896917 | 0.5 | 60 | 0.599975 | 3.969 | 3.9841 | 3.9867 | 3.9719 | 3.9697 | 3.9546 | 3.9521 | 3.9669 | 3.9693 | 3.9995 | 4.0043 | 3.9751 | 3.9702 | 3.94 | 3.9349 | 3.9644 | 3.9691 | 4.0145 | 4.0216 | 3.9777 | 3.9705 | 3.9252 | 3.9177 | 3.9621 | 3.969 | 4.0293 | 4.039 | 3.9804 | 3.9709 | 3.9103 | 3.9003 | 3.9595 | 3.9688 | 4.0441 | 4.056 | 3.983 | 3.9711 | 3.8956 | 3.8831 | 3.957 | 3.9686
LMO_C_24_B_33_SOC_5-70_Part_1-1_ID_A170528511010802245.xlsx | LMO | 33 | A170528511010802245 | 24 | 17.8613 | 0.7442208 | 0.5 | 60 | 0.5999 | 4.0131 | 4.0327 | 4.0359 | 4.0166 | 4.0138 | 3.9944 | 3.9911 | 4.0103 | 4.0134 | 4.0527 | 4.0587 | 4.0205 | 4.0144 | 3.9751 | 3.9688 | 4.0072 | 4.0131 | 4.0721 | 4.081 | 4.0237 | 4.0148 | 3.9558 | 3.9461 | 4.0043 | 4.0131 | 4.0915 | 4.1031 | 4.0271 | 4.0151 | 3.9365 | 3.9237 | 4.0012 | 4.0128 | 4.1106 | 4.1252 | 4.0303 | 4.0155 | 3.917 | 3.901 | 3.9981 | 4.0125
LMO_C_24_B_34_SOC_5-75_Part_1-1_ID_A170528511010802219.xlsx | LMO | 34 | A170528511010802219 | 24 | 18.8606 | 0.7858583 | 0.5 | 60 | 0.5999208 | 3.9763 | 3.9927 | 3.9951 | 3.9793 | 3.977 | 3.9607 | 3.9583 | 3.9742 | 3.9767 | 4.0093 | 4.0142 | 3.9823 | 3.9776 | 3.9449 | 3.94 | 3.9719 | 3.9765 | 4.0256 | 4.0328 | 3.9848 | 3.9779 | 3.9289 | 3.9214 | 3.9695 | 3.9763 | 4.0419 | 4.0511 | 3.9876 | 3.9783 | 3.9128 | 3.903 | 3.967 | 3.9763 | 4.0578 | 4.0692 | 3.99 | 3.9786 | 3.8968 | 3.8843 | 3.9646 | 3.976
LMO_C_24_B_35_SOC_5-75_Part_1-1_ID_A170528511010800172.xlsx | LMO | 35 | A170528511010800172 | 24 | 19.0839 | 0.7951625 | 0.5 | 60 | 0.5999542 | 3.963 | 3.9769 | 3.979 | 3.9656 | 3.9637 | 3.9498 | 3.9477 | 3.9611 | 3.9632 | 3.9911 | 3.9953 | 3.9684 | 3.9642 | 3.9365 | 3.9321 | 3.9591 | 3.9632 | 4.0047 | 4.0113 | 3.9709 | 3.9646 | 3.923 | 3.9161 | 3.9568 | 3.963 | 4.0184 | 4.0272 | 3.9732 | 3.9647 | 3.9093 | 3.9003 | 3.9546 | 3.9628 | 4.0321 | 4.043 | 3.9756 | 3.9651 | 3.8958 | 3.8845 | 3.9526 | 3.9626
LMO_C_24_B_36_SOC_5-75_Part_1-1_ID_A170527511010800659.xlsx | LMO | 36 | A170527511010800659 | 24 | 19.5733 | 0.8155542 | 0.5 | 60 | 0.5999458 | 3.9565 | 3.9721 | 3.9744 | 3.9593 | 3.9572 | 3.9416 | 3.9393 | 3.9544 | 3.9568 | 3.9879 | 3.9927 | 3.9623 | 3.9577 | 3.9265 | 3.9216 | 3.9521 | 3.9567 | 4.0035 | 4.0107 | 3.9653 | 3.9581 | 3.911 | 3.9037 | 3.9498 | 3.9565 | 4.0194 | 4.0285 | 3.9676 | 3.9584 | 3.8956 | 3.8856 | 3.9474 | 3.9565 | 4.0348 | 4.0461 | 3.9702 | 3.9586 | 3.8801 | 3.8678 | 3.9449 | 3.9561
LMO_C_24_B_37_SOC_5-75_Part_1-1_ID_A170530525010800543.xlsx | LMO | 37 | A170530525010800543 | 24 | 19.2445 | 0.8018542 | 0.5 | 60 | 0.59995 | 3.9586 | 3.9723 | 3.9744 | 3.9612 | 3.9595 | 3.9458 | 3.9437 | 3.9568 | 3.959 | 3.986 | 3.9904 | 3.9639 | 3.9598 | 3.9328 | 3.9286 | 3.9549 | 3.9588 | 3.9995 | 4.0057 | 3.9663 | 3.9602 | 3.9196 | 3.9131 | 3.9528 | 3.9588 | 4.0128 | 4.0212 | 3.9686 | 3.9605 | 3.9063 | 3.8977 | 3.9507 | 3.9586 | 4.0262 | 4.0369 | 3.9709 | 3.9609 | 3.8933 | 3.8824 | 3.9488 | 3.9584
LMO_C_24_B_38_SOC_5-75_Part_1-1_ID_A170527511010800648.xlsx | LMO | 38 | A170527511010800648 | 24 | 19.0826 | 0.7951083 | 0.5 | 60 | 0.6005792 | 3.9727 | 3.9897 | 3.9923 | 3.9756 | 3.9735 | 3.9563 | 3.9539 | 3.9705 | 3.973 | 4.0071 | 4.0119 | 3.9788 | 3.9739 | 3.94 | 3.9346 | 3.9681 | 3.9728 | 4.0237 | 4.0313 | 3.9814 | 3.9742 | 3.923 | 3.9151 | 3.9656 | 3.9727 | 4.0409 | 4.0504 | 3.9842 | 3.9744 | 3.9063 | 3.8956 | 3.963 | 3.9725 | 4.0577 | 4.0694 | 3.9869 | 3.9748 | 3.8894 | 3.8763 | 3.9604 | 3.9723
LMO_C_24_B_39_SOC_5-75_Part_1-1_ID_A170530525010800530.xlsx | LMO | 39 | A170530525010800530 | 24 | 19.2083 | 0.8003458 | 0.5 | 60 | 0.6005 | 3.9605 | 3.9751 | 3.9774 | 3.9632 | 3.9612 | 3.9467 | 3.9444 | 3.9586 | 3.9607 | 3.9899 | 3.9944 | 3.966 | 3.9616 | 3.9326 | 3.9279 | 3.9563 | 3.9607 | 4.0043 | 4.011 | 3.9684 | 3.9619 | 3.9182 | 3.9116 | 3.9542 | 3.9605 | 4.0188 | 4.0275 | 3.9707 | 3.9623 | 3.9038 | 3.8947 | 3.9519 | 3.9602 | 4.0334 | 4.0441 | 3.9732 | 3.9625 | 3.8894 | 3.878 | 3.9498 | 3.96
LMO_C_24_B_3_SOC_5-75_Part_1-1_ID_A170530525010800538.xlsx | LMO | 3 | A170530525010800538 | 24 | 19.5333 | 0.8138875 | 0.5 | 60 | 0.6001 | 3.9502 | 3.9635 | 3.9656 | 3.9528 | 3.9509 | 3.9379 | 3.9356 | 3.9484 | 3.9505 | 3.9769 | 3.9811 | 3.9554 | 3.9514 | 3.9251 | 3.9209 | 3.9465 | 3.9504 | 3.99 | 3.9962 | 3.9579 | 3.9518 | 3.9123 | 3.9059 | 3.9444 | 3.9502 | 4.0029 | 4.0113 | 3.96 | 3.9519 | 3.8993 | 3.8908 | 3.9423 | 3.95 | 4.0159 | 4.0264 | 3.9623 | 3.9523 | 3.8863 | 3.8757 | 3.9402 | 3.9498
LMO_C_24_B_40_SOC_5-75_Part_1-1_ID_A170531525010801026.xlsx | LMO | 40 | A170531525010801026 | 24 | 19.0723 | 0.7946792 | 0.5 | 60 | 0.599725 | 3.9667 | 3.9816 | 3.9839 | 3.9695 | 3.9674 | 3.9526 | 3.9502 | 3.9647 | 3.967 | 3.9969 | 4.0012 | 3.9723 | 3.9679 | 3.9381 | 3.9333 | 3.9625 | 3.9669 | 4.0117 | 4.0184 | 3.9749 | 3.9683 | 3.9235 | 3.9165 | 3.9604 | 3.9667 | 4.0264 | 4.0353 | 3.9774 | 3.9686 | 3.9089 | 3.8993 | 3.9581 | 3.9665 | 4.0411 | 4.0522 | 3.9798 | 3.969 | 3.8942 | 3.8824 | 3.9556 | 3.9663
LMO_C_24_B_41_SOC_5-75_Part_1-1_ID_A170531525010800996.xlsx | LMO | 41 | A170531525010800996 | 24 | 19.155 | 0.798125 | 0.5 | 60 | 0.600375 | 3.9642 | 3.979 | 3.9814 | 3.967 | 3.9649 | 3.9504 | 3.9479 | 3.9625 | 3.9646 | 3.9941 | 3.9986 | 3.9697 | 3.9655 | 3.9358 | 3.9314 | 3.9602 | 3.9644 | 4.0088 | 4.0153 | 3.9721 | 3.9658 | 3.9216 | 3.9147 | 3.9579 | 3.9642 | 4.0236 | 4.0321 | 3.9746 | 3.9662 | 3.9072 | 3.8982 | 3.9558 | 3.9642 | 4.038 | 4.0492 | 3.977 | 3.9663 | 3.8921 | 3.881 | 3.9535 | 3.9639
LMO_C_24_B_42_SOC_5-75_Part_1-1_ID_A170526511010800410.xlsx | LMO | 42 | A170526511010800410 | 24 | 19.5278 | 0.8136583 | 0.5 | 60 | 0.5998167 | 3.9535 | 3.9681 | 3.9704 | 3.9563 | 3.9544 | 3.94 | 3.9375 | 3.9516 | 3.9539 | 3.983 | 3.9874 | 3.9593 | 3.9549 | 3.9258 | 3.9212 | 3.9495 | 3.9537 | 3.9974 | 4.0039 | 3.9616 | 3.9551 | 3.9116 | 3.9045 | 3.9472 | 3.9535 | 4.0117 | 4.0205 | 3.9642 | 3.9554 | 3.8973 | 3.888 | 3.9449 | 3.9533 | 4.026 | 4.0369 | 3.9665 | 3.9556 | 3.8831 | 3.8714 | 3.9428 | 3.9532
LMO_C_24_B_43_SOC_5-70_Part_1-1_ID_A170527511010800601.xlsx | LMO | 43 | A170527511010800601 | 24 | 17.4957 | 0.7289875 | 0.5 | 60 | 0.5996917 | 4.0159 | 4.0334 | 4.0359 | 4.0191 | 4.0167 | 3.9993 | 3.9965 | 4.0137 | 4.0162 | 4.0511 | 4.0563 | 4.0223 | 4.0173 | 3.9823 | 3.9769 | 4.011 | 4.016 | 4.0685 | 4.0763 | 4.0253 | 4.0176 | 3.9651 | 3.957 | 4.0086 | 4.0159 | 4.0858 | 4.096 | 4.0282 | 4.018 | 3.9481 | 3.9372 | 4.006 | 4.0156 | 4.103 | 4.1156 | 4.031 | 4.0184 | 3.931 | 3.9175 | 4.0033 | 4.0156
LMO_C_24_B_44_SOC_5-75_Part_1-1_ID_A170525507010800198.xlsx | LMO | 44 | A170525507010800198 | 24 | 19.813 | 0.8255417 | 0.5 | 60 | 0.5999083 | 3.946 | 3.9605 | 3.9628 | 3.9486 | 3.9467 | 3.9321 | 3.93 | 3.9442 | 3.9463 | 3.9753 | 3.9797 | 3.9512 | 3.9472 | 3.9181 | 3.9135 | 3.9421 | 3.9463 | 3.9899 | 3.9962 | 3.9537 | 3.9474 | 3.9037 | 3.897 | 3.94 | 3.946 | 4.0043 | 4.0125 | 3.956 | 3.9477 | 3.8893 | 3.8805 | 3.9379 | 3.946 | 4.0187 | 4.0289 | 3.9584 | 3.9481 | 3.875 | 3.8643 | 3.9358 | 3.9458
LMO_C_24_B_45_SOC_5-75_Part_1-1_ID_A170528511010800300.xlsx | LMO | 45 | A170528511010800300 | 24 | 18.7459 | 0.7810792 | 0.5 | 60 | 0.5994708 | 3.9756 | 3.9907 | 3.9932 | 3.9783 | 3.9763 | 3.9611 | 3.9588 | 3.9737 | 3.9758 | 4.0061 | 4.0107 | 3.9811 | 3.9767 | 3.9463 | 3.9416 | 3.9714 | 3.9756 | 4.0212 | 4.0279 | 3.9837 | 3.977 | 3.9314 | 3.9244 | 3.9691 | 3.9756 | 4.0363 | 4.0451 | 3.986 | 3.9774 | 3.9165 | 3.9072 | 3.967 | 3.9755 | 4.0511 | 4.0622 | 3.9886 | 3.9777 | 3.9019 | 3.8901 | 3.9646 | 3.9751
LMO_C_24_B_46_SOC_5-90_Part_1-2_ID_A170614530020800581.xlsx | LMO | 46 | A170614530020800581 | 24 | 25.6282 | 1.067842 | 0.5 | 60 | 0.60045 | 3.7376 | 3.7502 | 3.7521 | 3.7399 | 3.7383 | 3.7256 | 3.7235 | 3.736 | 3.7377 | 3.763 | 3.7669 | 3.7421 | 3.7386 | 3.7132 | 3.7093 | 3.7342 | 3.7376 | 3.7755 | 3.7811 | 3.7444 | 3.739 | 3.7009 | 3.6949 | 3.7323 | 3.7374 | 3.7883 | 3.7953 | 3.7464 | 3.7393 | 3.6884 | 3.6809 | 3.7306 | 3.7372 | 3.8004 | 3.8094 | 3.7483 | 3.7395 | 3.6758 | 3.6665 | 3.7286 | 3.737
LMO_C_24_B_47_SOC_5-90_Part_1-2_ID_A170606528030800345.xlsx | LMO | 47 | A170606528030800345 | 24 | 25.3068 | 1.05445 | 0.5 | 60 | 0.6004083 | 3.7506 | 3.7606 | 3.7625 | 3.753 | 3.7514 | 3.7416 | 3.7397 | 3.7493 | 3.7511 | 3.7708 | 3.7744 | 3.7555 | 3.7518 | 3.7323 | 3.7284 | 3.7474 | 3.7509 | 3.7804 | 3.786 | 3.7574 | 3.7523 | 3.7227 | 3.717 | 3.7455 | 3.7507 | 3.7901 | 3.7976 | 3.7595 | 3.7527 | 3.713 | 3.7054 | 3.7437 | 3.7506 | 3.7997 | 3.809 | 3.7616 | 3.7528 | 3.7035 | 3.694 | 3.7421 | 3.7504
LMO_C_24_B_48_SOC_5-90_Part_1-2_ID_A170606528030800753.xlsx | LMO | 48 | A170606528030800753 | 24 | 25.5706 | 1.065442 | 0.5 | 60 | 0.5995917 | 3.7434 | 3.7541 | 3.756 | 3.7458 | 3.7441 | 3.7337 | 3.7316 | 3.7418 | 3.7437 | 3.765 | 3.7688 | 3.7483 | 3.7448 | 3.7235 | 3.7195 | 3.74 | 3.7437 | 3.7753 | 3.7811 | 3.7504 | 3.7449 | 3.7132 | 3.7072 | 3.7381 | 3.7434 | 3.7857 | 3.7934 | 3.7527 | 3.7453 | 3.7028 | 3.6949 | 3.7362 | 3.7432 | 3.7962 | 3.8057 | 3.7548 | 3.7458 | 3.6926 | 3.6828 | 3.7346 | 3.7432
LMO_C_24_B_49_SOC_5-90_Part_1-2_ID_A170606528030800466.xlsx | LMO | 49 | A170606528030800466 | 24 | 25.4548 | 1.060617 | 0.5 | 60 | 0.6004958 | 3.7486 | 3.7592 | 3.7609 | 3.7509 | 3.7493 | 3.7388 | 3.737 | 3.7472 | 3.7488 | 3.7699 | 3.7736 | 3.7532 | 3.7497 | 3.7288 | 3.7251 | 3.7455 | 3.7488 | 3.7802 | 3.7857 | 3.7553 | 3.7502 | 3.7186 | 3.713 | 3.7437 | 3.7486 | 3.7902 | 3.7976 | 3.7572 | 3.7504 | 3.7086 | 3.7012 | 3.7418 | 3.7485 | 3.8004 | 3.8092 | 3.7593 | 3.7509 | 3.6989 | 3.6898 | 3.74 | 3.7483
LMO_C_24_B_4_SOC_5-60_Part_1-1_ID_A170529511010800045.xlsx | LMO | 4 | A170529511010800045 | 24 | 16.0953 | 0.6706375 | 0.5 | 60 | 0.600075 | 4.0858 | 4.1069 | 4.1105 | 4.09 | 4.0869 | 4.0658 | 4.0622 | 4.083 | 4.0865 | 4.1285 | 4.1356 | 4.0942 | 4.0876 | 4.0454 | 4.0381 | 4.0795 | 4.0864 | 4.1496 | 4.1598 | 4.0982 | 4.088 | 4.0247 | 4.0138 | 4.0759 | 4.0862 | 4.1704 | 4.1838 | 4.1022 | 4.0885 | 4.0039 | 3.9893 | 4.0724 | 4.0859 | 4.191 | 4.2002 | 4.0995 | 4.0873 | 3.9816 | 3.9632 | 4.0672 | 4.0845
LMO_C_24_B_50_SOC_5-70_Part_1-1_ID_A170523507010800997.xlsx | LMO | 50 | A170523507010800997 | 24 | 18.2484 | 0.76035 | 0.5 | 60 | 0.5995417 | 3.9962 | 4.0134 | 4.0163 | 3.9995 | 3.9971 | 3.98 | 3.9772 | 3.9939 | 3.9967 | 4.0311 | 4.0364 | 4.0029 | 3.9976 | 3.963 | 3.9576 | 3.9913 | 3.9965 | 4.0481 | 4.056 | 4.0058 | 3.9979 | 3.9463 | 3.9379 | 3.9886 | 3.9964 | 4.0652 | 4.0755 | 4.0086 | 3.9983 | 3.9293 | 3.9182 | 3.9858 | 3.996 | 4.082 | 4.0946 | 4.0114 | 3.9986 | 3.9123 | 3.8984 | 3.9832 | 3.9958
LMO_C_24_B_51_SOC_5-75_Part_1-1_ID_A170525507010800584.xlsx | LMO | 51 | A170525507010800584 | 24 | 19.5697 | 0.8154042 | 0.5 | 60 | 0.5998 | 3.95 | 3.9639 | 3.9662 | 3.9528 | 3.9507 | 3.9372 | 3.9349 | 3.9482 | 3.9504 | 3.9779 | 3.9823 | 3.9554 | 3.9512 | 3.9237 | 3.9193 | 3.9461 | 3.9502 | 3.9916 | 3.9983 | 3.9577 | 3.9514 | 3.9102 | 3.9033 | 3.9439 | 3.95 | 4.0054 | 4.0142 | 3.9602 | 3.9519 | 3.8965 | 3.8873 | 3.9416 | 3.9498 | 4.0194 | 4.03 | 3.9626 | 3.9521 | 3.8826 | 3.8714 | 3.9396 | 3.9497
LMO_C_24_B_52_SOC_5-75_Part_1-1_ID_A170526511010800392.xlsx | LMO | 52 | A170526511010800392 | 24 | 19.2421 | 0.8017542 | 0.5 | 60 | 0.6000458 | 3.9607 | 3.9755 | 3.9777 | 3.9635 | 3.9614 | 3.9467 | 3.9442 | 3.9586 | 3.9609 | 3.9904 | 3.9951 | 3.9663 | 3.9618 | 3.9323 | 3.9275 | 3.9563 | 3.9607 | 4.005 | 4.0119 | 3.9688 | 3.9621 | 3.9179 | 3.9109 | 3.954 | 3.9605 | 4.0194 | 4.0286 | 3.9714 | 3.9623 | 3.9033 | 3.8938 | 3.9516 | 3.9604 | 4.0339 | 4.0451 | 3.9737 | 3.9626 | 3.8889 | 3.877 | 3.9493 | 3.9602
LMO_C_24_B_53_SOC_5-75_Part_1-1_ID_A170526511010800391.xlsx | LMO | 53 | A170526511010800391 | 24 | 18.7207 | 0.7800292 | 0.5 | 60 | 0.6000375 | 3.976 | 3.9916 | 3.9941 | 3.9788 | 3.9769 | 3.9614 | 3.9588 | 3.9739 | 3.9763 | 4.0073 | 4.0121 | 3.982 | 3.9774 | 3.9463 | 3.9414 | 3.9716 | 3.9763 | 4.0227 | 4.0297 | 3.9844 | 3.9776 | 3.931 | 3.9237 | 3.9695 | 3.9762 | 4.038 | 4.0473 | 3.987 | 3.9779 | 3.9159 | 3.9061 | 3.967 | 3.976 | 4.0531 | 4.0647 | 3.9897 | 3.9783 | 3.9007 | 3.8884 | 3.9646 | 3.9758
LMO_C_24_B_54_SOC_5-75_Part_1-1_ID_A170530525010800427.xlsx | LMO | 54 | A170530525010800427 | 24 | 19.1354 | 0.7973083 | 0.5 | 60 | 0.6002833 | 3.9625 | 3.9758 | 3.9779 | 3.9651 | 3.9632 | 3.95 | 3.9477 | 3.9607 | 3.9628 | 3.9893 | 3.9937 | 3.9679 | 3.9637 | 3.9372 | 3.9326 | 3.9584 | 3.9625 | 4.0025 | 4.009 | 3.9704 | 3.964 | 3.9242 | 3.9175 | 3.9563 | 3.9625 | 4.0156 | 4.0243 | 3.9727 | 3.9642 | 3.9112 | 3.9022 | 3.9542 | 3.9623 | 4.0286 | 4.0395 | 3.9751 | 3.9646 | 3.8982 | 3.887 | 3.9519 | 3.9621
LMO_C_24_B_55_SOC_5-70_Part_1-1_ID_A170530511010800032.xlsx | LMO | 55 | A170530511010800032 | 24 | 19.011 | 0.792125 | 0.5 | 60 | 0.5998917 | 3.9742 | 3.9907 | 3.9934 | 3.9774 | 3.9751 | 3.9586 | 3.956 | 3.9721 | 3.9746 | 4.0073 | 4.0124 | 3.9804 | 3.9756 | 3.9426 | 3.9374 | 3.9697 | 3.9744 | 4.0237 | 4.031 | 3.983 | 3.9758 | 3.9263 | 3.9186 | 3.967 | 3.9742 | 4.0399 | 4.0496 | 3.9858 | 3.976 | 3.91 | 3.8994 | 3.9644 | 3.9742 | 4.0563 | 4.0682 | 3.9886 | 3.9765 | 3.8942 | 3.8808 | 3.9621 | 3.9739
LMO_C_24_B_56_SOC_5-75_Part_1-1_ID_A170528511010802353.xlsx | LMO | 56 | A170528511010802353 | 24 | 18.8171 | 0.7840458 | 0.5 | 60 | 0.6008292 | 3.9779 | 3.9949 | 3.9976 | 3.9809 | 3.9786 | 3.9618 | 3.959 | 3.9756 | 3.9783 | 4.0124 | 4.0174 | 3.9842 | 3.9791 | 3.9451 | 3.9396 | 3.9732 | 3.9781 | 4.0293 | 4.0369 | 3.987 | 3.9795 | 3.9284 | 3.9202 | 3.9705 | 3.9779 | 4.0461 | 4.056 | 3.9899 | 3.9798 | 3.9114 | 3.9003 | 3.9679 | 3.9777 | 4.063 | 4.0753 | 3.9925 | 3.9802 | 3.8947 | 3.8812 | 3.9655 | 3.9776
LMO_C_24_B_57_SOC_5-70_Part_1-1_ID_A170528511010800479.xlsx | LMO | 57 | A170528511010800479 | 24 | 17.6884 | 0.7370167 | 0.5 | 60 | 0.6003625 | 4.0085 | 4.0246 | 4.0269 | 4.0114 | 4.0093 | 3.9934 | 3.9909 | 4.0065 | 4.0089 | 4.0409 | 4.0457 | 4.0145 | 4.0099 | 3.9779 | 3.9725 | 4.0041 | 4.0088 | 4.057 | 4.064 | 4.0171 | 4.0103 | 3.9619 | 3.9546 | 4.0019 | 4.0086 | 4.0728 | 4.0822 | 4.0198 | 4.0106 | 3.9463 | 3.9368 | 3.9993 | 4.0083 | 4.0881 | 4.1001 | 4.0222 | 4.0109 | 3.9307 | 3.9182 | 3.9969 | 4.0081
LMO_C_24_B_58_SOC_5-75_Part_1-1_ID_A170530525010800442.xlsx | LMO | 58 | A170530525010800442 | 24 | 19.338 | 0.80575 | 0.5 | 60 | 0.5999875 | 3.9572 | 3.9707 | 3.973 | 3.9598 | 3.9579 | 3.9444 | 3.9421 | 3.9553 | 3.9574 | 3.9846 | 3.9888 | 3.9625 | 3.9584 | 3.9314 | 3.927 | 3.9532 | 3.9572 | 3.9979 | 4.0044 | 3.9649 | 3.9586 | 3.9181 | 3.9114 | 3.9511 | 3.957 | 4.0114 | 4.0198 | 3.9672 | 3.959 | 3.9049 | 3.8959 | 3.9489 | 3.957 | 4.0247 | 4.0355 | 3.9695 | 3.9593 | 3.8914 | 3.8805 | 3.9467 | 3.9567
LMO_C_24_B_59_SOC_5-75_Part_1-1_ID_A170526511010800799.xlsx | LMO | 59 | A170526511010800799 | 24 | 19.0859 | 0.7952458 | 0.5 | 60 | 0.6000042 | 3.9697 | 3.9858 | 3.9881 | 3.9727 | 3.9705 | 3.9546 | 3.9521 | 3.9677 | 3.9702 | 4.0019 | 4.0068 | 3.9756 | 3.9711 | 3.9391 | 3.9342 | 3.9655 | 3.97 | 4.0178 | 4.0248 | 3.9783 | 3.9714 | 3.9233 | 3.9159 | 3.963 | 3.9698 | 4.0336 | 4.043 | 3.9809 | 3.9718 | 3.9077 | 3.8977 | 3.9607 | 3.9697 | 4.0494 | 4.0609 | 3.9835 | 3.9719 | 3.8919 | 3.8794 | 3.9583 | 3.9695
LMO_C_24_B_5_SOC_5-75_Part_1-1_ID_A170530525010800026.xlsx | LMO | 5 | A170530525010800026 | 24 | 19.2046 | 0.8001917 | 0.5 | 60 | 0.6001208 | 3.9679 | 3.9818 | 3.9841 | 3.9705 | 3.9686 | 3.9547 | 3.9526 | 3.9662 | 3.9681 | 3.996 | 4.0004 | 3.9732 | 3.969 | 3.9412 | 3.9368 | 3.9639 | 3.9681 | 4.0096 | 4.0162 | 3.9756 | 3.9693 | 3.9277 | 3.921 | 3.9618 | 3.9679 | 4.0233 | 4.032 | 3.9781 | 3.9697 | 3.914 | 3.9052 | 3.9597 | 3.9677 | 4.0371 | 4.0477 | 3.9804 | 3.97 | 3.9003 | 3.8894 | 3.9574 | 3.9674
LMO_C_24_B_60_SOC_5-70_Part_1-1_ID_A170527511010801495.xlsx | LMO | 60 | A170527511010801495 | 24 | 17.6606 | 0.7358583 | 0.5 | 60 | 0.6002458 | 4.0153 | 4.034 | 4.037 | 4.0188 | 4.0163 | 3.9978 | 3.9948 | 4.013 | 4.0159 | 4.0531 | 4.0588 | 4.0225 | 4.0169 | 3.9797 | 3.9737 | 4.0102 | 4.0156 | 4.0715 | 4.0798 | 4.0254 | 4.0173 | 3.9614 | 3.9523 | 4.0072 | 4.0155 | 4.09 | 4.1009 | 4.0286 | 4.0176 | 3.943 | 3.931 | 4.0046 | 4.0153 | 4.1082 | 4.1217 | 4.0317 | 4.018 | 3.9247 | 3.9096 | 4.0015 | 4.0151
LMO_C_24_B_61_SOC_5-65_Part_1-1_ID_A170530525010800449.xlsx | LMO | 61 | A170530525010800449 | 24 | 17.3786 | 0.7241083 | 0.5 | 60 | 0.6000125 | 4.0272 | 4.0412 | 4.0437 | 4.03 | 4.0279 | 4.0138 | 4.0114 | 4.0251 | 4.0275 | 4.0556 | 4.0605 | 4.0332 | 4.0286 | 4.0004 | 3.9955 | 4.0227 | 4.0274 | 4.0696 | 4.0769 | 4.0359 | 4.0289 | 3.9867 | 3.9793 | 4.0202 | 4.0272 | 4.0833 | 4.0931 | 4.0385 | 4.0292 | 3.9728 | 3.963 | 4.0178 | 4.0269 | 4.0971 | 4.1093 | 4.0412 | 4.0296 | 3.9591 | 3.9467 | 4.0153 | 4.0268
LMO_C_24_B_62_SOC_5-75_Part_1-1_ID_A170530525010800526.xlsx | LMO | 62 | A170530525010800526 | 24 | 19.348 | 0.8061667 | 0.5 | 60 | 0.600075 | 3.9549 | 3.9681 | 3.9704 | 3.9576 | 3.9556 | 3.9425 | 3.9403 | 3.9532 | 3.9553 | 3.9816 | 3.9858 | 3.9602 | 3.956 | 3.9298 | 3.9254 | 3.9511 | 3.9551 | 3.9948 | 4.0011 | 3.9625 | 3.9565 | 3.9168 | 3.9103 | 3.9488 | 3.9549 | 4.0077 | 4.016 | 3.9649 | 3.9567 | 3.9038 | 3.8952 | 3.9467 | 3.9547 | 4.0206 | 4.031 | 3.9672 | 3.957 | 3.8908 | 3.8801 | 3.9446 | 3.9546
LMO_C_24_B_63_SOC_5-75_Part_1-1_ID_A170530525010800281.xlsx | LMO | 63 | A170530525010800281 | 24 | 19.2246 | 0.801025 | 0.5 | 60 | 0.5998958 | 3.9593 | 3.9735 | 3.9758 | 3.9621 | 3.96 | 3.9458 | 3.9435 | 3.9574 | 3.9595 | 3.9879 | 3.9925 | 3.9649 | 3.9605 | 3.9321 | 3.9274 | 3.9551 | 3.9595 | 4.0019 | 4.0088 | 3.9674 | 3.9607 | 3.9181 | 3.911 | 3.9528 | 3.9593 | 4.016 | 4.025 | 3.97 | 3.9611 | 3.9042 | 3.8949 | 3.9507 | 3.9591 | 4.0302 | 4.0412 | 3.9723 | 3.9614 | 3.8903 | 3.8785 | 3.9482 | 3.959
LMO_C_24_B_64_SOC_5-65_Part_1-1_ID_A170529511010800051.xlsx | LMO | 64 | A170529511010800051 | 24 | 17.4246 | 0.726025 | 0.5 | 60 | 0.5999625 | 4.0314 | 4.0486 | 4.0514 | 4.0348 | 4.0324 | 4.0152 | 4.0124 | 4.0292 | 4.0317 | 4.066 | 4.0714 | 4.0382 | 4.0328 | 3.9986 | 3.993 | 4.0265 | 4.0317 | 4.083 | 4.0911 | 4.0412 | 4.0331 | 3.9818 | 3.9735 | 4.0237 | 4.0315 | 4.0998 | 4.1104 | 4.0443 | 4.0335 | 3.9651 | 3.9539 | 4.0209 | 4.0314 | 4.1167 | 4.1297 | 4.0471 | 4.0338 | 3.9484 | 3.9342 | 4.0183 | 4.0311
LMO_C_24_B_6_SOC_5-75_Part_1-1_ID_A170528511010800015.xlsx | LMO | 6 | A170528511010800015 | 24 | 18.6846 | 0.778525 | 0.5 | 60 | 0.6000208 | 3.9816 | 3.9983 | 4.0008 | 3.9848 | 3.9825 | 3.9658 | 3.9632 | 3.9795 | 3.982 | 4.0152 | 4.0202 | 3.9879 | 3.983 | 3.9497 | 3.9444 | 3.977 | 3.9818 | 4.0317 | 4.0391 | 3.9907 | 3.9834 | 3.9335 | 3.9254 | 3.9744 | 3.9816 | 4.048 | 4.0578 | 3.9935 | 3.9835 | 3.917 | 3.9066 | 3.9719 | 3.9814 | 4.0643 | 4.0766 | 3.996 | 3.9839 | 3.9007 | 3.8875 | 3.9691 | 3.9813
LMO_C_24_B_7_SOC_5-70_Part_1-1_ID_A170529511010800365.xlsx | LMO | 7 | A170529511010800365 | 24 | 18.4666 | 0.7694417 | 0.5 | 60 | 0.5998917 | 3.993 | 4.0114 | 4.0141 | 3.996 | 3.9937 | 3.9753 | 3.9727 | 3.9907 | 3.9932 | 4.0302 | 4.0352 | 3.9993 | 3.9942 | 3.9574 | 3.9521 | 3.9881 | 3.9932 | 4.0481 | 4.0559 | 4.0022 | 3.9946 | 3.9393 | 3.9312 | 3.9855 | 3.993 | 4.0664 | 4.0763 | 4.005 | 3.9949 | 3.9212 | 3.9105 | 3.983 | 3.9927 | 4.0845 | 4.0967 | 4.0077 | 3.9953 | 3.9031 | 3.8896 | 3.9802 | 3.9925
LMO_C_24_B_8_SOC_5-75_Part_1-1_ID_A170530525010800525.xlsx | LMO | 8 | A170530525010800525 | 24 | 19.4593 | 0.8108042 | 0.5 | 60 | 0.5998917 | 3.9549 | 3.969 | 3.9714 | 3.9577 | 3.9556 | 3.9416 | 3.9393 | 3.9532 | 3.9553 | 3.9835 | 3.9879 | 3.9604 | 3.9561 | 3.9279 | 3.9233 | 3.9509 | 3.9551 | 3.9974 | 4.0039 | 3.9628 | 3.9565 | 3.9142 | 3.9073 | 3.9488 | 3.9549 | 4.0114 | 4.0201 | 3.9653 | 3.9567 | 3.9003 | 3.8914 | 3.9465 | 3.9549 | 4.0253 | 4.0357 | 3.9676 | 3.957 | 3.8866 | 3.8756 | 3.9444 | 3.9546
LMO_C_24_B_9_SOC_5-75_Part_1-1_ID_A170530525010800490.xlsx | LMO | 9 | A170530525010800490 | 24 | 19.5226 | 0.8134417 | 0.5 | 60 | 0.6001 | 3.95 | 3.9632 | 3.9655 | 3.9526 | 3.9507 | 3.9375 | 3.9353 | 3.9481 | 3.9502 | 3.9769 | 3.9811 | 3.9553 | 3.9511 | 3.9245 | 3.9202 | 3.946 | 3.9502 | 3.99 | 3.9965 | 3.9577 | 3.9514 | 3.9116 | 3.9051 | 3.944 | 3.95 | 4.0032 | 4.0115 | 3.96 | 3.9518 | 3.8984 | 3.8898 | 3.9419 | 3.9498 | 4.0162 | 4.0268 | 3.9623 | 3.9521 | 3.8854 | 3.8745 | 3.9396 | 3.9495

## SOC65
File_Name | Mat | No. | ID | Qn | Q | SOH | Pt | SOC | SOCR | U1 | U2 | U3 | U4 | U5 | U6 | U7 | U8 | U9 | U10 | U11 | U12 | U13 | U14 | U15 | U16 | U17 | U18 | U19 | U20 | U21 | U22 | U23 | U24 | U25 | U26 | U27 | U28 | U29 | U30 | U31 | U32 | U33 | U34 | U35 | U36 | U37 | U38 | U39 | U40 | U41
LMO_C_24_B_10_SOC_5-70_Part_1-1_ID_A170528511010802328.xlsx | LMO | 10 | A170528511010802328 | 24 | 18.7733 | 0.7822208 | 0.5 | 65 | 0.6500333 | 4.0339 | 4.0511 | 4.0538 | 4.0371 | 4.0348 | 4.0176 | 4.0149 | 4.0317 | 4.0342 | 4.0689 | 4.0742 | 4.0405 | 4.0353 | 4.0008 | 3.9953 | 4.0292 | 4.0342 | 4.0861 | 4.0939 | 4.0434 | 4.0357 | 3.9837 | 3.9756 | 4.0265 | 4.0339 | 4.1031 | 4.1135 | 4.0465 | 4.0359 | 3.9667 | 3.9558 | 4.0237 | 4.0338 | 4.1202 | 4.1335 | 4.0493 | 4.0364 | 3.9498 | 3.9358 | 4.0211 | 4.0336
LMO_C_24_B_11_SOC_5-70_Part_1-1_ID_A170530525010800528.xlsx | LMO | 11 | A170530525010800528 | 24 | 18.4746 | 0.769775 | 0.5 | 65 | 0.6500792 | 4.0441 | 4.0601 | 4.0627 | 4.0472 | 4.045 | 4.029 | 4.0264 | 4.0419 | 4.0444 | 4.0763 | 4.0815 | 4.0503 | 4.0454 | 4.0134 | 4.0085 | 4.0395 | 4.0443 | 4.0921 | 4.0996 | 4.0531 | 4.0458 | 3.9981 | 3.9904 | 4.037 | 4.0441 | 4.1076 | 4.1171 | 4.056 | 4.0461 | 3.9828 | 3.9728 | 4.0345 | 4.0439 | 4.1227 | 4.135 | 4.0588 | 4.0465 | 3.9674 | 3.9549 | 4.032 | 4.0437
LMO_C_24_B_12_SOC_5-75_Part_1-1_ID_A170528511010800188.xlsx | LMO | 12 | A170528511010800188 | 24 | 19.8273 | 0.8261375 | 0.5 | 65 | 0.649975 | 3.9948 | 4.0092 | 4.0114 | 3.9974 | 3.9955 | 3.9811 | 3.9788 | 3.9928 | 3.9949 | 4.0237 | 4.0282 | 4.0001 | 3.996 | 3.967 | 3.9626 | 3.9907 | 3.9948 | 4.0381 | 4.0444 | 4.0026 | 3.9962 | 3.953 | 3.9463 | 3.9886 | 3.9948 | 4.0523 | 4.0609 | 4.0048 | 3.9965 | 3.9388 | 3.93 | 3.9865 | 3.9946 | 4.0664 | 4.077 | 4.0071 | 3.9969 | 3.9245 | 3.9135 | 3.9844 | 3.9944
LMO_C_24_B_13_SOC_5-75_Part_1-1_ID_A170527511010801765.xlsx | LMO | 13 | A170527511010801765 | 24 | 19.1606 | 0.7983583 | 0.5 | 65 | 0.6500667 | 4.024 | 4.0419 | 4.0446 | 4.0272 | 4.0248 | 4.0071 | 4.0043 | 4.0218 | 4.0244 | 4.0599 | 4.0651 | 4.0304 | 4.0254 | 3.9899 | 3.9844 | 4.0192 | 4.0243 | 4.0774 | 4.0852 | 4.0335 | 4.0258 | 3.9725 | 3.9642 | 4.0166 | 4.024 | 4.0949 | 4.1044 | 4.0363 | 4.026 | 3.9553 | 3.9442 | 4.0138 | 4.0239 | 4.1121 | 4.1245 | 4.039 | 4.0262 | 3.9379 | 3.9242 | 4.0111 | 4.0237
LMO_C_24_B_14_SOC_5-75_Part_1-1_ID_A170531525010801002.xlsx | LMO | 14 | A170531525010801002 | 24 | 19.3773 | 0.8073875 | 0.5 | 65 | 0.6498417 | 4.0079 | 4.0214 | 4.0239 | 4.0107 | 4.0089 | 3.9953 | 3.993 | 4.0061 | 4.0082 | 4.0353 | 4.0399 | 4.0138 | 4.0093 | 3.9823 | 3.9776 | 4.0039 | 4.0082 | 4.0487 | 4.0556 | 4.0163 | 4.0096 | 3.969 | 3.9621 | 4.0015 | 4.0081 | 4.0622 | 4.0713 | 4.0187 | 4.01 | 3.9558 | 3.9465 | 3.9995 | 4.0079 | 4.0755 | 4.0866 | 4.0212 | 4.0103 | 3.9426 | 3.931 | 3.9971 | 4.0076
LMO_C_24_B_15_SOC_5-75_Part_1-1_ID_A170530525010800027.xlsx | LMO | 15 | A170530525010800027 | 24 | 19.2079 | 0.8003292 | 0.5 | 65 | 0.6499667 | 4.0137 | 4.0279 | 4.0303 | 4.0166 | 4.0145 | 4.0005 | 3.9981 | 4.0117 | 4.0141 | 4.0423 | 4.0469 | 4.0195 | 4.0149 | 3.9867 | 3.9821 | 4.0095 | 4.0138 | 4.0563 | 4.0633 | 4.0222 | 4.0153 | 3.973 | 3.9658 | 4.0071 | 4.0137 | 4.07 | 4.0795 | 4.0247 | 4.0156 | 3.9591 | 3.9495 | 4.0047 | 4.0134 | 4.0839 | 4.0956 | 4.0274 | 4.016 | 3.9454 | 3.9337 | 4.0025 | 4.0134
LMO_C_24_B_16_SOC_5-70_Part_1-1_ID_A170526511010800559.xlsx | LMO | 16 | A170526511010800559 | 24 | 18.9518 | 0.7896583 | 0.5 | 65 | 0.6498583 | 4.0342 | 4.0534 | 4.0563 | 4.0377 | 4.0352 | 4.0162 | 4.0131 | 4.0317 | 4.0346 | 4.0727 | 4.0784 | 4.0413 | 4.0355 | 3.9976 | 3.9916 | 4.0289 | 4.0346 | 4.0917 | 4.1001 | 4.0446 | 4.0359 | 3.979 | 3.97 | 4.026 | 4.0343 | 4.1101 | 4.1213 | 4.0476 | 4.0363 | 3.9604 | 3.9479 | 4.023 | 4.0342 | 4.1289 | 4.1426 | 4.0508 | 4.0366 | 3.9416 | 3.9261 | 4.0201 | 4.0339
LMO_C_24_B_17_SOC_5-75_Part_1-1_ID_A170524507010801392.xlsx | LMO | 17 | A170524507010801392 | 24 | 19.8026 | 0.8251083 | 0.5 | 65 | 0.6501833 | 3.9946 | 4.0096 | 4.0121 | 3.9974 | 3.9953 | 3.9804 | 3.9781 | 3.9927 | 3.9949 | 4.025 | 4.0296 | 4.0004 | 3.9958 | 3.9658 | 3.9611 | 3.9904 | 3.9948 | 4.0397 | 4.0467 | 4.0029 | 3.9962 | 3.9511 | 3.944 | 3.9881 | 3.9946 | 4.0548 | 4.0637 | 4.0054 | 3.9965 | 3.9365 | 3.927 | 3.9858 | 3.9944 | 4.0694 | 4.0805 | 4.0079 | 3.9969 | 3.9217 | 3.91 | 3.9835 | 3.9942
LMO_C_24_B_18_SOC_5-75_Part_1-1_ID_A170528511010802426.xlsx | LMO | 18 | A170528511010802426 | 24 | 19.3006 | 0.8041917 | 0.5 | 65 | 0.6501333 | 4.0096 | 4.0253 | 4.0275 | 4.0127 | 4.0106 | 3.9953 | 3.993 | 4.0079 | 4.0103 | 4.0409 | 4.0455 | 4.0156 | 4.0111 | 3.9804 | 3.9756 | 4.0057 | 4.0102 | 4.0561 | 4.063 | 4.0183 | 4.0115 | 3.9653 | 3.9581 | 4.0034 | 4.01 | 4.0714 | 4.0805 | 4.0208 | 4.0118 | 3.9502 | 3.9407 | 4.0012 | 4.0096 | 4.0865 | 4.0977 | 4.0232 | 4.0121 | 3.9351 | 3.9233 | 3.9988 | 4.0096
LMO_C_24_B_19_SOC_5-90_Part_1-2_ID_A170622616030800238.xlsx | LMO | 19 | A170622616030800238 | 24 | 26.2206 | 1.092525 | 0.5 | 65 | 0.6500917 | 3.7581 | 3.7713 | 3.7734 | 3.7606 | 3.7588 | 3.7458 | 3.7437 | 3.7565 | 3.7585 | 3.7846 | 3.7888 | 3.7634 | 3.7595 | 3.7332 | 3.7288 | 3.7546 | 3.7583 | 3.7974 | 3.8036 | 3.7655 | 3.7597 | 3.7204 | 3.7139 | 3.7525 | 3.7581 | 3.8104 | 3.8185 | 3.7678 | 3.76 | 3.7074 | 3.6988 | 3.7504 | 3.7579 | 3.8232 | 3.8334 | 3.7699 | 3.7602 | 3.6944 | 3.6837 | 3.7486 | 3.7576
LMO_C_24_B_1_SOC_5-70_Part_1-1_ID_A170528511010802307.xlsx | LMO | 1 | A170528511010802307 | 24 | 18.2658 | 0.761075 | 0.5 | 65 | 0.649975 | 4.0592 | 4.0781 | 4.0812 | 4.0629 | 4.0602 | 4.0415 | 4.0384 | 4.0567 | 4.0597 | 4.0971 | 4.103 | 4.0664 | 4.0608 | 4.0233 | 4.017 | 4.0538 | 4.0597 | 4.116 | 4.1247 | 4.0698 | 4.0612 | 4.0046 | 3.9953 | 4.0507 | 4.0594 | 4.1346 | 4.1458 | 4.0731 | 4.0615 | 3.9862 | 3.9742 | 4.0476 | 4.0591 | 4.1529 | 4.1669 | 4.0763 | 4.0618 | 3.9677 | 3.9523 | 4.045 | 4.0591
LMO_C_24_B_20_SOC_5-70_Part_1-1_ID_A170528511010800104.xlsx | LMO | 20 | A170528511010800104 | 24 | 18.5692 | 0.7737167 | 0.5 | 65 | 0.6500208 | 4.0397 | 4.0569 | 4.0597 | 4.0429 | 4.0405 | 4.0233 | 4.0205 | 4.0373 | 4.0399 | 4.0746 | 4.0799 | 4.0462 | 4.0411 | 4.0064 | 4.0008 | 4.0346 | 4.0397 | 4.0918 | 4.0996 | 4.0492 | 4.0413 | 3.9893 | 3.9809 | 4.032 | 4.0397 | 4.1089 | 4.1192 | 4.0521 | 4.0416 | 3.9723 | 3.9611 | 4.0293 | 4.0395 | 4.1259 | 4.1388 | 4.0549 | 4.042 | 3.9553 | 3.9414 | 4.0268 | 4.0394
LMO_C_24_B_21_SOC_5-90_Part_1-2_ID_A170624617030800466.xlsx | LMO | 21 | A170624617030800466 | 24 | 26.8959 | 1.1206625 | 0.5 | 65 | 0.6501 | 3.7407 | 3.7539 | 3.7558 | 3.743 | 3.7414 | 3.7283 | 3.7263 | 3.7392 | 3.7409 | 3.7671 | 3.7709 | 3.7455 | 3.7418 | 3.7156 | 3.7116 | 3.7374 | 3.7407 | 3.7802 | 3.7859 | 3.7476 | 3.7421 | 3.7026 | 3.6967 | 3.7355 | 3.7407 | 3.7931 | 3.8006 | 3.7497 | 3.7425 | 3.6898 | 3.6821 | 3.7337 | 3.7404 | 3.8059 | 3.815 | 3.7516 | 3.7428 | 3.677 | 3.6677 | 3.7318 | 3.7402
LMO_C_24_B_22_SOC_5-65_Part_1-1_ID_A170527511010800599.xlsx | LMO | 22 | A170527511010800599 | 24 | 15.652 | 0.6521667 | 0.5 | 65 | 0.6246458 | 4.1106 | 4.1319 | 4.1353 | 4.1148 | 4.1121 | 4.091 | 4.0875 | 4.1083 | 4.1117 | 4.1542 | 4.1607 | 4.1195 | 4.1131 | 4.0706 | 4.0637 | 4.1051 | 4.1118 | 4.1753 | 4.1852 | 4.1233 | 4.1135 | 4.0499 | 4.0395 | 4.102 | 4.1115 | 4.1964 | 4.2003 | 4.1196 | 4.1125 | 4.0275 | 4.0134 | 4.0968 | 4.1102 | 4.2161 | 4.2161 | 4.1199 | 4.1114 | 4.0051 | 3.9876 | 4.0921 | 4.1089
LMO_C_24_B_23_SOC_5-70_Part_1-1_ID_A170526507010800030.xlsx | LMO | 23 | A170526507010800030 | 24 | 17.8519 | 0.7438292 | 0.5 | 65 | 0.6501333 | 4.0767 | 4.0953 | 4.0982 | 4.0801 | 4.0777 | 4.0591 | 4.056 | 4.0742 | 4.0771 | 4.1142 | 4.1199 | 4.0838 | 4.0781 | 4.0409 | 4.0349 | 4.0714 | 4.077 | 4.1326 | 4.1412 | 4.0872 | 4.0785 | 4.0226 | 4.0134 | 4.0682 | 4.0769 | 4.151 | 4.1621 | 4.09 | 4.0788 | 4.0043 | 3.992 | 4.0654 | 4.0767 | 4.1694 | 4.183 | 4.0932 | 4.0791 | 3.986 | 3.9705 | 4.0622 | 4.0763
LMO_C_24_B_24_SOC_5-90_Part_1-2_ID_A170623617030800985.xlsx | LMO | 24 | A170623617030800985 | 24 | 26.8266 | 1.117775 | 0.5 | 65 | 0.650075 | 3.7439 | 3.7574 | 3.7593 | 3.7465 | 3.7448 | 3.7316 | 3.7295 | 3.7425 | 3.7444 | 3.7709 | 3.7748 | 3.749 | 3.7453 | 3.7186 | 3.7146 | 3.7406 | 3.7441 | 3.7837 | 3.7895 | 3.7511 | 3.7456 | 3.7058 | 3.6997 | 3.7386 | 3.7439 | 3.7967 | 3.8043 | 3.7532 | 3.746 | 3.6928 | 3.6846 | 3.7369 | 3.7437 | 3.8097 | 3.819 | 3.7553 | 3.7462 | 3.6798 | 3.6698 | 3.7348 | 3.7434
LMO_C_24_B_25_SOC_5-90_Part_1-2_ID_A170622616030800696.xlsx | LMO | 25 | A170622616030800696 | 24 | 26.5099 | 1.104579 | 0.5 | 65 | 0.6499708 | 3.7509 | 3.7639 | 3.766 | 3.7534 | 3.7516 | 3.7385 | 3.7362 | 3.749 | 3.7511 | 3.7772 | 3.7815 | 3.7558 | 3.752 | 3.7256 | 3.7212 | 3.7471 | 3.7509 | 3.7901 | 3.7964 | 3.7581 | 3.7523 | 3.7126 | 3.7063 | 3.7449 | 3.7506 | 3.8031 | 3.8111 | 3.7602 | 3.7525 | 3.6998 | 3.6912 | 3.743 | 3.7504 | 3.8159 | 3.8259 | 3.7625 | 3.7528 | 3.687 | 3.6763 | 3.7411 | 3.7502
LMO_C_24_B_26_SOC_5-75_Part_1-1_ID_A170530525010800523.xlsx | LMO | 26 | A170530525010800523 | 24 | 19.7626 | 0.8234417 | 0.5 | 65 | 0.6500083 | 3.9932 | 4.0071 | 4.0093 | 3.996 | 3.9941 | 3.9802 | 3.9779 | 3.9914 | 3.9937 | 4.0212 | 4.0255 | 3.9988 | 3.9944 | 3.967 | 3.9623 | 3.9892 | 3.9934 | 4.0348 | 4.0415 | 4.0012 | 3.9948 | 3.9533 | 3.9465 | 3.9869 | 3.9932 | 4.0483 | 4.0571 | 4.0037 | 3.9951 | 3.9398 | 3.9309 | 3.9846 | 3.993 | 4.0618 | 4.0728 | 4.0061 | 3.9953 | 3.9263 | 3.9151 | 3.9823 | 3.9927
LMO_C_24_B_27_SOC_5-75_Part_1-1_ID_A170527511010800600.xlsx | LMO | 27 | A170527511010800600 | 24 | 19.1613 | 0.7983875 | 0.5 | 65 | 0.6501667 | 4.0201 | 4.0355 | 4.0381 | 4.0229 | 4.0208 | 4.0053 | 4.0027 | 4.018 | 4.0204 | 4.0515 | 4.0564 | 4.026 | 4.0212 | 3.99 | 3.9851 | 4.0156 | 4.0202 | 4.0671 | 4.0742 | 4.0288 | 4.0216 | 3.9748 | 3.9672 | 4.0131 | 4.0201 | 4.0827 | 4.0925 | 4.0313 | 4.0218 | 3.9593 | 3.9495 | 4.0104 | 4.0197 | 4.098 | 4.1105 | 4.0338 | 4.0222 | 3.9435 | 3.9314 | 4.0081 | 4.0195
LMO_C_24_B_28_SOC_5-70_Part_1-1_ID_A170527511010800595.xlsx | LMO | 28 | A170527511010800595 | 24 | 18.3739 | 0.7655792 | 0.5 | 65 | 0.6502083 | 4.0528 | 4.0707 | 4.0735 | 4.0561 | 4.0538 | 4.0362 | 4.0334 | 4.0506 | 4.0532 | 4.0885 | 4.094 | 4.0597 | 4.0542 | 4.019 | 4.0134 | 4.0479 | 4.0532 | 4.1061 | 4.114 | 4.0626 | 4.0546 | 4.0018 | 3.9928 | 4.0451 | 4.0531 | 4.1234 | 4.1339 | 4.0657 | 4.055 | 3.9844 | 3.9723 | 4.0426 | 4.0528 | 4.1413 | 4.154 | 4.0685 | 4.0553 | 3.967 | 3.9521 | 4.0397 | 4.0525
LMO_C_24_B_29_SOC_5-70_Part_1-1_ID_A170530525010800209.xlsx | LMO | 29 | A170530525010800209 | 24 | 18.7113 | 0.7796375 | 0.5 | 65 | 0.6500292 | 4.0331 | 4.0485 | 4.051 | 4.0363 | 4.034 | 4.0187 | 4.0162 | 4.031 | 4.0335 | 4.0641 | 4.0692 | 4.0394 | 4.0345 | 4.0039 | 3.9988 | 4.0286 | 4.0335 | 4.0795 | 4.0869 | 4.042 | 4.0349 | 3.9886 | 3.9811 | 4.0262 | 4.0331 | 4.0946 | 4.1044 | 4.0446 | 4.0352 | 3.9737 | 3.9635 | 4.0234 | 4.0331 | 4.1097 | 4.122 | 4.0475 | 4.0355 | 3.9584 | 3.9458 | 4.0212 | 4.0328
LMO_C_24_B_2_SOC_5-75_Part_1-1_ID_A170531525010801074.xlsx | LMO | 2 | A170531525010801074 | 24 | 19.3533 | 0.8063875 | 0.5 | 65 | 0.649825 | 4.0075 | 4.0214 | 4.0237 | 4.0103 | 4.0083 | 3.9944 | 3.9921 | 4.0057 | 4.0079 | 4.0355 | 4.0401 | 4.0131 | 4.0088 | 3.9811 | 3.9765 | 4.0034 | 4.0077 | 4.0494 | 4.0561 | 4.0156 | 4.009 | 3.9674 | 3.9605 | 4.0012 | 4.0075 | 4.0633 | 4.0721 | 4.018 | 4.0095 | 3.9539 | 3.9447 | 3.999 | 4.0073 | 4.077 | 4.088 | 4.0205 | 4.0096 | 3.9402 | 3.9288 | 3.9967 | 4.0072
LMO_C_24_B_32_SOC_5-75_Part_1-1_ID_A170527511010801492.xlsx | LMO | 32 | A170527511010801492 | 24 | 18.9526 | 0.7896917 | 0.5 | 65 | 0.64995 | 4.024 | 4.0392 | 4.0419 | 4.0271 | 4.0248 | 4.0096 | 4.0071 | 4.0218 | 4.0244 | 4.0549 | 4.0599 | 4.0304 | 4.0254 | 3.9949 | 3.9897 | 4.0194 | 4.0243 | 4.07 | 4.0776 | 4.0331 | 4.0258 | 3.98 | 3.9721 | 4.0169 | 4.024 | 4.0851 | 4.0952 | 4.0359 | 4.026 | 3.9649 | 3.9546 | 4.0141 | 4.0239 | 4.1001 | 4.1125 | 4.0387 | 4.0264 | 3.95 | 3.937 | 4.0115 | 4.0236
LMO_C_24_B_33_SOC_5-70_Part_1-1_ID_A170528511010802245.xlsx | LMO | 33 | A170528511010802245 | 24 | 17.8613 | 0.7442208 | 0.5 | 65 | 0.6499083 | 4.0784 | 4.0978 | 4.101 | 4.082 | 4.0792 | 4.0598 | 4.0566 | 4.0756 | 4.0788 | 4.1177 | 4.1238 | 4.0858 | 4.0798 | 4.0408 | 4.0342 | 4.0725 | 4.0785 | 4.1371 | 4.1462 | 4.0893 | 4.0801 | 4.0214 | 4.0117 | 4.0693 | 4.0784 | 4.1563 | 4.1683 | 4.0928 | 4.0805 | 4.0025 | 3.9893 | 4.066 | 4.0781 | 4.1753 | 4.1901 | 4.096 | 4.0809 | 3.9832 | 3.9665 | 4.0629 | 4.078
LMO_C_24_B_34_SOC_5-75_Part_1-1_ID_A170528511010802219.xlsx | LMO | 34 | A170528511010802219 | 24 | 18.8606 | 0.7858583 | 0.5 | 65 | 0.6499083 | 4.03 | 4.0464 | 4.0489 | 4.0331 | 4.0309 | 4.0148 | 4.0121 | 4.0279 | 4.0304 | 4.0627 | 4.0676 | 4.0362 | 4.0314 | 3.9988 | 3.9939 | 4.0255 | 4.0303 | 4.0789 | 4.0862 | 4.0388 | 4.0317 | 3.983 | 3.9753 | 4.0232 | 4.03 | 4.0949 | 4.1044 | 4.0416 | 4.0321 | 3.967 | 3.9567 | 4.0205 | 4.0298 | 4.1111 | 4.1227 | 4.0444 | 4.0324 | 3.9512 | 3.9384 | 4.018 | 4.0296
LMO_C_24_B_35_SOC_5-75_Part_1-1_ID_A170528511010800172.xlsx | LMO | 35 | A170528511010800172 | 24 | 19.0839 | 0.7951625 | 0.5 | 65 | 0.6499625 | 4.0157 | 4.0297 | 4.0321 | 4.0185 | 4.0166 | 4.0026 | 4.0002 | 4.0138 | 4.016 | 4.0439 | 4.0486 | 4.0214 | 4.017 | 3.9892 | 3.9844 | 4.0117 | 4.0159 | 4.0578 | 4.0647 | 4.024 | 4.0174 | 3.9755 | 3.9684 | 4.0093 | 4.0159 | 4.0717 | 4.0808 | 4.0265 | 4.0176 | 3.9618 | 3.9525 | 4.0071 | 4.0156 | 4.0854 | 4.0967 | 4.029 | 4.018 | 3.9481 | 3.9363 | 4.0047 | 4.0155
LMO_C_24_B_36_SOC_5-75_Part_1-1_ID_A170527511010800659.xlsx | LMO | 36 | A170527511010800659 | 24 | 19.5733 | 0.8155542 | 0.5 | 65 | 0.6499583 | 4.0068 | 4.0225 | 4.025 | 4.0099 | 4.0076 | 3.9923 | 3.9897 | 4.0048 | 4.0072 | 4.0384 | 4.0432 | 4.0128 | 4.0082 | 3.9772 | 3.9721 | 4.0025 | 4.0071 | 4.0538 | 4.0615 | 4.0156 | 4.0086 | 3.9616 | 3.9542 | 4.0001 | 4.0069 | 4.0693 | 4.0787 | 4.018 | 4.0088 | 3.9465 | 3.9365 | 3.9976 | 4.0068 | 4.0843 | 4.096 | 4.0209 | 4.0092 | 3.9314 | 3.9189 | 3.9953 | 4.0065
LMO_C_24_B_37_SOC_5-75_Part_1-1_ID_A170530525010800543.xlsx | LMO | 37 | A170530525010800543 | 24 | 19.2445 | 0.8018542 | 0.5 | 65 | 0.64995 | 4.0123 | 4.026 | 4.0283 | 4.0149 | 4.0131 | 3.9993 | 3.9971 | 4.0103 | 4.0125 | 4.0404 | 4.0447 | 4.0178 | 4.0134 | 3.9858 | 3.9814 | 4.0082 | 4.0124 | 4.0541 | 4.0606 | 4.0202 | 4.0138 | 3.9723 | 3.9656 | 4.0061 | 4.0123 | 4.0679 | 4.0766 | 4.0227 | 4.0142 | 3.9586 | 3.9498 | 4.0039 | 4.0121 | 4.0816 | 4.0922 | 4.0251 | 4.0145 | 3.9451 | 3.9337 | 4.0016 | 4.0118
LMO_C_24_B_38_SOC_5-75_Part_1-1_ID_A170527511010800648.xlsx | LMO | 38 | A170527511010800648 | 24 | 19.0826 | 0.7951083 | 0.5 | 65 | 0.6506208 | 4.0268 | 4.0439 | 4.0468 | 4.03 | 4.0275 | 4.0104 | 4.0076 | 4.0244 | 4.0272 | 4.0616 | 4.0668 | 4.0332 | 4.0281 | 3.9937 | 3.9881 | 4.0218 | 4.0271 | 4.0787 | 4.0865 | 4.0363 | 4.0285 | 3.9767 | 3.9683 | 4.0194 | 4.0269 | 4.0957 | 4.1061 | 4.0391 | 4.0288 | 3.9598 | 3.9486 | 4.0164 | 4.0267 | 4.1125 | 4.1255 | 4.0419 | 4.029 | 3.9428 | 3.9289 | 4.0138 | 4.0265
LMO_C_24_B_39_SOC_5-75_Part_1-1_ID_A170530525010800530.xlsx | LMO | 39 | A170530525010800530 | 24 | 19.2083 | 0.8003458 | 0.5 | 65 | 0.6505292 | 4.0144 | 4.0293 | 4.0317 | 4.0171 | 4.0152 | 4.0002 | 3.9978 | 4.0124 | 4.0146 | 4.0446 | 4.0493 | 4.0202 | 4.0156 | 3.9858 | 3.9809 | 4.01 | 4.0145 | 4.0594 | 4.0664 | 4.0229 | 4.0159 | 3.9711 | 3.9639 | 4.0077 | 4.0144 | 4.0742 | 4.0836 | 4.0254 | 4.0163 | 3.9565 | 3.9467 | 4.0054 | 4.0142 | 4.089 | 4.1007 | 4.0279 | 4.0166 | 3.9416 | 3.9296 | 4.003 | 4.0138
LMO_C_24_B_3_SOC_5-75_Part_1-1_ID_A170530525010800538.xlsx | LMO | 3 | A170530525010800538 | 24 | 19.5333 | 0.8138875 | 0.5 | 65 | 0.6501125 | 4.0019 | 4.0152 | 4.0176 | 4.0047 | 4.0026 | 3.9893 | 3.987 | 4 | 4.0022 | 4.0288 | 4.0334 | 4.0075 | 4.003 | 3.9765 | 3.9718 | 3.9979 | 4.002 | 4.0419 | 4.0486 | 4.01 | 4.0034 | 3.9635 | 3.9567 | 3.9955 | 4.0019 | 4.0552 | 4.064 | 4.0123 | 4.0035 | 3.9504 | 3.9412 | 3.9932 | 4.0016 | 4.0682 | 4.0792 | 4.0149 | 4.0039 | 3.9372 | 3.9261 | 3.9911 | 4.0015
LMO_C_24_B_40_SOC_5-75_Part_1-1_ID_A170531525010801026.xlsx | LMO | 40 | A170531525010801026 | 24 | 19.0723 | 0.7946792 | 0.5 | 65 | 0.6497 | 4.0208 | 4.0359 | 4.0385 | 4.0237 | 4.0214 | 4.0064 | 4.0039 | 4.0187 | 4.0212 | 4.0517 | 4.0564 | 4.0268 | 4.022 | 3.9916 | 3.9865 | 4.0163 | 4.0211 | 4.0668 | 4.0739 | 4.0293 | 4.0223 | 3.9765 | 3.969 | 4.0138 | 4.0208 | 4.0819 | 4.0914 | 4.032 | 4.0226 | 3.9614 | 3.9521 | 4.0113 | 4.0205 | 4.0963 | 4.1083 | 4.0345 | 4.0229 | 3.947 | 3.9347 | 4.0089 | 4.0202
LMO_C_24_B_41_SOC_5-75_Part_1-1_ID_A170531525010800996.xlsx | LMO | 41 | A170531525010800996 | 24 | 19.155 | 0.798125 | 0.5 | 65 | 0.650425 | 4.0174 | 4.0321 | 4.0345 | 4.0204 | 4.0183 | 4.0035 | 4.0012 | 4.0155 | 4.0178 | 4.0472 | 4.0518 | 4.0233 | 4.0187 | 3.9893 | 3.9846 | 4.0132 | 4.0176 | 4.0618 | 4.0687 | 4.026 | 4.0191 | 3.9751 | 3.9677 | 4.0109 | 4.0176 | 4.0763 | 4.0854 | 4.0286 | 4.0194 | 3.9607 | 3.9507 | 4.0085 | 4.0173 | 4.0906 | 4.1022 | 4.031 | 4.0198 | 3.9463 | 3.934 | 4.0061 | 4.0171
LMO_C_24_B_42_SOC_5-75_Part_1-1_ID_A170526511010800410.xlsx | LMO | 42 | A170526511010800410 | 24 | 19.5278 | 0.8136583 | 0.5 | 65 | 0.6497958 | 4.005 | 4.0198 | 4.0222 | 4.0077 | 4.0057 | 3.9909 | 3.9885 | 4.0029 | 4.0053 | 4.035 | 4.0397 | 4.0109 | 4.0061 | 3.9765 | 3.9714 | 4.0005 | 4.005 | 4.0496 | 4.0569 | 4.0134 | 4.0064 | 3.9619 | 3.9544 | 3.9981 | 4.005 | 4.0644 | 4.0736 | 4.0162 | 4.0068 | 3.9474 | 3.9375 | 3.9958 | 4.0047 | 4.0788 | 4.0904 | 4.0187 | 4.0071 | 3.9328 | 3.9205 | 3.9934 | 4.0046
LMO_C_24_B_43_SOC_5-70_Part_1-1_ID_A170527511010800601.xlsx | LMO | 43 | A170527511010800601 | 24 | 17.4957 | 0.7289875 | 0.5 | 65 | 0.6496667 | 4.0879 | 4.1058 | 4.1086 | 4.0913 | 4.0887 | 4.071 | 4.0679 | 4.0854 | 4.0883 | 4.1241 | 4.1297 | 4.0949 | 4.0893 | 4.0535 | 4.0477 | 4.0827 | 4.0883 | 4.1419 | 4.1501 | 4.098 | 4.0897 | 4.0359 | 4.0274 | 4.0798 | 4.0879 | 4.1593 | 4.1704 | 4.1009 | 4.09 | 4.0184 | 4.0068 | 4.077 | 4.0876 | 4.1769 | 4.1902 | 4.1038 | 4.0904 | 4.0011 | 3.9865 | 4.0739 | 4.0875
LMO_C_24_B_44_SOC_5-75_Part_1-1_ID_A170525507010800198.xlsx | LMO | 44 | A170525507010800198 | 24 | 19.813 | 0.8255417 | 0.5 | 65 | 0.6498667 | 3.9948 | 4.0096 | 4.0121 | 3.9976 | 3.9955 | 3.9807 | 3.9784 | 3.9928 | 3.9951 | 4.0248 | 4.0293 | 4.0005 | 3.996 | 3.9665 | 3.9616 | 3.9907 | 3.9951 | 4.0395 | 4.0462 | 4.0029 | 3.9964 | 3.9518 | 3.9449 | 3.9885 | 3.9948 | 4.0542 | 4.0631 | 4.0054 | 3.9967 | 3.9374 | 3.9279 | 3.9862 | 3.9946 | 4.0689 | 4.0798 | 4.0079 | 3.9971 | 3.9228 | 3.9112 | 3.9839 | 3.9944
LMO_C_24_B_45_SOC_5-75_Part_1-1_ID_A170528511010800300.xlsx | LMO | 45 | A170528511010800300 | 24 | 18.7459 | 0.7810792 | 0.5 | 65 | 0.649425 | 4.0307 | 4.0465 | 4.049 | 4.0336 | 4.0315 | 4.0159 | 4.0134 | 4.0286 | 4.031 | 4.0626 | 4.0675 | 4.0369 | 4.0321 | 4.0008 | 3.9958 | 4.0262 | 4.031 | 4.0781 | 4.0854 | 4.0395 | 4.0324 | 3.9855 | 3.9777 | 4.0239 | 4.0307 | 4.0938 | 4.1034 | 4.0423 | 4.0328 | 3.97 | 3.96 | 4.0213 | 4.0306 | 4.1093 | 4.121 | 4.0447 | 4.0331 | 3.9546 | 3.9416 | 4.0188 | 4.0303
LMO_C_24_B_46_SOC_5-90_Part_1-2_ID_A170614530020800581.xlsx | LMO | 46 | A170614530020800581 | 24 | 25.6282 | 1.067842 | 0.5 | 65 | 0.6504708 | 3.7829 | 3.7955 | 3.7976 | 3.7853 | 3.7836 | 3.7713 | 3.7692 | 3.7815 | 3.7832 | 3.8081 | 3.812 | 3.7878 | 3.7841 | 3.7592 | 3.7551 | 3.7797 | 3.7829 | 3.8204 | 3.8262 | 3.7899 | 3.7846 | 3.7469 | 3.7409 | 3.7778 | 3.7827 | 3.8329 | 3.8403 | 3.7918 | 3.7848 | 3.7346 | 3.7269 | 3.7758 | 3.7825 | 3.845 | 3.854 | 3.7939 | 3.7852 | 3.7223 | 3.713 | 3.7741 | 3.7823
LMO_C_24_B_47_SOC_5-90_Part_1-2_ID_A170606528030800345.xlsx | LMO | 47 | A170606528030800345 | 24 | 25.3068 | 1.05445 | 0.5 | 65 | 0.6504875 | 3.7995 | 3.8094 | 3.8113 | 3.802 | 3.8004 | 3.7906 | 3.7887 | 3.7981 | 3.7999 | 3.8196 | 3.8232 | 3.8043 | 3.8008 | 3.7813 | 3.7774 | 3.7964 | 3.7997 | 3.8292 | 3.8348 | 3.8066 | 3.8013 | 3.7718 | 3.7662 | 3.7946 | 3.7995 | 3.8387 | 3.8462 | 3.8087 | 3.8015 | 3.7625 | 3.7548 | 3.7929 | 3.7994 | 3.8485 | 3.8578 | 3.8106 | 3.802 | 3.753 | 3.7435 | 3.7908 | 3.7992
LMO_C_24_B_48_SOC_5-90_Part_1-2_ID_A170606528030800753.xlsx | LMO | 48 | A170606528030800753 | 24 | 25.5706 | 1.065442 | 0.5 | 65 | 0.6495375 | 3.7895 | 3.8001 | 3.8022 | 3.792 | 3.7902 | 3.7797 | 3.7778 | 3.788 | 3.7899 | 3.8108 | 3.8148 | 3.7945 | 3.7908 | 3.7697 | 3.7657 | 3.7862 | 3.7897 | 3.8213 | 3.8271 | 3.7967 | 3.7911 | 3.7595 | 3.7535 | 3.7841 | 3.7894 | 3.8317 | 3.8394 | 3.7987 | 3.7915 | 3.7493 | 3.7414 | 3.7823 | 3.7894 | 3.842 | 3.8517 | 3.801 | 3.7918 | 3.739 | 3.7293 | 3.7806 | 3.789
LMO_C_24_B_49_SOC_5-90_Part_1-2_ID_A170606528030800466.xlsx | LMO | 49 | A170606528030800466 | 24 | 25.4548 | 1.060617 | 0.5 | 65 | 0.6505417 | 3.7953 | 3.8057 | 3.8076 | 3.7976 | 3.796 | 3.7857 | 3.7839 | 3.7939 | 3.7955 | 3.8164 | 3.8201 | 3.7999 | 3.7966 | 3.7757 | 3.772 | 3.7922 | 3.7955 | 3.8264 | 3.832 | 3.802 | 3.7969 | 3.766 | 3.7604 | 3.7904 | 3.7953 | 3.8366 | 3.8438 | 3.8041 | 3.7973 | 3.7567 | 3.7495 | 3.7888 | 3.795 | 3.8459 | 3.855 | 3.806 | 3.7976 | 3.7472 | 3.7381 | 3.7871 | 3.795
LMO_C_24_B_50_SOC_5-70_Part_1-1_ID_A170523507010800997.xlsx | LMO | 50 | A170523507010800997 | 24 | 18.2484 | 0.76035 | 0.5 | 65 | 0.6494833 | 4.063 | 4.0805 | 4.0834 | 4.0664 | 4.0637 | 4.0464 | 4.0433 | 4.0605 | 4.0633 | 4.0984 | 4.1041 | 4.07 | 4.0644 | 4.0292 | 4.0233 | 4.0577 | 4.0633 | 4.116 | 4.1243 | 4.0731 | 4.0648 | 4.0119 | 4.0029 | 4.0549 | 4.063 | 4.1333 | 4.1444 | 4.0763 | 4.0651 | 3.9946 | 3.9827 | 4.0519 | 4.0629 | 4.1506 | 4.1642 | 4.0792 | 4.0655 | 3.9774 | 3.9625 | 4.049 | 4.0627
LMO_C_24_B_51_SOC_5-75_Part_1-1_ID_A170525507010800584.xlsx | LMO | 51 | A170525507010800584 | 24 | 19.5697 | 0.8154042 | 0.5 | 65 | 0.6498042 | 4.0012 | 4.0157 | 4.018 | 4.0041 | 4.0022 | 3.9877 | 3.9853 | 3.9993 | 4.0016 | 4.0304 | 4.035 | 4.0071 | 4.0026 | 3.9739 | 3.969 | 3.9971 | 4.0015 | 4.0447 | 4.0517 | 4.0096 | 4.0029 | 3.9598 | 3.9526 | 3.9948 | 4.0012 | 4.0588 | 4.0679 | 4.0121 | 4.0033 | 3.9456 | 3.9363 | 3.9923 | 4.0012 | 4.0728 | 4.0841 | 4.0146 | 4.0034 | 3.9317 | 3.9198 | 3.99 | 4.0008
LMO_C_24_B_52_SOC_5-75_Part_1-1_ID_A170526511010800392.xlsx | LMO | 52 | A170526511010800392 | 24 | 19.2421 | 0.8017542 | 0.5 | 65 | 0.6500708 | 4.0145 | 4.0297 | 4.0321 | 4.0176 | 4.0153 | 4.0002 | 3.9976 | 4.0124 | 4.0149 | 4.0453 | 4.05 | 4.0205 | 4.0159 | 3.9855 | 3.9804 | 4.01 | 4.0148 | 4.0602 | 4.0676 | 4.0233 | 4.0163 | 3.9705 | 3.9628 | 4.0075 | 4.0145 | 4.0752 | 4.0851 | 4.026 | 4.0166 | 3.9558 | 3.9456 | 4.0051 | 4.0144 | 4.0899 | 4.1024 | 4.0286 | 4.0169 | 3.9409 | 3.9279 | 4.0026 | 4.0142
LMO_C_24_B_53_SOC_5-75_Part_1-1_ID_A170526511010800391.xlsx | LMO | 53 | A170526511010800391 | 24 | 18.7207 | 0.7800292 | 0.5 | 65 | 0.6500083 | 4.0335 | 4.0493 | 4.0519 | 4.0366 | 4.0343 | 4.0184 | 4.0157 | 4.0313 | 4.0338 | 4.0654 | 4.0707 | 4.0397 | 4.0349 | 4.0029 | 3.9976 | 4.0288 | 4.0336 | 4.0813 | 4.0889 | 4.0426 | 4.0352 | 3.9874 | 3.9793 | 4.026 | 4.0335 | 4.097 | 4.1069 | 4.0454 | 4.0355 | 3.9719 | 3.9611 | 4.0236 | 4.0334 | 4.1125 | 4.1251 | 4.048 | 4.0359 | 3.9563 | 3.943 | 4.0211 | 4.0331
LMO_C_24_B_54_SOC_5-75_Part_1-1_ID_A170530525010800427.xlsx | LMO | 54 | A170530525010800427 | 24 | 19.1354 | 0.7973083 | 0.5 | 65 | 0.6502542 | 4.017 | 4.0307 | 4.0331 | 4.0199 | 4.0176 | 4.0041 | 4.0018 | 4.0151 | 4.0173 | 4.0447 | 4.0493 | 4.0229 | 4.0184 | 3.9911 | 3.9862 | 4.0128 | 4.0173 | 4.058 | 4.0652 | 4.0255 | 4.0187 | 3.9777 | 3.9705 | 4.0104 | 4.017 | 4.0718 | 4.0812 | 4.0281 | 4.019 | 3.9642 | 3.9547 | 4.0079 | 4.0169 | 4.0852 | 4.0968 | 4.0306 | 4.0192 | 3.9507 | 3.9388 | 4.0057 | 4.0166
LMO_C_24_B_55_SOC_5-70_Part_1-1_ID_A170530511010800032.xlsx | LMO | 55 | A170530511010800032 | 24 | 19.011 | 0.792125 | 0.5 | 65 | 0.6498917 | 4.0285 | 4.0454 | 4.0481 | 4.0317 | 4.0293 | 4.0124 | 4.0096 | 4.026 | 4.0289 | 4.0626 | 4.0679 | 4.0349 | 4.0297 | 3.9962 | 3.9906 | 4.0236 | 4.0286 | 4.0792 | 4.0872 | 4.038 | 4.0302 | 3.9793 | 3.9711 | 4.0208 | 4.0286 | 4.0959 | 4.1062 | 4.0409 | 4.0304 | 3.9633 | 3.9521 | 4.018 | 4.0283 | 4.1121 | 4.1247 | 4.0437 | 4.0307 | 3.947 | 3.9324 | 4.0153 | 4.0281
LMO_C_24_B_56_SOC_5-75_Part_1-1_ID_A170528511010802353.xlsx | LMO | 56 | A170528511010802353 | 24 | 18.8171 | 0.7840458 | 0.5 | 65 | 0.6509 | 4.0342 | 4.0517 | 4.0545 | 4.0374 | 4.035 | 4.0174 | 4.0145 | 4.0317 | 4.0345 | 4.0697 | 4.0752 | 4.0409 | 4.0355 | 4.0004 | 3.9946 | 4.0292 | 4.0343 | 4.0872 | 4.0953 | 4.0437 | 4.0359 | 3.983 | 3.9744 | 4.0264 | 4.0342 | 4.1047 | 4.1152 | 4.0468 | 4.0363 | 3.9658 | 3.9542 | 4.0237 | 4.0339 | 4.122 | 4.135 | 4.0496 | 4.0366 | 3.9484 | 3.934 | 4.0208 | 4.0338
LMO_C_24_B_57_SOC_5-70_Part_1-1_ID_A170528511010800479.xlsx | LMO | 57 | A170528511010800479 | 24 | 17.6884 | 0.7370167 | 0.5 | 65 | 0.6504167 | 4.0763 | 4.0928 | 4.0956 | 4.0795 | 4.0771 | 4.0608 | 4.058 | 4.0742 | 4.0767 | 4.1098 | 4.1148 | 4.0827 | 4.0777 | 4.0444 | 4.0387 | 4.0717 | 4.0766 | 4.1265 | 4.1342 | 4.0858 | 4.0782 | 4.0279 | 4.0194 | 4.069 | 4.0763 | 4.1437 | 4.1532 | 4.0885 | 4.0785 | 4.0111 | 4.0009 | 4.0664 | 4.0762 | 4.1599 | 4.1721 | 4.0913 | 4.0788 | 3.9946 | 3.9816 | 4.064 | 4.0759
LMO_C_24_B_58_SOC_5-75_Part_1-1_ID_A170530525010800442.xlsx | LMO | 58 | A170530525010800442 | 24 | 19.338 | 0.80575 | 0.5 | 65 | 0.649975 | 4.0092 | 4.0234 | 4.0258 | 4.0121 | 4.01 | 3.9958 | 3.9934 | 4.0072 | 4.0096 | 4.038 | 4.0426 | 4.0151 | 4.0104 | 3.9821 | 3.9772 | 4.005 | 4.0093 | 4.0521 | 4.0591 | 4.0176 | 4.0107 | 3.9681 | 3.9609 | 4.0026 | 4.0093 | 4.066 | 4.0753 | 4.0199 | 4.011 | 3.954 | 3.9446 | 4.0001 | 4.0089 | 4.0801 | 4.0915 | 4.0226 | 4.0114 | 3.94 | 3.9284 | 3.9979 | 4.0088
LMO_C_24_B_59_SOC_5-75_Part_1-1_ID_A170526511010800799.xlsx | LMO | 59 | A170526511010800799 | 24 | 19.0859 | 0.7952458 | 0.5 | 65 | 0.65 | 4.0241 | 4.0406 | 4.0433 | 4.0272 | 4.025 | 4.0086 | 4.0058 | 4.0218 | 4.0244 | 4.0574 | 4.0626 | 4.0304 | 4.0254 | 3.9925 | 3.9872 | 4.0194 | 4.0244 | 4.0738 | 4.0813 | 4.0335 | 4.0258 | 3.9765 | 3.9684 | 4.0167 | 4.0241 | 4.09 | 4.1002 | 4.0362 | 4.026 | 3.9602 | 3.9495 | 4.0142 | 4.024 | 4.1062 | 4.1186 | 4.0387 | 4.0265 | 3.944 | 3.9307 | 4.0118 | 4.0239
LMO_C_24_B_5_SOC_5-75_Part_1-1_ID_A170530525010800026.xlsx | LMO | 5 | A170530525010800026 | 24 | 19.2046 | 0.8001917 | 0.5 | 65 | 0.6501458 | 4.0117 | 4.026 | 4.0282 | 4.0145 | 4.0124 | 3.9985 | 3.9962 | 4.0099 | 4.0121 | 4.0404 | 4.0448 | 4.0173 | 4.0131 | 3.9848 | 3.9802 | 4.0077 | 4.0119 | 4.0545 | 4.0612 | 4.0198 | 4.0134 | 3.9709 | 3.9642 | 4.0057 | 4.0118 | 4.0685 | 4.0773 | 4.0222 | 4.0137 | 3.957 | 3.9481 | 4.0035 | 4.0117 | 4.0826 | 4.0935 | 4.0247 | 4.0141 | 3.9433 | 3.9317 | 4.0012 | 4.0114
LMO_C_24_B_60_SOC_5-70_Part_1-1_ID_A170527511010801495.xlsx | LMO | 60 | A170527511010801495 | 24 | 17.6606 | 0.7358583 | 0.5 | 65 | 0.650225 | 4.083 | 4.102 | 4.1051 | 4.0866 | 4.0838 | 4.0648 | 4.0616 | 4.0801 | 4.0833 | 4.1215 | 4.1276 | 4.0904 | 4.0843 | 4.0462 | 4.0397 | 4.0773 | 4.0833 | 4.1403 | 4.1494 | 4.0939 | 4.0848 | 4.0275 | 4.0176 | 4.074 | 4.083 | 4.1593 | 4.1711 | 4.0973 | 4.0852 | 4.0086 | 3.9958 | 4.071 | 4.0827 | 4.1781 | 4.1928 | 4.1003 | 4.0855 | 3.9897 | 3.9735 | 4.0678 | 4.0826
LMO_C_24_B_61_SOC_5-65_Part_1-1_ID_A170530525010800449.xlsx | LMO | 61 | A170530525010800449 | 24 | 17.3786 | 0.7241083 | 0.5 | 65 | 0.6500167 | 4.1009 | 4.1156 | 4.1185 | 4.1041 | 4.1019 | 4.0872 | 4.0845 | 4.0988 | 4.1013 | 4.1307 | 4.136 | 4.1076 | 4.1022 | 4.0732 | 4.0676 | 4.0963 | 4.1012 | 4.1454 | 4.1532 | 4.1105 | 4.1026 | 4.0588 | 4.0507 | 4.0935 | 4.101 | 4.1599 | 4.1704 | 4.1135 | 4.1031 | 4.0444 | 4.0335 | 4.0907 | 4.1009 | 4.1742 | 4.1872 | 4.1163 | 4.1034 | 4.0302 | 4.0164 | 4.0879 | 4.1006
LMO_C_24_B_62_SOC_5-75_Part_1-1_ID_A170530525010800526.xlsx | LMO | 62 | A170530525010800526 | 24 | 19.348 | 0.8061667 | 0.5 | 65 | 0.650075 | 4.0077 | 4.0214 | 4.0239 | 4.0107 | 4.0086 | 3.9948 | 3.9925 | 4.0058 | 4.0082 | 4.0355 | 4.0401 | 4.0134 | 4.009 | 3.9816 | 3.9769 | 4.0035 | 4.0081 | 4.0493 | 4.0561 | 4.016 | 4.0095 | 3.9681 | 3.9611 | 4.0012 | 4.0077 | 4.0629 | 4.072 | 4.0185 | 4.0096 | 3.9544 | 3.9453 | 3.999 | 4.0075 | 4.0763 | 4.0878 | 4.0211 | 4.01 | 3.9409 | 3.9295 | 3.9967 | 4.0075
LMO_C_24_B_63_SOC_5-75_Part_1-1_ID_A170530525010800281.xlsx | LMO | 63 | A170530525010800281 | 24 | 19.2246 | 0.801025 | 0.5 | 65 | 0.6498625 | 4.0131 | 4.0281 | 4.0304 | 4.0163 | 4.0141 | 3.9995 | 3.9969 | 4.0111 | 4.0137 | 4.0432 | 4.048 | 4.0194 | 4.0145 | 3.9851 | 3.9802 | 4.0089 | 4.0134 | 4.0578 | 4.065 | 4.022 | 4.0149 | 3.9707 | 3.9633 | 4.0064 | 4.0134 | 4.0721 | 4.0819 | 4.0247 | 4.0152 | 3.9565 | 3.9465 | 4.0039 | 4.0131 | 4.0866 | 4.0984 | 4.0275 | 4.0156 | 3.9421 | 3.9296 | 4.0016 | 4.013
LMO_C_24_B_64_SOC_5-65_Part_1-1_ID_A170529511010800051.xlsx | LMO | 64 | A170529511010800051 | 24 | 17.4246 | 0.726025 | 0.5 | 65 | 0.6500083 | 4.0907 | 4.1083 | 4.1114 | 4.0942 | 4.0915 | 4.0739 | 4.0707 | 4.088 | 4.0911 | 4.1265 | 4.1323 | 4.098 | 4.0921 | 4.0567 | 4.0506 | 4.0851 | 4.0908 | 4.1441 | 4.1528 | 4.1012 | 4.0925 | 4.0391 | 4.03 | 4.0822 | 4.0907 | 4.1616 | 4.173 | 4.1044 | 4.0928 | 4.0218 | 4.0096 | 4.0791 | 4.0904 | 4.1788 | 4.1932 | 4.1076 | 4.0932 | 4.0043 | 3.9892 | 4.0759 | 4.0903
LMO_C_24_B_6_SOC_5-75_Part_1-1_ID_A170528511010800015.xlsx | LMO | 6 | A170528511010800015 | 24 | 18.6846 | 0.778525 | 0.5 | 65 | 0.6499917 | 4.0373 | 4.0542 | 4.057 | 4.0405 | 4.0381 | 4.0213 | 4.0185 | 4.0349 | 4.0377 | 4.0714 | 4.0767 | 4.0439 | 4.0387 | 4.005 | 3.9993 | 4.0324 | 4.0376 | 4.0881 | 4.096 | 4.0469 | 4.0391 | 3.9886 | 3.98 | 4.0296 | 4.0373 | 4.1048 | 4.1153 | 4.05 | 4.0395 | 3.9718 | 3.9607 | 4.0271 | 4.0371 | 4.1213 | 4.1343 | 4.0527 | 4.0397 | 3.9553 | 3.9414 | 4.0243 | 4.037
LMO_C_24_B_7_SOC_5-70_Part_1-1_ID_A170529511010800365.xlsx | LMO | 7 | A170529511010800365 | 24 | 18.4666 | 0.7694417 | 0.5 | 65 | 0.6498667 | 4.0534 | 4.0721 | 4.0749 | 4.0567 | 4.0542 | 4.0357 | 4.0329 | 4.051 | 4.0538 | 4.091 | 4.0963 | 4.0602 | 4.0548 | 4.0176 | 4.0119 | 4.0483 | 4.0536 | 4.1094 | 4.1174 | 4.0631 | 4.0552 | 3.9993 | 3.9907 | 4.0455 | 4.0535 | 4.1276 | 4.1382 | 4.0662 | 4.0555 | 3.9813 | 3.9698 | 4.0427 | 4.0532 | 4.1458 | 4.159 | 4.0692 | 4.0559 | 3.963 | 3.9484 | 4.0401 | 4.0531
LMO_C_24_B_8_SOC_5-75_Part_1-1_ID_A170530525010800525.xlsx | LMO | 8 | A170530525010800525 | 24 | 19.4593 | 0.8108042 | 0.5 | 65 | 0.6498542 | 4.0069 | 4.0214 | 4.024 | 4.0096 | 4.0076 | 3.9932 | 3.9909 | 4.005 | 4.0072 | 4.0363 | 4.0409 | 4.0128 | 4.0082 | 3.9791 | 3.9744 | 4.0026 | 4.0071 | 4.0507 | 4.0577 | 4.0153 | 4.0086 | 3.9649 | 3.9581 | 4.0005 | 4.0069 | 4.0647 | 4.0739 | 4.018 | 4.0089 | 3.9509 | 3.9414 | 3.9979 | 4.0068 | 4.0788 | 4.0903 | 4.0205 | 4.0092 | 3.937 | 3.9249 | 3.9958 | 4.0067
LMO_C_24_B_9_SOC_5-75_Part_1-1_ID_A170530525010800490.xlsx | LMO | 9 | A170530525010800490 | 24 | 19.5226 | 0.8134417 | 0.5 | 65 | 0.6500958 | 4.0015 | 4.0152 | 4.0176 | 4.0043 | 4.0023 | 3.9888 | 3.9863 | 3.9997 | 4.0019 | 4.0293 | 4.0338 | 4.0072 | 4.0027 | 3.9755 | 3.9709 | 3.9976 | 4.0019 | 4.0429 | 4.0496 | 4.0096 | 4.0032 | 3.9621 | 3.9551 | 3.9953 | 4.0016 | 4.0563 | 4.0654 | 4.0123 | 4.0034 | 3.9486 | 3.9393 | 3.993 | 4.0012 | 4.0698 | 4.0812 | 4.0146 | 4.0037 | 3.9351 | 3.9237 | 3.9906 | 4.0012

## SOC70
File_Name | Mat | No. | ID | Qn | Q | SOH | Pt | SOC | SOCR | U1 | U2 | U3 | U4 | U5 | U6 | U7 | U8 | U9 | U10 | U11 | U12 | U13 | U14 | U15 | U16 | U17 | U18 | U19 | U20 | U21 | U22 | U23 | U24 | U25 | U26 | U27 | U28 | U29 | U30 | U31 | U32 | U33 | U34 | U35 | U36 | U37 | U38 | U39 | U40 | U41
LMO_C_24_B_10_SOC_5-70_Part_1-1_ID_A170528511010802328.xlsx | LMO | 10 | A170528511010802328 | 24 | 18.7733 | 0.7822208 | 0.5 | 70 | 0.6999917 | 4.1038 | 4.1213 | 4.1243 | 4.1072 | 4.1048 | 4.0875 | 4.0845 | 4.1016 | 4.1044 | 4.1394 | 4.1448 | 4.1106 | 4.1055 | 4.0704 | 4.0647 | 4.0989 | 4.1044 | 4.1567 | 4.1647 | 4.1136 | 4.1058 | 4.0534 | 4.0447 | 4.0961 | 4.1041 | 4.1739 | 4.1845 | 4.1167 | 4.1062 | 4.0359 | 4.0247 | 4.0934 | 4.104 | 4.191 | 4.2 | 4.1157 | 4.1055 | 4.018 | 4.0037 | 4.0897 | 4.103
LMO_C_24_B_11_SOC_5-70_Part_1-1_ID_A170530525010800528.xlsx | LMO | 11 | A170530525010800528 | 24 | 18.4746 | 0.769775 | 0.5 | 70 | 0.6999542 | 4.114 | 4.13 | 4.1327 | 4.1174 | 4.1152 | 4.0994 | 4.0967 | 4.1121 | 4.1146 | 4.1464 | 4.1518 | 4.1208 | 4.1157 | 4.0839 | 4.0785 | 4.1097 | 4.1146 | 4.1626 | 4.1703 | 4.1237 | 4.1161 | 4.0683 | 4.0602 | 4.1072 | 4.1146 | 4.1784 | 4.1886 | 4.1265 | 4.1166 | 4.0527 | 4.0419 | 4.1044 | 4.1143 | 4.194 | 4.2 | 4.1236 | 4.1154 | 4.0355 | 4.0223 | 4.1003 | 4.1132
LMO_C_24_B_12_SOC_5-75_Part_1-1_ID_A170528511010800188.xlsx | LMO | 12 | A170528511010800188 | 24 | 19.8273 | 0.8261375 | 0.5 | 70 | 0.6999542 | 4.0514 | 4.0658 | 4.0682 | 4.0542 | 4.0522 | 4.0378 | 4.0355 | 4.0496 | 4.0517 | 4.0805 | 4.0851 | 4.057 | 4.0528 | 4.0239 | 4.0191 | 4.0475 | 4.0517 | 4.095 | 4.1016 | 4.0597 | 4.0531 | 4.0099 | 4.0029 | 4.0451 | 4.0514 | 4.1093 | 4.1181 | 4.0618 | 4.0534 | 3.9956 | 3.9863 | 4.0427 | 4.0513 | 4.1236 | 4.1346 | 4.0643 | 4.0535 | 3.9814 | 3.9697 | 4.0405 | 4.051
LMO_C_24_B_13_SOC_5-75_Part_1-1_ID_A170527511010801765.xlsx | LMO | 13 | A170527511010801765 | 24 | 19.1606 | 0.7983583 | 0.5 | 70 | 0.7000833 | 4.0904 | 4.1083 | 4.111 | 4.0936 | 4.0914 | 4.0736 | 4.0708 | 4.0881 | 4.0908 | 4.1262 | 4.1317 | 4.097 | 4.092 | 4.0564 | 4.0508 | 4.0855 | 4.0908 | 4.1438 | 4.1518 | 4.0998 | 4.0921 | 4.039 | 4.0307 | 4.0827 | 4.0906 | 4.1613 | 4.1711 | 4.1029 | 4.0925 | 4.0214 | 4.0103 | 4.0801 | 4.0904 | 4.1788 | 4.1902 | 4.1057 | 4.0928 | 4.0044 | 3.9902 | 4.0773 | 4.09
LMO_C_24_B_14_SOC_5-75_Part_1-1_ID_A170531525010801002.xlsx | LMO | 14 | A170531525010801002 | 24 | 19.3773 | 0.8073875 | 0.5 | 70 | 0.6998208 | 4.0735 | 4.0871 | 4.0896 | 4.0763 | 4.0743 | 4.0609 | 4.0584 | 4.0715 | 4.0739 | 4.1009 | 4.1057 | 4.0795 | 4.0749 | 4.0479 | 4.0432 | 4.0693 | 4.0738 | 4.1143 | 4.1213 | 4.082 | 4.0753 | 4.0349 | 4.0275 | 4.0668 | 4.0736 | 4.1276 | 4.1371 | 4.0847 | 4.0756 | 4.0214 | 4.0119 | 4.0644 | 4.0735 | 4.1409 | 4.1525 | 4.0873 | 4.0759 | 4.0085 | 3.9964 | 4.062 | 4.0732
LMO_C_24_B_15_SOC_5-75_Part_1-1_ID_A170530525010800027.xlsx | LMO | 15 | A170530525010800027 | 24 | 19.2079 | 0.8003292 | 0.5 | 70 | 0.6999917 | 4.0815 | 4.0954 | 4.098 | 4.0843 | 4.0823 | 4.0682 | 4.0658 | 4.0794 | 4.0819 | 4.11 | 4.1148 | 4.0875 | 4.0829 | 4.0545 | 4.0493 | 4.077 | 4.0817 | 4.1243 | 4.1314 | 4.0903 | 4.0831 | 4.0405 | 4.0332 | 4.0746 | 4.0816 | 4.1381 | 4.1476 | 4.0928 | 4.0834 | 4.0269 | 4.017 | 4.072 | 4.0813 | 4.1518 | 4.1641 | 4.0954 | 4.0837 | 4.013 | 4.0006 | 4.0694 | 4.0812
LMO_C_24_B_16_SOC_5-70_Part_1-1_ID_A170526511010800559.xlsx | LMO | 16 | A170526511010800559 | 24 | 18.9518 | 0.7896583 | 0.5 | 70 | 0.6997125 | 4.0999 | 4.1185 | 4.1216 | 4.1034 | 4.1009 | 4.0826 | 4.0795 | 4.0977 | 4.1006 | 4.1377 | 4.1434 | 4.1073 | 4.1016 | 4.0647 | 4.0585 | 4.0949 | 4.1006 | 4.1561 | 4.1645 | 4.1106 | 4.102 | 4.0464 | 4.0373 | 4.0921 | 4.1005 | 4.1746 | 4.1855 | 4.1135 | 4.1022 | 4.0279 | 4.0159 | 4.089 | 4.1002 | 4.1926 | 4.1999 | 4.1114 | 4.1015 | 4.0085 | 3.993 | 4.0848 | 4.0992
LMO_C_24_B_17_SOC_5-75_Part_1-1_ID_A170524507010801392.xlsx | LMO | 17 | A170524507010801392 | 24 | 19.8026 | 0.8251083 | 0.5 | 70 | 0.7002208 | 4.0557 | 4.0707 | 4.0732 | 4.0587 | 4.0566 | 4.0418 | 4.0394 | 4.0538 | 4.0561 | 4.0858 | 4.0906 | 4.0618 | 4.0571 | 4.0274 | 4.0226 | 4.0515 | 4.056 | 4.1005 | 4.1076 | 4.0643 | 4.0574 | 4.0128 | 4.0054 | 4.0492 | 4.0559 | 4.1153 | 4.1243 | 4.0668 | 4.0578 | 3.9983 | 3.9886 | 4.0468 | 4.0557 | 4.1297 | 4.1412 | 4.0694 | 4.058 | 3.9839 | 3.9718 | 4.0444 | 4.0555
LMO_C_24_B_18_SOC_5-75_Part_1-1_ID_A170528511010802426.xlsx | LMO | 18 | A170528511010802426 | 24 | 19.3006 | 0.8041917 | 0.5 | 70 | 0.7001208 | 4.0753 | 4.0907 | 4.0931 | 4.0781 | 4.0759 | 4.0608 | 4.0583 | 4.0732 | 4.0756 | 4.1064 | 4.1111 | 4.0812 | 4.0767 | 4.0458 | 4.0409 | 4.071 | 4.0756 | 4.1216 | 4.1285 | 4.0839 | 4.077 | 4.0307 | 4.0233 | 4.0686 | 4.0753 | 4.1369 | 4.1462 | 4.0869 | 4.0774 | 4.0157 | 4.006 | 4.0662 | 4.0753 | 4.1522 | 4.1634 | 4.089 | 4.0776 | 4.0006 | 3.9883 | 4.0637 | 4.075
LMO_C_24_B_19_SOC_5-90_Part_1-2_ID_A170622616030800238.xlsx | LMO | 19 | A170622616030800238 | 24 | 26.2206 | 1.092525 | 0.5 | 70 | 0.7000917 | 3.8136 | 3.8262 | 3.8283 | 3.8162 | 3.8143 | 3.8018 | 3.7997 | 3.812 | 3.8138 | 3.8392 | 3.8431 | 3.8187 | 3.8148 | 3.7894 | 3.7853 | 3.8101 | 3.8138 | 3.8517 | 3.8577 | 3.8208 | 3.815 | 3.7769 | 3.7708 | 3.808 | 3.8134 | 3.864 | 3.8719 | 3.8229 | 3.8153 | 3.7646 | 3.7562 | 3.8059 | 3.8134 | 3.8763 | 3.8861 | 3.825 | 3.8157 | 3.752 | 3.7418 | 3.8038 | 3.8129
LMO_C_24_B_1_SOC_5-70_Part_1-1_ID_A170528511010802307.xlsx | LMO | 1 | A170528511010802307 | 24 | 18.2658 | 0.761075 | 0.5 | 70 | 0.6960125 | 4.1217 | 4.1405 | 4.1435 | 4.1254 | 4.123 | 4.1044 | 4.1012 | 4.1195 | 4.1227 | 4.1599 | 4.1659 | 4.1296 | 4.1237 | 4.0865 | 4.0803 | 4.1167 | 4.1227 | 4.1788 | 4.1875 | 4.1329 | 4.1241 | 4.0683 | 4.059 | 4.1139 | 4.1226 | 4.1974 | 4.2 | 4.13 | 4.1233 | 4.0485 | 4.0357 | 4.1093 | 4.1215 | 4.215 | 4.215 | 4.1308 | 4.1226 | 4.0288 | 4.0123 | 4.1052 | 4.1205
LMO_C_24_B_20_SOC_5-70_Part_1-1_ID_A170528511010800104.xlsx | LMO | 20 | A170528511010800104 | 24 | 18.5692 | 0.7737167 | 0.5 | 70 | 0.699875 | 4.1076 | 4.1247 | 4.1276 | 4.1106 | 4.1086 | 4.0913 | 4.0885 | 4.1054 | 4.1082 | 4.1426 | 4.148 | 4.1142 | 4.109 | 4.0744 | 4.0689 | 4.1029 | 4.108 | 4.1599 | 4.1677 | 4.1174 | 4.1094 | 4.0576 | 4.0492 | 4.1001 | 4.1079 | 4.1771 | 4.1875 | 4.1202 | 4.1097 | 4.0405 | 4.0293 | 4.0974 | 4.1078 | 4.1942 | 4.1999 | 4.1178 | 4.1089 | 4.0223 | 4.0082 | 4.0932 | 4.1066
LMO_C_24_B_21_SOC_5-90_Part_1-2_ID_A170624617030800466.xlsx | LMO | 21 | A170624617030800466 | 24 | 26.8959 | 1.1206625 | 0.5 | 70 | 0.7001083 | 3.7939 | 3.8066 | 3.8085 | 3.7964 | 3.7948 | 3.7823 | 3.7804 | 3.7925 | 3.7943 | 3.8194 | 3.8231 | 3.7988 | 3.7953 | 3.7702 | 3.7662 | 3.7908 | 3.7943 | 3.8317 | 3.8375 | 3.801 | 3.7957 | 3.7578 | 3.752 | 3.7888 | 3.7939 | 3.844 | 3.8513 | 3.8029 | 3.796 | 3.7458 | 3.7381 | 3.7869 | 3.7938 | 3.8559 | 3.8649 | 3.8048 | 3.7962 | 3.7337 | 3.7242 | 3.785 | 3.7936
LMO_C_24_B_23_SOC_5-70_Part_1-1_ID_A170526507010800030.xlsx | LMO | 23 | A170526507010800030 | 24 | 17.8519 | 0.7438292 | 0.5 | 70 | 0.6859833 | 4.1212 | 4.1399 | 4.143 | 4.1247 | 4.1223 | 4.1038 | 4.1006 | 4.1189 | 4.122 | 4.1593 | 4.1654 | 4.1289 | 4.1231 | 4.0861 | 4.0798 | 4.1163 | 4.1222 | 4.1781 | 4.1868 | 4.1323 | 4.1237 | 4.0679 | 4.0584 | 4.1133 | 4.122 | 4.1964 | 4.2002 | 4.1296 | 4.1227 | 4.0481 | 4.0355 | 4.109 | 4.1209 | 4.2139 | 4.2139 | 4.1303 | 4.122 | 4.0288 | 4.0128 | 4.1048 | 4.1199
LMO_C_24_B_24_SOC_5-90_Part_1-2_ID_A170623617030800985.xlsx | LMO | 24 | A170623617030800985 | 24 | 26.8266 | 1.117775 | 0.5 | 70 | 0.7000625 | 3.7992 | 3.812 | 3.8138 | 3.8015 | 3.7999 | 3.7871 | 3.7853 | 3.7976 | 3.7994 | 3.825 | 3.8285 | 3.8036 | 3.8002 | 3.7746 | 3.7709 | 3.796 | 3.7992 | 3.8376 | 3.8431 | 3.8057 | 3.8006 | 3.762 | 3.7565 | 3.7941 | 3.799 | 3.8501 | 3.8568 | 3.8076 | 3.8008 | 3.7495 | 3.7423 | 3.7922 | 3.7988 | 3.8624 | 3.871 | 3.8094 | 3.8011 | 3.7374 | 3.7279 | 3.7902 | 3.7987
LMO_C_24_B_25_SOC_5-90_Part_1-2_ID_A170622616030800696.xlsx | LMO | 25 | A170622616030800696 | 24 | 26.5099 | 1.104579 | 0.5 | 70 | 0.6999625 | 3.8057 | 3.8187 | 3.8208 | 3.8081 | 3.8064 | 3.7936 | 3.7915 | 3.8041 | 3.806 | 3.8317 | 3.8357 | 3.8108 | 3.8069 | 3.7811 | 3.7769 | 3.8022 | 3.8059 | 3.8445 | 3.8503 | 3.8129 | 3.8073 | 3.7685 | 3.7623 | 3.8001 | 3.8057 | 3.857 | 3.8649 | 3.815 | 3.8076 | 3.7558 | 3.7474 | 3.7981 | 3.8055 | 3.8696 | 3.8787 | 3.8171 | 3.8078 | 3.743 | 3.7327 | 3.7962 | 3.8053
LMO_C_24_B_26_SOC_5-75_Part_1-1_ID_A170530525010800523.xlsx | LMO | 26 | A170530525010800523 | 24 | 19.7626 | 0.8234417 | 0.5 | 70 | 0.6999917 | 4.0573 | 4.071 | 4.0734 | 4.0601 | 4.058 | 4.0444 | 4.0419 | 4.0553 | 4.0576 | 4.0851 | 4.0897 | 4.063 | 4.0585 | 4.031 | 4.0264 | 4.0531 | 4.0576 | 4.0987 | 4.1055 | 4.0654 | 4.0588 | 4.0176 | 4.0106 | 4.0507 | 4.0573 | 4.1121 | 4.1212 | 4.0679 | 4.0592 | 4.0043 | 3.9948 | 4.0485 | 4.0571 | 4.1256 | 4.1367 | 4.0704 | 4.0595 | 3.9909 | 3.9791 | 4.0465 | 4.057
LMO_C_24_B_27_SOC_5-75_Part_1-1_ID_A170527511010800600.xlsx | LMO | 27 | A170527511010800600 | 24 | 19.1613 | 0.7983875 | 0.5 | 70 | 0.7001833 | 4.0872 | 4.1029 | 4.1055 | 4.0904 | 4.0881 | 4.0727 | 4.07 | 4.0852 | 4.0878 | 4.1188 | 4.1238 | 4.0935 | 4.0887 | 4.0574 | 4.0523 | 4.0827 | 4.0876 | 4.1343 | 4.1417 | 4.0963 | 4.089 | 4.0423 | 4.0346 | 4.0803 | 4.0875 | 4.1494 | 4.1602 | 4.0989 | 4.0893 | 4.0269 | 4.0169 | 4.0777 | 4.0872 | 4.1649 | 4.1786 | 4.1015 | 4.0897 | 4.0111 | 3.9986 | 4.0752 | 4.0871
LMO_C_24_B_28_SOC_5-70_Part_1-1_ID_A170527511010800595.xlsx | LMO | 28 | A170527511010800595 | 24 | 18.3739 | 0.7655792 | 0.5 | 70 | 0.6998417 | 4.1198 | 4.1374 | 4.1402 | 4.123 | 4.1208 | 4.1034 | 4.1005 | 4.1177 | 4.1205 | 4.1557 | 4.1609 | 4.1268 | 4.1215 | 4.0864 | 4.0808 | 4.1152 | 4.1205 | 4.1731 | 4.181 | 4.1298 | 4.122 | 4.0692 | 4.0606 | 4.1125 | 4.1203 | 4.1905 | 4.2 | 4.1318 | 4.122 | 4.0517 | 4.0401 | 4.1094 | 4.1199 | 4.2077 | 4.2077 | 4.1282 | 4.1208 | 4.0329 | 4.0185 | 4.1052 | 4.1186
LMO_C_24_B_29_SOC_5-70_Part_1-1_ID_A170530525010800209.xlsx | LMO | 29 | A170530525010800209 | 24 | 18.7113 | 0.7796375 | 0.5 | 70 | 0.7000625 | 4.104 | 4.1195 | 4.1222 | 4.1069 | 4.1048 | 4.0893 | 4.0866 | 4.1017 | 4.1043 | 4.1353 | 4.1405 | 4.1101 | 4.1052 | 4.0742 | 4.0689 | 4.0994 | 4.1041 | 4.1508 | 4.1582 | 4.1131 | 4.1057 | 4.059 | 4.0508 | 4.0967 | 4.1041 | 4.1662 | 4.1761 | 4.1157 | 4.1061 | 4.0439 | 4.0342 | 4.0942 | 4.1038 | 4.1811 | 4.1935 | 4.1178 | 4.1062 | 4.0289 | 4.0162 | 4.0914 | 4.1036
LMO_C_24_B_2_SOC_5-75_Part_1-1_ID_A170531525010801074.xlsx | LMO | 2 | A170531525010801074 | 24 | 19.3533 | 0.8063875 | 0.5 | 70 | 0.6998083 | 4.0728 | 4.0869 | 4.0893 | 4.0759 | 4.0736 | 4.0598 | 4.0574 | 4.071 | 4.0732 | 4.1012 | 4.1059 | 4.0789 | 4.0742 | 4.0464 | 4.0416 | 4.0686 | 4.0732 | 4.1152 | 4.1222 | 4.0816 | 4.0746 | 4.0327 | 4.0254 | 4.066 | 4.0729 | 4.1289 | 4.1382 | 4.0839 | 4.0749 | 4.0188 | 4.0093 | 4.0637 | 4.0728 | 4.1426 | 4.1542 | 4.0865 | 4.0753 | 4.0053 | 3.9932 | 4.0613 | 4.0725
LMO_C_24_B_32_SOC_5-75_Part_1-1_ID_A170527511010801492.xlsx | LMO | 32 | A170527511010801492 | 24 | 18.9526 | 0.7896917 | 0.5 | 70 | 0.6999667 | 4.0935 | 4.1087 | 4.1114 | 4.0967 | 4.0945 | 4.0794 | 4.0767 | 4.0914 | 4.094 | 4.1243 | 4.1294 | 4.1001 | 4.0949 | 4.0647 | 4.0592 | 4.089 | 4.0939 | 4.1394 | 4.147 | 4.1029 | 4.0953 | 4.0496 | 4.0418 | 4.0862 | 4.0938 | 4.1543 | 4.1645 | 4.1057 | 4.0956 | 4.0349 | 4.0241 | 4.0833 | 4.0935 | 4.1691 | 4.1817 | 4.1086 | 4.096 | 4.0201 | 4.0068 | 4.0809 | 4.0932
LMO_C_24_B_33_SOC_5-70_Part_1-1_ID_A170528511010802245.xlsx | LMO | 33 | A170528511010802245 | 24 | 17.8613 | 0.7442208 | 0.5 | 70 | 0.6810917 | 4.1199 | 4.1395 | 4.1428 | 4.1237 | 4.1212 | 4.1016 | 4.0984 | 4.1175 | 4.1209 | 4.16 | 4.1662 | 4.1282 | 4.122 | 4.0827 | 4.0763 | 4.1148 | 4.1209 | 4.1796 | 4.1887 | 4.1317 | 4.1226 | 4.0637 | 4.0538 | 4.1115 | 4.1208 | 4.1989 | 4.1999 | 4.1289 | 4.1216 | 4.0433 | 4.0295 | 4.1071 | 4.1196 | 4.2175 | 4.2175 | 4.1296 | 4.1208 | 4.0225 | 4.0057 | 4.1026 | 4.1186
LMO_C_24_B_34_SOC_5-75_Part_1-1_ID_A170528511010802219.xlsx | LMO | 34 | A170528511010802219 | 24 | 18.8606 | 0.7858583 | 0.5 | 70 | 0.6999083 | 4.0968 | 4.1128 | 4.1154 | 4.0999 | 4.0977 | 4.0819 | 4.0791 | 4.0946 | 4.0974 | 4.1293 | 4.1343 | 4.1033 | 4.0984 | 4.0664 | 4.0609 | 4.0922 | 4.0971 | 4.1451 | 4.1525 | 4.1059 | 4.0987 | 4.0507 | 4.0427 | 4.0897 | 4.097 | 4.1607 | 4.1704 | 4.1086 | 4.0991 | 4.0349 | 4.0244 | 4.0872 | 4.0968 | 4.1765 | 4.1887 | 4.1114 | 4.0994 | 4.0192 | 4.0061 | 4.0845 | 4.0967
LMO_C_24_B_35_SOC_5-75_Part_1-1_ID_A170528511010800172.xlsx | LMO | 35 | A170528511010800172 | 24 | 19.0839 | 0.7951625 | 0.5 | 70 | 0.6999458 | 4.081 | 4.0952 | 4.0975 | 4.0839 | 4.0819 | 4.0679 | 4.0654 | 4.0791 | 4.0816 | 4.1094 | 4.1142 | 4.0871 | 4.0824 | 4.0545 | 4.0496 | 4.0769 | 4.0813 | 4.1234 | 4.1303 | 4.0897 | 4.0829 | 4.0406 | 4.0335 | 4.0744 | 4.0812 | 4.1374 | 4.1464 | 4.0923 | 4.0831 | 4.0269 | 4.0176 | 4.0721 | 4.081 | 4.151 | 4.1626 | 4.0949 | 4.0836 | 4.0134 | 4.0018 | 4.0697 | 4.0809
LMO_C_24_B_36_SOC_5-75_Part_1-1_ID_A170527511010800659.xlsx | LMO | 36 | A170527511010800659 | 24 | 19.5733 | 0.8155542 | 0.5 | 70 | 0.6999333 | 4.0704 | 4.0857 | 4.0883 | 4.0735 | 4.0714 | 4.0563 | 4.0536 | 4.0685 | 4.0708 | 4.1012 | 4.1061 | 4.0766 | 4.0718 | 4.0416 | 4.0363 | 4.0659 | 4.0707 | 4.1163 | 4.1236 | 4.0794 | 4.0721 | 4.0265 | 4.0187 | 4.0636 | 4.0707 | 4.1312 | 4.1409 | 4.0819 | 4.0725 | 4.0115 | 4.0012 | 4.0611 | 4.0704 | 4.1464 | 4.1582 | 4.0847 | 4.0728 | 3.9964 | 3.9835 | 4.0587 | 4.0702
LMO_C_24_B_37_SOC_5-75_Part_1-1_ID_A170530525010800543.xlsx | LMO | 37 | A170530525010800543 | 24 | 19.2445 | 0.8018542 | 0.5 | 70 | 0.6999542 | 4.0792 | 4.0932 | 4.0954 | 4.082 | 4.0801 | 4.0662 | 4.064 | 4.0774 | 4.0796 | 4.1072 | 4.1118 | 4.0851 | 4.0805 | 4.0531 | 4.0483 | 4.0752 | 4.0795 | 4.1209 | 4.1276 | 4.0876 | 4.0809 | 4.0395 | 4.0324 | 4.0729 | 4.0795 | 4.1346 | 4.1434 | 4.09 | 4.0813 | 4.0262 | 4.0166 | 4.0707 | 4.0792 | 4.1483 | 4.1592 | 4.0925 | 4.0816 | 4.0128 | 4.0012 | 4.0682 | 4.0791
LMO_C_24_B_38_SOC_5-75_Part_1-1_ID_A170527511010800648.xlsx | LMO | 38 | A170527511010800648 | 24 | 19.0826 | 0.7951083 | 0.5 | 70 | 0.7006667 | 4.0946 | 4.1118 | 4.1144 | 4.098 | 4.0956 | 4.0787 | 4.0759 | 4.0925 | 4.095 | 4.1289 | 4.1343 | 4.1012 | 4.096 | 4.0622 | 4.0564 | 4.0899 | 4.0949 | 4.1459 | 4.1536 | 4.1041 | 4.0964 | 4.0454 | 4.037 | 4.0871 | 4.0949 | 4.1627 | 4.1729 | 4.1069 | 4.0967 | 4.0286 | 4.0176 | 4.0845 | 4.0946 | 4.1792 | 4.1918 | 4.1097 | 4.097 | 4.0124 | 3.9981 | 4.0819 | 4.0945
LMO_C_24_B_39_SOC_5-75_Part_1-1_ID_A170530525010800530.xlsx | LMO | 39 | A170530525010800530 | 24 | 19.2083 | 0.8003458 | 0.5 | 70 | 0.7005583 | 4.083 | 4.098 | 4.1006 | 4.0861 | 4.0839 | 4.0689 | 4.0664 | 4.0809 | 4.0834 | 4.1133 | 4.1182 | 4.089 | 4.0843 | 4.0545 | 4.0493 | 4.0787 | 4.0833 | 4.1283 | 4.1356 | 4.092 | 4.0847 | 4.0397 | 4.0321 | 4.0763 | 4.0831 | 4.143 | 4.1529 | 4.0946 | 4.0851 | 4.0251 | 4.0152 | 4.0738 | 4.083 | 4.1579 | 4.17 | 4.0971 | 4.0855 | 4.0104 | 3.9978 | 4.0715 | 4.083
LMO_C_24_B_3_SOC_5-75_Part_1-1_ID_A170530525010800538.xlsx | LMO | 3 | A170530525010800538 | 24 | 19.5333 | 0.8138875 | 0.5 | 70 | 0.7001417 | 4.0664 | 4.0796 | 4.082 | 4.0692 | 4.0672 | 4.0538 | 4.0514 | 4.0643 | 4.0664 | 4.0934 | 4.098 | 4.0721 | 4.0675 | 4.0409 | 4.0363 | 4.062 | 4.0664 | 4.1066 | 4.1136 | 4.0748 | 4.0679 | 4.0281 | 4.0208 | 4.0598 | 4.0664 | 4.1199 | 4.1291 | 4.0774 | 4.0683 | 4.0151 | 4.0054 | 4.0574 | 4.0662 | 4.1329 | 4.1445 | 4.0799 | 4.0686 | 4.0019 | 3.9902 | 4.0549 | 4.066
LMO_C_24_B_40_SOC_5-75_Part_1-1_ID_A170531525010801026.xlsx | LMO | 40 | A170531525010801026 | 24 | 19.0723 | 0.7946792 | 0.5 | 70 | 0.6996583 | 4.089 | 4.104 | 4.1064 | 4.092 | 4.0897 | 4.0749 | 4.0721 | 4.0869 | 4.0893 | 4.1194 | 4.1243 | 4.095 | 4.0903 | 4.0602 | 4.0549 | 4.0843 | 4.0892 | 4.1343 | 4.1416 | 4.0977 | 4.0906 | 4.0454 | 4.0377 | 4.0819 | 4.089 | 4.1491 | 4.1589 | 4.1003 | 4.0908 | 4.0306 | 4.0202 | 4.0794 | 4.0889 | 4.164 | 4.1761 | 4.1031 | 4.0913 | 4.0159 | 4.0029 | 4.0767 | 4.0885
LMO_C_24_B_41_SOC_5-75_Part_1-1_ID_A170531525010800996.xlsx | LMO | 41 | A170531525010800996 | 24 | 19.155 | 0.798125 | 0.5 | 70 | 0.7004292 | 4.0851 | 4.1002 | 4.1026 | 4.0881 | 4.0861 | 4.0711 | 4.0686 | 4.0831 | 4.0857 | 4.1156 | 4.1205 | 4.0913 | 4.0865 | 4.0566 | 4.0514 | 4.0808 | 4.0854 | 4.1304 | 4.1377 | 4.094 | 4.0869 | 4.0416 | 4.0342 | 4.0784 | 4.0852 | 4.1455 | 4.1547 | 4.0967 | 4.0872 | 4.0271 | 4.0167 | 4.0756 | 4.0851 | 4.1602 | 4.1714 | 4.0991 | 4.0875 | 4.0123 | 3.9993 | 4.0732 | 4.0848
LMO_C_24_B_42_SOC_5-75_Part_1-1_ID_A170526511010800410.xlsx | LMO | 42 | A170526511010800410 | 24 | 19.5278 | 0.8136583 | 0.5 | 70 | 0.6997833 | 4.069 | 4.0837 | 4.0864 | 4.072 | 4.0698 | 4.0552 | 4.0525 | 4.0669 | 4.0694 | 4.0989 | 4.1038 | 4.0752 | 4.0704 | 4.0409 | 4.0355 | 4.0645 | 4.0693 | 4.1136 | 4.1209 | 4.0778 | 4.0707 | 4.0262 | 4.0185 | 4.062 | 4.0692 | 4.1283 | 4.138 | 4.0805 | 4.071 | 4.0117 | 4.0015 | 4.0595 | 4.0689 | 4.1426 | 4.1547 | 4.0831 | 4.0713 | 3.9974 | 3.9844 | 4.057 | 4.0687
LMO_C_24_B_43_SOC_5-70_Part_1-1_ID_A170527511010800601.xlsx | LMO | 43 | A170527511010800601 | 24 | 17.4957 | 0.7289875 | 0.5 | 70 | 0.6766208 | 4.122 | 4.1403 | 4.1434 | 4.1255 | 4.1233 | 4.1051 | 4.102 | 4.1199 | 4.123 | 4.1596 | 4.1654 | 4.1296 | 4.1241 | 4.0872 | 4.0812 | 4.1174 | 4.123 | 4.1784 | 4.1868 | 4.1327 | 4.1245 | 4.0692 | 4.0601 | 4.1146 | 4.1228 | 4.1965 | 4.2003 | 4.1297 | 4.1236 | 4.0496 | 4.038 | 4.1104 | 4.1217 | 4.2135 | 4.2135 | 4.1301 | 4.1228 | 4.0307 | 4.0157 | 4.1064 | 4.1205
LMO_C_24_B_44_SOC_5-75_Part_1-1_ID_A170525507010800198.xlsx | LMO | 44 | A170525507010800198 | 24 | 19.813 | 0.8255417 | 0.5 | 70 | 0.6998458 | 4.0535 | 4.0682 | 4.0707 | 4.0563 | 4.0542 | 4.0397 | 4.0371 | 4.0515 | 4.0538 | 4.0833 | 4.088 | 4.0594 | 4.0548 | 4.0254 | 4.0204 | 4.0493 | 4.0538 | 4.098 | 4.105 | 4.062 | 4.0552 | 4.0109 | 4.0035 | 4.0468 | 4.0535 | 4.1125 | 4.1217 | 4.0645 | 4.0555 | 3.9964 | 3.9867 | 4.0446 | 4.0535 | 4.127 | 4.1384 | 4.0671 | 4.0559 | 3.9818 | 3.9698 | 4.0425 | 4.0534
LMO_C_24_B_45_SOC_5-75_Part_1-1_ID_A170528511010800300.xlsx | LMO | 45 | A170528511010800300 | 24 | 18.7459 | 0.7810792 | 0.5 | 70 | 0.6993583 | 4.1002 | 4.116 | 4.1186 | 4.1031 | 4.1009 | 4.0852 | 4.0826 | 4.098 | 4.1005 | 4.1321 | 4.1373 | 4.1064 | 4.1016 | 4.0698 | 4.0647 | 4.0954 | 4.1003 | 4.1477 | 4.1553 | 4.1093 | 4.102 | 4.0542 | 4.0465 | 4.0929 | 4.1002 | 4.1634 | 4.1735 | 4.1121 | 4.1022 | 4.039 | 4.0283 | 4.0903 | 4.1001 | 4.1788 | 4.1914 | 4.1147 | 4.1026 | 4.0233 | 4.0102 | 4.0879 | 4.0998
LMO_C_24_B_46_SOC_5-90_Part_1-2_ID_A170614530020800581.xlsx | LMO | 46 | A170614530020800581 | 24 | 25.6282 | 1.067842 | 0.5 | 70 | 0.7005125 | 3.8413 | 3.8531 | 3.855 | 3.8434 | 3.842 | 3.8301 | 3.828 | 3.8397 | 3.8415 | 3.8652 | 3.8689 | 3.8457 | 3.8422 | 3.8183 | 3.8146 | 3.838 | 3.8413 | 3.877 | 3.8822 | 3.8475 | 3.8426 | 3.8066 | 3.8011 | 3.8362 | 3.8412 | 3.8887 | 3.8956 | 3.8494 | 3.8429 | 3.795 | 3.7876 | 3.8343 | 3.841 | 3.9003 | 3.9086 | 3.851 | 3.8431 | 3.7832 | 3.7741 | 3.8327 | 3.8408
LMO_C_24_B_47_SOC_5-90_Part_1-2_ID_A170606528030800345.xlsx | LMO | 47 | A170606528030800345 | 24 | 25.3068 | 1.05445 | 0.5 | 70 | 0.7005542 | 3.8566 | 3.8661 | 3.868 | 3.8587 | 3.8573 | 3.8478 | 3.8459 | 3.8552 | 3.8568 | 3.8756 | 3.8793 | 3.861 | 3.8577 | 3.8389 | 3.835 | 3.8534 | 3.8566 | 3.8852 | 3.8905 | 3.8629 | 3.858 | 3.8294 | 3.8241 | 3.8515 | 3.8566 | 3.8945 | 3.9014 | 3.865 | 3.8584 | 3.8203 | 3.8131 | 3.8499 | 3.8564 | 3.9038 | 3.9124 | 3.867 | 3.8587 | 3.8111 | 3.8022 | 3.848 | 3.8561
LMO_C_24_B_48_SOC_5-90_Part_1-2_ID_A170606528030800753.xlsx | LMO | 48 | A170606528030800753 | 24 | 25.5706 | 1.065442 | 0.5 | 70 | 0.6994792 | 3.8492 | 3.8596 | 3.8615 | 3.8515 | 3.8499 | 3.8399 | 3.8378 | 3.8478 | 3.8496 | 3.8701 | 3.8738 | 3.8541 | 3.8506 | 3.8301 | 3.8262 | 3.8461 | 3.8496 | 3.8803 | 3.8859 | 3.8561 | 3.851 | 3.8201 | 3.8143 | 3.844 | 3.8494 | 3.8903 | 3.8977 | 3.8582 | 3.8513 | 3.8101 | 3.8025 | 3.8424 | 3.8492 | 3.9003 | 3.9096 | 3.8603 | 3.8515 | 3.8004 | 3.7906 | 3.8405 | 3.8489
LMO_C_24_B_49_SOC_5-90_Part_1-2_ID_A170606528030800466.xlsx | LMO | 49 | A170606528030800466 | 24 | 25.4548 | 1.060617 | 0.5 | 70 | 0.7005875 | 3.8545 | 3.8645 | 3.8664 | 3.8568 | 3.8554 | 3.8454 | 3.8436 | 3.8531 | 3.855 | 3.8747 | 3.8784 | 3.8592 | 3.8557 | 3.8359 | 3.8322 | 3.8515 | 3.8547 | 3.8845 | 3.8898 | 3.861 | 3.8563 | 3.8266 | 3.821 | 3.8498 | 3.8545 | 3.8942 | 3.9015 | 3.8629 | 3.8564 | 3.8168 | 3.8096 | 3.848 | 3.8543 | 3.9038 | 3.9128 | 3.8647 | 3.8566 | 3.8071 | 3.798 | 3.8464 | 3.8543
LMO_C_24_B_50_SOC_5-70_Part_1-1_ID_A170523507010800997.xlsx | LMO | 50 | A170523507010800997 | 24 | 18.2484 | 0.76035 | 0.5 | 70 | 0.6979667 | 4.1228 | 4.1406 | 4.1435 | 4.1262 | 4.124 | 4.1064 | 4.1034 | 4.1208 | 4.1237 | 4.159 | 4.1647 | 4.1303 | 4.1247 | 4.0894 | 4.0833 | 4.1181 | 4.1237 | 4.1767 | 4.1851 | 4.1333 | 4.1251 | 4.0721 | 4.0631 | 4.1152 | 4.1236 | 4.1942 | 4.2 | 4.1319 | 4.1243 | 4.0538 | 4.0418 | 4.1114 | 4.1227 | 4.2108 | 4.2108 | 4.1317 | 4.1237 | 4.0355 | 4.0204 | 4.1075 | 4.1216
LMO_C_24_B_51_SOC_5-75_Part_1-1_ID_A170525507010800584.xlsx | LMO | 51 | A170525507010800584 | 24 | 19.5697 | 0.8154042 | 0.5 | 70 | 0.6998167 | 4.0637 | 4.078 | 4.0805 | 4.0666 | 4.0645 | 4.0506 | 4.0479 | 4.0616 | 4.064 | 4.0925 | 4.0974 | 4.0698 | 4.0651 | 4.0367 | 4.0317 | 4.0594 | 4.064 | 4.1069 | 4.1142 | 4.0724 | 4.0654 | 4.0225 | 4.0149 | 4.057 | 4.0637 | 4.1213 | 4.131 | 4.075 | 4.0658 | 4.0082 | 3.9981 | 4.0545 | 4.0636 | 4.1356 | 4.1473 | 4.0777 | 4.066 | 3.9942 | 3.9818 | 4.0521 | 4.0634
LMO_C_24_B_52_SOC_5-75_Part_1-1_ID_A170526511010800392.xlsx | LMO | 52 | A170526511010800392 | 24 | 19.2421 | 0.8017542 | 0.5 | 70 | 0.7000625 | 4.082 | 4.0971 | 4.0998 | 4.0851 | 4.0829 | 4.0679 | 4.0652 | 4.0799 | 4.0826 | 4.1128 | 4.1178 | 4.0885 | 4.0834 | 4.0532 | 4.048 | 4.0776 | 4.0824 | 4.1279 | 4.1353 | 4.0914 | 4.0838 | 4.0384 | 4.0306 | 4.075 | 4.0823 | 4.1426 | 4.1529 | 4.094 | 4.0843 | 4.0236 | 4.0131 | 4.0724 | 4.082 | 4.1577 | 4.1701 | 4.0967 | 4.0845 | 4.0089 | 3.9956 | 4.0696 | 4.0819
LMO_C_24_B_53_SOC_5-75_Part_1-1_ID_A170526511010800391.xlsx | LMO | 53 | A170526511010800391 | 24 | 18.7207 | 0.7800292 | 0.5 | 70 | 0.6999875 | 4.1034 | 4.1192 | 4.1219 | 4.1064 | 4.1043 | 4.0885 | 4.0858 | 4.1012 | 4.1037 | 4.1353 | 4.1405 | 4.1097 | 4.1047 | 4.0731 | 4.0678 | 4.0987 | 4.1037 | 4.151 | 4.1586 | 4.1125 | 4.1051 | 4.0577 | 4.0496 | 4.096 | 4.1034 | 4.1666 | 4.1767 | 4.1154 | 4.1055 | 4.042 | 4.0314 | 4.0932 | 4.1033 | 4.1823 | 4.1947 | 4.1181 | 4.1058 | 4.0265 | 4.013 | 4.0907 | 4.103
LMO_C_24_B_54_SOC_5-75_Part_1-1_ID_A170530525010800427.xlsx | LMO | 54 | A170530525010800427 | 24 | 19.1354 | 0.7973083 | 0.5 | 70 | 0.7002542 | 4.0862 | 4.0998 | 4.1022 | 4.089 | 4.0869 | 4.0732 | 4.0707 | 4.0839 | 4.0865 | 4.1138 | 4.1186 | 4.0921 | 4.0873 | 4.0601 | 4.055 | 4.0819 | 4.0864 | 4.1273 | 4.1346 | 4.0946 | 4.0878 | 4.0468 | 4.0391 | 4.0792 | 4.0862 | 4.1407 | 4.1504 | 4.0974 | 4.088 | 4.0334 | 4.0233 | 4.0767 | 4.0859 | 4.1543 | 4.1662 | 4.0998 | 4.0883 | 4.0198 | 4.0072 | 4.0743 | 4.0857
LMO_C_24_B_55_SOC_5-70_Part_1-1_ID_A170530511010800032.xlsx | LMO | 55 | A170530511010800032 | 24 | 19.011 | 0.792125 | 0.5 | 70 | 0.6999 | 4.0956 | 4.1125 | 4.1153 | 4.0989 | 4.0965 | 4.0798 | 4.077 | 4.0934 | 4.0961 | 4.1294 | 4.1349 | 4.1024 | 4.097 | 4.0636 | 4.058 | 4.0907 | 4.096 | 4.1461 | 4.1542 | 4.1055 | 4.0975 | 4.0472 | 4.0387 | 4.0879 | 4.0959 | 4.1626 | 4.173 | 4.1082 | 4.0977 | 4.0307 | 4.0192 | 4.0848 | 4.0956 | 4.1792 | 4.1918 | 4.1114 | 4.098 | 4.0146 | 4.0001 | 4.0822 | 4.0953
LMO_C_24_B_56_SOC_5-75_Part_1-1_ID_A170528511010802353.xlsx | LMO | 56 | A170528511010802353 | 24 | 18.8171 | 0.7840458 | 0.5 | 70 | 0.7009875 | 4.1026 | 4.1201 | 4.1228 | 4.1058 | 4.1034 | 4.0861 | 4.083 | 4.1002 | 4.103 | 4.1378 | 4.1433 | 4.1093 | 4.1038 | 4.0689 | 4.0631 | 4.0975 | 4.1026 | 4.1552 | 4.1632 | 4.1121 | 4.1043 | 4.0518 | 4.0433 | 4.0946 | 4.1026 | 4.1722 | 4.183 | 4.1152 | 4.1044 | 4.0346 | 4.0229 | 4.0918 | 4.1022 | 4.1895 | 4.1999 | 4.1156 | 4.1041 | 4.017 | 4.0023 | 4.0881 | 4.1017
LMO_C_24_B_57_SOC_5-70_Part_1-1_ID_A170528511010800479.xlsx | LMO | 57 | A170528511010800479 | 24 | 17.6884 | 0.7370167 | 0.5 | 70 | 0.6865417 | 4.1266 | 4.1438 | 4.1464 | 4.1298 | 4.1279 | 4.1106 | 4.1079 | 4.1247 | 4.1275 | 4.1619 | 4.167 | 4.1336 | 4.1285 | 4.0942 | 4.0889 | 4.1224 | 4.1275 | 4.1788 | 4.1866 | 4.1365 | 4.1289 | 4.0776 | 4.0694 | 4.1199 | 4.1273 | 4.1957 | 4.1999 | 4.135 | 4.1283 | 4.0598 | 4.0492 | 4.1163 | 4.1265 | 4.2119 | 4.2119 | 4.134 | 4.1275 | 4.0419 | 4.0285 | 4.1121 | 4.1254
LMO_C_24_B_58_SOC_5-75_Part_1-1_ID_A170530525010800442.xlsx | LMO | 58 | A170530525010800442 | 24 | 19.338 | 0.80575 | 0.5 | 70 | 0.6999583 | 4.0735 | 4.0876 | 4.09 | 4.0763 | 4.0742 | 4.0603 | 4.058 | 4.0714 | 4.0739 | 4.102 | 4.1069 | 4.0795 | 4.0748 | 4.0468 | 4.0419 | 4.0692 | 4.0738 | 4.1159 | 4.1233 | 4.0823 | 4.0753 | 4.0331 | 4.0256 | 4.0666 | 4.0735 | 4.1297 | 4.1395 | 4.085 | 4.0756 | 4.0195 | 4.0093 | 4.0644 | 4.0734 | 4.1437 | 4.1557 | 4.0875 | 4.0759 | 4.0054 | 3.993 | 4.0616 | 4.0732
LMO_C_24_B_59_SOC_5-75_Part_1-1_ID_A170526511010800799.xlsx | LMO | 59 | A170526511010800799 | 24 | 19.0859 | 0.7952458 | 0.5 | 70 | 0.7000292 | 4.0921 | 4.1085 | 4.1112 | 4.0953 | 4.0931 | 4.0769 | 4.0742 | 4.09 | 4.0925 | 4.1251 | 4.1303 | 4.0987 | 4.0935 | 4.0611 | 4.0556 | 4.0876 | 4.0925 | 4.1413 | 4.149 | 4.1016 | 4.0939 | 4.0451 | 4.037 | 4.0848 | 4.0923 | 4.1574 | 4.1675 | 4.1044 | 4.0942 | 4.0293 | 4.0184 | 4.082 | 4.0921 | 4.1731 | 4.1856 | 4.1072 | 4.0946 | 4.0134 | 3.9997 | 4.0796 | 4.0921
LMO_C_24_B_5_SOC_5-75_Part_1-1_ID_A170530525010800026.xlsx | LMO | 5 | A170530525010800026 | 24 | 19.2046 | 0.8001917 | 0.5 | 70 | 0.7001792 | 4.0784 | 4.0928 | 4.0953 | 4.0812 | 4.0791 | 4.0647 | 4.0622 | 4.0763 | 4.0787 | 4.1078 | 4.1125 | 4.0843 | 4.0796 | 4.0507 | 4.0458 | 4.074 | 4.0785 | 4.1222 | 4.1291 | 4.0869 | 4.0801 | 4.0366 | 4.0292 | 4.0718 | 4.0784 | 4.1364 | 4.1458 | 4.0894 | 4.0803 | 4.0222 | 4.0124 | 4.069 | 4.0782 | 4.151 | 4.1624 | 4.092 | 4.0805 | 4.0077 | 3.9958 | 4.0668 | 4.078
LMO_C_24_B_60_SOC_5-70_Part_1-1_ID_A170527511010801495.xlsx | LMO | 60 | A170527511010801495 | 24 | 17.6606 | 0.7358583 | 0.5 | 70 | 0.6775583 | 4.1199 | 4.1395 | 4.1426 | 4.1238 | 4.1213 | 4.1022 | 4.0988 | 4.1177 | 4.1209 | 4.1596 | 4.1659 | 4.1283 | 4.1222 | 4.0837 | 4.077 | 4.1148 | 4.121 | 4.1791 | 4.1883 | 4.1318 | 4.1227 | 4.0647 | 4.0549 | 4.1118 | 4.1209 | 4.1982 | 4.2003 | 4.1287 | 4.1216 | 4.0443 | 4.031 | 4.1072 | 4.1198 | 4.2163 | 4.2163 | 4.1294 | 4.1209 | 4.024 | 4.0073 | 4.1026 | 4.1185
LMO_C_24_B_62_SOC_5-75_Part_1-1_ID_A170530525010800526.xlsx | LMO | 62 | A170530525010800526 | 24 | 19.348 | 0.8061667 | 0.5 | 70 | 0.70005 | 4.0746 | 4.0885 | 4.091 | 4.0776 | 4.0753 | 4.0616 | 4.0591 | 4.0725 | 4.0749 | 4.1026 | 4.1075 | 4.0805 | 4.0759 | 4.0481 | 4.0433 | 4.0702 | 4.0749 | 4.1163 | 4.1236 | 4.0833 | 4.0763 | 4.0346 | 4.0272 | 4.0679 | 4.0746 | 4.1301 | 4.1395 | 4.0858 | 4.0767 | 4.0212 | 4.0114 | 4.0654 | 4.0744 | 4.1437 | 4.1554 | 4.0885 | 4.077 | 4.0077 | 3.9955 | 4.063 | 4.0743
LMO_C_24_B_63_SOC_5-75_Part_1-1_ID_A170530525010800281.xlsx | LMO | 63 | A170530525010800281 | 24 | 19.2246 | 0.801025 | 0.5 | 70 | 0.6998625 | 4.0812 | 4.096 | 4.0987 | 4.0843 | 4.0822 | 4.0675 | 4.065 | 4.0792 | 4.0817 | 4.1111 | 4.116 | 4.0876 | 4.0826 | 4.0532 | 4.048 | 4.0769 | 4.0816 | 4.1259 | 4.1333 | 4.0904 | 4.083 | 4.0387 | 4.0309 | 4.0743 | 4.0815 | 4.1407 | 4.1503 | 4.0929 | 4.0834 | 4.0241 | 4.0138 | 4.0717 | 4.0812 | 4.155 | 4.1666 | 4.0956 | 4.0837 | 4.0099 | 3.9974 | 4.069 | 4.081
LMO_C_24_B_6_SOC_5-75_Part_1-1_ID_A170528511010800015.xlsx | LMO | 6 | A170528511010800015 | 24 | 18.6846 | 0.778525 | 0.5 | 70 | 0.6999208 | 4.1066 | 4.1236 | 4.1265 | 4.11 | 4.1076 | 4.0908 | 4.0879 | 4.1044 | 4.1072 | 4.1409 | 4.1463 | 4.1135 | 4.1083 | 4.0744 | 4.0687 | 4.1017 | 4.1071 | 4.1577 | 4.1656 | 4.1167 | 4.1086 | 4.058 | 4.0494 | 4.0988 | 4.1069 | 4.1743 | 4.1849 | 4.1195 | 4.109 | 4.0413 | 4.03 | 4.096 | 4.1068 | 4.1908 | 4.1999 | 4.1185 | 4.1082 | 4.0239 | 4.0096 | 4.0925 | 4.1058
LMO_C_24_B_7_SOC_5-70_Part_1-1_ID_A170529511010800365.xlsx | LMO | 7 | A170529511010800365 | 24 | 18.4666 | 0.7694417 | 0.5 | 70 | 0.699375 | 4.1199 | 4.1384 | 4.1413 | 4.1233 | 4.1209 | 4.1026 | 4.0998 | 4.1178 | 4.1205 | 4.1575 | 4.163 | 4.127 | 4.1216 | 4.0847 | 4.0791 | 4.1153 | 4.1205 | 4.176 | 4.1841 | 4.13 | 4.1222 | 4.0666 | 4.058 | 4.1125 | 4.1205 | 4.1943 | 4.1999 | 4.1289 | 4.1216 | 4.0475 | 4.0359 | 4.1086 | 4.1196 | 4.2121 | 4.2121 | 4.1279 | 4.1205 | 4.0282 | 4.0134 | 4.1048 | 4.1185
LMO_C_24_B_8_SOC_5-75_Part_1-1_ID_A170530525010800525.xlsx | LMO | 8 | A170530525010800525 | 24 | 19.4593 | 0.8108042 | 0.5 | 70 | 0.6998292 | 4.0711 | 4.0857 | 4.0881 | 4.074 | 4.072 | 4.0576 | 4.055 | 4.069 | 4.0715 | 4.1005 | 4.1054 | 4.0771 | 4.0725 | 4.0436 | 4.0385 | 4.0668 | 4.0714 | 4.1148 | 4.122 | 4.0798 | 4.0728 | 4.0293 | 4.0218 | 4.0641 | 4.0711 | 4.1291 | 4.1388 | 4.0826 | 4.0732 | 4.0152 | 4.0051 | 4.0618 | 4.0711 | 4.1435 | 4.1553 | 4.0851 | 4.0735 | 4.0008 | 3.9888 | 4.0595 | 4.0708
LMO_C_24_B_9_SOC_5-75_Part_1-1_ID_A170530525010800490.xlsx | LMO | 9 | A170530525010800490 | 24 | 19.5226 | 0.8134417 | 0.5 | 70 | 0.7000667 | 4.0664 | 4.0803 | 4.0829 | 4.0694 | 4.0675 | 4.0536 | 4.0511 | 4.0645 | 4.0668 | 4.0946 | 4.0994 | 4.0725 | 4.0679 | 4.0401 | 4.0353 | 4.0622 | 4.0668 | 4.1083 | 4.1154 | 4.0753 | 4.0682 | 4.0268 | 4.0194 | 4.0598 | 4.0664 | 4.1219 | 4.1314 | 4.078 | 4.0686 | 4.0132 | 4.0035 | 4.0574 | 4.0664 | 4.1353 | 4.1473 | 4.0801 | 4.0689 | 3.9997 | 3.9876 | 4.0549 | 4.0662

## SOC75
File_Name | Mat | No. | ID | Qn | Q | SOH | Pt | SOC | SOCR | U1 | U2 | U3 | U4 | U5 | U6 | U7 | U8 | U9 | U10 | U11 | U12 | U13 | U14 | U15 | U16 | U17 | U18 | U19 | U20 | U21 | U22 | U23 | U24 | U25 | U26 | U27 | U28 | U29 | U30 | U31 | U32 | U33 | U34 | U35 | U36 | U37 | U38 | U39 | U40 | U41
LMO_C_24_B_12_SOC_5-75_Part_1-1_ID_A170528511010800188.xlsx | LMO | 12 | A170528511010800188 | 24 | 19.8273 | 0.8261375 | 0.5 | 75 | 0.7499375 | 4.1167 | 4.131 | 4.1332 | 4.1194 | 4.1174 | 4.1033 | 4.1009 | 4.1148 | 4.117 | 4.1455 | 4.15 | 4.1222 | 4.1178 | 4.0894 | 4.0848 | 4.1125 | 4.117 | 4.1596 | 4.1662 | 4.1247 | 4.1182 | 4.0755 | 4.0686 | 4.1104 | 4.1167 | 4.1739 | 4.1824 | 4.1272 | 4.1185 | 4.0616 | 4.0523 | 4.1083 | 4.1167 | 4.1879 | 4.1985 | 4.1296 | 4.1189 | 4.0476 | 4.0363 | 4.1059 | 4.1163
LMO_C_24_B_13_SOC_5-75_Part_1-1_ID_A170527511010801765.xlsx | LMO | 13 | A170527511010801765 | 24 | 19.1606 | 0.7983583 | 0.5 | 75 | 0.7321208 | 4.1269 | 4.1448 | 4.1476 | 4.1303 | 4.1282 | 4.1104 | 4.1076 | 4.1251 | 4.1279 | 4.1634 | 4.1686 | 4.134 | 4.1289 | 4.0935 | 4.0879 | 4.1228 | 4.1279 | 4.1811 | 4.189 | 4.1371 | 4.1294 | 4.0762 | 4.0678 | 4.1202 | 4.1279 | 4.1989 | 4.2005 | 4.1346 | 4.1285 | 4.0576 | 4.0464 | 4.1163 | 4.1269 | 4.2154 | 4.2154 | 4.1352 | 4.1279 | 4.0391 | 4.0251 | 4.1128 | 4.1261
LMO_C_24_B_14_SOC_5-75_Part_1-1_ID_A170531525010801002.xlsx | LMO | 14 | A170531525010801002 | 24 | 19.3773 | 0.8073875 | 0.5 | 75 | 0.7494208 | 4.1329 | 4.1464 | 4.149 | 4.136 | 4.134 | 4.1205 | 4.1181 | 4.1312 | 4.1339 | 4.1607 | 4.1655 | 4.1394 | 4.1346 | 4.1079 | 4.1029 | 4.1291 | 4.1339 | 4.1743 | 4.1814 | 4.1421 | 4.1353 | 4.0946 | 4.0873 | 4.1268 | 4.1336 | 4.1876 | 4.1971 | 4.1447 | 4.1354 | 4.0813 | 4.0717 | 4.1243 | 4.1335 | 4.2009 | 4.2009 | 4.1405 | 4.1343 | 4.0668 | 4.0546 | 4.1205 | 4.1322
LMO_C_24_B_15_SOC_5-75_Part_1-1_ID_A170530525010800027.xlsx | LMO | 15 | A170530525010800027 | 24 | 19.2079 | 0.8003292 | 0.5 | 75 | 0.7424542 | 4.1318 | 4.1459 | 4.1484 | 4.1346 | 4.1327 | 4.1186 | 4.1161 | 4.1298 | 4.1323 | 4.1607 | 4.1656 | 4.1381 | 4.1335 | 4.1051 | 4.1001 | 4.1276 | 4.1323 | 4.175 | 4.1823 | 4.1409 | 4.1339 | 4.0913 | 4.0837 | 4.1254 | 4.1323 | 4.189 | 4.1988 | 4.1435 | 4.1342 | 4.0774 | 4.0675 | 4.1227 | 4.1321 | 4.2031 | 4.2031 | 4.1392 | 4.1331 | 4.062 | 4.0496 | 4.1188 | 4.1308
LMO_C_24_B_17_SOC_5-75_Part_1-1_ID_A170524507010801392.xlsx | LMO | 17 | A170524507010801392 | 24 | 19.8026 | 0.8251083 | 0.5 | 75 | 0.7502542 | 4.116 | 4.1311 | 4.1335 | 4.1188 | 4.1167 | 4.1019 | 4.0995 | 4.1142 | 4.1163 | 4.1464 | 4.151 | 4.1219 | 4.1174 | 4.0873 | 4.0827 | 4.1119 | 4.1163 | 4.1614 | 4.1683 | 4.1243 | 4.1177 | 4.0728 | 4.0655 | 4.1096 | 4.1163 | 4.1767 | 4.1858 | 4.1268 | 4.118 | 4.058 | 4.0479 | 4.1072 | 4.116 | 4.1918 | 4.1999 | 4.1272 | 4.1177 | 4.0419 | 4.03 | 4.1044 | 4.1154
LMO_C_24_B_18_SOC_5-75_Part_1-1_ID_A170528511010802426.xlsx | LMO | 18 | A170528511010802426 | 24 | 19.3006 | 0.8041917 | 0.5 | 75 | 0.7474375 | 4.131 | 4.1463 | 4.1487 | 4.1339 | 4.1319 | 4.1167 | 4.1142 | 4.1293 | 4.1317 | 4.1623 | 4.167 | 4.1373 | 4.1326 | 4.102 | 4.097 | 4.127 | 4.1317 | 4.1777 | 4.1848 | 4.1399 | 4.1331 | 4.0869 | 4.0798 | 4.1247 | 4.1315 | 4.1929 | 4.1999 | 4.1407 | 4.1329 | 4.0714 | 4.0616 | 4.1217 | 4.1311 | 4.2079 | 4.2079 | 4.1381 | 4.1319 | 4.0549 | 4.0427 | 4.1181 | 4.13
LMO_C_24_B_19_SOC_5-90_Part_1-2_ID_A170622616030800238.xlsx | LMO | 19 | A170622616030800238 | 24 | 26.2206 | 1.092525 | 0.5 | 75 | 0.7500958 | 3.8647 | 3.8768 | 3.8785 | 3.8668 | 3.8652 | 3.8533 | 3.8515 | 3.8631 | 3.865 | 3.8891 | 3.8926 | 3.8692 | 3.8657 | 3.8417 | 3.8378 | 3.8615 | 3.8647 | 3.901 | 3.9063 | 3.8712 | 3.8661 | 3.8297 | 3.8241 | 3.8596 | 3.8647 | 3.9128 | 3.9198 | 3.8731 | 3.8663 | 3.8178 | 3.8104 | 3.8578 | 3.8645 | 3.9247 | 3.933 | 3.8747 | 3.8664 | 3.8059 | 3.7966 | 3.8559 | 3.8643
LMO_C_24_B_21_SOC_5-90_Part_1-2_ID_A170624617030800466.xlsx | LMO | 21 | A170624617030800466 | 24 | 26.8959 | 1.1206625 | 0.5 | 75 | 0.7500792 | 3.8443 | 3.8564 | 3.8582 | 3.8464 | 3.845 | 3.8329 | 3.8311 | 3.8429 | 3.8447 | 3.8687 | 3.8721 | 3.8487 | 3.8454 | 3.8213 | 3.8178 | 3.8413 | 3.8445 | 3.8805 | 3.8856 | 3.8505 | 3.8457 | 3.8094 | 3.8043 | 3.8396 | 3.8443 | 3.8924 | 3.8989 | 3.8522 | 3.8459 | 3.7976 | 3.7908 | 3.838 | 3.8441 | 3.9042 | 3.9123 | 3.854 | 3.8461 | 3.7855 | 3.7767 | 3.8362 | 3.844
LMO_C_24_B_24_SOC_5-90_Part_1-2_ID_A170623617030800985.xlsx | LMO | 24 | A170623617030800985 | 24 | 26.8266 | 1.117775 | 0.5 | 75 | 0.7500583 | 3.8399 | 3.8524 | 3.854 | 3.842 | 3.8406 | 3.8282 | 3.8266 | 3.8387 | 3.8403 | 3.865 | 3.8684 | 3.8443 | 3.841 | 3.8162 | 3.8127 | 3.8369 | 3.8401 | 3.8771 | 3.8822 | 3.8461 | 3.8413 | 3.8041 | 3.7987 | 3.8352 | 3.8399 | 3.8894 | 3.8959 | 3.8477 | 3.8415 | 3.7918 | 3.7848 | 3.8334 | 3.8397 | 3.9012 | 3.9094 | 3.8494 | 3.8417 | 3.7797 | 3.7708 | 3.8317 | 3.8394
LMO_C_24_B_25_SOC_5-90_Part_1-2_ID_A170622616030800696.xlsx | LMO | 25 | A170622616030800696 | 24 | 26.5099 | 1.104579 | 0.5 | 75 | 0.74995 | 3.855 | 3.8673 | 3.8691 | 3.8571 | 3.8557 | 3.8434 | 3.8415 | 3.8534 | 3.8552 | 3.8798 | 3.8835 | 3.8594 | 3.8559 | 3.8315 | 3.8276 | 3.8517 | 3.855 | 3.8919 | 3.8973 | 3.8613 | 3.8563 | 3.8192 | 3.8136 | 3.8499 | 3.855 | 3.9042 | 3.9112 | 3.8633 | 3.8566 | 3.8071 | 3.7997 | 3.848 | 3.8547 | 3.9161 | 3.9249 | 3.8652 | 3.8568 | 3.7948 | 3.7857 | 3.8462 | 3.8545
LMO_C_24_B_26_SOC_5-75_Part_1-1_ID_A170530525010800523.xlsx | LMO | 26 | A170530525010800523 | 24 | 19.7626 | 0.8234417 | 0.5 | 75 | 0.7499792 | 4.1171 | 4.1308 | 4.1332 | 4.1199 | 4.118 | 4.1044 | 4.1022 | 4.1153 | 4.1175 | 4.1448 | 4.1494 | 4.1227 | 4.1184 | 4.0913 | 4.0865 | 4.1131 | 4.1174 | 4.1585 | 4.1651 | 4.1254 | 4.1188 | 4.0777 | 4.071 | 4.1106 | 4.1173 | 4.1718 | 4.1807 | 4.1276 | 4.1191 | 4.0644 | 4.0552 | 4.1082 | 4.117 | 4.1852 | 4.1961 | 4.13 | 4.1192 | 4.051 | 4.0394 | 4.1061 | 4.1167
LMO_C_24_B_27_SOC_5-75_Part_1-1_ID_A170527511010800600.xlsx | LMO | 27 | A170527511010800600 | 24 | 19.1613 | 0.7983875 | 0.5 | 75 | 0.7376375 | 4.1314 | 4.1468 | 4.1494 | 4.1345 | 4.1325 | 4.1171 | 4.1146 | 4.1296 | 4.1321 | 4.1631 | 4.168 | 4.1378 | 4.1332 | 4.1022 | 4.0971 | 4.1275 | 4.1321 | 4.1786 | 4.1861 | 4.1406 | 4.1336 | 4.0871 | 4.0795 | 4.125 | 4.1321 | 4.1939 | 4.2 | 4.1406 | 4.1332 | 4.0714 | 4.0611 | 4.1217 | 4.1314 | 4.2087 | 4.2087 | 4.1388 | 4.1323 | 4.0549 | 4.042 | 4.1181 | 4.1304
LMO_C_24_B_2_SOC_5-75_Part_1-1_ID_A170531525010801074.xlsx | LMO | 2 | A170531525010801074 | 24 | 19.3533 | 0.8063875 | 0.5 | 75 | 0.749425 | 4.1336 | 4.1473 | 4.1498 | 4.1365 | 4.1346 | 4.1209 | 4.1185 | 4.1318 | 4.1343 | 4.1617 | 4.1665 | 4.1399 | 4.1353 | 4.1079 | 4.103 | 4.1298 | 4.1343 | 4.1754 | 4.1824 | 4.1424 | 4.1357 | 4.0946 | 4.0873 | 4.1273 | 4.1342 | 4.1887 | 4.1982 | 4.1451 | 4.136 | 4.0813 | 4.0715 | 4.1247 | 4.1339 | 4.2024 | 4.2024 | 4.1409 | 4.1349 | 4.0664 | 4.0545 | 4.121 | 4.1327
LMO_C_24_B_32_SOC_5-75_Part_1-1_ID_A170527511010801492.xlsx | LMO | 32 | A170527511010801492 | 24 | 18.9526 | 0.7896917 | 0.5 | 75 | 0.73315 | 4.1312 | 4.1464 | 4.1491 | 4.1343 | 4.1322 | 4.117 | 4.1143 | 4.1293 | 4.1319 | 4.1624 | 4.1676 | 4.1381 | 4.1329 | 4.1024 | 4.0971 | 4.1269 | 4.1319 | 4.1777 | 4.1852 | 4.1409 | 4.1335 | 4.0876 | 4.0795 | 4.1241 | 4.1318 | 4.1926 | 4.1999 | 4.1409 | 4.1329 | 4.0718 | 4.0612 | 4.1208 | 4.1311 | 4.207 | 4.207 | 4.1391 | 4.1321 | 4.0557 | 4.0423 | 4.1167 | 4.13
LMO_C_24_B_34_SOC_5-75_Part_1-1_ID_A170528511010802219.xlsx | LMO | 34 | A170528511010802219 | 24 | 18.8606 | 0.7858583 | 0.5 | 75 | 0.729325 | 4.1323 | 4.1484 | 4.151 | 4.1354 | 4.1335 | 4.1174 | 4.1148 | 4.1304 | 4.1332 | 4.1651 | 4.1704 | 4.1392 | 4.1343 | 4.102 | 4.0968 | 4.1283 | 4.1333 | 4.1816 | 4.1887 | 4.142 | 4.1346 | 4.0862 | 4.0781 | 4.1258 | 4.1332 | 4.1978 | 4.2003 | 4.1395 | 4.1339 | 4.0689 | 4.0583 | 4.1222 | 4.1322 | 4.2129 | 4.2129 | 4.1395 | 4.1332 | 4.0521 | 4.0388 | 4.1184 | 4.1311
LMO_C_24_B_35_SOC_5-75_Part_1-1_ID_A170528511010800172.xlsx | LMO | 35 | A170528511010800172 | 24 | 19.0839 | 0.7951625 | 0.5 | 75 | 0.7425875 | 4.1357 | 4.1497 | 4.1521 | 4.1387 | 4.1367 | 4.1228 | 4.1205 | 4.1339 | 4.1364 | 4.1641 | 4.1689 | 4.142 | 4.1374 | 4.1097 | 4.1047 | 4.1318 | 4.1364 | 4.1781 | 4.1852 | 4.1445 | 4.1378 | 4.096 | 4.0887 | 4.1293 | 4.1363 | 4.1918 | 4.1999 | 4.1463 | 4.1378 | 4.0823 | 4.0727 | 4.1269 | 4.1359 | 4.2053 | 4.2053 | 4.1426 | 4.1367 | 4.0672 | 4.0552 | 4.1228 | 4.1346
LMO_C_24_B_36_SOC_5-75_Part_1-1_ID_A170527511010800659.xlsx | LMO | 36 | A170527511010800659 | 24 | 19.5733 | 0.8155542 | 0.5 | 75 | 0.7495125 | 4.1297 | 4.1448 | 4.1472 | 4.1325 | 4.1307 | 4.1154 | 4.1131 | 4.1279 | 4.1303 | 4.1605 | 4.1654 | 4.1359 | 4.1312 | 4.1009 | 4.096 | 4.1256 | 4.1303 | 4.1757 | 4.1828 | 4.1384 | 4.1315 | 4.0862 | 4.0788 | 4.1231 | 4.1301 | 4.1905 | 4.1998 | 4.1412 | 4.1318 | 4.0714 | 4.0613 | 4.1208 | 4.13 | 4.2053 | 4.2053 | 4.1367 | 4.1307 | 4.0549 | 4.0423 | 4.1167 | 4.1289
LMO_C_24_B_37_SOC_5-75_Part_1-1_ID_A170530525010800543.xlsx | LMO | 37 | A170530525010800543 | 24 | 19.2445 | 0.8018542 | 0.5 | 75 | 0.7453792 | 4.1343 | 4.148 | 4.1504 | 4.1373 | 4.1353 | 4.1216 | 4.1192 | 4.1325 | 4.135 | 4.1623 | 4.1669 | 4.1403 | 4.1359 | 4.1085 | 4.1038 | 4.1304 | 4.1349 | 4.176 | 4.183 | 4.143 | 4.1363 | 4.0952 | 4.0883 | 4.1282 | 4.1349 | 4.1897 | 4.1986 | 4.1454 | 4.1367 | 4.0819 | 4.0725 | 4.1258 | 4.1346 | 4.2031 | 4.2031 | 4.1413 | 4.1354 | 4.0669 | 4.0555 | 4.122 | 4.1335
LMO_C_24_B_38_SOC_5-75_Part_1-1_ID_A170527511010800648.xlsx | LMO | 38 | A170527511010800648 | 24 | 19.0826 | 0.7951083 | 0.5 | 75 | 0.7322125 | 4.1293 | 4.1462 | 4.149 | 4.1325 | 4.1304 | 4.1135 | 4.1106 | 4.1273 | 4.13 | 4.164 | 4.1693 | 4.1361 | 4.1311 | 4.0973 | 4.0917 | 4.125 | 4.13 | 4.1809 | 4.1887 | 4.1392 | 4.1314 | 4.0805 | 4.0721 | 4.1223 | 4.13 | 4.1977 | 4.1999 | 4.1364 | 4.1304 | 4.0627 | 4.0515 | 4.1185 | 4.1289 | 4.2135 | 4.2135 | 4.1369 | 4.13 | 4.0451 | 4.031 | 4.1146 | 4.128
LMO_C_24_B_39_SOC_5-75_Part_1-1_ID_A170530525010800530.xlsx | LMO | 39 | A170530525010800530 | 24 | 19.2083 | 0.8003458 | 0.5 | 75 | 0.74245 | 4.1311 | 4.1462 | 4.1487 | 4.134 | 4.1321 | 4.1173 | 4.1146 | 4.1293 | 4.1318 | 4.1617 | 4.1666 | 4.1374 | 4.1327 | 4.1029 | 4.0978 | 4.127 | 4.1318 | 4.1767 | 4.184 | 4.1402 | 4.1332 | 4.0883 | 4.0805 | 4.1247 | 4.1317 | 4.1916 | 4.2 | 4.142 | 4.1332 | 4.0732 | 4.0633 | 4.122 | 4.1312 | 4.2059 | 4.2059 | 4.1384 | 4.1321 | 4.0577 | 4.0457 | 4.1181 | 4.1301
LMO_C_24_B_3_SOC_5-75_Part_1-1_ID_A170530525010800538.xlsx | LMO | 3 | A170530525010800538 | 24 | 19.5333 | 0.8138875 | 0.5 | 75 | 0.7500417 | 4.1279 | 4.141 | 4.1435 | 4.1307 | 4.1287 | 4.1156 | 4.1132 | 4.1259 | 4.1283 | 4.1548 | 4.1595 | 4.1339 | 4.1293 | 4.1026 | 4.098 | 4.1238 | 4.1283 | 4.1682 | 4.175 | 4.1364 | 4.1297 | 4.0899 | 4.0827 | 4.1216 | 4.1283 | 4.1813 | 4.1904 | 4.1388 | 4.13 | 4.0769 | 4.0673 | 4.1189 | 4.128 | 4.1943 | 4.2 | 4.1364 | 4.1291 | 4.0627 | 4.051 | 4.1156 | 4.1269
LMO_C_24_B_40_SOC_5-75_Part_1-1_ID_A170531525010801026.xlsx | LMO | 40 | A170531525010801026 | 24 | 19.0723 | 0.7946792 | 0.5 | 75 | 0.7361542 | 4.1318 | 4.1468 | 4.1496 | 4.1346 | 4.1327 | 4.1178 | 4.1152 | 4.1298 | 4.1325 | 4.1627 | 4.1676 | 4.1382 | 4.1336 | 4.1033 | 4.098 | 4.1276 | 4.1325 | 4.1778 | 4.1852 | 4.1412 | 4.1339 | 4.0885 | 4.0808 | 4.1251 | 4.1323 | 4.1926 | 4.1999 | 4.142 | 4.1336 | 4.0732 | 4.0629 | 4.1222 | 4.1318 | 4.2072 | 4.2072 | 4.1391 | 4.1327 | 4.0571 | 4.0441 | 4.1181 | 4.1307
LMO_C_24_B_41_SOC_5-75_Part_1-1_ID_A170531525010800996.xlsx | LMO | 41 | A170531525010800996 | 24 | 19.155 | 0.798125 | 0.5 | 75 | 0.7414667 | 4.1325 | 4.1475 | 4.15 | 4.1357 | 4.1336 | 4.1188 | 4.1163 | 4.1308 | 4.1333 | 4.163 | 4.1679 | 4.1391 | 4.1343 | 4.1047 | 4.0996 | 4.1287 | 4.1333 | 4.1777 | 4.1851 | 4.1419 | 4.1346 | 4.09 | 4.0826 | 4.1262 | 4.1332 | 4.1928 | 4.2 | 4.1426 | 4.1346 | 4.0749 | 4.0647 | 4.1234 | 4.1327 | 4.2076 | 4.2076 | 4.1399 | 4.1336 | 4.0587 | 4.0461 | 4.1196 | 4.1318
LMO_C_24_B_42_SOC_5-75_Part_1-1_ID_A170526511010800410.xlsx | LMO | 42 | A170526511010800410 | 24 | 19.5278 | 0.8136583 | 0.5 | 75 | 0.7493792 | 4.1287 | 4.1434 | 4.1458 | 4.1317 | 4.1297 | 4.1152 | 4.1125 | 4.1269 | 4.1293 | 4.1586 | 4.1634 | 4.135 | 4.1303 | 4.101 | 4.096 | 4.1247 | 4.1293 | 4.1731 | 4.1805 | 4.1377 | 4.1307 | 4.0868 | 4.0792 | 4.1223 | 4.1293 | 4.1876 | 4.1971 | 4.1405 | 4.131 | 4.0725 | 4.0625 | 4.1199 | 4.1289 | 4.2021 | 4.2021 | 4.1361 | 4.1298 | 4.0567 | 4.0443 | 4.1159 | 4.1279
LMO_C_24_B_44_SOC_5-75_Part_1-1_ID_A170525507010800198.xlsx | LMO | 44 | A170525507010800198 | 24 | 19.813 | 0.8255417 | 0.5 | 75 | 0.7498333 | 4.1178 | 4.1322 | 4.1346 | 4.1205 | 4.1185 | 4.1041 | 4.1017 | 4.116 | 4.1182 | 4.1472 | 4.1517 | 4.1234 | 4.1191 | 4.09 | 4.0855 | 4.1136 | 4.1181 | 4.1616 | 4.1683 | 4.1261 | 4.1194 | 4.0759 | 4.0689 | 4.1114 | 4.118 | 4.1758 | 4.1848 | 4.1284 | 4.1196 | 4.0618 | 4.0522 | 4.109 | 4.1178 | 4.1901 | 4.1999 | 4.1298 | 4.1196 | 4.0473 | 4.0355 | 4.1064 | 4.1174
LMO_C_24_B_45_SOC_5-75_Part_1-1_ID_A170528511010800300.xlsx | LMO | 45 | A170528511010800300 | 24 | 18.7459 | 0.7810792 | 0.5 | 75 | 0.725175 | 4.131 | 4.1468 | 4.1494 | 4.134 | 4.1321 | 4.1163 | 4.1135 | 4.1289 | 4.1318 | 4.1634 | 4.1686 | 4.1377 | 4.1327 | 4.101 | 4.0956 | 4.1269 | 4.1318 | 4.1792 | 4.1868 | 4.1406 | 4.1332 | 4.0855 | 4.0776 | 4.1243 | 4.1317 | 4.1951 | 4.1999 | 4.1392 | 4.1326 | 4.0689 | 4.0583 | 4.1208 | 4.1308 | 4.2104 | 4.2104 | 4.1384 | 4.1318 | 4.0521 | 4.0391 | 4.117 | 4.1297
LMO_C_24_B_46_SOC_5-90_Part_1-2_ID_A170614530020800581.xlsx | LMO | 46 | A170614530020800581 | 24 | 25.6282 | 1.067842 | 0.5 | 75 | 0.75055 | 3.8861 | 3.8977 | 3.8994 | 3.8882 | 3.8868 | 3.8752 | 3.8736 | 3.8849 | 3.8863 | 3.9096 | 3.9128 | 3.8901 | 3.8872 | 3.864 | 3.8605 | 3.8833 | 3.8863 | 3.921 | 3.9258 | 3.8919 | 3.8873 | 3.8526 | 3.8475 | 3.8817 | 3.8861 | 3.9323 | 3.9388 | 3.8936 | 3.8877 | 3.8412 | 3.8345 | 3.8801 | 3.8859 | 3.9437 | 3.9516 | 3.8952 | 3.8879 | 3.8299 | 3.8217 | 3.8784 | 3.8857
LMO_C_24_B_47_SOC_5-90_Part_1-2_ID_A170606528030800345.xlsx | LMO | 47 | A170606528030800345 | 24 | 25.3068 | 1.05445 | 0.5 | 75 | 0.750575 | 3.9045 | 3.9142 | 3.9158 | 3.9063 | 3.9051 | 3.8954 | 3.8936 | 3.9031 | 3.9047 | 3.9242 | 3.9275 | 3.9086 | 3.9054 | 3.8859 | 3.8826 | 3.9015 | 3.9047 | 3.9337 | 3.9386 | 3.9105 | 3.9058 | 3.8766 | 3.8715 | 3.8998 | 3.9045 | 3.9437 | 3.9497 | 3.9121 | 3.9059 | 3.8671 | 3.8601 | 3.8982 | 3.9042 | 3.9532 | 3.9611 | 3.9138 | 3.9061 | 3.8573 | 3.8489 | 3.8963 | 3.904
LMO_C_24_B_48_SOC_5-90_Part_1-2_ID_A170606528030800753.xlsx | LMO | 48 | A170606528030800753 | 24 | 25.5706 | 1.065442 | 0.5 | 75 | 0.7494375 | 3.898 | 3.908 | 3.9098 | 3.9001 | 3.8986 | 3.8887 | 3.8868 | 3.8966 | 3.8982 | 3.9184 | 3.9219 | 3.9022 | 3.8989 | 3.8789 | 3.8754 | 3.8949 | 3.8982 | 3.9284 | 3.9333 | 3.9042 | 3.8993 | 3.8691 | 3.8638 | 3.8933 | 3.898 | 3.9384 | 3.9449 | 3.9061 | 3.8996 | 3.8592 | 3.8524 | 3.8914 | 3.898 | 3.9481 | 3.9565 | 3.9077 | 3.8998 | 3.8494 | 3.8408 | 3.8898 | 3.8977
LMO_C_24_B_49_SOC_5-90_Part_1-2_ID_A170606528030800466.xlsx | LMO | 49 | A170606528030800466 | 24 | 25.4548 | 1.060617 | 0.5 | 75 | 0.7506208 | 3.903 | 3.9128 | 3.9145 | 3.9049 | 3.9035 | 3.8936 | 3.8921 | 3.9017 | 3.9033 | 3.923 | 3.9261 | 3.907 | 3.904 | 3.8842 | 3.8808 | 3.9001 | 3.9031 | 3.933 | 3.9377 | 3.9087 | 3.9042 | 3.8745 | 3.8696 | 3.8986 | 3.9031 | 3.9425 | 3.9486 | 3.9105 | 3.9045 | 3.8649 | 3.8584 | 3.897 | 3.9028 | 3.9521 | 3.9595 | 3.9121 | 3.9049 | 3.8554 | 3.8477 | 3.8952 | 3.9026
LMO_C_24_B_51_SOC_5-75_Part_1-1_ID_A170525507010800584.xlsx | LMO | 51 | A170525507010800584 | 24 | 19.5697 | 0.8154042 | 0.5 | 75 | 0.7495333 | 4.1259 | 4.1402 | 4.1426 | 4.1289 | 4.1269 | 4.1131 | 4.1104 | 4.1243 | 4.1266 | 4.155 | 4.1598 | 4.1321 | 4.1276 | 4.0995 | 4.0946 | 4.1222 | 4.1266 | 4.1689 | 4.176 | 4.1349 | 4.128 | 4.0857 | 4.0784 | 4.1198 | 4.1265 | 4.183 | 4.1922 | 4.1374 | 4.1283 | 4.0718 | 4.0618 | 4.1173 | 4.1262 | 4.197 | 4.1999 | 4.1336 | 4.1272 | 4.0563 | 4.0441 | 4.1133 | 4.1251
LMO_C_24_B_52_SOC_5-75_Part_1-1_ID_A170526511010800392.xlsx | LMO | 52 | A170526511010800392 | 24 | 19.2421 | 0.8017542 | 0.5 | 75 | 0.7427542 | 4.1307 | 4.1458 | 4.1484 | 4.1339 | 4.1318 | 4.1167 | 4.1142 | 4.1289 | 4.1314 | 4.1616 | 4.1666 | 4.1371 | 4.1323 | 4.1022 | 4.0971 | 4.1266 | 4.1314 | 4.1767 | 4.1841 | 4.1402 | 4.1329 | 4.0879 | 4.0798 | 4.1241 | 4.1314 | 4.1914 | 4.1999 | 4.142 | 4.1331 | 4.0727 | 4.0625 | 4.1216 | 4.1311 | 4.2059 | 4.2059 | 4.1384 | 4.1319 | 4.0567 | 4.0434 | 4.117 | 4.1297
LMO_C_24_B_53_SOC_5-75_Part_1-1_ID_A170526511010800391.xlsx | LMO | 53 | A170526511010800391 | 24 | 18.7207 | 0.7800292 | 0.5 | 75 | 0.7250083 | 4.1304 | 4.1464 | 4.1493 | 4.1336 | 4.1317 | 4.1159 | 4.1131 | 4.1285 | 4.1314 | 4.1631 | 4.1683 | 4.1374 | 4.1323 | 4.1005 | 4.0952 | 4.1262 | 4.1314 | 4.1791 | 4.1868 | 4.1403 | 4.1327 | 4.0851 | 4.077 | 4.1236 | 4.1312 | 4.1947 | 4.2 | 4.1388 | 4.1321 | 4.0686 | 4.0577 | 4.1202 | 4.1304 | 4.21 | 4.21 | 4.1378 | 4.1314 | 4.0517 | 4.0384 | 4.1161 | 4.1293
LMO_C_24_B_54_SOC_5-75_Part_1-1_ID_A170530525010800427.xlsx | LMO | 54 | A170530525010800427 | 24 | 19.1354 | 0.7973083 | 0.5 | 75 | 0.74075 | 4.1333 | 4.1472 | 4.1497 | 4.1364 | 4.1345 | 4.1208 | 4.1181 | 4.1315 | 4.134 | 4.1614 | 4.1663 | 4.1396 | 4.135 | 4.1078 | 4.1026 | 4.1293 | 4.134 | 4.175 | 4.1824 | 4.1423 | 4.1354 | 4.0942 | 4.0869 | 4.1269 | 4.1339 | 4.1887 | 4.1982 | 4.1451 | 4.1357 | 4.081 | 4.0711 | 4.1243 | 4.1338 | 4.2021 | 4.2021 | 4.1406 | 4.1345 | 4.0659 | 4.0535 | 4.1203 | 4.1325
LMO_C_24_B_56_SOC_5-75_Part_1-1_ID_A170528511010802353.xlsx | LMO | 56 | A170528511010802353 | 24 | 18.8171 | 0.7840458 | 0.5 | 75 | 0.7234708 | 4.1269 | 4.1445 | 4.1475 | 4.1303 | 4.128 | 4.1105 | 4.1076 | 4.1247 | 4.1277 | 4.1628 | 4.1684 | 4.134 | 4.1287 | 4.0936 | 4.0879 | 4.1223 | 4.1277 | 4.1806 | 4.1887 | 4.1373 | 4.1291 | 4.0763 | 4.0678 | 4.1195 | 4.1277 | 4.1979 | 4.2003 | 4.1342 | 4.1283 | 4.058 | 4.0464 | 4.1154 | 4.1266 | 4.2146 | 4.2146 | 4.135 | 4.1276 | 4.0395 | 4.0251 | 4.1115 | 4.1256
LMO_C_24_B_58_SOC_5-75_Part_1-1_ID_A170530525010800442.xlsx | LMO | 58 | A170530525010800442 | 24 | 19.338 | 0.80575 | 0.5 | 75 | 0.7489667 | 4.1339 | 4.1479 | 4.1504 | 4.1367 | 4.1349 | 4.1209 | 4.1185 | 4.1321 | 4.1345 | 4.1624 | 4.1673 | 4.1402 | 4.1354 | 4.1076 | 4.1026 | 4.1298 | 4.1346 | 4.1764 | 4.1834 | 4.1428 | 4.1359 | 4.094 | 4.0868 | 4.1272 | 4.1343 | 4.19 | 4.1994 | 4.1455 | 4.1361 | 4.0805 | 4.0706 | 4.1247 | 4.1342 | 4.2035 | 4.2035 | 4.141 | 4.135 | 4.0657 | 4.0534 | 4.121 | 4.1329
LMO_C_24_B_59_SOC_5-75_Part_1-1_ID_A170526511010800799.xlsx | LMO | 59 | A170526511010800799 | 24 | 19.0859 | 0.7952458 | 0.5 | 75 | 0.7338083 | 4.13 | 4.1462 | 4.149 | 4.1332 | 4.1311 | 4.1148 | 4.1124 | 4.128 | 4.1307 | 4.1631 | 4.1683 | 4.1367 | 4.1318 | 4.0995 | 4.0942 | 4.1258 | 4.1308 | 4.1792 | 4.1868 | 4.1399 | 4.1322 | 4.0837 | 4.0756 | 4.1233 | 4.1307 | 4.1952 | 4.2 | 4.1384 | 4.1315 | 4.0669 | 4.0561 | 4.1198 | 4.1298 | 4.2104 | 4.2104 | 4.1377 | 4.1308 | 4.05 | 4.0363 | 4.1159 | 4.1289
LMO_C_24_B_5_SOC_5-75_Part_1-1_ID_A170530525010800026.xlsx | LMO | 5 | A170530525010800026 | 24 | 19.2046 | 0.8001917 | 0.5 | 75 | 0.7439 | 4.1325 | 4.1468 | 4.1494 | 4.1354 | 4.1335 | 4.1192 | 4.1167 | 4.1307 | 4.1332 | 4.1619 | 4.1668 | 4.1388 | 4.134 | 4.1054 | 4.1003 | 4.1283 | 4.1331 | 4.1763 | 4.1834 | 4.1416 | 4.1345 | 4.0914 | 4.0837 | 4.1258 | 4.1329 | 4.1904 | 4.1999 | 4.1442 | 4.1346 | 4.0771 | 4.0672 | 4.1234 | 4.1327 | 4.2046 | 4.2046 | 4.1401 | 4.1336 | 4.0616 | 4.0493 | 4.1195 | 4.1315
LMO_C_24_B_62_SOC_5-75_Part_1-1_ID_A170530525010800526.xlsx | LMO | 62 | A170530525010800526 | 24 | 19.348 | 0.8061667 | 0.5 | 75 | 0.7485542 | 4.1319 | 4.1459 | 4.1484 | 4.135 | 4.1331 | 4.1192 | 4.1167 | 4.1303 | 4.1326 | 4.1605 | 4.1651 | 4.1382 | 4.1336 | 4.1059 | 4.1009 | 4.128 | 4.1327 | 4.1744 | 4.1816 | 4.141 | 4.134 | 4.0923 | 4.0851 | 4.1256 | 4.1325 | 4.1881 | 4.1975 | 4.1437 | 4.1345 | 4.0788 | 4.0693 | 4.1233 | 4.1323 | 4.2016 | 4.2016 | 4.1395 | 4.1332 | 4.0637 | 4.0517 | 4.1194 | 4.1311
LMO_C_24_B_63_SOC_5-75_Part_1-1_ID_A170530525010800281.xlsx | LMO | 63 | A170530525010800281 | 24 | 19.2246 | 0.801025 | 0.5 | 75 | 0.7432958 | 4.1307 | 4.1455 | 4.148 | 4.1339 | 4.1318 | 4.1171 | 4.1146 | 4.1289 | 4.1314 | 4.1607 | 4.1656 | 4.1371 | 4.1325 | 4.1031 | 4.098 | 4.1266 | 4.1314 | 4.1753 | 4.1827 | 4.1402 | 4.1329 | 4.089 | 4.0812 | 4.1241 | 4.1314 | 4.1898 | 4.1996 | 4.1426 | 4.1332 | 4.0746 | 4.064 | 4.1216 | 4.1311 | 4.2045 | 4.2045 | 4.1384 | 4.1319 | 4.0583 | 4.0458 | 4.1174 | 4.1298
LMO_C_24_B_6_SOC_5-75_Part_1-1_ID_A170528511010800015.xlsx | LMO | 6 | A170528511010800015 | 24 | 18.6846 | 0.778525 | 0.5 | 75 | 0.7193292 | 4.1294 | 4.1463 | 4.1493 | 4.1329 | 4.1304 | 4.1138 | 4.1108 | 4.1273 | 4.1303 | 4.1641 | 4.1697 | 4.1367 | 4.1314 | 4.0975 | 4.0918 | 4.1247 | 4.1303 | 4.1811 | 4.1893 | 4.1399 | 4.1318 | 4.0809 | 4.0724 | 4.1223 | 4.1303 | 4.1981 | 4.2003 | 4.1371 | 4.131 | 4.063 | 4.0517 | 4.1182 | 4.1293 | 4.2137 | 4.2137 | 4.1377 | 4.1303 | 4.0454 | 4.0311 | 4.1143 | 4.1282
LMO_C_24_B_8_SOC_5-75_Part_1-1_ID_A170530525010800525.xlsx | LMO | 8 | A170530525010800525 | 24 | 19.4593 | 0.8108042 | 0.5 | 75 | 0.7494458 | 4.1318 | 4.1463 | 4.1489 | 4.1346 | 4.1329 | 4.1184 | 4.1159 | 4.13 | 4.1325 | 4.1613 | 4.1662 | 4.1381 | 4.1335 | 4.1045 | 4.0995 | 4.1277 | 4.1325 | 4.1758 | 4.183 | 4.1409 | 4.1339 | 4.0904 | 4.083 | 4.1254 | 4.1323 | 4.1901 | 4.1993 | 4.1435 | 4.1343 | 4.0763 | 4.0673 | 4.1228 | 4.1321 | 4.2035 | 4.2035 | 4.1388 | 4.1331 | 4.0616 | 4.0489 | 4.1189 | 4.131
LMO_C_24_B_9_SOC_5-75_Part_1-1_ID_A170530525010800490.xlsx | LMO | 9 | A170530525010800490 | 24 | 19.5226 | 0.8134417 | 0.5 | 75 | 0.7498 | 4.1273 | 4.1413 | 4.1437 | 4.1304 | 4.1283 | 4.1146 | 4.1121 | 4.1255 | 4.128 | 4.1557 | 4.1605 | 4.1336 | 4.1289 | 4.1013 | 4.0964 | 4.1234 | 4.128 | 4.1696 | 4.1767 | 4.1363 | 4.1293 | 4.0879 | 4.0805 | 4.1209 | 4.1279 | 4.183 | 4.1925 | 4.1388 | 4.1297 | 4.0742 | 4.0645 | 4.1186 | 4.1277 | 4.1968 | 4.1999 | 4.135 | 4.1285 | 4.0594 | 4.0472 | 4.1146 | 4.1265

## SOC80
File_Name | Mat | No. | ID | Qn | Q | SOH | Pt | SOC | SOCR | U1 | U2 | U3 | U4 | U5 | U6 | U7 | U8 | U9 | U10 | U11 | U12 | U13 | U14 | U15 | U16 | U17 | U18 | U19 | U20 | U21 | U22 | U23 | U24 | U25 | U26 | U27 | U28 | U29 | U30 | U31 | U32 | U33 | U34 | U35 | U36 | U37 | U38 | U39 | U40 | U41
LMO_C_24_B_19_SOC_5-90_Part_1-2_ID_A170622616030800238.xlsx | LMO | 19 | A170622616030800238 | 24 | 26.2206 | 1.092525 | 0.5 | 80 | 0.8000917 | 3.9091 | 3.9212 | 3.923 | 3.9112 | 3.9098 | 3.8977 | 3.8959 | 3.9077 | 3.9094 | 3.9337 | 3.937 | 3.9135 | 3.9102 | 3.8859 | 3.8824 | 3.9061 | 3.9093 | 3.9456 | 3.9507 | 3.9152 | 3.9103 | 3.874 | 3.8687 | 3.9044 | 3.9091 | 3.9576 | 3.9642 | 3.9172 | 3.9107 | 3.862 | 3.855 | 3.9026 | 3.9089 | 3.9695 | 3.9776 | 3.9188 | 3.9109 | 3.8501 | 3.8413 | 3.9008 | 3.9089
LMO_C_24_B_21_SOC_5-90_Part_1-2_ID_A170624617030800466.xlsx | LMO | 21 | A170624617030800466 | 24 | 26.8959 | 1.1206625 | 0.5 | 80 | 0.8000708 | 3.8873 | 3.8993 | 3.901 | 3.8893 | 3.8879 | 3.8759 | 3.8743 | 3.8859 | 3.8875 | 3.9114 | 3.9147 | 3.8912 | 3.8882 | 3.8643 | 3.8608 | 3.8843 | 3.8873 | 3.923 | 3.9279 | 3.8928 | 3.8884 | 3.8526 | 3.8477 | 3.8828 | 3.8872 | 3.9346 | 3.9409 | 3.8945 | 3.8887 | 3.841 | 3.8345 | 3.8812 | 3.887 | 3.9463 | 3.9537 | 3.8963 | 3.8889 | 3.8294 | 3.8213 | 3.8794 | 3.8868
LMO_C_24_B_24_SOC_5-90_Part_1-2_ID_A170623617030800985.xlsx | LMO | 24 | A170623617030800985 | 24 | 26.8266 | 1.117775 | 0.5 | 80 | 0.800075 | 3.8814 | 3.8938 | 3.8956 | 3.8833 | 3.8821 | 3.8696 | 3.8678 | 3.8801 | 3.8815 | 3.9065 | 3.9098 | 3.8854 | 3.8824 | 3.8575 | 3.854 | 3.8784 | 3.8815 | 3.9188 | 3.9237 | 3.8873 | 3.8826 | 3.8452 | 3.8401 | 3.8768 | 3.8812 | 3.931 | 3.9375 | 3.8891 | 3.8829 | 3.8329 | 3.8262 | 3.875 | 3.8812 | 3.9433 | 3.9512 | 3.8907 | 3.8831 | 3.8206 | 3.8122 | 3.8735 | 3.8808
LMO_C_24_B_25_SOC_5-90_Part_1-2_ID_A170622616030800696.xlsx | LMO | 25 | A170622616030800696 | 24 | 26.5099 | 1.104579 | 0.5 | 80 | 0.7999542 | 3.8989 | 3.911 | 3.9128 | 3.901 | 3.8996 | 3.8875 | 3.8856 | 3.8975 | 3.8993 | 3.9233 | 3.9268 | 3.9033 | 3.9 | 3.8756 | 3.8722 | 3.8959 | 3.8991 | 3.9354 | 3.9405 | 3.9049 | 3.9001 | 3.8638 | 3.8584 | 3.894 | 3.8989 | 3.9474 | 3.9539 | 3.9068 | 3.9005 | 3.8517 | 3.8448 | 3.8924 | 3.8987 | 3.9591 | 3.9674 | 3.9086 | 3.9007 | 3.8399 | 3.8311 | 3.8907 | 3.8984
LMO_C_24_B_46_SOC_5-90_Part_1-2_ID_A170614530020800581.xlsx | LMO | 46 | A170614530020800581 | 24 | 25.6282 | 1.067842 | 0.5 | 80 | 0.8005583 | 3.9293 | 3.9409 | 3.9425 | 3.9312 | 3.9298 | 3.9182 | 3.9166 | 3.9279 | 3.9293 | 3.9526 | 3.9558 | 3.9331 | 3.9302 | 3.907 | 3.9038 | 3.9265 | 3.9293 | 3.964 | 3.9688 | 3.9349 | 3.9305 | 3.8954 | 3.8907 | 3.9247 | 3.9291 | 3.9756 | 3.9814 | 3.9365 | 3.9305 | 3.8842 | 3.8778 | 3.9233 | 3.9289 | 3.9867 | 3.9939 | 3.9381 | 3.9309 | 3.8729 | 3.8652 | 3.9217 | 3.9289
LMO_C_24_B_47_SOC_5-90_Part_1-2_ID_A170606528030800345.xlsx | LMO | 47 | A170606528030800345 | 24 | 25.3068 | 1.05445 | 0.5 | 80 | 0.8005792 | 3.9474 | 3.9574 | 3.9591 | 3.9493 | 3.9481 | 3.9381 | 3.9363 | 3.946 | 3.9477 | 3.9677 | 3.9709 | 3.9514 | 3.9484 | 3.9284 | 3.9251 | 3.9444 | 3.9475 | 3.9776 | 3.9823 | 3.9532 | 3.9486 | 3.9186 | 3.9137 | 3.9428 | 3.9474 | 3.9876 | 3.9939 | 3.9549 | 3.9488 | 3.9087 | 3.9021 | 3.9412 | 3.9472 | 3.9974 | 4.0053 | 3.9567 | 3.9491 | 3.8989 | 3.8907 | 3.9395 | 3.947
LMO_C_24_B_48_SOC_5-90_Part_1-2_ID_A170606528030800753.xlsx | LMO | 48 | A170606528030800753 | 24 | 25.5706 | 1.065442 | 0.5 | 80 | 0.7994 | 3.9405 | 3.9505 | 3.9523 | 3.9426 | 3.9412 | 3.9312 | 3.9296 | 3.9391 | 3.9407 | 3.9607 | 3.964 | 3.9447 | 3.9414 | 3.9216 | 3.9182 | 3.9375 | 3.9407 | 3.9705 | 3.9756 | 3.9465 | 3.9418 | 3.9119 | 3.9068 | 3.9358 | 3.9405 | 3.9804 | 3.9869 | 3.9482 | 3.9419 | 3.9021 | 3.8954 | 3.934 | 3.9405 | 3.9902 | 3.9983 | 3.95 | 3.9423 | 3.8924 | 3.8838 | 3.9326 | 3.9402
LMO_C_24_B_49_SOC_5-90_Part_1-2_ID_A170606528030800466.xlsx | LMO | 49 | A170606528030800466 | 24 | 25.4548 | 1.060617 | 0.5 | 80 | 0.8006583 | 3.9453 | 3.9551 | 3.9567 | 3.9474 | 3.946 | 3.9363 | 3.9347 | 3.9442 | 3.9456 | 3.9649 | 3.9681 | 3.9493 | 3.9465 | 3.927 | 3.9237 | 3.9428 | 3.9456 | 3.9748 | 3.9793 | 3.9512 | 3.9467 | 3.9172 | 3.9126 | 3.9412 | 3.9454 | 3.9846 | 3.9904 | 3.9528 | 3.947 | 3.9079 | 3.9017 | 3.9395 | 3.9453 | 3.9939 | 4.0012 | 3.9542 | 3.9472 | 3.8984 | 3.8905 | 3.9379 | 3.9451

## SOC85
File_Name | Mat | No. | ID | Qn | Q | SOH | Pt | SOC | SOCR | U1 | U2 | U3 | U4 | U5 | U6 | U7 | U8 | U9 | U10 | U11 | U12 | U13 | U14 | U15 | U16 | U17 | U18 | U19 | U20 | U21 | U22 | U23 | U24 | U25 | U26 | U27 | U28 | U29 | U30 | U31 | U32 | U33 | U34 | U35 | U36 | U37 | U38 | U39 | U40 | U41
LMO_C_24_B_19_SOC_5-90_Part_1-2_ID_A170622616030800238.xlsx | LMO | 19 | A170622616030800238 | 24 | 26.2206 | 1.092525 | 0.5 | 85 | 0.8501167 | 3.9532 | 3.9651 | 3.9669 | 3.9553 | 3.9539 | 3.9419 | 3.9402 | 3.9519 | 3.9535 | 3.9772 | 3.9806 | 3.9574 | 3.9542 | 3.9303 | 3.927 | 3.9502 | 3.9532 | 3.989 | 3.9939 | 3.959 | 3.9544 | 3.9186 | 3.9137 | 3.9486 | 3.953 | 4.0006 | 4.0071 | 3.9607 | 3.9546 | 3.9068 | 3.9 | 3.9468 | 3.9528 | 4.0124 | 4.0202 | 3.9625 | 3.9549 | 3.8951 | 3.8866 | 3.9451 | 3.9526
LMO_C_24_B_21_SOC_5-90_Part_1-2_ID_A170624617030800466.xlsx | LMO | 21 | A170624617030800466 | 24 | 26.8959 | 1.1206625 | 0.5 | 85 | 0.8500958 | 3.9305 | 3.9423 | 3.944 | 3.9326 | 3.9312 | 3.9195 | 3.9179 | 3.9293 | 3.9307 | 3.9542 | 3.9572 | 3.9344 | 3.9316 | 3.9082 | 3.9049 | 3.9279 | 3.9307 | 3.9656 | 3.9702 | 3.936 | 3.9317 | 3.8966 | 3.8919 | 3.9261 | 3.9305 | 3.977 | 3.983 | 3.9377 | 3.9321 | 3.8852 | 3.8789 | 3.9247 | 3.9303 | 3.9886 | 3.996 | 3.9395 | 3.9323 | 3.8738 | 3.8659 | 3.9233 | 3.9302
LMO_C_24_B_24_SOC_5-90_Part_1-2_ID_A170623617030800985.xlsx | LMO | 24 | A170623617030800985 | 24 | 26.8266 | 1.117775 | 0.5 | 85 | 0.8500583 | 3.9238 | 3.9358 | 3.9375 | 3.9258 | 3.9244 | 3.9124 | 3.9107 | 3.9224 | 3.924 | 3.9481 | 3.9514 | 3.9277 | 3.9249 | 3.9007 | 3.8973 | 3.921 | 3.9238 | 3.96 | 3.9647 | 3.9296 | 3.9251 | 3.8887 | 3.8836 | 3.9193 | 3.9237 | 3.9721 | 3.9786 | 3.9312 | 3.9254 | 3.8766 | 3.8699 | 3.9179 | 3.9235 | 3.9844 | 3.9923 | 3.9328 | 3.9256 | 3.8643 | 3.8561 | 3.9161 | 3.9233
LMO_C_24_B_25_SOC_5-90_Part_1-2_ID_A170622616030800696.xlsx | LMO | 25 | A170622616030800696 | 24 | 26.5099 | 1.104579 | 0.5 | 85 | 0.84995 | 3.9432 | 3.9551 | 3.9567 | 3.9451 | 3.9437 | 3.9319 | 3.93 | 3.9418 | 3.9433 | 3.9672 | 3.9704 | 3.9472 | 3.944 | 3.9202 | 3.9168 | 3.9402 | 3.9432 | 3.9788 | 3.9837 | 3.9489 | 3.9442 | 3.9084 | 3.9033 | 3.9384 | 3.943 | 3.9906 | 3.9971 | 3.9507 | 3.9446 | 3.8968 | 3.89 | 3.9368 | 3.9428 | 4.0022 | 4.0102 | 3.9523 | 3.9447 | 3.885 | 3.8766 | 3.9353 | 3.9426
LMO_C_24_B_46_SOC_5-90_Part_1-2_ID_A170614530020800581.xlsx | LMO | 46 | A170614530020800581 | 24 | 25.6282 | 1.067842 | 0.5 | 85 | 0.8506083 | 3.9732 | 3.9844 | 3.986 | 3.9749 | 3.9737 | 3.9625 | 3.9607 | 3.9718 | 3.9734 | 3.996 | 3.999 | 3.9769 | 3.9741 | 3.9514 | 3.9482 | 3.9704 | 3.9732 | 4.0072 | 4.0118 | 3.9786 | 3.9744 | 3.9402 | 3.9358 | 3.969 | 3.973 | 4.0184 | 4.0244 | 3.9802 | 3.9746 | 3.9291 | 3.9231 | 3.9674 | 3.9728 | 4.0293 | 4.0366 | 3.9818 | 3.9748 | 3.9181 | 3.9103 | 3.9658 | 3.9727
LMO_C_24_B_47_SOC_5-90_Part_1-2_ID_A170606528030800345.xlsx | LMO | 47 | A170606528030800345 | 24 | 25.3068 | 1.05445 | 0.5 | 85 | 0.8506042 | 3.9911 | 4.0008 | 4.0026 | 3.9932 | 3.9918 | 3.9821 | 3.9804 | 3.9899 | 3.9914 | 4.0109 | 4.0141 | 3.9953 | 3.9921 | 3.9727 | 3.9695 | 3.9883 | 3.9914 | 4.0209 | 4.0258 | 3.9969 | 3.9925 | 3.9632 | 3.9584 | 3.9867 | 3.9911 | 4.0303 | 4.0364 | 3.9986 | 3.9927 | 3.9537 | 3.9472 | 3.9851 | 3.9911 | 4.0397 | 4.0476 | 4.0002 | 3.9928 | 3.9444 | 3.9361 | 3.9834 | 3.9907
LMO_C_24_B_48_SOC_5-90_Part_1-2_ID_A170606528030800753.xlsx | LMO | 48 | A170606528030800753 | 24 | 25.5706 | 1.065442 | 0.5 | 85 | 0.8493542 | 3.9842 | 3.9941 | 3.9958 | 3.9862 | 3.9848 | 3.9749 | 3.9732 | 3.9828 | 3.9846 | 4.0043 | 4.0075 | 3.9885 | 3.9853 | 3.9655 | 3.9621 | 3.9814 | 3.9844 | 4.0141 | 4.0191 | 3.9902 | 3.9855 | 3.9558 | 3.9507 | 3.9795 | 3.9842 | 4.0239 | 4.0303 | 3.9921 | 3.9858 | 3.9463 | 3.9393 | 3.9779 | 3.9841 | 4.0336 | 4.0418 | 3.9937 | 3.986 | 3.9365 | 3.9281 | 3.9763 | 3.9839
LMO_C_24_B_49_SOC_5-90_Part_1-2_ID_A170606528030800466.xlsx | LMO | 49 | A170606528030800466 | 24 | 25.4548 | 1.060617 | 0.5 | 85 | 0.8506583 | 3.989 | 3.9986 | 4.0002 | 3.9909 | 3.9897 | 3.9802 | 3.9786 | 3.9877 | 3.9893 | 4.0083 | 4.0114 | 3.993 | 3.99 | 3.9711 | 3.9679 | 3.9863 | 3.9893 | 4.0178 | 4.0225 | 3.9948 | 3.9904 | 3.9618 | 3.957 | 3.9848 | 3.989 | 4.0272 | 4.0334 | 3.9965 | 3.9907 | 3.9526 | 3.9461 | 3.9832 | 3.989 | 4.0366 | 4.0441 | 3.9981 | 3.9907 | 3.9435 | 3.9356 | 3.9816 | 3.9888

## SOC90
File_Name | Mat | No. | ID | Qn | Q | SOH | Pt | SOC | SOCR | U1 | U2 | U3 | U4 | U5 | U6 | U7 | U8 | U9 | U10 | U11 | U12 | U13 | U14 | U15 | U16 | U17 | U18 | U19 | U20 | U21 | U22 | U23 | U24 | U25 | U26 | U27 | U28 | U29 | U30 | U31 | U32 | U33 | U34 | U35 | U36 | U37 | U38 | U39 | U40 | U41
LMO_C_24_B_19_SOC_5-90_Part_1-2_ID_A170622616030800238.xlsx | LMO | 19 | A170622616030800238 | 24 | 26.2206 | 1.092525 | 0.5 | 90 | 0.9001292 | 3.9983 | 4.01 | 4.0115 | 4.0004 | 3.999 | 3.9874 | 3.9856 | 3.9971 | 3.9986 | 4.0216 | 4.0248 | 4.0022 | 3.9993 | 3.9762 | 3.9728 | 3.9955 | 3.9983 | 4.0331 | 4.0378 | 4.0039 | 3.9995 | 3.9646 | 3.9598 | 3.9939 | 3.9983 | 4.0446 | 4.0507 | 4.0054 | 3.9997 | 3.9532 | 3.9467 | 3.9923 | 3.9981 | 4.056 | 4.0637 | 4.0071 | 3.9999 | 3.9418 | 3.9337 | 3.9906 | 3.9979
LMO_C_24_B_21_SOC_5-90_Part_1-2_ID_A170624617030800466.xlsx | LMO | 21 | A170624617030800466 | 24 | 26.8959 | 1.1206625 | 0.5 | 90 | 0.9000833 | 3.9746 | 3.9862 | 3.9876 | 3.9765 | 3.9753 | 3.9637 | 3.9621 | 3.9735 | 3.9749 | 3.9979 | 4.0008 | 3.9783 | 3.9756 | 3.9525 | 3.9495 | 3.9721 | 3.9746 | 4.0093 | 4.0137 | 3.98 | 3.9758 | 3.9414 | 3.9368 | 3.9705 | 3.9744 | 4.0201 | 4.026 | 3.9816 | 3.976 | 3.9305 | 3.9244 | 3.969 | 3.9744 | 4.0311 | 4.0384 | 3.983 | 3.9763 | 3.9193 | 3.9119 | 3.9674 | 3.9742
LMO_C_24_B_24_SOC_5-90_Part_1-2_ID_A170623617030800985.xlsx | LMO | 24 | A170623617030800985 | 24 | 26.8266 | 1.117775 | 0.5 | 90 | 0.9000417 | 3.9674 | 3.9795 | 3.9811 | 3.9695 | 3.9681 | 3.9563 | 3.9546 | 3.9663 | 3.9677 | 3.9916 | 3.9946 | 3.9714 | 3.9686 | 3.9447 | 3.9416 | 3.9647 | 3.9676 | 4.0032 | 4.0077 | 3.973 | 3.9686 | 3.9331 | 3.9284 | 3.9633 | 3.9674 | 4.0148 | 4.0204 | 3.9742 | 3.9688 | 3.9216 | 3.9154 | 3.9616 | 3.967 | 4.026 | 4.0335 | 3.976 | 3.969 | 3.91 | 3.9021 | 3.9602 | 3.967
LMO_C_24_B_25_SOC_5-90_Part_1-2_ID_A170622616030800696.xlsx | LMO | 25 | A170622616030800696 | 24 | 26.5099 | 1.104579 | 0.5 | 90 | 0.8999208 | 3.9881 | 3.9997 | 4.0012 | 3.99 | 3.9888 | 3.9772 | 3.9755 | 3.9869 | 3.9883 | 4.0114 | 4.0146 | 3.992 | 3.989 | 3.9658 | 3.9625 | 3.9853 | 3.9881 | 4.0229 | 4.0275 | 3.9937 | 3.9893 | 3.9544 | 3.9493 | 3.9837 | 3.9881 | 4.0345 | 4.0406 | 3.9953 | 3.9895 | 3.9428 | 3.9363 | 3.9821 | 3.9877 | 4.0458 | 4.0535 | 3.9969 | 3.9897 | 3.9314 | 3.9235 | 3.9804 | 3.9876
LMO_C_24_B_46_SOC_5-90_Part_1-2_ID_A170614530020800581.xlsx | LMO | 46 | A170614530020800581 | 24 | 25.6282 | 1.067842 | 0.5 | 90 | 0.9006417 | 4.0185 | 4.0297 | 4.0313 | 4.0205 | 4.0191 | 4.0082 | 4.0065 | 4.0173 | 4.0187 | 4.0409 | 4.0439 | 4.0222 | 4.0194 | 3.9972 | 3.9941 | 4.0159 | 4.0187 | 4.0517 | 4.0563 | 4.0239 | 4.0198 | 3.9863 | 3.9821 | 4.0145 | 4.0184 | 4.0629 | 4.0683 | 4.0254 | 4.0199 | 3.9756 | 3.9698 | 4.0128 | 4.0183 | 4.0734 | 4.0803 | 4.0269 | 4.0201 | 3.9651 | 3.9579 | 4.0114 | 4.018
LMO_C_24_B_47_SOC_5-90_Part_1-2_ID_A170606528030800345.xlsx | LMO | 47 | A170606528030800345 | 24 | 25.3068 | 1.05445 | 0.5 | 90 | 0.9006 | 4.0373 | 4.0472 | 4.0489 | 4.0392 | 4.0378 | 4.0281 | 4.0265 | 4.0359 | 4.0376 | 4.0573 | 4.0605 | 4.0412 | 4.0382 | 4.0184 | 4.0152 | 4.0343 | 4.0373 | 4.0672 | 4.0718 | 4.043 | 4.0385 | 4.0089 | 4.0039 | 4.0328 | 4.0373 | 4.0767 | 4.0831 | 4.0447 | 4.0387 | 3.9993 | 3.9925 | 4.0311 | 4.0371 | 4.0865 | 4.0945 | 4.0465 | 4.0391 | 3.9897 | 3.9814 | 4.0296 | 4.037
LMO_C_24_B_48_SOC_5-90_Part_1-2_ID_A170606528030800753.xlsx | LMO | 48 | A170606528030800753 | 24 | 25.5706 | 1.065442 | 0.5 | 90 | 0.8993125 | 4.03 | 4.0397 | 4.0415 | 4.032 | 4.0307 | 4.0208 | 4.0191 | 4.0286 | 4.0302 | 4.0499 | 4.0531 | 4.0342 | 4.031 | 4.0114 | 4.0079 | 4.0269 | 4.0302 | 4.0595 | 4.0644 | 4.0359 | 4.0313 | 4.0018 | 3.9967 | 4.0253 | 4.03 | 4.0693 | 4.0757 | 4.0377 | 4.0314 | 3.9921 | 3.9853 | 4.0236 | 4.0297 | 4.0789 | 4.0869 | 4.0394 | 4.0317 | 3.9825 | 3.9742 | 4.0218 | 4.0296
LMO_C_24_B_49_SOC_5-90_Part_1-2_ID_A170606528030800466.xlsx | LMO | 49 | A170606528030800466 | 24 | 25.4548 | 1.060617 | 0.5 | 90 | 0.9006958 | 4.035 | 4.0447 | 4.0462 | 4.037 | 4.0355 | 4.026 | 4.0246 | 4.0338 | 4.0353 | 4.0545 | 4.0576 | 4.0391 | 4.0362 | 4.017 | 4.0138 | 4.0324 | 4.0352 | 4.0637 | 4.0686 | 4.0408 | 4.0363 | 4.0075 | 4.0026 | 4.0309 | 4.0352 | 4.0734 | 4.0794 | 4.0423 | 4.0366 | 3.9983 | 3.9921 | 4.0293 | 4.0349 | 4.0824 | 4.09 | 4.0439 | 4.0369 | 3.9892 | 3.9814 | 4.0275 | 4.0348