## SOC ALL
File_Name | Mat | No. | ID | Qn | Q | SOH | Pt | SOC | SOCR | U1 | U2 | U3 | U4 | U5 | U6 | U7 | U8 | U9 | U10 | U11 | U12 | U13 | U14 | U15 | U16 | U17 | U18 | U19 | U20 | U21 | U22 | U23 | U24 | U25 | U26 | U27 | U28 | U29 | U30 | U31 | U32 | U33 | U34 | U35 | U36 | U37 | U38 | U39 | U40 | U41
LMO_C_25_B_100_SOC_27.7305_Part_1-1_ID_515092904916.xlsx | LMO | 100 | 515092904916 | 25 | 15.7256 | 0.629024 | 0.1 | 27.7305 | 0.277304 | 3.8106 | 3.8473 | 3.8496 | 3.8143 | 3.8118 | 3.7753 | 3.773 | 3.8085 | 3.8111 | 3.8843 | 3.8882 | 3.8175 | 3.8124 | 3.7393 | 3.7351 | 3.8059 | 3.811 | 3.9203 | 3.926 | 3.8201 | 3.8127 | 3.7035 | 3.6974 | 3.8036 | 3.8106 | 3.956 | 3.963 | 3.8227 | 3.8129 | 3.6679 | 3.6602 | 3.8011 | 3.8104 | 3.9911 | 3.9995 | 3.8259 | 3.8134 | 3.6329 | 3.6235 | 3.799 | 3.8101
LMO_C_25_B_100_SOC_5-60_Part_1-1_ID_515092904916.xlsx | LMO | 100 | 515092904916 | 25 | 16.9888 | 0.679552 | 0.1 | 5 | 0.05 | 3.5409 | 3.5762 | 3.5794 | 3.5453 | 3.5418 | 3.5067 | 3.5034 | 3.5376 | 3.5413 | 3.6117 | 3.6177 | 3.5494 | 3.5425 | 3.4721 | 3.4655 | 3.5341 | 3.5413 | 3.6466 | 3.6552 | 3.5536 | 3.5429 | 3.4375 | 3.4277 | 3.5304 | 3.5413 | 3.6809 | 3.6919 | 3.5569 | 3.5432 | 3.4031 | 3.39 | 3.5267 | 3.5411 | 3.7147 | 3.7277 | 3.5604 | 3.5434 | 3.3689 | 3.3529 | 3.5232 | 3.5408
LMO_C_25_B_100_SOC_5-60_Part_1-1_ID_515092904916.xlsx | LMO | 100 | 515092904916 | 25 | 16.9888 | 0.679552 | 0.1 | 10 | 0.1 | 3.592 | 3.6284 | 3.6317 | 3.5966 | 3.5929 | 3.5569 | 3.5534 | 3.5887 | 3.5927 | 3.6649 | 3.6712 | 3.601 | 3.5936 | 3.5213 | 3.5146 | 3.585 | 3.5926 | 3.7007 | 3.7098 | 3.6052 | 3.5941 | 3.486 | 3.476 | 3.5815 | 3.5924 | 3.736 | 3.7476 | 3.6087 | 3.5945 | 3.4507 | 3.4377 | 3.5776 | 3.5922 | 3.7709 | 3.7846 | 3.6133 | 3.595 | 3.4163 | 3.4001 | 3.5741 | 3.5922
LMO_C_25_B_100_SOC_5-60_Part_1-1_ID_515092904916.xlsx | LMO | 100 | 515092904916 | 25 | 16.9888 | 0.679552 | 0.1 | 15 | 0.149996 | 3.6379 | 3.6735 | 3.6765 | 3.6421 | 3.6387 | 3.6034 | 3.6003 | 3.6349 | 3.6384 | 3.7093 | 3.7149 | 3.6459 | 3.6393 | 3.5683 | 3.5624 | 3.6315 | 3.6382 | 3.7442 | 3.7525 | 3.6498 | 3.6396 | 3.5336 | 3.5246 | 3.628 | 3.6382 | 3.7788 | 3.7894 | 3.6535 | 3.6401 | 3.4992 | 3.4874 | 3.6247 | 3.638 | 3.8129 | 3.8255 | 3.6566 | 3.6403 | 3.4649 | 3.4505 | 3.6212 | 3.6377
LMO_C_25_B_100_SOC_5-60_Part_1-1_ID_515092904916.xlsx | LMO | 100 | 515092904916 | 25 | 16.9888 | 0.679552 | 0.1 | 20 | 0.199996 | 3.6789 | 3.7137 | 3.7165 | 3.6828 | 3.68 | 3.6454 | 3.6424 | 3.6763 | 3.6795 | 3.749 | 3.7539 | 3.6865 | 3.6805 | 3.611 | 3.6057 | 3.673 | 3.6793 | 3.783 | 3.7904 | 3.6898 | 3.6807 | 3.5769 | 3.569 | 3.6698 | 3.6791 | 3.8169 | 3.8259 | 3.6928 | 3.681 | 3.5431 | 3.5327 | 3.6672 | 3.6791 | 3.8503 | 3.8613 | 3.6958 | 3.6814 | 3.5099 | 3.4971 | 3.6642 | 3.6789
LMO_C_25_B_100_SOC_5-60_Part_1-1_ID_515092904916.xlsx | LMO | 100 | 515092904916 | 25 | 16.9888 | 0.679552 | 0.1 | 25 | 0.249996 | 3.7174 | 3.752 | 3.7544 | 3.7211 | 3.7184 | 3.684 | 3.6814 | 3.7149 | 3.7179 | 3.7867 | 3.7913 | 3.7246 | 3.7188 | 3.6503 | 3.6452 | 3.7121 | 3.7179 | 3.8206 | 3.8273 | 3.7277 | 3.7193 | 3.6166 | 3.6094 | 3.7095 | 3.7177 | 3.8543 | 3.8626 | 3.7307 | 3.7197 | 3.5831 | 3.5738 | 3.7067 | 3.7177 | 3.8873 | 3.8973 | 3.7335 | 3.72 | 3.5502 | 3.5385 | 3.7042 | 3.7174
LMO_C_25_B_100_SOC_5-60_Part_1-1_ID_515092904916.xlsx | LMO | 100 | 515092904916 | 25 | 16.9888 | 0.679552 | 0.1 | 30 | 0.299992 | 3.7565 | 3.7909 | 3.7934 | 3.76 | 3.7574 | 3.7232 | 3.7207 | 3.7541 | 3.7571 | 3.8257 | 3.8301 | 3.7636 | 3.7581 | 3.6895 | 3.6847 | 3.7516 | 3.7569 | 3.8596 | 3.8659 | 3.7665 | 3.7585 | 3.6561 | 3.6491 | 3.7486 | 3.7567 | 3.8931 | 3.901 | 3.7693 | 3.7588 | 3.6226 | 3.6136 | 3.7464 | 3.7565 | 3.9261 | 3.9356 | 3.7725 | 3.7592 | 3.5897 | 3.5789 | 3.7439 | 3.7565
LMO_C_25_B_100_SOC_5-60_Part_1-1_ID_515092904916.xlsx | LMO | 100 | 515092904916 | 25 | 16.9888 | 0.679552 | 0.1 | 35 | 0.349992 | 3.7927 | 3.8294 | 3.8322 | 3.7969 | 3.7938 | 3.7574 | 3.7544 | 3.7901 | 3.7934 | 3.8664 | 3.8715 | 3.8008 | 3.7945 | 3.7216 | 3.716 | 3.7869 | 3.7932 | 3.9024 | 3.9098 | 3.8043 | 3.7948 | 3.6861 | 3.6779 | 3.7837 | 3.7929 | 3.9377 | 3.947 | 3.8076 | 3.7953 | 3.6507 | 3.6403 | 3.7804 | 3.7927 | 3.9725 | 3.9834 | 3.8111 | 3.7957 | 3.6161 | 3.6033 | 3.7776 | 3.7927
LMO_C_25_B_100_SOC_5-60_Part_1-1_ID_515092904916.xlsx | LMO | 100 | 515092904916 | 25 | 16.9888 | 0.679552 | 0.1 | 40 | 0.399992 | 3.8413 | 3.8768 | 3.8794 | 3.845 | 3.8424 | 3.8071 | 3.8045 | 3.8389 | 3.842 | 3.9128 | 3.9173 | 3.8489 | 3.8431 | 3.7725 | 3.7676 | 3.8361 | 3.8417 | 3.9475 | 3.9542 | 3.8519 | 3.8436 | 3.7379 | 3.7307 | 3.8334 | 3.8417 | 3.9821 | 3.9904 | 3.855 | 3.8438 | 3.7037 | 3.6944 | 3.8308 | 3.8415 | 4.016 | 4.0258 | 3.858 | 3.8443 | 3.6698 | 3.6587 | 3.8282 | 3.8413
LMO_C_25_B_100_SOC_5-60_Part_1-1_ID_515092904916.xlsx | LMO | 100 | 515092904916 | 25 | 16.9888 | 0.679552 | 0.1 | 45 | 0.449992 | 3.8921 | 3.927 | 3.9293 | 3.8956 | 3.8931 | 3.8585 | 3.8561 | 3.8898 | 3.8926 | 3.9621 | 3.9663 | 3.8993 | 3.8938 | 3.8245 | 3.8201 | 3.8875 | 3.8926 | 3.9965 | 4.0023 | 3.9021 | 3.8942 | 3.7906 | 3.7843 | 3.8849 | 3.8924 | 4.0302 | 4.0377 | 3.9052 | 3.8947 | 3.7572 | 3.7488 | 3.8822 | 3.8921 | 4.0633 | 4.0724 | 3.9079 | 3.8949 | 3.7239 | 3.7137 | 3.8798 | 3.8919
LMO_C_25_B_100_SOC_5-60_Part_1-1_ID_515092904916.xlsx | LMO | 100 | 515092904916 | 25 | 16.9888 | 0.679552 | 0.1 | 50 | 0.499988 | 3.947 | 3.9813 | 3.9835 | 3.9502 | 3.9479 | 3.9135 | 3.9112 | 3.9444 | 3.947 | 4.0156 | 4.0197 | 3.9535 | 3.9481 | 3.8798 | 3.8756 | 3.9419 | 3.9468 | 4.0493 | 4.055 | 3.9565 | 3.9486 | 3.8462 | 3.8401 | 3.9395 | 3.9465 | 4.0826 | 4.09 | 3.9591 | 3.9488 | 3.8131 | 3.805 | 3.937 | 3.9461 | 4.1153 | 4.1243 | 3.9621 | 3.9493 | 3.7804 | 3.7706 | 3.9344 | 3.9458
LMO_C_25_B_100_SOC_5-60_Part_1-1_ID_515092904916.xlsx | LMO | 100 | 515092904916 | 25 | 16.9888 | 0.679552 | 0.1 | 55 | 0.549984 | 4.0026 | 4.037 | 4.0391 | 4.0061 | 4.0039 | 3.9697 | 3.9676 | 4.0005 | 4.0033 | 4.0715 | 4.0756 | 4.0096 | 4.0044 | 3.9363 | 3.9321 | 3.9981 | 4.003 | 4.1051 | 4.1111 | 4.0128 | 4.0048 | 3.9031 | 3.897 | 3.9958 | 4.0029 | 4.1384 | 4.1458 | 4.0159 | 4.0054 | 3.8705 | 3.8624 | 3.9935 | 4.0027 | 4.1714 | 4.1803 | 4.0191 | 4.0061 | 3.838 | 3.8282 | 3.9916 | 4.0027
LMO_C_25_B_100_SOC_5-60_Part_1-1_ID_515092904916.xlsx | LMO | 100 | 515092904916 | 25 | 16.9888 | 0.679552 | 0.1 | 60 | 0.592988 | 4.0517 | 4.0854 | 4.0875 | 4.0553 | 4.0531 | 4.0198 | 4.0176 | 4.0496 | 4.0527 | 4.1195 | 4.1234 | 4.0588 | 4.0538 | 3.9872 | 3.983 | 4.0476 | 4.0525 | 4.1525 | 4.1581 | 4.0618 | 4.0542 | 3.9547 | 3.9488 | 4.0451 | 4.0522 | 4.1849 | 4.1921 | 4.0644 | 4.0546 | 3.9224 | 3.9147 | 4.0427 | 4.0519 | 4.2168 | 4.2168 | 4.065 | 4.0542 | 3.8898 | 3.8803 | 4.0397 | 4.0511
LMO_C_25_B_101_SOC_15.7308_Part_1-1_ID_515092901207.xlsx | LMO | 101 | 515092901207 | 25 | 13.3159 | 0.532636 | 0.1 | 15.7308 | 0.157332 | 3.7474 | 3.7922 | 3.7953 | 3.7525 | 3.7488 | 3.7042 | 3.7011 | 3.7442 | 3.7483 | 3.8378 | 3.8436 | 3.7569 | 3.7493 | 3.6602 | 3.654 | 3.7404 | 3.7479 | 3.8817 | 3.8901 | 3.762 | 3.75 | 3.6164 | 3.6075 | 3.737 | 3.7478 | 3.9247 | 3.9356 | 3.7667 | 3.7504 | 3.5731 | 3.5615 | 3.7339 | 3.7476 | 3.9677 | 3.9804 | 3.7711 | 3.7509 | 3.5299 | 3.516 | 3.7304 | 3.7472
LMO_C_25_B_101_SOC_5-50_Part_1-1_ID_515092901207.xlsx | LMO | 101 | 515092901207 | 25 | 14.0409 | 0.561636 | 0.1 | 5 | 0.049996 | 3.5743 | 3.6194 | 3.6229 | 3.5796 | 3.5755 | 3.5306 | 3.5269 | 3.5708 | 3.575 | 3.6649 | 3.6714 | 3.5848 | 3.5764 | 3.4862 | 3.4793 | 3.5671 | 3.575 | 3.7091 | 3.7184 | 3.5896 | 3.5769 | 3.4421 | 3.4317 | 3.5636 | 3.5748 | 3.7527 | 3.7646 | 3.5947 | 3.5773 | 3.3984 | 3.3847 | 3.5601 | 3.5747 | 3.7957 | 3.8103 | 3.5994 | 3.5778 | 3.3547 | 3.3383 | 3.5566 | 3.5743
LMO_C_25_B_101_SOC_5-50_Part_1-1_ID_515092901207.xlsx | LMO | 101 | 515092901207 | 25 | 14.0409 | 0.561636 | 0.1 | 10 | 0.099996 | 3.6373 | 3.684 | 3.6879 | 3.6433 | 3.6387 | 3.592 | 3.588 | 3.6331 | 3.6382 | 3.7314 | 3.7386 | 3.6496 | 3.6396 | 3.5464 | 3.5387 | 3.6289 | 3.6382 | 3.7769 | 3.7878 | 3.6552 | 3.6401 | 3.5009 | 3.4895 | 3.625 | 3.638 | 3.8218 | 3.8357 | 3.6607 | 3.6407 | 3.4556 | 3.4407 | 3.6208 | 3.6377 | 3.8659 | 3.8826 | 3.6661 | 3.641 | 3.4107 | 3.3928 | 3.6171 | 3.6373
LMO_C_25_B_101_SOC_5-50_Part_1-1_ID_515092901207.xlsx | LMO | 101 | 515092901207 | 25 | 14.0409 | 0.561636 | 0.1 | 15 | 0.149992 | 3.6981 | 3.7439 | 3.7476 | 3.7039 | 3.6995 | 3.6538 | 3.6498 | 3.6939 | 3.6988 | 3.7901 | 3.7973 | 3.7098 | 3.7002 | 3.6087 | 3.6013 | 3.6895 | 3.6986 | 3.8348 | 3.8452 | 3.7158 | 3.7007 | 3.5645 | 3.5534 | 3.6854 | 3.6984 | 3.8789 | 3.8921 | 3.7209 | 3.7012 | 3.5201 | 3.5058 | 3.6812 | 3.6981 | 3.9221 | 3.9377 | 3.7258 | 3.7016 | 3.476 | 3.4588 | 3.6779 | 3.6979
LMO_C_25_B_101_SOC_5-50_Part_1-1_ID_515092901207.xlsx | LMO | 101 | 515092901207 | 25 | 14.0409 | 0.561636 | 0.1 | 20 | 0.199988 | 3.7548 | 3.7997 | 3.8032 | 3.7604 | 3.7562 | 3.7116 | 3.7077 | 3.7509 | 3.7558 | 3.8452 | 3.8519 | 3.7664 | 3.7571 | 3.6677 | 3.6607 | 3.7469 | 3.7555 | 3.8891 | 3.8987 | 3.7716 | 3.7576 | 3.624 | 3.6138 | 3.7434 | 3.7557 | 3.9324 | 3.9442 | 3.7762 | 3.7583 | 3.5806 | 3.5675 | 3.7395 | 3.7553 | 3.9751 | 3.9886 | 3.7806 | 3.7588 | 3.538 | 3.5218 | 3.7358 | 3.7551
LMO_C_25_B_101_SOC_5-50_Part_1-1_ID_515092901207.xlsx | LMO | 101 | 515092901207 | 25 | 14.0409 | 0.561636 | 0.1 | 25 | 0.249988 | 3.8108 | 3.855 | 3.8585 | 3.8162 | 3.812 | 3.7678 | 3.7641 | 3.8066 | 3.8113 | 3.8996 | 3.9059 | 3.8217 | 3.8127 | 3.7244 | 3.7177 | 3.8025 | 3.8111 | 3.943 | 3.9514 | 3.8261 | 3.8131 | 3.6809 | 3.6716 | 3.7992 | 3.811 | 3.9856 | 3.996 | 3.8304 | 3.8138 | 3.6382 | 3.6261 | 3.7953 | 3.8106 | 4.0274 | 4.0395 | 3.8345 | 3.8141 | 3.5961 | 3.5811 | 3.7918 | 3.8103
LMO_C_25_B_101_SOC_5-50_Part_1-1_ID_515092901207.xlsx | LMO | 101 | 515092901207 | 25 | 14.0409 | 0.561636 | 0.1 | 30 | 0.299988 | 3.8636 | 3.9077 | 3.911 | 3.8689 | 3.8647 | 3.8206 | 3.8171 | 3.8594 | 3.8638 | 3.9516 | 3.9577 | 3.874 | 3.8652 | 3.7772 | 3.7708 | 3.8552 | 3.8636 | 3.9948 | 4.0029 | 3.8782 | 3.8657 | 3.7344 | 3.7251 | 3.8515 | 3.8633 | 4.037 | 4.0469 | 3.8805 | 3.8657 | 3.6914 | 3.6793 | 3.8475 | 3.8626 | 4.0784 | 4.09 | 3.8863 | 3.8664 | 3.6496 | 3.6354 | 3.8445 | 3.8624
LMO_C_25_B_101_SOC_5-50_Part_1-1_ID_515092901207.xlsx | LMO | 101 | 515092901207 | 25 | 14.0409 | 0.561636 | 0.1 | 35 | 0.349984 | 3.9154 | 3.9597 | 3.963 | 3.9209 | 3.9168 | 3.8729 | 3.8692 | 3.9117 | 3.9163 | 4.0043 | 4.0102 | 3.9263 | 3.9177 | 3.8296 | 3.8232 | 3.908 | 3.9161 | 4.0476 | 4.0556 | 3.9302 | 3.9182 | 3.7867 | 3.7774 | 3.9038 | 3.9156 | 4.0899 | 4.0995 | 3.933 | 3.9182 | 3.7437 | 3.7318 | 3.9 | 3.9151 | 4.1314 | 4.1426 | 3.9379 | 3.9188 | 3.7018 | 3.6877 | 3.8968 | 3.9147
LMO_C_25_B_101_SOC_5-50_Part_1-1_ID_515092901207.xlsx | LMO | 101 | 515092901207 | 25 | 14.0409 | 0.561636 | 0.1 | 40 | 0.39998 | 3.9595 | 4.0062 | 4.01 | 3.9658 | 3.9611 | 3.9147 | 3.9107 | 3.9551 | 3.9602 | 4.0529 | 4.0595 | 3.9709 | 3.9616 | 3.8691 | 3.8617 | 3.9507 | 3.96 | 4.098 | 4.1071 | 3.9762 | 3.9623 | 3.8243 | 3.8138 | 3.9465 | 3.9597 | 4.1426 | 4.1535 | 3.9811 | 3.963 | 3.7795 | 3.7662 | 3.943 | 3.9593 | 4.1862 | 4.1989 | 3.9862 | 3.9635 | 3.736 | 3.7197 | 3.9395 | 3.9591
LMO_C_25_B_101_SOC_5-50_Part_1-1_ID_515092901207.xlsx | LMO | 101 | 515092901207 | 25 | 14.0409 | 0.561636 | 0.1 | 45 | 0.436536 | 3.9997 | 4.0454 | 4.0489 | 4.0057 | 4.0015 | 3.9563 | 3.9523 | 3.9958 | 4.0008 | 4.0914 | 4.0975 | 4.0114 | 4.0026 | 3.9121 | 3.9052 | 3.9923 | 4.0009 | 4.1359 | 4.1444 | 4.0169 | 4.0033 | 3.8685 | 3.8587 | 3.9883 | 4.0006 | 4.1795 | 4.1898 | 4.0218 | 4.0039 | 3.825 | 3.8125 | 3.9853 | 4.0005 | 4.2225 | 4.2225 | 4.0198 | 4.003 | 3.7802 | 3.7646 | 3.9793 | 3.9992
LMO_C_25_B_101_SOC_5-50_Part_1-1_ID_515092901207.xlsx | LMO | 101 | 515092901207 | 25 | 14.0409 | 0.561636 | 0.1 | 50 | 0.452708 | 4.0132 | 4.0591 | 4.0626 | 4.0192 | 4.0148 | 3.9691 | 3.9653 | 4.0089 | 4.0138 | 4.105 | 4.1111 | 4.0247 | 4.0156 | 3.9247 | 3.9179 | 4.0051 | 4.0138 | 4.1494 | 4.1578 | 4.03 | 4.0163 | 3.8805 | 3.871 | 4.0012 | 4.0134 | 4.1932 | 4.2002 | 4.0332 | 4.0164 | 3.8364 | 3.8238 | 3.9972 | 4.0131 | 4.2361 | 4.2361 | 4.0338 | 4.016 | 3.792 | 3.7764 | 3.993 | 4.0121
LMO_C_25_B_104_SOC_31.8633_Part_1-1_ID_515093000076.xlsx | LMO | 104 | 515093000076 | 25 | 18.6194 | 0.744776 | 0.1 | 31.8633 | 0.318636 | 3.7495 | 3.7818 | 3.7844 | 3.7539 | 3.7504 | 3.7183 | 3.7155 | 3.7462 | 3.7499 | 3.8143 | 3.8194 | 3.7585 | 3.7511 | 3.6867 | 3.6812 | 3.7427 | 3.7497 | 3.8459 | 3.8529 | 3.762 | 3.7514 | 3.6551 | 3.6473 | 3.74 | 3.7495 | 3.8773 | 3.8859 | 3.7651 | 3.7518 | 3.6236 | 3.6136 | 3.7365 | 3.7493 | 3.9082 | 3.9182 | 3.7686 | 3.7521 | 3.5924 | 3.5801 | 3.7339 | 3.749
LMO_C_25_B_104_SOC_5-70_Part_1-1_ID_515093000076.xlsx | LMO | 104 | 515093000076 | 25 | 19.4159 | 0.776636 | 0.1 | 5 | 0.049996 | 3.4756 | 3.5116 | 3.5158 | 3.4818 | 3.4769 | 3.4412 | 3.437 | 3.4714 | 3.4765 | 3.5478 | 3.5559 | 3.4877 | 3.4777 | 3.4061 | 3.3975 | 3.4665 | 3.4763 | 3.5831 | 3.5948 | 3.4932 | 3.4781 | 3.3705 | 3.3578 | 3.4616 | 3.4762 | 3.6177 | 3.6328 | 3.4993 | 3.4786 | 3.3354 | 3.3187 | 3.4572 | 3.476 | 3.6524 | 3.6702 | 3.5048 | 3.4793 | 3.3004 | 3.2797 | 3.4523 | 3.4758
LMO_C_25_B_104_SOC_5-70_Part_1-1_ID_515093000076.xlsx | LMO | 104 | 515093000076 | 25 | 19.4159 | 0.776636 | 0.1 | 10 | 0.099992 | 3.5499 | 3.5861 | 3.5905 | 3.5562 | 3.5511 | 3.5151 | 3.5102 | 3.545 | 3.5508 | 3.6229 | 3.6312 | 3.5627 | 3.5518 | 3.4795 | 3.4704 | 3.5401 | 3.5506 | 3.6584 | 3.6705 | 3.569 | 3.5524 | 3.444 | 3.4307 | 3.5353 | 3.5504 | 3.6932 | 3.709 | 3.5741 | 3.5525 | 3.4084 | 3.3908 | 3.5306 | 3.5502 | 3.7277 | 3.7467 | 3.5801 | 3.5531 | 3.3733 | 3.3515 | 3.5264 | 3.5501
LMO_C_25_B_104_SOC_5-70_Part_1-1_ID_515093000076.xlsx | LMO | 104 | 515093000076 | 25 | 19.4159 | 0.776636 | 0.1 | 15 | 0.149988 | 3.5903 | 3.6259 | 3.6303 | 3.5966 | 3.5915 | 3.556 | 3.5515 | 3.5855 | 3.591 | 3.6623 | 3.6703 | 3.6031 | 3.5922 | 3.5211 | 3.5125 | 3.5804 | 3.591 | 3.6972 | 3.7091 | 3.6092 | 3.5927 | 3.4862 | 3.4735 | 3.5759 | 3.5908 | 3.7316 | 3.7472 | 3.615 | 3.5933 | 3.4514 | 3.4347 | 3.5713 | 3.5908 | 3.7658 | 3.7846 | 3.6203 | 3.5934 | 3.4168 | 3.3961 | 3.5673 | 3.5906
LMO_C_25_B_104_SOC_5-70_Part_1-1_ID_515093000076.xlsx | LMO | 104 | 515093000076 | 25 | 19.4159 | 0.776636 | 0.1 | 20 | 0.199988 | 3.6305 | 3.6654 | 3.6695 | 3.6364 | 3.6317 | 3.5966 | 3.5924 | 3.6259 | 3.6312 | 3.7011 | 3.7086 | 3.6424 | 3.6322 | 3.562 | 3.5541 | 3.621 | 3.6308 | 3.7353 | 3.7467 | 3.6484 | 3.6326 | 3.5276 | 3.516 | 3.6166 | 3.6308 | 3.7692 | 3.7836 | 3.6538 | 3.6331 | 3.4935 | 3.4781 | 3.6133 | 3.6308 | 3.8032 | 3.8203 | 3.6584 | 3.6335 | 3.4595 | 3.4407 | 3.6078 | 3.6305
LMO_C_25_B_104_SOC_5-70_Part_1-1_ID_515093000076.xlsx | LMO | 104 | 515093000076 | 25 | 19.4159 | 0.776636 | 0.1 | 25 | 0.249984 | 3.6666 | 3.7014 | 3.7051 | 3.6726 | 3.6679 | 3.6333 | 3.6294 | 3.6624 | 3.6673 | 3.7365 | 3.7437 | 3.6784 | 3.6684 | 3.5992 | 3.5917 | 3.6573 | 3.6672 | 3.7704 | 3.7806 | 3.6833 | 3.6689 | 3.5653 | 3.5541 | 3.6528 | 3.667 | 3.8039 | 3.8166 | 3.6877 | 3.6693 | 3.5315 | 3.5171 | 3.6489 | 3.6668 | 3.8371 | 3.8517 | 3.6919 | 3.6698 | 3.4981 | 3.4804 | 3.6445 | 3.6665
LMO_C_25_B_104_SOC_5-70_Part_1-1_ID_515093000076.xlsx | LMO | 104 | 515093000076 | 25 | 19.4159 | 0.776636 | 0.1 | 30 | 0.299984 | 3.7002 | 3.7346 | 3.7383 | 3.706 | 3.7016 | 3.6673 | 3.6635 | 3.696 | 3.7011 | 3.7693 | 3.776 | 3.7111 | 3.7021 | 3.6338 | 3.6266 | 3.6916 | 3.7009 | 3.8031 | 3.8122 | 3.7158 | 3.7028 | 3.6005 | 3.5901 | 3.6877 | 3.7007 | 3.8361 | 3.8473 | 3.7198 | 3.7032 | 3.5675 | 3.5539 | 3.684 | 3.7007 | 3.8689 | 3.8819 | 3.7246 | 3.7039 | 3.5346 | 3.5185 | 3.6807 | 3.7007
LMO_C_25_B_104_SOC_5-70_Part_1-1_ID_515093000076.xlsx | LMO | 104 | 515093000076 | 25 | 19.4159 | 0.776636 | 0.1 | 35 | 0.34998 | 3.7325 | 3.7686 | 3.7727 | 3.739 | 3.7339 | 3.6981 | 3.6939 | 3.7279 | 3.7335 | 3.8052 | 3.8125 | 3.7446 | 3.7346 | 3.6628 | 3.6549 | 3.723 | 3.7332 | 3.8405 | 3.8503 | 3.7488 | 3.7351 | 3.6277 | 3.6164 | 3.7188 | 3.733 | 3.875 | 3.8872 | 3.7541 | 3.7356 | 3.5931 | 3.5787 | 3.7146 | 3.7328 | 3.9094 | 3.9233 | 3.7588 | 3.7362 | 3.5587 | 3.5411 | 3.7105 | 3.7327
LMO_C_25_B_104_SOC_5-70_Part_1-1_ID_515093000076.xlsx | LMO | 104 | 515093000076 | 25 | 19.4159 | 0.776636 | 0.1 | 40 | 0.399976 | 3.7711 | 3.8059 | 3.8094 | 3.7769 | 3.7725 | 3.7381 | 3.7342 | 3.7669 | 3.772 | 3.841 | 3.8473 | 3.7822 | 3.7732 | 3.7042 | 3.6972 | 3.7629 | 3.7718 | 3.8749 | 3.8835 | 3.7869 | 3.7737 | 3.6707 | 3.661 | 3.7592 | 3.7716 | 3.9082 | 3.9189 | 3.7916 | 3.7743 | 3.6375 | 3.6249 | 3.7558 | 3.7716 | 3.9414 | 3.9539 | 3.7957 | 3.7748 | 3.6043 | 3.5887 | 3.7516 | 3.7711
LMO_C_25_B_104_SOC_5-70_Part_1-1_ID_515093000076.xlsx | LMO | 104 | 515093000076 | 25 | 19.4159 | 0.776636 | 0.1 | 45 | 0.449972 | 3.8134 | 3.8475 | 3.8508 | 3.819 | 3.815 | 3.7811 | 3.7776 | 3.8096 | 3.8145 | 3.8822 | 3.888 | 3.8241 | 3.8157 | 3.7481 | 3.7416 | 3.8059 | 3.8143 | 3.9156 | 3.9235 | 3.8283 | 3.8162 | 3.7151 | 3.706 | 3.8024 | 3.8141 | 3.9482 | 3.9581 | 3.8327 | 3.8166 | 3.6821 | 3.6705 | 3.7987 | 3.8138 | 3.9807 | 3.9923 | 3.8371 | 3.8171 | 3.6498 | 3.6352 | 3.7952 | 3.8136
LMO_C_25_B_104_SOC_5-70_Part_1-1_ID_515093000076.xlsx | LMO | 104 | 515093000076 | 25 | 19.4159 | 0.776636 | 0.1 | 50 | 0.499968 | 3.8612 | 3.8947 | 3.8977 | 3.8664 | 3.8624 | 3.829 | 3.8257 | 3.8571 | 3.8617 | 3.9286 | 3.9342 | 3.871 | 3.8631 | 3.7962 | 3.7901 | 3.8533 | 3.8615 | 3.9611 | 3.969 | 3.8756 | 3.8635 | 3.7637 | 3.7553 | 3.8501 | 3.8612 | 3.9934 | 4.003 | 3.8807 | 3.864 | 3.7316 | 3.7205 | 3.8475 | 3.8612 | 4.0255 | 4.037 | 3.8845 | 3.8647 | 3.6995 | 3.686 | 3.8434 | 3.8608
LMO_C_25_B_104_SOC_5-70_Part_1-1_ID_515093000076.xlsx | LMO | 104 | 515093000076 | 25 | 19.4159 | 0.776636 | 0.1 | 55 | 0.549968 | 3.9114 | 3.9447 | 3.9477 | 3.9165 | 3.913 | 3.8798 | 3.8764 | 3.9077 | 3.9124 | 3.9786 | 3.9839 | 3.9217 | 3.9137 | 3.8475 | 3.8417 | 3.9042 | 3.9121 | 4.011 | 4.0187 | 3.9263 | 3.9142 | 3.8153 | 3.8069 | 3.9008 | 3.9119 | 4.043 | 4.0523 | 3.9305 | 3.9147 | 3.7832 | 3.7723 | 3.8977 | 3.9116 | 4.0746 | 4.0858 | 3.9347 | 3.9151 | 3.7513 | 3.7381 | 3.8945 | 3.9114
LMO_C_25_B_104_SOC_5-70_Part_1-1_ID_515093000076.xlsx | LMO | 104 | 515093000076 | 25 | 19.4159 | 0.776636 | 0.1 | 60 | 0.599964 | 3.9649 | 3.9976 | 4.0004 | 3.97 | 3.9667 | 3.9344 | 3.931 | 3.9616 | 3.9663 | 4.0311 | 4.0363 | 3.9756 | 3.9677 | 3.9028 | 3.8972 | 3.9581 | 3.966 | 4.063 | 4.0706 | 3.9802 | 3.9681 | 3.8712 | 3.8631 | 3.9549 | 3.9658 | 4.0942 | 4.1037 | 3.9844 | 3.9688 | 3.8399 | 3.8294 | 3.9516 | 3.9656 | 4.1251 | 4.1364 | 3.9877 | 3.9693 | 3.8087 | 3.7955 | 3.9481 | 3.9651
LMO_C_25_B_104_SOC_5-70_Part_1-1_ID_515093000076.xlsx | LMO | 104 | 515093000076 | 25 | 19.4159 | 0.776636 | 0.1 | 65 | 0.64996 | 4.0233 | 4.0553 | 4.0578 | 4.0286 | 4.0251 | 3.9935 | 3.9904 | 4.0201 | 4.0246 | 4.0878 | 4.0928 | 4.0338 | 4.0258 | 3.9628 | 3.9572 | 4.0166 | 4.0244 | 4.1185 | 4.1258 | 4.0377 | 4.0265 | 3.9321 | 3.924 | 4.0131 | 4.024 | 4.149 | 4.1579 | 4.0409 | 4.0268 | 3.9014 | 3.891 | 4.0102 | 4.0237 | 4.1791 | 4.1897 | 4.0423 | 4.0267 | 3.8701 | 3.8573 | 4.0068 | 4.023
LMO_C_25_B_104_SOC_5-70_Part_1-1_ID_515093000076.xlsx | LMO | 104 | 515093000076 | 25 | 19.4159 | 0.776636 | 0.1 | 70 | 0.680856 | 4.0559 | 4.0879 | 4.0904 | 4.0609 | 4.0577 | 4.026 | 4.023 | 4.0528 | 4.0573 | 4.1205 | 4.1255 | 4.0664 | 4.0585 | 3.9953 | 3.9897 | 4.0494 | 4.0571 | 4.1515 | 4.1586 | 4.0704 | 4.0592 | 3.9647 | 3.9565 | 4.0468 | 4.0573 | 4.1821 | 4.191 | 4.074 | 4.0601 | 3.9344 | 3.9237 | 4.0432 | 4.0569 | 4.2123 | 4.2123 | 4.0732 | 4.0594 | 3.9026 | 3.8896 | 4.039 | 4.0559
LMO_C_25_B_107_SOC_5-70_Part_1-1_ID_515100100832.xlsx | LMO | 107 | 515100100832 | 25 | 19.3201 | 0.772804 | 0.1 | 5 | 0.049996 | 3.4749 | 3.5065 | 3.5095 | 3.4791 | 3.476 | 3.4446 | 3.4414 | 3.4721 | 3.4756 | 3.5385 | 3.5441 | 3.4834 | 3.4767 | 3.4135 | 3.4075 | 3.4688 | 3.4755 | 3.5699 | 3.578 | 3.4869 | 3.477 | 3.3822 | 3.3733 | 3.466 | 3.4756 | 3.6012 | 3.6115 | 3.4911 | 3.4777 | 3.3515 | 3.3397 | 3.4621 | 3.4753 | 3.6319 | 3.6442 | 3.4944 | 3.4781 | 3.3206 | 3.3059 | 3.459 | 3.4753
LMO_C_25_B_107_SOC_5-70_Part_1-1_ID_515100100832.xlsx | LMO | 107 | 515100100832 | 25 | 19.3201 | 0.772804 | 0.1 | 10 | 0.099992 | 3.5508 | 3.5836 | 3.5866 | 3.555 | 3.5518 | 3.5192 | 3.516 | 3.5478 | 3.5513 | 3.6166 | 3.6222 | 3.5592 | 3.5522 | 3.4872 | 3.4809 | 3.5443 | 3.5513 | 3.6487 | 3.6572 | 3.5631 | 3.5527 | 3.4551 | 3.446 | 3.5409 | 3.5511 | 3.6805 | 3.6914 | 3.5669 | 3.5531 | 3.4233 | 3.4112 | 3.5374 | 3.5508 | 3.7118 | 3.7251 | 3.5706 | 3.5532 | 3.3917 | 3.3768 | 3.5344 | 3.5508
LMO_C_25_B_107_SOC_5-70_Part_1-1_ID_515100100832.xlsx | LMO | 107 | 515100100832 | 25 | 19.3201 | 0.772804 | 0.1 | 15 | 0.149988 | 3.5922 | 3.6245 | 3.6273 | 3.5964 | 3.5931 | 3.5611 | 3.558 | 3.5892 | 3.5927 | 3.657 | 3.6624 | 3.6003 | 3.5936 | 3.5294 | 3.5236 | 3.5859 | 3.5926 | 3.6888 | 3.6967 | 3.604 | 3.594 | 3.4976 | 3.4893 | 3.5824 | 3.5924 | 3.7202 | 3.7304 | 3.6075 | 3.5943 | 3.4663 | 3.4553 | 3.5796 | 3.5922 | 3.7513 | 3.7637 | 3.611 | 3.5945 | 3.4351 | 3.4216 | 3.5762 | 3.592
LMO_C_25_B_107_SOC_5-70_Part_1-1_ID_515100100832.xlsx | LMO | 107 | 515100100832 | 25 | 19.3201 | 0.772804 | 0.1 | 20 | 0.199988 | 3.6319 | 3.6635 | 3.6661 | 3.6356 | 3.6326 | 3.601 | 3.5982 | 3.6289 | 3.6322 | 3.6954 | 3.7005 | 3.6394 | 3.6331 | 3.5699 | 3.5645 | 3.6259 | 3.6321 | 3.7267 | 3.7339 | 3.6428 | 3.6335 | 3.5387 | 3.5311 | 3.6229 | 3.6319 | 3.7576 | 3.7671 | 3.6461 | 3.6336 | 3.5076 | 3.4976 | 3.6198 | 3.6317 | 3.7883 | 3.7995 | 3.6493 | 3.634 | 3.4772 | 3.4649 | 3.6166 | 3.6314
LMO_C_25_B_107_SOC_5-70_Part_1-1_ID_515100100832.xlsx | LMO | 107 | 515100100832 | 25 | 19.3201 | 0.772804 | 0.1 | 25 | 0.249984 | 3.6689 | 3.7002 | 3.7028 | 3.6726 | 3.6698 | 3.6386 | 3.6361 | 3.6663 | 3.6693 | 3.7318 | 3.7365 | 3.6761 | 3.6703 | 3.6077 | 3.6027 | 3.6633 | 3.6693 | 3.7627 | 3.7695 | 3.6791 | 3.6705 | 3.5768 | 3.5697 | 3.6605 | 3.6691 | 3.7934 | 3.802 | 3.6821 | 3.6709 | 3.5462 | 3.5371 | 3.6579 | 3.6689 | 3.8238 | 3.8338 | 3.6849 | 3.6712 | 3.516 | 3.5048 | 3.6552 | 3.6688
LMO_C_25_B_107_SOC_5-70_Part_1-1_ID_515100100832.xlsx | LMO | 107 | 515100100832 | 25 | 19.3201 | 0.772804 | 0.1 | 30 | 0.29998 | 3.7039 | 3.7349 | 3.7372 | 3.7074 | 3.7049 | 3.6738 | 3.6714 | 3.7014 | 3.7044 | 3.7664 | 3.7706 | 3.7107 | 3.7053 | 3.6431 | 3.6387 | 3.6989 | 3.7042 | 3.7971 | 3.8032 | 3.7137 | 3.7056 | 3.6127 | 3.6063 | 3.6963 | 3.7042 | 3.8276 | 3.8354 | 3.7165 | 3.706 | 3.5824 | 3.5739 | 3.6939 | 3.7039 | 3.8578 | 3.8668 | 3.7191 | 3.7063 | 3.5525 | 3.5422 | 3.6916 | 3.7039
LMO_C_25_B_107_SOC_5-70_Part_1-1_ID_515100100832.xlsx | LMO | 107 | 515100100832 | 25 | 19.3201 | 0.772804 | 0.1 | 35 | 0.349976 | 3.7386 | 3.7713 | 3.7739 | 3.7425 | 3.7395 | 3.707 | 3.7042 | 3.7356 | 3.739 | 3.8043 | 3.8092 | 3.7465 | 3.7402 | 3.6749 | 3.6698 | 3.7328 | 3.739 | 3.8366 | 3.8436 | 3.7497 | 3.7404 | 3.6431 | 3.6357 | 3.73 | 3.7388 | 3.8685 | 3.8773 | 3.753 | 3.7409 | 3.6115 | 3.6019 | 3.7274 | 3.7386 | 3.9001 | 3.9103 | 3.756 | 3.7411 | 3.5801 | 3.5685 | 3.7246 | 3.7385
LMO_C_25_B_107_SOC_5-70_Part_1-1_ID_515100100832.xlsx | LMO | 107 | 515100100832 | 25 | 19.3201 | 0.772804 | 0.1 | 40 | 0.399972 | 3.779 | 3.8106 | 3.8129 | 3.7827 | 3.7801 | 3.7486 | 3.7462 | 3.7765 | 3.7797 | 3.8427 | 3.8469 | 3.7862 | 3.7806 | 3.7177 | 3.7132 | 3.7741 | 3.7795 | 3.874 | 3.8801 | 3.7894 | 3.7811 | 3.687 | 3.6805 | 3.7716 | 3.7794 | 3.9049 | 3.9126 | 3.7923 | 3.7815 | 3.6563 | 3.648 | 3.769 | 3.7792 | 3.9351 | 3.9442 | 3.7955 | 3.7818 | 3.6261 | 3.6161 | 3.7667 | 3.779
LMO_C_25_B_107_SOC_5-70_Part_1-1_ID_515100100832.xlsx | LMO | 107 | 515100100832 | 25 | 19.3201 | 0.772804 | 0.1 | 45 | 0.449968 | 3.8222 | 3.8534 | 3.8556 | 3.8257 | 3.8234 | 3.7923 | 3.7901 | 3.8199 | 3.8229 | 3.8849 | 3.8889 | 3.829 | 3.8238 | 3.7618 | 3.7576 | 3.8175 | 3.8227 | 3.9156 | 3.9212 | 3.8324 | 3.8243 | 3.7318 | 3.7258 | 3.8152 | 3.8225 | 3.9458 | 3.953 | 3.8354 | 3.8248 | 3.7016 | 3.694 | 3.8129 | 3.8224 | 3.9758 | 3.9844 | 3.838 | 3.825 | 3.6719 | 3.6626 | 3.8108 | 3.8222
LMO_C_25_B_107_SOC_5-70_Part_1-1_ID_515100100832.xlsx | LMO | 107 | 515100100832 | 25 | 19.3201 | 0.772804 | 0.1 | 50 | 0.499964 | 3.8696 | 3.9003 | 3.9024 | 3.8731 | 3.8708 | 3.8403 | 3.838 | 3.8675 | 3.8703 | 3.9312 | 3.9351 | 3.8766 | 3.8712 | 3.8104 | 3.8064 | 3.865 | 3.8701 | 3.9614 | 3.9669 | 3.8798 | 3.8717 | 3.7806 | 3.775 | 3.8627 | 3.8698 | 3.9911 | 3.9981 | 3.8826 | 3.8722 | 3.7511 | 3.7437 | 3.8608 | 3.8696 | 4.0206 | 4.029 | 3.8852 | 3.8724 | 3.7216 | 3.7128 | 3.8582 | 3.8694
LMO_C_25_B_107_SOC_5-70_Part_1-1_ID_515100100832.xlsx | LMO | 107 | 515100100832 | 25 | 19.3201 | 0.772804 | 0.1 | 55 | 0.549964 | 3.9207 | 3.9511 | 3.953 | 3.9242 | 3.9217 | 3.8914 | 3.8891 | 3.9182 | 3.921 | 3.9816 | 3.9855 | 3.9272 | 3.9221 | 3.8615 | 3.8575 | 3.9158 | 3.9207 | 4.0114 | 4.017 | 3.9302 | 3.9224 | 3.8318 | 3.8264 | 3.9133 | 3.9205 | 4.0409 | 4.0479 | 3.9328 | 3.9226 | 3.8024 | 3.7952 | 3.9112 | 3.9203 | 4.0701 | 4.0785 | 3.9356 | 3.923 | 3.7732 | 3.7646 | 3.9093 | 3.92
LMO_C_25_B_107_SOC_5-70_Part_1-1_ID_515100100832.xlsx | LMO | 107 | 515100100832 | 25 | 19.3201 | 0.772804 | 0.1 | 60 | 0.59996 | 3.9737 | 4.0035 | 4.0054 | 3.9772 | 3.9749 | 3.9453 | 3.9432 | 3.9716 | 3.9744 | 4.0339 | 4.0376 | 3.9807 | 3.9755 | 3.9163 | 3.9124 | 3.9693 | 3.9742 | 4.0633 | 4.0686 | 3.9837 | 3.976 | 3.8873 | 3.8819 | 3.9672 | 3.9741 | 4.0922 | 4.0991 | 3.9865 | 3.9763 | 3.8585 | 3.8515 | 3.9649 | 3.9739 | 4.1209 | 4.1289 | 3.9895 | 3.977 | 3.8301 | 3.8217 | 3.963 | 3.9737
LMO_C_25_B_107_SOC_5-70_Part_1-1_ID_515100100832.xlsx | LMO | 107 | 515100100832 | 25 | 19.3201 | 0.772804 | 0.1 | 65 | 0.649956 | 4.0324 | 4.0615 | 4.0633 | 4.0355 | 4.0332 | 4.0043 | 4.0022 | 4.03 | 4.0325 | 4.0906 | 4.0939 | 4.0387 | 4.0336 | 3.9758 | 3.9721 | 4.0278 | 4.0324 | 4.1191 | 4.124 | 4.0412 | 4.034 | 3.9475 | 3.9423 | 4.0254 | 4.0321 | 4.1472 | 4.1535 | 4.0436 | 4.0345 | 3.9196 | 3.9128 | 4.0233 | 4.032 | 4.175 | 4.1826 | 4.0455 | 4.0348 | 3.8917 | 3.8833 | 4.0212 | 4.0317
LMO_C_25_B_107_SOC_5-70_Part_1-1_ID_515100100832.xlsx | LMO | 107 | 515100100832 | 25 | 19.3201 | 0.772804 | 0.1 | 70 | 0.687144 | 4.0728 | 4.1019 | 4.1036 | 4.0759 | 4.0739 | 4.0451 | 4.0433 | 4.0708 | 4.0735 | 4.131 | 4.1343 | 4.0791 | 4.0744 | 4.017 | 4.0134 | 4.0686 | 4.0734 | 4.1593 | 4.1641 | 4.0823 | 4.0753 | 3.9893 | 3.9841 | 4.0668 | 4.0734 | 4.1876 | 4.1936 | 4.0839 | 4.0756 | 3.9612 | 3.9546 | 4.0647 | 4.0731 | 4.2154 | 4.2154 | 4.0838 | 4.0749 | 3.9326 | 3.9245 | 4.0618 | 4.0721
LMO_C_25_B_107_SOC_70.0000_Part_1-1_ID_515100100832.xlsx | LMO | 107 | 515100100832 | 25 | 18.734 | 0.74936 | 0.1 | 70 | 0.61486 | 4.0631 | 4.0883 | 4.0897 | 4.0658 | 4.064 | 4.0392 | 4.0378 | 4.0616 | 4.0636 | 4.1135 | 4.1163 | 4.0685 | 4.0645 | 4.0148 | 4.0121 | 4.0602 | 4.0634 | 4.1384 | 4.1423 | 4.0708 | 4.0648 | 3.9904 | 3.9867 | 4.0583 | 4.063 | 4.1627 | 4.1676 | 4.0727 | 4.0651 | 3.966 | 3.9611 | 4.0567 | 4.063 | 4.187 | 4.1929 | 4.0742 | 4.0654 | 3.9416 | 3.9356 | 4.0549 | 4.0626
LMO_C_25_B_109_SOC_38.0625_Part_1-1_ID_515092905216.xlsx | LMO | 109 | 515092905216 | 25 | 23.0296 | 0.921184 | 0.1 | 38.0625 | 0.380644 | 3.6861 | 3.7044 | 3.706 | 3.6882 | 3.6868 | 3.6686 | 3.667 | 3.6847 | 3.6865 | 3.7232 | 3.7262 | 3.6905 | 3.6872 | 3.6507 | 3.6477 | 3.6831 | 3.6865 | 3.7416 | 3.7458 | 3.6926 | 3.6875 | 3.6328 | 3.6287 | 3.6814 | 3.6865 | 3.7597 | 3.7651 | 3.6944 | 3.6877 | 3.6152 | 3.6098 | 3.68 | 3.6863 | 3.7776 | 3.7843 | 3.6963 | 3.6881 | 3.5978 | 3.5912 | 3.6786 | 3.6863
LMO_C_25_B_109_SOC_5-85_Part_1-1_ID_515092905216.xlsx | LMO | 109 | 515092905216 | 25 | 23.3228 | 0.932912 | 0.1 | 5 | 0.05 | 3.3778 | 3.4026 | 3.4073 | 3.3842 | 3.3791 | 3.355 | 3.3501 | 3.3733 | 3.3787 | 3.4277 | 3.4367 | 3.3901 | 3.3798 | 3.331 | 3.3215 | 3.3677 | 3.3785 | 3.4523 | 3.4651 | 3.3952 | 3.3803 | 3.3074 | 3.2934 | 3.3622 | 3.3784 | 3.4763 | 3.4925 | 3.4003 | 3.3808 | 3.2841 | 3.2657 | 3.3564 | 3.3782 | 3.4999 | 3.5193 | 3.4052 | 3.3812 | 3.2613 | 3.2383 | 3.3508 | 3.378
LMO_C_25_B_109_SOC_5-85_Part_1-1_ID_515092905216.xlsx | LMO | 109 | 515092905216 | 25 | 23.3228 | 0.932912 | 0.1 | 10 | 0.1 | 3.5111 | 3.5355 | 3.5394 | 3.5164 | 3.5118 | 3.4879 | 3.4835 | 3.5067 | 3.5114 | 3.5599 | 3.568 | 3.5215 | 3.5123 | 3.4642 | 3.4558 | 3.502 | 3.5113 | 3.5843 | 3.5954 | 3.526 | 3.5127 | 3.4407 | 3.4284 | 3.4974 | 3.5113 | 3.608 | 3.6224 | 3.5306 | 3.513 | 3.4177 | 3.4014 | 3.4927 | 3.5113 | 3.6312 | 3.6484 | 3.5346 | 3.5132 | 3.3949 | 3.3752 | 3.4879 | 3.5111
LMO_C_25_B_109_SOC_5-85_Part_1-1_ID_515092905216.xlsx | LMO | 109 | 515092905216 | 25 | 23.3228 | 0.932912 | 0.1 | 15 | 0.15 | 3.5455 | 3.569 | 3.5727 | 3.5502 | 3.5464 | 3.5234 | 3.5195 | 3.542 | 3.5462 | 3.5931 | 3.5999 | 3.5548 | 3.5469 | 3.5006 | 3.4934 | 3.5381 | 3.546 | 3.6164 | 3.6261 | 3.559 | 3.5473 | 3.4779 | 3.4674 | 3.5343 | 3.546 | 3.6393 | 3.6519 | 3.5627 | 3.5476 | 3.4554 | 3.4419 | 3.5302 | 3.5457 | 3.6616 | 3.6768 | 3.5669 | 3.5478 | 3.4339 | 3.4172 | 3.5267 | 3.5457
LMO_C_25_B_109_SOC_5-85_Part_1-1_ID_515092905216.xlsx | LMO | 109 | 515092905216 | 25 | 23.3228 | 0.932912 | 0.1 | 20 | 0.2 | 3.5818 | 3.605 | 3.6084 | 3.5861 | 3.5826 | 3.5597 | 3.5562 | 3.5785 | 3.5822 | 3.6285 | 3.6347 | 3.5903 | 3.5831 | 3.5373 | 3.5308 | 3.575 | 3.5822 | 3.6515 | 3.6607 | 3.594 | 3.5834 | 3.5151 | 3.5055 | 3.5713 | 3.5822 | 3.674 | 3.6858 | 3.5978 | 3.5836 | 3.4932 | 3.4807 | 3.5678 | 3.582 | 3.6961 | 3.7104 | 3.6013 | 3.5838 | 3.4716 | 3.4565 | 3.5641 | 3.5818
LMO_C_25_B_109_SOC_5-85_Part_1-1_ID_515092905216.xlsx | LMO | 109 | 515092905216 | 25 | 23.3228 | 0.932912 | 0.1 | 25 | 0.25 | 3.6147 | 3.638 | 3.6412 | 3.6189 | 3.6154 | 3.5927 | 3.5892 | 3.6115 | 3.6152 | 3.6617 | 3.6677 | 3.6229 | 3.6159 | 3.5699 | 3.5636 | 3.6082 | 3.6152 | 3.6847 | 3.6935 | 3.6268 | 3.6163 | 3.5476 | 3.5385 | 3.6047 | 3.615 | 3.7072 | 3.7186 | 3.6305 | 3.6164 | 3.5257 | 3.5139 | 3.6012 | 3.6149 | 3.7295 | 3.7432 | 3.6333 | 3.6166 | 3.5039 | 3.4895 | 3.5975 | 3.6145
LMO_C_25_B_109_SOC_5-85_Part_1-1_ID_515092905216.xlsx | LMO | 109 | 515092905216 | 25 | 23.3228 | 0.932912 | 0.1 | 30 | 0.3 | 3.6436 | 3.6668 | 3.6698 | 3.6475 | 3.6443 | 3.6215 | 3.6184 | 3.6405 | 3.644 | 3.6903 | 3.696 | 3.6514 | 3.6449 | 3.5989 | 3.5931 | 3.6372 | 3.644 | 3.7132 | 3.7216 | 3.6551 | 3.6452 | 3.5766 | 3.568 | 3.634 | 3.644 | 3.7358 | 3.7465 | 3.6584 | 3.6454 | 3.555 | 3.5436 | 3.6308 | 3.6438 | 3.7578 | 3.7706 | 3.6614 | 3.6456 | 3.5336 | 3.5199 | 3.6273 | 3.6436
LMO_C_25_B_109_SOC_5-85_Part_1-1_ID_515092905216.xlsx | LMO | 109 | 515092905216 | 25 | 23.3228 | 0.932912 | 0.1 | 35 | 0.35 | 3.6688 | 3.693 | 3.6961 | 3.673 | 3.6696 | 3.6458 | 3.6424 | 3.6654 | 3.6691 | 3.7174 | 3.7235 | 3.677 | 3.67 | 3.6222 | 3.6159 | 3.6621 | 3.6691 | 3.7414 | 3.7502 | 3.6805 | 3.6703 | 3.5989 | 3.5899 | 3.6584 | 3.6689 | 3.7648 | 3.776 | 3.684 | 3.6705 | 3.5762 | 3.5645 | 3.6552 | 3.6689 | 3.7881 | 3.8011 | 3.6872 | 3.6707 | 3.5538 | 3.5397 | 3.6521 | 3.6688
LMO_C_25_B_109_SOC_5-85_Part_1-1_ID_515092905216.xlsx | LMO | 109 | 515092905216 | 25 | 23.3228 | 0.932912 | 0.1 | 40 | 0.4 | 3.6937 | 3.7181 | 3.7211 | 3.6979 | 3.6944 | 3.6705 | 3.6673 | 3.6905 | 3.6942 | 3.7425 | 3.7483 | 3.7016 | 3.6949 | 3.6472 | 3.641 | 3.687 | 3.694 | 3.7662 | 3.7746 | 3.7051 | 3.6951 | 3.6236 | 3.6152 | 3.684 | 3.6939 | 3.7899 | 3.8002 | 3.7086 | 3.6954 | 3.601 | 3.5901 | 3.6809 | 3.6937 | 3.8129 | 3.8254 | 3.7114 | 3.6956 | 3.5787 | 3.5653 | 3.6777 | 3.6935
LMO_C_25_B_109_SOC_5-85_Part_1-1_ID_515092905216.xlsx | LMO | 109 | 515092905216 | 25 | 23.3228 | 0.932912 | 0.1 | 45 | 0.45 | 3.72 | 3.7437 | 3.7465 | 3.7237 | 3.7207 | 3.6974 | 3.6944 | 3.717 | 3.7204 | 3.7676 | 3.7727 | 3.7274 | 3.7211 | 3.6742 | 3.6689 | 3.7142 | 3.7202 | 3.7909 | 3.7985 | 3.7307 | 3.7214 | 3.6517 | 3.6442 | 3.7111 | 3.72 | 3.8138 | 3.8234 | 3.7335 | 3.7216 | 3.6294 | 3.6196 | 3.7084 | 3.7198 | 3.8364 | 3.8477 | 3.7369 | 3.7219 | 3.6077 | 3.5957 | 3.7054 | 3.7197
LMO_C_25_B_109_SOC_5-85_Part_1-1_ID_515092905216.xlsx | LMO | 109 | 515092905216 | 25 | 23.3228 | 0.932912 | 0.1 | 50 | 0.5 | 3.7511 | 3.7739 | 3.7764 | 3.7544 | 3.7518 | 3.7293 | 3.7267 | 3.7485 | 3.7514 | 3.7971 | 3.8017 | 3.7576 | 3.7523 | 3.707 | 3.7025 | 3.746 | 3.7513 | 3.8196 | 3.8262 | 3.7606 | 3.7525 | 3.6851 | 3.6786 | 3.7434 | 3.7513 | 3.8419 | 3.8501 | 3.7637 | 3.753 | 3.6638 | 3.6552 | 3.7409 | 3.7511 | 3.8636 | 3.8736 | 3.7662 | 3.7532 | 3.6428 | 3.6324 | 3.7383 | 3.7509
LMO_C_25_B_109_SOC_5-85_Part_1-1_ID_515092905216.xlsx | LMO | 109 | 515092905216 | 25 | 23.3228 | 0.932912 | 0.1 | 55 | 0.55 | 3.7883 | 3.8111 | 3.8134 | 3.7916 | 3.7892 | 3.7667 | 3.7644 | 3.786 | 3.7888 | 3.8341 | 3.8385 | 3.7948 | 3.7895 | 3.7448 | 3.7404 | 3.7836 | 3.7887 | 3.8566 | 3.8627 | 3.7978 | 3.7899 | 3.7232 | 3.717 | 3.7811 | 3.7885 | 3.8784 | 3.8864 | 3.8006 | 3.7901 | 3.7019 | 3.694 | 3.7788 | 3.7883 | 3.9 | 3.9098 | 3.8034 | 3.7904 | 3.6812 | 3.6714 | 3.7764 | 3.7881
LMO_C_25_B_109_SOC_5-85_Part_1-1_ID_515092905216.xlsx | LMO | 109 | 515092905216 | 25 | 23.3228 | 0.932912 | 0.1 | 60 | 0.6 | 3.8311 | 3.8534 | 3.8557 | 3.8343 | 3.832 | 3.8099 | 3.8078 | 3.829 | 3.8317 | 3.8761 | 3.8801 | 3.8373 | 3.8324 | 3.7885 | 3.7844 | 3.8266 | 3.8315 | 3.898 | 3.904 | 3.8403 | 3.8327 | 3.7674 | 3.7616 | 3.8245 | 3.8313 | 3.9196 | 3.927 | 3.8431 | 3.8331 | 3.7467 | 3.7393 | 3.8224 | 3.8313 | 3.9407 | 3.9498 | 3.8457 | 3.8334 | 3.7263 | 3.7172 | 3.8199 | 3.831
LMO_C_25_B_109_SOC_5-85_Part_1-1_ID_515092905216.xlsx | LMO | 109 | 515092905216 | 25 | 23.3228 | 0.932912 | 0.1 | 65 | 0.65 | 3.8794 | 3.9005 | 3.9024 | 3.8822 | 3.8803 | 3.8592 | 3.8573 | 3.8775 | 3.8798 | 3.9219 | 3.9256 | 3.8852 | 3.8807 | 3.8389 | 3.8354 | 3.8752 | 3.8796 | 3.9428 | 3.9479 | 3.8877 | 3.881 | 3.8187 | 3.8136 | 3.8733 | 3.8794 | 3.9632 | 3.97 | 3.8905 | 3.8812 | 3.7988 | 3.7923 | 3.8712 | 3.8793 | 3.9832 | 3.9914 | 3.8926 | 3.8815 | 3.7795 | 3.7713 | 3.8689 | 3.8791
LMO_C_25_B_109_SOC_5-85_Part_1-1_ID_515092905216.xlsx | LMO | 109 | 515092905216 | 25 | 23.3228 | 0.932912 | 0.1 | 70 | 0.7 | 3.9328 | 3.9532 | 3.9549 | 3.9356 | 3.9337 | 3.9135 | 3.9117 | 3.931 | 3.9333 | 3.9739 | 3.9772 | 3.9384 | 3.9342 | 3.894 | 3.8905 | 3.9293 | 3.9333 | 3.9939 | 3.9988 | 3.9407 | 3.9344 | 3.8745 | 3.8696 | 3.9272 | 3.933 | 4.0138 | 4.0201 | 3.9432 | 3.9347 | 3.8554 | 3.8491 | 3.9254 | 3.9328 | 4.0331 | 4.0409 | 3.9453 | 3.9351 | 3.8366 | 3.8289 | 3.9235 | 3.9328
LMO_C_25_B_109_SOC_5-85_Part_1-1_ID_515092905216.xlsx | LMO | 109 | 515092905216 | 25 | 23.3228 | 0.932912 | 0.1 | 75 | 0.75 | 3.9902 | 4.0096 | 4.0111 | 3.9927 | 3.9911 | 3.9721 | 3.9704 | 3.9886 | 3.9907 | 4.0292 | 4.0321 | 3.9953 | 3.9916 | 3.9535 | 3.9505 | 3.9869 | 3.9906 | 4.0481 | 4.0525 | 3.9974 | 3.9918 | 3.9349 | 3.9305 | 3.9853 | 3.9904 | 4.0671 | 4.0725 | 3.9992 | 3.9921 | 3.9168 | 3.9112 | 3.9835 | 3.9904 | 4.0855 | 4.0923 | 4.0009 | 3.9923 | 3.8989 | 3.8919 | 3.9818 | 3.9902
LMO_C_25_B_109_SOC_5-85_Part_1-1_ID_515092905216.xlsx | LMO | 109 | 515092905216 | 25 | 23.3228 | 0.932912 | 0.1 | 80 | 0.8 | 4.0465 | 4.0662 | 4.0679 | 4.0489 | 4.0472 | 4.0275 | 4.026 | 4.0448 | 4.0468 | 4.0862 | 4.0892 | 4.0513 | 4.0475 | 4.0086 | 4.0054 | 4.043 | 4.0468 | 4.1058 | 4.11 | 4.0531 | 4.0479 | 3.9895 | 3.9851 | 4.0412 | 4.0467 | 4.1251 | 4.1304 | 4.0553 | 4.0481 | 3.9711 | 3.9655 | 4.0397 | 4.0467 | 4.1441 | 4.1508 | 4.057 | 4.0485 | 3.9526 | 3.946 | 4.0377 | 4.0462
LMO_C_25_B_109_SOC_5-85_Part_1-1_ID_515092905216.xlsx | LMO | 109 | 515092905216 | 25 | 23.3228 | 0.932912 | 0.1 | 85 | 0.849904 | 4.1002 | 4.1205 | 4.1223 | 4.1026 | 4.1009 | 4.0809 | 4.0791 | 4.0987 | 4.1007 | 4.1413 | 4.1444 | 4.1054 | 4.1016 | 4.0612 | 4.058 | 4.0968 | 4.1007 | 4.1616 | 4.1661 | 4.1073 | 4.1019 | 4.0419 | 4.0373 | 4.095 | 4.1006 | 4.1814 | 4.1872 | 4.1093 | 4.102 | 4.0226 | 4.0166 | 4.0931 | 4.1005 | 4.2007 | 4.2007 | 4.1097 | 4.1019 | 4.0033 | 3.9958 | 4.0911 | 4.1002
LMO_C_25_B_110_SOC_22.8847_Part_1-1_ID_515093005020.xlsx | LMO | 110 | 515093005020 | 25 | 21.8692 | 0.874768 | 0.1 | 22.8847 | 0.228852 | 3.6192 | 3.6389 | 3.641 | 3.6222 | 3.6199 | 3.6005 | 3.5984 | 3.6173 | 3.6198 | 3.6591 | 3.663 | 3.6252 | 3.6205 | 3.5813 | 3.5773 | 3.6149 | 3.6196 | 3.6788 | 3.6844 | 3.628 | 3.6208 | 3.562 | 3.5562 | 3.6126 | 3.6196 | 3.6981 | 3.7056 | 3.631 | 3.6212 | 3.5429 | 3.5353 | 3.6105 | 3.6194 | 3.7172 | 3.7265 | 3.6333 | 3.6212 | 3.5239 | 3.5146 | 3.608 | 3.6192
LMO_C_25_B_110_SOC_5-80_Part_1-1_ID_515093005020.xlsx | LMO | 110 | 515093005020 | 25 | 22.3456 | 0.893824 | 0.1 | 5 | 0.049996 | 3.4026 | 3.4268 | 3.4309 | 3.4082 | 3.4038 | 3.38 | 3.3756 | 3.3984 | 3.4031 | 3.4512 | 3.4593 | 3.4135 | 3.4044 | 3.3564 | 3.348 | 3.3935 | 3.4031 | 3.4753 | 3.4865 | 3.4186 | 3.4049 | 3.3329 | 3.3203 | 3.3889 | 3.4031 | 3.499 | 3.5136 | 3.4233 | 3.4054 | 3.3097 | 3.2929 | 3.3835 | 3.4028 | 3.522 | 3.5397 | 3.4279 | 3.4059 | 3.2867 | 3.266 | 3.3784 | 3.4026
LMO_C_25_B_110_SOC_5-80_Part_1-1_ID_515093005020.xlsx | LMO | 110 | 515093005020 | 25 | 22.3456 | 0.893824 | 0.1 | 10 | 0.099992 | 3.5215 | 3.5453 | 3.5492 | 3.5265 | 3.5222 | 3.4986 | 3.4944 | 3.5171 | 3.5218 | 3.5694 | 3.5768 | 3.5315 | 3.5225 | 3.4751 | 3.4672 | 3.5127 | 3.5216 | 3.5929 | 3.6036 | 3.5362 | 3.523 | 3.4519 | 3.4402 | 3.5083 | 3.5215 | 3.6161 | 3.6298 | 3.5402 | 3.5232 | 3.4286 | 3.4133 | 3.5035 | 3.5211 | 3.6389 | 3.6552 | 3.5446 | 3.5234 | 3.4061 | 3.3868 | 3.4997 | 3.5211
LMO_C_25_B_110_SOC_5-80_Part_1-1_ID_515093005020.xlsx | LMO | 110 | 515093005020 | 25 | 22.3456 | 0.893824 | 0.1 | 15 | 0.149988 | 3.5559 | 3.5789 | 3.5824 | 3.5606 | 3.5566 | 3.5339 | 3.5301 | 3.552 | 3.5562 | 3.6022 | 3.6089 | 3.565 | 3.5569 | 3.5111 | 3.5041 | 3.548 | 3.5559 | 3.625 | 3.6347 | 3.5692 | 3.5573 | 3.4886 | 3.4783 | 3.5441 | 3.5559 | 3.6473 | 3.6598 | 3.5731 | 3.5574 | 3.4663 | 3.4528 | 3.5404 | 3.5557 | 3.6695 | 3.6846 | 3.5773 | 3.5578 | 3.4442 | 3.4275 | 3.5364 | 3.5555
LMO_C_25_B_110_SOC_5-80_Part_1-1_ID_515093005020.xlsx | LMO | 110 | 515093005020 | 25 | 22.3456 | 0.893824 | 0.1 | 20 | 0.199984 | 3.5933 | 3.6161 | 3.6192 | 3.5977 | 3.5938 | 3.5713 | 3.5678 | 3.5894 | 3.5934 | 3.6391 | 3.6452 | 3.6019 | 3.5941 | 3.5487 | 3.5422 | 3.5857 | 3.5934 | 3.6616 | 3.6707 | 3.6057 | 3.5945 | 3.5265 | 3.5169 | 3.5818 | 3.5931 | 3.6837 | 3.6954 | 3.6098 | 3.5947 | 3.5046 | 3.4921 | 3.5783 | 3.5931 | 3.7056 | 3.7198 | 3.614 | 3.5952 | 3.483 | 3.4674 | 3.5752 | 3.5929
LMO_C_25_B_110_SOC_5-80_Part_1-1_ID_515093005020.xlsx | LMO | 110 | 515093005020 | 25 | 22.3456 | 0.893824 | 0.1 | 25 | 0.24998 | 3.6254 | 3.6482 | 3.6512 | 3.6298 | 3.6264 | 3.604 | 3.6008 | 3.6224 | 3.6261 | 3.6714 | 3.6774 | 3.6343 | 3.627 | 3.582 | 3.5757 | 3.6189 | 3.6261 | 3.694 | 3.7026 | 3.6384 | 3.6273 | 3.5599 | 3.5508 | 3.6152 | 3.6261 | 3.716 | 3.7272 | 3.6421 | 3.6277 | 3.5378 | 3.5262 | 3.612 | 3.6259 | 3.7377 | 3.7513 | 3.6459 | 3.628 | 3.5164 | 3.5021 | 3.6084 | 3.6257
LMO_C_25_B_110_SOC_5-80_Part_1-1_ID_515093005020.xlsx | LMO | 110 | 515093005020 | 25 | 22.3456 | 0.893824 | 0.1 | 30 | 0.299976 | 3.6554 | 3.6781 | 3.6809 | 3.6596 | 3.6563 | 3.6342 | 3.631 | 3.6524 | 3.6559 | 3.7009 | 3.7065 | 3.6638 | 3.6568 | 3.612 | 3.6063 | 3.6493 | 3.6561 | 3.7232 | 3.7314 | 3.6673 | 3.6572 | 3.5903 | 3.5817 | 3.6459 | 3.6559 | 3.7453 | 3.7555 | 3.6707 | 3.6575 | 3.5685 | 3.5574 | 3.6428 | 3.6558 | 3.7671 | 3.779 | 3.6733 | 3.6577 | 3.5469 | 3.5334 | 3.64 | 3.6556
LMO_C_25_B_110_SOC_5-80_Part_1-1_ID_515093005020.xlsx | LMO | 110 | 515093005020 | 25 | 22.3456 | 0.893824 | 0.1 | 35 | 0.349972 | 3.6819 | 3.7056 | 3.7088 | 3.6865 | 3.6828 | 3.6593 | 3.6559 | 3.6782 | 3.6823 | 3.7293 | 3.7353 | 3.6909 | 3.6831 | 3.6364 | 3.63 | 3.6747 | 3.6821 | 3.7525 | 3.7611 | 3.6944 | 3.6835 | 3.6135 | 3.6043 | 3.671 | 3.6819 | 3.7755 | 3.7862 | 3.6984 | 3.684 | 3.591 | 3.5792 | 3.6677 | 3.6819 | 3.7981 | 3.8106 | 3.7012 | 3.684 | 3.5685 | 3.5543 | 3.664 | 3.6816
LMO_C_25_B_110_SOC_5-80_Part_1-1_ID_515093005020.xlsx | LMO | 110 | 515093005020 | 25 | 22.3456 | 0.893824 | 0.1 | 40 | 0.399968 | 3.7093 | 3.7327 | 3.7355 | 3.7137 | 3.7104 | 3.6875 | 3.6842 | 3.7063 | 3.71 | 3.7562 | 3.7618 | 3.7179 | 3.7109 | 3.6649 | 3.6591 | 3.703 | 3.7098 | 3.779 | 3.7869 | 3.7214 | 3.7111 | 3.6424 | 3.6342 | 3.6998 | 3.7098 | 3.8015 | 3.8113 | 3.7249 | 3.7116 | 3.6203 | 3.6096 | 3.6965 | 3.7095 | 3.8236 | 3.8352 | 3.7283 | 3.7118 | 3.5985 | 3.5855 | 3.6935 | 3.7093
LMO_C_25_B_110_SOC_5-80_Part_1-1_ID_515093005020.xlsx | LMO | 110 | 515093005020 | 25 | 22.3456 | 0.893824 | 0.1 | 45 | 0.449964 | 3.7406 | 3.7634 | 3.7662 | 3.7448 | 3.7416 | 3.719 | 3.7162 | 3.7376 | 3.7411 | 3.7866 | 3.7916 | 3.7486 | 3.742 | 3.6967 | 3.6914 | 3.7346 | 3.7409 | 3.809 | 3.816 | 3.752 | 3.7423 | 3.6749 | 3.6673 | 3.7316 | 3.7407 | 3.831 | 3.8399 | 3.7553 | 3.7427 | 3.6531 | 3.6435 | 3.7286 | 3.7406 | 3.8526 | 3.8631 | 3.7588 | 3.743 | 3.6317 | 3.6198 | 3.726 | 3.7404
LMO_C_25_B_110_SOC_5-80_Part_1-1_ID_515093005020.xlsx | LMO | 110 | 515093005020 | 25 | 22.3456 | 0.893824 | 0.1 | 50 | 0.49996 | 3.7762 | 3.7983 | 3.8008 | 3.7801 | 3.7772 | 3.7555 | 3.7527 | 3.7736 | 3.7769 | 3.8208 | 3.8255 | 3.7836 | 3.7778 | 3.7339 | 3.7291 | 3.7709 | 3.7767 | 3.8426 | 3.8492 | 3.7867 | 3.7781 | 3.7126 | 3.7058 | 3.7683 | 3.7765 | 3.8638 | 3.8721 | 3.7901 | 3.7783 | 3.6916 | 3.683 | 3.7657 | 3.7764 | 3.8849 | 3.8947 | 3.7938 | 3.7788 | 3.671 | 3.6605 | 3.7634 | 3.7764
LMO_C_25_B_110_SOC_5-80_Part_1-1_ID_515093005020.xlsx | LMO | 110 | 515093005020 | 25 | 22.3456 | 0.893824 | 0.1 | 55 | 0.549956 | 3.8176 | 3.8394 | 3.8417 | 3.8213 | 3.8187 | 3.7973 | 3.7946 | 3.815 | 3.8183 | 3.8615 | 3.8659 | 3.825 | 3.8192 | 3.776 | 3.7716 | 3.8125 | 3.8182 | 3.8829 | 3.8893 | 3.8282 | 3.8196 | 3.7551 | 3.7488 | 3.8097 | 3.818 | 3.904 | 3.9119 | 3.8317 | 3.8199 | 3.7346 | 3.7263 | 3.8074 | 3.8178 | 3.9249 | 3.9342 | 3.8345 | 3.8203 | 3.7142 | 3.704 | 3.8052 | 3.8176
LMO_C_25_B_110_SOC_5-80_Part_1-1_ID_515093005020.xlsx | LMO | 110 | 515093005020 | 25 | 22.3456 | 0.893824 | 0.1 | 60 | 0.599952 | 3.8645 | 3.8861 | 3.8882 | 3.8684 | 3.8657 | 3.8447 | 3.8422 | 3.8622 | 3.8652 | 3.9079 | 3.9121 | 3.8721 | 3.8663 | 3.8238 | 3.8196 | 3.8596 | 3.8652 | 3.9289 | 3.9351 | 3.8754 | 3.8666 | 3.8034 | 3.7973 | 3.8573 | 3.865 | 3.9498 | 3.9574 | 3.8782 | 3.8668 | 3.783 | 3.775 | 3.8548 | 3.8647 | 3.97 | 3.9791 | 3.8812 | 3.8673 | 3.763 | 3.7532 | 3.8527 | 3.8647
LMO_C_25_B_110_SOC_5-80_Part_1-1_ID_515093005020.xlsx | LMO | 110 | 515093005020 | 25 | 22.3456 | 0.893824 | 0.1 | 65 | 0.649948 | 3.9154 | 3.9358 | 3.9377 | 3.9189 | 3.9166 | 3.8966 | 3.8943 | 3.9133 | 3.9161 | 3.9565 | 3.9604 | 3.9223 | 3.9172 | 3.877 | 3.8729 | 3.9109 | 3.9161 | 3.9765 | 3.982 | 3.9254 | 3.9175 | 3.8575 | 3.852 | 3.9086 | 3.9158 | 3.996 | 4.003 | 3.9282 | 3.9179 | 3.8382 | 3.831 | 3.9063 | 3.9156 | 4.0155 | 4.0237 | 3.9307 | 3.9182 | 3.8192 | 3.8104 | 3.9045 | 3.9156
LMO_C_25_B_110_SOC_5-80_Part_1-1_ID_515093005020.xlsx | LMO | 110 | 515093005020 | 25 | 22.3456 | 0.893824 | 0.1 | 70 | 0.699944 | 3.9714 | 3.9911 | 3.993 | 3.9746 | 3.9725 | 3.9532 | 3.9511 | 3.9693 | 3.9719 | 4.011 | 4.0145 | 3.9777 | 3.9728 | 3.934 | 3.9303 | 3.967 | 3.9718 | 4.0302 | 4.0352 | 3.9802 | 3.9732 | 3.9152 | 3.9098 | 3.9646 | 3.9716 | 4.049 | 4.0556 | 3.9827 | 3.9735 | 3.8966 | 3.8896 | 3.9628 | 3.9714 | 4.0678 | 4.0755 | 3.9846 | 3.9737 | 3.878 | 3.8696 | 3.9609 | 3.9712
LMO_C_25_B_110_SOC_5-80_Part_1-1_ID_515093005020.xlsx | LMO | 110 | 515093005020 | 25 | 22.3456 | 0.893824 | 0.1 | 75 | 0.74994 | 4.0288 | 4.0475 | 4.049 | 4.0314 | 4.0296 | 4.0111 | 4.0093 | 4.0268 | 4.0293 | 4.0662 | 4.0693 | 4.0342 | 4.03 | 3.993 | 3.9897 | 4.025 | 4.0292 | 4.0847 | 4.089 | 4.0363 | 4.0304 | 3.9751 | 3.9702 | 4.0229 | 4.0289 | 4.1029 | 4.1083 | 4.0382 | 4.0307 | 3.9572 | 3.9511 | 4.0211 | 4.0289 | 4.1208 | 4.1272 | 4.0399 | 4.031 | 3.9395 | 3.9321 | 4.019 | 4.0286
LMO_C_25_B_110_SOC_5-80_Part_1-1_ID_515093005020.xlsx | LMO | 110 | 515093005020 | 25 | 22.3456 | 0.893824 | 0.1 | 80 | 0.799936 | 4.0848 | 4.1038 | 4.1055 | 4.0875 | 4.0857 | 4.0668 | 4.065 | 4.083 | 4.0852 | 4.1233 | 4.1262 | 4.09 | 4.0861 | 4.0481 | 4.045 | 4.081 | 4.0852 | 4.142 | 4.1463 | 4.0921 | 4.0865 | 4.03 | 4.0253 | 4.0792 | 4.0851 | 4.1605 | 4.1661 | 4.0942 | 4.0868 | 4.0118 | 4.0057 | 4.0771 | 4.0848 | 4.1788 | 4.1855 | 4.0961 | 4.0871 | 3.9939 | 3.9862 | 4.0756 | 4.0848
LMO_C_25_B_112_SOC_19.3077_Part_1-1_ID_515100102992.xlsx | LMO | 112 | 515100102992 | 25 | 17.8769 | 0.715076 | 0.1 | 19.3077 | 0.193084 | 3.6547 | 3.6833 | 3.6853 | 3.6579 | 3.6556 | 3.6271 | 3.6252 | 3.6526 | 3.6552 | 3.7121 | 3.716 | 3.661 | 3.6561 | 3.5991 | 3.5952 | 3.6501 | 3.6552 | 3.7404 | 3.746 | 3.6642 | 3.6565 | 3.5711 | 3.5652 | 3.6477 | 3.6549 | 3.7683 | 3.7758 | 3.6672 | 3.6568 | 3.5431 | 3.5355 | 3.6456 | 3.6549 | 3.7962 | 3.8053 | 3.67 | 3.6572 | 3.5151 | 3.5058 | 3.6433 | 3.6547
LMO_C_25_B_112_SOC_5-65_Part_1-1_ID_515100102992.xlsx | LMO | 112 | 515100102992 | 25 | 18.2109 | 0.728436 | 0.1 | 5 | 0.05 | 3.469 | 3.502 | 3.5055 | 3.4739 | 3.4704 | 3.4377 | 3.4342 | 3.4658 | 3.4697 | 3.5353 | 3.5418 | 3.4786 | 3.4709 | 3.4052 | 3.3984 | 3.4621 | 3.4695 | 3.5678 | 3.5771 | 3.4832 | 3.4716 | 3.3729 | 3.3627 | 3.4584 | 3.4695 | 3.6001 | 3.6119 | 3.4876 | 3.4721 | 3.3406 | 3.3271 | 3.4544 | 3.4693 | 3.6319 | 3.6463 | 3.4918 | 3.4725 | 3.3085 | 3.2918 | 3.4505 | 3.4691
LMO_C_25_B_112_SOC_5-65_Part_1-1_ID_515100102992.xlsx | LMO | 112 | 515100102992 | 25 | 18.2109 | 0.728436 | 0.1 | 10 | 0.1 | 3.5555 | 3.5889 | 3.5922 | 3.5604 | 3.5566 | 3.5234 | 3.5197 | 3.552 | 3.5562 | 3.6226 | 3.6289 | 3.5652 | 3.5571 | 3.4906 | 3.4837 | 3.5483 | 3.556 | 3.6554 | 3.6647 | 3.5696 | 3.5576 | 3.4577 | 3.4475 | 3.5448 | 3.5559 | 3.6879 | 3.6998 | 3.5739 | 3.558 | 3.4252 | 3.4119 | 3.5413 | 3.5557 | 3.7198 | 3.7344 | 3.5782 | 3.5583 | 3.3928 | 3.3763 | 3.5376 | 3.5557
LMO_C_25_B_112_SOC_5-65_Part_1-1_ID_515100102992.xlsx | LMO | 112 | 515100102992 | 25 | 18.2109 | 0.728436 | 0.1 | 15 | 0.15 | 3.6005 | 3.6333 | 3.6364 | 3.6052 | 3.6015 | 3.569 | 3.5655 | 3.5971 | 3.601 | 3.6666 | 3.6726 | 3.6099 | 3.602 | 3.5367 | 3.5302 | 3.5934 | 3.601 | 3.6988 | 3.7079 | 3.6145 | 3.6026 | 3.5046 | 3.4948 | 3.5901 | 3.601 | 3.7309 | 3.7425 | 3.6184 | 3.6029 | 3.4723 | 3.4598 | 3.5861 | 3.6008 | 3.7623 | 3.7765 | 3.6224 | 3.6033 | 3.4405 | 3.4251 | 3.5827 | 3.6006
LMO_C_25_B_112_SOC_5-65_Part_1-1_ID_515100102992.xlsx | LMO | 112 | 515100102992 | 25 | 18.2109 | 0.728436 | 0.1 | 20 | 0.2 | 3.6433 | 3.6758 | 3.6786 | 3.6479 | 3.6443 | 3.6122 | 3.6091 | 3.6401 | 3.644 | 3.7084 | 3.714 | 3.6522 | 3.6449 | 3.5803 | 3.5745 | 3.6366 | 3.6438 | 3.7402 | 3.7486 | 3.6565 | 3.6452 | 3.5487 | 3.5399 | 3.6328 | 3.6435 | 3.7718 | 3.7825 | 3.66 | 3.6454 | 3.5167 | 3.5053 | 3.6298 | 3.6433 | 3.8029 | 3.816 | 3.6642 | 3.6459 | 3.4853 | 3.4712 | 3.6263 | 3.6433
LMO_C_25_B_112_SOC_5-65_Part_1-1_ID_515100102992.xlsx | LMO | 112 | 515100102992 | 25 | 18.2109 | 0.728436 | 0.1 | 25 | 0.25 | 3.6847 | 3.7167 | 3.7195 | 3.6891 | 3.6858 | 3.654 | 3.651 | 3.6816 | 3.6853 | 3.749 | 3.7544 | 3.6933 | 3.6861 | 3.6222 | 3.6166 | 3.6782 | 3.6851 | 3.7806 | 3.7883 | 3.697 | 3.6865 | 3.5908 | 3.5826 | 3.6749 | 3.6849 | 3.8118 | 3.8213 | 3.7005 | 3.687 | 3.5597 | 3.549 | 3.6721 | 3.6849 | 3.8427 | 3.854 | 3.7035 | 3.6875 | 3.529 | 3.5157 | 3.6705 | 3.6851
LMO_C_25_B_112_SOC_5-65_Part_1-1_ID_515100102992.xlsx | LMO | 112 | 515100102992 | 25 | 18.2109 | 0.728436 | 0.1 | 30 | 0.3 | 3.7244 | 3.7564 | 3.759 | 3.7286 | 3.7253 | 3.694 | 3.6909 | 3.7214 | 3.7249 | 3.7885 | 3.7936 | 3.7327 | 3.726 | 3.6626 | 3.6572 | 3.7184 | 3.7249 | 3.8199 | 3.8271 | 3.7362 | 3.7265 | 3.6315 | 3.6238 | 3.7155 | 3.7248 | 3.851 | 3.8596 | 3.7388 | 3.7267 | 3.6003 | 3.5903 | 3.7125 | 3.7246 | 3.8817 | 3.8919 | 3.7423 | 3.7272 | 3.5697 | 3.5576 | 3.71 | 3.7244
LMO_C_25_B_112_SOC_5-65_Part_1-1_ID_515100102992.xlsx | LMO | 112 | 515100102992 | 25 | 18.2109 | 0.728436 | 0.1 | 35 | 0.35 | 3.7639 | 3.7971 | 3.7999 | 3.7685 | 3.7651 | 3.7323 | 3.729 | 3.7606 | 3.7646 | 3.8304 | 3.8359 | 3.7729 | 3.7657 | 3.6998 | 3.694 | 3.7574 | 3.7644 | 3.8629 | 3.8705 | 3.7764 | 3.7662 | 3.6677 | 3.6593 | 3.7541 | 3.7641 | 3.8949 | 3.9042 | 3.7797 | 3.7664 | 3.6359 | 3.625 | 3.7511 | 3.7641 | 3.9268 | 3.9377 | 3.7836 | 3.7669 | 3.604 | 3.5908 | 3.7485 | 3.7639
LMO_C_25_B_112_SOC_5-65_Part_1-1_ID_515100102992.xlsx | LMO | 112 | 515100102992 | 25 | 18.2109 | 0.728436 | 0.1 | 40 | 0.4 | 3.8101 | 3.8422 | 3.8447 | 3.8143 | 3.8113 | 3.7795 | 3.7764 | 3.8071 | 3.8108 | 3.8747 | 3.8796 | 3.8185 | 3.8118 | 3.7479 | 3.7427 | 3.8048 | 3.8108 | 3.9065 | 3.9133 | 3.822 | 3.8125 | 3.7167 | 3.7093 | 3.8015 | 3.8106 | 3.9375 | 3.946 | 3.8252 | 3.8127 | 3.6858 | 3.6761 | 3.7985 | 3.8101 | 3.9683 | 3.9781 | 3.8285 | 3.8131 | 3.6547 | 3.6431 | 3.796 | 3.8101
LMO_C_25_B_112_SOC_5-65_Part_1-1_ID_515100102992.xlsx | LMO | 112 | 515100102992 | 25 | 18.2109 | 0.728436 | 0.1 | 45 | 0.45 | 3.8578 | 3.8894 | 3.8919 | 3.8619 | 3.8589 | 3.8278 | 3.825 | 3.855 | 3.8585 | 3.9214 | 3.9261 | 3.8659 | 3.8596 | 3.7967 | 3.7918 | 3.8522 | 3.8584 | 3.9525 | 3.959 | 3.8694 | 3.8601 | 3.7662 | 3.7592 | 3.8496 | 3.8582 | 3.9832 | 3.9914 | 3.8726 | 3.8605 | 3.7356 | 3.7265 | 3.8471 | 3.858 | 4.0134 | 4.0229 | 3.8763 | 3.861 | 3.7053 | 3.6944 | 3.8443 | 3.8577
LMO_C_25_B_112_SOC_5-65_Part_1-1_ID_515100102992.xlsx | LMO | 112 | 515100102992 | 25 | 18.2109 | 0.728436 | 0.1 | 50 | 0.5 | 3.9091 | 3.94 | 3.9423 | 3.9131 | 3.91 | 3.8794 | 3.8766 | 3.9061 | 3.9094 | 3.9711 | 3.9756 | 3.9168 | 3.9107 | 3.8491 | 3.8443 | 3.9033 | 3.9093 | 4.0012 | 4.0077 | 3.9207 | 3.9112 | 3.819 | 3.8125 | 3.9008 | 3.9091 | 4.0317 | 4.0395 | 3.9238 | 3.9116 | 3.789 | 3.7806 | 3.8982 | 3.9087 | 4.0612 | 4.0704 | 3.9272 | 3.9121 | 3.7593 | 3.749 | 3.8959 | 3.9086
LMO_C_25_B_112_SOC_5-65_Part_1-1_ID_515100102992.xlsx | LMO | 112 | 515100102992 | 25 | 18.2109 | 0.728436 | 0.1 | 55 | 0.55 | 3.9625 | 3.9934 | 3.9955 | 3.9667 | 3.9639 | 3.9335 | 3.9309 | 3.96 | 3.9633 | 4.0244 | 4.0286 | 3.9705 | 3.9644 | 3.9035 | 3.8987 | 3.9574 | 3.9632 | 4.0546 | 4.0609 | 3.9742 | 3.9649 | 3.8735 | 3.8673 | 3.9547 | 3.9628 | 4.0845 | 4.0923 | 3.9774 | 3.9653 | 3.844 | 3.8357 | 3.9519 | 3.9625 | 4.1136 | 4.1228 | 3.9804 | 3.9658 | 3.8145 | 3.8043 | 3.95 | 3.9623
LMO_C_25_B_112_SOC_5-65_Part_1-1_ID_515100102992.xlsx | LMO | 112 | 515100102992 | 25 | 18.2109 | 0.728436 | 0.1 | 60 | 0.6 | 4.0191 | 4.0496 | 4.0517 | 4.0232 | 4.0206 | 3.9906 | 3.9879 | 4.0166 | 4.0201 | 4.0805 | 4.0845 | 4.0275 | 4.0213 | 3.9614 | 3.9567 | 4.0138 | 4.0198 | 4.11 | 4.1163 | 4.031 | 4.0218 | 3.9317 | 3.9252 | 4.0111 | 4.0195 | 4.1392 | 4.147 | 4.0338 | 4.022 | 3.9022 | 3.8938 | 4.0089 | 4.0194 | 4.1683 | 4.1775 | 4.0367 | 4.0226 | 3.8733 | 3.8629 | 4.0064 | 4.0191
LMO_C_25_B_112_SOC_5-65_Part_1-1_ID_515100102992.xlsx | LMO | 112 | 515100102992 | 25 | 18.2109 | 0.728436 | 0.1 | 65 | 0.636444 | 4.0595 | 4.0897 | 4.0918 | 4.0636 | 4.0609 | 4.0313 | 4.0286 | 4.057 | 4.0605 | 4.1201 | 4.1241 | 4.0676 | 4.0616 | 4.0019 | 3.9974 | 4.0542 | 4.0602 | 4.1494 | 4.1554 | 4.0707 | 4.0618 | 3.9728 | 3.9665 | 4.0517 | 4.0601 | 4.1782 | 4.1858 | 4.0735 | 4.0625 | 3.944 | 3.9356 | 4.049 | 4.0597 | 4.2067 | 4.2067 | 4.0729 | 4.0618 | 3.914 | 3.9038 | 4.0457 | 4.0587
LMO_C_25_B_113_SOC_5-70_Part_1-1_ID_515093005302.xlsx | LMO | 113 | 515093005302 | 25 | 18.9334 | 0.757336 | 0.1 | 5 | 0.05 | 3.4941 | 3.5253 | 3.5288 | 3.4992 | 3.4953 | 3.4644 | 3.4609 | 3.4907 | 3.4948 | 3.5567 | 3.5632 | 3.5041 | 3.496 | 3.434 | 3.427 | 3.4869 | 3.4948 | 3.5873 | 3.5968 | 3.5085 | 3.4965 | 3.4035 | 3.3931 | 3.4832 | 3.4948 | 3.6177 | 3.6298 | 3.513 | 3.4971 | 3.3733 | 3.3592 | 3.4791 | 3.4946 | 3.6475 | 3.6619 | 3.5172 | 3.4974 | 3.3427 | 3.3257 | 3.4753 | 3.4944
LMO_C_25_B_113_SOC_5-70_Part_1-1_ID_515093005302.xlsx | LMO | 113 | 515093005302 | 25 | 18.9334 | 0.757336 | 0.1 | 10 | 0.1 | 3.5566 | 3.588 | 3.5913 | 3.5615 | 3.5578 | 3.5267 | 3.5229 | 3.5531 | 3.5573 | 3.6198 | 3.6261 | 3.5666 | 3.5583 | 3.4958 | 3.4888 | 3.5492 | 3.5573 | 3.6503 | 3.6602 | 3.5715 | 3.5587 | 3.4653 | 3.4549 | 3.5453 | 3.5571 | 3.6807 | 3.6932 | 3.5759 | 3.559 | 3.4347 | 3.4212 | 3.5418 | 3.5569 | 3.7107 | 3.7258 | 3.5799 | 3.5594 | 3.4044 | 3.3875 | 3.5378 | 3.5566
LMO_C_25_B_113_SOC_5-70_Part_1-1_ID_515093005302.xlsx | LMO | 113 | 515093005302 | 25 | 18.9334 | 0.757336 | 0.1 | 15 | 0.15 | 3.5991 | 3.6296 | 3.6328 | 3.6038 | 3.5999 | 3.5694 | 3.5659 | 3.5952 | 3.5994 | 3.6605 | 3.6665 | 3.6082 | 3.6003 | 3.5392 | 3.5327 | 3.5913 | 3.5992 | 3.6905 | 3.6995 | 3.6122 | 3.6005 | 3.509 | 3.4993 | 3.5873 | 3.5989 | 3.72 | 3.7318 | 3.6168 | 3.6008 | 3.4793 | 3.4665 | 3.5841 | 3.5987 | 3.7495 | 3.7639 | 3.621 | 3.6013 | 3.4495 | 3.434 | 3.5806 | 3.5985
LMO_C_25_B_113_SOC_5-70_Part_1-1_ID_515093005302.xlsx | LMO | 113 | 515093005302 | 25 | 18.9334 | 0.757336 | 0.1 | 20 | 0.2 | 3.6382 | 3.6684 | 3.6714 | 3.6426 | 3.6391 | 3.6092 | 3.6059 | 3.6349 | 3.6387 | 3.6991 | 3.7049 | 3.6473 | 3.6396 | 3.5794 | 3.5731 | 3.6312 | 3.6387 | 3.7288 | 3.7374 | 3.6517 | 3.6401 | 3.5497 | 3.5408 | 3.6277 | 3.6384 | 3.7583 | 3.7693 | 3.6561 | 3.6405 | 3.5202 | 3.5085 | 3.6243 | 3.6384 | 3.7874 | 3.8008 | 3.6593 | 3.6407 | 3.4907 | 3.4763 | 3.6208 | 3.638
LMO_C_25_B_113_SOC_5-70_Part_1-1_ID_515093005302.xlsx | LMO | 113 | 515093005302 | 25 | 18.9334 | 0.757336 | 0.1 | 25 | 0.25 | 3.676 | 3.7058 | 3.7088 | 3.6803 | 3.6768 | 3.6472 | 3.644 | 3.6726 | 3.6765 | 3.736 | 3.7414 | 3.6847 | 3.6772 | 3.6177 | 3.6119 | 3.6691 | 3.6763 | 3.7655 | 3.7732 | 3.6882 | 3.6777 | 3.5883 | 3.5797 | 3.6656 | 3.676 | 3.7946 | 3.8045 | 3.6914 | 3.6779 | 3.559 | 3.548 | 3.6623 | 3.6758 | 3.8234 | 3.835 | 3.6946 | 3.6782 | 3.5299 | 3.5164 | 3.6593 | 3.6756
LMO_C_25_B_113_SOC_5-70_Part_1-1_ID_515093005302.xlsx | LMO | 113 | 515093005302 | 25 | 18.9334 | 0.757336 | 0.1 | 30 | 0.3 | 3.7098 | 3.7397 | 3.7425 | 3.7144 | 3.7111 | 3.6816 | 3.6786 | 3.707 | 3.7107 | 3.7699 | 3.7751 | 3.7184 | 3.7116 | 3.6524 | 3.6468 | 3.7039 | 3.7107 | 3.799 | 3.8066 | 3.7218 | 3.7121 | 3.6233 | 3.6154 | 3.7007 | 3.7105 | 3.8285 | 3.8373 | 3.7251 | 3.7125 | 3.5945 | 3.5841 | 3.6977 | 3.7104 | 3.8571 | 3.8675 | 3.7283 | 3.713 | 3.5659 | 3.5532 | 3.6947 | 3.7102
LMO_C_25_B_113_SOC_5-70_Part_1-1_ID_515093005302.xlsx | LMO | 113 | 515093005302 | 25 | 18.9334 | 0.757336 | 0.1 | 35 | 0.35 | 3.7437 | 3.7746 | 3.7776 | 3.7483 | 3.7448 | 3.7142 | 3.7109 | 3.7404 | 3.7444 | 3.8059 | 3.8113 | 3.7527 | 3.7455 | 3.684 | 3.6779 | 3.7369 | 3.7442 | 3.8362 | 3.844 | 3.7564 | 3.7458 | 3.654 | 3.6454 | 3.7335 | 3.7441 | 3.8661 | 3.8756 | 3.7595 | 3.7462 | 3.624 | 3.6129 | 3.7302 | 3.7437 | 3.8956 | 3.9068 | 3.7634 | 3.7467 | 3.5945 | 3.581 | 3.7272 | 3.7437
LMO_C_25_B_113_SOC_5-70_Part_1-1_ID_515093005302.xlsx | LMO | 113 | 515093005302 | 25 | 18.9334 | 0.757336 | 0.1 | 40 | 0.4 | 3.7843 | 3.8148 | 3.8176 | 3.789 | 3.7855 | 3.7553 | 3.7523 | 3.7811 | 3.785 | 3.8457 | 3.8508 | 3.7932 | 3.7862 | 3.7255 | 3.72 | 3.778 | 3.785 | 3.8756 | 3.8828 | 3.7967 | 3.7867 | 3.696 | 3.6881 | 3.7743 | 3.7846 | 3.9049 | 3.9138 | 3.7997 | 3.7869 | 3.6663 | 3.6563 | 3.7718 | 3.7844 | 3.9344 | 3.9447 | 3.8038 | 3.7874 | 3.6373 | 3.6252 | 3.7688 | 3.7843
LMO_C_25_B_113_SOC_5-70_Part_1-1_ID_515093005302.xlsx | LMO | 113 | 515093005302 | 25 | 18.9334 | 0.757336 | 0.1 | 45 | 0.45 | 3.8285 | 3.8585 | 3.8612 | 3.8329 | 3.8299 | 3.8001 | 3.7971 | 3.8257 | 3.8294 | 3.8889 | 3.8938 | 3.8371 | 3.8306 | 3.7709 | 3.7657 | 3.8227 | 3.8294 | 3.9184 | 3.9252 | 3.8406 | 3.831 | 3.7418 | 3.7344 | 3.8197 | 3.8289 | 3.9474 | 3.9558 | 3.8438 | 3.8313 | 3.7128 | 3.7035 | 3.8173 | 3.8289 | 3.9763 | 3.9862 | 3.8473 | 3.8317 | 3.6842 | 3.6726 | 3.8141 | 3.8285
LMO_C_25_B_113_SOC_5-70_Part_1-1_ID_515093005302.xlsx | LMO | 113 | 515093005302 | 25 | 18.9334 | 0.757336 | 0.1 | 50 | 0.5 | 3.8768 | 3.9063 | 3.9086 | 3.8808 | 3.878 | 3.8487 | 3.8461 | 3.8738 | 3.8775 | 3.9361 | 3.9407 | 3.8849 | 3.8785 | 3.8201 | 3.8152 | 3.8712 | 3.8773 | 3.9651 | 3.9714 | 3.8884 | 3.8791 | 3.7915 | 3.7848 | 3.8682 | 3.877 | 3.9935 | 4.0015 | 3.8919 | 3.8794 | 3.7632 | 3.7543 | 3.8661 | 3.8768 | 4.0218 | 4.0314 | 3.8952 | 3.8798 | 3.7349 | 3.7242 | 3.8629 | 3.8766
LMO_C_25_B_113_SOC_5-70_Part_1-1_ID_515093005302.xlsx | LMO | 113 | 515093005302 | 25 | 18.9334 | 0.757336 | 0.1 | 55 | 0.55 | 3.9282 | 3.9574 | 3.9598 | 3.9324 | 3.9296 | 3.9007 | 3.8982 | 3.9254 | 3.9291 | 3.9869 | 3.9913 | 3.9365 | 3.9302 | 3.8724 | 3.8678 | 3.9226 | 3.9288 | 4.0152 | 4.0214 | 3.94 | 3.9305 | 3.8443 | 3.8378 | 3.9203 | 3.9286 | 4.0433 | 4.0513 | 3.9428 | 3.9309 | 3.8162 | 3.8076 | 3.9173 | 3.9282 | 4.0711 | 4.0803 | 3.9465 | 3.9314 | 3.7885 | 3.778 | 3.9151 | 3.9279
LMO_C_25_B_113_SOC_5-70_Part_1-1_ID_515093005302.xlsx | LMO | 113 | 515093005302 | 25 | 18.9334 | 0.757336 | 0.1 | 60 | 0.6 | 3.9835 | 4.0123 | 4.0145 | 3.9874 | 3.9848 | 3.9565 | 3.9537 | 3.9809 | 3.9844 | 4.0413 | 4.0457 | 3.9918 | 3.9855 | 3.9284 | 3.924 | 3.9781 | 3.9842 | 4.0693 | 4.0757 | 3.9955 | 3.986 | 3.9008 | 3.8942 | 3.9758 | 3.9841 | 4.0973 | 4.1051 | 3.9988 | 3.9865 | 3.8733 | 3.8647 | 3.9734 | 3.9839 | 4.1247 | 4.134 | 4.0019 | 3.9869 | 3.8461 | 3.8357 | 3.9709 | 3.9837
LMO_C_25_B_113_SOC_5-70_Part_1-1_ID_515093005302.xlsx | LMO | 113 | 515093005302 | 25 | 18.9334 | 0.757336 | 0.1 | 65 | 0.65 | 4.0422 | 4.0698 | 4.072 | 4.0461 | 4.0434 | 4.016 | 4.0134 | 4.0397 | 4.043 | 4.098 | 4.102 | 4.0503 | 4.0441 | 3.9892 | 3.9848 | 4.037 | 4.043 | 4.1251 | 4.131 | 4.0534 | 4.0447 | 3.9625 | 3.9561 | 4.0345 | 4.0427 | 4.1518 | 4.1592 | 4.0563 | 4.0451 | 3.9361 | 3.9277 | 4.0321 | 4.0426 | 4.1781 | 4.1868 | 4.0584 | 4.0454 | 3.9093 | 3.8993 | 4.0302 | 4.0423
LMO_C_25_B_113_SOC_5-70_Part_1-1_ID_515093005302.xlsx | LMO | 113 | 515093005302 | 25 | 18.9334 | 0.757336 | 0.1 | 70 | 0.681112 | 4.0753 | 4.1026 | 4.1048 | 4.0791 | 4.0766 | 4.0494 | 4.0471 | 4.0728 | 4.0762 | 4.1307 | 4.1346 | 4.083 | 4.0773 | 4.0229 | 4.0185 | 4.07 | 4.0759 | 4.1574 | 4.163 | 4.0861 | 4.0777 | 3.9964 | 3.99 | 4.0675 | 4.0759 | 4.184 | 4.191 | 4.0885 | 4.0781 | 3.9698 | 3.9618 | 4.0658 | 4.0759 | 4.2104 | 4.2104 | 4.0885 | 4.0778 | 3.9428 | 3.9328 | 4.0622 | 4.075
LMO_C_25_B_113_SOC_70.0000_Part_1-1_ID_515093005302.xlsx | LMO | 113 | 515093005302 | 25 | 18.0951 | 0.723804 | 0.1 | 70 | 0.57342 | 4.0599 | 4.0837 | 4.0852 | 4.0629 | 4.0609 | 4.0376 | 4.0359 | 4.058 | 4.0603 | 4.1076 | 4.1108 | 4.0662 | 4.0613 | 4.0144 | 4.0114 | 4.0561 | 4.0602 | 4.1307 | 4.1356 | 4.0686 | 4.0616 | 3.9914 | 3.9869 | 4.0538 | 4.0598 | 4.1536 | 4.1596 | 4.0707 | 4.0618 | 3.9684 | 3.9625 | 4.0521 | 4.0595 | 4.1765 | 4.1834 | 4.0728 | 4.062 | 3.9453 | 3.9381 | 4.0503 | 4.0591
LMO_C_25_B_116_SOC_41.5542_Part_1-1_ID_515093000439.xlsx | LMO | 116 | 515093000439 | 25 | 20.9614 | 0.838456 | 0.1 | 41.5542 | 0.415572 | 3.7613 | 3.7801 | 3.7816 | 3.7639 | 3.7622 | 3.7437 | 3.7421 | 3.7599 | 3.7618 | 3.799 | 3.802 | 3.7664 | 3.7627 | 3.7256 | 3.7227 | 3.7581 | 3.7618 | 3.8176 | 3.8217 | 3.7686 | 3.763 | 3.7076 | 3.7032 | 3.7565 | 3.7616 | 3.8357 | 3.8412 | 3.7706 | 3.7632 | 3.6895 | 3.684 | 3.7546 | 3.7614 | 3.8536 | 3.8603 | 3.7727 | 3.7634 | 3.6717 | 3.6649 | 3.753 | 3.7613
LMO_C_25_B_116_SOC_5-80_Part_1-1_ID_515093000439.xlsx | LMO | 116 | 515093000439 | 25 | 21.5017 | 0.860068 | 0.1 | 5 | 0.05 | 3.4254 | 3.4497 | 3.4535 | 3.4305 | 3.4263 | 3.4024 | 3.3982 | 3.4212 | 3.4258 | 3.4742 | 3.4816 | 3.4356 | 3.427 | 3.3787 | 3.3708 | 3.4168 | 3.4256 | 3.4983 | 3.5088 | 3.4402 | 3.4275 | 3.3552 | 3.3434 | 3.4123 | 3.4256 | 3.522 | 3.5357 | 3.4447 | 3.4279 | 3.3317 | 3.316 | 3.4079 | 3.4254 | 3.5453 | 3.562 | 3.4493 | 3.4284 | 3.3085 | 3.2892 | 3.4033 | 3.4251
LMO_C_25_B_116_SOC_5-80_Part_1-1_ID_515093000439.xlsx | LMO | 116 | 515093000439 | 25 | 21.5017 | 0.860068 | 0.1 | 10 | 0.1 | 3.5292 | 3.5536 | 3.5574 | 3.5343 | 3.5302 | 3.506 | 3.502 | 3.5253 | 3.5299 | 3.5785 | 3.5855 | 3.5392 | 3.5306 | 3.4823 | 3.4744 | 3.5211 | 3.5297 | 3.6024 | 3.6127 | 3.5439 | 3.5311 | 3.4586 | 3.4472 | 3.5169 | 3.5297 | 3.6259 | 3.6393 | 3.548 | 3.5313 | 3.4351 | 3.42 | 3.5123 | 3.5294 | 3.6491 | 3.6651 | 3.552 | 3.5315 | 3.4117 | 3.3933 | 3.5085 | 3.5292
LMO_C_25_B_116_SOC_5-80_Part_1-1_ID_515093000439.xlsx | LMO | 116 | 515093000439 | 25 | 21.5017 | 0.860068 | 0.1 | 15 | 0.15 | 3.5653 | 3.5889 | 3.5924 | 3.5701 | 3.566 | 3.5425 | 3.5388 | 3.5615 | 3.5655 | 3.6129 | 3.6194 | 3.5745 | 3.5664 | 3.5193 | 3.5122 | 3.5576 | 3.5655 | 3.6361 | 3.6459 | 3.5787 | 3.5668 | 3.4962 | 3.4858 | 3.5538 | 3.5653 | 3.6593 | 3.6717 | 3.5826 | 3.5669 | 3.4734 | 3.4598 | 3.5495 | 3.565 | 3.6816 | 3.6965 | 3.5864 | 3.5671 | 3.4507 | 3.434 | 3.5462 | 3.565
LMO_C_25_B_116_SOC_5-80_Part_1-1_ID_515093000439.xlsx | LMO | 116 | 515093000439 | 25 | 21.5017 | 0.860068 | 0.1 | 20 | 0.2 | 3.6033 | 3.6266 | 3.6298 | 3.6077 | 3.6038 | 3.5808 | 3.5773 | 3.5996 | 3.6034 | 3.65 | 3.6563 | 3.6119 | 3.6043 | 3.5578 | 3.5513 | 3.5957 | 3.6033 | 3.673 | 3.6821 | 3.6159 | 3.6045 | 3.535 | 3.5253 | 3.592 | 3.6031 | 3.6956 | 3.7074 | 3.6196 | 3.6047 | 3.5123 | 3.4999 | 3.5882 | 3.6029 | 3.7181 | 3.7321 | 3.6238 | 3.605 | 3.49 | 3.4748 | 3.5845 | 3.6026
LMO_C_25_B_116_SOC_5-80_Part_1-1_ID_515093000439.xlsx | LMO | 116 | 515093000439 | 25 | 21.5017 | 0.860068 | 0.1 | 25 | 0.25 | 3.6359 | 3.6591 | 3.6621 | 3.6403 | 3.6368 | 3.614 | 3.6108 | 3.6326 | 3.6364 | 3.6824 | 3.6882 | 3.6447 | 3.6373 | 3.5913 | 3.5852 | 3.6291 | 3.6363 | 3.7053 | 3.7137 | 3.6484 | 3.6377 | 3.5689 | 3.5599 | 3.6256 | 3.6363 | 3.7279 | 3.7386 | 3.6519 | 3.6379 | 3.5464 | 3.5348 | 3.6222 | 3.6361 | 3.75 | 3.763 | 3.6552 | 3.6382 | 3.5244 | 3.51 | 3.6189 | 3.6359
LMO_C_25_B_116_SOC_5-80_Part_1-1_ID_515093000439.xlsx | LMO | 116 | 515093000439 | 25 | 21.5017 | 0.860068 | 0.1 | 30 | 0.3 | 3.6665 | 3.6895 | 3.6923 | 3.6707 | 3.6675 | 3.6447 | 3.6415 | 3.6635 | 3.667 | 3.7128 | 3.7183 | 3.6745 | 3.6679 | 3.6222 | 3.6164 | 3.66 | 3.667 | 3.7355 | 3.7432 | 3.6779 | 3.6682 | 3.5998 | 3.5913 | 3.6568 | 3.6668 | 3.7579 | 3.7678 | 3.6812 | 3.6686 | 3.5778 | 3.5669 | 3.6537 | 3.6666 | 3.7801 | 3.7916 | 3.6844 | 3.6689 | 3.5559 | 3.5427 | 3.6507 | 3.6666
LMO_C_25_B_116_SOC_5-80_Part_1-1_ID_515093000439.xlsx | LMO | 116 | 515093000439 | 25 | 21.5017 | 0.860068 | 0.1 | 35 | 0.35 | 3.6935 | 3.7177 | 3.7207 | 3.6981 | 3.6944 | 3.6705 | 3.6672 | 3.69 | 3.694 | 3.7421 | 3.7481 | 3.7023 | 3.6949 | 3.647 | 3.6408 | 3.6863 | 3.694 | 3.766 | 3.7743 | 3.706 | 3.6953 | 3.624 | 3.6149 | 3.683 | 3.6937 | 3.7894 | 3.7997 | 3.7095 | 3.6956 | 3.6008 | 3.5889 | 3.6798 | 3.6937 | 3.8124 | 3.8247 | 3.713 | 3.6958 | 3.578 | 3.5636 | 3.676 | 3.6935
LMO_C_25_B_116_SOC_5-80_Part_1-1_ID_515093000439.xlsx | LMO | 116 | 515093000439 | 25 | 21.5017 | 0.860068 | 0.1 | 40 | 0.4 | 3.7239 | 3.7478 | 3.7506 | 3.7283 | 3.7249 | 3.7016 | 3.6984 | 3.7207 | 3.7244 | 3.772 | 3.7774 | 3.7325 | 3.7255 | 3.6784 | 3.6728 | 3.7176 | 3.7244 | 3.7953 | 3.8029 | 3.736 | 3.7258 | 3.6554 | 3.6473 | 3.7139 | 3.7242 | 3.8182 | 3.8276 | 3.7395 | 3.7262 | 3.6328 | 3.6224 | 3.7109 | 3.7241 | 3.8408 | 3.852 | 3.7432 | 3.7265 | 3.6106 | 3.5978 | 3.7081 | 3.7239
LMO_C_25_B_116_SOC_5-80_Part_1-1_ID_515093000439.xlsx | LMO | 116 | 515093000439 | 25 | 21.5017 | 0.860068 | 0.1 | 45 | 0.45 | 3.7574 | 3.7808 | 3.7834 | 3.7616 | 3.7585 | 3.7356 | 3.7328 | 3.7546 | 3.7583 | 3.8045 | 3.8094 | 3.7655 | 3.759 | 3.7132 | 3.7079 | 3.7523 | 3.7583 | 3.8273 | 3.8345 | 3.769 | 3.7597 | 3.6909 | 3.6835 | 3.749 | 3.7581 | 3.8499 | 3.8587 | 3.7723 | 3.7599 | 3.6688 | 3.6593 | 3.746 | 3.7578 | 3.8719 | 3.8824 | 3.7751 | 3.7602 | 3.647 | 3.6352 | 3.7432 | 3.7576
LMO_C_25_B_116_SOC_5-80_Part_1-1_ID_515093000439.xlsx | LMO | 116 | 515093000439 | 25 | 21.5017 | 0.860068 | 0.1 | 50 | 0.5 | 3.7967 | 3.8192 | 3.8215 | 3.8004 | 3.7978 | 3.7755 | 3.773 | 3.7941 | 3.7973 | 3.842 | 3.8464 | 3.8041 | 3.7983 | 3.7537 | 3.7492 | 3.7915 | 3.7971 | 3.864 | 3.8703 | 3.8073 | 3.7985 | 3.7323 | 3.7256 | 3.7888 | 3.7969 | 3.8856 | 3.8935 | 3.8103 | 3.799 | 3.7109 | 3.7023 | 3.7864 | 3.7969 | 3.907 | 3.9165 | 3.8134 | 3.7992 | 3.6898 | 3.6793 | 3.7836 | 3.7967
LMO_C_25_B_116_SOC_5-80_Part_1-1_ID_515093000439.xlsx | LMO | 116 | 515093000439 | 25 | 21.5017 | 0.860068 | 0.1 | 55 | 0.55 | 3.841 | 3.8633 | 3.8654 | 3.8447 | 3.8422 | 3.8203 | 3.8178 | 3.8385 | 3.8417 | 3.8856 | 3.8898 | 3.8485 | 3.8427 | 3.799 | 3.7946 | 3.8359 | 3.8415 | 3.9072 | 3.9133 | 3.8517 | 3.8431 | 3.7778 | 3.7716 | 3.8334 | 3.8413 | 3.9286 | 3.9363 | 3.8545 | 3.8434 | 3.7567 | 3.7488 | 3.8308 | 3.841 | 3.9493 | 3.9586 | 3.8582 | 3.8438 | 3.7362 | 3.7265 | 3.8289 | 3.841
LMO_C_25_B_116_SOC_5-80_Part_1-1_ID_515093000439.xlsx | LMO | 116 | 515093000439 | 25 | 21.5017 | 0.860068 | 0.1 | 60 | 0.6 | 3.8903 | 3.9121 | 3.9142 | 3.8938 | 3.8914 | 3.8698 | 3.8675 | 3.8879 | 3.8908 | 3.9342 | 3.9382 | 3.8975 | 3.8919 | 3.8491 | 3.8445 | 3.8854 | 3.8907 | 3.9554 | 3.9614 | 3.9007 | 3.8922 | 3.828 | 3.822 | 3.8829 | 3.8905 | 3.9765 | 3.9839 | 3.9035 | 3.8926 | 3.8073 | 3.7994 | 3.8805 | 3.8903 | 3.9971 | 4.006 | 3.9065 | 3.8931 | 3.7869 | 3.7774 | 3.8784 | 3.8903
LMO_C_25_B_116_SOC_5-80_Part_1-1_ID_515093000439.xlsx | LMO | 116 | 515093000439 | 25 | 21.5017 | 0.860068 | 0.1 | 65 | 0.65 | 3.9433 | 3.964 | 3.966 | 3.9467 | 3.9444 | 3.9237 | 3.9214 | 3.941 | 3.9439 | 3.9853 | 3.989 | 3.95 | 3.9447 | 3.9035 | 3.8996 | 3.9386 | 3.9437 | 4.0054 | 4.011 | 3.953 | 3.9451 | 3.8835 | 3.878 | 3.9363 | 3.9435 | 4.0256 | 4.0327 | 3.9553 | 3.9454 | 3.8638 | 3.8564 | 3.934 | 3.9433 | 4.0454 | 4.0538 | 3.9577 | 3.9458 | 3.8441 | 3.8352 | 3.9323 | 3.9433
LMO_C_25_B_116_SOC_5-80_Part_1-1_ID_515093000439.xlsx | LMO | 116 | 515093000439 | 25 | 21.5017 | 0.860068 | 0.1 | 70 | 0.7 | 3.9999 | 4.0202 | 4.022 | 4.0029 | 4.0008 | 3.9807 | 3.9786 | 3.9978 | 4.0004 | 4.0409 | 4.0444 | 4.0061 | 4.0012 | 3.9609 | 3.9572 | 3.9955 | 4.0002 | 4.0609 | 4.0659 | 4.0086 | 4.0016 | 3.9414 | 3.936 | 3.9932 | 4.0001 | 4.0809 | 4.0872 | 4.011 | 4.002 | 3.9219 | 3.9149 | 3.9911 | 3.9999 | 4.1002 | 4.1078 | 4.0131 | 4.0023 | 3.9028 | 3.8943 | 3.989 | 3.9997
LMO_C_25_B_116_SOC_5-80_Part_1-1_ID_515093000439.xlsx | LMO | 116 | 515093000439 | 25 | 21.5017 | 0.860068 | 0.1 | 75 | 0.75 | 4.0577 | 4.0771 | 4.0788 | 4.0603 | 4.0584 | 4.0392 | 4.0374 | 4.0559 | 4.058 | 4.0968 | 4.0998 | 4.0631 | 4.0591 | 4.0205 | 4.0171 | 4.0538 | 4.058 | 4.1159 | 4.1202 | 4.0652 | 4.0594 | 4.0015 | 3.9969 | 4.0519 | 4.058 | 4.1349 | 4.1402 | 4.0675 | 4.0598 | 3.9832 | 3.9769 | 4.05 | 4.0578 | 4.1536 | 4.1603 | 4.0693 | 4.0601 | 3.9646 | 3.957 | 4.048 | 4.0574
LMO_C_25_B_116_SOC_5-80_Part_1-1_ID_515093000439.xlsx | LMO | 116 | 515093000439 | 25 | 21.5017 | 0.860068 | 0.1 | 80 | 0.79582 | 4.1083 | 4.1283 | 4.13 | 4.1111 | 4.1093 | 4.0896 | 4.0876 | 4.1064 | 4.109 | 4.1487 | 4.1518 | 4.1139 | 4.1098 | 4.0702 | 4.0668 | 4.1047 | 4.109 | 4.1686 | 4.1729 | 4.1161 | 4.1102 | 4.051 | 4.0461 | 4.1026 | 4.109 | 4.188 | 4.1936 | 4.1182 | 4.1106 | 4.032 | 4.0256 | 4.1009 | 4.1087 | 4.2073 | 4.2073 | 4.1184 | 4.1102 | 4.0125 | 4.0046 | 4.0984 | 4.1083
LMO_C_25_B_118_SOC_5-65_Part_1-1_ID_515093001936.xlsx | LMO | 118 | 515093001936 | 25 | 18.9621 | 0.758484 | 0.1 | 5 | 0.05 | 3.4979 | 3.5272 | 3.5308 | 3.5027 | 3.499 | 3.4704 | 3.4667 | 3.4946 | 3.4986 | 3.5567 | 3.5632 | 3.5074 | 3.4997 | 3.4419 | 3.4349 | 3.4909 | 3.4986 | 3.5855 | 3.5948 | 3.5113 | 3.5002 | 3.4138 | 3.4033 | 3.487 | 3.4986 | 3.6138 | 3.6257 | 3.5155 | 3.5006 | 3.3859 | 3.3719 | 3.483 | 3.4983 | 3.6415 | 3.6559 | 3.5195 | 3.5011 | 3.3585 | 3.3413 | 3.4793 | 3.4983
LMO_C_25_B_118_SOC_5-65_Part_1-1_ID_515093001936.xlsx | LMO | 118 | 515093001936 | 25 | 18.9621 | 0.758484 | 0.1 | 10 | 0.1 | 3.5571 | 3.5869 | 3.5905 | 3.5618 | 3.558 | 3.5288 | 3.525 | 3.5536 | 3.5578 | 3.6168 | 3.6236 | 3.5664 | 3.5587 | 3.4997 | 3.4927 | 3.5499 | 3.5576 | 3.6459 | 3.6558 | 3.5706 | 3.559 | 3.4709 | 3.4607 | 3.546 | 3.5574 | 3.6749 | 3.687 | 3.5743 | 3.5592 | 3.4426 | 3.4291 | 3.5423 | 3.5573 | 3.703 | 3.7177 | 3.578 | 3.5596 | 3.4147 | 3.398 | 3.539 | 3.5573
LMO_C_25_B_118_SOC_5-65_Part_1-1_ID_515093001936.xlsx | LMO | 118 | 515093001936 | 25 | 18.9621 | 0.758484 | 0.1 | 15 | 0.15 | 3.5999 | 3.6287 | 3.6319 | 3.604 | 3.6006 | 3.572 | 3.5687 | 3.5964 | 3.6001 | 3.6575 | 3.6637 | 3.6082 | 3.601 | 3.5436 | 3.5374 | 3.5931 | 3.6001 | 3.6861 | 3.6947 | 3.6119 | 3.6013 | 3.5157 | 3.5065 | 3.5896 | 3.5999 | 3.714 | 3.7251 | 3.6154 | 3.6015 | 3.4881 | 3.476 | 3.5861 | 3.5998 | 3.7416 | 3.7548 | 3.6189 | 3.6019 | 3.4609 | 3.4461 | 3.5833 | 3.5996
LMO_C_25_B_118_SOC_5-65_Part_1-1_ID_515093001936.xlsx | LMO | 118 | 515093001936 | 25 | 18.9621 | 0.758484 | 0.1 | 20 | 0.2 | 3.638 | 3.6666 | 3.6696 | 3.6419 | 3.6387 | 3.6105 | 3.6073 | 3.6349 | 3.6384 | 3.6956 | 3.7012 | 3.6461 | 3.6393 | 3.5824 | 3.5764 | 3.6317 | 3.6384 | 3.7239 | 3.7321 | 3.6496 | 3.6396 | 3.5546 | 3.546 | 3.6284 | 3.6382 | 3.7516 | 3.762 | 3.6531 | 3.6398 | 3.5271 | 3.5157 | 3.6252 | 3.638 | 3.779 | 3.7913 | 3.6563 | 3.6403 | 3.5002 | 3.4862 | 3.6222 | 3.6379
LMO_C_25_B_118_SOC_5-65_Part_1-1_ID_515093001936.xlsx | LMO | 118 | 515093001936 | 25 | 18.9621 | 0.758484 | 0.1 | 25 | 0.25 | 3.6747 | 3.7032 | 3.706 | 3.6786 | 3.6756 | 3.6475 | 3.6445 | 3.6719 | 3.6751 | 3.7318 | 3.7372 | 3.6823 | 3.676 | 3.6196 | 3.614 | 3.6689 | 3.6751 | 3.76 | 3.7674 | 3.6856 | 3.6763 | 3.5919 | 3.5838 | 3.6658 | 3.6749 | 3.7876 | 3.7971 | 3.6886 | 3.6765 | 3.5645 | 3.5541 | 3.6626 | 3.6747 | 3.8148 | 3.8259 | 3.6916 | 3.6768 | 3.5378 | 3.525 | 3.6596 | 3.6745
LMO_C_25_B_118_SOC_5-65_Part_1-1_ID_515093001936.xlsx | LMO | 118 | 515093001936 | 25 | 18.9621 | 0.758484 | 0.1 | 30 | 0.3 | 3.7091 | 3.7376 | 3.7402 | 3.7128 | 3.71 | 3.6819 | 3.6791 | 3.7065 | 3.7095 | 3.7662 | 3.7713 | 3.7165 | 3.7105 | 3.6542 | 3.6489 | 3.7037 | 3.7095 | 3.7943 | 3.8013 | 3.7195 | 3.7107 | 3.6266 | 3.6191 | 3.7007 | 3.7095 | 3.822 | 3.8306 | 3.7225 | 3.7111 | 3.5996 | 3.5899 | 3.6979 | 3.7093 | 3.8489 | 3.8594 | 3.7258 | 3.7116 | 3.5729 | 3.5611 | 3.6956 | 3.7093
LMO_C_25_B_118_SOC_5-65_Part_1-1_ID_515093001936.xlsx | LMO | 118 | 515093001936 | 25 | 18.9621 | 0.758484 | 0.1 | 35 | 0.35 | 3.7409 | 3.7711 | 3.7743 | 3.7451 | 3.7418 | 3.7121 | 3.7088 | 3.7379 | 3.7414 | 3.8017 | 3.8071 | 3.7492 | 3.7425 | 3.6828 | 3.6768 | 3.7348 | 3.7414 | 3.8313 | 3.839 | 3.7527 | 3.7428 | 3.654 | 3.6454 | 3.7316 | 3.7414 | 3.8603 | 3.8701 | 3.756 | 3.7432 | 3.6252 | 3.6143 | 3.7284 | 3.7411 | 3.8887 | 3.9003 | 3.7597 | 3.7435 | 3.5973 | 3.5841 | 3.7251 | 3.7411
LMO_C_25_B_118_SOC_5-65_Part_1-1_ID_515093001936.xlsx | LMO | 118 | 515093001936 | 25 | 18.9621 | 0.758484 | 0.1 | 40 | 0.4 | 3.7811 | 3.8111 | 3.8138 | 3.7852 | 3.782 | 3.7525 | 3.7497 | 3.7783 | 3.7816 | 3.8413 | 3.8464 | 3.789 | 3.7827 | 3.7235 | 3.7183 | 3.7753 | 3.7816 | 3.8705 | 3.8777 | 3.7925 | 3.7832 | 3.6949 | 3.6872 | 3.7722 | 3.7813 | 3.8991 | 3.9082 | 3.7955 | 3.7834 | 3.6668 | 3.6568 | 3.7697 | 3.7813 | 3.9274 | 3.9381 | 3.7988 | 3.7837 | 3.6391 | 3.627 | 3.7667 | 3.7811
LMO_C_25_B_118_SOC_5-65_Part_1-1_ID_515093001936.xlsx | LMO | 118 | 515093001936 | 25 | 18.9621 | 0.758484 | 0.1 | 45 | 0.45 | 3.825 | 3.8541 | 3.8566 | 3.8287 | 3.8259 | 3.7973 | 3.7945 | 3.8224 | 3.8255 | 3.8833 | 3.888 | 3.8322 | 3.8264 | 3.769 | 3.7639 | 3.8197 | 3.8254 | 3.9119 | 3.9186 | 3.8354 | 3.8268 | 3.7411 | 3.7339 | 3.8171 | 3.8252 | 3.9402 | 3.9484 | 3.8383 | 3.8271 | 3.7133 | 3.7044 | 3.8146 | 3.8252 | 3.9677 | 3.9776 | 3.8415 | 3.8275 | 3.6861 | 3.6754 | 3.812 | 3.8248
LMO_C_25_B_118_SOC_5-65_Part_1-1_ID_515093001936.xlsx | LMO | 118 | 515093001936 | 25 | 18.9621 | 0.758484 | 0.1 | 50 | 0.5 | 3.8717 | 3.9 | 3.9021 | 3.875 | 3.8726 | 3.8447 | 3.8422 | 3.8694 | 3.8722 | 3.9284 | 3.9326 | 3.8784 | 3.8731 | 3.8173 | 3.8129 | 3.8671 | 3.8722 | 3.956 | 3.9623 | 3.8815 | 3.8736 | 3.7901 | 3.7839 | 3.8647 | 3.8719 | 3.9835 | 3.9911 | 3.8843 | 3.874 | 3.7634 | 3.7553 | 3.8624 | 3.8719 | 4.0103 | 4.0194 | 3.8875 | 3.8745 | 3.7374 | 3.7276 | 3.8601 | 3.8719
LMO_C_25_B_118_SOC_5-65_Part_1-1_ID_515093001936.xlsx | LMO | 118 | 515093001936 | 25 | 18.9621 | 0.758484 | 0.1 | 55 | 0.55 | 3.9231 | 3.9512 | 3.9533 | 3.9265 | 3.9242 | 3.8963 | 3.894 | 3.9209 | 3.9235 | 3.9795 | 3.9837 | 3.9298 | 3.9245 | 3.8691 | 3.8649 | 3.9184 | 3.9235 | 4.0071 | 4.013 | 3.933 | 3.9251 | 3.8422 | 3.8362 | 3.9161 | 3.9233 | 4.0342 | 4.0416 | 3.9358 | 3.9254 | 3.8157 | 3.808 | 3.9138 | 3.923 | 4.0608 | 4.0697 | 3.9382 | 3.9256 | 3.7895 | 3.7799 | 3.9117 | 3.923
LMO_C_25_B_118_SOC_5-65_Part_1-1_ID_515093001936.xlsx | LMO | 118 | 515093001936 | 25 | 18.9621 | 0.758484 | 0.1 | 60 | 0.6 | 3.9774 | 4.005 | 4.0071 | 3.9806 | 3.9783 | 3.9509 | 3.9486 | 3.9751 | 3.9777 | 4.0329 | 4.0369 | 3.9839 | 3.9788 | 3.924 | 3.92 | 3.9728 | 3.9776 | 4.0601 | 4.0658 | 3.9872 | 3.9793 | 3.8977 | 3.8921 | 3.9707 | 3.9776 | 4.0866 | 4.0939 | 3.9897 | 3.9797 | 3.8717 | 3.864 | 3.9684 | 3.9774 | 4.1128 | 4.1216 | 3.9921 | 3.98 | 3.8457 | 3.8366 | 3.9662 | 3.977
LMO_C_25_B_118_SOC_5-65_Part_1-1_ID_515093001936.xlsx | LMO | 118 | 515093001936 | 25 | 18.9621 | 0.758484 | 0.1 | 65 | 0.65 | 4.0355 | 4.0622 | 4.064 | 4.0387 | 4.0366 | 4.0104 | 4.0083 | 4.0336 | 4.0362 | 4.0885 | 4.0922 | 4.0419 | 4.037 | 3.9848 | 3.9811 | 4.0315 | 4.0359 | 4.1144 | 4.1198 | 4.0446 | 4.0374 | 3.9595 | 3.954 | 4.0292 | 4.0357 | 4.1399 | 4.1466 | 4.0468 | 4.0377 | 3.9344 | 3.9272 | 4.0272 | 4.0355 | 4.1651 | 4.1731 | 4.0493 | 4.0381 | 3.9096 | 3.901 | 4.0251 | 4.0353
LMO_C_25_B_118_SOC_57.0066_Part_1-1_ID_515093001936.xlsx | LMO | 118 | 515093001936 | 25 | 18.3634 | 0.734536 | 0.1 | 57.0066 | 0.570104 | 4.0549 | 4.0784 | 4.0798 | 4.0573 | 4.0556 | 4.0321 | 4.0307 | 4.0532 | 4.055 | 4.1019 | 4.1045 | 4.0595 | 4.0559 | 4.0093 | 4.0065 | 4.0514 | 4.0548 | 4.1247 | 4.1289 | 4.0613 | 4.056 | 3.9862 | 3.9823 | 4.0496 | 4.0542 | 4.1477 | 4.1529 | 4.0633 | 4.0563 | 3.9635 | 3.9584 | 4.048 | 4.0541 | 4.1704 | 4.1765 | 4.0651 | 4.0564 | 3.9407 | 3.9344 | 4.0465 | 4.0538
LMO_C_25_B_122_SOC_5-85_Part_1-1_ID_515092905212.xlsx | LMO | 122 | 515092905212 | 25 | 23.2886 | 0.931544 | 0.1 | 5 | 0.049996 | 3.3787 | 3.4008 | 3.4052 | 3.3845 | 3.38 | 3.3582 | 3.3536 | 3.3745 | 3.3796 | 3.4237 | 3.4317 | 3.3901 | 3.3808 | 3.3369 | 3.328 | 3.3696 | 3.3796 | 3.4458 | 3.4574 | 3.3949 | 3.3812 | 3.3155 | 3.3024 | 3.3643 | 3.3794 | 3.4674 | 3.4823 | 3.3996 | 3.3817 | 3.2945 | 3.2771 | 3.3589 | 3.3793 | 3.4886 | 3.5065 | 3.4038 | 3.3822 | 3.2737 | 3.2519 | 3.3533 | 3.3791
LMO_C_25_B_122_SOC_5-85_Part_1-1_ID_515092905212.xlsx | LMO | 122 | 515092905212 | 25 | 23.2886 | 0.931544 | 0.1 | 10 | 0.099992 | 3.513 | 3.5352 | 3.539 | 3.5178 | 3.5137 | 3.492 | 3.4879 | 3.509 | 3.5134 | 3.5576 | 3.5648 | 3.5225 | 3.5143 | 3.4704 | 3.4625 | 3.5048 | 3.5134 | 3.5797 | 3.5901 | 3.5267 | 3.5146 | 3.4489 | 3.4374 | 3.5 | 3.5132 | 3.6012 | 3.6145 | 3.5306 | 3.5148 | 3.4277 | 3.4124 | 3.496 | 3.5132 | 3.6224 | 3.6384 | 3.5346 | 3.5151 | 3.4072 | 3.3882 | 3.4911 | 3.513
LMO_C_25_B_122_SOC_5-85_Part_1-1_ID_515092905212.xlsx | LMO | 122 | 515092905212 | 25 | 23.2886 | 0.931544 | 0.1 | 15 | 0.149988 | 3.5476 | 3.5692 | 3.5724 | 3.5518 | 3.5483 | 3.5271 | 3.5236 | 3.5443 | 3.548 | 3.591 | 3.5973 | 3.5559 | 3.5488 | 3.5062 | 3.4995 | 3.5406 | 3.548 | 3.6124 | 3.6214 | 3.5596 | 3.5492 | 3.4853 | 3.4755 | 3.5369 | 3.548 | 3.6333 | 3.6449 | 3.5631 | 3.5494 | 3.4647 | 3.4518 | 3.5332 | 3.5478 | 3.654 | 3.6681 | 3.5664 | 3.5497 | 3.4447 | 3.4286 | 3.5295 | 3.5476
LMO_C_25_B_122_SOC_5-85_Part_1-1_ID_515092905212.xlsx | LMO | 122 | 515092905212 | 25 | 23.2886 | 0.931544 | 0.1 | 20 | 0.199984 | 3.5843 | 3.6057 | 3.6087 | 3.5882 | 3.5848 | 3.5638 | 3.5606 | 3.5811 | 3.5845 | 3.627 | 3.6328 | 3.592 | 3.5852 | 3.5429 | 3.5369 | 3.5776 | 3.5845 | 3.6482 | 3.6565 | 3.5952 | 3.5855 | 3.5223 | 3.5132 | 3.5743 | 3.5843 | 3.6691 | 3.6798 | 3.5985 | 3.5857 | 3.5018 | 3.49 | 3.5708 | 3.5841 | 3.6895 | 3.7026 | 3.6019 | 3.5859 | 3.482 | 3.4674 | 3.5676 | 3.5841
LMO_C_25_B_122_SOC_5-85_Part_1-1_ID_515092905212.xlsx | LMO | 122 | 515092905212 | 25 | 23.2886 | 0.931544 | 0.1 | 25 | 0.24998 | 3.6166 | 3.6379 | 3.6407 | 3.6203 | 3.6171 | 3.5964 | 3.5933 | 3.6138 | 3.617 | 3.6593 | 3.6649 | 3.6238 | 3.6177 | 3.5755 | 3.5697 | 3.6105 | 3.6168 | 3.6805 | 3.6884 | 3.627 | 3.6178 | 3.555 | 3.5464 | 3.6073 | 3.6168 | 3.7012 | 3.7114 | 3.6303 | 3.618 | 3.5346 | 3.5236 | 3.6041 | 3.6166 | 3.7216 | 3.7341 | 3.6333 | 3.6184 | 3.5146 | 3.5011 | 3.601 | 3.6164
LMO_C_25_B_122_SOC_5-85_Part_1-1_ID_515092905212.xlsx | LMO | 122 | 515092905212 | 25 | 23.2886 | 0.931544 | 0.1 | 30 | 0.299976 | 3.6456 | 3.667 | 3.6698 | 3.6491 | 3.6463 | 3.6252 | 3.6222 | 3.6428 | 3.6459 | 3.6886 | 3.6939 | 3.6526 | 3.6466 | 3.6043 | 3.5989 | 3.6401 | 3.6459 | 3.7098 | 3.7174 | 3.6556 | 3.647 | 3.5838 | 3.5757 | 3.637 | 3.6459 | 3.7309 | 3.7406 | 3.6586 | 3.6472 | 3.5634 | 3.5529 | 3.6338 | 3.6458 | 3.7513 | 3.763 | 3.6614 | 3.6473 | 3.5432 | 3.5304 | 3.6307 | 3.6456
LMO_C_25_B_122_SOC_5-85_Part_1-1_ID_515092905212.xlsx | LMO | 122 | 515092905212 | 25 | 23.2886 | 0.931544 | 0.1 | 35 | 0.349972 | 3.67 | 3.6923 | 3.6954 | 3.6738 | 3.6707 | 3.6487 | 3.6456 | 3.667 | 3.6705 | 3.7151 | 3.7207 | 3.6775 | 3.6712 | 3.627 | 3.621 | 3.6638 | 3.6705 | 3.7372 | 3.7453 | 3.6809 | 3.6714 | 3.6056 | 3.5968 | 3.6609 | 3.6703 | 3.7592 | 3.7695 | 3.6842 | 3.6717 | 3.5843 | 3.5731 | 3.6572 | 3.6703 | 3.7804 | 3.7929 | 3.687 | 3.6719 | 3.5636 | 3.5497 | 3.654 | 3.67
LMO_C_25_B_122_SOC_5-85_Part_1-1_ID_515092905212.xlsx | LMO | 122 | 515092905212 | 25 | 23.2886 | 0.931544 | 0.1 | 40 | 0.399968 | 3.6947 | 3.7169 | 3.7197 | 3.6984 | 3.6954 | 3.6737 | 3.6707 | 3.6921 | 3.6951 | 3.7393 | 3.7446 | 3.7019 | 3.6958 | 3.6521 | 3.6468 | 3.6893 | 3.6951 | 3.7613 | 3.7688 | 3.7049 | 3.6963 | 3.6308 | 3.6231 | 3.6863 | 3.6951 | 3.7829 | 3.7925 | 3.7081 | 3.6967 | 3.6101 | 3.5999 | 3.6835 | 3.6951 | 3.8041 | 3.8155 | 3.7104 | 3.6967 | 3.5894 | 3.5769 | 3.6805 | 3.6949
LMO_C_25_B_122_SOC_5-85_Part_1-1_ID_515092905212.xlsx | LMO | 122 | 515092905212 | 25 | 23.2886 | 0.931544 | 0.1 | 45 | 0.449964 | 3.7218 | 3.7434 | 3.7458 | 3.7249 | 3.7223 | 3.7012 | 3.6986 | 3.7193 | 3.7221 | 3.7651 | 3.7697 | 3.7279 | 3.7228 | 3.6802 | 3.6754 | 3.7167 | 3.7219 | 3.7864 | 3.7931 | 3.7307 | 3.723 | 3.6593 | 3.6524 | 3.7142 | 3.7218 | 3.8074 | 3.8159 | 3.7334 | 3.7234 | 3.6389 | 3.63 | 3.7114 | 3.7218 | 3.828 | 3.8382 | 3.7358 | 3.7235 | 3.6187 | 3.608 | 3.7091 | 3.7216
LMO_C_25_B_122_SOC_5-85_Part_1-1_ID_515092905212.xlsx | LMO | 122 | 515092905212 | 25 | 23.2886 | 0.931544 | 0.1 | 50 | 0.49996 | 3.753 | 3.7737 | 3.7758 | 3.7558 | 3.7537 | 3.7332 | 3.7309 | 3.7509 | 3.7532 | 3.7948 | 3.7987 | 3.7586 | 3.7541 | 3.7128 | 3.7088 | 3.7488 | 3.7532 | 3.8155 | 3.8211 | 3.7613 | 3.7544 | 3.693 | 3.687 | 3.7465 | 3.7532 | 3.8357 | 3.8431 | 3.7634 | 3.7546 | 3.6731 | 3.6654 | 3.7444 | 3.753 | 3.8557 | 3.8645 | 3.7658 | 3.7548 | 3.6538 | 3.6445 | 3.7421 | 3.753
LMO_C_25_B_122_SOC_5-85_Part_1-1_ID_515092905212.xlsx | LMO | 122 | 515092905212 | 25 | 23.2886 | 0.931544 | 0.1 | 55 | 0.549956 | 3.7904 | 3.8108 | 3.8127 | 3.7931 | 3.7911 | 3.7709 | 3.769 | 3.7885 | 3.7908 | 3.8313 | 3.835 | 3.7957 | 3.7915 | 3.7513 | 3.7476 | 3.7864 | 3.7906 | 3.8515 | 3.8568 | 3.7981 | 3.7918 | 3.7316 | 3.7263 | 3.7846 | 3.7906 | 3.8714 | 3.8782 | 3.8004 | 3.792 | 3.7123 | 3.7054 | 3.7825 | 3.7904 | 3.891 | 3.8991 | 3.8025 | 3.7923 | 3.6935 | 3.6851 | 3.7806 | 3.7904
LMO_C_25_B_122_SOC_5-85_Part_1-1_ID_515092905212.xlsx | LMO | 122 | 515092905212 | 25 | 23.2886 | 0.931544 | 0.1 | 60 | 0.599952 | 3.8331 | 3.8533 | 3.855 | 3.8357 | 3.834 | 3.8143 | 3.8124 | 3.8315 | 3.8336 | 3.8735 | 3.8768 | 3.8383 | 3.8345 | 3.795 | 3.7915 | 3.8296 | 3.8336 | 3.8933 | 3.8982 | 3.8406 | 3.8348 | 3.7757 | 3.7709 | 3.8278 | 3.8334 | 3.9128 | 3.9191 | 3.8431 | 3.8352 | 3.7569 | 3.7506 | 3.8262 | 3.8334 | 3.9321 | 3.9396 | 3.845 | 3.8354 | 3.7383 | 3.7306 | 3.8243 | 3.8333
LMO_C_25_B_122_SOC_5-85_Part_1-1_ID_515092905212.xlsx | LMO | 122 | 515092905212 | 25 | 23.2886 | 0.931544 | 0.1 | 65 | 0.649948 | 3.8814 | 3.9003 | 3.9019 | 3.8836 | 3.8821 | 3.8633 | 3.8617 | 3.8798 | 3.8817 | 3.9196 | 3.9224 | 3.8859 | 3.8824 | 3.845 | 3.842 | 3.8782 | 3.8817 | 3.9382 | 3.9426 | 3.8882 | 3.8828 | 3.8268 | 3.8224 | 3.8766 | 3.8815 | 3.9568 | 3.9623 | 3.8903 | 3.8831 | 3.8089 | 3.8034 | 3.875 | 3.8815 | 3.9751 | 3.9818 | 3.8921 | 3.8835 | 3.7911 | 3.7843 | 3.8731 | 3.8812
LMO_C_25_B_122_SOC_5-85_Part_1-1_ID_515092905212.xlsx | LMO | 122 | 515092905212 | 25 | 23.2886 | 0.931544 | 0.1 | 70 | 0.699944 | 3.9347 | 3.9532 | 3.9546 | 3.937 | 3.9356 | 3.9175 | 3.9158 | 3.9335 | 3.9351 | 3.9718 | 3.9746 | 3.9393 | 3.9361 | 3.8996 | 3.8968 | 3.9319 | 3.9351 | 3.9902 | 3.9941 | 3.9412 | 3.9363 | 3.8819 | 3.8778 | 3.9302 | 3.9349 | 4.0079 | 4.0132 | 3.9433 | 3.9365 | 3.8645 | 3.8592 | 3.9286 | 3.9349 | 4.0258 | 4.0321 | 3.9449 | 3.9368 | 3.8473 | 3.8408 | 3.9272 | 3.9347
LMO_C_25_B_122_SOC_5-85_Part_1-1_ID_515092905212.xlsx | LMO | 122 | 515092905212 | 25 | 23.2886 | 0.931544 | 0.1 | 75 | 0.74994 | 3.992 | 4.0093 | 4.0106 | 3.9939 | 3.9925 | 3.9755 | 3.9741 | 3.9907 | 3.9923 | 4.0268 | 4.0293 | 3.996 | 3.993 | 3.9586 | 3.9561 | 3.9893 | 3.9923 | 4.0439 | 4.0475 | 3.9976 | 3.9934 | 3.9419 | 3.9384 | 3.9877 | 3.9921 | 4.0609 | 4.0657 | 3.9993 | 3.9937 | 3.9254 | 3.9207 | 3.9865 | 3.992 | 4.078 | 4.0836 | 4.0008 | 3.9939 | 3.9091 | 3.9033 | 3.9853 | 3.992
LMO_C_25_B_122_SOC_5-85_Part_1-1_ID_515092905212.xlsx | LMO | 122 | 515092905212 | 25 | 23.2886 | 0.931544 | 0.1 | 80 | 0.799936 | 4.0481 | 4.066 | 4.0675 | 4.0503 | 4.0489 | 4.0314 | 4.03 | 4.0471 | 4.0487 | 4.0843 | 4.0868 | 4.0523 | 4.0493 | 4.0141 | 4.0114 | 4.0457 | 4.0486 | 4.102 | 4.1057 | 4.0541 | 4.0496 | 3.9969 | 3.993 | 4.0443 | 4.0486 | 4.1196 | 4.1243 | 4.0556 | 4.05 | 3.9797 | 3.9749 | 4.0426 | 4.0483 | 4.1367 | 4.1426 | 4.057 | 4.05 | 3.963 | 3.957 | 4.0413 | 4.0481
LMO_C_25_B_122_SOC_5-85_Part_1-1_ID_515092905212.xlsx | LMO | 122 | 515092905212 | 25 | 23.2886 | 0.931544 | 0.1 | 85 | 0.849896 | 4.103 | 4.1216 | 4.1231 | 4.1051 | 4.1037 | 4.0854 | 4.0837 | 4.1017 | 4.1034 | 4.1406 | 4.1434 | 4.1072 | 4.1041 | 4.0672 | 4.0645 | 4.1002 | 4.1034 | 4.1592 | 4.163 | 4.1092 | 4.1044 | 4.0493 | 4.0454 | 4.0988 | 4.1034 | 4.1773 | 4.1826 | 4.1106 | 4.1048 | 4.0317 | 4.0265 | 4.0971 | 4.1033 | 4.1954 | 4.2 | 4.1111 | 4.1044 | 4.0137 | 4.0072 | 4.0953 | 4.1029
LMO_C_25_B_122_SOC_50.4820_Part_1-1_ID_515092905212.xlsx | LMO | 122 | 515092905212 | 25 | 22.9629 | 0.918516 | 0.1 | 50.482 | 0.504824 | 3.762 | 3.778 | 3.779 | 3.7637 | 3.7625 | 3.7467 | 3.7455 | 3.7609 | 3.7622 | 3.7943 | 3.7964 | 3.7653 | 3.7629 | 3.7309 | 3.7288 | 3.7597 | 3.762 | 3.8101 | 3.8134 | 3.7669 | 3.763 | 3.7153 | 3.7121 | 3.7583 | 3.762 | 3.8261 | 3.8301 | 3.7683 | 3.7632 | 3.6998 | 3.6956 | 3.7572 | 3.7618 | 3.8419 | 3.8468 | 3.7697 | 3.7636 | 3.6844 | 3.6793 | 3.756 | 3.7618
LMO_C_25_B_124_SOC_48.7083_Part_1-1_ID_515092905281.xlsx | LMO | 124 | 515092905281 | 25 | 19.0199 | 0.760796 | 0.1 | 48.7083 | 0.487092 | 3.9161 | 3.947 | 3.9491 | 3.9198 | 3.9173 | 3.8868 | 3.8845 | 3.9138 | 3.9168 | 3.9781 | 3.9821 | 3.9237 | 3.9177 | 3.8566 | 3.8526 | 3.911 | 3.9163 | 4.0082 | 4.0138 | 3.9267 | 3.9182 | 3.8266 | 3.8206 | 3.9091 | 3.9163 | 4.0381 | 4.0454 | 3.9298 | 3.9184 | 3.7967 | 3.7892 | 3.9063 | 3.9158 | 4.0676 | 4.0763 | 3.9328 | 3.9189 | 3.7671 | 3.7578 | 3.9038 | 3.9154
LMO_C_25_B_124_SOC_5-70_Part_1-1_ID_515092905281.xlsx | LMO | 124 | 515092905281 | 25 | 19.8908 | 0.795632 | 0.1 | 5 | 0.05 | 3.4605 | 3.4956 | 3.5002 | 3.4667 | 3.4619 | 3.4274 | 3.4226 | 3.4561 | 3.4614 | 3.5309 | 3.5394 | 3.4728 | 3.4625 | 3.3928 | 3.3838 | 3.4512 | 3.4614 | 3.5655 | 3.5776 | 3.4783 | 3.463 | 3.3585 | 3.3452 | 3.446 | 3.4611 | 3.5994 | 3.615 | 3.4841 | 3.4637 | 3.3245 | 3.3069 | 3.4412 | 3.4611 | 3.6331 | 3.6517 | 3.4897 | 3.4642 | 3.2908 | 3.269 | 3.4358 | 3.4609
LMO_C_25_B_124_SOC_5-70_Part_1-1_ID_515092905281.xlsx | LMO | 124 | 515092905281 | 25 | 19.8908 | 0.795632 | 0.1 | 10 | 0.1 | 3.5431 | 3.5771 | 3.5808 | 3.5487 | 3.5443 | 3.5104 | 3.506 | 3.5388 | 3.5439 | 3.6117 | 3.6191 | 3.5541 | 3.5448 | 3.477 | 3.469 | 3.5343 | 3.5438 | 3.6451 | 3.6559 | 3.5594 | 3.5453 | 3.4437 | 3.4319 | 3.5304 | 3.5438 | 3.6782 | 3.6923 | 3.5646 | 3.5457 | 3.4107 | 3.3949 | 3.526 | 3.5436 | 3.7109 | 3.7277 | 3.5697 | 3.5462 | 3.378 | 3.3585 | 3.5225 | 3.5438
LMO_C_25_B_124_SOC_5-70_Part_1-1_ID_515092905281.xlsx | LMO | 124 | 515092905281 | 25 | 19.8908 | 0.795632 | 0.1 | 15 | 0.15 | 3.5827 | 3.6159 | 3.6194 | 3.5878 | 3.5834 | 3.5506 | 3.5466 | 3.5783 | 3.5829 | 3.6493 | 3.6563 | 3.5929 | 3.5838 | 3.5178 | 3.5102 | 3.5741 | 3.5827 | 3.6819 | 3.6921 | 3.5978 | 3.5843 | 3.4851 | 3.4742 | 3.5697 | 3.5827 | 3.7142 | 3.7274 | 3.6026 | 3.5847 | 3.4528 | 3.4384 | 3.5655 | 3.5824 | 3.746 | 3.762 | 3.6066 | 3.5848 | 3.4207 | 3.4028 | 3.5618 | 3.5822
LMO_C_25_B_124_SOC_5-70_Part_1-1_ID_515092905281.xlsx | LMO | 124 | 515092905281 | 25 | 19.8908 | 0.795632 | 0.1 | 20 | 0.2 | 3.6219 | 3.6547 | 3.6582 | 3.6268 | 3.6226 | 3.5901 | 3.5864 | 3.6177 | 3.6222 | 3.6877 | 3.6944 | 3.6315 | 3.6229 | 3.5576 | 3.5506 | 3.6138 | 3.6219 | 3.72 | 3.7297 | 3.6363 | 3.6233 | 3.5253 | 3.5151 | 3.6098 | 3.6219 | 3.752 | 3.7644 | 3.6407 | 3.6236 | 3.4932 | 3.48 | 3.6059 | 3.6217 | 3.7836 | 3.7985 | 3.6449 | 3.624 | 3.4612 | 3.4451 | 3.6013 | 3.6212
LMO_C_25_B_124_SOC_5-70_Part_1-1_ID_515092905281.xlsx | LMO | 124 | 515092905281 | 25 | 19.8908 | 0.795632 | 0.1 | 25 | 0.25 | 3.6573 | 3.69 | 3.6933 | 3.6623 | 3.6582 | 3.6259 | 3.6224 | 3.6538 | 3.6579 | 3.723 | 3.7293 | 3.667 | 3.6587 | 3.5936 | 3.5869 | 3.6496 | 3.6577 | 3.7553 | 3.7644 | 3.6714 | 3.6591 | 3.5615 | 3.5518 | 3.6458 | 3.6575 | 3.7871 | 3.7985 | 3.6744 | 3.6593 | 3.5295 | 3.5169 | 3.6417 | 3.6572 | 3.8185 | 3.8318 | 3.6784 | 3.6598 | 3.4981 | 3.4825 | 3.6382 | 3.657
LMO_C_25_B_124_SOC_5-70_Part_1-1_ID_515092905281.xlsx | LMO | 124 | 515092905281 | 25 | 19.8908 | 0.795632 | 0.1 | 30 | 0.3 | 3.6909 | 3.7237 | 3.7267 | 3.6956 | 3.6919 | 3.6596 | 3.6561 | 3.6874 | 3.6914 | 3.7565 | 3.7623 | 3.7 | 3.6923 | 3.6273 | 3.621 | 3.6837 | 3.6912 | 3.7887 | 3.7969 | 3.7037 | 3.6928 | 3.5952 | 3.5862 | 3.68 | 3.691 | 3.8203 | 3.8306 | 3.7072 | 3.6932 | 3.5638 | 3.552 | 3.6767 | 3.6909 | 3.8519 | 3.8638 | 3.7105 | 3.6935 | 3.5322 | 3.5179 | 3.6733 | 3.6907
LMO_C_25_B_124_SOC_5-70_Part_1-1_ID_515092905281.xlsx | LMO | 124 | 515092905281 | 25 | 19.8908 | 0.795632 | 0.1 | 35 | 0.35 | 3.7225 | 3.7562 | 3.7595 | 3.7276 | 3.7237 | 3.6905 | 3.6868 | 3.7188 | 3.7232 | 3.7901 | 3.7962 | 3.7323 | 3.7242 | 3.6573 | 3.6507 | 3.7149 | 3.723 | 3.8231 | 3.8317 | 3.7363 | 3.7246 | 3.6247 | 3.6152 | 3.7112 | 3.7228 | 3.8557 | 3.8663 | 3.74 | 3.7249 | 3.592 | 3.5799 | 3.7077 | 3.7225 | 3.8879 | 3.9003 | 3.7435 | 3.7253 | 3.5599 | 3.545 | 3.7044 | 3.7225
LMO_C_25_B_124_SOC_5-70_Part_1-1_ID_515092905281.xlsx | LMO | 124 | 515092905281 | 25 | 19.8908 | 0.795632 | 0.1 | 40 | 0.4 | 3.7588 | 3.7923 | 3.7955 | 3.7639 | 3.7602 | 3.727 | 3.7235 | 3.7553 | 3.7597 | 3.8262 | 3.832 | 3.7683 | 3.7607 | 3.6942 | 3.6879 | 3.7518 | 3.7595 | 3.8592 | 3.8673 | 3.7727 | 3.7613 | 3.6617 | 3.653 | 3.7483 | 3.7595 | 3.8917 | 3.9017 | 3.7767 | 3.7618 | 3.6296 | 3.6182 | 3.7453 | 3.7592 | 3.9237 | 3.9354 | 3.7802 | 3.762 | 3.5975 | 3.5836 | 3.7416 | 3.759
LMO_C_25_B_124_SOC_5-70_Part_1-1_ID_515092905281.xlsx | LMO | 124 | 515092905281 | 25 | 19.8908 | 0.795632 | 0.1 | 45 | 0.45 | 3.799 | 3.832 | 3.835 | 3.8036 | 3.8002 | 3.7678 | 3.7644 | 3.7957 | 3.7999 | 3.8656 | 3.8708 | 3.8081 | 3.801 | 3.7355 | 3.7298 | 3.7927 | 3.7997 | 3.898 | 3.9054 | 3.8124 | 3.8017 | 3.7037 | 3.6956 | 3.7894 | 3.7997 | 3.93 | 3.9393 | 3.8159 | 3.802 | 3.6721 | 3.6616 | 3.7867 | 3.7995 | 3.9616 | 3.9725 | 3.8192 | 3.8024 | 3.6405 | 3.6277 | 3.7837 | 3.7994
LMO_C_25_B_124_SOC_5-70_Part_1-1_ID_515092905281.xlsx | LMO | 124 | 515092905281 | 25 | 19.8908 | 0.795632 | 0.1 | 50 | 0.5 | 3.8443 | 3.8766 | 3.8794 | 3.8489 | 3.8457 | 3.8138 | 3.8108 | 3.8413 | 3.8452 | 3.9093 | 3.9142 | 3.8531 | 3.8464 | 3.7825 | 3.7772 | 3.8385 | 3.8452 | 3.9409 | 3.9479 | 3.8568 | 3.8468 | 3.7514 | 3.7439 | 3.8357 | 3.845 | 3.9721 | 3.9807 | 3.8605 | 3.8473 | 3.7204 | 3.7109 | 3.8333 | 3.8448 | 4.003 | 4.0134 | 3.8642 | 3.8478 | 3.6898 | 3.6781 | 3.8299 | 3.8445
LMO_C_25_B_124_SOC_5-70_Part_1-1_ID_515092905281.xlsx | LMO | 124 | 515092905281 | 25 | 19.8908 | 0.795632 | 0.1 | 55 | 0.55 | 3.894 | 3.9258 | 3.9284 | 3.8982 | 3.8952 | 3.8638 | 3.8608 | 3.891 | 3.8947 | 3.9579 | 3.9626 | 3.9026 | 3.8959 | 3.8327 | 3.8278 | 3.8882 | 3.8945 | 3.9892 | 3.9958 | 3.9063 | 3.8963 | 3.802 | 3.7948 | 3.8852 | 3.8942 | 4.0198 | 4.0282 | 3.9098 | 3.8966 | 3.7715 | 3.7623 | 3.8824 | 3.894 | 4.05 | 4.0602 | 3.9137 | 3.8973 | 3.7411 | 3.73 | 3.8803 | 3.894
LMO_C_25_B_124_SOC_5-70_Part_1-1_ID_515092905281.xlsx | LMO | 124 | 515092905281 | 25 | 19.8908 | 0.795632 | 0.1 | 60 | 0.6 | 3.947 | 3.9786 | 3.9809 | 3.9512 | 3.9484 | 3.9173 | 3.9145 | 3.9442 | 3.9479 | 4.0103 | 4.0149 | 3.9558 | 3.9491 | 3.8868 | 3.8819 | 3.9414 | 3.9477 | 4.0409 | 4.0476 | 3.9598 | 3.9497 | 3.8564 | 3.8496 | 3.9388 | 3.9475 | 4.0714 | 4.0798 | 3.963 | 3.95 | 3.8262 | 3.8173 | 3.9361 | 3.9474 | 4.1013 | 4.1111 | 3.9658 | 3.9504 | 3.7962 | 3.7855 | 3.933 | 3.947
LMO_C_25_B_124_SOC_5-70_Part_1-1_ID_515092905281.xlsx | LMO | 124 | 515092905281 | 25 | 19.8908 | 0.795632 | 0.1 | 65 | 0.65 | 4.0039 | 4.0342 | 4.0364 | 4.0082 | 4.0054 | 3.9756 | 3.973 | 4.0012 | 4.0048 | 4.0648 | 4.069 | 4.0121 | 4.006 | 3.946 | 3.9416 | 3.9986 | 4.0047 | 4.0942 | 4.1005 | 4.0156 | 4.0064 | 3.9168 | 3.9103 | 3.9962 | 4.0044 | 4.1234 | 4.1312 | 4.0188 | 4.0071 | 3.888 | 3.8794 | 3.9937 | 4.0043 | 4.1524 | 4.1616 | 4.0212 | 4.0075 | 3.8591 | 3.8487 | 3.9907 | 4.0039
LMO_C_25_B_124_SOC_5-70_Part_1-1_ID_515092905281.xlsx | LMO | 124 | 515092905281 | 25 | 19.8908 | 0.795632 | 0.1 | 70 | 0.699904 | 4.0626 | 4.0922 | 4.0942 | 4.0664 | 4.064 | 4.0348 | 4.0324 | 4.0602 | 4.0636 | 4.1223 | 4.1262 | 4.0704 | 4.0647 | 4.0062 | 4.0019 | 4.0577 | 4.0636 | 4.151 | 4.1567 | 4.0732 | 4.0651 | 3.9776 | 3.9714 | 4.0552 | 4.0634 | 4.1798 | 4.1866 | 4.0763 | 4.0658 | 3.9495 | 3.9414 | 4.0528 | 4.0633 | 4.2083 | 4.2083 | 4.0752 | 4.0651 | 3.92 | 3.91 | 4.0496 | 4.0625
LMO_C_25_B_125_SOC_5-65_Part_1-1_ID_515093002457.xlsx | LMO | 125 | 515093002457 | 25 | 18.8036 | 0.752144 | 0.1 | 5 | 0.049996 | 3.5021 | 3.5401 | 3.5443 | 3.5076 | 3.5032 | 3.4658 | 3.4614 | 3.4981 | 3.5028 | 3.5785 | 3.5859 | 3.5129 | 3.5039 | 3.4286 | 3.4203 | 3.4939 | 3.5027 | 3.6159 | 3.6266 | 3.5178 | 3.5044 | 3.3915 | 3.3794 | 3.4893 | 3.5027 | 3.6526 | 3.6661 | 3.5223 | 3.5048 | 3.355 | 3.3392 | 3.4849 | 3.5025 | 3.6886 | 3.7047 | 3.5269 | 3.5053 | 3.3189 | 3.2994 | 3.4804 | 3.5023
LMO_C_25_B_125_SOC_5-65_Part_1-1_ID_515093002457.xlsx | LMO | 125 | 515093002457 | 25 | 18.8036 | 0.752144 | 0.1 | 10 | 0.099996 | 3.5606 | 3.5987 | 3.6026 | 3.5657 | 3.5615 | 3.5239 | 3.5197 | 3.5566 | 3.5611 | 3.6373 | 3.6445 | 3.571 | 3.562 | 3.4863 | 3.4786 | 3.5524 | 3.5611 | 3.6747 | 3.6853 | 3.5757 | 3.5625 | 3.4493 | 3.4379 | 3.5485 | 3.561 | 3.7114 | 3.7249 | 3.5804 | 3.5629 | 3.413 | 3.398 | 3.5443 | 3.5608 | 3.7478 | 3.7639 | 3.5847 | 3.5631 | 3.3766 | 3.3584 | 3.5401 | 3.5606
LMO_C_25_B_125_SOC_5-65_Part_1-1_ID_515093002457.xlsx | LMO | 125 | 515093002457 | 25 | 18.8036 | 0.752144 | 0.1 | 15 | 0.149996 | 3.6026 | 3.6398 | 3.6433 | 3.6075 | 3.6036 | 3.5668 | 3.5629 | 3.5989 | 3.6031 | 3.6772 | 3.6839 | 3.6122 | 3.6043 | 3.5304 | 3.5232 | 3.595 | 3.6031 | 3.7137 | 3.7234 | 3.6166 | 3.6043 | 3.4941 | 3.4839 | 3.5912 | 3.6029 | 3.7495 | 3.762 | 3.6205 | 3.6047 | 3.4584 | 3.4451 | 3.5873 | 3.6026 | 3.785 | 3.7997 | 3.6252 | 3.605 | 3.4235 | 3.407 | 3.5841 | 3.6026
LMO_C_25_B_125_SOC_5-65_Part_1-1_ID_515093002457.xlsx | LMO | 125 | 515093002457 | 25 | 18.8036 | 0.752144 | 0.1 | 20 | 0.199996 | 3.6414 | 3.6779 | 3.6812 | 3.6461 | 3.6424 | 3.6064 | 3.6029 | 3.6382 | 3.6421 | 3.7147 | 3.7209 | 3.6507 | 3.6429 | 3.5704 | 3.5639 | 3.6345 | 3.6419 | 3.7507 | 3.7597 | 3.6551 | 3.6435 | 3.535 | 3.5255 | 3.6312 | 3.6419 | 3.7862 | 3.7974 | 3.6586 | 3.6438 | 3.4997 | 3.4876 | 3.6273 | 3.6417 | 3.8208 | 3.8341 | 3.6621 | 3.644 | 3.4651 | 3.4505 | 3.624 | 3.6414
LMO_C_25_B_125_SOC_5-65_Part_1-1_ID_515093002457.xlsx | LMO | 125 | 515093002457 | 25 | 18.8036 | 0.752144 | 0.1 | 25 | 0.249992 | 3.6789 | 3.7151 | 3.7183 | 3.6833 | 3.6798 | 3.6438 | 3.6405 | 3.6758 | 3.6795 | 3.7518 | 3.7576 | 3.6875 | 3.6803 | 3.608 | 3.602 | 3.6723 | 3.6793 | 3.7876 | 3.7957 | 3.691 | 3.6807 | 3.5727 | 3.5639 | 3.6689 | 3.6791 | 3.8227 | 3.8327 | 3.6946 | 3.681 | 3.538 | 3.5267 | 3.6656 | 3.6791 | 3.8573 | 3.8691 | 3.6977 | 3.6812 | 3.5034 | 3.4897 | 3.6621 | 3.6786
LMO_C_25_B_125_SOC_5-65_Part_1-1_ID_515093002457.xlsx | LMO | 125 | 515093002457 | 25 | 18.8036 | 0.752144 | 0.1 | 30 | 0.299992 | 3.7139 | 3.7502 | 3.7532 | 3.7181 | 3.7149 | 3.6789 | 3.6756 | 3.7107 | 3.7142 | 3.7869 | 3.7922 | 3.7221 | 3.7153 | 3.6431 | 3.6375 | 3.7076 | 3.7142 | 3.8225 | 3.8301 | 3.7258 | 3.7158 | 3.608 | 3.5999 | 3.7044 | 3.7142 | 3.8578 | 3.8671 | 3.7295 | 3.7162 | 3.5734 | 3.5627 | 3.7016 | 3.714 | 3.8924 | 3.9035 | 3.7328 | 3.7165 | 3.539 | 3.5262 | 3.6982 | 3.7139
LMO_C_25_B_125_SOC_5-65_Part_1-1_ID_515093002457.xlsx | LMO | 125 | 515093002457 | 25 | 18.8036 | 0.752144 | 0.1 | 35 | 0.349988 | 3.7481 | 3.7862 | 3.7894 | 3.7528 | 3.7492 | 3.7114 | 3.7081 | 3.7448 | 3.7488 | 3.8243 | 3.8301 | 3.7571 | 3.7497 | 3.6745 | 3.6684 | 3.7414 | 3.7486 | 3.8615 | 3.8696 | 3.7609 | 3.75 | 3.638 | 3.6289 | 3.7379 | 3.7485 | 3.898 | 3.9082 | 3.7648 | 3.7504 | 3.6019 | 3.5903 | 3.7346 | 3.7483 | 3.9337 | 3.9456 | 3.7685 | 3.7509 | 3.5662 | 3.5524 | 3.7318 | 3.7483
LMO_C_25_B_125_SOC_5-65_Part_1-1_ID_515093002457.xlsx | LMO | 125 | 515093002457 | 25 | 18.8036 | 0.752144 | 0.1 | 40 | 0.399984 | 3.7892 | 3.8269 | 3.8299 | 3.7936 | 3.7902 | 3.7532 | 3.7499 | 3.786 | 3.7897 | 3.8645 | 3.8701 | 3.7976 | 3.7908 | 3.7163 | 3.7105 | 3.7827 | 3.7897 | 3.9014 | 3.9089 | 3.8013 | 3.7911 | 3.6802 | 3.6719 | 3.7795 | 3.7894 | 3.9375 | 3.9467 | 3.8052 | 3.7916 | 3.6445 | 3.6338 | 3.7764 | 3.7892 | 3.9728 | 3.9839 | 3.809 | 3.792 | 3.6094 | 3.5966 | 3.7736 | 3.789
LMO_C_25_B_125_SOC_5-65_Part_1-1_ID_515093002457.xlsx | LMO | 125 | 515093002457 | 25 | 18.8036 | 0.752144 | 0.1 | 45 | 0.449984 | 3.8336 | 3.8708 | 3.8736 | 3.8378 | 3.8347 | 3.7978 | 3.7948 | 3.8306 | 3.8341 | 3.9082 | 3.9133 | 3.8417 | 3.8354 | 3.7616 | 3.7562 | 3.8273 | 3.834 | 3.9444 | 3.9516 | 3.8454 | 3.8357 | 3.7258 | 3.7181 | 3.8245 | 3.8338 | 3.9802 | 3.989 | 3.8489 | 3.8359 | 3.6903 | 3.6807 | 3.8218 | 3.8336 | 4.0153 | 4.0256 | 3.8524 | 3.8364 | 3.6558 | 3.6438 | 3.8194 | 3.8336
LMO_C_25_B_125_SOC_5-65_Part_1-1_ID_515093002457.xlsx | LMO | 125 | 515093002457 | 25 | 18.8036 | 0.752144 | 0.1 | 50 | 0.49998 | 3.8824 | 3.9186 | 3.9212 | 3.8863 | 3.8835 | 3.8473 | 3.8445 | 3.8796 | 3.8828 | 3.9553 | 3.96 | 3.8901 | 3.884 | 3.8118 | 3.8069 | 3.8768 | 3.8826 | 3.9907 | 3.9974 | 3.8938 | 3.8843 | 3.7769 | 3.7697 | 3.874 | 3.8826 | 4.0258 | 4.0342 | 3.8973 | 3.8847 | 3.7423 | 3.7332 | 3.8708 | 3.8821 | 4.0599 | 4.0701 | 3.9005 | 3.885 | 3.7081 | 3.697 | 3.8682 | 3.8819
LMO_C_25_B_125_SOC_5-65_Part_1-1_ID_515093002457.xlsx | LMO | 125 | 515093002457 | 25 | 18.8036 | 0.752144 | 0.1 | 55 | 0.54998 | 3.933 | 3.969 | 3.9714 | 3.9368 | 3.9342 | 3.8989 | 3.8963 | 3.9305 | 3.9337 | 4.005 | 4.0095 | 3.9409 | 3.9349 | 3.864 | 3.8592 | 3.9279 | 3.9335 | 4.0401 | 4.0465 | 3.9447 | 3.9354 | 3.8296 | 3.8227 | 3.9254 | 3.9335 | 4.0746 | 4.0827 | 3.9481 | 3.9358 | 3.7955 | 3.7867 | 3.9226 | 3.9333 | 4.1086 | 4.1182 | 3.9511 | 3.9361 | 3.762 | 3.7513 | 3.9202 | 3.933
LMO_C_25_B_125_SOC_5-65_Part_1-1_ID_515093002457.xlsx | LMO | 125 | 515093002457 | 25 | 18.8036 | 0.752144 | 0.1 | 60 | 0.599976 | 3.9886 | 4.024 | 4.0262 | 3.9923 | 3.9897 | 3.9546 | 3.9521 | 3.986 | 3.9893 | 4.0597 | 4.064 | 3.9965 | 3.9904 | 3.9203 | 3.9156 | 3.9835 | 3.989 | 4.0942 | 4.1007 | 4 | 3.9909 | 3.8863 | 3.8798 | 3.9807 | 3.9888 | 4.1282 | 4.1364 | 4.0033 | 3.9913 | 3.8526 | 3.844 | 3.9779 | 3.9886 | 4.1616 | 4.1715 | 4.0061 | 3.9916 | 3.8192 | 3.8087 | 3.9756 | 3.9881
LMO_C_25_B_125_SOC_5-65_Part_1-1_ID_515093002457.xlsx | LMO | 125 | 515093002457 | 25 | 18.8036 | 0.752144 | 0.1 | 65 | 0.649184 | 4.0454 | 4.0798 | 4.0819 | 4.0493 | 4.0468 | 4.0128 | 4.0104 | 4.0432 | 4.0464 | 4.1146 | 4.1188 | 4.0535 | 4.0476 | 3.9795 | 3.9751 | 4.0406 | 4.0464 | 4.1482 | 4.1542 | 4.0564 | 4.048 | 3.9467 | 3.9402 | 4.0384 | 4.0461 | 4.1811 | 4.1887 | 4.0595 | 4.0486 | 3.914 | 3.9058 | 4.0359 | 4.046 | 4.2135 | 4.2135 | 4.0591 | 4.0479 | 3.8808 | 3.8706 | 4.0331 | 4.0451
LMO_C_25_B_125_SOC_7.8938_Part_1-1_ID_515093002457.xlsx | LMO | 125 | 515093002457 | 25 | 17.8821 | 0.715284 | 0.1 | 7.8938 | 0.078944 | 3.5643 | 3.6017 | 3.6047 | 3.5685 | 3.5652 | 3.5281 | 3.525 | 3.5613 | 3.5646 | 3.6394 | 3.6449 | 3.5727 | 3.5657 | 3.4914 | 3.4855 | 3.558 | 3.5646 | 3.6761 | 3.684 | 3.5764 | 3.566 | 3.4551 | 3.4465 | 3.555 | 3.5645 | 3.7121 | 3.7228 | 3.5796 | 3.5664 | 3.4188 | 3.4077 | 3.5518 | 3.5643 | 3.7476 | 3.7606 | 3.5834 | 3.5668 | 3.3833 | 3.3696 | 3.5492 | 3.5641
LMO_C_25_B_127_SOC_44.4897_Part_1-1_ID_515093001000.xlsx | LMO | 127 | 515093001000 | 25 | 19.5371 | 0.781484 | 0.1 | 44.4897 | 0.444928 | 3.834 | 3.8585 | 3.8599 | 3.8362 | 3.8348 | 3.8104 | 3.8089 | 3.8326 | 3.8343 | 3.8833 | 3.8859 | 3.8385 | 3.8352 | 3.7864 | 3.7836 | 3.8313 | 3.8343 | 3.9077 | 3.9116 | 3.8406 | 3.8357 | 3.7625 | 3.7585 | 3.8296 | 3.8343 | 3.9319 | 3.9368 | 3.8426 | 3.8359 | 3.7386 | 3.7335 | 3.8278 | 3.834 | 3.9556 | 3.9614 | 3.8443 | 3.8361 | 3.7149 | 3.7086 | 3.8262 | 3.8336
LMO_C_25_B_127_SOC_5-70_Part_1-1_ID_515093001000.xlsx | LMO | 127 | 515093001000 | 25 | 20.033 | 0.80132 | 0.1 | 5 | 0.05 | 3.4609 | 3.4907 | 3.4944 | 3.4658 | 3.4618 | 3.4326 | 3.4286 | 3.4572 | 3.4614 | 3.5208 | 3.5278 | 3.4705 | 3.4625 | 3.4035 | 3.3959 | 3.4532 | 3.4614 | 3.5502 | 3.5603 | 3.4751 | 3.463 | 3.3745 | 3.3633 | 3.4484 | 3.4611 | 3.5794 | 3.592 | 3.479 | 3.4633 | 3.3457 | 3.3308 | 3.444 | 3.4609 | 3.6078 | 3.6233 | 3.4832 | 3.4637 | 3.3173 | 3.299 | 3.44 | 3.4609
LMO_C_25_B_127_SOC_5-70_Part_1-1_ID_515093001000.xlsx | LMO | 127 | 515093001000 | 25 | 20.033 | 0.80132 | 0.1 | 10 | 0.1 | 3.5448 | 3.5754 | 3.5789 | 3.5497 | 3.5457 | 3.5155 | 3.5116 | 3.5409 | 3.5453 | 3.6061 | 3.6131 | 3.5543 | 3.5462 | 3.4855 | 3.4781 | 3.5369 | 3.5452 | 3.6361 | 3.6461 | 3.5585 | 3.5464 | 3.4558 | 3.4447 | 3.5329 | 3.545 | 3.6658 | 3.6784 | 3.5625 | 3.5467 | 3.4265 | 3.4121 | 3.5288 | 3.5448 | 3.6949 | 3.7102 | 3.5668 | 3.5471 | 3.3977 | 3.38 | 3.5248 | 3.5448
LMO_C_25_B_127_SOC_5-70_Part_1-1_ID_515093001000.xlsx | LMO | 127 | 515093001000 | 25 | 20.033 | 0.80132 | 0.1 | 15 | 0.15 | 3.5829 | 3.6126 | 3.6159 | 3.5873 | 3.5838 | 3.5546 | 3.551 | 3.5796 | 3.5834 | 3.6426 | 3.6489 | 3.5915 | 3.5843 | 3.5255 | 3.5188 | 3.5761 | 3.5834 | 3.6719 | 3.6807 | 3.5955 | 3.5847 | 3.4967 | 3.4869 | 3.5724 | 3.5834 | 3.7005 | 3.7123 | 3.5992 | 3.585 | 3.4681 | 3.4553 | 3.5687 | 3.5831 | 3.729 | 3.743 | 3.6031 | 3.5852 | 3.44 | 3.4244 | 3.5652 | 3.5831
LMO_C_25_B_127_SOC_5-70_Part_1-1_ID_515093001000.xlsx | LMO | 127 | 515093001000 | 25 | 20.033 | 0.80132 | 0.1 | 20 | 0.2 | 3.6217 | 3.6508 | 3.6538 | 3.6257 | 3.6226 | 3.5938 | 3.5905 | 3.6187 | 3.6222 | 3.6802 | 3.686 | 3.6298 | 3.6231 | 3.565 | 3.559 | 3.6152 | 3.6222 | 3.7091 | 3.7174 | 3.6335 | 3.6233 | 3.5367 | 3.5278 | 3.6119 | 3.6221 | 3.7374 | 3.7481 | 3.637 | 3.6236 | 3.5085 | 3.4971 | 3.6087 | 3.6219 | 3.7655 | 3.7783 | 3.6405 | 3.624 | 3.4807 | 3.4667 | 3.6054 | 3.6217
LMO_C_25_B_127_SOC_5-70_Part_1-1_ID_515093001000.xlsx | LMO | 127 | 515093001000 | 25 | 20.033 | 0.80132 | 0.1 | 25 | 0.25 | 3.6563 | 3.6851 | 3.6879 | 3.6603 | 3.6572 | 3.6285 | 3.6256 | 3.6535 | 3.6568 | 3.7146 | 3.7198 | 3.664 | 3.6577 | 3.6001 | 3.5945 | 3.6503 | 3.6568 | 3.7432 | 3.7509 | 3.6675 | 3.658 | 3.572 | 3.5638 | 3.6473 | 3.6568 | 3.7715 | 3.7813 | 3.6707 | 3.6584 | 3.5441 | 3.5332 | 3.6442 | 3.6565 | 3.7994 | 3.8111 | 3.6737 | 3.6586 | 3.5164 | 3.5034 | 3.6412 | 3.6565
LMO_C_25_B_127_SOC_5-70_Part_1-1_ID_515093001000.xlsx | LMO | 127 | 515093001000 | 25 | 20.033 | 0.80132 | 0.1 | 30 | 0.3 | 3.6898 | 3.7188 | 3.7214 | 3.6935 | 3.6907 | 3.6621 | 3.6591 | 3.687 | 3.6902 | 3.7481 | 3.753 | 3.6972 | 3.691 | 3.6335 | 3.6282 | 3.684 | 3.6902 | 3.7767 | 3.7839 | 3.7002 | 3.6912 | 3.6052 | 3.5975 | 3.681 | 3.69 | 3.8048 | 3.8141 | 3.7033 | 3.6916 | 3.5776 | 3.5673 | 3.6782 | 3.6898 | 3.8327 | 3.8436 | 3.7058 | 3.6918 | 3.5497 | 3.5376 | 3.6754 | 3.6896
LMO_C_25_B_127_SOC_5-70_Part_1-1_ID_515093001000.xlsx | LMO | 127 | 515093001000 | 25 | 20.033 | 0.80132 | 0.1 | 35 | 0.35 | 3.7205 | 3.7509 | 3.7539 | 3.7246 | 3.7214 | 3.6914 | 3.6881 | 3.7174 | 3.7211 | 3.7815 | 3.7871 | 3.7286 | 3.7218 | 3.6617 | 3.6559 | 3.7144 | 3.7209 | 3.8115 | 3.8194 | 3.732 | 3.7223 | 3.6324 | 3.6238 | 3.7111 | 3.7207 | 3.8412 | 3.8508 | 3.7353 | 3.7225 | 3.6033 | 3.5924 | 3.7077 | 3.7207 | 3.8699 | 3.8817 | 3.7386 | 3.7228 | 3.5747 | 3.5613 | 3.7049 | 3.7204
LMO_C_25_B_127_SOC_5-70_Part_1-1_ID_515093001000.xlsx | LMO | 127 | 515093001000 | 25 | 20.033 | 0.80132 | 0.1 | 40 | 0.4 | 3.7562 | 3.7864 | 3.789 | 3.7599 | 3.7571 | 3.7274 | 3.7244 | 3.7534 | 3.7567 | 3.8166 | 3.8217 | 3.7637 | 3.7576 | 3.6979 | 3.6926 | 3.7506 | 3.7567 | 3.8464 | 3.8536 | 3.7669 | 3.7579 | 3.6688 | 3.6612 | 3.7469 | 3.7562 | 3.8754 | 3.8843 | 3.7699 | 3.7581 | 3.6401 | 3.6301 | 3.7448 | 3.7562 | 3.9044 | 3.9151 | 3.773 | 3.7585 | 3.6117 | 3.5996 | 3.7418 | 3.756
LMO_C_25_B_127_SOC_5-70_Part_1-1_ID_515093001000.xlsx | LMO | 127 | 515093001000 | 25 | 20.033 | 0.80132 | 0.1 | 45 | 0.45 | 3.7962 | 3.8259 | 3.8285 | 3.7999 | 3.7971 | 3.7678 | 3.7651 | 3.7938 | 3.7967 | 3.8559 | 3.8606 | 3.8034 | 3.7976 | 3.7388 | 3.7339 | 3.7911 | 3.7967 | 3.8852 | 3.8917 | 3.8064 | 3.798 | 3.71 | 3.7032 | 3.7885 | 3.7966 | 3.914 | 3.9223 | 3.8097 | 3.7983 | 3.6819 | 3.6726 | 3.786 | 3.7964 | 3.9423 | 3.9523 | 3.8122 | 3.7985 | 3.6538 | 3.6428 | 3.7832 | 3.7962
LMO_C_25_B_127_SOC_5-70_Part_1-1_ID_515093001000.xlsx | LMO | 127 | 515093001000 | 25 | 20.033 | 0.80132 | 0.1 | 50 | 0.5 | 3.8401 | 3.8691 | 3.8714 | 3.8434 | 3.8412 | 3.8125 | 3.8101 | 3.8378 | 3.8408 | 3.8984 | 3.9026 | 3.8468 | 3.8417 | 3.7843 | 3.7799 | 3.8355 | 3.8406 | 3.9268 | 3.9328 | 3.8496 | 3.842 | 3.7562 | 3.75 | 3.8334 | 3.8406 | 3.9551 | 3.9626 | 3.8524 | 3.8424 | 3.7286 | 3.7205 | 3.8308 | 3.8403 | 3.9827 | 3.9918 | 3.8552 | 3.8427 | 3.7012 | 3.6916 | 3.8285 | 3.8401
LMO_C_25_B_127_SOC_5-70_Part_1-1_ID_515093001000.xlsx | LMO | 127 | 515093001000 | 25 | 20.033 | 0.80132 | 0.1 | 55 | 0.55 | 3.888 | 3.9165 | 3.9186 | 3.8912 | 3.8891 | 3.8608 | 3.8585 | 3.8859 | 3.8887 | 3.9454 | 3.9493 | 3.8947 | 3.8896 | 3.8331 | 3.829 | 3.8838 | 3.8887 | 3.9735 | 3.9793 | 3.8975 | 3.8901 | 3.8057 | 3.7997 | 3.8815 | 3.8884 | 4.0012 | 4.0083 | 3.9003 | 3.8905 | 3.7785 | 3.7711 | 3.8796 | 3.8884 | 4.0286 | 4.0371 | 3.9033 | 3.8908 | 3.7518 | 3.7427 | 3.8773 | 3.8882
LMO_C_25_B_127_SOC_5-70_Part_1-1_ID_515093001000.xlsx | LMO | 127 | 515093001000 | 25 | 20.033 | 0.80132 | 0.1 | 60 | 0.6 | 3.9407 | 3.9691 | 3.9711 | 3.944 | 3.9419 | 3.914 | 3.9117 | 3.9388 | 3.9414 | 3.9976 | 4.0015 | 3.9472 | 3.9423 | 3.8863 | 3.8824 | 3.9365 | 3.9412 | 4.0254 | 4.031 | 3.9502 | 3.9426 | 3.8592 | 3.8534 | 3.9344 | 3.941 | 4.0529 | 4.0601 | 3.953 | 3.9432 | 3.8322 | 3.8248 | 3.9321 | 3.9409 | 4.0799 | 4.0885 | 3.9553 | 3.9433 | 3.8055 | 3.7966 | 3.9298 | 3.9405
LMO_C_25_B_127_SOC_5-70_Part_1-1_ID_515093001000.xlsx | LMO | 127 | 515093001000 | 25 | 20.033 | 0.80132 | 0.1 | 65 | 0.65 | 3.9976 | 4.0247 | 4.0265 | 4.0005 | 3.9985 | 3.9716 | 3.9695 | 3.9955 | 3.9981 | 4.0521 | 4.0557 | 4.0035 | 3.9988 | 3.9451 | 3.9414 | 3.9934 | 3.9979 | 4.0788 | 4.0839 | 4.0062 | 3.9993 | 3.9188 | 3.9135 | 3.9916 | 3.9978 | 4.1055 | 4.1119 | 4.0089 | 3.9997 | 3.8928 | 3.8861 | 3.9893 | 3.9974 | 4.1312 | 4.1392 | 4.0111 | 4.0001 | 3.8671 | 3.8589 | 3.9872 | 3.9974
LMO_C_25_B_127_SOC_5-70_Part_1-1_ID_515093001000.xlsx | LMO | 127 | 515093001000 | 25 | 20.033 | 0.80132 | 0.1 | 70 | 0.7 | 4.0566 | 4.083 | 4.0847 | 4.0595 | 4.0576 | 4.0314 | 4.0296 | 4.0549 | 4.0571 | 4.1097 | 4.1128 | 4.0622 | 4.058 | 4.0057 | 4.0023 | 4.0528 | 4.0571 | 4.1356 | 4.1402 | 4.0647 | 4.0584 | 3.9804 | 3.9753 | 4.0507 | 4.057 | 4.1613 | 4.167 | 4.0668 | 4.0588 | 3.9551 | 3.9486 | 4.049 | 4.0569 | 4.1865 | 4.1936 | 4.0689 | 4.0591 | 3.9302 | 3.9221 | 4.0472 | 4.0567
LMO_C_25_B_129_SOC_47.6394_Part_1-1_ID_514091418304.xlsx | LMO | 129 | 514091418304 | 25 | 21.9431 | 0.877724 | 0.1 | 47.6394 | 0.47642 | 3.7692 | 3.7846 | 3.7859 | 3.7709 | 3.7697 | 3.7543 | 3.753 | 3.7679 | 3.7692 | 3.8002 | 3.8025 | 3.7725 | 3.7699 | 3.739 | 3.7367 | 3.7665 | 3.7692 | 3.8157 | 3.819 | 3.7741 | 3.7701 | 3.7239 | 3.7204 | 3.7651 | 3.769 | 3.831 | 3.8355 | 3.7757 | 3.7704 | 3.7091 | 3.7046 | 3.7637 | 3.769 | 3.8461 | 3.8517 | 3.7771 | 3.7704 | 3.6944 | 3.6888 | 3.7623 | 3.7686
LMO_C_25_B_129_SOC_5-80_Part_1-1_ID_514091418304.xlsx | LMO | 129 | 514091418304 | 25 | 22.2327 | 0.889308 | 0.1 | 5 | 0.05 | 3.3891 | 3.4107 | 3.4151 | 3.3949 | 3.3903 | 3.3692 | 3.3645 | 3.3847 | 3.3898 | 3.4326 | 3.4409 | 3.4001 | 3.391 | 3.3485 | 3.3396 | 3.3798 | 3.3898 | 3.4539 | 3.466 | 3.4051 | 3.3914 | 3.328 | 3.3148 | 3.3747 | 3.3896 | 3.4749 | 3.4902 | 3.4098 | 3.3919 | 3.3078 | 3.2904 | 3.3694 | 3.3896 | 3.4953 | 3.5137 | 3.4135 | 3.3921 | 3.288 | 3.2664 | 3.3642 | 3.3894
LMO_C_25_B_129_SOC_5-80_Part_1-1_ID_514091418304.xlsx | LMO | 129 | 514091418304 | 25 | 22.2327 | 0.889308 | 0.1 | 10 | 0.1 | 3.5188 | 3.5406 | 3.5448 | 3.5241 | 3.5195 | 3.4983 | 3.4937 | 3.5143 | 3.519 | 3.5627 | 3.5706 | 3.529 | 3.5199 | 3.4772 | 3.4686 | 3.5099 | 3.5192 | 3.5843 | 3.5959 | 3.5334 | 3.5204 | 3.4561 | 3.4435 | 3.5051 | 3.519 | 3.6056 | 3.6203 | 3.5378 | 3.5206 | 3.4358 | 3.4193 | 3.5002 | 3.5188 | 3.6263 | 3.644 | 3.5415 | 3.5209 | 3.4156 | 3.3952 | 3.4951 | 3.5186
LMO_C_25_B_129_SOC_5-80_Part_1-1_ID_514091418304.xlsx | LMO | 129 | 514091418304 | 25 | 22.2327 | 0.889308 | 0.1 | 15 | 0.15 | 3.5534 | 3.5745 | 3.5782 | 3.558 | 3.5541 | 3.5334 | 3.5295 | 3.5497 | 3.5539 | 3.5961 | 3.6031 | 3.5625 | 3.5546 | 3.513 | 3.5055 | 3.5457 | 3.5539 | 3.6171 | 3.6273 | 3.5664 | 3.555 | 3.4927 | 3.4818 | 3.5415 | 3.5538 | 3.6377 | 3.6507 | 3.5703 | 3.5552 | 3.4728 | 3.4584 | 3.5374 | 3.5536 | 3.6579 | 3.6737 | 3.5738 | 3.5553 | 3.4533 | 3.4354 | 3.5336 | 3.5536
LMO_C_25_B_129_SOC_5-80_Part_1-1_ID_514091418304.xlsx | LMO | 129 | 514091418304 | 25 | 22.2327 | 0.889308 | 0.1 | 20 | 0.2 | 3.5882 | 3.6089 | 3.6124 | 3.5926 | 3.5889 | 3.5687 | 3.565 | 3.585 | 3.5887 | 3.6301 | 3.6364 | 3.5966 | 3.5894 | 3.5487 | 3.5418 | 3.5813 | 3.5887 | 3.6507 | 3.66 | 3.6003 | 3.5899 | 3.5288 | 3.5188 | 3.5775 | 3.5887 | 3.6707 | 3.6828 | 3.6038 | 3.5901 | 3.5095 | 3.4964 | 3.5738 | 3.5885 | 3.6905 | 3.7051 | 3.6073 | 3.5903 | 3.4904 | 3.4744 | 3.5703 | 3.5883
LMO_C_25_B_129_SOC_5-80_Part_1-1_ID_514091418304.xlsx | LMO | 129 | 514091418304 | 25 | 22.2327 | 0.889308 | 0.1 | 25 | 0.25 | 3.6219 | 3.6424 | 3.6454 | 3.6257 | 3.6224 | 3.6024 | 3.5991 | 3.6185 | 3.6221 | 3.6628 | 3.6689 | 3.6296 | 3.6228 | 3.5826 | 3.5762 | 3.6152 | 3.6219 | 3.683 | 3.6918 | 3.6328 | 3.6229 | 3.5629 | 3.5536 | 3.6117 | 3.6219 | 3.703 | 3.7142 | 3.6361 | 3.6233 | 3.5434 | 3.5315 | 3.6082 | 3.6217 | 3.7225 | 3.736 | 3.6391 | 3.6235 | 3.5246 | 3.5099 | 3.6047 | 3.6215
LMO_C_25_B_129_SOC_5-80_Part_1-1_ID_514091418304.xlsx | LMO | 129 | 514091418304 | 25 | 22.2327 | 0.889308 | 0.1 | 30 | 0.3 | 3.6512 | 3.6717 | 3.6749 | 3.6552 | 3.6519 | 3.6319 | 3.6285 | 3.6482 | 3.6517 | 3.6926 | 3.6984 | 3.6586 | 3.6522 | 3.6117 | 3.6057 | 3.6451 | 3.6517 | 3.713 | 3.7216 | 3.6623 | 3.6526 | 3.592 | 3.5831 | 3.6417 | 3.6514 | 3.733 | 3.7439 | 3.6651 | 3.6528 | 3.5727 | 3.5611 | 3.6382 | 3.6514 | 3.7525 | 3.7657 | 3.6684 | 3.6531 | 3.5538 | 3.5394 | 3.635 | 3.6512
LMO_C_25_B_129_SOC_5-80_Part_1-1_ID_514091418304.xlsx | LMO | 129 | 514091418304 | 25 | 22.2327 | 0.889308 | 0.1 | 35 | 0.35 | 3.6789 | 3.7002 | 3.7035 | 3.683 | 3.6796 | 3.6586 | 3.6549 | 3.6756 | 3.6793 | 3.7219 | 3.7283 | 3.687 | 3.68 | 3.6377 | 3.6312 | 3.6721 | 3.6791 | 3.7432 | 3.7523 | 3.6903 | 3.6802 | 3.6173 | 3.6075 | 3.6684 | 3.6791 | 3.7639 | 3.7757 | 3.6939 | 3.6805 | 3.5971 | 3.5847 | 3.6647 | 3.6789 | 3.7841 | 3.7983 | 3.6974 | 3.6807 | 3.5776 | 3.5622 | 3.6616 | 3.6789
LMO_C_25_B_129_SOC_5-80_Part_1-1_ID_514091418304.xlsx | LMO | 129 | 514091418304 | 25 | 22.2327 | 0.889308 | 0.1 | 40 | 0.4 | 3.7088 | 3.73 | 3.7332 | 3.7126 | 3.7095 | 3.6886 | 3.6853 | 3.7058 | 3.7091 | 3.7516 | 3.7576 | 3.7163 | 3.7098 | 3.6679 | 3.6617 | 3.7026 | 3.7091 | 3.7727 | 3.7811 | 3.7197 | 3.7102 | 3.6477 | 3.6387 | 3.6993 | 3.7091 | 3.7934 | 3.8043 | 3.723 | 3.7105 | 3.6277 | 3.6161 | 3.6963 | 3.7091 | 3.8136 | 3.8268 | 3.7262 | 3.7109 | 3.6084 | 3.5943 | 3.693 | 3.7088
LMO_C_25_B_129_SOC_5-80_Part_1-1_ID_514091418304.xlsx | LMO | 129 | 514091418304 | 25 | 22.2327 | 0.889308 | 0.1 | 45 | 0.45 | 3.7411 | 3.762 | 3.7646 | 3.7446 | 3.7418 | 3.7211 | 3.7184 | 3.7383 | 3.7414 | 3.7829 | 3.7881 | 3.7479 | 3.7421 | 3.7011 | 3.6956 | 3.7355 | 3.7414 | 3.8036 | 3.8111 | 3.7511 | 3.7425 | 3.6812 | 3.6733 | 3.7327 | 3.7413 | 3.8238 | 3.8334 | 3.7541 | 3.7428 | 3.6617 | 3.6515 | 3.7297 | 3.7411 | 3.8436 | 3.8554 | 3.7567 | 3.743 | 3.6426 | 3.6301 | 3.7265 | 3.7409
LMO_C_25_B_129_SOC_5-80_Part_1-1_ID_514091418304.xlsx | LMO | 129 | 514091418304 | 25 | 22.2327 | 0.889308 | 0.1 | 50 | 0.5 | 3.7778 | 3.7978 | 3.8002 | 3.7809 | 3.7785 | 3.7586 | 3.7562 | 3.7755 | 3.7783 | 3.8183 | 3.8229 | 3.7839 | 3.779 | 3.7393 | 3.7346 | 3.773 | 3.7781 | 3.8382 | 3.8448 | 3.7867 | 3.7792 | 3.72 | 3.7132 | 3.7706 | 3.7781 | 3.8578 | 3.8663 | 3.7892 | 3.7795 | 3.7012 | 3.6923 | 3.7681 | 3.778 | 3.877 | 3.8873 | 3.792 | 3.7799 | 3.6826 | 3.6719 | 3.7657 | 3.7778
LMO_C_25_B_129_SOC_5-80_Part_1-1_ID_514091418304.xlsx | LMO | 129 | 514091418304 | 25 | 22.2327 | 0.889308 | 0.1 | 55 | 0.55 | 3.8197 | 3.8392 | 3.8415 | 3.8225 | 3.8203 | 3.801 | 3.7987 | 3.8176 | 3.8199 | 3.8592 | 3.8635 | 3.8255 | 3.8208 | 3.782 | 3.7778 | 3.8153 | 3.8201 | 3.8789 | 3.8849 | 3.828 | 3.8211 | 3.7632 | 3.7572 | 3.8131 | 3.8199 | 3.898 | 3.9059 | 3.8306 | 3.8215 | 3.7448 | 3.7369 | 3.8108 | 3.8197 | 3.9168 | 3.9263 | 3.8329 | 3.8217 | 3.7267 | 3.717 | 3.8085 | 3.8197
LMO_C_25_B_129_SOC_5-80_Part_1-1_ID_514091418304.xlsx | LMO | 129 | 514091418304 | 25 | 22.2327 | 0.889308 | 0.1 | 60 | 0.6 | 3.8661 | 3.8854 | 3.8875 | 3.8687 | 3.8668 | 3.8477 | 3.8455 | 3.864 | 3.8664 | 3.9051 | 3.9089 | 3.8715 | 3.8671 | 3.8289 | 3.825 | 3.8619 | 3.8664 | 3.9242 | 3.93 | 3.874 | 3.8675 | 3.8104 | 3.8048 | 3.8599 | 3.8663 | 3.943 | 3.9505 | 3.8763 | 3.8677 | 3.7923 | 3.785 | 3.8578 | 3.8661 | 3.9616 | 3.9707 | 3.8787 | 3.868 | 3.7748 | 3.7657 | 3.8557 | 3.8661
LMO_C_25_B_129_SOC_5-80_Part_1-1_ID_514091418304.xlsx | LMO | 129 | 514091418304 | 25 | 22.2327 | 0.889308 | 0.1 | 65 | 0.65 | 3.9163 | 3.9347 | 3.9367 | 3.9189 | 3.917 | 3.8987 | 3.8968 | 3.9145 | 3.9165 | 3.9537 | 3.9572 | 3.9214 | 3.9173 | 3.8808 | 3.8773 | 3.9128 | 3.9166 | 3.9721 | 3.9772 | 3.9235 | 3.9177 | 3.8631 | 3.858 | 3.9109 | 3.9165 | 3.99 | 3.9967 | 3.9256 | 3.9179 | 3.8457 | 3.839 | 3.9089 | 3.9163 | 4.0079 | 4.0159 | 3.9281 | 3.9182 | 3.8287 | 3.8208 | 3.907 | 3.9161
LMO_C_25_B_129_SOC_5-80_Part_1-1_ID_514091418304.xlsx | LMO | 129 | 514091418304 | 25 | 22.2327 | 0.889308 | 0.1 | 70 | 0.7 | 3.9697 | 3.9876 | 3.9893 | 3.9721 | 3.9704 | 3.9528 | 3.9511 | 3.9681 | 3.97 | 4.0057 | 4.0089 | 3.9744 | 3.9709 | 3.9356 | 3.9323 | 3.9663 | 3.97 | 4.0234 | 4.0282 | 3.9767 | 3.9711 | 3.9186 | 3.9138 | 3.9647 | 3.97 | 4.0409 | 4.0471 | 3.9786 | 3.9714 | 3.9017 | 3.8956 | 3.963 | 3.9698 | 4.058 | 4.0657 | 3.9807 | 3.9718 | 3.8852 | 3.8777 | 3.9611 | 3.9697
LMO_C_25_B_129_SOC_5-80_Part_1-1_ID_514091418304.xlsx | LMO | 129 | 514091418304 | 25 | 22.2327 | 0.889308 | 0.1 | 75 | 0.75 | 4.0267 | 4.0437 | 4.0453 | 4.0289 | 4.0275 | 4.0107 | 4.009 | 4.0254 | 4.0271 | 4.0609 | 4.0637 | 4.0311 | 4.0279 | 3.9941 | 3.9913 | 4.0239 | 4.0271 | 4.078 | 4.0823 | 4.0331 | 4.0282 | 3.9779 | 3.9737 | 4.022 | 4.0269 | 4.0946 | 4.1001 | 4.0349 | 4.0285 | 3.9618 | 3.9563 | 4.0205 | 4.0268 | 4.1111 | 4.1178 | 4.0366 | 4.0286 | 3.946 | 3.9393 | 4.019 | 4.0267
LMO_C_25_B_129_SOC_5-80_Part_1-1_ID_514091418304.xlsx | LMO | 129 | 514091418304 | 25 | 22.2327 | 0.889308 | 0.1 | 80 | 0.8 | 4.0862 | 4.1037 | 4.1052 | 4.0885 | 4.0869 | 4.0697 | 4.0679 | 4.0847 | 4.0866 | 4.1213 | 4.1243 | 4.0907 | 4.0872 | 4.0529 | 4.05 | 4.083 | 4.0865 | 4.1384 | 4.143 | 4.0928 | 4.0876 | 4.0363 | 4.0317 | 4.0813 | 4.0864 | 4.1557 | 4.1613 | 4.0946 | 4.0879 | 4.0199 | 4.0141 | 4.0795 | 4.0862 | 4.1723 | 4.1795 | 4.0963 | 4.088 | 4.0037 | 3.9967 | 4.078 | 4.0862
LMO_C_25_B_131_SOC_35.3767_Part_1-1_ID_516020603556.xlsx | LMO | 131 | 516020603556 | 25 | 16.1058 | 0.644232 | 0.1 | 35.3767 | 0.353796 | 3.8566 | 3.8915 | 3.894 | 3.8613 | 3.858 | 3.8234 | 3.8204 | 3.8536 | 3.8573 | 3.9268 | 3.9316 | 3.8657 | 3.8585 | 3.789 | 3.7839 | 3.8501 | 3.8571 | 3.9607 | 3.9676 | 3.8694 | 3.8591 | 3.7553 | 3.7479 | 3.8471 | 3.8568 | 3.9944 | 4.0027 | 3.8729 | 3.8594 | 3.7214 | 3.7119 | 3.8443 | 3.8564 | 4.0275 | 4.0373 | 3.8761 | 3.8599 | 3.6879 | 3.6763 | 3.8417 | 3.8561
LMO_C_25_B_131_SOC_5-55_Part_1-1_ID_516020603556.xlsx | LMO | 131 | 516020603556 | 25 | 16.4273 | 0.657092 | 0.1 | 5 | 0.05 | 3.5067 | 3.5474 | 3.551 | 3.512 | 3.5076 | 3.467 | 3.4632 | 3.5025 | 3.5069 | 3.5882 | 3.5947 | 3.5176 | 3.5083 | 3.4267 | 3.4195 | 3.4986 | 3.5067 | 3.6282 | 3.6375 | 3.5227 | 3.5088 | 3.3866 | 3.3759 | 3.4946 | 3.5065 | 3.6675 | 3.6793 | 3.5278 | 3.5093 | 3.3464 | 3.3324 | 3.4906 | 3.5062 | 3.7061 | 3.7205 | 3.5327 | 3.5099 | 3.3066 | 3.2894 | 3.4872 | 3.506
LMO_C_25_B_131_SOC_5-55_Part_1-1_ID_516020603556.xlsx | LMO | 131 | 516020603556 | 25 | 16.4273 | 0.657092 | 0.1 | 10 | 0.1 | 3.5815 | 3.6229 | 3.6263 | 3.5871 | 3.5829 | 3.5415 | 3.5376 | 3.5773 | 3.5822 | 3.6647 | 3.6714 | 3.5934 | 3.5836 | 3.5006 | 3.4935 | 3.5732 | 3.582 | 3.7051 | 3.7153 | 3.5989 | 3.5841 | 3.4602 | 3.4498 | 3.5696 | 3.5818 | 3.7451 | 3.7581 | 3.6034 | 3.5843 | 3.4196 | 3.4059 | 3.5655 | 3.5815 | 3.7843 | 3.8001 | 3.6098 | 3.585 | 3.3796 | 3.3624 | 3.5631 | 3.5815
LMO_C_25_B_131_SOC_5-55_Part_1-1_ID_516020603556.xlsx | LMO | 131 | 516020603556 | 25 | 16.4273 | 0.657092 | 0.1 | 15 | 0.15 | 3.6322 | 3.6728 | 3.6763 | 3.638 | 3.6336 | 3.5931 | 3.5894 | 3.628 | 3.6331 | 3.714 | 3.7207 | 3.644 | 3.6342 | 3.5531 | 3.5462 | 3.6238 | 3.6328 | 3.7537 | 3.7637 | 3.6496 | 3.6349 | 3.5134 | 3.5032 | 3.6199 | 3.6328 | 3.7931 | 3.8057 | 3.6552 | 3.6354 | 3.4739 | 3.4607 | 3.6161 | 3.6326 | 3.8318 | 3.8468 | 3.6596 | 3.6359 | 3.4347 | 3.4184 | 3.6131 | 3.6324
LMO_C_25_B_131_SOC_5-55_Part_1-1_ID_516020603556.xlsx | LMO | 131 | 516020603556 | 25 | 16.4273 | 0.657092 | 0.1 | 20 | 0.2 | 3.6809 | 3.7211 | 3.7244 | 3.6865 | 3.6823 | 3.6424 | 3.6387 | 3.6768 | 3.6816 | 3.7618 | 3.7681 | 3.6926 | 3.683 | 3.6026 | 3.5961 | 3.6726 | 3.6814 | 3.8011 | 3.8104 | 3.6977 | 3.6835 | 3.5634 | 3.5538 | 3.6688 | 3.6814 | 3.8399 | 3.8513 | 3.7014 | 3.684 | 3.5243 | 3.5116 | 3.6647 | 3.681 | 3.8782 | 3.8914 | 3.7054 | 3.6844 | 3.4855 | 3.4702 | 3.6614 | 3.6809
LMO_C_25_B_131_SOC_5-55_Part_1-1_ID_516020603556.xlsx | LMO | 131 | 516020603556 | 25 | 16.4273 | 0.657092 | 0.1 | 25 | 0.25 | 3.7274 | 3.7674 | 3.7706 | 3.7332 | 3.7288 | 3.6891 | 3.6856 | 3.7237 | 3.7283 | 3.808 | 3.8141 | 3.7386 | 3.7297 | 3.65 | 3.6435 | 3.7191 | 3.7281 | 3.8468 | 3.8552 | 3.7427 | 3.7302 | 3.6112 | 3.6019 | 3.7156 | 3.7279 | 3.8854 | 3.8956 | 3.7467 | 3.7309 | 3.5727 | 3.5606 | 3.7125 | 3.7279 | 3.9235 | 3.9351 | 3.7509 | 3.7314 | 3.5346 | 3.5201 | 3.7091 | 3.7276
LMO_C_25_B_131_SOC_5-55_Part_1-1_ID_516020603556.xlsx | LMO | 131 | 516020603556 | 25 | 16.4273 | 0.657092 | 0.1 | 30 | 0.3 | 3.7744 | 3.8143 | 3.8176 | 3.7799 | 3.776 | 3.7362 | 3.7327 | 3.7704 | 3.7753 | 3.8545 | 3.8603 | 3.7853 | 3.7767 | 3.6972 | 3.6909 | 3.7667 | 3.775 | 3.8935 | 3.9014 | 3.7892 | 3.7772 | 3.6586 | 3.6498 | 3.7634 | 3.7748 | 3.9319 | 3.9414 | 3.7932 | 3.7778 | 3.6203 | 3.6087 | 3.7595 | 3.7744 | 3.9697 | 3.9807 | 3.7976 | 3.7783 | 3.582 | 3.5683 | 3.7569 | 3.7743
LMO_C_25_B_131_SOC_5-55_Part_1-1_ID_516020603556.xlsx | LMO | 131 | 516020603556 | 25 | 16.4273 | 0.657092 | 0.1 | 35 | 0.35 | 3.8185 | 3.8598 | 3.8631 | 3.8247 | 3.8203 | 3.7792 | 3.7755 | 3.8143 | 3.8196 | 3.9015 | 3.9075 | 3.8299 | 3.821 | 3.739 | 3.7323 | 3.8103 | 3.8194 | 3.9416 | 3.9498 | 3.8347 | 3.8218 | 3.6991 | 3.6898 | 3.8067 | 3.819 | 3.9813 | 3.9911 | 3.8394 | 3.8224 | 3.6594 | 3.6479 | 3.8029 | 3.8187 | 4.0201 | 4.0314 | 3.8436 | 3.8229 | 3.6201 | 3.6059 | 3.7994 | 3.8182
LMO_C_25_B_131_SOC_5-55_Part_1-1_ID_516020603556.xlsx | LMO | 131 | 516020603556 | 25 | 16.4273 | 0.657092 | 0.1 | 40 | 0.4 | 3.8698 | 3.911 | 3.9142 | 3.8756 | 3.8717 | 3.831 | 3.8273 | 3.8661 | 3.871 | 3.9525 | 3.9583 | 3.8812 | 3.8726 | 3.7913 | 3.7848 | 3.8619 | 3.8708 | 3.9923 | 4.0002 | 3.8861 | 3.8733 | 3.7518 | 3.7427 | 3.8587 | 3.8705 | 4.0314 | 4.0412 | 3.8917 | 3.8742 | 3.7126 | 3.7012 | 3.8554 | 3.8703 | 4.0701 | 4.0815 | 3.8963 | 3.8749 | 3.6738 | 3.6598 | 3.8524 | 3.8701
LMO_C_25_B_131_SOC_5-55_Part_1-1_ID_516020603556.xlsx | LMO | 131 | 516020603556 | 25 | 16.4273 | 0.657092 | 0.1 | 45 | 0.45 | 3.9231 | 3.9637 | 3.9669 | 3.9291 | 3.9252 | 3.8849 | 3.8812 | 3.9193 | 3.9244 | 4.0048 | 4.0106 | 3.9349 | 3.9261 | 3.8457 | 3.8394 | 3.9159 | 3.9244 | 4.0441 | 4.0521 | 3.94 | 3.9268 | 3.8067 | 3.798 | 3.9121 | 3.9238 | 4.0826 | 4.0925 | 3.9447 | 3.9274 | 3.7678 | 3.7565 | 3.9086 | 3.9235 | 4.1208 | 4.1322 | 3.9489 | 3.9279 | 3.7293 | 3.7155 | 3.9056 | 3.9231
LMO_C_25_B_131_SOC_5-55_Part_1-1_ID_516020603556.xlsx | LMO | 131 | 516020603556 | 25 | 16.4273 | 0.657092 | 0.1 | 50 | 0.5 | 3.9776 | 4.0173 | 4.0204 | 3.9832 | 3.9795 | 3.9402 | 3.9367 | 3.9739 | 3.9788 | 4.0574 | 4.063 | 3.9893 | 3.9806 | 3.9017 | 3.8958 | 3.9704 | 3.9786 | 4.0959 | 4.1038 | 3.9939 | 3.9811 | 3.8636 | 3.8548 | 3.9669 | 3.9783 | 4.1336 | 4.1434 | 3.9988 | 3.9818 | 3.8259 | 3.8145 | 3.9635 | 3.9779 | 4.171 | 4.1824 | 4.0019 | 3.9823 | 3.7878 | 3.7741 | 3.9597 | 3.9774
LMO_C_25_B_131_SOC_5-55_Part_1-1_ID_516020603556.xlsx | LMO | 131 | 516020603556 | 25 | 16.4273 | 0.657092 | 0.1 | 55 | 0.53222 | 4.0088 | 4.0486 | 4.0515 | 4.0145 | 4.0114 | 3.9719 | 3.9683 | 4.0054 | 4.0109 | 4.0897 | 4.0949 | 4.0209 | 4.0124 | 3.9335 | 3.9275 | 4.0023 | 4.0107 | 4.1283 | 4.1363 | 4.0256 | 4.0132 | 3.8954 | 3.8866 | 3.9988 | 4.0104 | 4.1661 | 4.176 | 4.0307 | 4.0141 | 3.8575 | 3.8461 | 3.9958 | 4.0103 | 4.2035 | 4.2035 | 4.0295 | 4.0132 | 3.8183 | 3.8043 | 3.9904 | 4.0089
LMO_C_25_B_137_SOC_5-75_Part_1-1_ID_515093004482.xlsx | LMO | 137 | 515093004482 | 25 | 21.4503 | 0.858012 | 0.1 | 5 | 0.049996 | 3.4119 | 3.4405 | 3.4449 | 3.4177 | 3.4128 | 3.3845 | 3.3801 | 3.4072 | 3.4121 | 3.4693 | 3.4774 | 3.4231 | 3.4133 | 3.3564 | 3.3477 | 3.4021 | 3.4119 | 3.4974 | 3.5092 | 3.4282 | 3.4138 | 3.3283 | 3.3153 | 3.3973 | 3.4119 | 3.5255 | 3.5406 | 3.4333 | 3.4144 | 3.3006 | 3.2834 | 3.3935 | 3.4121 | 3.5534 | 3.5717 | 3.4388 | 3.4152 | 3.2734 | 3.2519 | 3.3868 | 3.4117
LMO_C_25_B_137_SOC_5-75_Part_1-1_ID_515093004482.xlsx | LMO | 137 | 515093004482 | 25 | 21.4503 | 0.858012 | 0.1 | 10 | 0.099992 | 3.526 | 3.5541 | 3.558 | 3.5313 | 3.5271 | 3.4993 | 3.4949 | 3.522 | 3.5267 | 3.5827 | 3.5901 | 3.5366 | 3.5276 | 3.4718 | 3.4637 | 3.5176 | 3.5267 | 3.6106 | 3.6214 | 3.5415 | 3.5281 | 3.4442 | 3.4323 | 3.5132 | 3.5267 | 3.6382 | 3.6519 | 3.546 | 3.5285 | 3.4168 | 3.401 | 3.509 | 3.5265 | 3.6652 | 3.6816 | 3.5506 | 3.5288 | 3.3896 | 3.3701 | 3.5048 | 3.5264
LMO_C_25_B_137_SOC_5-75_Part_1-1_ID_515093004482.xlsx | LMO | 137 | 515093004482 | 25 | 21.4503 | 0.858012 | 0.1 | 15 | 0.149988 | 3.5634 | 3.5905 | 3.594 | 3.5682 | 3.5641 | 3.5373 | 3.5334 | 3.5594 | 3.5636 | 3.6178 | 3.6245 | 3.5729 | 3.5645 | 3.5106 | 3.5034 | 3.5552 | 3.5636 | 3.6445 | 3.6542 | 3.5775 | 3.5648 | 3.4841 | 3.4735 | 3.5513 | 3.5634 | 3.6709 | 3.6835 | 3.5817 | 3.5652 | 3.4577 | 3.4437 | 3.5473 | 3.5631 | 3.6968 | 3.7123 | 3.5859 | 3.5653 | 3.4314 | 3.4144 | 3.5434 | 3.5629
LMO_C_25_B_137_SOC_5-75_Part_1-1_ID_515093004482.xlsx | LMO | 137 | 515093004482 | 25 | 21.4503 | 0.858012 | 0.1 | 20 | 0.199984 | 3.601 | 3.6277 | 3.631 | 3.6057 | 3.6019 | 3.5755 | 3.572 | 3.5975 | 3.6015 | 3.6547 | 3.661 | 3.6103 | 3.6024 | 3.5492 | 3.5427 | 3.5936 | 3.6015 | 3.681 | 3.6902 | 3.6147 | 3.6027 | 3.5234 | 3.5137 | 3.5899 | 3.6013 | 3.707 | 3.7188 | 3.6184 | 3.6029 | 3.4974 | 3.4846 | 3.5862 | 3.6012 | 3.7325 | 3.7471 | 3.6229 | 3.6033 | 3.4718 | 3.456 | 3.5826 | 3.601
LMO_C_25_B_137_SOC_5-75_Part_1-1_ID_515093004482.xlsx | LMO | 137 | 515093004482 | 25 | 21.4503 | 0.858012 | 0.1 | 25 | 0.24998 | 3.6357 | 3.6623 | 3.6652 | 3.6401 | 3.6366 | 3.6103 | 3.6071 | 3.6324 | 3.6361 | 3.6889 | 3.6949 | 3.6445 | 3.637 | 3.5843 | 3.578 | 3.6285 | 3.6361 | 3.7151 | 3.7237 | 3.6487 | 3.6373 | 3.5583 | 3.5492 | 3.6249 | 3.6359 | 3.7407 | 3.752 | 3.6524 | 3.6375 | 3.5325 | 3.5206 | 3.6212 | 3.6356 | 3.7662 | 3.7797 | 3.6559 | 3.6377 | 3.5069 | 3.4923 | 3.6178 | 3.6354
LMO_C_25_B_137_SOC_5-75_Part_1-1_ID_515093004482.xlsx | LMO | 137 | 515093004482 | 25 | 21.4503 | 0.858012 | 0.1 | 30 | 0.299976 | 3.6675 | 3.694 | 3.697 | 3.6719 | 3.6682 | 3.6421 | 3.6389 | 3.6642 | 3.6679 | 3.7205 | 3.7262 | 3.6758 | 3.6686 | 3.6161 | 3.6101 | 3.6607 | 3.6677 | 3.7465 | 3.7546 | 3.6793 | 3.6689 | 3.5901 | 3.5815 | 3.6572 | 3.6675 | 3.7723 | 3.7823 | 3.6828 | 3.6693 | 3.5645 | 3.5532 | 3.6538 | 3.6673 | 3.7976 | 3.8097 | 3.6858 | 3.6696 | 3.5392 | 3.5253 | 3.6507 | 3.6672
LMO_C_25_B_137_SOC_5-75_Part_1-1_ID_515093004482.xlsx | LMO | 137 | 515093004482 | 25 | 21.4503 | 0.858012 | 0.1 | 35 | 0.349972 | 3.696 | 3.7234 | 3.7265 | 3.7005 | 3.6968 | 3.6696 | 3.6663 | 3.6923 | 3.6965 | 3.7509 | 3.7569 | 3.7051 | 3.6974 | 3.6428 | 3.6366 | 3.6888 | 3.6963 | 3.778 | 3.7864 | 3.7088 | 3.6979 | 3.6161 | 3.6071 | 3.6851 | 3.6961 | 3.8045 | 3.815 | 3.7119 | 3.6979 | 3.5896 | 3.578 | 3.6814 | 3.696 | 3.8308 | 3.8431 | 3.7158 | 3.6984 | 3.5636 | 3.5492 | 3.6782 | 3.6958
LMO_C_25_B_137_SOC_5-75_Part_1-1_ID_515093004482.xlsx | LMO | 137 | 515093004482 | 25 | 21.4503 | 0.858012 | 0.1 | 40 | 0.399968 | 3.7269 | 3.7539 | 3.7569 | 3.7314 | 3.7281 | 3.7012 | 3.6981 | 3.7237 | 3.7276 | 3.7815 | 3.7869 | 3.7356 | 3.7286 | 3.6749 | 3.6691 | 3.7204 | 3.7276 | 3.8081 | 3.8159 | 3.7393 | 3.729 | 3.6486 | 3.6403 | 3.7174 | 3.7276 | 3.8345 | 3.8441 | 3.7427 | 3.7295 | 3.6226 | 3.6119 | 3.7142 | 3.7274 | 3.8605 | 3.8719 | 3.7462 | 3.7298 | 3.5968 | 3.5836 | 3.7114 | 3.7272
LMO_C_25_B_137_SOC_5-75_Part_1-1_ID_515093004482.xlsx | LMO | 137 | 515093004482 | 25 | 21.4503 | 0.858012 | 0.1 | 45 | 0.449964 | 3.7625 | 3.7892 | 3.7918 | 3.7667 | 3.7636 | 3.7372 | 3.7342 | 3.7593 | 3.763 | 3.8162 | 3.8213 | 3.7706 | 3.7641 | 3.7111 | 3.7058 | 3.756 | 3.7629 | 3.8424 | 3.8494 | 3.7739 | 3.7644 | 3.6854 | 3.6777 | 3.7532 | 3.7627 | 3.8682 | 3.8771 | 3.7772 | 3.7648 | 3.6596 | 3.6498 | 3.7504 | 3.7625 | 3.894 | 3.9044 | 3.7809 | 3.7651 | 3.6342 | 3.6224 | 3.7479 | 3.7625
LMO_C_25_B_137_SOC_5-75_Part_1-1_ID_515093004482.xlsx | LMO | 137 | 515093004482 | 25 | 21.4503 | 0.858012 | 0.1 | 50 | 0.49996 | 3.8032 | 3.8292 | 3.8317 | 3.8071 | 3.8043 | 3.7785 | 3.7757 | 3.8004 | 3.8038 | 3.8554 | 3.8601 | 3.8111 | 3.8046 | 3.7532 | 3.7483 | 3.7974 | 3.8034 | 3.8808 | 3.8873 | 3.8141 | 3.805 | 3.7281 | 3.7212 | 3.7948 | 3.8032 | 3.9061 | 3.9142 | 3.8173 | 3.8053 | 3.703 | 3.6942 | 3.7922 | 3.8032 | 3.9309 | 3.9405 | 3.8204 | 3.8057 | 3.6784 | 3.6675 | 3.7892 | 3.8029
LMO_C_25_B_137_SOC_5-75_Part_1-1_ID_515093004482.xlsx | LMO | 137 | 515093004482 | 25 | 21.4503 | 0.858012 | 0.1 | 55 | 0.549956 | 3.8475 | 3.8733 | 3.8754 | 3.8513 | 3.8485 | 3.8231 | 3.8206 | 3.8448 | 3.848 | 3.8991 | 3.9035 | 3.855 | 3.8492 | 3.7983 | 3.7936 | 3.8422 | 3.848 | 3.9244 | 3.9307 | 3.8585 | 3.8496 | 3.7734 | 3.7669 | 3.8396 | 3.8478 | 3.9493 | 3.957 | 3.8619 | 3.8499 | 3.749 | 3.7404 | 3.8373 | 3.8478 | 3.9739 | 3.9832 | 3.865 | 3.8503 | 3.7246 | 3.7142 | 3.8348 | 3.8475
LMO_C_25_B_137_SOC_5-75_Part_1-1_ID_515093004482.xlsx | LMO | 137 | 515093004482 | 25 | 21.4503 | 0.858012 | 0.1 | 60 | 0.599952 | 3.8968 | 3.9223 | 3.9244 | 3.9007 | 3.898 | 3.8729 | 3.8705 | 3.8943 | 3.8975 | 3.9479 | 3.9521 | 3.9045 | 3.8986 | 3.8482 | 3.8438 | 3.8917 | 3.8975 | 3.9728 | 3.979 | 3.9079 | 3.8991 | 3.8238 | 3.8176 | 3.8891 | 3.8973 | 3.9974 | 4.005 | 3.9112 | 3.8993 | 3.7994 | 3.7913 | 3.8864 | 3.8968 | 4.0214 | 4.0307 | 3.914 | 3.8998 | 3.7755 | 3.7655 | 3.8847 | 3.897
LMO_C_25_B_137_SOC_5-75_Part_1-1_ID_515093004482.xlsx | LMO | 137 | 515093004482 | 25 | 21.4503 | 0.858012 | 0.1 | 65 | 0.649948 | 3.9512 | 3.9758 | 3.9779 | 3.9547 | 3.9523 | 3.9282 | 3.9258 | 3.9488 | 3.9519 | 4.0006 | 4.0047 | 3.9586 | 3.9528 | 3.9042 | 3.9001 | 3.9463 | 3.9516 | 4.0247 | 4.0306 | 3.9618 | 3.9532 | 3.8805 | 3.8745 | 3.944 | 3.9514 | 4.0485 | 4.0559 | 3.9646 | 3.9537 | 3.857 | 3.8492 | 3.9414 | 3.9512 | 4.0718 | 4.0805 | 3.9672 | 3.9539 | 3.8336 | 3.8241 | 3.9388 | 3.9509
LMO_C_25_B_137_SOC_5-75_Part_1-1_ID_515093004482.xlsx | LMO | 137 | 515093004482 | 25 | 21.4503 | 0.858012 | 0.1 | 70 | 0.699944 | 4.009 | 4.0329 | 4.0349 | 4.0125 | 4.01 | 3.9865 | 3.9844 | 4.0068 | 4.0096 | 4.0571 | 4.0608 | 4.016 | 4.0107 | 3.9632 | 3.9593 | 4.0041 | 4.0096 | 4.0805 | 4.0858 | 4.0187 | 4.011 | 3.9403 | 3.9346 | 4.0019 | 4.0093 | 4.1036 | 4.1102 | 4.0211 | 4.0114 | 3.9173 | 3.9098 | 3.9992 | 4.009 | 4.1262 | 4.1342 | 4.0233 | 4.0117 | 3.8947 | 3.8854 | 3.9969 | 4.0086
LMO_C_25_B_137_SOC_5-75_Part_1-1_ID_515093004482.xlsx | LMO | 137 | 515093004482 | 25 | 21.4503 | 0.858012 | 0.1 | 75 | 0.74994 | 4.0662 | 4.0893 | 4.091 | 4.0693 | 4.0672 | 4.0447 | 4.0426 | 4.0643 | 4.0668 | 4.1124 | 4.1156 | 4.0724 | 4.0678 | 4.0222 | 4.0187 | 4.0622 | 4.0668 | 4.1349 | 4.1395 | 4.0746 | 4.0682 | 4.0001 | 3.9949 | 4.0598 | 4.0668 | 4.1571 | 4.1628 | 4.0769 | 4.0686 | 3.9781 | 3.9714 | 4.0578 | 4.0664 | 4.1791 | 4.1861 | 4.0788 | 4.0689 | 3.9563 | 3.9481 | 4.0559 | 4.0664
LMO_C_25_B_137_SOC_65.6744_Part_1-1_ID_515093004482.xlsx | LMO | 137 | 515093004482 | 25 | 21.0892 | 0.843568 | 0.1 | 65.6744 | 0.656744 | 3.9914 | 4.0124 | 4.0138 | 3.9941 | 3.9923 | 3.9714 | 3.9698 | 3.9897 | 3.992 | 4.0338 | 4.0367 | 3.9969 | 3.9927 | 3.9509 | 3.9479 | 3.9877 | 3.9918 | 4.0545 | 4.0588 | 3.999 | 3.993 | 3.9305 | 3.9261 | 3.9858 | 3.9916 | 4.0749 | 4.0803 | 4.0012 | 3.9932 | 3.91 | 3.9044 | 3.9839 | 3.9913 | 4.0953 | 4.1019 | 4.003 | 3.9935 | 3.8896 | 3.8826 | 3.9825 | 3.9911
LMO_C_25_B_138_SOC_44.0050_Part_1-1_ID_515093001444.xlsx | LMO | 138 | 515093001444 | 25 | 14.3049 | 0.572196 | 0.1 | 44.005 | 0.398164 | 4.0134 | 4.0496 | 4.0511 | 4.0159 | 4.0142 | 3.9786 | 3.977 | 4.0119 | 4.0137 | 4.0854 | 4.0885 | 4.0187 | 4.0146 | 3.9432 | 3.9403 | 4.0102 | 4.0132 | 4.121 | 4.1252 | 4.0205 | 4.0148 | 3.9079 | 3.9038 | 4.0082 | 4.0128 | 4.156 | 4.1614 | 4.0222 | 4.0149 | 3.8726 | 3.8673 | 4.0061 | 4.0121 | 4.1909 | 4.1974 | 4.024 | 4.0149 | 3.8375 | 3.831 | 4.0043 | 4.0117
LMO_C_25_B_138_SOC_5-50_Part_1-1_ID_515093001444.xlsx | LMO | 138 | 515093001444 | 25 | 15.2856 | 0.611424 | 0.1 | 5 | 0.049996 | 3.5511 | 3.5926 | 3.5952 | 3.5548 | 3.552 | 3.5109 | 3.5079 | 3.5485 | 3.5518 | 3.6345 | 3.6394 | 3.5587 | 3.5527 | 3.4702 | 3.4646 | 3.5457 | 3.5517 | 3.6754 | 3.6828 | 3.5622 | 3.5532 | 3.4298 | 3.4217 | 3.5429 | 3.5515 | 3.7158 | 3.7253 | 3.5652 | 3.5536 | 3.3896 | 3.3787 | 3.5397 | 3.5513 | 3.7557 | 3.7671 | 3.5685 | 3.5539 | 3.3498 | 3.3366 | 3.5367 | 3.5511
LMO_C_25_B_138_SOC_5-50_Part_1-1_ID_515093001444.xlsx | LMO | 138 | 515093001444 | 25 | 15.2856 | 0.611424 | 0.1 | 10 | 0.099992 | 3.6098 | 3.653 | 3.6559 | 3.614 | 3.6108 | 3.5682 | 3.5648 | 3.607 | 3.6105 | 3.6965 | 3.7023 | 3.6184 | 3.6115 | 3.526 | 3.5199 | 3.6038 | 3.6105 | 3.7392 | 3.7474 | 3.6221 | 3.612 | 3.4841 | 3.4751 | 3.6008 | 3.6103 | 3.7811 | 3.7915 | 3.6259 | 3.6124 | 3.4423 | 3.4309 | 3.5975 | 3.6101 | 3.8222 | 3.835 | 3.6291 | 3.6127 | 3.4014 | 3.3875 | 3.594 | 3.6098
LMO_C_25_B_138_SOC_5-50_Part_1-1_ID_515093001444.xlsx | LMO | 138 | 515093001444 | 25 | 15.2856 | 0.611424 | 0.1 | 15 | 0.149984 | 3.6658 | 3.7079 | 3.7105 | 3.6696 | 3.6665 | 3.6247 | 3.6217 | 3.6628 | 3.6659 | 3.75 | 3.7553 | 3.6731 | 3.667 | 3.5831 | 3.5776 | 3.6598 | 3.6658 | 3.7915 | 3.799 | 3.6761 | 3.667 | 3.542 | 3.5341 | 3.6566 | 3.6654 | 3.8324 | 3.842 | 3.6796 | 3.6675 | 3.5013 | 3.4909 | 3.6531 | 3.6651 | 3.8724 | 3.884 | 3.683 | 3.6677 | 3.4611 | 3.4486 | 3.6508 | 3.6651
LMO_C_25_B_138_SOC_5-50_Part_1-1_ID_515093001444.xlsx | LMO | 138 | 515093001444 | 25 | 15.2856 | 0.611424 | 0.1 | 20 | 0.19998 | 3.7179 | 3.7595 | 3.7622 | 3.7216 | 3.719 | 3.6779 | 3.6751 | 3.7156 | 3.7186 | 3.8015 | 3.8062 | 3.7253 | 3.7195 | 3.637 | 3.6321 | 3.7132 | 3.7186 | 3.8426 | 3.8494 | 3.7286 | 3.7202 | 3.5966 | 3.5894 | 3.7102 | 3.7184 | 3.8828 | 3.8915 | 3.7318 | 3.7204 | 3.5566 | 3.5474 | 3.7077 | 3.7183 | 3.9226 | 3.933 | 3.7348 | 3.7209 | 3.5172 | 3.506 | 3.7051 | 3.7181
LMO_C_25_B_138_SOC_5-50_Part_1-1_ID_515093001444.xlsx | LMO | 138 | 515093001444 | 25 | 15.2856 | 0.611424 | 0.1 | 25 | 0.249976 | 3.7697 | 3.8108 | 3.8131 | 3.7732 | 3.7706 | 3.73 | 3.7274 | 3.7674 | 3.7704 | 3.8522 | 3.8566 | 3.7767 | 3.7713 | 3.6896 | 3.6851 | 3.7651 | 3.7704 | 3.8928 | 3.8991 | 3.7797 | 3.7718 | 3.6498 | 3.6431 | 3.7625 | 3.7702 | 3.933 | 3.9407 | 3.7825 | 3.7723 | 3.6103 | 3.6017 | 3.7599 | 3.7699 | 3.9721 | 3.9816 | 3.7852 | 3.7725 | 3.5713 | 3.5606 | 3.7572 | 3.7697
LMO_C_25_B_138_SOC_5-50_Part_1-1_ID_515093001444.xlsx | LMO | 138 | 515093001444 | 25 | 15.2856 | 0.611424 | 0.1 | 30 | 0.299972 | 3.8203 | 3.8613 | 3.8636 | 3.8238 | 3.8213 | 3.7806 | 3.7781 | 3.818 | 3.8208 | 3.9024 | 3.9066 | 3.8269 | 3.8217 | 3.7402 | 3.736 | 3.8157 | 3.8206 | 3.943 | 3.9488 | 3.8299 | 3.8222 | 3.7005 | 3.6942 | 3.8132 | 3.8206 | 3.9827 | 3.9904 | 3.8329 | 3.8227 | 3.6614 | 3.653 | 3.8108 | 3.8203 | 4.0218 | 4.031 | 3.8352 | 3.8229 | 3.6224 | 3.6122 | 3.8087 | 3.8201
LMO_C_25_B_138_SOC_5-50_Part_1-1_ID_515093001444.xlsx | LMO | 138 | 515093001444 | 25 | 15.2856 | 0.611424 | 0.1 | 35 | 0.349964 | 3.8635 | 3.9063 | 3.9089 | 3.8673 | 3.8645 | 3.8222 | 3.8194 | 3.861 | 3.8642 | 3.9495 | 3.9542 | 3.871 | 3.8652 | 3.7804 | 3.7753 | 3.8582 | 3.864 | 3.9914 | 3.9983 | 3.8742 | 3.8657 | 3.739 | 3.7318 | 3.8556 | 3.864 | 4.0325 | 4.0413 | 3.877 | 3.8659 | 3.6981 | 3.6886 | 3.8529 | 3.8636 | 4.0735 | 4.0837 | 3.8803 | 3.8664 | 3.6579 | 3.6465 | 3.8503 | 3.8635
LMO_C_25_B_138_SOC_5-50_Part_1-1_ID_515093001444.xlsx | LMO | 138 | 515093001444 | 25 | 15.2856 | 0.611424 | 0.1 | 40 | 0.399956 | 3.9189 | 3.9614 | 3.9639 | 3.9226 | 3.92 | 3.8777 | 3.875 | 3.9163 | 3.9193 | 4.0043 | 4.0088 | 3.9261 | 3.9205 | 3.8359 | 3.8313 | 3.914 | 3.9193 | 4.0461 | 4.0527 | 3.9295 | 3.921 | 3.7948 | 3.7881 | 3.9114 | 3.9191 | 4.0875 | 4.0956 | 3.9323 | 3.9214 | 3.7543 | 3.7453 | 3.9087 | 3.9189 | 4.1277 | 4.1375 | 3.9349 | 3.9217 | 3.7142 | 3.7032 | 3.9058 | 3.9184
LMO_C_25_B_138_SOC_5-50_Part_1-1_ID_515093001444.xlsx | LMO | 138 | 515093001444 | 25 | 15.2856 | 0.611424 | 0.1 | 45 | 0.449952 | 3.9732 | 4.0152 | 4.0176 | 3.9769 | 3.9744 | 3.9328 | 3.9302 | 3.9709 | 3.9739 | 4.0574 | 4.0618 | 3.9802 | 3.9749 | 3.8917 | 3.8873 | 3.9686 | 3.9737 | 4.0988 | 4.1048 | 3.9834 | 3.9755 | 3.8512 | 3.8447 | 3.9663 | 3.9735 | 4.1394 | 4.1472 | 3.9865 | 3.976 | 3.8113 | 3.8029 | 3.9637 | 3.9734 | 4.1792 | 4.1887 | 3.9893 | 3.9763 | 3.7718 | 3.7618 | 3.9614 | 3.9732
LMO_C_25_B_138_SOC_5-50_Part_1-1_ID_515093001444.xlsx | LMO | 138 | 515093001444 | 25 | 15.2856 | 0.611424 | 0.1 | 50 | 0.49574 | 4.0237 | 4.0648 | 4.0669 | 4.0271 | 4.0248 | 3.9842 | 3.9818 | 4.0216 | 4.0244 | 4.1064 | 4.1104 | 4.0307 | 4.0255 | 3.944 | 3.9398 | 4.0194 | 4.0244 | 4.1468 | 4.1525 | 4.0338 | 4.026 | 3.9044 | 3.8982 | 4.0171 | 4.0243 | 4.1868 | 4.1943 | 4.0366 | 4.0267 | 3.865 | 3.8573 | 4.0149 | 4.024 | 4.226 | 4.226 | 4.0366 | 4.026 | 3.8255 | 3.8159 | 4.0119 | 4.0232
LMO_C_25_B_139_SOC_5-80_Part_1-1_ID_515093004235.xlsx | LMO | 139 | 515093004235 | 25 | 22.1683 | 0.886732 | 0.1 | 5 | 0.049996 | 3.398 | 3.4249 | 3.4298 | 3.4045 | 3.3991 | 3.3728 | 3.3675 | 3.3929 | 3.3986 | 3.4523 | 3.4616 | 3.4105 | 3.3998 | 3.3466 | 3.3366 | 3.3873 | 3.3986 | 3.479 | 3.4923 | 3.4159 | 3.4003 | 3.3208 | 3.3062 | 3.3817 | 3.3984 | 3.5051 | 3.522 | 3.4214 | 3.4007 | 3.2953 | 3.2761 | 3.3761 | 3.3982 | 3.5306 | 3.5508 | 3.4268 | 3.4014 | 3.2706 | 3.2472 | 3.3699 | 3.398
LMO_C_25_B_139_SOC_5-80_Part_1-1_ID_515093004235.xlsx | LMO | 139 | 515093004235 | 25 | 22.1683 | 0.886732 | 0.1 | 10 | 0.099992 | 3.523 | 3.549 | 3.5534 | 3.5285 | 3.5237 | 3.4981 | 3.4934 | 3.5183 | 3.5232 | 3.5754 | 3.5834 | 3.5334 | 3.5241 | 3.4723 | 3.4637 | 3.5137 | 3.5232 | 3.6012 | 3.6127 | 3.538 | 3.5243 | 3.4472 | 3.4344 | 3.5085 | 3.523 | 3.6263 | 3.6412 | 3.5427 | 3.5246 | 3.4223 | 3.4059 | 3.5039 | 3.5229 | 3.6512 | 3.6689 | 3.5474 | 3.525 | 3.3982 | 3.378 | 3.4992 | 3.5227
LMO_C_25_B_139_SOC_5-80_Part_1-1_ID_515093004235.xlsx | LMO | 139 | 515093004235 | 25 | 22.1683 | 0.886732 | 0.1 | 15 | 0.149988 | 3.5571 | 3.5824 | 3.5862 | 3.562 | 3.5578 | 3.5329 | 3.5288 | 3.5531 | 3.5574 | 3.6082 | 3.6152 | 3.5668 | 3.5583 | 3.5083 | 3.5006 | 3.549 | 3.5574 | 3.6333 | 3.6436 | 3.571 | 3.5585 | 3.4837 | 3.4728 | 3.5448 | 3.5573 | 3.6579 | 3.6712 | 3.575 | 3.5589 | 3.4597 | 3.4453 | 3.5404 | 3.5571 | 3.6819 | 3.6979 | 3.5792 | 3.559 | 3.4361 | 3.4186 | 3.5366 | 3.5569
LMO_C_25_B_139_SOC_5-80_Part_1-1_ID_515093004235.xlsx | LMO | 139 | 515093004235 | 25 | 22.1683 | 0.886732 | 0.1 | 20 | 0.199984 | 3.5943 | 3.6192 | 3.6228 | 3.5989 | 3.5952 | 3.5706 | 3.5669 | 3.5908 | 3.5947 | 3.6445 | 3.651 | 3.6033 | 3.5955 | 3.5464 | 3.5394 | 3.5871 | 3.5947 | 3.6691 | 3.6788 | 3.6073 | 3.5959 | 3.5225 | 3.5125 | 3.5831 | 3.5947 | 3.6933 | 3.7056 | 3.6113 | 3.5961 | 3.4988 | 3.4858 | 3.5794 | 3.5945 | 3.7172 | 3.7318 | 3.6152 | 3.5964 | 3.4756 | 3.4598 | 3.5755 | 3.5943
LMO_C_25_B_139_SOC_5-80_Part_1-1_ID_515093004235.xlsx | LMO | 139 | 515093004235 | 25 | 22.1683 | 0.886732 | 0.1 | 25 | 0.24998 | 3.6277 | 3.6526 | 3.6559 | 3.6321 | 3.6285 | 3.604 | 3.6006 | 3.6243 | 3.6282 | 3.6777 | 3.6837 | 3.6364 | 3.6289 | 3.5799 | 3.5731 | 3.6206 | 3.628 | 3.7023 | 3.7114 | 3.6403 | 3.6291 | 3.5559 | 3.5464 | 3.6171 | 3.628 | 3.7263 | 3.7381 | 3.644 | 3.6296 | 3.5323 | 3.5202 | 3.6138 | 3.628 | 3.75 | 3.7641 | 3.6477 | 3.6298 | 3.5093 | 3.4944 | 3.6099 | 3.6277
LMO_C_25_B_139_SOC_5-80_Part_1-1_ID_515093004235.xlsx | LMO | 139 | 515093004235 | 25 | 22.1683 | 0.886732 | 0.1 | 30 | 0.299976 | 3.6586 | 3.6835 | 3.6867 | 3.6628 | 3.6593 | 3.6349 | 3.6315 | 3.6554 | 3.6591 | 3.7086 | 3.7146 | 3.667 | 3.6598 | 3.6106 | 3.6043 | 3.6519 | 3.6591 | 3.7332 | 3.7418 | 3.6707 | 3.66 | 3.5868 | 3.5776 | 3.6482 | 3.6589 | 3.7574 | 3.7683 | 3.674 | 3.6603 | 3.5631 | 3.5515 | 3.6449 | 3.6587 | 3.7813 | 3.7941 | 3.6772 | 3.6607 | 3.5401 | 3.526 | 3.6415 | 3.6586
LMO_C_25_B_139_SOC_5-80_Part_1-1_ID_515093004235.xlsx | LMO | 139 | 515093004235 | 25 | 22.1683 | 0.886732 | 0.1 | 35 | 0.349976 | 3.6861 | 3.7118 | 3.7153 | 3.6905 | 3.6868 | 3.6612 | 3.6579 | 3.6824 | 3.6865 | 3.7379 | 3.7442 | 3.6947 | 3.6872 | 3.6363 | 3.6296 | 3.6788 | 3.6863 | 3.7632 | 3.7723 | 3.6984 | 3.6875 | 3.6115 | 3.6019 | 3.6754 | 3.6863 | 3.7883 | 3.7997 | 3.7021 | 3.6877 | 3.5873 | 3.575 | 3.6717 | 3.6861 | 3.8127 | 3.8262 | 3.7058 | 3.6881 | 3.5634 | 3.5487 | 3.6688 | 3.6861
LMO_C_25_B_139_SOC_5-80_Part_1-1_ID_515093004235.xlsx | LMO | 139 | 515093004235 | 25 | 22.1683 | 0.886732 | 0.1 | 40 | 0.399972 | 3.7144 | 3.7399 | 3.743 | 3.7186 | 3.7153 | 3.6902 | 3.687 | 3.7112 | 3.7149 | 3.7655 | 3.7713 | 3.7225 | 3.7156 | 3.6656 | 3.6596 | 3.7079 | 3.7146 | 3.7904 | 3.7985 | 3.7258 | 3.716 | 3.6412 | 3.6328 | 3.7046 | 3.7146 | 3.815 | 3.8252 | 3.7293 | 3.7163 | 3.6175 | 3.6064 | 3.7016 | 3.7144 | 3.839 | 3.8513 | 3.7325 | 3.7165 | 3.594 | 3.5806 | 3.6986 | 3.7142
LMO_C_25_B_139_SOC_5-80_Part_1-1_ID_515093004235.xlsx | LMO | 139 | 515093004235 | 25 | 22.1683 | 0.886732 | 0.1 | 45 | 0.449968 | 3.7456 | 3.7709 | 3.7737 | 3.7497 | 3.7465 | 3.7216 | 3.7186 | 3.7427 | 3.746 | 3.7962 | 3.8015 | 3.7534 | 3.7469 | 3.6972 | 3.6918 | 3.7397 | 3.746 | 3.821 | 3.8287 | 3.7569 | 3.7472 | 3.6731 | 3.6654 | 3.7365 | 3.7458 | 3.8454 | 3.855 | 3.76 | 3.7476 | 3.6493 | 3.6394 | 3.7335 | 3.7456 | 3.8691 | 3.8807 | 3.7632 | 3.7479 | 3.6261 | 3.6142 | 3.7304 | 3.7455
LMO_C_25_B_139_SOC_5-80_Part_1-1_ID_515093004235.xlsx | LMO | 139 | 515093004235 | 25 | 22.1683 | 0.886732 | 0.1 | 50 | 0.499964 | 3.7818 | 3.806 | 3.8085 | 3.7853 | 3.7825 | 3.7586 | 3.756 | 3.7792 | 3.7822 | 3.8306 | 3.8354 | 3.7885 | 3.7829 | 3.7351 | 3.7302 | 3.7765 | 3.7822 | 3.8547 | 3.8613 | 3.792 | 3.7834 | 3.7118 | 3.7051 | 3.7739 | 3.782 | 3.8782 | 3.8866 | 3.7948 | 3.7836 | 3.6889 | 3.6802 | 3.7711 | 3.7816 | 3.9012 | 3.9114 | 3.7976 | 3.7839 | 3.6665 | 3.6559 | 3.7686 | 3.7815
LMO_C_25_B_139_SOC_5-80_Part_1-1_ID_515093004235.xlsx | LMO | 139 | 515093004235 | 25 | 22.1683 | 0.886732 | 0.1 | 55 | 0.54996 | 3.8238 | 3.8475 | 3.8499 | 3.8271 | 3.8245 | 3.8011 | 3.7985 | 3.8213 | 3.8241 | 3.8717 | 3.8761 | 3.8303 | 3.825 | 3.778 | 3.7736 | 3.8189 | 3.8241 | 3.8952 | 3.9015 | 3.8334 | 3.8254 | 3.7553 | 3.749 | 3.8166 | 3.8239 | 3.9186 | 3.9265 | 3.8362 | 3.8257 | 3.7328 | 3.7246 | 3.8141 | 3.8238 | 3.9412 | 3.9507 | 3.8392 | 3.8261 | 3.7109 | 3.7011 | 3.8115 | 3.8236
LMO_C_25_B_139_SOC_5-80_Part_1-1_ID_515093004235.xlsx | LMO | 139 | 515093004235 | 25 | 22.1683 | 0.886732 | 0.1 | 60 | 0.599956 | 3.8696 | 3.8931 | 3.8952 | 3.8729 | 3.8705 | 3.8475 | 3.8452 | 3.8675 | 3.8701 | 3.9168 | 3.921 | 3.8761 | 3.871 | 3.8248 | 3.8206 | 3.8652 | 3.8701 | 3.94 | 3.9458 | 3.8789 | 3.8715 | 3.8025 | 3.7967 | 3.8629 | 3.8698 | 3.9628 | 3.9702 | 3.8817 | 3.8717 | 3.7804 | 3.773 | 3.8606 | 3.8698 | 3.9851 | 3.9941 | 3.8842 | 3.8721 | 3.7588 | 3.7497 | 3.8585 | 3.8696
LMO_C_25_B_139_SOC_5-80_Part_1-1_ID_515093004235.xlsx | LMO | 139 | 515093004235 | 25 | 22.1683 | 0.886732 | 0.1 | 65 | 0.649952 | 3.9203 | 3.9426 | 3.9447 | 3.9233 | 3.9212 | 3.8991 | 3.897 | 3.9182 | 3.9207 | 3.9656 | 3.9693 | 3.9265 | 3.9219 | 3.8775 | 3.8738 | 3.9163 | 3.9207 | 3.9877 | 3.9932 | 3.9293 | 3.9221 | 3.8561 | 3.8508 | 3.9144 | 3.9207 | 4.0095 | 4.0164 | 3.9319 | 3.9226 | 3.8352 | 3.8282 | 3.9123 | 3.9205 | 4.0309 | 4.0391 | 3.9342 | 3.9228 | 3.8143 | 3.806 | 3.9105 | 3.9205
LMO_C_25_B_139_SOC_5-80_Part_1-1_ID_515093004235.xlsx | LMO | 139 | 515093004235 | 25 | 22.1683 | 0.886732 | 0.1 | 70 | 0.699948 | 3.9767 | 3.9986 | 4.0005 | 3.9797 | 3.9776 | 3.9561 | 3.9542 | 3.9749 | 3.9772 | 4.0208 | 4.0244 | 3.9827 | 3.9781 | 3.9349 | 3.9314 | 3.9728 | 3.9772 | 4.0423 | 4.0475 | 3.9851 | 3.9784 | 3.914 | 3.9089 | 3.9707 | 3.977 | 4.0636 | 4.07 | 3.9876 | 3.9788 | 3.8933 | 3.8868 | 3.9686 | 3.9767 | 4.0843 | 4.0921 | 3.9897 | 3.979 | 3.8731 | 3.8652 | 3.9669 | 3.9767
LMO_C_25_B_139_SOC_5-80_Part_1-1_ID_515093004235.xlsx | LMO | 139 | 515093004235 | 25 | 22.1683 | 0.886732 | 0.1 | 75 | 0.749944 | 4.0349 | 4.0555 | 4.057 | 4.0374 | 4.0355 | 4.0153 | 4.0134 | 4.0331 | 4.0352 | 4.0763 | 4.0794 | 4.0399 | 4.0359 | 3.9955 | 3.9921 | 4.0314 | 4.0352 | 4.0967 | 4.1012 | 4.042 | 4.0363 | 3.9756 | 3.9711 | 4.0296 | 4.035 | 4.1167 | 4.1224 | 4.0439 | 4.0366 | 3.956 | 3.9502 | 4.0275 | 4.0349 | 4.1367 | 4.1434 | 4.046 | 4.037 | 3.9368 | 3.9296 | 4.026 | 4.0348
LMO_C_25_B_139_SOC_5-80_Part_1-1_ID_515093004235.xlsx | LMO | 139 | 515093004235 | 25 | 22.1683 | 0.886732 | 0.1 | 80 | 0.79988 | 4.0908 | 4.1121 | 4.1139 | 4.0935 | 4.0917 | 4.0707 | 4.0689 | 4.0893 | 4.0915 | 4.1342 | 4.1373 | 4.0963 | 4.0922 | 4.05 | 4.0468 | 4.0875 | 4.0914 | 4.1553 | 4.1599 | 4.0984 | 4.0927 | 4.0296 | 4.025 | 4.0858 | 4.0915 | 4.1764 | 4.1823 | 4.1005 | 4.0931 | 4.0096 | 4.0033 | 4.0837 | 4.0914 | 4.1968 | 4.2006 | 4.1009 | 4.0928 | 3.989 | 3.9814 | 4.0815 | 4.0908
LMO_C_25_B_139_SOC_80.0000_Part_1-1_ID_515093004235.xlsx | LMO | 139 | 515093004235 | 25 | 21.9129 | 0.876516 | 0.1 | 80 | 0.799916 | 4.1114 | 4.1289 | 4.13 | 4.1132 | 4.1121 | 4.0946 | 4.0935 | 4.1104 | 4.1118 | 4.1468 | 4.1489 | 4.1152 | 4.1125 | 4.0777 | 4.0756 | 4.1092 | 4.1118 | 4.1642 | 4.1673 | 4.1167 | 4.1129 | 4.0608 | 4.0577 | 4.1079 | 4.1118 | 4.1817 | 4.1855 | 4.1181 | 4.1132 | 4.0439 | 4.0397 | 4.1064 | 4.1117 | 4.1988 | 4.2006 | 4.118 | 4.1128 | 4.0265 | 4.0213 | 4.1048 | 4.1111
LMO_C_25_B_141_SOC_5-80_Part_1-1_ID_515093000036.xlsx | LMO | 141 | 515093000036 | 25 | 21.7671 | 0.870684 | 0.1 | 5 | 0.049996 | 3.3975 | 3.4275 | 3.4323 | 3.4038 | 3.3989 | 3.3694 | 3.3643 | 3.3931 | 3.3984 | 3.4581 | 3.467 | 3.4102 | 3.3998 | 3.3405 | 3.331 | 3.3877 | 3.3984 | 3.4877 | 3.5006 | 3.4156 | 3.4003 | 3.3117 | 3.2978 | 3.3824 | 3.3982 | 3.5167 | 3.533 | 3.421 | 3.4008 | 3.2834 | 3.2655 | 3.377 | 3.398 | 3.545 | 3.5643 | 3.4261 | 3.4014 | 3.2559 | 3.2341 | 3.3717 | 3.398
LMO_C_25_B_141_SOC_5-80_Part_1-1_ID_515093000036.xlsx | LMO | 141 | 515093000036 | 25 | 21.7671 | 0.870684 | 0.1 | 10 | 0.099992 | 3.522 | 3.5517 | 3.5559 | 3.5276 | 3.523 | 3.4937 | 3.4893 | 3.5176 | 3.5225 | 3.5815 | 3.5896 | 3.533 | 3.5236 | 3.4651 | 3.4565 | 3.513 | 3.5225 | 3.6106 | 3.6221 | 3.5381 | 3.5239 | 3.4368 | 3.4245 | 3.5083 | 3.5223 | 3.6391 | 3.6535 | 3.5427 | 3.5243 | 3.4089 | 3.3931 | 3.5039 | 3.5223 | 3.6668 | 3.684 | 3.5476 | 3.5246 | 3.3819 | 3.3626 | 3.4995 | 3.5222
LMO_C_25_B_141_SOC_5-80_Part_1-1_ID_515093000036.xlsx | LMO | 141 | 515093000036 | 25 | 21.7671 | 0.870684 | 0.1 | 15 | 0.149988 | 3.5606 | 3.5892 | 3.5929 | 3.5655 | 3.5615 | 3.5332 | 3.5292 | 3.5566 | 3.5611 | 3.6182 | 3.6252 | 3.5703 | 3.5618 | 3.5053 | 3.4979 | 3.5527 | 3.561 | 3.6463 | 3.6565 | 3.5748 | 3.5622 | 3.4777 | 3.4672 | 3.5485 | 3.5608 | 3.6738 | 3.687 | 3.579 | 3.5625 | 3.4507 | 3.437 | 3.5445 | 3.5606 | 3.7007 | 3.7165 | 3.5834 | 3.5627 | 3.4244 | 3.4077 | 3.5408 | 3.5606
LMO_C_25_B_141_SOC_5-80_Part_1-1_ID_515093000036.xlsx | LMO | 141 | 515093000036 | 25 | 21.7671 | 0.870684 | 0.1 | 20 | 0.199984 | 3.5982 | 3.6263 | 3.6298 | 3.6029 | 3.5991 | 3.5713 | 3.5676 | 3.5945 | 3.5987 | 3.6549 | 3.6617 | 3.6075 | 3.5996 | 3.5438 | 3.5369 | 3.5908 | 3.5987 | 3.6828 | 3.6923 | 3.6119 | 3.5999 | 3.5167 | 3.5069 | 3.5871 | 3.5985 | 3.7098 | 3.7221 | 3.6159 | 3.6001 | 3.4902 | 3.4776 | 3.5834 | 3.5985 | 3.7362 | 3.7511 | 3.6199 | 3.6005 | 3.4642 | 3.4491 | 3.5799 | 3.5982
LMO_C_25_B_141_SOC_5-80_Part_1-1_ID_515093000036.xlsx | LMO | 141 | 515093000036 | 25 | 21.7671 | 0.870684 | 0.1 | 25 | 0.24998 | 3.6317 | 3.6598 | 3.6631 | 3.6363 | 3.6326 | 3.605 | 3.6013 | 3.6282 | 3.6322 | 3.6881 | 3.6946 | 3.6407 | 3.6331 | 3.5776 | 3.571 | 3.6245 | 3.6322 | 3.7158 | 3.7249 | 3.6451 | 3.6335 | 3.5506 | 3.5413 | 3.6212 | 3.6322 | 3.743 | 3.7546 | 3.6491 | 3.6338 | 3.5243 | 3.5123 | 3.6177 | 3.6319 | 3.7692 | 3.7832 | 3.6524 | 3.634 | 3.4985 | 3.4839 | 3.6143 | 3.6319
LMO_C_25_B_141_SOC_5-80_Part_1-1_ID_515093000036.xlsx | LMO | 141 | 515093000036 | 25 | 21.7671 | 0.870684 | 0.1 | 30 | 0.299976 | 3.6637 | 3.6921 | 3.6953 | 3.6682 | 3.6644 | 3.6364 | 3.6329 | 3.6602 | 3.664 | 3.7205 | 3.7267 | 3.6724 | 3.6649 | 3.6087 | 3.6024 | 3.6565 | 3.664 | 3.7485 | 3.7572 | 3.6765 | 3.6651 | 3.5815 | 3.5724 | 3.653 | 3.6638 | 3.7757 | 3.7869 | 3.68 | 3.6656 | 3.555 | 3.5434 | 3.6494 | 3.6637 | 3.8022 | 3.8153 | 3.6837 | 3.6658 | 3.529 | 3.5151 | 3.6463 | 3.6635
LMO_C_25_B_141_SOC_5-80_Part_1-1_ID_515093000036.xlsx | LMO | 141 | 515093000036 | 25 | 21.7671 | 0.870684 | 0.1 | 35 | 0.349972 | 3.6912 | 3.7207 | 3.7242 | 3.6961 | 3.6921 | 3.663 | 3.6593 | 3.6877 | 3.6918 | 3.7507 | 3.7574 | 3.7009 | 3.6928 | 3.6343 | 3.6275 | 3.684 | 3.6919 | 3.7797 | 3.789 | 3.7047 | 3.6932 | 3.6061 | 3.5966 | 3.6802 | 3.6916 | 3.8081 | 3.8197 | 3.7086 | 3.6935 | 3.5785 | 3.5664 | 3.6765 | 3.6916 | 3.8357 | 3.8492 | 3.7125 | 3.6937 | 3.5518 | 3.5373 | 3.6733 | 3.6914
LMO_C_25_B_141_SOC_5-80_Part_1-1_ID_515093000036.xlsx | LMO | 141 | 515093000036 | 25 | 21.7671 | 0.870684 | 0.1 | 40 | 0.399968 | 3.7216 | 3.7509 | 3.7543 | 3.7262 | 3.7225 | 3.6937 | 3.6902 | 3.7181 | 3.7221 | 3.7806 | 3.7869 | 3.7307 | 3.723 | 3.6652 | 3.6589 | 3.7146 | 3.7221 | 3.8094 | 3.818 | 3.7346 | 3.7235 | 3.6373 | 3.6285 | 3.7112 | 3.7219 | 3.8375 | 3.8482 | 3.7383 | 3.7237 | 3.6101 | 3.5989 | 3.7077 | 3.7216 | 3.8645 | 3.8775 | 3.7421 | 3.7241 | 3.5836 | 3.5701 | 3.7049 | 3.7216
LMO_C_25_B_141_SOC_5-80_Part_1-1_ID_515093000036.xlsx | LMO | 141 | 515093000036 | 25 | 21.7671 | 0.870684 | 0.1 | 45 | 0.449964 | 3.7557 | 3.7843 | 3.7874 | 3.7599 | 3.7567 | 3.7283 | 3.7251 | 3.7525 | 3.7562 | 3.8132 | 3.819 | 3.7641 | 3.7571 | 3.7007 | 3.6949 | 3.7493 | 3.756 | 3.8413 | 3.8492 | 3.7678 | 3.7574 | 3.6737 | 3.6656 | 3.7462 | 3.756 | 3.8687 | 3.8785 | 3.7715 | 3.7578 | 3.6472 | 3.6368 | 3.7432 | 3.7558 | 3.8952 | 3.9068 | 3.7753 | 3.7583 | 3.6214 | 3.6089 | 3.74 | 3.7557
LMO_C_25_B_141_SOC_5-80_Part_1-1_ID_515093000036.xlsx | LMO | 141 | 515093000036 | 25 | 21.7671 | 0.870684 | 0.1 | 50 | 0.49996 | 3.7945 | 3.8222 | 3.825 | 3.7985 | 3.7955 | 3.7681 | 3.7651 | 3.7915 | 3.795 | 3.8503 | 3.8556 | 3.8024 | 3.796 | 3.7411 | 3.736 | 3.7887 | 3.795 | 3.8777 | 3.8849 | 3.8057 | 3.7962 | 3.7147 | 3.7074 | 3.7857 | 3.7948 | 3.9042 | 3.9133 | 3.8094 | 3.7967 | 3.6891 | 3.6798 | 3.7832 | 3.7946 | 3.9302 | 3.9412 | 3.8127 | 3.7971 | 3.6638 | 3.6528 | 3.7806 | 3.7946
LMO_C_25_B_141_SOC_5-80_Part_1-1_ID_515093000036.xlsx | LMO | 141 | 515093000036 | 25 | 21.7671 | 0.870684 | 0.1 | 55 | 0.549956 | 3.838 | 3.8654 | 3.868 | 3.842 | 3.839 | 3.8122 | 3.8094 | 3.8354 | 3.8387 | 3.8929 | 3.8979 | 3.8459 | 3.8396 | 3.7859 | 3.7809 | 3.8326 | 3.8385 | 3.9196 | 3.9265 | 3.8492 | 3.8399 | 3.7599 | 3.7532 | 3.8301 | 3.8385 | 3.9458 | 3.9544 | 3.8531 | 3.8405 | 3.7348 | 3.7262 | 3.8276 | 3.8383 | 3.9714 | 3.9818 | 3.8561 | 3.8408 | 3.7102 | 3.6995 | 3.8248 | 3.8382
LMO_C_25_B_141_SOC_5-80_Part_1-1_ID_515093000036.xlsx | LMO | 141 | 515093000036 | 25 | 21.7671 | 0.870684 | 0.1 | 60 | 0.599952 | 3.8863 | 3.9133 | 3.9158 | 3.8901 | 3.8873 | 3.8608 | 3.858 | 3.8836 | 3.887 | 3.9407 | 3.9453 | 3.8938 | 3.8879 | 3.8347 | 3.8299 | 3.881 | 3.8868 | 3.967 | 3.9737 | 3.8973 | 3.8882 | 3.8092 | 3.8025 | 3.8784 | 3.8866 | 3.9927 | 4.0011 | 3.9008 | 3.8887 | 3.7843 | 3.7757 | 3.8761 | 3.8864 | 4.018 | 4.0282 | 3.904 | 3.8891 | 3.7597 | 3.7497 | 3.8738 | 3.8863
LMO_C_25_B_141_SOC_5-80_Part_1-1_ID_515093000036.xlsx | LMO | 141 | 515093000036 | 25 | 21.7671 | 0.870684 | 0.1 | 65 | 0.649948 | 3.9384 | 3.9642 | 3.9665 | 3.9419 | 3.9395 | 3.914 | 3.9114 | 3.936 | 3.9389 | 3.9906 | 3.9948 | 3.9456 | 3.94 | 3.8889 | 3.8845 | 3.9335 | 3.9388 | 4.0159 | 4.022 | 3.9486 | 3.9403 | 3.8642 | 3.858 | 3.931 | 3.9386 | 4.0408 | 4.0486 | 3.9516 | 3.9407 | 3.8401 | 3.8324 | 3.9286 | 3.9384 | 4.065 | 4.0742 | 3.9544 | 3.941 | 3.8164 | 3.8071 | 3.9267 | 3.9384
LMO_C_25_B_141_SOC_5-80_Part_1-1_ID_515093000036.xlsx | LMO | 141 | 515093000036 | 25 | 21.7671 | 0.870684 | 0.1 | 70 | 0.699944 | 3.9941 | 4.0191 | 4.0211 | 3.9974 | 3.9951 | 3.9704 | 3.9681 | 3.992 | 3.9946 | 4.0444 | 4.0481 | 4.0011 | 3.9956 | 3.9465 | 3.9425 | 3.9893 | 3.9946 | 4.0687 | 4.0744 | 4.0037 | 3.996 | 3.9228 | 3.917 | 3.987 | 3.9944 | 4.0928 | 4.0998 | 4.0062 | 3.9962 | 3.8993 | 3.8919 | 3.9849 | 3.9941 | 4.1163 | 4.1247 | 4.0089 | 3.9967 | 3.8764 | 3.8675 | 3.983 | 3.9941
LMO_C_25_B_141_SOC_5-80_Part_1-1_ID_515093000036.xlsx | LMO | 141 | 515093000036 | 25 | 21.7671 | 0.870684 | 0.1 | 75 | 0.74994 | 4.0517 | 4.0753 | 4.077 | 4.0545 | 4.0523 | 4.029 | 4.0272 | 4.0496 | 4.0521 | 4.0991 | 4.1026 | 4.0576 | 4.0529 | 4.0064 | 4.0026 | 4.0475 | 4.0519 | 4.1223 | 4.1273 | 4.0598 | 4.0532 | 3.9837 | 3.9784 | 4.0454 | 4.0518 | 4.1451 | 4.1515 | 4.0618 | 4.0535 | 3.9614 | 3.9547 | 4.0433 | 4.0517 | 4.1675 | 4.175 | 4.0644 | 4.0538 | 3.9396 | 3.9316 | 4.0415 | 4.0514
LMO_C_25_B_141_SOC_5-80_Part_1-1_ID_515093000036.xlsx | LMO | 141 | 515093000036 | 25 | 21.7671 | 0.870684 | 0.1 | 80 | 0.792784 | 4.0984 | 4.123 | 4.125 | 4.1016 | 4.0995 | 4.0753 | 4.0731 | 4.0964 | 4.0991 | 4.148 | 4.1518 | 4.1048 | 4.1001 | 4.0515 | 4.0476 | 4.0946 | 4.0992 | 4.1723 | 4.1775 | 4.1075 | 4.1005 | 4.0282 | 4.0229 | 4.0922 | 4.0991 | 4.1961 | 4.2003 | 4.108 | 4.1003 | 4.0047 | 3.9976 | 4.0897 | 4.0987 | 4.219 | 4.219 | 4.1097 | 4.1002 | 3.9816 | 3.973 | 4.0875 | 4.098
LMO_C_25_B_141_SOC_80.0000_Part_1-1_ID_515093000036.xlsx | LMO | 141 | 515093000036 | 25 | 21.4823 | 0.859292 | 0.1 | 80 | 0.769056 | 4.0999 | 4.1205 | 4.1219 | 4.1022 | 4.1007 | 4.0803 | 4.0789 | 4.0987 | 4.1003 | 4.1414 | 4.1441 | 4.1044 | 4.1012 | 4.0603 | 4.0577 | 4.0973 | 4.1003 | 4.162 | 4.1656 | 4.1064 | 4.1016 | 4.0405 | 4.0367 | 4.0956 | 4.1002 | 4.182 | 4.1868 | 4.1082 | 4.1019 | 4.0208 | 4.0159 | 4.0939 | 4.1001 | 4.202 | 4.202 | 4.108 | 4.1013 | 4.0004 | 3.9944 | 4.0918 | 4.0994
LMO_C_25_B_148_SOC_30.3689_Part_1-1_ID_515092300265.xlsx | LMO | 148 | 515092300265 | 25 | 14.4434 | 0.577736 | 0.1 | 30.3689 | 0.30368 | 3.8659 | 3.9024 | 3.9042 | 3.8689 | 3.8666 | 3.8303 | 3.8285 | 3.864 | 3.8661 | 3.9389 | 3.9423 | 3.8715 | 3.8671 | 3.7946 | 3.7911 | 3.8617 | 3.8657 | 3.9748 | 3.9795 | 3.8738 | 3.8675 | 3.7588 | 3.7539 | 3.8598 | 3.8654 | 4.0104 | 4.0163 | 3.8759 | 3.8675 | 3.7235 | 3.7172 | 3.8573 | 3.865 | 4.0454 | 4.0523 | 3.8784 | 3.8678 | 3.6889 | 3.6812 | 3.8557 | 3.865
LMO_C_25_B_148_SOC_5-50_Part_1-1_ID_515092300265.xlsx | LMO | 148 | 515092300265 | 25 | 14.8115 | 0.59246 | 0.1 | 5 | 0.049996 | 3.5341 | 3.5755 | 3.5783 | 3.5383 | 3.5353 | 3.4941 | 3.4914 | 3.5315 | 3.5348 | 3.6173 | 3.6224 | 3.5422 | 3.5359 | 3.4537 | 3.4484 | 3.5287 | 3.5346 | 3.6579 | 3.6652 | 3.5455 | 3.5362 | 3.4137 | 3.4054 | 3.526 | 3.5344 | 3.6979 | 3.7072 | 3.5492 | 3.5367 | 3.374 | 3.3636 | 3.5227 | 3.5343 | 3.7369 | 3.7483 | 3.5529 | 3.5371 | 3.335 | 3.3227 | 3.5202 | 3.5343
LMO_C_25_B_148_SOC_5-50_Part_1-1_ID_515092300265.xlsx | LMO | 148 | 515092300265 | 25 | 14.8115 | 0.59246 | 0.1 | 10 | 0.099992 | 3.6073 | 3.6512 | 3.6542 | 3.6117 | 3.6082 | 3.5645 | 3.5613 | 3.604 | 3.6077 | 3.6949 | 3.7009 | 3.6159 | 3.6087 | 3.5216 | 3.5155 | 3.6006 | 3.6075 | 3.7379 | 3.7464 | 3.6199 | 3.6091 | 3.4793 | 3.4705 | 3.5975 | 3.6073 | 3.7799 | 3.7908 | 3.6238 | 3.6094 | 3.4377 | 3.4267 | 3.5943 | 3.6071 | 3.8211 | 3.8341 | 3.6275 | 3.6098 | 3.397 | 3.3829 | 3.5912 | 3.6066
LMO_C_25_B_148_SOC_5-50_Part_1-1_ID_515092300265.xlsx | LMO | 148 | 515092300265 | 25 | 14.8115 | 0.59246 | 0.1 | 15 | 0.149988 | 3.6642 | 3.7074 | 3.7102 | 3.6684 | 3.6652 | 3.6222 | 3.6191 | 3.6612 | 3.6647 | 3.7509 | 3.7564 | 3.6726 | 3.6658 | 3.5799 | 3.5743 | 3.658 | 3.6645 | 3.7932 | 3.8013 | 3.6765 | 3.6661 | 3.5383 | 3.5301 | 3.6547 | 3.6642 | 3.8345 | 3.8447 | 3.6802 | 3.6665 | 3.4974 | 3.4867 | 3.6515 | 3.664 | 3.8752 | 3.887 | 3.6839 | 3.6668 | 3.4572 | 3.4444 | 3.6489 | 3.6638
LMO_C_25_B_148_SOC_5-50_Part_1-1_ID_515092300265.xlsx | LMO | 148 | 515092300265 | 25 | 14.8115 | 0.59246 | 0.1 | 20 | 0.199984 | 3.7204 | 3.7629 | 3.7657 | 3.7246 | 3.7214 | 3.6793 | 3.6765 | 3.7176 | 3.7209 | 3.8059 | 3.8108 | 3.7286 | 3.7221 | 3.638 | 3.6324 | 3.7146 | 3.7209 | 3.8475 | 3.8547 | 3.7323 | 3.7225 | 3.5969 | 3.5892 | 3.7118 | 3.7209 | 3.8882 | 3.8973 | 3.7358 | 3.723 | 3.5569 | 3.5471 | 3.7095 | 3.7209 | 3.9284 | 3.9391 | 3.7392 | 3.7237 | 3.5176 | 3.506 | 3.7067 | 3.7207
LMO_C_25_B_148_SOC_5-50_Part_1-1_ID_515092300265.xlsx | LMO | 148 | 515092300265 | 25 | 14.8115 | 0.59246 | 0.1 | 25 | 0.24998 | 3.7765 | 3.8189 | 3.8215 | 3.7804 | 3.7776 | 3.7355 | 3.7328 | 3.7739 | 3.7771 | 3.8613 | 3.8661 | 3.7841 | 3.7781 | 3.6944 | 3.6893 | 3.7709 | 3.7769 | 3.9026 | 3.9093 | 3.7876 | 3.7785 | 3.6538 | 3.6466 | 3.7685 | 3.7769 | 3.9433 | 3.9516 | 3.7911 | 3.7792 | 3.6142 | 3.605 | 3.7657 | 3.7767 | 3.983 | 3.9928 | 3.7943 | 3.7795 | 3.575 | 3.5639 | 3.7632 | 3.7765
LMO_C_25_B_148_SOC_5-50_Part_1-1_ID_515092300265.xlsx | LMO | 148 | 515092300265 | 25 | 14.8115 | 0.59246 | 0.1 | 30 | 0.299976 | 3.8289 | 3.871 | 3.8735 | 3.8329 | 3.8301 | 3.7883 | 3.7857 | 3.8264 | 3.8296 | 3.9133 | 3.9177 | 3.8364 | 3.8306 | 3.7476 | 3.7425 | 3.8236 | 3.8294 | 3.9542 | 3.9605 | 3.8396 | 3.831 | 3.707 | 3.7002 | 3.821 | 3.8292 | 3.9946 | 4.0023 | 3.8427 | 3.8313 | 3.6673 | 3.6586 | 3.8185 | 3.8289 | 4.0339 | 4.0433 | 3.8459 | 3.8318 | 3.6285 | 3.6182 | 3.8157 | 3.8287
LMO_C_25_B_148_SOC_5-50_Part_1-1_ID_515092300265.xlsx | LMO | 148 | 515092300265 | 25 | 14.8115 | 0.59246 | 0.1 | 35 | 0.349972 | 3.8808 | 3.923 | 3.9254 | 3.8847 | 3.8819 | 3.8403 | 3.8375 | 3.8784 | 3.8815 | 3.9653 | 3.97 | 3.8884 | 3.8826 | 3.7992 | 3.7946 | 3.8759 | 3.8814 | 4.0067 | 4.013 | 3.8917 | 3.8831 | 3.759 | 3.752 | 3.8733 | 3.8812 | 4.0469 | 4.0549 | 3.8952 | 3.8836 | 3.7193 | 3.7107 | 3.8708 | 3.881 | 4.0864 | 4.096 | 3.8991 | 3.8843 | 3.6807 | 3.6705 | 3.8685 | 3.881
LMO_C_25_B_148_SOC_5-50_Part_1-1_ID_515092300265.xlsx | LMO | 148 | 515092300265 | 25 | 14.8115 | 0.59246 | 0.1 | 40 | 0.399968 | 3.9272 | 3.9716 | 3.9742 | 3.9316 | 3.9286 | 3.8849 | 3.8819 | 3.9244 | 3.9281 | 4.0159 | 4.0205 | 3.9358 | 3.9293 | 3.842 | 3.8368 | 3.9216 | 3.9279 | 4.0585 | 4.0658 | 3.9398 | 3.93 | 3.8002 | 3.7927 | 3.9189 | 3.9279 | 4.1006 | 4.1097 | 3.9435 | 3.9305 | 3.7588 | 3.7495 | 3.9161 | 3.9275 | 4.1417 | 4.1522 | 3.9468 | 3.9309 | 3.7186 | 3.7072 | 3.9128 | 3.9272
LMO_C_25_B_148_SOC_5-50_Part_1-1_ID_515092300265.xlsx | LMO | 148 | 515092300265 | 25 | 14.8115 | 0.59246 | 0.1 | 45 | 0.44994 | 3.9844 | 4.0272 | 4.0298 | 3.9886 | 3.9858 | 3.9437 | 3.9407 | 3.9821 | 3.9853 | 4.0702 | 4.0749 | 3.9927 | 3.9867 | 3.9022 | 3.8975 | 3.9795 | 3.9853 | 4.1121 | 4.1185 | 3.9967 | 3.9874 | 3.8619 | 3.855 | 3.9772 | 3.9853 | 4.1531 | 4.1609 | 4 | 3.9879 | 3.822 | 3.8131 | 3.9746 | 3.9851 | 4.1929 | 4.2002 | 4.0033 | 3.9883 | 3.7829 | 3.7723 | 3.9719 | 3.9848
LMO_C_25_B_148_SOC_5-50_Part_1-1_ID_515092300265.xlsx | LMO | 148 | 515092300265 | 25 | 14.8115 | 0.59246 | 0.1 | 50 | 0.481064 | 4.0178 | 4.0613 | 4.0637 | 4.0222 | 4.0192 | 3.9765 | 3.9737 | 4.0153 | 4.0187 | 4.1048 | 4.1094 | 4.026 | 4.0201 | 3.9347 | 3.9296 | 4.0134 | 4.019 | 4.147 | 4.1539 | 4.0307 | 4.0209 | 3.8936 | 3.8866 | 4.0104 | 4.0187 | 4.1886 | 4.1968 | 4.034 | 4.0214 | 3.8533 | 3.8443 | 4.0076 | 4.0184 | 4.2287 | 4.2287 | 4.0338 | 4.0208 | 3.8127 | 3.8018 | 4.0039 | 4.0176
LMO_C_25_B_149_SOC_5-75_Part_1-1_ID_515092904978.xlsx | LMO | 149 | 515092904978 | 25 | 21.1531 | 0.846124 | 0.1 | 5 | 0.049996 | 3.404 | 3.4365 | 3.4405 | 3.4096 | 3.4052 | 3.3733 | 3.3691 | 3.4001 | 3.4049 | 3.4691 | 3.4769 | 3.4147 | 3.4059 | 3.3419 | 3.3336 | 3.3956 | 3.4047 | 3.5011 | 3.5122 | 3.4195 | 3.4065 | 3.3104 | 3.2985 | 3.391 | 3.4045 | 3.5327 | 3.5467 | 3.424 | 3.407 | 3.2797 | 3.2636 | 3.3861 | 3.4044 | 3.5634 | 3.5803 | 3.4286 | 3.4075 | 3.249 | 3.2296 | 3.3814 | 3.4042
LMO_C_25_B_149_SOC_5-75_Part_1-1_ID_515092904978.xlsx | LMO | 149 | 515092904978 | 25 | 21.1531 | 0.846124 | 0.1 | 10 | 0.099992 | 3.5269 | 3.5594 | 3.5632 | 3.532 | 3.5278 | 3.4953 | 3.4911 | 3.5227 | 3.5272 | 3.5922 | 3.5998 | 3.5369 | 3.5281 | 3.4633 | 3.4554 | 3.5183 | 3.5271 | 3.6243 | 3.635 | 3.5415 | 3.5285 | 3.4316 | 3.42 | 3.5141 | 3.5271 | 3.6561 | 3.6698 | 3.546 | 3.5288 | 3.4003 | 3.3854 | 3.5099 | 3.5269 | 3.6872 | 3.7035 | 3.5504 | 3.5292 | 3.3696 | 3.3513 | 3.5057 | 3.5267
LMO_C_25_B_149_SOC_5-75_Part_1-1_ID_515092904978.xlsx | LMO | 149 | 515092904978 | 25 | 21.1531 | 0.846124 | 0.1 | 15 | 0.149988 | 3.566 | 3.598 | 3.6017 | 3.5708 | 3.5669 | 3.5353 | 3.5315 | 3.5622 | 3.5664 | 3.6305 | 3.6372 | 3.5755 | 3.5675 | 3.5039 | 3.4969 | 3.5585 | 3.5664 | 3.6619 | 3.6717 | 3.5797 | 3.5678 | 3.473 | 3.4625 | 3.5545 | 3.5662 | 3.6926 | 3.7056 | 3.5838 | 3.568 | 3.4421 | 3.4288 | 3.551 | 3.566 | 3.7235 | 3.7386 | 3.5875 | 3.5682 | 3.4119 | 3.3954 | 3.5471 | 3.5659
LMO_C_25_B_149_SOC_5-75_Part_1-1_ID_515092904978.xlsx | LMO | 149 | 515092904978 | 25 | 21.1531 | 0.846124 | 0.1 | 20 | 0.199984 | 3.6043 | 3.6356 | 3.6389 | 3.6087 | 3.605 | 3.5741 | 3.5706 | 3.601 | 3.6047 | 3.6672 | 3.6733 | 3.6129 | 3.6056 | 3.5434 | 3.5371 | 3.5971 | 3.6045 | 3.6979 | 3.707 | 3.6168 | 3.6057 | 3.513 | 3.5037 | 3.5936 | 3.6043 | 3.7283 | 3.74 | 3.6208 | 3.6059 | 3.483 | 3.4709 | 3.5899 | 3.6041 | 3.7581 | 3.7722 | 3.6242 | 3.6061 | 3.4533 | 3.4386 | 3.5862 | 3.6038
LMO_C_25_B_149_SOC_5-75_Part_1-1_ID_515092904978.xlsx | LMO | 149 | 515092904978 | 25 | 21.1531 | 0.846124 | 0.1 | 25 | 0.24998 | 3.6386 | 3.6696 | 3.6728 | 3.6428 | 3.6394 | 3.6087 | 3.6054 | 3.6354 | 3.6391 | 3.7009 | 3.707 | 3.6473 | 3.64 | 3.5783 | 3.5722 | 3.6321 | 3.6391 | 3.7316 | 3.7402 | 3.6508 | 3.6403 | 3.5483 | 3.5395 | 3.6289 | 3.6389 | 3.7618 | 3.7727 | 3.6542 | 3.6405 | 3.5185 | 3.5072 | 3.6254 | 3.6387 | 3.7915 | 3.8043 | 3.6579 | 3.6407 | 3.4893 | 3.4756 | 3.6224 | 3.6386
LMO_C_25_B_149_SOC_5-75_Part_1-1_ID_515092904978.xlsx | LMO | 149 | 515092904978 | 25 | 21.1531 | 0.846124 | 0.1 | 30 | 0.299976 | 3.6719 | 3.703 | 3.706 | 3.676 | 3.6726 | 3.6417 | 3.6386 | 3.6688 | 3.6723 | 3.7344 | 3.7402 | 3.6796 | 3.673 | 3.611 | 3.6052 | 3.6652 | 3.6721 | 3.7653 | 3.7732 | 3.6831 | 3.6733 | 3.5806 | 3.5724 | 3.6621 | 3.6719 | 3.7955 | 3.8055 | 3.6867 | 3.6735 | 3.5511 | 3.5404 | 3.6594 | 3.6719 | 3.8255 | 3.8373 | 3.6898 | 3.674 | 3.5218 | 3.5088 | 3.6559 | 3.6717
LMO_C_25_B_149_SOC_5-75_Part_1-1_ID_515092904978.xlsx | LMO | 149 | 515092904978 | 25 | 21.1531 | 0.846124 | 0.1 | 35 | 0.349972 | 3.7018 | 3.7348 | 3.7381 | 3.7063 | 3.7026 | 3.6698 | 3.6663 | 3.6981 | 3.7021 | 3.7679 | 3.7743 | 3.7107 | 3.703 | 3.6377 | 3.6312 | 3.6944 | 3.7021 | 3.8004 | 3.8092 | 3.7144 | 3.7033 | 3.6057 | 3.5964 | 3.6909 | 3.7019 | 3.8324 | 3.8434 | 3.7188 | 3.7039 | 3.5747 | 3.5629 | 3.6877 | 3.7019 | 3.8638 | 3.8768 | 3.7221 | 3.704 | 3.5439 | 3.5295 | 3.6844 | 3.7016
LMO_C_25_B_149_SOC_5-75_Part_1-1_ID_515092904978.xlsx | LMO | 149 | 515092904978 | 25 | 21.1531 | 0.846124 | 0.1 | 40 | 0.399968 | 3.7346 | 3.7671 | 3.7701 | 3.7388 | 3.7355 | 3.7032 | 3.7002 | 3.7314 | 3.7351 | 3.7997 | 3.8053 | 3.743 | 3.736 | 3.6717 | 3.6661 | 3.7283 | 3.7351 | 3.8315 | 3.8394 | 3.7465 | 3.7365 | 3.6407 | 3.6326 | 3.7249 | 3.7348 | 3.8629 | 3.8728 | 3.75 | 3.7367 | 3.6098 | 3.5994 | 3.7216 | 3.7346 | 3.8933 | 3.9051 | 3.7534 | 3.7369 | 3.5796 | 3.5671 | 3.7186 | 3.7344
LMO_C_25_B_149_SOC_5-75_Part_1-1_ID_515092904978.xlsx | LMO | 149 | 515092904978 | 25 | 21.1531 | 0.846124 | 0.1 | 45 | 0.449964 | 3.7711 | 3.8027 | 3.8053 | 3.775 | 3.7718 | 3.7407 | 3.7376 | 3.7681 | 3.7715 | 3.8345 | 3.8394 | 3.7787 | 3.7723 | 3.7098 | 3.7046 | 3.7648 | 3.7711 | 3.8654 | 3.8726 | 3.7818 | 3.7725 | 3.6793 | 3.6719 | 3.7623 | 3.7709 | 3.8959 | 3.9049 | 3.7855 | 3.773 | 3.6493 | 3.64 | 3.7597 | 3.7711 | 3.9261 | 3.9368 | 3.789 | 3.7734 | 3.6199 | 3.6087 | 3.7574 | 3.7709
LMO_C_25_B_149_SOC_5-75_Part_1-1_ID_515092904978.xlsx | LMO | 149 | 515092904978 | 25 | 21.1531 | 0.846124 | 0.1 | 50 | 0.49996 | 3.8124 | 3.8433 | 3.8457 | 3.816 | 3.8132 | 3.7827 | 3.7801 | 3.8097 | 3.8127 | 3.8745 | 3.8789 | 3.8194 | 3.8136 | 3.7525 | 3.7478 | 3.8069 | 3.8127 | 3.9045 | 3.9112 | 3.8227 | 3.8141 | 3.7228 | 3.716 | 3.8046 | 3.8125 | 3.9346 | 3.943 | 3.8261 | 3.8145 | 3.6935 | 3.6849 | 3.802 | 3.8122 | 3.964 | 3.9739 | 3.8292 | 3.8148 | 3.6649 | 3.6544 | 3.7994 | 3.8122
LMO_C_25_B_149_SOC_5-75_Part_1-1_ID_515092904978.xlsx | LMO | 149 | 515092904978 | 25 | 21.1531 | 0.846124 | 0.1 | 55 | 0.549956 | 3.8578 | 3.8884 | 3.8907 | 3.8613 | 3.8587 | 3.8285 | 3.8259 | 3.8552 | 3.8582 | 3.9193 | 3.9237 | 3.865 | 3.8592 | 3.7987 | 3.7941 | 3.8527 | 3.8582 | 3.9493 | 3.9556 | 3.8684 | 3.8596 | 3.7692 | 3.7629 | 3.8503 | 3.858 | 3.9788 | 3.987 | 3.8715 | 3.8601 | 3.7402 | 3.7321 | 3.848 | 3.858 | 4.0082 | 4.018 | 3.8743 | 3.8603 | 3.7116 | 3.7018 | 3.8454 | 3.8575
LMO_C_25_B_149_SOC_5-75_Part_1-1_ID_515092904978.xlsx | LMO | 149 | 515092904978 | 25 | 21.1531 | 0.846124 | 0.1 | 60 | 0.599952 | 3.9077 | 3.9382 | 3.9405 | 3.9114 | 3.9087 | 3.8789 | 3.8763 | 3.9052 | 3.9084 | 3.969 | 3.9735 | 3.9149 | 3.9093 | 3.8491 | 3.8447 | 3.903 | 3.9082 | 3.9988 | 4.0053 | 3.9182 | 3.9098 | 3.8197 | 3.8136 | 3.9005 | 3.908 | 4.0283 | 4.0364 | 3.9214 | 3.91 | 3.7908 | 3.7829 | 3.8982 | 3.9079 | 4.0574 | 4.0672 | 3.9245 | 3.9105 | 3.7627 | 3.753 | 3.8954 | 3.9075
LMO_C_25_B_149_SOC_5-75_Part_1-1_ID_515092904978.xlsx | LMO | 149 | 515092904978 | 25 | 21.1531 | 0.846124 | 0.1 | 65 | 0.649948 | 3.9618 | 3.9914 | 3.9935 | 3.9651 | 3.9628 | 3.9337 | 3.9312 | 3.9595 | 3.9625 | 4.0213 | 4.0254 | 3.969 | 3.9635 | 3.9049 | 3.9007 | 3.9572 | 3.9623 | 4.0503 | 4.0563 | 3.9719 | 3.9639 | 3.8764 | 3.8705 | 3.9549 | 3.9621 | 4.0788 | 4.0866 | 3.9746 | 3.964 | 3.8484 | 3.8408 | 3.9525 | 3.9618 | 4.1071 | 4.1163 | 3.9776 | 3.9646 | 3.8208 | 3.8115 | 3.9502 | 3.9616
LMO_C_25_B_149_SOC_5-75_Part_1-1_ID_515092904978.xlsx | LMO | 149 | 515092904978 | 25 | 21.1531 | 0.846124 | 0.1 | 70 | 0.699944 | 4.0205 | 4.0494 | 4.0514 | 4.0239 | 4.0214 | 3.993 | 3.9907 | 4.0184 | 4.0211 | 4.0787 | 4.0826 | 4.0272 | 4.022 | 3.9647 | 3.9607 | 4.0159 | 4.0209 | 4.1069 | 4.1125 | 4.0298 | 4.0223 | 3.937 | 3.9312 | 4.0137 | 4.0208 | 4.135 | 4.142 | 4.0321 | 4.0226 | 3.9094 | 3.9019 | 4.0114 | 4.0205 | 4.1626 | 4.1711 | 4.0349 | 4.023 | 3.8824 | 3.8735 | 4.0092 | 4.0201
LMO_C_25_B_149_SOC_5-75_Part_1-1_ID_515092904978.xlsx | LMO | 149 | 515092904978 | 25 | 21.1531 | 0.846124 | 0.1 | 75 | 0.749384 | 4.0763 | 4.1045 | 4.1064 | 4.0795 | 4.0773 | 4.0493 | 4.0472 | 4.0743 | 4.077 | 4.1332 | 4.1369 | 4.0826 | 4.078 | 4.022 | 4.018 | 4.0721 | 4.077 | 4.1612 | 4.1663 | 4.0851 | 4.0784 | 3.9948 | 3.9895 | 4.0701 | 4.077 | 4.1887 | 4.1952 | 4.0875 | 4.0788 | 3.9679 | 3.9609 | 4.0679 | 4.0769 | 4.2157 | 4.2157 | 4.0878 | 4.0784 | 3.9407 | 3.9321 | 4.0654 | 4.0762
LMO_C_25_B_149_SOC_52.0704_Part_1-1_ID_515092904978.xlsx | LMO | 149 | 515092904978 | 25 | 20.9372 | 0.837488 | 0.1 | 52.0704 | 0.520708 | 3.842 | 3.8664 | 3.8677 | 3.8443 | 3.8427 | 3.8185 | 3.8169 | 3.8406 | 3.8422 | 3.891 | 3.8935 | 3.8464 | 3.8431 | 3.7946 | 3.792 | 3.8389 | 3.8422 | 3.9151 | 3.9189 | 3.8485 | 3.8434 | 3.7708 | 3.7669 | 3.8375 | 3.842 | 3.9391 | 3.944 | 3.8506 | 3.8438 | 3.7472 | 3.7423 | 3.8359 | 3.842 | 3.963 | 3.9688 | 3.8519 | 3.8438 | 3.7235 | 3.7176 | 3.8345 | 3.8415
LMO_C_25_B_150_SOC_5-60_Part_1-1_ID_515093001940.xlsx | LMO | 150 | 515093001940 | 25 | 16.6386 | 0.665544 | 0.1 | 5 | 0.050004 | 3.5002 | 3.5346 | 3.5374 | 3.5043 | 3.5013 | 3.4674 | 3.4644 | 3.4976 | 3.5009 | 3.569 | 3.5745 | 3.5081 | 3.5018 | 3.4337 | 3.4279 | 3.4944 | 3.5007 | 3.6029 | 3.6108 | 3.5118 | 3.5023 | 3.4001 | 3.3917 | 3.4914 | 3.5006 | 3.6366 | 3.6466 | 3.5151 | 3.5027 | 3.3666 | 3.3554 | 3.4881 | 3.5004 | 3.6696 | 3.6816 | 3.5188 | 3.5032 | 3.3336 | 3.3196 | 3.4849 | 3.5004
LMO_C_25_B_150_SOC_5-60_Part_1-1_ID_515093001940.xlsx | LMO | 150 | 515093001940 | 25 | 16.6386 | 0.665544 | 0.1 | 10 | 0.100008 | 3.5773 | 3.6131 | 3.6161 | 3.5813 | 3.578 | 3.5423 | 3.539 | 3.5738 | 3.5775 | 3.6491 | 3.6549 | 3.5854 | 3.5782 | 3.5067 | 3.5006 | 3.5703 | 3.5773 | 3.6842 | 3.6928 | 3.5892 | 3.5787 | 3.4716 | 3.4623 | 3.5669 | 3.5771 | 3.7191 | 3.73 | 3.5927 | 3.5789 | 3.4368 | 3.4247 | 3.5636 | 3.5769 | 3.7537 | 3.7667 | 3.5962 | 3.5792 | 3.4024 | 3.3873 | 3.5601 | 3.5766
LMO_C_25_B_150_SOC_5-60_Part_1-1_ID_515093001940.xlsx | LMO | 150 | 515093001940 | 25 | 16.6386 | 0.665544 | 0.1 | 15 | 0.150012 | 3.6263 | 3.6617 | 3.6645 | 3.6303 | 3.6271 | 3.5919 | 3.5887 | 3.6231 | 3.6266 | 3.6974 | 3.7028 | 3.634 | 3.6275 | 3.5567 | 3.551 | 3.6199 | 3.6264 | 3.7325 | 3.7404 | 3.6379 | 3.6278 | 3.522 | 3.5134 | 3.6168 | 3.6263 | 3.7671 | 3.7774 | 3.6414 | 3.6282 | 3.4876 | 3.4763 | 3.6136 | 3.6261 | 3.8013 | 3.8136 | 3.6447 | 3.6285 | 3.4535 | 3.4396 | 3.6101 | 3.6259
LMO_C_25_B_150_SOC_5-60_Part_1-1_ID_515093001940.xlsx | LMO | 150 | 515093001940 | 25 | 16.6386 | 0.665544 | 0.1 | 20 | 0.200016 | 3.6735 | 3.7086 | 3.7112 | 3.6775 | 3.6745 | 3.6398 | 3.6368 | 3.671 | 3.6742 | 3.7441 | 3.7492 | 3.6816 | 3.6752 | 3.6054 | 3.5999 | 3.6679 | 3.6742 | 3.7788 | 3.7862 | 3.6849 | 3.6756 | 3.571 | 3.5631 | 3.6651 | 3.674 | 3.8131 | 3.8225 | 3.6881 | 3.676 | 3.5369 | 3.5267 | 3.6619 | 3.6737 | 3.8468 | 3.858 | 3.6909 | 3.6761 | 3.5034 | 3.4907 | 3.6591 | 3.6735
LMO_C_25_B_150_SOC_5-60_Part_1-1_ID_515093001940.xlsx | LMO | 150 | 515093001940 | 25 | 16.6386 | 0.665544 | 0.1 | 25 | 0.25002 | 3.7225 | 3.7572 | 3.7597 | 3.7262 | 3.7232 | 3.6889 | 3.6863 | 3.7198 | 3.7228 | 3.7918 | 3.7964 | 3.7293 | 3.7237 | 3.6547 | 3.6498 | 3.717 | 3.7227 | 3.8259 | 3.8324 | 3.7323 | 3.7239 | 3.6208 | 3.6138 | 3.7146 | 3.7225 | 3.8598 | 3.8682 | 3.7355 | 3.7244 | 3.5875 | 3.5782 | 3.7116 | 3.7223 | 3.8931 | 3.9031 | 3.7376 | 3.7246 | 3.5541 | 3.5425 | 3.709 | 3.7221
LMO_C_25_B_150_SOC_5-60_Part_1-1_ID_515093001940.xlsx | LMO | 150 | 515093001940 | 25 | 16.6386 | 0.665544 | 0.1 | 30 | 0.300024 | 3.7699 | 3.8041 | 3.8064 | 3.7732 | 3.7706 | 3.7365 | 3.7339 | 3.7672 | 3.7701 | 3.8385 | 3.8427 | 3.7762 | 3.7709 | 3.7025 | 3.6979 | 3.7646 | 3.7697 | 3.8724 | 3.8784 | 3.779 | 3.7713 | 3.6691 | 3.6624 | 3.762 | 3.7697 | 3.9059 | 3.9135 | 3.7806 | 3.7711 | 3.6356 | 3.6266 | 3.7592 | 3.7692 | 3.9384 | 3.9477 | 3.7841 | 3.7716 | 3.6026 | 3.592 | 3.7567 | 3.769
LMO_C_25_B_150_SOC_5-60_Part_1-1_ID_515093001940.xlsx | LMO | 150 | 515093001940 | 25 | 16.6386 | 0.665544 | 0.1 | 35 | 0.350028 | 3.8139 | 3.8503 | 3.8529 | 3.818 | 3.815 | 3.779 | 3.7762 | 3.8113 | 3.8145 | 3.8868 | 3.8917 | 3.8217 | 3.8157 | 3.7434 | 3.7383 | 3.8085 | 3.8145 | 3.9226 | 3.9293 | 3.825 | 3.8162 | 3.7084 | 3.7007 | 3.8055 | 3.8143 | 3.9577 | 3.9663 | 3.828 | 3.8164 | 3.6735 | 3.6637 | 3.8029 | 3.8141 | 3.9923 | 4.0027 | 3.8313 | 3.8169 | 3.6389 | 3.627 | 3.8001 | 3.8141
LMO_C_25_B_150_SOC_5-60_Part_1-1_ID_515093001940.xlsx | LMO | 150 | 515093001940 | 25 | 16.6386 | 0.665544 | 0.1 | 40 | 0.400032 | 3.8659 | 3.9014 | 3.9037 | 3.8696 | 3.867 | 3.8317 | 3.8292 | 3.8635 | 3.8664 | 3.9368 | 3.9412 | 3.8729 | 3.8675 | 3.7969 | 3.7923 | 3.8608 | 3.8661 | 3.9716 | 3.9779 | 3.8759 | 3.8678 | 3.7627 | 3.756 | 3.8589 | 3.8663 | 4.0064 | 4.0142 | 3.8789 | 3.8684 | 3.7286 | 3.7198 | 3.8561 | 3.8661 | 4.0401 | 4.0496 | 3.8824 | 3.8689 | 3.6951 | 3.6844 | 3.8533 | 3.8659
LMO_C_25_B_150_SOC_5-60_Part_1-1_ID_515093001940.xlsx | LMO | 150 | 515093001940 | 25 | 16.6386 | 0.665544 | 0.1 | 45 | 0.450036 | 3.9182 | 3.953 | 3.9553 | 3.9217 | 3.9193 | 3.8845 | 3.8822 | 3.9158 | 3.9188 | 3.9881 | 3.9921 | 3.9247 | 3.9198 | 3.8505 | 3.8461 | 3.9135 | 3.9186 | 4.0223 | 4.0282 | 3.9277 | 3.9203 | 3.8166 | 3.8104 | 3.911 | 3.9184 | 4.0561 | 4.0636 | 3.9307 | 3.9205 | 3.783 | 3.775 | 3.9084 | 3.9179 | 4.0896 | 4.0984 | 3.9333 | 3.9209 | 3.7497 | 3.7399 | 3.9061 | 3.9179
LMO_C_25_B_150_SOC_5-60_Part_1-1_ID_515093001940.xlsx | LMO | 150 | 515093001940 | 25 | 16.6386 | 0.665544 | 0.1 | 50 | 0.50004 | 3.9714 | 4.0054 | 4.0076 | 3.9748 | 3.9725 | 3.9384 | 3.9363 | 3.9693 | 3.9719 | 4.0401 | 4.0439 | 3.9779 | 3.973 | 3.9052 | 3.9012 | 3.967 | 3.9718 | 4.0736 | 4.0791 | 3.9811 | 3.9735 | 3.8721 | 3.8664 | 3.9649 | 3.9716 | 4.1069 | 4.1139 | 3.9839 | 3.9739 | 3.8392 | 3.8317 | 3.9625 | 3.9714 | 4.1396 | 4.148 | 3.9865 | 3.9742 | 3.8067 | 3.7974 | 3.9605 | 3.9712
LMO_C_25_B_150_SOC_5-60_Part_1-1_ID_515093001940.xlsx | LMO | 150 | 515093001940 | 25 | 16.6386 | 0.665544 | 0.1 | 55 | 0.55004 | 4.0269 | 4.0609 | 4.0627 | 4.0303 | 4.0282 | 3.9946 | 3.9925 | 4.025 | 4.0275 | 4.0949 | 4.0984 | 4.0336 | 4.0288 | 3.9616 | 3.9577 | 4.0229 | 4.0275 | 4.128 | 4.1336 | 4.0366 | 4.0293 | 3.9289 | 3.9235 | 4.0205 | 4.0272 | 4.1609 | 4.1679 | 4.0395 | 4.0297 | 3.8966 | 3.8891 | 4.018 | 4.0269 | 4.1932 | 4.2002 | 4.0416 | 4.03 | 3.8643 | 3.8552 | 4.0162 | 4.0268
LMO_C_25_B_150_SOC_5-60_Part_1-1_ID_515093001940.xlsx | LMO | 150 | 515093001940 | 25 | 16.6386 | 0.665544 | 0.1 | 60 | 0.576036 | 4.0508 | 4.0851 | 4.0872 | 4.0542 | 4.0522 | 4.0184 | 4.0162 | 4.0492 | 4.0518 | 4.1199 | 4.1237 | 4.058 | 4.0531 | 3.9853 | 3.9813 | 4.0472 | 4.0519 | 4.1538 | 4.1593 | 4.0609 | 4.0536 | 3.9523 | 3.9463 | 4.0447 | 4.0517 | 4.1866 | 4.1939 | 4.0637 | 4.0541 | 3.9196 | 3.9119 | 4.0425 | 4.0515 | 4.2196 | 4.2196 | 4.0631 | 4.0534 | 3.8861 | 3.8764 | 4.0391 | 4.0506
LMO_C_25_B_150_SOC_60.0000_Part_1-1_ID_515093001940.xlsx | LMO | 150 | 515093001940 | 25 | 16.4789 | 0.659156 | 0.1 | 60 | 0.52132 | 4.0434 | 4.0717 | 4.0731 | 4.0458 | 4.0443 | 4.0163 | 4.0149 | 4.042 | 4.0437 | 4.1001 | 4.1026 | 4.0481 | 4.0446 | 3.9885 | 3.9858 | 4.0401 | 4.0434 | 4.1279 | 4.1318 | 4.0503 | 4.0448 | 3.9609 | 3.957 | 4.0387 | 4.0432 | 4.1554 | 4.1605 | 4.0522 | 4.0451 | 3.9333 | 3.9282 | 4.0367 | 4.0427 | 4.1827 | 4.1887 | 4.0538 | 4.0453 | 3.9059 | 3.8996 | 4.0352 | 4.0423
LMO_C_25_B_151_SOC_38.6217_Part_1-1_ID_515093000874.xlsx | LMO | 151 | 515093000874 | 25 | 16.0548 | 0.642192 | 0.1 | 38.6217 | 0.38622 | 3.8975 | 3.9277 | 3.9293 | 3.9001 | 3.8984 | 3.8684 | 3.8668 | 3.8959 | 3.898 | 3.9579 | 3.9611 | 3.9028 | 3.8989 | 3.8389 | 3.8359 | 3.8942 | 3.8979 | 3.9879 | 3.9921 | 3.9049 | 3.8993 | 3.8096 | 3.8052 | 3.8924 | 3.8977 | 4.0173 | 4.0229 | 3.9068 | 3.8996 | 3.7804 | 3.7746 | 3.8903 | 3.8973 | 4.0465 | 4.0531 | 3.9087 | 3.8998 | 3.7513 | 3.7442 | 3.8884 | 3.897
LMO_C_25_B_151_SOC_5-55_Part_1-1_ID_515093000874.xlsx | LMO | 151 | 515093000874 | 25 | 16.1749 | 0.646996 | 0.1 | 5 | 0.049996 | 3.5151 | 3.5497 | 3.5527 | 3.5193 | 3.516 | 3.4816 | 3.4783 | 3.5118 | 3.5155 | 3.5845 | 3.5903 | 3.5234 | 3.5165 | 3.4477 | 3.4414 | 3.5083 | 3.5153 | 3.6185 | 3.627 | 3.5272 | 3.5169 | 3.4138 | 3.4047 | 3.5048 | 3.5151 | 3.6522 | 3.663 | 3.5309 | 3.5174 | 3.3803 | 3.3682 | 3.5013 | 3.5148 | 3.6854 | 3.6982 | 3.5343 | 3.5176 | 3.3471 | 3.3322 | 3.4979 | 3.5146
LMO_C_25_B_151_SOC_5-55_Part_1-1_ID_515093000874.xlsx | LMO | 151 | 515093000874 | 25 | 16.1749 | 0.646996 | 0.1 | 10 | 0.099992 | 3.5859 | 3.6205 | 3.6233 | 3.5899 | 3.5866 | 3.5522 | 3.5492 | 3.5827 | 3.5861 | 3.6551 | 3.6605 | 3.5938 | 3.5869 | 3.5181 | 3.5123 | 3.5794 | 3.5859 | 3.6889 | 3.697 | 3.5973 | 3.5873 | 3.4844 | 3.4758 | 3.5759 | 3.5855 | 3.7225 | 3.7328 | 3.6006 | 3.5875 | 3.4509 | 3.4398 | 3.5725 | 3.5854 | 3.7555 | 3.7679 | 3.604 | 3.5878 | 3.4179 | 3.4042 | 3.5696 | 3.5852
LMO_C_25_B_151_SOC_5-55_Part_1-1_ID_515093000874.xlsx | LMO | 151 | 515093000874 | 25 | 16.1749 | 0.646996 | 0.1 | 15 | 0.149988 | 3.6366 | 3.671 | 3.6737 | 3.6405 | 3.6373 | 3.6029 | 3.6001 | 3.6335 | 3.6368 | 3.7056 | 3.7109 | 3.6443 | 3.6377 | 3.5692 | 3.5636 | 3.6303 | 3.6368 | 3.7395 | 3.7472 | 3.6477 | 3.638 | 3.5355 | 3.5274 | 3.6271 | 3.6364 | 3.773 | 3.7829 | 3.651 | 3.6384 | 3.5023 | 3.4916 | 3.6236 | 3.6361 | 3.8059 | 3.8178 | 3.6538 | 3.6384 | 3.4691 | 3.4561 | 3.621 | 3.6359
LMO_C_25_B_151_SOC_5-55_Part_1-1_ID_515093000874.xlsx | LMO | 151 | 515093000874 | 25 | 16.1749 | 0.646996 | 0.1 | 20 | 0.199984 | 3.6868 | 3.7207 | 3.7232 | 3.6905 | 3.6875 | 3.6537 | 3.651 | 3.6839 | 3.687 | 3.7548 | 3.7597 | 3.694 | 3.6879 | 3.6203 | 3.6152 | 3.6812 | 3.6868 | 3.7883 | 3.7955 | 3.6972 | 3.6884 | 3.5871 | 3.5796 | 3.6781 | 3.6868 | 3.8215 | 3.8304 | 3.7005 | 3.6886 | 3.5543 | 3.5446 | 3.6752 | 3.6865 | 3.8543 | 3.865 | 3.7032 | 3.6889 | 3.5218 | 3.5099 | 3.6723 | 3.6863
LMO_C_25_B_151_SOC_5-55_Part_1-1_ID_515093000874.xlsx | LMO | 151 | 515093000874 | 25 | 16.1749 | 0.646996 | 0.1 | 25 | 0.249984 | 3.7369 | 3.7708 | 3.7732 | 3.7404 | 3.7376 | 3.7039 | 3.7014 | 3.7342 | 3.7372 | 3.8048 | 3.8092 | 3.7437 | 3.7381 | 3.6707 | 3.6658 | 3.7314 | 3.737 | 3.838 | 3.8447 | 3.7465 | 3.7383 | 3.6375 | 3.6305 | 3.7284 | 3.7367 | 3.871 | 3.8793 | 3.7493 | 3.7386 | 3.6048 | 3.5957 | 3.7265 | 3.7367 | 3.9038 | 3.9135 | 3.7523 | 3.7392 | 3.5727 | 3.5617 | 3.7235 | 3.7365
LMO_C_25_B_151_SOC_5-55_Part_1-1_ID_515093000874.xlsx | LMO | 151 | 515093000874 | 25 | 16.1749 | 0.646996 | 0.1 | 30 | 0.29998 | 3.7848 | 3.819 | 3.8213 | 3.7885 | 3.786 | 3.7521 | 3.7497 | 3.7825 | 3.7855 | 3.8533 | 3.8577 | 3.792 | 3.7866 | 3.719 | 3.7144 | 3.7801 | 3.7855 | 3.8868 | 3.8931 | 3.7948 | 3.7869 | 3.686 | 3.6793 | 3.7774 | 3.7853 | 3.92 | 3.9277 | 3.7978 | 3.7874 | 3.6533 | 3.6447 | 3.775 | 3.7852 | 3.9526 | 3.9619 | 3.8006 | 3.7878 | 3.621 | 3.6105 | 3.7727 | 3.7852
LMO_C_25_B_151_SOC_5-55_Part_1-1_ID_515093000874.xlsx | LMO | 151 | 515093000874 | 25 | 16.1749 | 0.646996 | 0.1 | 35 | 0.34998 | 3.831 | 3.8668 | 3.8694 | 3.8352 | 3.8322 | 3.7967 | 3.7939 | 3.8283 | 3.8317 | 3.9028 | 3.9077 | 3.8389 | 3.8327 | 3.7618 | 3.7565 | 3.8252 | 3.8315 | 3.9379 | 3.9449 | 3.8422 | 3.8333 | 3.7272 | 3.7197 | 3.8222 | 3.8313 | 3.9725 | 3.9814 | 3.8454 | 3.8336 | 3.6932 | 3.6833 | 3.8194 | 3.831 | 4.0064 | 4.017 | 3.8485 | 3.8338 | 3.6594 | 3.6475 | 3.8162 | 3.8308
LMO_C_25_B_151_SOC_5-55_Part_1-1_ID_515093000874.xlsx | LMO | 151 | 515093000874 | 25 | 16.1749 | 0.646996 | 0.1 | 40 | 0.399976 | 3.884 | 3.9193 | 3.9217 | 3.8877 | 3.8849 | 3.8499 | 3.8473 | 3.8812 | 3.8845 | 3.9549 | 3.9595 | 3.8914 | 3.8856 | 3.8153 | 3.8104 | 3.8785 | 3.8843 | 3.9895 | 3.9962 | 3.8945 | 3.8859 | 3.7811 | 3.7741 | 3.8757 | 3.884 | 4.0239 | 4.0321 | 3.8977 | 3.8863 | 3.7474 | 3.7383 | 3.8724 | 3.8836 | 4.0573 | 4.0671 | 3.9 | 3.8864 | 3.7139 | 3.7028 | 3.8701 | 3.8835
LMO_C_25_B_151_SOC_5-55_Part_1-1_ID_515093000874.xlsx | LMO | 151 | 515093000874 | 25 | 16.1749 | 0.646996 | 0.1 | 45 | 0.449976 | 3.9361 | 3.9709 | 3.9732 | 3.94 | 3.9374 | 3.9031 | 3.9007 | 3.934 | 3.9368 | 4.0057 | 4.01 | 3.9433 | 3.9379 | 3.8694 | 3.865 | 3.9314 | 3.9368 | 4.0397 | 4.0457 | 3.9463 | 3.9384 | 3.8361 | 3.8296 | 3.9289 | 3.9365 | 4.0732 | 4.0808 | 3.9497 | 3.9389 | 3.8032 | 3.795 | 3.9268 | 3.9365 | 4.1062 | 4.1153 | 3.9526 | 3.9395 | 3.7706 | 3.7606 | 3.9244 | 3.9363
LMO_C_25_B_151_SOC_5-55_Part_1-1_ID_515093000874.xlsx | LMO | 151 | 515093000874 | 25 | 16.1749 | 0.646996 | 0.1 | 50 | 0.499976 | 3.9904 | 4.0237 | 4.0258 | 3.9939 | 3.9916 | 3.9584 | 3.9563 | 3.9883 | 3.9909 | 4.0574 | 4.0612 | 3.9969 | 3.9921 | 3.926 | 3.9219 | 3.986 | 3.9909 | 4.09 | 4.0956 | 3.9999 | 3.9925 | 3.8938 | 3.888 | 3.9839 | 3.9907 | 4.1223 | 4.1293 | 4.0025 | 3.9928 | 3.8619 | 3.8545 | 3.9811 | 3.9902 | 4.1542 | 4.1624 | 4.0051 | 3.9932 | 3.8303 | 3.8213 | 3.9793 | 3.9902
LMO_C_25_B_151_SOC_5-55_Part_1-1_ID_515093000874.xlsx | LMO | 151 | 515093000874 | 25 | 16.1749 | 0.646996 | 0.1 | 55 | 0.549876 | 4.0454 | 4.0784 | 4.0803 | 4.0487 | 4.0468 | 4.0142 | 4.0121 | 4.0437 | 4.0462 | 4.1118 | 4.1154 | 4.0523 | 4.0475 | 3.9823 | 3.9784 | 4.0416 | 4.0464 | 4.1441 | 4.1497 | 4.0556 | 4.0481 | 3.9509 | 3.9453 | 4.0395 | 4.0461 | 4.1761 | 4.183 | 4.058 | 4.0486 | 3.9193 | 3.9121 | 4.0374 | 4.0461 | 4.2079 | 4.2079 | 4.058 | 4.048 | 3.8875 | 3.8784 | 4.0342 | 4.0451
LMO_C_25_B_152_SOC_41.6439_Part_1-1_ID_515092904019.xlsx | LMO | 152 | 515092904019 | 25 | 19.4777 | 0.779108 | 0.1 | 41.6439 | 0.416444 | 3.8006 | 3.8276 | 3.8292 | 3.8032 | 3.8015 | 3.7748 | 3.7732 | 3.7992 | 3.8011 | 3.855 | 3.8578 | 3.8057 | 3.802 | 3.7485 | 3.7455 | 3.7976 | 3.8011 | 3.8817 | 3.8856 | 3.8078 | 3.8024 | 3.7223 | 3.7181 | 3.7959 | 3.801 | 3.9082 | 3.9133 | 3.8097 | 3.8027 | 3.6963 | 3.6909 | 3.7943 | 3.8008 | 3.9344 | 3.9407 | 3.8118 | 3.8029 | 3.6705 | 3.664 | 3.7929 | 3.8008
LMO_C_25_B_152_SOC_5-70_Part_1-1_ID_515092904019.xlsx | LMO | 152 | 515092904019 | 25 | 19.7083 | 0.788332 | 0.1 | 5 | 0.049996 | 3.4405 | 3.4728 | 3.4765 | 3.4453 | 3.4414 | 3.4091 | 3.4054 | 3.4367 | 3.4407 | 3.5053 | 3.512 | 3.4495 | 3.4418 | 3.3773 | 3.3703 | 3.4326 | 3.4405 | 3.5373 | 3.5469 | 3.4537 | 3.4421 | 3.3457 | 3.3355 | 3.4286 | 3.4403 | 3.569 | 3.5813 | 3.4581 | 3.4426 | 3.3145 | 3.3011 | 3.4244 | 3.4402 | 3.6001 | 3.615 | 3.4623 | 3.443 | 3.2837 | 3.2674 | 3.4207 | 3.4398
LMO_C_25_B_152_SOC_5-70_Part_1-1_ID_515092904019.xlsx | LMO | 152 | 515092904019 | 25 | 19.7083 | 0.788332 | 0.1 | 10 | 0.099996 | 3.5427 | 3.5752 | 3.5785 | 3.5473 | 3.5438 | 3.5116 | 3.5081 | 3.5394 | 3.5434 | 3.608 | 3.6143 | 3.552 | 3.5443 | 3.48 | 3.4734 | 3.5359 | 3.5434 | 3.6401 | 3.6493 | 3.5562 | 3.5448 | 3.4488 | 3.4388 | 3.5323 | 3.5432 | 3.6714 | 3.6831 | 3.5599 | 3.545 | 3.4177 | 3.4049 | 3.5285 | 3.5432 | 3.7025 | 3.7165 | 3.5638 | 3.5455 | 3.3872 | 3.3715 | 3.5248 | 3.5429
LMO_C_25_B_152_SOC_5-70_Part_1-1_ID_515092904019.xlsx | LMO | 152 | 515092904019 | 25 | 19.7083 | 0.788332 | 0.1 | 15 | 0.149992 | 3.5836 | 3.6159 | 3.6191 | 3.588 | 3.5841 | 3.552 | 3.5487 | 3.5797 | 3.5838 | 3.6484 | 3.6547 | 3.592 | 3.5845 | 3.5202 | 3.5137 | 3.5761 | 3.5836 | 3.6802 | 3.6893 | 3.5961 | 3.5848 | 3.4888 | 3.4793 | 3.5724 | 3.5834 | 3.7118 | 3.7234 | 3.6001 | 3.5852 | 3.4577 | 3.4456 | 3.569 | 3.5833 | 3.7428 | 3.7567 | 3.6038 | 3.5855 | 3.4274 | 3.4124 | 3.566 | 3.5833
LMO_C_25_B_152_SOC_5-70_Part_1-1_ID_515092904019.xlsx | LMO | 152 | 515092904019 | 25 | 19.7083 | 0.788332 | 0.1 | 20 | 0.199988 | 3.6228 | 3.6547 | 3.6577 | 3.627 | 3.6236 | 3.592 | 3.5887 | 3.6196 | 3.6233 | 3.687 | 3.6928 | 3.6312 | 3.6242 | 3.5608 | 3.5548 | 3.6163 | 3.6233 | 3.7186 | 3.7269 | 3.6352 | 3.6247 | 3.5299 | 3.5213 | 3.6131 | 3.6231 | 3.7497 | 3.7604 | 3.6387 | 3.6249 | 3.4993 | 3.4881 | 3.6099 | 3.6229 | 3.7802 | 3.7931 | 3.6419 | 3.625 | 3.4691 | 3.4556 | 3.6064 | 3.6228
LMO_C_25_B_152_SOC_5-70_Part_1-1_ID_515092904019.xlsx | LMO | 152 | 515092904019 | 25 | 19.7083 | 0.788332 | 0.1 | 25 | 0.249988 | 3.6605 | 3.6925 | 3.6953 | 3.6644 | 3.6612 | 3.6296 | 3.6266 | 3.6575 | 3.661 | 3.7246 | 3.7302 | 3.6686 | 3.6617 | 3.5985 | 3.5927 | 3.6542 | 3.6609 | 3.7562 | 3.7641 | 3.6723 | 3.6621 | 3.5675 | 3.5592 | 3.6512 | 3.6607 | 3.7873 | 3.7973 | 3.6756 | 3.6624 | 3.5369 | 3.5264 | 3.6479 | 3.6605 | 3.8178 | 3.8297 | 3.6786 | 3.6628 | 3.5069 | 3.4941 | 3.6449 | 3.6605
LMO_C_25_B_152_SOC_5-70_Part_1-1_ID_515092904019.xlsx | LMO | 152 | 515092904019 | 25 | 19.7083 | 0.788332 | 0.1 | 30 | 0.299988 | 3.6979 | 3.7297 | 3.7327 | 3.7018 | 3.6984 | 3.6666 | 3.6638 | 3.6947 | 3.6981 | 3.762 | 3.7672 | 3.7053 | 3.6988 | 3.6354 | 3.6298 | 3.6916 | 3.6979 | 3.7934 | 3.8011 | 3.7088 | 3.6993 | 3.6043 | 3.5966 | 3.6884 | 3.6977 | 3.8247 | 3.8341 | 3.7119 | 3.6995 | 3.5738 | 3.5636 | 3.6854 | 3.6977 | 3.8552 | 3.8664 | 3.7149 | 3.6998 | 3.5439 | 3.5315 | 3.6824 | 3.6974
LMO_C_25_B_152_SOC_5-70_Part_1-1_ID_515092904019.xlsx | LMO | 152 | 515092904019 | 25 | 19.7083 | 0.788332 | 0.1 | 35 | 0.349984 | 3.733 | 3.7667 | 3.7699 | 3.7376 | 3.7339 | 3.7005 | 3.6972 | 3.7297 | 3.7335 | 3.8008 | 3.8067 | 3.7418 | 3.7344 | 3.6677 | 3.6616 | 3.7263 | 3.7335 | 3.834 | 3.8422 | 3.7451 | 3.7348 | 3.6352 | 3.6263 | 3.7228 | 3.7332 | 3.8666 | 3.877 | 3.749 | 3.7351 | 3.6033 | 3.592 | 3.7193 | 3.733 | 3.8984 | 3.9107 | 3.7525 | 3.7355 | 3.572 | 3.5585 | 3.7153 | 3.7325
LMO_C_25_B_152_SOC_5-70_Part_1-1_ID_515092904019.xlsx | LMO | 152 | 515092904019 | 25 | 19.7083 | 0.788332 | 0.1 | 40 | 0.39998 | 3.772 | 3.8052 | 3.808 | 3.776 | 3.7729 | 3.74 | 3.7369 | 3.769 | 3.7725 | 3.8387 | 3.844 | 3.7799 | 3.7734 | 3.7077 | 3.7021 | 3.7658 | 3.7723 | 3.8715 | 3.8789 | 3.7836 | 3.7739 | 3.6758 | 3.6681 | 3.763 | 3.7723 | 3.9035 | 3.913 | 3.7866 | 3.7741 | 3.6443 | 3.6343 | 3.7599 | 3.7722 | 3.9351 | 3.9461 | 3.7904 | 3.7746 | 3.6138 | 3.6017 | 3.7571 | 3.772
LMO_C_25_B_152_SOC_5-70_Part_1-1_ID_515092904019.xlsx | LMO | 152 | 515092904019 | 25 | 19.7083 | 0.788332 | 0.1 | 45 | 0.449976 | 3.8143 | 3.8466 | 3.8492 | 3.8183 | 3.8152 | 3.7832 | 3.7804 | 3.8115 | 3.8148 | 3.8794 | 3.8842 | 3.8217 | 3.8157 | 3.7518 | 3.7469 | 3.8089 | 3.8146 | 3.9112 | 3.9179 | 3.825 | 3.8162 | 3.7207 | 3.7137 | 3.8059 | 3.8145 | 3.9423 | 3.9509 | 3.8273 | 3.8162 | 3.6898 | 3.6807 | 3.8029 | 3.8141 | 3.9728 | 3.983 | 3.8311 | 3.8166 | 3.66 | 3.6491 | 3.8008 | 3.8141
LMO_C_25_B_152_SOC_5-70_Part_1-1_ID_515092904019.xlsx | LMO | 152 | 515092904019 | 25 | 19.7083 | 0.788332 | 0.1 | 50 | 0.499972 | 3.8594 | 3.8907 | 3.8929 | 3.8629 | 3.8603 | 3.8292 | 3.8269 | 3.8568 | 3.8598 | 3.9223 | 3.9267 | 3.8664 | 3.861 | 3.799 | 3.7946 | 3.8545 | 3.8598 | 3.9532 | 3.9593 | 3.8694 | 3.8615 | 3.7688 | 3.7627 | 3.8522 | 3.8598 | 3.9837 | 3.9914 | 3.8729 | 3.8619 | 3.7393 | 3.7314 | 3.8499 | 3.8596 | 4.0138 | 4.0229 | 3.8756 | 3.8622 | 3.71 | 3.7004 | 3.8475 | 3.8594
LMO_C_25_B_152_SOC_5-70_Part_1-1_ID_515092904019.xlsx | LMO | 152 | 515092904019 | 25 | 19.7083 | 0.788332 | 0.1 | 55 | 0.549968 | 3.9089 | 3.9398 | 3.9419 | 3.9126 | 3.91 | 3.8794 | 3.8771 | 3.9068 | 3.9096 | 3.9709 | 3.9751 | 3.9158 | 3.9105 | 3.8494 | 3.8452 | 3.9042 | 3.9093 | 4.0012 | 4.0068 | 3.9189 | 3.9109 | 3.8201 | 3.8143 | 3.9019 | 3.9091 | 4.0307 | 4.038 | 3.9214 | 3.9112 | 3.7909 | 3.7834 | 3.8996 | 3.9089 | 4.0599 | 4.0687 | 3.9238 | 3.9114 | 3.7623 | 3.7532 | 3.8972 | 3.9086
LMO_C_25_B_152_SOC_5-70_Part_1-1_ID_515092904019.xlsx | LMO | 152 | 515092904019 | 25 | 19.7083 | 0.788332 | 0.1 | 60 | 0.599968 | 3.9609 | 3.9911 | 3.9932 | 3.9642 | 3.9619 | 3.9319 | 3.9296 | 3.9586 | 3.9614 | 4.0216 | 4.0255 | 3.9676 | 3.9625 | 3.9026 | 3.8986 | 3.9565 | 3.9614 | 4.0513 | 4.0569 | 3.9707 | 3.9628 | 3.8738 | 3.868 | 3.9542 | 3.9611 | 4.0805 | 4.0876 | 3.9735 | 3.9633 | 3.8452 | 3.838 | 3.9519 | 3.9609 | 4.1092 | 4.1178 | 3.9762 | 3.9637 | 3.8171 | 3.8083 | 3.95 | 3.9607
LMO_C_25_B_152_SOC_5-70_Part_1-1_ID_515092904019.xlsx | LMO | 152 | 515092904019 | 25 | 19.7083 | 0.788332 | 0.1 | 65 | 0.649968 | 4.0166 | 4.0457 | 4.0475 | 4.0198 | 4.0176 | 3.989 | 3.987 | 4.0148 | 4.0173 | 4.075 | 4.0788 | 4.0232 | 4.0184 | 3.9611 | 3.9572 | 4.0127 | 4.0173 | 4.1036 | 4.1089 | 4.026 | 4.0188 | 3.9333 | 3.9279 | 4.0106 | 4.017 | 4.1317 | 4.1384 | 4.0289 | 4.0192 | 3.9058 | 3.8989 | 4.0086 | 4.017 | 4.1595 | 4.1676 | 4.0314 | 4.0198 | 3.8787 | 3.8705 | 4.0064 | 4.0167
LMO_C_25_B_152_SOC_5-70_Part_1-1_ID_515092904019.xlsx | LMO | 152 | 515092904019 | 25 | 19.7083 | 0.788332 | 0.1 | 70 | 0.699872 | 4.0755 | 4.1034 | 4.1051 | 4.0785 | 4.0767 | 4.0489 | 4.0471 | 4.0738 | 4.0762 | 4.1318 | 4.135 | 4.0819 | 4.0773 | 4.0222 | 4.0187 | 4.0718 | 4.0763 | 4.1592 | 4.1641 | 4.0841 | 4.0777 | 3.9951 | 3.9904 | 4.0698 | 4.0759 | 4.1865 | 4.1925 | 4.0865 | 4.0781 | 3.9686 | 3.9623 | 4.0678 | 4.0759 | 4.2131 | 4.2131 | 4.0861 | 4.0774 | 3.9414 | 3.9335 | 4.0654 | 4.075
LMO_C_25_B_154_SOC_5-60_Part_1-1_ID_515093001911.xlsx | LMO | 154 | 515093001911 | 25 | 17.1097 | 0.684388 | 0.1 | 5 | 0.049996 | 3.5113 | 3.551 | 3.5536 | 3.5151 | 3.5123 | 3.473 | 3.4704 | 3.5088 | 3.5118 | 3.5908 | 3.5957 | 3.5188 | 3.513 | 3.4342 | 3.4289 | 3.5058 | 3.5116 | 3.6298 | 3.6368 | 3.5222 | 3.5134 | 3.3956 | 3.3879 | 3.503 | 3.5116 | 3.6682 | 3.6774 | 3.5255 | 3.5139 | 3.3575 | 3.3473 | 3.5 | 3.5113 | 3.7061 | 3.717 | 3.5285 | 3.5141 | 3.3197 | 3.3071 | 3.4972 | 3.5111
LMO_C_25_B_154_SOC_5-60_Part_1-1_ID_515093001911.xlsx | LMO | 154 | 515093001911 | 25 | 17.1097 | 0.684388 | 0.1 | 10 | 0.099992 | 3.5761 | 3.6168 | 3.6194 | 3.5799 | 3.5771 | 3.5367 | 3.5339 | 3.5736 | 3.5768 | 3.6579 | 3.6631 | 3.5834 | 3.5776 | 3.4967 | 3.4914 | 3.5706 | 3.5766 | 3.6979 | 3.7053 | 3.5871 | 3.5782 | 3.4572 | 3.4493 | 3.5678 | 3.5764 | 3.7369 | 3.7469 | 3.5903 | 3.5785 | 3.4181 | 3.4077 | 3.5648 | 3.5762 | 3.7762 | 3.7878 | 3.594 | 3.5789 | 3.3796 | 3.3673 | 3.5622 | 3.5762
LMO_C_25_B_154_SOC_5-60_Part_1-1_ID_515093001911.xlsx | LMO | 154 | 515093001911 | 25 | 17.1097 | 0.684388 | 0.1 | 15 | 0.149992 | 3.6238 | 3.6649 | 3.6675 | 3.6277 | 3.6247 | 3.584 | 3.5811 | 3.6212 | 3.6243 | 3.7063 | 3.7114 | 3.6317 | 3.6254 | 3.5438 | 3.5385 | 3.6182 | 3.6243 | 3.7469 | 3.7543 | 3.635 | 3.6259 | 3.5039 | 3.4962 | 3.6152 | 3.6242 | 3.7867 | 3.7964 | 3.6389 | 3.6264 | 3.4649 | 3.4547 | 3.6126 | 3.6242 | 3.8262 | 3.8375 | 3.6419 | 3.6268 | 3.426 | 3.4138 | 3.6098 | 3.624
LMO_C_25_B_154_SOC_5-60_Part_1-1_ID_515093001911.xlsx | LMO | 154 | 515093001911 | 25 | 17.1097 | 0.684388 | 0.1 | 20 | 0.199988 | 3.6698 | 3.71 | 3.7125 | 3.6735 | 3.6707 | 3.6307 | 3.628 | 3.6673 | 3.6703 | 3.7506 | 3.7553 | 3.677 | 3.6712 | 3.5912 | 3.5862 | 3.6645 | 3.6702 | 3.7902 | 3.7973 | 3.6805 | 3.6717 | 3.552 | 3.545 | 3.6619 | 3.67 | 3.8296 | 3.8382 | 3.6835 | 3.6721 | 3.5134 | 3.5043 | 3.6589 | 3.6698 | 3.868 | 3.8784 | 3.6863 | 3.6723 | 3.4753 | 3.4642 | 3.6559 | 3.6693
LMO_C_25_B_154_SOC_5-60_Part_1-1_ID_515093001911.xlsx | LMO | 154 | 515093001911 | 25 | 17.1097 | 0.684388 | 0.1 | 25 | 0.249984 | 3.7153 | 3.7553 | 3.7578 | 3.7188 | 3.716 | 3.6761 | 3.6737 | 3.7126 | 3.7156 | 3.7957 | 3.8002 | 3.7223 | 3.7165 | 3.6368 | 3.6322 | 3.71 | 3.7155 | 3.8355 | 3.8417 | 3.7251 | 3.7169 | 3.5978 | 3.591 | 3.7074 | 3.7153 | 3.8743 | 3.8824 | 3.7283 | 3.7174 | 3.5596 | 3.5506 | 3.7049 | 3.7151 | 3.9126 | 3.9223 | 3.7309 | 3.7177 | 3.5218 | 3.5111 | 3.7026 | 3.7149
LMO_C_25_B_154_SOC_5-60_Part_1-1_ID_515093001911.xlsx | LMO | 154 | 515093001911 | 25 | 17.1097 | 0.684388 | 0.1 | 30 | 0.29998 | 3.7592 | 3.7995 | 3.802 | 3.7627 | 3.7599 | 3.7197 | 3.7174 | 3.7567 | 3.7595 | 3.8399 | 3.8443 | 3.7658 | 3.7604 | 3.6803 | 3.6758 | 3.7539 | 3.7592 | 3.8796 | 3.8859 | 3.7688 | 3.7607 | 3.6412 | 3.6349 | 3.7513 | 3.759 | 3.9188 | 3.9265 | 3.7715 | 3.7611 | 3.6029 | 3.5943 | 3.749 | 3.7588 | 3.957 | 3.9663 | 3.7744 | 3.7616 | 3.565 | 3.5548 | 3.7464 | 3.7585
LMO_C_25_B_154_SOC_5-60_Part_1-1_ID_515093001911.xlsx | LMO | 154 | 515093001911 | 25 | 17.1097 | 0.684388 | 0.1 | 35 | 0.34998 | 3.8002 | 3.8433 | 3.8459 | 3.8043 | 3.8013 | 3.7586 | 3.7558 | 3.7974 | 3.8008 | 3.8863 | 3.8914 | 3.8081 | 3.802 | 3.7169 | 3.7116 | 3.7945 | 3.8006 | 3.9284 | 3.9354 | 3.8115 | 3.8024 | 3.6756 | 3.6682 | 3.7915 | 3.8004 | 3.9697 | 3.9786 | 3.8145 | 3.8027 | 3.6352 | 3.6254 | 3.7885 | 3.8001 | 4.01 | 4.0205 | 3.8182 | 3.8032 | 3.5955 | 3.5838 | 3.7859 | 3.7999
LMO_C_25_B_154_SOC_5-60_Part_1-1_ID_515093001911.xlsx | LMO | 154 | 515093001911 | 25 | 17.1097 | 0.684388 | 0.1 | 40 | 0.399976 | 3.8492 | 3.8912 | 3.8938 | 3.8531 | 3.8503 | 3.8085 | 3.8059 | 3.8466 | 3.8498 | 3.9335 | 3.9381 | 3.8568 | 3.851 | 3.7676 | 3.763 | 3.844 | 3.8496 | 3.9746 | 3.9811 | 3.8598 | 3.8513 | 3.7272 | 3.7204 | 3.8413 | 3.8494 | 4.0151 | 4.0233 | 3.8629 | 3.8517 | 3.6877 | 3.6789 | 3.8389 | 3.8492 | 4.0546 | 4.0644 | 3.8663 | 3.8522 | 3.6489 | 3.6382 | 3.8362 | 3.8491
LMO_C_25_B_154_SOC_5-60_Part_1-1_ID_515093001911.xlsx | LMO | 154 | 515093001911 | 25 | 17.1097 | 0.684388 | 0.1 | 45 | 0.449976 | 3.8991 | 3.9403 | 3.9428 | 3.903 | 3.9005 | 3.8596 | 3.8571 | 3.897 | 3.8998 | 3.9818 | 3.986 | 3.9065 | 3.901 | 3.8197 | 3.8152 | 3.8943 | 3.8998 | 4.022 | 4.0282 | 3.9094 | 3.9014 | 3.7801 | 3.7737 | 3.8919 | 3.8996 | 4.0616 | 4.0693 | 3.9128 | 3.9019 | 3.7414 | 3.7332 | 3.8896 | 3.8993 | 4.1005 | 4.1097 | 3.9156 | 3.9024 | 3.7032 | 3.6935 | 3.8872 | 3.8991
LMO_C_25_B_154_SOC_5-60_Part_1-1_ID_515093001911.xlsx | LMO | 154 | 515093001911 | 25 | 17.1097 | 0.684388 | 0.1 | 50 | 0.499972 | 3.9516 | 3.9913 | 3.9934 | 3.9549 | 3.9526 | 3.9133 | 3.911 | 3.9493 | 3.9519 | 4.031 | 4.0349 | 3.9583 | 3.9532 | 3.8747 | 3.8706 | 3.947 | 3.9519 | 4.0697 | 4.0755 | 3.9612 | 3.9537 | 3.8366 | 3.8308 | 3.9447 | 3.9516 | 4.1079 | 4.1152 | 3.9642 | 3.9542 | 3.799 | 3.7916 | 3.9421 | 3.9514 | 4.1456 | 4.1542 | 3.9665 | 3.9542 | 3.762 | 3.753 | 3.9398 | 3.9509
LMO_C_25_B_154_SOC_5-60_Part_1-1_ID_515093001911.xlsx | LMO | 154 | 515093001911 | 25 | 17.1097 | 0.684388 | 0.1 | 55 | 0.549884 | 4.005 | 4.0443 | 4.0461 | 4.0085 | 4.0064 | 3.9674 | 3.9653 | 4.0032 | 4.0058 | 4.0838 | 4.0876 | 4.0119 | 4.0071 | 3.9296 | 3.9256 | 4.0011 | 4.0058 | 4.1223 | 4.1279 | 4.0155 | 4.0079 | 3.8921 | 3.8866 | 3.9992 | 4.0057 | 4.1605 | 4.1675 | 4.018 | 4.0083 | 3.855 | 3.8475 | 3.9965 | 4.0054 | 4.1975 | 4.2006 | 4.0178 | 4.0075 | 3.8175 | 3.8083 | 3.9937 | 4.0046
LMO_C_25_B_154_SOC_5-60_Part_1-1_ID_515093001911.xlsx | LMO | 154 | 515093001911 | 25 | 17.1097 | 0.684388 | 0.1 | 60 | 0.580432 | 4.037 | 4.0762 | 4.0781 | 4.0405 | 4.038 | 3.999 | 3.9969 | 4.0348 | 4.0374 | 4.1154 | 4.1195 | 4.0439 | 4.0387 | 3.9609 | 3.957 | 4.0324 | 4.0373 | 4.1539 | 4.1595 | 4.0465 | 4.0391 | 3.923 | 3.9175 | 4.03 | 4.0369 | 4.1918 | 4.1989 | 4.0489 | 4.0392 | 3.8857 | 3.8784 | 4.0275 | 4.0364 | 4.2288 | 4.2288 | 4.0492 | 4.0387 | 3.8482 | 3.8392 | 4.0246 | 4.0355
LMO_C_25_B_154_SOC_60.0000_Part_1-1_ID_515093001911.xlsx | LMO | 154 | 515093001911 | 25 | 16.4847 | 0.659388 | 0.1 | 60 | 0.504416 | 4.0298 | 4.0622 | 4.0637 | 4.0324 | 4.0309 | 3.9986 | 3.9972 | 4.0286 | 4.0303 | 4.0949 | 4.0977 | 4.0349 | 4.0311 | 3.9667 | 3.9642 | 4.0268 | 4.0298 | 4.1269 | 4.1308 | 4.037 | 4.0314 | 3.9351 | 3.9312 | 4.0251 | 4.0295 | 4.1588 | 4.1637 | 4.039 | 4.0317 | 3.9037 | 3.8987 | 4.0236 | 4.029 | 4.1904 | 4.1964 | 4.0405 | 4.0317 | 3.8721 | 3.8661 | 4.0218 | 4.0286
LMO_C_25_B_155_SOC_5-45_Part_1-1_ID_515093001608.xlsx | LMO | 155 | 515093001608 | 25 | 13.3715 | 0.53486 | 0.1 | 5 | 0.049996 | 3.5766 | 3.6159 | 3.6182 | 3.5799 | 3.5776 | 3.5387 | 3.5362 | 3.5745 | 3.5773 | 3.6556 | 3.66 | 3.5833 | 3.5782 | 3.5 | 3.4956 | 3.5724 | 3.5771 | 3.6947 | 3.7007 | 3.5864 | 3.5789 | 3.4618 | 3.4553 | 3.5697 | 3.5771 | 3.733 | 3.7409 | 3.5894 | 3.5792 | 3.4238 | 3.4151 | 3.5676 | 3.5769 | 3.7709 | 3.7804 | 3.5924 | 3.5797 | 3.3864 | 3.3759 | 3.5653 | 3.5769
LMO_C_25_B_155_SOC_5-45_Part_1-1_ID_515093001608.xlsx | LMO | 155 | 515093001608 | 25 | 13.3715 | 0.53486 | 0.1 | 10 | 0.099992 | 3.653 | 3.6942 | 3.6967 | 3.6566 | 3.6538 | 3.6126 | 3.6101 | 3.6503 | 3.6531 | 3.7356 | 3.7404 | 3.6602 | 3.6544 | 3.572 | 3.5671 | 3.6477 | 3.6531 | 3.7764 | 3.7832 | 3.6633 | 3.6547 | 3.532 | 3.5248 | 3.6449 | 3.6528 | 3.8164 | 3.8252 | 3.6665 | 3.6551 | 3.4923 | 3.483 | 3.6421 | 3.6526 | 3.8559 | 3.8664 | 3.6693 | 3.6554 | 3.453 | 3.4416 | 3.6396 | 3.6522
LMO_C_25_B_155_SOC_5-45_Part_1-1_ID_515093001608.xlsx | LMO | 155 | 515093001608 | 25 | 13.3715 | 0.53486 | 0.1 | 15 | 0.149988 | 3.7209 | 3.7625 | 3.7648 | 3.7246 | 3.7219 | 3.6807 | 3.6782 | 3.7186 | 3.7214 | 3.8041 | 3.8087 | 3.7281 | 3.7225 | 3.6401 | 3.6352 | 3.7158 | 3.7212 | 3.8448 | 3.8515 | 3.7311 | 3.7228 | 3.5996 | 3.5927 | 3.713 | 3.7209 | 3.8849 | 3.8935 | 3.7342 | 3.7232 | 3.5599 | 3.551 | 3.7105 | 3.7207 | 3.9247 | 3.9349 | 3.7374 | 3.7235 | 3.5208 | 3.5097 | 3.7072 | 3.7202
LMO_C_25_B_155_SOC_5-45_Part_1-1_ID_515093001608.xlsx | LMO | 155 | 515093001608 | 25 | 13.3715 | 0.53486 | 0.1 | 20 | 0.199984 | 3.7862 | 3.8271 | 3.8294 | 3.7897 | 3.7869 | 3.746 | 3.7437 | 3.7836 | 3.7864 | 3.8684 | 3.8728 | 3.7927 | 3.7874 | 3.7054 | 3.7009 | 3.7811 | 3.7862 | 3.9089 | 3.9151 | 3.7957 | 3.7878 | 3.6656 | 3.6589 | 3.7783 | 3.7859 | 3.9486 | 3.9567 | 3.7985 | 3.7881 | 3.6259 | 3.6175 | 3.7758 | 3.7855 | 3.9879 | 3.9974 | 3.8011 | 3.7883 | 3.5869 | 3.5766 | 3.7732 | 3.7853
LMO_C_25_B_155_SOC_5-45_Part_1-1_ID_515093001608.xlsx | LMO | 155 | 515093001608 | 25 | 13.3715 | 0.53486 | 0.1 | 25 | 0.24998 | 3.8471 | 3.888 | 3.8901 | 3.8506 | 3.8482 | 3.8074 | 3.8052 | 3.845 | 3.8475 | 3.9289 | 3.933 | 3.8536 | 3.8485 | 3.7676 | 3.7632 | 3.8424 | 3.8473 | 3.9691 | 3.9749 | 3.8564 | 3.8489 | 3.7279 | 3.7216 | 3.8396 | 3.8469 | 4.0086 | 4.0159 | 3.8589 | 3.8492 | 3.6886 | 3.6805 | 3.8375 | 3.8468 | 4.0475 | 4.0563 | 3.8615 | 3.8496 | 3.65 | 3.6403 | 3.8355 | 3.8468
LMO_C_25_B_155_SOC_5-45_Part_1-1_ID_515093001608.xlsx | LMO | 155 | 515093001608 | 25 | 13.3715 | 0.53486 | 0.1 | 30 | 0.299976 | 3.9026 | 3.9435 | 3.9456 | 3.9061 | 3.9038 | 3.8631 | 3.8608 | 3.9007 | 3.9033 | 3.9846 | 3.9886 | 3.9093 | 3.9044 | 3.8231 | 3.819 | 3.8982 | 3.9031 | 4.025 | 4.0304 | 3.9117 | 3.9047 | 3.7836 | 3.7776 | 3.8959 | 3.9028 | 4.0644 | 4.0714 | 3.9145 | 3.9052 | 3.7446 | 3.7369 | 3.894 | 3.9028 | 4.1036 | 4.1121 | 3.9175 | 3.9058 | 3.7061 | 3.697 | 3.8919 | 3.9026
LMO_C_25_B_155_SOC_5-45_Part_1-1_ID_515093001608.xlsx | LMO | 155 | 515093001608 | 25 | 13.3715 | 0.53486 | 0.1 | 35 | 0.349972 | 3.9509 | 3.9946 | 3.9971 | 3.9549 | 3.9521 | 3.9089 | 3.9063 | 3.9484 | 3.9516 | 4.0384 | 4.043 | 3.9588 | 3.953 | 3.8666 | 3.8615 | 3.9458 | 3.9514 | 4.081 | 4.0876 | 3.9619 | 3.9535 | 3.8245 | 3.8175 | 3.9428 | 3.9512 | 4.123 | 4.1314 | 3.9649 | 3.9537 | 3.7832 | 3.7741 | 3.9402 | 3.9511 | 4.1644 | 4.1742 | 3.9679 | 3.9542 | 3.7425 | 3.7314 | 3.9377 | 3.9507
LMO_C_25_B_155_SOC_5-45_Part_1-1_ID_515093001608.xlsx | LMO | 155 | 515093001608 | 25 | 13.3715 | 0.53486 | 0.1 | 40 | 0.39874 | 4.0081 | 4.0508 | 4.0531 | 4.0117 | 4.0092 | 3.9665 | 3.9642 | 4.0054 | 4.0086 | 4.0938 | 4.098 | 4.0152 | 4.0096 | 3.9247 | 3.9202 | 4.0029 | 4.0082 | 4.1357 | 4.142 | 4.018 | 4.01 | 3.8833 | 3.8768 | 4.0002 | 4.0079 | 4.1771 | 4.1848 | 4.0213 | 4.0107 | 3.8429 | 3.8341 | 3.9979 | 4.0079 | 4.2178 | 4.2178 | 4.0214 | 4.0102 | 3.8018 | 3.7915 | 3.9942 | 4.0068
LMO_C_25_B_155_SOC_5-45_Part_1-1_ID_515093001608.xlsx | LMO | 155 | 515093001608 | 25 | 13.3715 | 0.53486 | 0.1 | 45 | 0.422176 | 4.0286 | 4.0717 | 4.074 | 4.0321 | 4.0297 | 3.9869 | 3.9844 | 4.026 | 4.0292 | 4.115 | 4.1195 | 4.0359 | 4.0306 | 3.9449 | 3.9403 | 4.0237 | 4.0292 | 4.1577 | 4.1638 | 4.0392 | 4.031 | 3.9033 | 3.8968 | 4.0213 | 4.029 | 4.1993 | 4.2013 | 4.0397 | 4.0306 | 3.8617 | 3.8531 | 4.018 | 4.0282 | 4.2396 | 4.2396 | 4.0423 | 4.0307 | 3.821 | 3.8104 | 4.0152 | 4.0278
LMO_C_25_B_155_SOC_6.9292_Part_1-1_ID_515093001608.xlsx | LMO | 155 | 515093001608 | 25 | 13.1736 | 0.526944 | 0.1 | 6.9292 | 0.069304 | 3.6222 | 3.6616 | 3.6635 | 3.6254 | 3.6233 | 3.5843 | 3.5822 | 3.6205 | 3.6229 | 3.7012 | 3.7049 | 3.6278 | 3.6238 | 3.5457 | 3.5418 | 3.6182 | 3.6226 | 3.7399 | 3.7453 | 3.6312 | 3.6243 | 3.5081 | 3.502 | 3.6163 | 3.6226 | 3.7783 | 3.7855 | 3.6338 | 3.6247 | 3.4698 | 3.4623 | 3.614 | 3.6224 | 3.816 | 3.8247 | 3.6363 | 3.625 | 3.4323 | 3.4231 | 3.6119 | 3.6222
LMO_C_25_B_157_SOC_5-70_Part_1-1_ID_515100102714.xlsx | LMO | 157 | 515100102714 | 25 | 18.668 | 0.74672 | 0.1 | 5 | 0.049996 | 3.4972 | 3.5288 | 3.5332 | 3.5039 | 3.4986 | 3.4674 | 3.4628 | 3.4927 | 3.4979 | 3.5604 | 3.5687 | 3.5102 | 3.4993 | 3.4365 | 3.4277 | 3.4876 | 3.4979 | 3.5913 | 3.6031 | 3.5165 | 3.5 | 3.4059 | 3.3926 | 3.4827 | 3.4976 | 3.6217 | 3.6366 | 3.522 | 3.5004 | 3.3749 | 3.3575 | 3.4774 | 3.4974 | 3.6515 | 3.6693 | 3.5281 | 3.5011 | 3.3443 | 3.3229 | 3.4734 | 3.4974
LMO_C_25_B_157_SOC_5-70_Part_1-1_ID_515100102714.xlsx | LMO | 157 | 515100102714 | 25 | 18.668 | 0.74672 | 0.1 | 10 | 0.099996 | 3.5599 | 3.5913 | 3.5954 | 3.5664 | 3.561 | 3.5295 | 3.525 | 3.5543 | 3.5601 | 3.6228 | 3.631 | 3.5729 | 3.5613 | 3.4986 | 3.49 | 3.5492 | 3.5599 | 3.6531 | 3.6652 | 3.5792 | 3.5618 | 3.4681 | 3.4553 | 3.5445 | 3.5597 | 3.6831 | 3.6986 | 3.5855 | 3.5622 | 3.4377 | 3.4205 | 3.5397 | 3.5594 | 3.7126 | 3.7314 | 3.5908 | 3.5625 | 3.407 | 3.3857 | 3.5355 | 3.5592
LMO_C_25_B_157_SOC_5-70_Part_1-1_ID_515100102714.xlsx | LMO | 157 | 515100102714 | 25 | 18.668 | 0.74672 | 0.1 | 15 | 0.149992 | 3.6013 | 3.6328 | 3.6373 | 3.6085 | 3.6027 | 3.5713 | 3.5666 | 3.5961 | 3.6022 | 3.6652 | 3.6737 | 3.6156 | 3.6036 | 3.5406 | 3.5316 | 3.5901 | 3.602 | 3.6958 | 3.7083 | 3.6221 | 3.604 | 3.5099 | 3.4967 | 3.585 | 3.6019 | 3.726 | 3.7421 | 3.6284 | 3.6045 | 3.4791 | 3.4621 | 3.5803 | 3.6017 | 3.756 | 3.7755 | 3.6345 | 3.605 | 3.4488 | 3.4277 | 3.5757 | 3.6015
LMO_C_25_B_157_SOC_5-70_Part_1-1_ID_515100102714.xlsx | LMO | 157 | 515100102714 | 25 | 18.668 | 0.74672 | 0.1 | 20 | 0.199988 | 3.6414 | 3.6724 | 3.6765 | 3.6482 | 3.6429 | 3.6122 | 3.6078 | 3.6363 | 3.6424 | 3.7039 | 3.7118 | 3.6551 | 3.6435 | 3.582 | 3.5736 | 3.6312 | 3.6422 | 3.7341 | 3.7458 | 3.6617 | 3.6442 | 3.5518 | 3.5397 | 3.6261 | 3.6421 | 3.7637 | 3.7788 | 3.6672 | 3.6445 | 3.5216 | 3.506 | 3.6217 | 3.6419 | 3.7934 | 3.8108 | 3.6721 | 3.6452 | 3.4918 | 3.4727 | 3.6171 | 3.6417
LMO_C_25_B_157_SOC_5-70_Part_1-1_ID_515100102714.xlsx | LMO | 157 | 515100102714 | 25 | 18.668 | 0.74672 | 0.1 | 25 | 0.249984 | 3.6791 | 3.7097 | 3.7135 | 3.6858 | 3.6807 | 3.6503 | 3.6459 | 3.6742 | 3.68 | 3.7409 | 3.7485 | 3.6925 | 3.6814 | 3.6203 | 3.6122 | 3.6691 | 3.68 | 3.7709 | 3.7815 | 3.6974 | 3.6819 | 3.5906 | 3.5787 | 3.6644 | 3.6798 | 3.8004 | 3.8134 | 3.7016 | 3.6824 | 3.5611 | 3.5457 | 3.6596 | 3.6796 | 3.8294 | 3.8445 | 3.706 | 3.6833 | 3.5318 | 3.5134 | 3.6554 | 3.6795
LMO_C_25_B_157_SOC_5-70_Part_1-1_ID_515100102714.xlsx | LMO | 157 | 515100102714 | 25 | 18.668 | 0.74672 | 0.1 | 30 | 0.299984 | 3.7151 | 3.7458 | 3.7497 | 3.7216 | 3.7167 | 3.6863 | 3.6823 | 3.7102 | 3.716 | 3.7767 | 3.7839 | 3.7276 | 3.7174 | 3.6566 | 3.6489 | 3.7054 | 3.7158 | 3.8066 | 3.8162 | 3.7321 | 3.7179 | 3.6271 | 3.6163 | 3.7009 | 3.7156 | 3.8359 | 3.8475 | 3.7355 | 3.7183 | 3.5975 | 3.5833 | 3.6965 | 3.7151 | 3.8649 | 3.8782 | 3.74 | 3.7188 | 3.5685 | 3.5515 | 3.6928 | 3.7151
LMO_C_25_B_157_SOC_5-70_Part_1-1_ID_515100102714.xlsx | LMO | 157 | 515100102714 | 25 | 18.668 | 0.74672 | 0.1 | 35 | 0.34998 | 3.7486 | 3.7802 | 3.7844 | 3.7555 | 3.7502 | 3.7188 | 3.7144 | 3.7434 | 3.7497 | 3.8125 | 3.8201 | 3.7616 | 3.7511 | 3.6884 | 3.6802 | 3.7386 | 3.7493 | 3.8434 | 3.8534 | 3.7664 | 3.7518 | 3.658 | 3.6465 | 3.7335 | 3.7492 | 3.8738 | 3.8857 | 3.7709 | 3.7523 | 3.6275 | 3.6129 | 3.7293 | 3.7488 | 3.9038 | 3.9175 | 3.7767 | 3.7532 | 3.5978 | 3.5801 | 3.7237 | 3.7483
LMO_C_25_B_157_SOC_5-70_Part_1-1_ID_515100102714.xlsx | LMO | 157 | 515100102714 | 25 | 18.668 | 0.74672 | 0.1 | 40 | 0.39998 | 3.7899 | 3.8211 | 3.825 | 3.7967 | 3.7918 | 3.7609 | 3.7567 | 3.7853 | 3.7911 | 3.8529 | 3.8598 | 3.8025 | 3.7927 | 3.7311 | 3.7235 | 3.7804 | 3.7908 | 3.8831 | 3.8924 | 3.8069 | 3.7932 | 3.7012 | 3.6907 | 3.7758 | 3.7906 | 3.9126 | 3.9238 | 3.812 | 3.7939 | 3.6716 | 3.6582 | 3.7727 | 3.7904 | 3.9425 | 3.9553 | 3.8171 | 3.7946 | 3.6422 | 3.6259 | 3.7683 | 3.7901
LMO_C_25_B_157_SOC_5-70_Part_1-1_ID_515100102714.xlsx | LMO | 157 | 515100102714 | 25 | 18.668 | 0.74672 | 0.1 | 45 | 0.449976 | 3.8354 | 3.8659 | 3.8694 | 3.8417 | 3.8373 | 3.8071 | 3.8032 | 3.831 | 3.8366 | 3.8968 | 3.9031 | 3.8473 | 3.838 | 3.778 | 3.7709 | 3.8266 | 3.8362 | 3.9261 | 3.9347 | 3.8522 | 3.8387 | 3.749 | 3.7393 | 3.8229 | 3.8359 | 3.9553 | 3.9656 | 3.8571 | 3.8394 | 3.72 | 3.7077 | 3.819 | 3.8357 | 3.9839 | 3.996 | 3.8619 | 3.8399 | 3.6914 | 3.6763 | 3.8155 | 3.8355
LMO_C_25_B_157_SOC_5-70_Part_1-1_ID_515100102714.xlsx | LMO | 157 | 515100102714 | 25 | 18.668 | 0.74672 | 0.1 | 50 | 0.499972 | 3.8842 | 3.9138 | 3.917 | 3.8903 | 3.8863 | 3.8571 | 3.8534 | 3.8801 | 3.8854 | 3.9435 | 3.9493 | 3.8959 | 3.887 | 3.8289 | 3.8225 | 3.8763 | 3.8852 | 3.9719 | 3.98 | 3.9003 | 3.8875 | 3.8006 | 3.7918 | 3.8726 | 3.8847 | 3.9997 | 4.0099 | 3.9056 | 3.8882 | 3.773 | 3.7616 | 3.8687 | 3.8845 | 4.0275 | 4.0391 | 3.91 | 3.8887 | 3.7451 | 3.7311 | 3.8657 | 3.8842
LMO_C_25_B_157_SOC_5-70_Part_1-1_ID_515100102714.xlsx | LMO | 157 | 515100102714 | 25 | 18.668 | 0.74672 | 0.1 | 55 | 0.549968 | 3.9361 | 3.9653 | 3.9683 | 3.9421 | 3.9382 | 3.9096 | 3.9061 | 3.9323 | 3.9375 | 3.9948 | 4.0004 | 3.9479 | 3.9391 | 3.8819 | 3.8757 | 3.9289 | 3.9374 | 4.0229 | 4.031 | 3.9532 | 3.9398 | 3.8543 | 3.8457 | 3.9251 | 3.937 | 4.05 | 4.0602 | 3.9583 | 3.9405 | 3.8269 | 3.8159 | 3.9214 | 3.9367 | 4.0774 | 4.089 | 3.9618 | 3.941 | 3.7994 | 3.7857 | 3.9177 | 3.9363
LMO_C_25_B_157_SOC_5-70_Part_1-1_ID_515100102714.xlsx | LMO | 157 | 515100102714 | 25 | 18.668 | 0.74672 | 0.1 | 60 | 0.599968 | 3.9923 | 4.0211 | 4.0239 | 3.9981 | 3.9946 | 3.9663 | 3.963 | 3.9886 | 3.9939 | 4.0503 | 4.0557 | 4.0047 | 3.9955 | 3.9391 | 3.9331 | 3.9851 | 3.9937 | 4.0777 | 4.0859 | 4.0096 | 3.9962 | 3.9121 | 3.9035 | 3.9816 | 3.9935 | 4.1048 | 4.1147 | 4.0138 | 3.9969 | 3.8852 | 3.874 | 3.9779 | 3.9932 | 4.1314 | 4.143 | 4.0173 | 3.9976 | 3.8582 | 3.8443 | 3.9744 | 3.9927
LMO_C_25_B_157_SOC_5-70_Part_1-1_ID_515100102714.xlsx | LMO | 157 | 515100102714 | 25 | 18.668 | 0.74672 | 0.1 | 65 | 0.649964 | 4.051 | 4.0785 | 4.0812 | 4.0567 | 4.0528 | 4.0258 | 4.0225 | 4.0472 | 4.0522 | 4.1064 | 4.1118 | 4.062 | 4.0536 | 3.9993 | 3.9934 | 4.0434 | 4.0521 | 4.1329 | 4.1403 | 4.0659 | 4.0542 | 3.9732 | 3.9646 | 4.0401 | 4.0517 | 4.1589 | 4.168 | 4.0689 | 4.0548 | 3.9468 | 3.936 | 4.0366 | 4.0514 | 4.1848 | 4.1954 | 4.0721 | 4.0556 | 3.921 | 3.9077 | 4.0334 | 4.051
LMO_C_25_B_157_SOC_5-70_Part_1-1_ID_515100102714.xlsx | LMO | 157 | 515100102714 | 25 | 18.668 | 0.74672 | 0.1 | 70 | 0.672752 | 4.0701 | 4.0975 | 4.1002 | 4.0757 | 4.0724 | 4.0454 | 4.0422 | 4.0669 | 4.0718 | 4.1258 | 4.1307 | 4.0815 | 4.0732 | 4.0194 | 4.0134 | 4.063 | 4.0718 | 4.1521 | 4.1593 | 4.0851 | 4.0739 | 3.9934 | 3.9849 | 4.0597 | 4.0714 | 4.1781 | 4.1868 | 4.0889 | 4.0748 | 3.9676 | 3.9567 | 4.0563 | 4.0711 | 4.2038 | 4.2038 | 4.0883 | 4.074 | 3.9402 | 3.927 | 4.0522 | 4.0702
LMO_C_25_B_157_SOC_70.0000_Part_1-1_ID_515100102714.xlsx | LMO | 157 | 515100102714 | 25 | 18.0493 | 0.721972 | 0.1 | 70 | 0.566944 | 4.0556 | 4.0795 | 4.0815 | 4.0597 | 4.057 | 4.0334 | 4.031 | 4.0529 | 4.0563 | 4.1037 | 4.1079 | 4.0644 | 4.0574 | 4.0103 | 4.0061 | 4.05 | 4.056 | 4.1269 | 4.1331 | 4.0675 | 4.0577 | 3.9872 | 3.9811 | 4.0471 | 4.0556 | 4.1496 | 4.1571 | 4.0706 | 4.058 | 3.9642 | 3.9565 | 4.0447 | 4.0553 | 4.1722 | 4.1813 | 4.0728 | 4.0584 | 3.941 | 3.9314 | 4.0423 | 4.0549
LMO_C_25_B_159_SOC_5-55_Part_1-1_ID_515092904825.xlsx | LMO | 159 | 515092904825 | 25 | 15.6965 | 0.62786 | 0.1 | 5 | 0.049996 | 3.5241 | 3.566 | 3.5687 | 3.528 | 3.5248 | 3.483 | 3.4802 | 3.5211 | 3.5243 | 3.608 | 3.6131 | 3.5315 | 3.5253 | 3.4419 | 3.4365 | 3.5181 | 3.5241 | 3.6493 | 3.6565 | 3.5352 | 3.5258 | 3.401 | 3.3931 | 3.5151 | 3.5239 | 3.6898 | 3.6991 | 3.5385 | 3.5262 | 3.3608 | 3.3506 | 3.5118 | 3.5236 | 3.7295 | 3.7407 | 3.542 | 3.5267 | 3.3211 | 3.3087 | 3.5092 | 3.5234
LMO_C_25_B_159_SOC_5-55_Part_1-1_ID_515092904825.xlsx | LMO | 159 | 515092904825 | 25 | 15.6965 | 0.62786 | 0.1 | 10 | 0.099992 | 3.594 | 3.6373 | 3.6401 | 3.5982 | 3.5948 | 3.5518 | 3.549 | 3.591 | 3.5941 | 3.6807 | 3.686 | 3.6019 | 3.5952 | 3.5095 | 3.5039 | 3.5878 | 3.594 | 3.7228 | 3.7307 | 3.6056 | 3.5957 | 3.4676 | 3.4595 | 3.5847 | 3.5938 | 3.7644 | 3.7743 | 3.6092 | 3.5961 | 3.4263 | 3.4159 | 3.5817 | 3.5934 | 3.8052 | 3.8171 | 3.6124 | 3.5962 | 3.3859 | 3.3733 | 3.5785 | 3.5931
LMO_C_25_B_159_SOC_5-55_Part_1-1_ID_515092904825.xlsx | LMO | 159 | 515092904825 | 25 | 15.6965 | 0.62786 | 0.1 | 15 | 0.149992 | 3.6487 | 3.6926 | 3.6954 | 3.6528 | 3.6496 | 3.6059 | 3.6029 | 3.6456 | 3.6489 | 3.7365 | 3.7418 | 3.6568 | 3.65 | 3.5629 | 3.5574 | 3.6422 | 3.6486 | 3.7792 | 3.7871 | 3.6607 | 3.6503 | 3.5208 | 3.5127 | 3.6391 | 3.6484 | 3.8213 | 3.8313 | 3.6638 | 3.6505 | 3.479 | 3.4688 | 3.6361 | 3.6482 | 3.8626 | 3.8743 | 3.6677 | 3.651 | 3.4382 | 3.4258 | 3.6333 | 3.648
LMO_C_25_B_159_SOC_5-55_Part_1-1_ID_515092904825.xlsx | LMO | 159 | 515092904825 | 25 | 15.6965 | 0.62786 | 0.1 | 20 | 0.199988 | 3.7002 | 3.7437 | 3.7465 | 3.7044 | 3.7014 | 3.6582 | 3.6556 | 3.6977 | 3.7009 | 3.7874 | 3.7925 | 3.7084 | 3.7021 | 3.6159 | 3.6108 | 3.6946 | 3.7009 | 3.8299 | 3.8371 | 3.7121 | 3.7025 | 3.5743 | 3.5668 | 3.6918 | 3.7007 | 3.8717 | 3.8808 | 3.7151 | 3.7028 | 3.533 | 3.5236 | 3.6888 | 3.7005 | 3.9124 | 3.9231 | 3.7188 | 3.7032 | 3.493 | 3.4814 | 3.686 | 3.7002
LMO_C_25_B_159_SOC_5-55_Part_1-1_ID_515092904825.xlsx | LMO | 159 | 515092904825 | 25 | 15.6965 | 0.62786 | 0.1 | 25 | 0.249988 | 3.7528 | 3.7962 | 3.7988 | 3.7567 | 3.7539 | 3.7109 | 3.7081 | 3.7502 | 3.7534 | 3.8397 | 3.8445 | 3.7606 | 3.7544 | 3.6686 | 3.6635 | 3.7474 | 3.7532 | 3.8822 | 3.8889 | 3.7639 | 3.7548 | 3.6268 | 3.6198 | 3.7446 | 3.753 | 3.9238 | 3.9323 | 3.7672 | 3.7553 | 3.5861 | 3.5769 | 3.7418 | 3.7528 | 3.9646 | 3.9746 | 3.7704 | 3.7557 | 3.546 | 3.535 | 3.739 | 3.7527
LMO_C_25_B_159_SOC_5-55_Part_1-1_ID_515092904825.xlsx | LMO | 159 | 515092904825 | 25 | 15.6965 | 0.62786 | 0.1 | 30 | 0.299984 | 3.802 | 3.8457 | 3.8484 | 3.806 | 3.8032 | 3.7599 | 3.7572 | 3.7994 | 3.8027 | 3.8896 | 3.8943 | 3.8099 | 3.8039 | 3.7176 | 3.7126 | 3.7967 | 3.8027 | 3.9323 | 3.9391 | 3.8134 | 3.8043 | 3.6758 | 3.6689 | 3.7939 | 3.8025 | 3.9742 | 3.9825 | 3.8162 | 3.8048 | 3.6347 | 3.6257 | 3.7913 | 3.8022 | 4.0151 | 4.0248 | 3.8201 | 3.8052 | 3.5947 | 3.584 | 3.789 | 3.8022
LMO_C_25_B_159_SOC_5-55_Part_1-1_ID_515092904825.xlsx | LMO | 159 | 515092904825 | 25 | 15.6965 | 0.62786 | 0.1 | 35 | 0.349984 | 3.8478 | 3.8938 | 3.8968 | 3.8522 | 3.8491 | 3.8034 | 3.8002 | 3.8447 | 3.8485 | 3.9402 | 3.9454 | 3.8566 | 3.8498 | 3.7588 | 3.7534 | 3.8415 | 3.8485 | 3.9849 | 3.9925 | 3.8605 | 3.8503 | 3.7151 | 3.7072 | 3.8387 | 3.8482 | 4.0288 | 4.0381 | 3.8645 | 3.851 | 3.6723 | 3.6623 | 3.8359 | 3.8482 | 4.0715 | 4.0826 | 3.8678 | 3.8513 | 3.6303 | 3.6182 | 3.8322 | 3.8477
LMO_C_25_B_159_SOC_5-55_Part_1-1_ID_515092904825.xlsx | LMO | 159 | 515092904825 | 25 | 15.6965 | 0.62786 | 0.1 | 40 | 0.399984 | 3.9028 | 3.9482 | 3.9509 | 3.9072 | 3.904 | 3.8589 | 3.8559 | 3.8998 | 3.9033 | 3.9937 | 3.9988 | 3.9112 | 3.9047 | 3.8148 | 3.8096 | 3.8968 | 3.9033 | 4.038 | 4.0451 | 3.9151 | 3.9052 | 3.7715 | 3.7641 | 3.8933 | 3.9028 | 4.0809 | 4.0899 | 3.9186 | 3.9054 | 3.729 | 3.7197 | 3.8912 | 3.9026 | 4.1234 | 4.1339 | 3.9223 | 3.9061 | 3.6877 | 3.6765 | 3.8882 | 3.9024
LMO_C_25_B_159_SOC_5-55_Part_1-1_ID_515092904825.xlsx | LMO | 159 | 515092904825 | 25 | 15.6965 | 0.62786 | 0.1 | 45 | 0.449984 | 3.9558 | 4.0002 | 4.0029 | 3.9598 | 3.957 | 3.9131 | 3.9103 | 3.953 | 3.9565 | 4.0451 | 4.0499 | 3.9639 | 3.9577 | 3.8699 | 3.865 | 3.9502 | 3.9563 | 4.0885 | 4.0953 | 3.9677 | 3.9584 | 3.8276 | 3.8208 | 3.9474 | 3.9561 | 4.1307 | 4.1392 | 3.9714 | 3.9588 | 3.7862 | 3.7772 | 3.9447 | 3.9558 | 4.1722 | 4.1824 | 3.9748 | 3.9593 | 3.7456 | 3.7349 | 3.9423 | 3.9558
LMO_C_25_B_159_SOC_5-55_Part_1-1_ID_515092904825.xlsx | LMO | 159 | 515092904825 | 25 | 15.6965 | 0.62786 | 0.1 | 50 | 0.497344 | 4.0082 | 4.0513 | 4.0535 | 4.0123 | 4.0096 | 3.967 | 3.9646 | 4.0058 | 4.009 | 4.0945 | 4.0988 | 4.0162 | 4.0103 | 3.9256 | 3.9212 | 4.0033 | 4.0089 | 4.1361 | 4.1424 | 4.0199 | 4.011 | 3.8849 | 3.8784 | 4.0011 | 4.0089 | 4.1773 | 4.1853 | 4.0233 | 4.0115 | 3.8447 | 3.8364 | 3.9983 | 4.0085 | 4.2173 | 4.2173 | 4.0229 | 4.0107 | 3.8043 | 3.7943 | 3.9953 | 4.0076
LMO_C_25_B_159_SOC_5-55_Part_1-1_ID_515092904825.xlsx | LMO | 159 | 515092904825 | 25 | 15.6965 | 0.62786 | 0.1 | 55 | 0.518624 | 4.024 | 4.0673 | 4.0698 | 4.0282 | 4.0256 | 3.9828 | 3.9802 | 4.0218 | 4.0251 | 4.1112 | 4.1156 | 4.0324 | 4.0265 | 3.9412 | 3.9365 | 4.0194 | 4.0251 | 4.1535 | 4.1599 | 4.0363 | 4.0272 | 3.9 | 3.8935 | 4.018 | 4.0254 | 4.1952 | 4.2003 | 4.0377 | 4.0272 | 3.8592 | 3.8506 | 4.0134 | 4.0244 | 4.2348 | 4.2348 | 4.0391 | 4.0268 | 3.8187 | 3.8085 | 4.0106 | 4.0236
LMO_C_25_B_159_SOC_55.0000_Part_1-1_ID_515092904825.xlsx | LMO | 159 | 515092904825 | 25 | 15.4361 | 0.617444 | 0.1 | 55 | 0.458272 | 4.0118 | 4.0476 | 4.0493 | 4.0146 | 4.0128 | 3.9774 | 3.9758 | 4.0103 | 4.0123 | 4.0837 | 4.0868 | 4.0176 | 4.0134 | 3.9425 | 3.9395 | 4.0089 | 4.0123 | 4.1191 | 4.1236 | 4.0201 | 4.0138 | 3.908 | 3.9037 | 4.0065 | 4.0118 | 4.1536 | 4.1593 | 4.0222 | 4.0142 | 3.8736 | 3.8677 | 4.0047 | 4.0115 | 4.188 | 4.195 | 4.0244 | 4.0145 | 3.8396 | 3.8326 | 4.0027 | 4.0111
LMO_C_25_B_160_SOC_5-70_Part_1-1_ID_515093000809.xlsx | LMO | 160 | 515093000809 | 25 | 20.0972 | 0.803888 | 0.1 | 5 | 0.049996 | 3.4286 | 3.4586 | 3.4618 | 3.433 | 3.4296 | 3.3998 | 3.3965 | 3.4256 | 3.4291 | 3.489 | 3.4951 | 3.4374 | 3.4302 | 3.3703 | 3.364 | 3.4219 | 3.4291 | 3.5188 | 3.5276 | 3.4412 | 3.4307 | 3.3413 | 3.3318 | 3.4182 | 3.4289 | 3.5483 | 3.5596 | 3.4447 | 3.431 | 3.312 | 3.2999 | 3.4144 | 3.4286 | 3.5773 | 3.5908 | 3.4484 | 3.4314 | 3.2836 | 3.2685 | 3.4116 | 3.4288
LMO_C_25_B_160_SOC_5-70_Part_1-1_ID_515093000809.xlsx | LMO | 160 | 515093000809 | 25 | 20.0972 | 0.803888 | 0.1 | 10 | 0.099992 | 3.5416 | 3.5727 | 3.5761 | 3.546 | 3.5425 | 3.5118 | 3.5083 | 3.5385 | 3.5423 | 3.6043 | 3.6105 | 3.5504 | 3.5432 | 3.4814 | 3.4749 | 3.535 | 3.5423 | 3.635 | 3.644 | 3.5546 | 3.5436 | 3.4516 | 3.4421 | 3.5315 | 3.5422 | 3.6654 | 3.6768 | 3.558 | 3.5439 | 3.4217 | 3.4093 | 3.5278 | 3.542 | 3.6953 | 3.709 | 3.5618 | 3.5443 | 3.3924 | 3.377 | 3.5244 | 3.5422
LMO_C_25_B_160_SOC_5-70_Part_1-1_ID_515093000809.xlsx | LMO | 160 | 515093000809 | 25 | 20.0972 | 0.803888 | 0.1 | 15 | 0.149992 | 3.579 | 3.6103 | 3.6135 | 3.5834 | 3.5797 | 3.5485 | 3.5453 | 3.5755 | 3.5794 | 3.6419 | 3.648 | 3.5875 | 3.5801 | 3.5179 | 3.5116 | 3.572 | 3.5792 | 3.6728 | 3.6817 | 3.5912 | 3.5804 | 3.4876 | 3.4781 | 3.5683 | 3.579 | 3.7032 | 3.7146 | 3.5948 | 3.5808 | 3.4577 | 3.4456 | 3.5648 | 3.5789 | 3.7335 | 3.7471 | 3.5987 | 3.581 | 3.4279 | 3.4131 | 3.5613 | 3.5787
LMO_C_25_B_160_SOC_5-70_Part_1-1_ID_515093000809.xlsx | LMO | 160 | 515093000809 | 25 | 20.0972 | 0.803888 | 0.1 | 20 | 0.199988 | 3.6201 | 3.6508 | 3.6538 | 3.624 | 3.6206 | 3.5899 | 3.5868 | 3.6166 | 3.6201 | 3.6819 | 3.6875 | 3.628 | 3.621 | 3.5594 | 3.5536 | 3.6133 | 3.6201 | 3.7123 | 3.7207 | 3.6315 | 3.6212 | 3.5295 | 3.5209 | 3.6101 | 3.6199 | 3.7425 | 3.7532 | 3.6347 | 3.6214 | 3.4999 | 3.4886 | 3.6066 | 3.6196 | 3.7723 | 3.785 | 3.6384 | 3.6217 | 3.4707 | 3.457 | 3.6036 | 3.6196
LMO_C_25_B_160_SOC_5-70_Part_1-1_ID_515093000809.xlsx | LMO | 160 | 515093000809 | 25 | 20.0972 | 0.803888 | 0.1 | 25 | 0.249988 | 3.6556 | 3.6865 | 3.6893 | 3.6596 | 3.6566 | 3.6259 | 3.6231 | 3.6528 | 3.6563 | 3.7179 | 3.7232 | 3.6637 | 3.6572 | 3.5959 | 3.5903 | 3.6498 | 3.6563 | 3.7483 | 3.7562 | 3.6673 | 3.6575 | 3.566 | 3.558 | 3.6466 | 3.6563 | 3.7785 | 3.7885 | 3.6705 | 3.6579 | 3.5366 | 3.5262 | 3.6438 | 3.6561 | 3.8083 | 3.8201 | 3.6742 | 3.6584 | 3.5076 | 3.4949 | 3.641 | 3.6561
LMO_C_25_B_160_SOC_5-70_Part_1-1_ID_515093000809.xlsx | LMO | 160 | 515093000809 | 25 | 20.0972 | 0.803888 | 0.1 | 30 | 0.299988 | 3.6932 | 3.7242 | 3.7269 | 3.697 | 3.694 | 3.6631 | 3.6603 | 3.6902 | 3.6935 | 3.7553 | 3.7606 | 3.7007 | 3.6944 | 3.6328 | 3.6275 | 3.6874 | 3.6935 | 3.786 | 3.7934 | 3.7039 | 3.6947 | 3.6027 | 3.595 | 3.6842 | 3.6933 | 3.8164 | 3.8255 | 3.7068 | 3.6949 | 3.5731 | 3.5631 | 3.6814 | 3.6932 | 3.8461 | 3.8571 | 3.7098 | 3.6953 | 3.5439 | 3.5318 | 3.6786 | 3.6932
LMO_C_25_B_160_SOC_5-70_Part_1-1_ID_515093000809.xlsx | LMO | 160 | 515093000809 | 25 | 20.0972 | 0.803888 | 0.1 | 35 | 0.349984 | 3.7281 | 3.7611 | 3.7641 | 3.7325 | 3.729 | 3.6963 | 3.6932 | 3.7249 | 3.7286 | 3.7943 | 3.8001 | 3.7363 | 3.7295 | 3.6642 | 3.6582 | 3.7214 | 3.7286 | 3.8266 | 3.8348 | 3.74 | 3.7297 | 3.6324 | 3.6238 | 3.7181 | 3.7283 | 3.8585 | 3.8687 | 3.7432 | 3.73 | 3.6013 | 3.5901 | 3.7147 | 3.7281 | 3.8898 | 3.9021 | 3.7467 | 3.7304 | 3.5706 | 3.5571 | 3.7126 | 3.7283
LMO_C_25_B_160_SOC_5-70_Part_1-1_ID_515093000809.xlsx | LMO | 160 | 515093000809 | 25 | 20.0972 | 0.803888 | 0.1 | 40 | 0.39998 | 3.7657 | 3.798 | 3.8006 | 3.7697 | 3.7665 | 3.7344 | 3.7316 | 3.7627 | 3.7662 | 3.8303 | 3.8355 | 3.7732 | 3.7669 | 3.703 | 3.6977 | 3.7597 | 3.766 | 3.8622 | 3.8694 | 3.7765 | 3.7674 | 3.6721 | 3.6644 | 3.7564 | 3.7657 | 3.8933 | 3.9024 | 3.7797 | 3.7676 | 3.6412 | 3.6317 | 3.7539 | 3.7657 | 3.9242 | 3.9351 | 3.7829 | 3.7681 | 3.6115 | 3.5998 | 3.7511 | 3.7655
LMO_C_25_B_160_SOC_5-70_Part_1-1_ID_515093000809.xlsx | LMO | 160 | 515093000809 | 25 | 20.0972 | 0.803888 | 0.1 | 45 | 0.449976 | 3.8059 | 3.8373 | 3.8399 | 3.8096 | 3.8069 | 3.7757 | 3.773 | 3.8034 | 3.8066 | 3.8691 | 3.8738 | 3.8129 | 3.8073 | 3.7449 | 3.7402 | 3.8008 | 3.8064 | 3.9001 | 3.9066 | 3.8162 | 3.8078 | 3.7147 | 3.7081 | 3.7983 | 3.8064 | 3.9309 | 3.9391 | 3.8192 | 3.8081 | 3.6849 | 3.6763 | 3.7957 | 3.8062 | 3.9611 | 3.9707 | 3.8208 | 3.8081 | 3.6551 | 3.6447 | 3.7929 | 3.8057
LMO_C_25_B_160_SOC_5-70_Part_1-1_ID_515093000809.xlsx | LMO | 160 | 515093000809 | 25 | 20.0972 | 0.803888 | 0.1 | 50 | 0.499972 | 3.8501 | 3.8803 | 3.8824 | 3.8533 | 3.851 | 3.8211 | 3.819 | 3.8478 | 3.8506 | 3.9107 | 3.9147 | 3.8564 | 3.8515 | 3.792 | 3.7878 | 3.8455 | 3.8506 | 3.9402 | 3.946 | 3.8594 | 3.8519 | 3.763 | 3.7572 | 3.8433 | 3.8505 | 3.9695 | 3.9767 | 3.8622 | 3.8522 | 3.7344 | 3.7269 | 3.8412 | 3.8503 | 3.9983 | 4.0069 | 3.8647 | 3.8526 | 3.7063 | 3.6972 | 3.8387 | 3.8501
LMO_C_25_B_160_SOC_5-70_Part_1-1_ID_515093000809.xlsx | LMO | 160 | 515093000809 | 25 | 20.0972 | 0.803888 | 0.1 | 55 | 0.549968 | 3.8982 | 3.9279 | 3.93 | 3.9014 | 3.8991 | 3.8696 | 3.8675 | 3.8961 | 3.8986 | 3.9579 | 3.9616 | 3.9047 | 3.8996 | 3.8408 | 3.8368 | 3.8942 | 3.8986 | 3.9874 | 3.9927 | 3.907 | 3.9 | 3.8122 | 3.8066 | 3.8917 | 3.8984 | 4.0162 | 4.023 | 3.91 | 3.9003 | 3.7839 | 3.7769 | 3.8896 | 3.8982 | 4.0447 | 4.0529 | 3.9126 | 3.9007 | 3.756 | 3.7476 | 3.8875 | 3.8982
LMO_C_25_B_160_SOC_5-70_Part_1-1_ID_515093000809.xlsx | LMO | 160 | 515093000809 | 25 | 20.0972 | 0.803888 | 0.1 | 60 | 0.599964 | 3.9488 | 3.9781 | 3.98 | 3.9519 | 3.9498 | 3.9207 | 3.9188 | 3.9468 | 3.9493 | 4.0075 | 4.0111 | 3.9551 | 3.9502 | 3.8924 | 3.8889 | 3.9447 | 3.9493 | 4.0363 | 4.0416 | 3.9577 | 3.9507 | 3.8643 | 3.8592 | 3.9428 | 3.9491 | 4.0647 | 4.0714 | 3.9605 | 3.9512 | 3.8368 | 3.8301 | 3.9407 | 3.9489 | 4.0928 | 4.1007 | 3.9626 | 3.9514 | 3.8096 | 3.8011 | 3.9389 | 3.9488
LMO_C_25_B_160_SOC_5-70_Part_1-1_ID_515093000809.xlsx | LMO | 160 | 515093000809 | 25 | 20.0972 | 0.803888 | 0.1 | 65 | 0.649964 | 4.0035 | 4.0315 | 4.0334 | 4.0064 | 4.0044 | 3.9767 | 3.9749 | 4.0018 | 4.0039 | 4.0598 | 4.063 | 4.0093 | 4.005 | 3.9495 | 3.9463 | 3.9997 | 4.0039 | 4.0873 | 4.0921 | 4.0119 | 4.0054 | 3.9226 | 3.9177 | 3.9979 | 4.0039 | 4.1146 | 4.1208 | 4.0142 | 4.0057 | 3.8959 | 3.8896 | 3.9958 | 4.0035 | 4.1414 | 4.149 | 4.0166 | 4.0061 | 3.8696 | 3.8619 | 3.9941 | 4.0034
LMO_C_25_B_160_SOC_5-70_Part_1-1_ID_515093000809.xlsx | LMO | 160 | 515093000809 | 25 | 20.0972 | 0.803888 | 0.1 | 70 | 0.699928 | 4.062 | 4.089 | 4.0907 | 4.065 | 4.063 | 4.0363 | 4.0345 | 4.0605 | 4.0626 | 4.1166 | 4.1196 | 4.0678 | 4.0637 | 4.01 | 4.0068 | 4.0587 | 4.0626 | 4.1434 | 4.1479 | 4.0702 | 4.064 | 3.9839 | 3.9793 | 4.0567 | 4.0625 | 4.1697 | 4.1754 | 4.0721 | 4.0644 | 3.9581 | 3.9521 | 4.055 | 4.0622 | 4.1958 | 4.1999 | 4.0721 | 4.064 | 3.9316 | 3.9244 | 4.0523 | 4.0616
LMO_C_25_B_160_SOC_61.3405_Part_1-1_ID_515093000809.xlsx | LMO | 160 | 515093000809 | 25 | 19.768 | 0.79072 | 0.1 | 61.3405 | 0.613416 | 3.9992 | 4.0247 | 4.026 | 4.0015 | 4 | 3.9746 | 3.9734 | 3.9978 | 3.9995 | 4.0503 | 4.0528 | 4.0035 | 4.0002 | 3.9498 | 3.9472 | 3.9962 | 3.9993 | 4.0755 | 4.0791 | 4.0054 | 4.0006 | 3.9249 | 3.9214 | 3.9946 | 3.999 | 4.1003 | 4.1051 | 4.0075 | 4.0008 | 3.9001 | 3.8956 | 3.993 | 3.9988 | 4.1252 | 4.131 | 4.0096 | 4.0012 | 3.8759 | 3.8701 | 3.9918 | 3.9986
LMO_C_25_B_162_SOC_5-85_Part_1-1_ID_514091415127.xlsx | LMO | 162 | 514091415127 | 25 | 23.0618 | 0.922472 | 0.1 | 5 | 0.049996 | 3.3722 | 3.3912 | 3.3943 | 3.3766 | 3.3733 | 3.3547 | 3.3513 | 3.3691 | 3.3729 | 3.4107 | 3.4168 | 3.3812 | 3.3742 | 3.3366 | 3.3299 | 3.3656 | 3.3729 | 3.4296 | 3.4384 | 3.385 | 3.3747 | 3.3183 | 3.3085 | 3.3619 | 3.3729 | 3.4486 | 3.46 | 3.3882 | 3.375 | 3.2999 | 3.2869 | 3.3577 | 3.3726 | 3.4669 | 3.4807 | 3.3921 | 3.3756 | 3.282 | 3.2657 | 3.3538 | 3.3726
LMO_C_25_B_162_SOC_5-85_Part_1-1_ID_514091415127.xlsx | LMO | 162 | 514091415127 | 25 | 23.0618 | 0.922472 | 0.1 | 10 | 0.099992 | 3.5088 | 3.5281 | 3.5311 | 3.5129 | 3.5097 | 3.4907 | 3.4876 | 3.5058 | 3.5093 | 3.5476 | 3.5534 | 3.5167 | 3.51 | 3.4721 | 3.4658 | 3.5025 | 3.5093 | 3.5666 | 3.5752 | 3.5204 | 3.5106 | 3.4535 | 3.4442 | 3.499 | 3.5092 | 3.5855 | 3.5964 | 3.5237 | 3.5109 | 3.4351 | 3.423 | 3.4955 | 3.5092 | 3.6041 | 3.6171 | 3.5269 | 3.5111 | 3.417 | 3.4019 | 3.4918 | 3.509
LMO_C_25_B_162_SOC_5-85_Part_1-1_ID_514091415127.xlsx | LMO | 162 | 514091415127 | 25 | 23.0618 | 0.922472 | 0.1 | 15 | 0.149988 | 3.546 | 3.5655 | 3.5683 | 3.5499 | 3.5467 | 3.5276 | 3.5246 | 3.5429 | 3.5462 | 3.585 | 3.5905 | 3.5534 | 3.5469 | 3.5086 | 3.5027 | 3.5397 | 3.5462 | 3.6041 | 3.6122 | 3.5566 | 3.5473 | 3.4899 | 3.4811 | 3.5364 | 3.546 | 3.6229 | 3.6335 | 3.5599 | 3.5474 | 3.4712 | 3.46 | 3.5332 | 3.546 | 3.6417 | 3.6542 | 3.5631 | 3.5478 | 3.4532 | 3.4391 | 3.5299 | 3.5459
LMO_C_25_B_162_SOC_5-85_Part_1-1_ID_514091415127.xlsx | LMO | 162 | 514091415127 | 25 | 23.0618 | 0.922472 | 0.1 | 20 | 0.199984 | 3.5801 | 3.5991 | 3.6017 | 3.5836 | 3.5808 | 3.562 | 3.5592 | 3.5775 | 3.5804 | 3.6184 | 3.6236 | 3.5873 | 3.5813 | 3.5436 | 3.5381 | 3.5748 | 3.5806 | 3.6377 | 3.6451 | 3.5903 | 3.5817 | 3.5251 | 3.5174 | 3.5717 | 3.5806 | 3.6563 | 3.6658 | 3.5934 | 3.582 | 3.5069 | 3.4967 | 3.5687 | 3.5803 | 3.6749 | 3.6863 | 3.5959 | 3.5822 | 3.4888 | 3.4762 | 3.5659 | 3.5803
LMO_C_25_B_162_SOC_5-85_Part_1-1_ID_514091415127.xlsx | LMO | 162 | 514091415127 | 25 | 23.0618 | 0.922472 | 0.1 | 25 | 0.249984 | 3.6129 | 3.6321 | 3.6347 | 3.6164 | 3.6136 | 3.5948 | 3.5922 | 3.6105 | 3.6133 | 3.6514 | 3.6563 | 3.6196 | 3.614 | 3.5762 | 3.5711 | 3.6078 | 3.6133 | 3.6705 | 3.6775 | 3.6226 | 3.6143 | 3.5578 | 3.5502 | 3.6048 | 3.6133 | 3.6891 | 3.6984 | 3.6256 | 3.6147 | 3.5394 | 3.5295 | 3.6019 | 3.6131 | 3.7077 | 3.7188 | 3.6284 | 3.6149 | 3.5213 | 3.5092 | 3.5992 | 3.6129
LMO_C_25_B_162_SOC_5-85_Part_1-1_ID_514091415127.xlsx | LMO | 162 | 514091415127 | 25 | 23.0618 | 0.922472 | 0.1 | 30 | 0.299984 | 3.6421 | 3.6614 | 3.664 | 3.6454 | 3.6426 | 3.6236 | 3.621 | 3.6394 | 3.6422 | 3.6809 | 3.6856 | 3.6484 | 3.6429 | 3.6047 | 3.5996 | 3.6366 | 3.6422 | 3.7002 | 3.707 | 3.6514 | 3.6433 | 3.5857 | 3.5785 | 3.6338 | 3.6421 | 3.719 | 3.7279 | 3.6542 | 3.6435 | 3.5673 | 3.5578 | 3.631 | 3.6419 | 3.7379 | 3.7486 | 3.6568 | 3.6438 | 3.5488 | 3.5373 | 3.6282 | 3.6419
LMO_C_25_B_162_SOC_5-85_Part_1-1_ID_514091415127.xlsx | LMO | 162 | 514091415127 | 25 | 23.0618 | 0.922472 | 0.1 | 35 | 0.34998 | 3.6668 | 3.687 | 3.69 | 3.6705 | 3.6675 | 3.6475 | 3.6445 | 3.664 | 3.6672 | 3.7077 | 3.713 | 3.6742 | 3.6679 | 3.6277 | 3.6222 | 3.661 | 3.6672 | 3.7279 | 3.7356 | 3.6772 | 3.6682 | 3.6082 | 3.5999 | 3.6579 | 3.6672 | 3.7479 | 3.7576 | 3.6802 | 3.6686 | 3.5887 | 3.5782 | 3.6549 | 3.667 | 3.7672 | 3.779 | 3.6831 | 3.6688 | 3.5697 | 3.5569 | 3.6519 | 3.6668
LMO_C_25_B_162_SOC_5-85_Part_1-1_ID_514091415127.xlsx | LMO | 162 | 514091415127 | 25 | 23.0618 | 0.922472 | 0.1 | 40 | 0.39998 | 3.6937 | 3.7137 | 3.7162 | 3.697 | 3.6944 | 3.6747 | 3.6719 | 3.6912 | 3.694 | 3.7339 | 3.7388 | 3.7004 | 3.6947 | 3.6552 | 3.6501 | 3.6884 | 3.694 | 3.7537 | 3.7607 | 3.7032 | 3.6951 | 3.6359 | 3.6287 | 3.6858 | 3.694 | 3.7734 | 3.7822 | 3.706 | 3.6953 | 3.6168 | 3.6073 | 3.6824 | 3.6935 | 3.7923 | 3.8029 | 3.7084 | 3.6953 | 3.598 | 3.5864 | 3.68 | 3.6935
LMO_C_25_B_162_SOC_5-85_Part_1-1_ID_514091415127.xlsx | LMO | 162 | 514091415127 | 25 | 23.0618 | 0.922472 | 0.1 | 45 | 0.449976 | 3.7221 | 3.7416 | 3.7439 | 3.7253 | 3.7228 | 3.7037 | 3.7014 | 3.72 | 3.7225 | 3.7613 | 3.7655 | 3.7281 | 3.7232 | 3.6849 | 3.6805 | 3.7176 | 3.7225 | 3.7804 | 3.7864 | 3.7307 | 3.7235 | 3.6661 | 3.6598 | 3.7151 | 3.7223 | 3.7992 | 3.8071 | 3.7332 | 3.7237 | 3.6477 | 3.6394 | 3.7128 | 3.7221 | 3.8178 | 3.8273 | 3.7358 | 3.7239 | 3.6298 | 3.6192 | 3.7104 | 3.7221
LMO_C_25_B_162_SOC_5-85_Part_1-1_ID_514091415127.xlsx | LMO | 162 | 514091415127 | 25 | 23.0618 | 0.922472 | 0.1 | 50 | 0.499976 | 3.755 | 3.7729 | 3.7748 | 3.7574 | 3.7557 | 3.7377 | 3.736 | 3.7532 | 3.7553 | 3.7911 | 3.7946 | 3.7599 | 3.756 | 3.7202 | 3.7167 | 3.7513 | 3.7553 | 3.809 | 3.8139 | 3.7622 | 3.7562 | 3.703 | 3.6977 | 3.7495 | 3.7551 | 3.8268 | 3.8331 | 3.7644 | 3.7565 | 3.6858 | 3.6791 | 3.7476 | 3.7551 | 3.8443 | 3.8519 | 3.7669 | 3.7571 | 3.6689 | 3.6609 | 3.7456 | 3.7551
LMO_C_25_B_162_SOC_5-85_Part_1-1_ID_514091415127.xlsx | LMO | 162 | 514091415127 | 25 | 23.0618 | 0.922472 | 0.1 | 55 | 0.549976 | 3.7932 | 3.8106 | 3.8124 | 3.7955 | 3.7938 | 3.7764 | 3.7748 | 3.7915 | 3.7934 | 3.8285 | 3.8317 | 3.7978 | 3.7943 | 3.7595 | 3.7564 | 3.7899 | 3.7934 | 3.8459 | 3.8505 | 3.7999 | 3.7946 | 3.7425 | 3.7379 | 3.7883 | 3.7934 | 3.8633 | 3.8691 | 3.802 | 3.7948 | 3.7258 | 3.72 | 3.7862 | 3.7932 | 3.8803 | 3.8873 | 3.8038 | 3.795 | 3.7093 | 3.7019 | 3.7844 | 3.7931
LMO_C_25_B_162_SOC_5-85_Part_1-1_ID_514091415127.xlsx | LMO | 162 | 514091415127 | 25 | 23.0618 | 0.922472 | 0.1 | 60 | 0.599972 | 3.8368 | 3.854 | 3.8557 | 3.8392 | 3.8375 | 3.8206 | 3.819 | 3.8355 | 3.8373 | 3.8715 | 3.8745 | 3.8415 | 3.838 | 3.8039 | 3.801 | 3.8338 | 3.8373 | 3.8884 | 3.8928 | 3.8434 | 3.8383 | 3.7874 | 3.783 | 3.8322 | 3.8371 | 3.9054 | 3.911 | 3.8454 | 3.8385 | 3.7709 | 3.7655 | 3.8308 | 3.8371 | 3.9223 | 3.9289 | 3.8473 | 3.8389 | 3.755 | 3.7481 | 3.8289 | 3.8368
LMO_C_25_B_162_SOC_5-85_Part_1-1_ID_514091415127.xlsx | LMO | 162 | 514091415127 | 25 | 23.0618 | 0.922472 | 0.1 | 65 | 0.649972 | 3.8847 | 3.9012 | 3.9026 | 3.8868 | 3.8856 | 3.8692 | 3.868 | 3.8835 | 3.8852 | 3.9179 | 3.9205 | 3.8891 | 3.8859 | 3.8534 | 3.8508 | 3.8821 | 3.8852 | 3.9342 | 3.9379 | 3.8908 | 3.8863 | 3.8376 | 3.834 | 3.8807 | 3.885 | 3.95 | 3.9549 | 3.8928 | 3.8866 | 3.8222 | 3.8173 | 3.8793 | 3.8849 | 3.966 | 3.9719 | 3.8945 | 3.8868 | 3.8069 | 3.801 | 3.878 | 3.8849
LMO_C_25_B_162_SOC_5-85_Part_1-1_ID_514091415127.xlsx | LMO | 162 | 514091415127 | 25 | 23.0618 | 0.922472 | 0.1 | 70 | 0.699972 | 3.9361 | 3.9519 | 3.953 | 3.9382 | 3.937 | 3.9217 | 3.9203 | 3.9351 | 3.9368 | 3.9677 | 3.9702 | 3.9402 | 3.9375 | 3.9065 | 3.9042 | 3.934 | 3.9368 | 3.9834 | 3.9867 | 3.9421 | 3.9379 | 3.8917 | 3.8882 | 3.9328 | 3.9367 | 3.9988 | 4.003 | 3.9437 | 3.9381 | 3.8768 | 3.8724 | 3.9314 | 3.9365 | 4.0138 | 4.0191 | 3.9456 | 3.9386 | 3.8622 | 3.8566 | 3.9302 | 3.9365
LMO_C_25_B_162_SOC_5-85_Part_1-1_ID_514091415127.xlsx | LMO | 162 | 514091415127 | 25 | 23.0618 | 0.922472 | 0.1 | 75 | 0.749968 | 3.9925 | 4.0073 | 4.0085 | 3.9944 | 3.9932 | 3.9784 | 3.9774 | 3.9914 | 3.9928 | 4.0223 | 4.0246 | 3.9962 | 3.9935 | 3.9642 | 3.9619 | 3.9902 | 3.9927 | 4.0371 | 4.0401 | 3.9978 | 3.9939 | 3.9498 | 3.9467 | 3.989 | 3.9927 | 4.0517 | 4.0557 | 3.9993 | 3.9941 | 3.9356 | 3.9314 | 3.9876 | 3.9925 | 4.066 | 4.0711 | 4.0008 | 3.9944 | 3.9214 | 3.9165 | 3.9865 | 3.9925
LMO_C_25_B_162_SOC_5-85_Part_1-1_ID_514091415127.xlsx | LMO | 162 | 514091415127 | 25 | 23.0618 | 0.922472 | 0.1 | 80 | 0.799964 | 4.0523 | 4.0685 | 4.0697 | 4.0545 | 4.0531 | 4.037 | 4.0357 | 4.051 | 4.0527 | 4.0847 | 4.0872 | 4.0563 | 4.0534 | 4.0216 | 4.0191 | 4.0496 | 4.0525 | 4.1005 | 4.1041 | 4.058 | 4.0536 | 4.0062 | 4.0026 | 4.048 | 4.0523 | 4.1163 | 4.1209 | 4.0597 | 4.0538 | 3.9909 | 3.9862 | 4.0465 | 4.0522 | 4.1318 | 4.1374 | 4.0612 | 4.0542 | 3.9756 | 3.9698 | 4.0451 | 4.0521
LMO_C_25_B_162_SOC_5-85_Part_1-1_ID_514091415127.xlsx | LMO | 162 | 514091415127 | 25 | 23.0618 | 0.922472 | 0.1 | 85 | 0.84996 | 4.1111 | 4.1279 | 4.1293 | 4.1132 | 4.1117 | 4.0949 | 4.0935 | 4.1096 | 4.1112 | 4.1449 | 4.1476 | 4.1152 | 4.1121 | 4.0787 | 4.0759 | 4.108 | 4.1112 | 4.1616 | 4.1655 | 4.1167 | 4.1121 | 4.0622 | 4.058 | 4.1062 | 4.111 | 4.1781 | 4.1833 | 4.1184 | 4.1124 | 4.0461 | 4.0409 | 4.1048 | 4.1108 | 4.1946 | 4.1999 | 4.1199 | 4.1125 | 4.03 | 4.0236 | 4.1031 | 4.1106
LMO_C_25_B_162_SOC_85.0000_Part_1-1_ID_514091415127.xlsx | LMO | 162 | 514091415127 | 25 | 22.7097 | 0.908388 | 0.1 | 85 | 0.849996 | 4.1287 | 4.1416 | 4.1426 | 4.1303 | 4.1293 | 4.1166 | 4.1156 | 4.128 | 4.1289 | 4.1547 | 4.1564 | 4.1315 | 4.1297 | 4.104 | 4.1022 | 4.127 | 4.1289 | 4.1676 | 4.1698 | 4.1326 | 4.13 | 4.0914 | 4.089 | 4.1261 | 4.1289 | 4.1803 | 4.1834 | 4.1339 | 4.1301 | 4.0789 | 4.0759 | 4.1251 | 4.1289 | 4.1929 | 4.1967 | 4.135 | 4.1304 | 4.0666 | 4.0629 | 4.1243 | 4.1287
LMO_C_25_B_163_SOC_5-85_Part_1-1_ID_515093000451.xlsx | LMO | 163 | 515093000451 | 25 | 23.6416 | 0.945664 | 0.1 | 5 | 0.05 | 3.3785 | 3.4038 | 3.4096 | 3.3863 | 3.38 | 3.355 | 3.3491 | 3.3724 | 3.3793 | 3.4295 | 3.4402 | 3.3936 | 3.3807 | 3.3308 | 3.319 | 3.3654 | 3.3791 | 3.4542 | 3.4697 | 3.4008 | 3.3817 | 3.3067 | 3.2894 | 3.3592 | 3.3794 | 3.4793 | 3.499 | 3.4059 | 3.3821 | 3.2827 | 3.2595 | 3.3513 | 3.3793 | 3.5034 | 3.5267 | 3.4117 | 3.3824 | 3.259 | 3.2302 | 3.3434 | 3.3789
LMO_C_25_B_163_SOC_5-85_Part_1-1_ID_515093000451.xlsx | LMO | 163 | 515093000451 | 25 | 23.6416 | 0.945664 | 0.1 | 10 | 0.1 | 3.5078 | 3.5316 | 3.5362 | 3.5139 | 3.5086 | 3.4851 | 3.4802 | 3.5027 | 3.5081 | 3.5559 | 3.5646 | 3.5195 | 3.509 | 3.4618 | 3.4523 | 3.4972 | 3.5081 | 3.5794 | 3.592 | 3.5248 | 3.5095 | 3.4386 | 3.4244 | 3.4916 | 3.5079 | 3.6026 | 3.6187 | 3.5301 | 3.5099 | 3.4159 | 3.397 | 3.486 | 3.5078 | 3.6254 | 3.6447 | 3.5346 | 3.51 | 3.3933 | 3.3698 | 3.4804 | 3.5078
LMO_C_25_B_163_SOC_5-85_Part_1-1_ID_515093000451.xlsx | LMO | 163 | 515093000451 | 25 | 23.6416 | 0.945664 | 0.1 | 15 | 0.15 | 3.5432 | 3.5662 | 3.5703 | 3.5487 | 3.5441 | 3.5211 | 3.5169 | 3.5388 | 3.5436 | 3.5899 | 3.5977 | 3.5539 | 3.5446 | 3.4988 | 3.4904 | 3.5341 | 3.5436 | 3.6127 | 3.6242 | 3.5587 | 3.545 | 3.4763 | 3.464 | 3.5295 | 3.5436 | 3.6354 | 3.6498 | 3.5634 | 3.5453 | 3.454 | 3.4379 | 3.5246 | 3.5434 | 3.6575 | 3.6751 | 3.5671 | 3.5453 | 3.4319 | 3.4121 | 3.5202 | 3.5432
LMO_C_25_B_163_SOC_5-85_Part_1-1_ID_515093000451.xlsx | LMO | 163 | 515093000451 | 25 | 23.6416 | 0.945664 | 0.1 | 20 | 0.199996 | 3.5789 | 3.6017 | 3.6054 | 3.584 | 3.5799 | 3.5573 | 3.5534 | 3.575 | 3.5796 | 3.6247 | 3.6319 | 3.5889 | 3.5803 | 3.5353 | 3.5278 | 3.5706 | 3.5794 | 3.6473 | 3.6575 | 3.5929 | 3.5806 | 3.5132 | 3.5023 | 3.5662 | 3.5792 | 3.6693 | 3.6826 | 3.5975 | 3.5808 | 3.4914 | 3.477 | 3.562 | 3.5792 | 3.691 | 3.7072 | 3.6015 | 3.581 | 3.47 | 3.4521 | 3.5583 | 3.5789
LMO_C_25_B_163_SOC_5-85_Part_1-1_ID_515093000451.xlsx | LMO | 163 | 515093000451 | 25 | 23.6416 | 0.945664 | 0.1 | 25 | 0.249992 | 3.6115 | 3.6342 | 3.6377 | 3.6164 | 3.6124 | 3.5901 | 3.5864 | 3.6078 | 3.612 | 3.6572 | 3.664 | 3.6212 | 3.6129 | 3.568 | 3.561 | 3.6036 | 3.6119 | 3.6796 | 3.6893 | 3.6256 | 3.6133 | 3.546 | 3.5357 | 3.5996 | 3.6119 | 3.7016 | 3.7144 | 3.6296 | 3.6136 | 3.5243 | 3.5109 | 3.5954 | 3.6117 | 3.7234 | 3.7386 | 3.6335 | 3.6138 | 3.503 | 3.4863 | 3.5917 | 3.6117
LMO_C_25_B_163_SOC_5-85_Part_1-1_ID_515093000451.xlsx | LMO | 163 | 515093000451 | 25 | 23.6416 | 0.945664 | 0.1 | 30 | 0.299988 | 3.6398 | 3.6623 | 3.6656 | 3.6443 | 3.6407 | 3.6184 | 3.615 | 3.6361 | 3.6403 | 3.6851 | 3.6914 | 3.6487 | 3.641 | 3.5966 | 3.5899 | 3.6324 | 3.6403 | 3.7072 | 3.7163 | 3.6528 | 3.6414 | 3.5748 | 3.5652 | 3.6289 | 3.6403 | 3.7293 | 3.7407 | 3.6563 | 3.6419 | 3.5534 | 3.5408 | 3.6252 | 3.6401 | 3.7509 | 3.7644 | 3.6596 | 3.6421 | 3.5322 | 3.5167 | 3.6214 | 3.64
LMO_C_25_B_163_SOC_5-85_Part_1-1_ID_515093000451.xlsx | LMO | 163 | 515093000451 | 25 | 23.6416 | 0.945664 | 0.1 | 35 | 0.349984 | 3.6644 | 3.6879 | 3.6914 | 3.6693 | 3.6651 | 3.6419 | 3.638 | 3.6603 | 3.6647 | 3.7116 | 3.7186 | 3.674 | 3.6656 | 3.6189 | 3.6117 | 3.6563 | 3.6647 | 3.7348 | 3.7446 | 3.6779 | 3.6658 | 3.5961 | 3.5857 | 3.6521 | 3.6645 | 3.7576 | 3.7699 | 3.6819 | 3.6663 | 3.5738 | 3.5603 | 3.6489 | 3.6644 | 3.7804 | 3.795 | 3.6856 | 3.6665 | 3.5517 | 3.535 | 3.6442 | 3.6642
LMO_C_25_B_163_SOC_5-85_Part_1-1_ID_515093000451.xlsx | LMO | 163 | 515093000451 | 25 | 23.6416 | 0.945664 | 0.1 | 40 | 0.39998 | 3.6875 | 3.7107 | 3.7142 | 3.6921 | 3.6884 | 3.6654 | 3.6617 | 3.6837 | 3.6879 | 3.7344 | 3.7407 | 3.6967 | 3.6888 | 3.6428 | 3.6361 | 3.6802 | 3.6879 | 3.7574 | 3.7664 | 3.7007 | 3.6893 | 3.6203 | 3.6108 | 3.6772 | 3.6881 | 3.7802 | 3.7915 | 3.7047 | 3.6896 | 3.5984 | 3.5859 | 3.6726 | 3.6877 | 3.8024 | 3.8157 | 3.7081 | 3.6898 | 3.5764 | 3.5611 | 3.6691 | 3.6875
LMO_C_25_B_163_SOC_5-85_Part_1-1_ID_515093000451.xlsx | LMO | 163 | 515093000451 | 25 | 23.6416 | 0.945664 | 0.1 | 45 | 0.44998 | 3.7128 | 3.7355 | 3.7386 | 3.7172 | 3.7137 | 3.6914 | 3.6881 | 3.7095 | 3.7133 | 3.7585 | 3.7641 | 3.7212 | 3.7142 | 3.6691 | 3.6633 | 3.7061 | 3.7132 | 3.7809 | 3.789 | 3.7249 | 3.7144 | 3.6473 | 3.6389 | 3.703 | 3.713 | 3.8029 | 3.8131 | 3.7288 | 3.7149 | 3.6259 | 3.615 | 3.7 | 3.713 | 3.8248 | 3.8368 | 3.732 | 3.7151 | 3.6045 | 3.5912 | 3.6963 | 3.7126
LMO_C_25_B_163_SOC_5-85_Part_1-1_ID_515093000451.xlsx | LMO | 163 | 515093000451 | 25 | 23.6416 | 0.945664 | 0.1 | 50 | 0.49998 | 3.742 | 3.7639 | 3.7665 | 3.746 | 3.743 | 3.7214 | 3.7186 | 3.7388 | 3.7425 | 3.7862 | 3.7913 | 3.7497 | 3.7434 | 3.7 | 3.6949 | 3.7362 | 3.7425 | 3.8078 | 3.815 | 3.7534 | 3.7439 | 3.6791 | 3.6717 | 3.7334 | 3.7425 | 3.8294 | 3.8383 | 3.7569 | 3.7442 | 3.6584 | 3.6489 | 3.7306 | 3.7423 | 3.8505 | 3.8612 | 3.7599 | 3.7446 | 3.6379 | 3.6261 | 3.7276 | 3.7421
LMO_C_25_B_163_SOC_5-85_Part_1-1_ID_515093000451.xlsx | LMO | 163 | 515093000451 | 25 | 23.6416 | 0.945664 | 0.1 | 55 | 0.549976 | 3.7781 | 3.7997 | 3.802 | 3.7818 | 3.779 | 3.7576 | 3.7551 | 3.7753 | 3.7787 | 3.8217 | 3.8262 | 3.7855 | 3.7795 | 3.7369 | 3.7321 | 3.7727 | 3.7785 | 3.8429 | 3.8496 | 3.7887 | 3.7799 | 3.7163 | 3.7093 | 3.7699 | 3.7783 | 3.8638 | 3.8722 | 3.7922 | 3.7802 | 3.6958 | 3.687 | 3.7671 | 3.7783 | 3.8845 | 3.8947 | 3.795 | 3.7804 | 3.6756 | 3.6647 | 3.7644 | 3.778
LMO_C_25_B_163_SOC_5-85_Part_1-1_ID_515093000451.xlsx | LMO | 163 | 515093000451 | 25 | 23.6416 | 0.945664 | 0.1 | 60 | 0.599972 | 3.8203 | 3.8415 | 3.8438 | 3.8239 | 3.8213 | 3.8004 | 3.7978 | 3.8178 | 3.8208 | 3.8631 | 3.8673 | 3.8276 | 3.8217 | 3.7799 | 3.7755 | 3.815 | 3.8208 | 3.8838 | 3.8901 | 3.8308 | 3.8222 | 3.7597 | 3.7532 | 3.8127 | 3.8206 | 3.9045 | 3.9124 | 3.8341 | 3.8225 | 3.7395 | 3.7314 | 3.8101 | 3.8204 | 3.9247 | 3.9344 | 3.8371 | 3.8229 | 3.72 | 3.7098 | 3.8076 | 3.8203
LMO_C_25_B_163_SOC_5-85_Part_1-1_ID_515093000451.xlsx | LMO | 163 | 515093000451 | 25 | 23.6416 | 0.945664 | 0.1 | 65 | 0.649972 | 3.8673 | 3.8877 | 3.8896 | 3.8708 | 3.8684 | 3.8485 | 3.8462 | 3.8652 | 3.8682 | 3.9084 | 3.9124 | 3.8743 | 3.8691 | 3.829 | 3.825 | 3.8629 | 3.868 | 3.9284 | 3.9342 | 3.8775 | 3.8694 | 3.8097 | 3.8039 | 3.8605 | 3.868 | 3.9479 | 3.9553 | 3.8803 | 3.8698 | 3.7904 | 3.7829 | 3.8582 | 3.8677 | 3.9674 | 3.9763 | 3.8831 | 3.8703 | 3.7715 | 3.7623 | 3.8559 | 3.8677
LMO_C_25_B_163_SOC_5-85_Part_1-1_ID_515093000451.xlsx | LMO | 163 | 515093000451 | 25 | 23.6416 | 0.945664 | 0.1 | 70 | 0.699968 | 3.9207 | 3.9398 | 3.9416 | 3.9237 | 3.9217 | 3.9026 | 3.9007 | 3.9186 | 3.9212 | 3.9593 | 3.9628 | 3.9268 | 3.9221 | 3.884 | 3.8805 | 3.9163 | 3.9212 | 3.9781 | 3.9832 | 3.9295 | 3.9224 | 3.8657 | 3.8605 | 3.914 | 3.921 | 3.9967 | 4.0032 | 3.9317 | 3.9226 | 3.8473 | 3.8406 | 3.9121 | 3.9207 | 4.0151 | 4.0229 | 3.934 | 3.923 | 3.8294 | 3.821 | 3.91 | 3.9205
LMO_C_25_B_163_SOC_5-85_Part_1-1_ID_515093000451.xlsx | LMO | 163 | 515093000451 | 25 | 23.6416 | 0.945664 | 0.1 | 75 | 0.749964 | 3.9763 | 3.9946 | 3.9962 | 3.979 | 3.9769 | 3.9588 | 3.957 | 3.9744 | 3.9767 | 4.0131 | 4.0163 | 3.9816 | 3.9774 | 3.9412 | 3.9379 | 3.9723 | 3.9765 | 4.0313 | 4.0357 | 3.9839 | 3.9777 | 3.9235 | 3.9186 | 3.9704 | 3.9765 | 4.0492 | 4.0549 | 3.9858 | 3.9781 | 3.9059 | 3.8998 | 3.9684 | 3.9763 | 4.0669 | 4.0738 | 3.9879 | 3.9784 | 3.8886 | 3.881 | 3.9665 | 3.976
LMO_C_25_B_163_SOC_5-85_Part_1-1_ID_515093000451.xlsx | LMO | 163 | 515093000451 | 25 | 23.6416 | 0.945664 | 0.1 | 80 | 0.79996 | 4.0321 | 4.0518 | 4.0536 | 4.0349 | 4.0328 | 4.0134 | 4.0114 | 4.03 | 4.0325 | 4.0718 | 4.0753 | 4.0377 | 4.0334 | 3.9942 | 3.9906 | 4.0279 | 4.0325 | 4.0914 | 4.0963 | 4.0401 | 4.0338 | 3.9753 | 3.97 | 4.0258 | 4.0324 | 4.1106 | 4.1167 | 4.0423 | 4.0339 | 3.9565 | 3.9497 | 4.0234 | 4.0321 | 4.1297 | 4.1371 | 4.0441 | 4.0342 | 3.9379 | 3.9296 | 4.0214 | 4.032
LMO_C_25_B_163_SOC_5-85_Part_1-1_ID_515093000451.xlsx | LMO | 163 | 515093000451 | 25 | 23.6416 | 0.945664 | 0.1 | 85 | 0.849956 | 4.0865 | 4.1069 | 4.1087 | 4.0893 | 4.0873 | 4.0672 | 4.0652 | 4.0843 | 4.0869 | 4.1275 | 4.131 | 4.0923 | 4.0879 | 4.0475 | 4.0439 | 4.0823 | 4.0869 | 4.1476 | 4.1525 | 4.0946 | 4.0881 | 4.0282 | 4.0227 | 4.0801 | 4.0869 | 4.1673 | 4.1737 | 4.097 | 4.0885 | 4.0089 | 4.0018 | 4.0782 | 4.0869 | 4.1868 | 4.1947 | 4.0995 | 4.0889 | 3.99 | 3.9814 | 4.0767 | 4.0869
LMO_C_25_B_163_SOC_8.8585_Part_1-1_ID_515093000451.xlsx | LMO | 163 | 515093000451 | 25 | 23.3708 | 0.934832 | 0.1 | 8.8585 | 0.088608 | 3.4941 | 3.5164 | 3.5199 | 3.499 | 3.4951 | 3.473 | 3.4693 | 3.4904 | 3.4946 | 3.539 | 3.5457 | 3.5037 | 3.4956 | 3.4512 | 3.444 | 3.4865 | 3.4946 | 3.5613 | 3.5708 | 3.5078 | 3.496 | 3.4296 | 3.4189 | 3.4823 | 3.4946 | 3.5831 | 3.5954 | 3.5113 | 3.4962 | 3.4082 | 3.3938 | 3.4786 | 3.4946 | 3.6047 | 3.6196 | 3.5157 | 3.4967 | 3.3872 | 3.3694 | 3.4739 | 3.4944
LMO_C_25_B_169_SOC_47.2815_Part_1-1_ID_515093003101.xlsx | LMO | 169 | 515093003101 | 25 | 22.1187 | 0.884748 | 0.1 | 47.2815 | 0.472832 | 3.7622 | 3.7837 | 3.7855 | 3.7648 | 3.7627 | 3.7413 | 3.7395 | 3.76 | 3.7623 | 3.8055 | 3.8089 | 3.7674 | 3.763 | 3.7202 | 3.7169 | 3.7581 | 3.7623 | 3.8269 | 3.8318 | 3.769 | 3.763 | 3.6993 | 3.6944 | 3.7558 | 3.762 | 3.8478 | 3.8543 | 3.7718 | 3.7634 | 3.6789 | 3.6728 | 3.7541 | 3.7618 | 3.8689 | 3.8764 | 3.7741 | 3.7639 | 3.6589 | 3.6514 | 3.7523 | 3.7618
LMO_C_25_B_169_SOC_5-80_Part_1-1_ID_515093003101.xlsx | LMO | 169 | 515093003101 | 25 | 22.3867 | 0.895468 | 0.1 | 5 | 0.049996 | 3.3842 | 3.4128 | 3.4182 | 3.3914 | 3.3856 | 3.3578 | 3.3522 | 3.3789 | 3.3852 | 3.4419 | 3.4519 | 3.3982 | 3.3864 | 3.3304 | 3.3201 | 3.3729 | 3.385 | 3.47 | 3.4844 | 3.4042 | 3.387 | 3.3034 | 3.2881 | 3.3668 | 3.3849 | 3.4974 | 3.5155 | 3.4102 | 3.3877 | 3.2771 | 3.2572 | 3.3612 | 3.3849 | 3.5243 | 3.5459 | 3.4158 | 3.3882 | 3.2516 | 3.2272 | 3.3552 | 3.3849
LMO_C_25_B_169_SOC_5-80_Part_1-1_ID_515093003101.xlsx | LMO | 169 | 515093003101 | 25 | 22.3867 | 0.895468 | 0.1 | 10 | 0.099992 | 3.5188 | 3.5469 | 3.5515 | 3.525 | 3.5197 | 3.4921 | 3.4872 | 3.5137 | 3.5193 | 3.575 | 3.584 | 3.5308 | 3.5202 | 3.4651 | 3.4558 | 3.5085 | 3.5192 | 3.6026 | 3.6152 | 3.5359 | 3.5206 | 3.4384 | 3.4249 | 3.503 | 3.519 | 3.6294 | 3.6454 | 3.5408 | 3.5208 | 3.4126 | 3.3949 | 3.4979 | 3.5188 | 3.6556 | 3.6747 | 3.5459 | 3.5211 | 3.3873 | 3.3659 | 3.4927 | 3.5188
LMO_C_25_B_169_SOC_5-80_Part_1-1_ID_515093003101.xlsx | LMO | 169 | 515093003101 | 25 | 22.3867 | 0.895468 | 0.1 | 15 | 0.149988 | 3.5539 | 3.5811 | 3.5855 | 3.5594 | 3.5548 | 3.5278 | 3.5234 | 3.5494 | 3.5543 | 3.6087 | 3.6168 | 3.5648 | 3.5552 | 3.5014 | 3.4932 | 3.5446 | 3.5543 | 3.6356 | 3.647 | 3.5694 | 3.5555 | 3.4755 | 3.4635 | 3.5399 | 3.5541 | 3.6617 | 3.6765 | 3.5741 | 3.5559 | 3.4502 | 3.4346 | 3.5355 | 3.5539 | 3.6875 | 3.7049 | 3.5789 | 3.5562 | 3.4254 | 3.4065 | 3.5315 | 3.5539
LMO_C_25_B_169_SOC_5-80_Part_1-1_ID_515093003101.xlsx | LMO | 169 | 515093003101 | 25 | 22.3867 | 0.895468 | 0.1 | 20 | 0.199988 | 3.5908 | 3.6177 | 3.6215 | 3.5959 | 3.5917 | 3.5652 | 3.5611 | 3.5866 | 3.5913 | 3.6447 | 3.6521 | 3.601 | 3.592 | 3.5392 | 3.5316 | 3.5822 | 3.5912 | 3.6712 | 3.6817 | 3.6056 | 3.5924 | 3.5137 | 3.5028 | 3.578 | 3.591 | 3.697 | 3.7105 | 3.6094 | 3.5927 | 3.4888 | 3.4746 | 3.5738 | 3.5908 | 3.7221 | 3.7383 | 3.6138 | 3.5929 | 3.4644 | 3.4472 | 3.5697 | 3.5908
LMO_C_25_B_169_SOC_5-80_Part_1-1_ID_515093003101.xlsx | LMO | 169 | 515093003101 | 25 | 22.3867 | 0.895468 | 0.1 | 25 | 0.249988 | 3.6247 | 3.6514 | 3.6551 | 3.6296 | 3.6254 | 3.5989 | 3.5952 | 3.6205 | 3.625 | 3.6784 | 3.6854 | 3.6343 | 3.6257 | 3.5731 | 3.5659 | 3.6164 | 3.6247 | 3.7046 | 3.7147 | 3.6387 | 3.6261 | 3.5476 | 3.5371 | 3.6122 | 3.6247 | 3.7302 | 3.7432 | 3.6428 | 3.6263 | 3.5227 | 3.5092 | 3.6082 | 3.6245 | 3.7555 | 3.7709 | 3.6463 | 3.6264 | 3.4983 | 3.4821 | 3.6043 | 3.6243
LMO_C_25_B_169_SOC_5-80_Part_1-1_ID_515093003101.xlsx | LMO | 169 | 515093003101 | 25 | 22.3867 | 0.895468 | 0.1 | 30 | 0.299988 | 3.6558 | 3.6826 | 3.6861 | 3.6605 | 3.6565 | 3.6301 | 3.6264 | 3.6519 | 3.6561 | 3.7093 | 3.7162 | 3.6645 | 3.6568 | 3.604 | 3.5971 | 3.6477 | 3.6559 | 3.7356 | 3.7453 | 3.6689 | 3.6572 | 3.5785 | 3.5687 | 3.6438 | 3.6558 | 3.7614 | 3.7736 | 3.673 | 3.6575 | 3.5538 | 3.5411 | 3.6403 | 3.6558 | 3.7867 | 3.8011 | 3.6765 | 3.6579 | 3.5297 | 3.5143 | 3.6361 | 3.6554
LMO_C_25_B_169_SOC_5-80_Part_1-1_ID_515093003101.xlsx | LMO | 169 | 515093003101 | 25 | 22.3867 | 0.895468 | 0.1 | 35 | 0.349988 | 3.6828 | 3.7109 | 3.7149 | 3.6881 | 3.6837 | 3.6559 | 3.6519 | 3.6786 | 3.6833 | 3.7395 | 3.7469 | 3.6933 | 3.6844 | 3.6289 | 3.6214 | 3.6744 | 3.6833 | 3.7671 | 3.7776 | 3.6977 | 3.6847 | 3.6024 | 3.5917 | 3.6702 | 3.6833 | 3.7941 | 3.8073 | 3.7019 | 3.6851 | 3.5766 | 3.5629 | 3.6661 | 3.6831 | 3.8204 | 3.8357 | 3.7063 | 3.6856 | 3.5515 | 3.535 | 3.6619 | 3.683
LMO_C_25_B_169_SOC_5-80_Part_1-1_ID_515093003101.xlsx | LMO | 169 | 515093003101 | 25 | 22.3867 | 0.895468 | 0.1 | 40 | 0.399984 | 3.7109 | 3.7388 | 3.7423 | 3.7158 | 3.7118 | 3.6844 | 3.6807 | 3.707 | 3.7114 | 3.7669 | 3.7736 | 3.7204 | 3.7123 | 3.6577 | 3.6507 | 3.7032 | 3.7112 | 3.7941 | 3.8038 | 3.7246 | 3.7128 | 3.6314 | 3.6217 | 3.6998 | 3.7112 | 3.821 | 3.8329 | 3.7286 | 3.713 | 3.6059 | 3.5934 | 3.6956 | 3.7111 | 3.8468 | 3.861 | 3.732 | 3.7132 | 3.581 | 3.566 | 3.6921 | 3.7109
LMO_C_25_B_169_SOC_5-80_Part_1-1_ID_515093003101.xlsx | LMO | 169 | 515093003101 | 25 | 22.3867 | 0.895468 | 0.1 | 45 | 0.44998 | 3.7413 | 3.7683 | 3.7716 | 3.7458 | 3.7421 | 3.7155 | 3.7121 | 3.7379 | 3.7418 | 3.7959 | 3.8018 | 3.75 | 3.7427 | 3.6895 | 3.6835 | 3.7344 | 3.7418 | 3.8224 | 3.831 | 3.7537 | 3.743 | 3.664 | 3.6554 | 3.7311 | 3.7416 | 3.8484 | 3.8591 | 3.7576 | 3.7434 | 3.6391 | 3.6282 | 3.7276 | 3.7414 | 3.8736 | 3.8863 | 3.7609 | 3.7437 | 3.615 | 3.6017 | 3.7249 | 3.7414
LMO_C_25_B_169_SOC_5-80_Part_1-1_ID_515093003101.xlsx | LMO | 169 | 515093003101 | 25 | 22.3867 | 0.895468 | 0.1 | 50 | 0.49998 | 3.7765 | 3.8027 | 3.8055 | 3.7806 | 3.7776 | 3.7518 | 3.7488 | 3.7736 | 3.7771 | 3.8292 | 3.8345 | 3.7846 | 3.7781 | 3.7267 | 3.7212 | 3.7706 | 3.7771 | 3.8548 | 3.8624 | 3.788 | 3.7783 | 3.7021 | 3.6944 | 3.7678 | 3.7769 | 3.8801 | 3.8896 | 3.7915 | 3.7788 | 3.6781 | 3.6684 | 3.7648 | 3.7767 | 3.9045 | 3.9159 | 3.7948 | 3.7792 | 3.6547 | 3.6431 | 3.7622 | 3.7767
LMO_C_25_B_169_SOC_5-80_Part_1-1_ID_515093003101.xlsx | LMO | 169 | 515093003101 | 25 | 22.3867 | 0.895468 | 0.1 | 55 | 0.54998 | 3.818 | 3.8438 | 3.8464 | 3.822 | 3.819 | 3.7936 | 3.7908 | 3.8152 | 3.8185 | 3.8698 | 3.8749 | 3.8262 | 3.8197 | 3.769 | 3.7641 | 3.8127 | 3.8187 | 3.8952 | 3.9024 | 3.8292 | 3.8201 | 3.7448 | 3.7377 | 3.8097 | 3.8183 | 3.92 | 3.9289 | 3.8324 | 3.8203 | 3.7211 | 3.7121 | 3.8069 | 3.8182 | 3.944 | 3.9547 | 3.8355 | 3.8206 | 3.6979 | 3.6872 | 3.8039 | 3.818
LMO_C_25_B_169_SOC_5-80_Part_1-1_ID_515093003101.xlsx | LMO | 169 | 515093003101 | 25 | 22.3867 | 0.895468 | 0.1 | 60 | 0.59998 | 3.865 | 3.8901 | 3.8926 | 3.8687 | 3.8657 | 3.8408 | 3.8382 | 3.8622 | 3.8652 | 3.9156 | 3.9203 | 3.8722 | 3.8663 | 3.8164 | 3.8118 | 3.8596 | 3.865 | 3.9403 | 3.9472 | 3.8754 | 3.8664 | 3.7925 | 3.786 | 3.8566 | 3.8649 | 3.9646 | 3.9732 | 3.8784 | 3.8668 | 3.7692 | 3.7609 | 3.8545 | 3.8647 | 3.9883 | 3.9986 | 3.881 | 3.867 | 3.7465 | 3.7365 | 3.8519 | 3.8645
LMO_C_25_B_169_SOC_5-80_Part_1-1_ID_515093003101.xlsx | LMO | 169 | 515093003101 | 25 | 22.3867 | 0.895468 | 0.1 | 65 | 0.649976 | 3.9149 | 3.9391 | 3.9414 | 3.9184 | 3.9159 | 3.8921 | 3.8898 | 3.9126 | 3.9154 | 3.9637 | 3.9679 | 3.9219 | 3.9165 | 3.8689 | 3.8647 | 3.9102 | 3.9154 | 3.9874 | 3.9935 | 3.9249 | 3.9168 | 3.8461 | 3.8401 | 3.9079 | 3.9152 | 4.0107 | 4.0185 | 3.9279 | 3.9172 | 3.8238 | 3.8162 | 3.9056 | 3.9151 | 4.0335 | 4.0427 | 3.9303 | 3.9175 | 3.8018 | 3.7927 | 3.903 | 3.9147
LMO_C_25_B_169_SOC_5-80_Part_1-1_ID_515093003101.xlsx | LMO | 169 | 515093003101 | 25 | 22.3867 | 0.895468 | 0.1 | 70 | 0.699972 | 3.97 | 3.9928 | 3.9948 | 3.9734 | 3.9711 | 3.9484 | 3.9463 | 3.9681 | 3.9707 | 4.0162 | 4.0201 | 3.9765 | 3.9716 | 3.9265 | 3.9228 | 3.9658 | 3.9704 | 4.0387 | 4.0441 | 3.9793 | 3.9719 | 3.9049 | 3.8994 | 3.9635 | 3.9704 | 4.0606 | 4.0678 | 3.9818 | 3.9723 | 3.8835 | 3.8766 | 3.9614 | 3.9702 | 4.0824 | 4.0908 | 3.9837 | 3.9725 | 3.8626 | 3.8543 | 3.9591 | 3.9698
LMO_C_25_B_169_SOC_5-80_Part_1-1_ID_515093003101.xlsx | LMO | 169 | 515093003101 | 25 | 22.3867 | 0.895468 | 0.1 | 75 | 0.749972 | 4.0282 | 4.05 | 4.0517 | 4.031 | 4.0289 | 4.0072 | 4.0054 | 4.026 | 4.0285 | 4.0721 | 4.0755 | 4.0338 | 4.0293 | 3.986 | 3.9827 | 4.0239 | 4.0283 | 4.0936 | 4.0984 | 4.0359 | 4.0296 | 3.9651 | 3.9602 | 4.0218 | 4.0282 | 4.1148 | 4.1212 | 4.0384 | 4.03 | 3.9447 | 3.9384 | 4.0198 | 4.0279 | 4.1357 | 4.1434 | 4.0404 | 4.0303 | 3.9244 | 3.9168 | 4.018 | 4.0279
LMO_C_25_B_169_SOC_5-80_Part_1-1_ID_515093003101.xlsx | LMO | 169 | 515093003101 | 25 | 22.3867 | 0.895468 | 0.1 | 80 | 0.799872 | 4.085 | 4.1086 | 4.1106 | 4.0881 | 4.0858 | 4.0625 | 4.0603 | 4.0829 | 4.0855 | 4.1329 | 4.1367 | 4.0913 | 4.0865 | 4.0397 | 4.0359 | 4.0805 | 4.0855 | 4.1563 | 4.1619 | 4.0936 | 4.0868 | 4.0173 | 4.0117 | 4.0782 | 4.0854 | 4.1792 | 4.1863 | 4.0963 | 4.0872 | 3.9953 | 3.9881 | 4.0762 | 4.0852 | 4.2017 | 4.2017 | 4.0963 | 4.0868 | 3.973 | 3.9644 | 4.0731 | 4.0845
LMO_C_25_B_170_SOC_47.5273_Part_1-1_ID_515093000549.xlsx | LMO | 170 | 515093000549 | 25 | 20.8736 | 0.834944 | 0.1 | 47.5273 | 0.475276 | 3.8141 | 3.8389 | 3.8403 | 3.8164 | 3.8148 | 3.7902 | 3.7888 | 3.8125 | 3.8143 | 3.8636 | 3.8661 | 3.8187 | 3.8152 | 3.766 | 3.7634 | 3.811 | 3.8141 | 3.8879 | 3.8917 | 3.8208 | 3.8155 | 3.7421 | 3.7381 | 3.8094 | 3.8139 | 3.9121 | 3.917 | 3.8224 | 3.8157 | 3.7179 | 3.7128 | 3.8078 | 3.8138 | 3.9363 | 3.9421 | 3.8243 | 3.8159 | 3.6939 | 3.6879 | 3.8064 | 3.8136
LMO_C_25_B_170_SOC_5-75_Part_1-1_ID_515093000549.xlsx | LMO | 170 | 515093000549 | 25 | 21.2415 | 0.84966 | 0.1 | 5 | 0.049996 | 3.4214 | 3.4512 | 3.4549 | 3.4265 | 3.4226 | 3.3931 | 3.3893 | 3.4177 | 3.4221 | 3.4814 | 3.4883 | 3.4312 | 3.4231 | 3.364 | 3.3564 | 3.4137 | 3.4219 | 3.5109 | 3.5209 | 3.4358 | 3.4237 | 3.3348 | 3.3236 | 3.4093 | 3.4219 | 3.5404 | 3.5532 | 3.4398 | 3.4242 | 3.3057 | 3.2908 | 3.4047 | 3.4217 | 3.5692 | 3.5848 | 3.444 | 3.4247 | 3.2769 | 3.2585 | 3.4001 | 3.4216
LMO_C_25_B_170_SOC_5-75_Part_1-1_ID_515093000549.xlsx | LMO | 170 | 515093000549 | 25 | 21.2415 | 0.84966 | 0.1 | 10 | 0.099992 | 3.5272 | 3.5576 | 3.5611 | 3.5318 | 3.5281 | 3.4981 | 3.4944 | 3.5236 | 3.5278 | 3.5882 | 3.5948 | 3.5366 | 3.5287 | 3.4684 | 3.4612 | 3.5197 | 3.5278 | 3.618 | 3.6277 | 3.5408 | 3.529 | 3.4391 | 3.4281 | 3.5157 | 3.5276 | 3.6475 | 3.66 | 3.5446 | 3.5294 | 3.4096 | 3.3954 | 3.5118 | 3.5276 | 3.677 | 3.6919 | 3.5487 | 3.5297 | 3.3805 | 3.3629 | 3.5079 | 3.5276
LMO_C_25_B_170_SOC_5-75_Part_1-1_ID_515093000549.xlsx | LMO | 170 | 515093000549 | 25 | 21.2415 | 0.84966 | 0.1 | 15 | 0.149988 | 3.5629 | 3.5926 | 3.5957 | 3.5673 | 3.5636 | 3.5343 | 3.5309 | 3.5594 | 3.5634 | 3.6224 | 3.6287 | 3.5715 | 3.5641 | 3.5053 | 3.4986 | 3.5557 | 3.5634 | 3.6517 | 3.6609 | 3.5755 | 3.5645 | 3.4763 | 3.4663 | 3.552 | 3.5631 | 3.6807 | 3.6923 | 3.5794 | 3.5648 | 3.4474 | 3.4346 | 3.5483 | 3.5631 | 3.7093 | 3.7235 | 3.5833 | 3.5652 | 3.4189 | 3.4031 | 3.5446 | 3.5629
LMO_C_25_B_170_SOC_5-75_Part_1-1_ID_515093000549.xlsx | LMO | 170 | 515093000549 | 25 | 21.2415 | 0.84966 | 0.1 | 20 | 0.199984 | 3.601 | 3.6301 | 3.6331 | 3.6052 | 3.6017 | 3.5731 | 3.5701 | 3.598 | 3.6015 | 3.6593 | 3.6649 | 3.6092 | 3.6024 | 3.5448 | 3.5388 | 3.5945 | 3.6013 | 3.6881 | 3.6961 | 3.6129 | 3.6026 | 3.5164 | 3.5076 | 3.5915 | 3.6013 | 3.7165 | 3.7272 | 3.6164 | 3.6029 | 3.4883 | 3.4767 | 3.588 | 3.6012 | 3.7446 | 3.7576 | 3.6199 | 3.6033 | 3.4602 | 3.446 | 3.5848 | 3.601
LMO_C_25_B_170_SOC_5-75_Part_1-1_ID_515093000549.xlsx | LMO | 170 | 515093000549 | 25 | 21.2415 | 0.84966 | 0.1 | 25 | 0.24998 | 3.6343 | 3.6635 | 3.6663 | 3.6384 | 3.6354 | 3.6066 | 3.6036 | 3.6317 | 3.635 | 3.693 | 3.6982 | 3.6424 | 3.6359 | 3.5783 | 3.5727 | 3.6285 | 3.6352 | 3.7218 | 3.7295 | 3.6461 | 3.6363 | 3.5501 | 3.5418 | 3.6254 | 3.635 | 3.7502 | 3.7604 | 3.6493 | 3.6368 | 3.522 | 3.5111 | 3.6221 | 3.6349 | 3.7785 | 3.7904 | 3.6521 | 3.6368 | 3.4937 | 3.4804 | 3.6191 | 3.6347
LMO_C_25_B_170_SOC_5-75_Part_1-1_ID_515093000549.xlsx | LMO | 170 | 515093000549 | 25 | 21.2415 | 0.84966 | 0.1 | 30 | 0.29998 | 3.6668 | 3.6958 | 3.6986 | 3.6705 | 3.6675 | 3.6389 | 3.6361 | 3.6638 | 3.6672 | 3.7251 | 3.7302 | 3.6742 | 3.6681 | 3.6106 | 3.605 | 3.6609 | 3.6672 | 3.7537 | 3.7611 | 3.6774 | 3.6684 | 3.582 | 3.5741 | 3.6577 | 3.667 | 3.7825 | 3.7916 | 3.6803 | 3.6686 | 3.5538 | 3.5436 | 3.6549 | 3.6668 | 3.8106 | 3.8215 | 3.6831 | 3.6689 | 3.526 | 3.5134 | 3.6521 | 3.6668
LMO_C_25_B_170_SOC_5-75_Part_1-1_ID_515093000549.xlsx | LMO | 170 | 515093000549 | 25 | 21.2415 | 0.84966 | 0.1 | 35 | 0.349976 | 3.6954 | 3.7258 | 3.7288 | 3.6997 | 3.6963 | 3.6663 | 3.6631 | 3.6923 | 3.696 | 3.7565 | 3.7622 | 3.704 | 3.697 | 3.6368 | 3.6308 | 3.6895 | 3.696 | 3.7867 | 3.7946 | 3.7072 | 3.6972 | 3.6071 | 3.5987 | 3.6858 | 3.6958 | 3.8162 | 3.8262 | 3.7107 | 3.6975 | 3.5778 | 3.5669 | 3.683 | 3.6956 | 3.8454 | 3.8575 | 3.7137 | 3.6979 | 3.5488 | 3.5353 | 3.6796 | 3.6956
LMO_C_25_B_170_SOC_5-75_Part_1-1_ID_515093000549.xlsx | LMO | 170 | 515093000549 | 25 | 21.2415 | 0.84966 | 0.1 | 40 | 0.399976 | 3.7265 | 3.7562 | 3.759 | 3.7304 | 3.7274 | 3.6979 | 3.6951 | 3.7237 | 3.727 | 3.7864 | 3.7915 | 3.7341 | 3.7279 | 3.6689 | 3.6637 | 3.7205 | 3.7269 | 3.8159 | 3.8229 | 3.7374 | 3.7283 | 3.64 | 3.6324 | 3.7181 | 3.7269 | 3.845 | 3.8538 | 3.7407 | 3.7286 | 3.6112 | 3.6015 | 3.7153 | 3.7267 | 3.8736 | 3.8842 | 3.7437 | 3.729 | 3.5831 | 3.5711 | 3.7125 | 3.7265
LMO_C_25_B_170_SOC_5-75_Part_1-1_ID_515093000549.xlsx | LMO | 170 | 515093000549 | 25 | 21.2415 | 0.84966 | 0.1 | 45 | 0.449972 | 3.7616 | 3.7908 | 3.7932 | 3.7651 | 3.7625 | 3.7335 | 3.7309 | 3.759 | 3.762 | 3.8203 | 3.8248 | 3.7685 | 3.763 | 3.7049 | 3.7004 | 3.7562 | 3.762 | 3.8491 | 3.8556 | 3.7718 | 3.7632 | 3.6765 | 3.6698 | 3.7539 | 3.7618 | 3.8777 | 3.8857 | 3.7748 | 3.7637 | 3.6484 | 3.6398 | 3.7514 | 3.7616 | 3.9059 | 3.9154 | 3.7778 | 3.7641 | 3.6205 | 3.6101 | 3.749 | 3.7616
LMO_C_25_B_170_SOC_5-75_Part_1-1_ID_515093000549.xlsx | LMO | 170 | 515093000549 | 25 | 21.2415 | 0.84966 | 0.1 | 50 | 0.499968 | 3.8013 | 3.8297 | 3.832 | 3.8046 | 3.8022 | 3.7741 | 3.7718 | 3.799 | 3.8018 | 3.8585 | 3.8626 | 3.808 | 3.8027 | 3.7462 | 3.7421 | 3.7967 | 3.8018 | 3.8868 | 3.8926 | 3.8106 | 3.8031 | 3.7186 | 3.7125 | 3.7941 | 3.8015 | 3.9144 | 3.9217 | 3.8138 | 3.8034 | 3.6914 | 3.6833 | 3.7918 | 3.8013 | 3.9418 | 3.9507 | 3.8166 | 3.8038 | 3.6642 | 3.6545 | 3.7897 | 3.8013
LMO_C_25_B_170_SOC_5-75_Part_1-1_ID_515093000549.xlsx | LMO | 170 | 515093000549 | 25 | 21.2415 | 0.84966 | 0.1 | 55 | 0.549964 | 3.8466 | 3.8745 | 3.8766 | 3.8499 | 3.8475 | 3.8197 | 3.8176 | 3.8443 | 3.8471 | 3.9028 | 3.9066 | 3.8529 | 3.848 | 3.7925 | 3.7885 | 3.842 | 3.8468 | 3.9303 | 3.936 | 3.8559 | 3.8482 | 3.7653 | 3.7597 | 3.8396 | 3.8466 | 3.9577 | 3.9647 | 3.8585 | 3.8487 | 3.7385 | 3.7309 | 3.8376 | 3.8464 | 3.9846 | 3.993 | 3.8615 | 3.8489 | 3.7116 | 3.7026 | 3.8354 | 3.8462
LMO_C_25_B_170_SOC_5-75_Part_1-1_ID_515093000549.xlsx | LMO | 170 | 515093000549 | 25 | 21.2415 | 0.84966 | 0.1 | 60 | 0.599964 | 3.8949 | 3.9228 | 3.9247 | 3.8982 | 3.8961 | 3.8687 | 3.8666 | 3.8929 | 3.8956 | 3.9509 | 3.9546 | 3.9017 | 3.8966 | 3.8417 | 3.838 | 3.8908 | 3.8956 | 3.9781 | 3.9835 | 3.9045 | 3.897 | 3.815 | 3.8096 | 3.8889 | 3.8954 | 4.0051 | 4.0121 | 3.907 | 3.8973 | 3.7885 | 3.7813 | 3.8866 | 3.8952 | 4.0317 | 4.0401 | 3.9098 | 3.8977 | 3.762 | 3.7534 | 3.8845 | 3.8951
LMO_C_25_B_170_SOC_5-75_Part_1-1_ID_515093000549.xlsx | LMO | 170 | 515093000549 | 25 | 21.2415 | 0.84966 | 0.1 | 65 | 0.64996 | 3.9497 | 3.9765 | 3.9783 | 3.9526 | 3.9507 | 3.924 | 3.9221 | 3.9477 | 3.9502 | 4.0035 | 4.0071 | 3.9558 | 3.9511 | 3.8979 | 3.8943 | 3.9454 | 3.95 | 4.03 | 4.035 | 3.9586 | 3.9516 | 3.8721 | 3.8668 | 3.9433 | 3.9498 | 4.056 | 4.0622 | 3.9609 | 3.9518 | 3.8461 | 3.8392 | 3.9414 | 3.9495 | 4.0819 | 4.0894 | 3.9632 | 3.9521 | 3.8203 | 3.8122 | 3.9395 | 3.9493
LMO_C_25_B_170_SOC_5-75_Part_1-1_ID_515093000549.xlsx | LMO | 170 | 515093000549 | 25 | 21.2415 | 0.84966 | 0.1 | 70 | 0.699956 | 4.0072 | 4.0331 | 4.0348 | 4.0103 | 4.0082 | 3.9827 | 3.9809 | 4.0054 | 4.0079 | 4.059 | 4.0622 | 4.0131 | 4.0086 | 3.9577 | 3.9544 | 4.0034 | 4.0076 | 4.0843 | 4.0889 | 4.0156 | 4.0093 | 3.933 | 3.9279 | 4.0015 | 4.0075 | 4.1094 | 4.1153 | 4.0176 | 4.0096 | 3.908 | 3.9017 | 3.9997 | 4.0075 | 4.1345 | 4.1413 | 4.0195 | 4.0099 | 3.8833 | 3.8756 | 3.9976 | 4.0071
LMO_C_25_B_170_SOC_5-75_Part_1-1_ID_515093000549.xlsx | LMO | 170 | 515093000549 | 25 | 21.2415 | 0.84966 | 0.1 | 75 | 0.749952 | 4.0671 | 4.092 | 4.0935 | 4.0696 | 4.0678 | 4.0433 | 4.0416 | 4.0654 | 4.0675 | 4.117 | 4.1198 | 4.072 | 4.0682 | 4.019 | 4.0159 | 4.0633 | 4.0672 | 4.1414 | 4.1455 | 4.0739 | 4.0686 | 3.9948 | 3.9902 | 4.0616 | 4.0672 | 4.1658 | 4.1708 | 4.0759 | 4.0689 | 3.9709 | 3.9649 | 4.0598 | 4.0669 | 4.19 | 4.1961 | 4.0777 | 4.0693 | 3.947 | 3.9398 | 4.0584 | 4.0668
LMO_C_25_B_171_SOC_5-75_Part_1-1_ID_515100101239.xlsx | LMO | 171 | 515100101239 | 25 | 20.3951 | 0.815804 | 0.1 | 5 | 0.049996 | 3.4433 | 3.4784 | 3.4821 | 3.4486 | 3.4446 | 3.4096 | 3.4058 | 3.4395 | 3.444 | 3.5139 | 3.5211 | 3.4537 | 3.4451 | 3.375 | 3.3675 | 3.4354 | 3.4437 | 3.5487 | 3.559 | 3.4584 | 3.4456 | 3.3405 | 3.3294 | 3.431 | 3.4437 | 3.5831 | 3.5964 | 3.463 | 3.446 | 3.3059 | 3.2915 | 3.427 | 3.4433 | 3.6173 | 3.6331 | 3.4677 | 3.4465 | 3.2718 | 3.2538 | 3.4233 | 3.4435
LMO_C_25_B_171_SOC_5-75_Part_1-1_ID_515100101239.xlsx | LMO | 171 | 515100101239 | 25 | 20.3951 | 0.815804 | 0.1 | 10 | 0.099992 | 3.5418 | 3.5775 | 3.581 | 3.5471 | 3.5427 | 3.5072 | 3.5034 | 3.5376 | 3.5423 | 3.6133 | 3.6203 | 3.552 | 3.5432 | 3.4721 | 3.4647 | 3.5334 | 3.542 | 3.6482 | 3.6584 | 3.5569 | 3.5436 | 3.4374 | 3.4263 | 3.5295 | 3.542 | 3.6828 | 3.6958 | 3.5615 | 3.5439 | 3.4026 | 3.388 | 3.5257 | 3.5418 | 3.717 | 3.7327 | 3.5657 | 3.5441 | 3.368 | 3.3501 | 3.5213 | 3.5415
LMO_C_25_B_171_SOC_5-75_Part_1-1_ID_515100101239.xlsx | LMO | 171 | 515100101239 | 25 | 20.3951 | 0.815804 | 0.1 | 15 | 0.149992 | 3.5787 | 3.6138 | 3.6173 | 3.5838 | 3.5794 | 3.5445 | 3.5408 | 3.5745 | 3.579 | 3.6491 | 3.6559 | 3.5889 | 3.5799 | 3.5097 | 3.5027 | 3.5703 | 3.5789 | 3.6837 | 3.6937 | 3.5922 | 3.5801 | 3.4751 | 3.4646 | 3.566 | 3.5785 | 3.7177 | 3.7306 | 3.598 | 3.5806 | 3.4409 | 3.4272 | 3.5622 | 3.5783 | 3.7516 | 3.7671 | 3.6024 | 3.5808 | 3.407 | 3.3901 | 3.5587 | 3.5782
LMO_C_25_B_171_SOC_5-75_Part_1-1_ID_515100101239.xlsx | LMO | 171 | 515100101239 | 25 | 20.3951 | 0.815804 | 0.1 | 20 | 0.199992 | 3.6168 | 3.6514 | 3.6547 | 3.6217 | 3.618 | 3.5834 | 3.5801 | 3.6131 | 3.6175 | 3.6865 | 3.6928 | 3.6268 | 3.6185 | 3.5495 | 3.5429 | 3.6094 | 3.6175 | 3.7207 | 3.73 | 3.6314 | 3.6189 | 3.5157 | 3.506 | 3.6057 | 3.6175 | 3.7546 | 3.7664 | 3.6357 | 3.6194 | 3.4821 | 3.4693 | 3.6022 | 3.6173 | 3.788 | 3.8024 | 3.64 | 3.6198 | 3.4486 | 3.4333 | 3.5987 | 3.6171
LMO_C_25_B_171_SOC_5-75_Part_1-1_ID_515100101239.xlsx | LMO | 171 | 515100101239 | 25 | 20.3951 | 0.815804 | 0.1 | 25 | 0.249988 | 3.654 | 3.6882 | 3.6914 | 3.6586 | 3.6547 | 3.6205 | 3.6171 | 3.6503 | 3.6542 | 3.7228 | 3.7288 | 3.6633 | 3.6552 | 3.5864 | 3.5803 | 3.6461 | 3.654 | 3.7567 | 3.7655 | 3.6673 | 3.6554 | 3.5527 | 3.5434 | 3.6424 | 3.6538 | 3.7901 | 3.8013 | 3.6709 | 3.6556 | 3.519 | 3.5069 | 3.6389 | 3.6535 | 3.8234 | 3.8366 | 3.6747 | 3.6561 | 3.4856 | 3.4711 | 3.6354 | 3.6533
LMO_C_25_B_171_SOC_5-75_Part_1-1_ID_515100101239.xlsx | LMO | 171 | 515100101239 | 25 | 20.3951 | 0.815804 | 0.1 | 30 | 0.299988 | 3.6874 | 3.7218 | 3.7248 | 3.6919 | 3.6884 | 3.6542 | 3.651 | 3.684 | 3.6879 | 3.7565 | 3.7622 | 3.6963 | 3.6888 | 3.6203 | 3.6145 | 3.6803 | 3.6877 | 3.7904 | 3.7983 | 3.7002 | 3.6893 | 3.5868 | 3.578 | 3.6768 | 3.6877 | 3.8238 | 3.8338 | 3.7037 | 3.6896 | 3.5534 | 3.5422 | 3.6735 | 3.6875 | 3.857 | 3.8687 | 3.7072 | 3.6902 | 3.5206 | 3.5071 | 3.6703 | 3.6874
LMO_C_25_B_171_SOC_5-75_Part_1-1_ID_515100101239.xlsx | LMO | 171 | 515100101239 | 25 | 20.3951 | 0.815804 | 0.1 | 35 | 0.349988 | 3.719 | 3.7548 | 3.7583 | 3.7241 | 3.7202 | 3.6846 | 3.6809 | 3.7151 | 3.7197 | 3.7913 | 3.7973 | 3.7295 | 3.7211 | 3.6496 | 3.6431 | 3.7118 | 3.7197 | 3.8269 | 3.8354 | 3.7332 | 3.7214 | 3.6143 | 3.6052 | 3.7079 | 3.7195 | 3.8615 | 3.8722 | 3.7369 | 3.7218 | 3.5799 | 3.5678 | 3.7042 | 3.7193 | 3.8959 | 3.9084 | 3.7409 | 3.7221 | 3.5457 | 3.5309 | 3.7009 | 3.719
LMO_C_25_B_171_SOC_5-75_Part_1-1_ID_515100101239.xlsx | LMO | 171 | 515100101239 | 25 | 20.3951 | 0.815804 | 0.1 | 40 | 0.399988 | 3.7548 | 3.7901 | 3.7931 | 3.7597 | 3.756 | 3.7209 | 3.7177 | 3.7513 | 3.7553 | 3.8257 | 3.8313 | 3.7639 | 3.7565 | 3.6863 | 3.6805 | 3.7478 | 3.7551 | 3.8603 | 3.868 | 3.7679 | 3.7569 | 3.6519 | 3.6436 | 3.7437 | 3.7548 | 3.8943 | 3.9038 | 3.7709 | 3.7572 | 3.6177 | 3.607 | 3.7409 | 3.7546 | 3.9282 | 3.9395 | 3.775 | 3.7576 | 3.5841 | 3.571 | 3.7383 | 3.7544
LMO_C_25_B_171_SOC_5-75_Part_1-1_ID_515100101239.xlsx | LMO | 171 | 515100101239 | 25 | 20.3951 | 0.815804 | 0.1 | 45 | 0.449984 | 3.7934 | 3.828 | 3.8308 | 3.798 | 3.7948 | 3.7604 | 3.7574 | 3.7904 | 3.7943 | 3.8631 | 3.8682 | 3.8025 | 3.7955 | 3.7269 | 3.7214 | 3.7869 | 3.7941 | 3.8968 | 3.904 | 3.8062 | 3.7959 | 3.6935 | 3.6858 | 3.7843 | 3.7941 | 3.9305 | 3.9395 | 3.8097 | 3.7964 | 3.6602 | 3.6503 | 3.7813 | 3.7938 | 3.9635 | 3.9741 | 3.8129 | 3.7967 | 3.6271 | 3.6152 | 3.7787 | 3.7936
LMO_C_25_B_171_SOC_5-75_Part_1-1_ID_515100101239.xlsx | LMO | 171 | 515100101239 | 25 | 20.3951 | 0.815804 | 0.1 | 50 | 0.499984 | 3.8373 | 3.8712 | 3.8738 | 3.8417 | 3.8387 | 3.805 | 3.8022 | 3.8343 | 3.838 | 3.9054 | 3.9102 | 3.8459 | 3.8392 | 3.7722 | 3.7671 | 3.8315 | 3.8378 | 3.9382 | 3.9453 | 3.8485 | 3.8392 | 3.739 | 3.7318 | 3.8282 | 3.8375 | 3.9711 | 3.9795 | 3.8529 | 3.8399 | 3.7067 | 3.6975 | 3.8257 | 3.8373 | 4.0033 | 4.0132 | 3.8564 | 3.8405 | 3.6747 | 3.6635 | 3.8238 | 3.8373
LMO_C_25_B_171_SOC_5-75_Part_1-1_ID_515100101239.xlsx | LMO | 171 | 515100101239 | 25 | 20.3951 | 0.815804 | 0.1 | 55 | 0.549984 | 3.8849 | 3.9184 | 3.9207 | 3.8891 | 3.8863 | 3.8531 | 3.8505 | 3.8822 | 3.8857 | 3.9521 | 3.9567 | 3.8935 | 3.887 | 3.8206 | 3.8159 | 3.8794 | 3.8856 | 3.9851 | 3.9916 | 3.8973 | 3.8875 | 3.7885 | 3.7815 | 3.8766 | 3.8854 | 4.0173 | 4.0255 | 3.901 | 3.888 | 3.7564 | 3.7476 | 3.8742 | 3.8852 | 4.0492 | 4.059 | 3.9045 | 3.8886 | 3.7246 | 3.7139 | 3.8729 | 3.8854
LMO_C_25_B_171_SOC_5-75_Part_1-1_ID_515100101239.xlsx | LMO | 171 | 515100101239 | 25 | 20.3951 | 0.815804 | 0.1 | 60 | 0.599984 | 3.937 | 3.9702 | 3.9725 | 3.9414 | 3.9386 | 3.9058 | 3.9031 | 3.9344 | 3.9379 | 4.0035 | 4.0079 | 3.9458 | 3.9393 | 3.8738 | 3.8691 | 3.9316 | 3.9377 | 4.0355 | 4.0422 | 3.9493 | 3.9395 | 3.8417 | 3.835 | 3.9289 | 3.9375 | 4.0675 | 4.0756 | 3.9526 | 3.94 | 3.8099 | 3.8013 | 3.9261 | 3.9372 | 4.0989 | 4.1086 | 3.9558 | 3.9405 | 3.7785 | 3.7681 | 3.9237 | 3.937
LMO_C_25_B_171_SOC_5-75_Part_1-1_ID_515100101239.xlsx | LMO | 171 | 515100101239 | 25 | 20.3951 | 0.815804 | 0.1 | 65 | 0.649984 | 3.993 | 4.0251 | 4.0274 | 3.9972 | 3.9944 | 3.9625 | 3.9598 | 3.9904 | 3.9937 | 4.0576 | 4.0618 | 4.0012 | 3.9949 | 3.9312 | 3.9267 | 3.9876 | 3.9935 | 4.089 | 4.0952 | 4.005 | 3.9955 | 3.9 | 3.8936 | 3.9849 | 3.9934 | 4.1202 | 4.1279 | 4.0079 | 3.996 | 3.8691 | 3.8608 | 3.9821 | 3.993 | 4.1508 | 4.1599 | 4.0104 | 3.9964 | 3.8383 | 3.8282 | 3.9793 | 3.9927
LMO_C_25_B_171_SOC_5-75_Part_1-1_ID_515100101239.xlsx | LMO | 171 | 515100101239 | 25 | 20.3951 | 0.815804 | 0.1 | 70 | 0.699884 | 4.0503 | 4.0813 | 4.0834 | 4.0542 | 4.0517 | 4.0211 | 4.0187 | 4.0479 | 4.0513 | 4.1128 | 4.1167 | 4.058 | 4.0523 | 3.9909 | 3.9867 | 4.0454 | 4.0511 | 4.1433 | 4.1487 | 4.0612 | 4.0529 | 3.9611 | 3.9549 | 4.0429 | 4.051 | 4.1733 | 4.1803 | 4.0637 | 4.0535 | 3.9312 | 3.9233 | 4.0401 | 4.0507 | 4.203 | 4.203 | 4.0636 | 4.0528 | 3.9005 | 3.8908 | 4.0374 | 4.05
LMO_C_25_B_171_SOC_5-75_Part_1-1_ID_515100101239.xlsx | LMO | 171 | 515100101239 | 25 | 20.3951 | 0.815804 | 0.1 | 75 | 0.721436 | 4.071 | 4.1019 | 4.1038 | 4.0749 | 4.0725 | 4.0419 | 4.0395 | 4.0689 | 4.0721 | 4.1333 | 4.1371 | 4.0788 | 4.0732 | 4.0121 | 4.0079 | 4.066 | 4.0721 | 4.1635 | 4.1689 | 4.0808 | 4.0734 | 3.982 | 3.9758 | 4.0634 | 4.0717 | 4.1932 | 4.2003 | 4.0843 | 4.0742 | 3.9526 | 3.9446 | 4.0613 | 4.0717 | 4.223 | 4.223 | 4.0845 | 4.0739 | 3.9223 | 3.9126 | 4.0584 | 4.071
LMO_C_25_B_171_SOC_75.0000_Part_1-1_ID_515100101239.xlsx | LMO | 171 | 515100101239 | 25 | 19.918 | 0.79672 | 0.1 | 75 | 0.659496 | 4.0601 | 4.0873 | 4.089 | 4.0633 | 4.0612 | 4.0342 | 4.0325 | 4.0584 | 4.0606 | 4.115 | 4.1182 | 4.0664 | 4.0616 | 4.0077 | 4.0047 | 4.0563 | 4.0605 | 4.142 | 4.1464 | 4.0689 | 4.0618 | 3.9811 | 3.9767 | 4.0545 | 4.0603 | 4.1683 | 4.1743 | 4.071 | 4.0622 | 3.9546 | 3.9488 | 4.0521 | 4.0598 | 4.1946 | 4.2002 | 4.0729 | 4.0626 | 3.9281 | 3.9209 | 4.0506 | 4.0595
LMO_C_25_B_173_SOC_5-55_Part_1-1_ID_516112602143.xlsx | LMO | 173 | 516112602143 | 25 | 16.5812 | 0.663248 | 0.1 | 5 | 0.049996 | 3.5134 | 3.5357 | 3.5388 | 3.5183 | 3.5148 | 3.4927 | 3.4895 | 3.5102 | 3.5141 | 3.5583 | 3.5638 | 3.523 | 3.5155 | 3.4712 | 3.4653 | 3.5069 | 3.5141 | 3.5799 | 3.5878 | 3.526 | 3.5157 | 3.4495 | 3.4405 | 3.5034 | 3.5137 | 3.6008 | 3.6108 | 3.5309 | 3.5162 | 3.4284 | 3.4166 | 3.5 | 3.5137 | 3.6219 | 3.6336 | 3.5348 | 3.5167 | 3.4072 | 3.3928 | 3.4974 | 3.5136
LMO_C_25_B_173_SOC_5-55_Part_1-1_ID_516112602143.xlsx | LMO | 173 | 516112602143 | 25 | 16.5812 | 0.663248 | 0.1 | 10 | 0.099992 | 3.5676 | 3.5901 | 3.5929 | 3.5722 | 3.5689 | 3.5464 | 3.5429 | 3.5638 | 3.5683 | 3.6133 | 3.6189 | 3.578 | 3.5696 | 3.5244 | 3.5183 | 3.5604 | 3.5683 | 3.6352 | 3.6438 | 3.5829 | 3.5701 | 3.5028 | 3.4939 | 3.5566 | 3.568 | 3.6565 | 3.6677 | 3.5871 | 3.5704 | 3.4811 | 3.4693 | 3.5536 | 3.5678 | 3.6779 | 3.6914 | 3.5917 | 3.5708 | 3.4595 | 3.4453 | 3.5506 | 3.5676
LMO_C_25_B_173_SOC_5-55_Part_1-1_ID_516112602143.xlsx | LMO | 173 | 516112602143 | 25 | 16.5812 | 0.663248 | 0.1 | 15 | 0.149992 | 3.6154 | 3.6373 | 3.6403 | 3.6205 | 3.6166 | 3.5948 | 3.5917 | 3.6117 | 3.6163 | 3.6598 | 3.6656 | 3.6256 | 3.6173 | 3.5738 | 3.5678 | 3.608 | 3.6161 | 3.6812 | 3.6896 | 3.6305 | 3.6178 | 3.5525 | 3.5441 | 3.6043 | 3.6159 | 3.7021 | 3.713 | 3.635 | 3.6184 | 3.5315 | 3.5206 | 3.6006 | 3.6157 | 3.7228 | 3.7362 | 3.637 | 3.6182 | 3.5097 | 3.496 | 3.5969 | 3.6152
LMO_C_25_B_173_SOC_5-55_Part_1-1_ID_516112602143.xlsx | LMO | 173 | 516112602143 | 25 | 16.5812 | 0.663248 | 0.1 | 20 | 0.199992 | 3.6579 | 3.6798 | 3.6826 | 3.6626 | 3.6593 | 3.6377 | 3.6345 | 3.6545 | 3.6587 | 3.7021 | 3.7077 | 3.6684 | 3.66 | 3.6166 | 3.6108 | 3.6508 | 3.6587 | 3.7235 | 3.7316 | 3.6728 | 3.6605 | 3.5957 | 3.5873 | 3.6473 | 3.6586 | 3.7442 | 3.7546 | 3.6775 | 3.6612 | 3.575 | 3.5643 | 3.644 | 3.6586 | 3.765 | 3.7771 | 3.6805 | 3.6617 | 3.5541 | 3.5411 | 3.6408 | 3.6582
LMO_C_25_B_173_SOC_5-55_Part_1-1_ID_516112602143.xlsx | LMO | 173 | 516112602143 | 25 | 16.5812 | 0.663248 | 0.1 | 25 | 0.249988 | 3.6988 | 3.7205 | 3.7235 | 3.7039 | 3.7002 | 3.6786 | 3.6756 | 3.6953 | 3.6997 | 3.7427 | 3.7481 | 3.709 | 3.7009 | 3.6577 | 3.6521 | 3.6918 | 3.6995 | 3.7639 | 3.7715 | 3.713 | 3.7014 | 3.6368 | 3.6289 | 3.6884 | 3.6993 | 3.7846 | 3.7939 | 3.716 | 3.7019 | 3.6161 | 3.6059 | 3.6851 | 3.6989 | 3.805 | 3.8157 | 3.7195 | 3.7025 | 3.5957 | 3.5836 | 3.6823 | 3.6988
LMO_C_25_B_173_SOC_5-55_Part_1-1_ID_516112602143.xlsx | LMO | 173 | 516112602143 | 25 | 16.5812 | 0.663248 | 0.1 | 30 | 0.299988 | 3.7395 | 3.7611 | 3.7639 | 3.7446 | 3.7409 | 3.7195 | 3.7165 | 3.736 | 3.7402 | 3.7829 | 3.7883 | 3.7493 | 3.7416 | 3.6986 | 3.6932 | 3.7325 | 3.74 | 3.8039 | 3.8111 | 3.753 | 3.7421 | 3.6781 | 3.6705 | 3.7295 | 3.7397 | 3.8243 | 3.8331 | 3.7569 | 3.7427 | 3.6579 | 3.6482 | 3.7263 | 3.7395 | 3.8445 | 3.8545 | 3.76 | 3.743 | 3.6375 | 3.6261 | 3.723 | 3.739
LMO_C_25_B_173_SOC_5-55_Part_1-1_ID_516112602143.xlsx | LMO | 173 | 516112602143 | 25 | 16.5812 | 0.663248 | 0.1 | 35 | 0.349988 | 3.7678 | 3.7908 | 3.7939 | 3.7736 | 3.7697 | 3.7471 | 3.7437 | 3.7641 | 3.769 | 3.8143 | 3.8199 | 3.7797 | 3.7706 | 3.7256 | 3.7195 | 3.7611 | 3.769 | 3.8364 | 3.8443 | 3.7834 | 3.7713 | 3.7035 | 3.6954 | 3.7578 | 3.7688 | 3.8582 | 3.8675 | 3.7874 | 3.7718 | 3.6821 | 3.6719 | 3.7541 | 3.7683 | 3.8794 | 3.89 | 3.7918 | 3.7725 | 3.661 | 3.6487 | 3.7518 | 3.7683
LMO_C_25_B_173_SOC_5-55_Part_1-1_ID_516112602143.xlsx | LMO | 173 | 516112602143 | 25 | 16.5812 | 0.663248 | 0.1 | 40 | 0.399988 | 3.8183 | 3.8408 | 3.8438 | 3.8238 | 3.8201 | 3.7978 | 3.7946 | 3.8146 | 3.8194 | 3.864 | 3.8694 | 3.8292 | 3.821 | 3.7765 | 3.7709 | 3.8113 | 3.8192 | 3.8856 | 3.8929 | 3.8336 | 3.8217 | 3.7555 | 3.7476 | 3.8083 | 3.819 | 3.9068 | 3.9158 | 3.8376 | 3.8222 | 3.7344 | 3.7244 | 3.8048 | 3.8185 | 3.9275 | 3.9377 | 3.8415 | 3.8227 | 3.7133 | 3.7014 | 3.802 | 3.8183
LMO_C_25_B_173_SOC_5-55_Part_1-1_ID_516112602143.xlsx | LMO | 173 | 516112602143 | 25 | 16.5812 | 0.663248 | 0.1 | 45 | 0.449984 | 3.8719 | 3.8938 | 3.8966 | 3.8775 | 3.8738 | 3.8522 | 3.8491 | 3.8684 | 3.8729 | 3.9161 | 3.9214 | 3.8826 | 3.8747 | 3.8315 | 3.8259 | 3.865 | 3.8728 | 3.937 | 3.9444 | 3.8872 | 3.8752 | 3.811 | 3.8034 | 3.8622 | 3.8726 | 3.9577 | 3.9665 | 3.8896 | 3.8754 | 3.7901 | 3.7804 | 3.8582 | 3.8719 | 3.9776 | 3.9876 | 3.8947 | 3.8761 | 3.7702 | 3.7585 | 3.8554 | 3.8715
LMO_C_25_B_173_SOC_5-55_Part_1-1_ID_516112602143.xlsx | LMO | 173 | 516112602143 | 25 | 16.5812 | 0.663248 | 0.1 | 50 | 0.499984 | 3.9286 | 3.9498 | 3.9523 | 3.9339 | 3.9305 | 3.9098 | 3.9066 | 3.9251 | 3.9298 | 3.9714 | 3.9763 | 3.9391 | 3.9312 | 3.8898 | 3.8845 | 3.9219 | 3.9296 | 3.9916 | 3.9986 | 3.9449 | 3.9323 | 3.8703 | 3.8631 | 3.9196 | 3.9296 | 4.0117 | 4.0204 | 3.9479 | 3.9328 | 3.8505 | 3.8412 | 3.9158 | 3.9289 | 4.0309 | 4.0408 | 3.9509 | 3.933 | 3.8306 | 3.8194 | 3.9128 | 3.9284
LMO_C_25_B_173_SOC_5-55_Part_1-1_ID_516112602143.xlsx | LMO | 173 | 516112602143 | 25 | 16.5812 | 0.663248 | 0.1 | 55 | 0.54998 | 3.9881 | 4.0092 | 4.0117 | 3.9934 | 3.9902 | 3.9697 | 3.9667 | 3.9851 | 3.9895 | 4.0307 | 4.0355 | 3.9988 | 3.9911 | 3.95 | 3.9447 | 3.9818 | 3.9893 | 4.0506 | 4.0576 | 4.0034 | 3.9918 | 3.9303 | 3.923 | 3.9784 | 3.989 | 4.07 | 4.0784 | 4.0064 | 3.9921 | 3.9107 | 3.9014 | 3.9756 | 3.9886 | 4.0892 | 4.0991 | 4.0095 | 3.9927 | 3.8914 | 3.8801 | 3.9728 | 3.9883
LMO_C_25_B_173_SOC_7.4115_Part_1-1_ID_516112602143.xlsx | LMO | 173 | 516112602143 | 25 | 16.8235 | 0.67294 | 0.1 | 7.4115 | 0.074136 | 3.5564 | 3.5776 | 3.5801 | 3.5608 | 3.5576 | 3.5364 | 3.5334 | 3.5534 | 3.5571 | 3.5996 | 3.6045 | 3.5653 | 3.5583 | 3.5157 | 3.5102 | 3.5501 | 3.5571 | 3.6203 | 3.6278 | 3.5697 | 3.5587 | 3.4951 | 3.4872 | 3.548 | 3.5571 | 3.6407 | 3.6507 | 3.5745 | 3.5594 | 3.4749 | 3.4646 | 3.5448 | 3.5569 | 3.6607 | 3.6728 | 3.5775 | 3.5596 | 3.4544 | 3.4419 | 3.542 | 3.5566
LMO_C_25_B_177_SOC_5-50_Part_1-1_ID_515092901182.xlsx | LMO | 177 | 515092901182 | 25 | 15.2277 | 0.609108 | 0.1 | 5 | 0.05 | 3.5297 | 3.5634 | 3.5659 | 3.5334 | 3.5309 | 3.4974 | 3.4949 | 3.5276 | 3.5304 | 3.5973 | 3.6019 | 3.5367 | 3.5315 | 3.4646 | 3.4597 | 3.525 | 3.5304 | 3.6305 | 3.6372 | 3.5399 | 3.532 | 3.4316 | 3.4244 | 3.5225 | 3.5302 | 3.6635 | 3.6721 | 3.5429 | 3.5325 | 3.3987 | 3.3891 | 3.5197 | 3.5302 | 3.6963 | 3.7065 | 3.5453 | 3.5327 | 3.3661 | 3.3543 | 3.5167 | 3.5297
LMO_C_25_B_177_SOC_5-50_Part_1-1_ID_515092901182.xlsx | LMO | 177 | 515092901182 | 25 | 15.2277 | 0.609108 | 0.1 | 10 | 0.1 | 3.6029 | 3.6384 | 3.641 | 3.6068 | 3.604 | 3.5689 | 3.566 | 3.6003 | 3.6034 | 3.674 | 3.6789 | 3.6098 | 3.6043 | 3.5341 | 3.5287 | 3.5973 | 3.6033 | 3.7088 | 3.716 | 3.6133 | 3.6047 | 3.4993 | 3.4914 | 3.5943 | 3.6031 | 3.7432 | 3.7527 | 3.6164 | 3.605 | 3.4647 | 3.4544 | 3.5915 | 3.6029 | 3.7774 | 3.7885 | 3.6198 | 3.6054 | 3.4309 | 3.4182 | 3.5885 | 3.6027
LMO_C_25_B_177_SOC_5-50_Part_1-1_ID_515092901182.xlsx | LMO | 177 | 515092901182 | 25 | 15.2277 | 0.609108 | 0.1 | 15 | 0.149996 | 3.661 | 3.696 | 3.6986 | 3.6645 | 3.6617 | 3.6268 | 3.6242 | 3.6584 | 3.6612 | 3.7313 | 3.736 | 3.6679 | 3.6623 | 3.5922 | 3.5873 | 3.6556 | 3.6612 | 3.766 | 3.7727 | 3.6709 | 3.6626 | 3.5578 | 3.5504 | 3.6526 | 3.6609 | 3.8001 | 3.809 | 3.6737 | 3.6628 | 3.5236 | 3.5139 | 3.6498 | 3.6605 | 3.8341 | 3.8447 | 3.677 | 3.6633 | 3.4897 | 3.4779 | 3.647 | 3.6605
LMO_C_25_B_177_SOC_5-50_Part_1-1_ID_515092901182.xlsx | LMO | 177 | 515092901182 | 25 | 15.2277 | 0.609108 | 0.1 | 20 | 0.199996 | 3.7165 | 3.7511 | 3.7534 | 3.7198 | 3.7174 | 3.683 | 3.6805 | 3.7146 | 3.717 | 3.786 | 3.7904 | 3.7232 | 3.7181 | 3.6489 | 3.6443 | 3.7119 | 3.717 | 3.8203 | 3.8268 | 3.7262 | 3.7184 | 3.615 | 3.6082 | 3.7095 | 3.7167 | 3.8543 | 3.8624 | 3.729 | 3.7188 | 3.5813 | 3.5724 | 3.7065 | 3.7165 | 3.8877 | 3.8975 | 3.7314 | 3.719 | 3.5478 | 3.5369 | 3.7039 | 3.7163
LMO_C_25_B_177_SOC_5-50_Part_1-1_ID_515092901182.xlsx | LMO | 177 | 515092901182 | 25 | 15.2277 | 0.609108 | 0.1 | 25 | 0.249996 | 3.7718 | 3.806 | 3.8083 | 3.775 | 3.7729 | 3.7386 | 3.7365 | 3.7699 | 3.7723 | 3.8406 | 3.8447 | 3.7776 | 3.7732 | 3.7047 | 3.7005 | 3.7674 | 3.7722 | 3.8745 | 3.8803 | 3.7808 | 3.7736 | 3.6712 | 3.6651 | 3.7648 | 3.772 | 3.9082 | 3.9156 | 3.7834 | 3.7741 | 3.638 | 3.6298 | 3.7623 | 3.7718 | 3.9414 | 3.9502 | 3.7857 | 3.7743 | 3.6048 | 3.5948 | 3.7604 | 3.7718
LMO_C_25_B_177_SOC_5-50_Part_1-1_ID_515092901182.xlsx | LMO | 177 | 515092901182 | 25 | 15.2277 | 0.609108 | 0.1 | 30 | 0.299992 | 3.8245 | 3.8587 | 3.8608 | 3.8276 | 3.8255 | 3.7915 | 3.7894 | 3.8227 | 3.825 | 3.8935 | 3.8973 | 3.8306 | 3.8262 | 3.7579 | 3.7539 | 3.8203 | 3.825 | 3.9274 | 3.9328 | 3.8331 | 3.8264 | 3.7244 | 3.7184 | 3.818 | 3.8248 | 3.9607 | 3.9679 | 3.8357 | 3.8269 | 3.6912 | 3.6833 | 3.8157 | 3.8247 | 3.9939 | 4.0023 | 3.8382 | 3.8273 | 3.6582 | 3.6487 | 3.8136 | 3.8245
LMO_C_25_B_177_SOC_5-50_Part_1-1_ID_515092901182.xlsx | LMO | 177 | 515092901182 | 25 | 15.2277 | 0.609108 | 0.1 | 35 | 0.349988 | 3.8736 | 3.9096 | 3.9121 | 3.8771 | 3.8745 | 3.8389 | 3.8364 | 3.8714 | 3.8742 | 3.9458 | 3.9502 | 3.8805 | 3.8752 | 3.8036 | 3.799 | 3.8689 | 3.874 | 3.9814 | 3.9876 | 3.8833 | 3.8756 | 3.7686 | 3.7618 | 3.8661 | 3.8738 | 4.0163 | 4.0244 | 3.8861 | 3.8759 | 3.7337 | 3.7249 | 3.8636 | 3.8736 | 4.051 | 4.0605 | 3.8889 | 3.8763 | 3.6995 | 3.6886 | 3.8612 | 3.8735
LMO_C_25_B_177_SOC_5-50_Part_1-1_ID_515092901182.xlsx | LMO | 177 | 515092901182 | 25 | 15.2277 | 0.609108 | 0.1 | 40 | 0.399984 | 3.9288 | 3.9642 | 3.9663 | 3.9321 | 3.9298 | 3.8945 | 3.8922 | 3.9267 | 3.9293 | 3.9999 | 4.0039 | 3.9351 | 3.9303 | 3.8598 | 3.8554 | 3.9244 | 3.9291 | 4.0348 | 4.0405 | 3.9377 | 3.9307 | 3.8252 | 3.819 | 3.9217 | 3.9289 | 4.0693 | 4.0767 | 3.9403 | 3.931 | 3.7908 | 3.7827 | 3.9196 | 3.9286 | 4.1036 | 4.1124 | 3.943 | 3.9314 | 3.7571 | 3.7471 | 3.9172 | 3.9284
LMO_C_25_B_177_SOC_5-50_Part_1-1_ID_515092901182.xlsx | LMO | 177 | 515092901182 | 25 | 15.2277 | 0.609108 | 0.1 | 45 | 0.44998 | 3.9834 | 4.0183 | 4.0202 | 3.9865 | 3.9844 | 3.9498 | 3.9477 | 3.9814 | 3.9839 | 4.0534 | 4.057 | 3.9895 | 3.9851 | 3.9156 | 3.9117 | 3.9793 | 3.9837 | 4.0878 | 4.0932 | 3.9921 | 3.9855 | 3.8817 | 3.8759 | 3.9772 | 3.9835 | 4.1216 | 4.1285 | 3.9948 | 3.986 | 3.8482 | 3.8406 | 3.9751 | 3.9835 | 4.1556 | 4.1637 | 3.9972 | 3.9863 | 3.8148 | 3.8055 | 3.973 | 3.9832
LMO_C_25_B_177_SOC_5-50_Part_1-1_ID_515092901182.xlsx | LMO | 177 | 515092901182 | 25 | 15.2277 | 0.609108 | 0.1 | 50 | 0.499884 | 4.0381 | 4.0721 | 4.0742 | 4.0412 | 4.0394 | 4.0054 | 4.0035 | 4.0364 | 4.039 | 4.1068 | 4.1102 | 4.0444 | 4.0401 | 3.9725 | 3.9688 | 4.0348 | 4.0388 | 4.1406 | 4.1455 | 4.0471 | 4.0406 | 3.9395 | 3.9342 | 4.0328 | 4.0388 | 4.174 | 4.1805 | 4.0494 | 4.0412 | 3.9065 | 3.8998 | 4.0306 | 4.0385 | 4.2066 | 4.2066 | 4.0507 | 4.0411 | 3.8736 | 3.865 | 4.0285 | 4.0381
LMO_C_25_B_177_SOC_7.1704_Part_1-1_ID_515092901182.xlsx | LMO | 177 | 515092901182 | 25 | 15.0368 | 0.601472 | 0.1 | 7.1704 | 0.07172 | 3.582 | 3.6149 | 3.6168 | 3.5848 | 3.5829 | 3.5504 | 3.5485 | 3.5803 | 3.5826 | 3.648 | 3.6515 | 3.5878 | 3.5836 | 3.5183 | 3.5144 | 3.5783 | 3.5826 | 3.6805 | 3.6858 | 3.5905 | 3.584 | 3.4862 | 3.4806 | 3.5762 | 3.5824 | 3.7128 | 3.7197 | 3.5929 | 3.5843 | 3.4542 | 3.4467 | 3.5739 | 3.5822 | 3.7444 | 3.753 | 3.5955 | 3.5848 | 3.4226 | 3.4131 | 3.572 | 3.5822
LMO_C_25_B_179_SOC_31.8974_Part_1-1_ID_515092903484.xlsx | LMO | 179 | 515092903484 | 25 | 13.1125 | 0.5245 | 0.1 | 31.8974 | 0.319 | 3.9539 | 3.9856 | 3.987 | 3.9563 | 3.9547 | 3.923 | 3.9217 | 3.9526 | 3.9542 | 4.0174 | 4.0201 | 3.9584 | 3.9551 | 3.8919 | 3.8891 | 3.9507 | 3.9539 | 4.0487 | 4.0527 | 3.9602 | 3.9554 | 3.8606 | 3.8566 | 3.9488 | 3.9535 | 4.0798 | 4.0848 | 3.9621 | 3.9556 | 3.8296 | 3.8243 | 3.9472 | 3.9532 | 4.1108 | 4.117 | 3.9639 | 3.9558 | 3.799 | 3.7923 | 3.9456 | 3.953
LMO_C_25_B_179_SOC_5-45_Part_1-1_ID_515092903484.xlsx | LMO | 179 | 515092903484 | 25 | 13.1486 | 0.525944 | 0.1 | 5 | 0.05 | 3.5787 | 3.6143 | 3.6168 | 3.582 | 3.5794 | 3.5439 | 3.5413 | 3.5762 | 3.5789 | 3.65 | 3.6545 | 3.5852 | 3.5797 | 3.5088 | 3.5039 | 3.5734 | 3.5787 | 3.6851 | 3.6916 | 3.588 | 3.5801 | 3.4739 | 3.4667 | 3.5706 | 3.5783 | 3.7197 | 3.7281 | 3.591 | 3.5804 | 3.4391 | 3.4298 | 3.5683 | 3.5782 | 3.7544 | 3.7646 | 3.5938 | 3.5808 | 3.4051 | 3.3935 | 3.5655 | 3.578
LMO_C_25_B_179_SOC_5-45_Part_1-1_ID_515092903484.xlsx | LMO | 179 | 515092903484 | 25 | 13.1486 | 0.525944 | 0.1 | 10 | 0.099996 | 3.6533 | 3.6907 | 3.6933 | 3.657 | 3.6545 | 3.6173 | 3.6147 | 3.651 | 3.654 | 3.7286 | 3.7335 | 3.6609 | 3.6551 | 3.5808 | 3.5757 | 3.648 | 3.6538 | 3.7653 | 3.7725 | 3.664 | 3.6554 | 3.5443 | 3.5367 | 3.6454 | 3.6538 | 3.8018 | 3.8108 | 3.6672 | 3.6559 | 3.5083 | 3.4983 | 3.6426 | 3.6535 | 3.8378 | 3.8487 | 3.6707 | 3.6563 | 3.473 | 3.4607 | 3.6401 | 3.6535
LMO_C_25_B_179_SOC_5-45_Part_1-1_ID_515092903484.xlsx | LMO | 179 | 515092903484 | 25 | 13.1486 | 0.525944 | 0.1 | 15 | 0.149996 | 3.7232 | 3.7602 | 3.7627 | 3.7269 | 3.7244 | 3.6875 | 3.6851 | 3.7211 | 3.7239 | 3.7976 | 3.8022 | 3.7304 | 3.7249 | 3.6514 | 3.6466 | 3.7184 | 3.7237 | 3.8341 | 3.8406 | 3.733 | 3.7253 | 3.6154 | 3.6082 | 3.7156 | 3.7235 | 3.8701 | 3.8785 | 3.7363 | 3.7256 | 3.5796 | 3.5704 | 3.7128 | 3.7232 | 3.9056 | 3.9158 | 3.7386 | 3.7256 | 3.5441 | 3.5329 | 3.7105 | 3.723
LMO_C_25_B_179_SOC_5-45_Part_1-1_ID_515092903484.xlsx | LMO | 179 | 515092903484 | 25 | 13.1486 | 0.525944 | 0.1 | 20 | 0.199996 | 3.7894 | 3.8257 | 3.828 | 3.7927 | 3.7901 | 3.7539 | 3.7516 | 3.7869 | 3.7895 | 3.8622 | 3.8666 | 3.7957 | 3.7906 | 3.7181 | 3.7137 | 3.7843 | 3.7894 | 3.8982 | 3.9044 | 3.7983 | 3.7908 | 3.6826 | 3.6761 | 3.7818 | 3.7892 | 3.9335 | 3.9416 | 3.8011 | 3.7913 | 3.6473 | 3.6389 | 3.779 | 3.7888 | 3.9684 | 3.9779 | 3.8036 | 3.7915 | 3.6124 | 3.602 | 3.7769 | 3.7888
LMO_C_25_B_179_SOC_5-45_Part_1-1_ID_515092903484.xlsx | LMO | 179 | 515092903484 | 25 | 13.1486 | 0.525944 | 0.1 | 25 | 0.249996 | 3.8515 | 3.8875 | 3.8898 | 3.8547 | 3.8524 | 3.8168 | 3.8145 | 3.8496 | 3.8519 | 3.9237 | 3.9277 | 3.8578 | 3.8531 | 3.7815 | 3.7772 | 3.8471 | 3.8519 | 3.9591 | 3.9649 | 3.8603 | 3.8533 | 3.7462 | 3.7402 | 3.8447 | 3.8515 | 3.9942 | 4.0012 | 3.8626 | 3.8536 | 3.7114 | 3.7035 | 3.8422 | 3.8513 | 4.0286 | 4.0373 | 3.865 | 3.854 | 3.6772 | 3.6675 | 3.8401 | 3.8512
LMO_C_25_B_179_SOC_5-45_Part_1-1_ID_515092903484.xlsx | LMO | 179 | 515092903484 | 25 | 13.1486 | 0.525944 | 0.1 | 30 | 0.299992 | 3.9084 | 3.9444 | 3.9465 | 3.9114 | 3.9093 | 3.8735 | 3.8714 | 3.9063 | 3.9089 | 3.9804 | 3.9844 | 3.9144 | 3.9098 | 3.8382 | 3.8341 | 3.9042 | 3.9086 | 4.0162 | 4.0216 | 3.917 | 3.9103 | 3.8032 | 3.7973 | 3.9017 | 3.9086 | 4.0513 | 4.058 | 3.9198 | 3.9107 | 3.7688 | 3.7609 | 3.8996 | 3.9084 | 4.0858 | 4.0942 | 3.9219 | 3.911 | 3.7344 | 3.7249 | 3.8984 | 3.9086
LMO_C_25_B_179_SOC_5-45_Part_1-1_ID_515092903484.xlsx | LMO | 179 | 515092903484 | 25 | 13.1486 | 0.525944 | 0.1 | 35 | 0.349988 | 3.9635 | 3.9999 | 4.0019 | 3.9667 | 3.9646 | 3.9286 | 3.9265 | 3.9616 | 3.9642 | 4.0364 | 4.0401 | 3.9697 | 3.9651 | 3.8931 | 3.8891 | 3.9593 | 3.9639 | 4.0721 | 4.0777 | 3.9723 | 3.9656 | 3.858 | 3.852 | 3.9574 | 3.9639 | 4.1076 | 4.1146 | 3.9749 | 3.966 | 3.8231 | 3.8155 | 3.9554 | 3.9637 | 4.1426 | 4.151 | 3.9779 | 3.9667 | 3.789 | 3.7795 | 3.9533 | 3.9637
LMO_C_25_B_179_SOC_5-45_Part_1-1_ID_515092903484.xlsx | LMO | 179 | 515092903484 | 25 | 13.1486 | 0.525944 | 0.1 | 40 | 0.399912 | 4.0107 | 4.0483 | 4.0507 | 4.0142 | 4.0118 | 3.9744 | 3.9719 | 4.0085 | 4.0113 | 4.0864 | 4.0907 | 4.0176 | 4.0125 | 3.9377 | 3.9333 | 4.0061 | 4.0113 | 4.1236 | 4.1297 | 4.0204 | 4.013 | 3.9012 | 3.8945 | 4.0034 | 4.011 | 4.1602 | 4.168 | 4.0233 | 4.0134 | 3.8652 | 3.8566 | 4.0012 | 4.0109 | 4.1961 | 4.2003 | 4.0237 | 4.0128 | 3.8287 | 3.8182 | 3.9983 | 4.0102
LMO_C_25_B_179_SOC_5-45_Part_1-1_ID_515092903484.xlsx | LMO | 179 | 515092903484 | 25 | 13.1486 | 0.525944 | 0.1 | 45 | 0.429168 | 4.0434 | 4.0816 | 4.0839 | 4.0469 | 4.0446 | 4.0068 | 4.0043 | 4.0412 | 4.0441 | 4.1202 | 4.1243 | 4.0503 | 4.0453 | 3.9695 | 3.9649 | 4.039 | 4.0439 | 4.1578 | 4.1641 | 4.0535 | 4.0458 | 3.9328 | 3.9261 | 4.0364 | 4.0439 | 4.195 | 4.2003 | 4.0548 | 4.0457 | 3.8956 | 3.8868 | 4.0331 | 4.0433 | 4.2311 | 4.2311 | 4.0567 | 4.0455 | 3.8589 | 3.8482 | 4.0303 | 4.0426
LMO_C_25_B_17_SOC_48.3389_Part_1-1_ID_515091902419.xlsx | LMO | 17 | 515091902419 | 25 | 14.927 | 0.59708 | 0.1 | 48.3389 | 0.380636 | 3.9828 | 4.0243 | 4.0258 | 3.9855 | 3.9835 | 3.9423 | 3.9409 | 3.9809 | 3.9827 | 4.0657 | 4.0689 | 3.9883 | 3.9839 | 3.9017 | 3.8991 | 3.979 | 3.9821 | 4.1064 | 4.1108 | 3.9906 | 3.9841 | 3.8613 | 3.8573 | 3.977 | 3.9816 | 4.1468 | 4.1525 | 3.9925 | 3.9842 | 3.8213 | 3.8159 | 3.9751 | 3.9811 | 4.1868 | 4.1936 | 3.9942 | 3.9844 | 3.7813 | 3.7746 | 3.9728 | 3.9804
LMO_C_25_B_17_SOC_5-55_Part_1-1_ID_515091902419.xlsx | LMO | 17 | 515091902419 | 25 | 15.8083 | 0.632332 | 0.1 | 5 | 0.049996 | 3.5659 | 3.6092 | 3.6112 | 3.569 | 3.5669 | 3.5239 | 3.522 | 3.5641 | 3.5664 | 3.6526 | 3.6563 | 3.572 | 3.5676 | 3.4816 | 3.4779 | 3.5622 | 3.5664 | 3.6953 | 3.7007 | 3.575 | 3.568 | 3.4398 | 3.4342 | 3.5599 | 3.5662 | 3.7369 | 3.7441 | 3.5776 | 3.5685 | 3.3984 | 3.3912 | 3.5578 | 3.566 | 3.7783 | 3.7869 | 3.5801 | 3.5689 | 3.3577 | 3.3489 | 3.5557 | 3.5659
LMO_C_25_B_17_SOC_5-55_Part_1-1_ID_515091902419.xlsx | LMO | 17 | 515091902419 | 25 | 15.8083 | 0.632332 | 0.1 | 10 | 0.099992 | 3.63 | 3.6765 | 3.6788 | 3.6335 | 3.631 | 3.585 | 3.5827 | 3.628 | 3.6305 | 3.7232 | 3.7274 | 3.637 | 3.6317 | 3.5397 | 3.5355 | 3.6256 | 3.6305 | 3.7688 | 3.7748 | 3.64 | 3.6324 | 3.4951 | 3.489 | 3.6233 | 3.6305 | 3.8132 | 3.8211 | 3.6431 | 3.6328 | 3.4512 | 3.4433 | 3.621 | 3.6303 | 3.8571 | 3.8664 | 3.6456 | 3.6331 | 3.408 | 3.3986 | 3.6185 | 3.63
LMO_C_25_B_17_SOC_5-55_Part_1-1_ID_515091902419.xlsx | LMO | 17 | 515091902419 | 25 | 15.8083 | 0.632332 | 0.1 | 15 | 0.149988 | 3.6853 | 3.7325 | 3.7346 | 3.6888 | 3.6863 | 3.6396 | 3.6373 | 3.6831 | 3.6858 | 3.7797 | 3.7837 | 3.6921 | 3.687 | 3.5936 | 3.5894 | 3.6807 | 3.6856 | 3.8255 | 3.8315 | 3.6951 | 3.6874 | 3.5483 | 3.5425 | 3.6781 | 3.6854 | 3.8708 | 3.878 | 3.6977 | 3.6877 | 3.5041 | 3.4964 | 3.6758 | 3.6851 | 3.9151 | 3.9237 | 3.7002 | 3.6879 | 3.4604 | 3.4512 | 3.6737 | 3.6849
LMO_C_25_B_17_SOC_5-55_Part_1-1_ID_515091902419.xlsx | LMO | 17 | 515091902419 | 25 | 15.8083 | 0.632332 | 0.1 | 20 | 0.199988 | 3.7321 | 3.7792 | 3.7815 | 3.7356 | 3.7335 | 3.6867 | 3.6844 | 3.7304 | 3.733 | 3.8271 | 3.831 | 3.7393 | 3.7344 | 3.641 | 3.637 | 3.7283 | 3.7332 | 3.8735 | 3.8787 | 3.7421 | 3.7349 | 3.5959 | 3.5903 | 3.7263 | 3.7332 | 3.9189 | 3.9256 | 3.7449 | 3.7355 | 3.5517 | 3.5443 | 3.7241 | 3.733 | 3.9628 | 3.9712 | 3.7481 | 3.736 | 3.5085 | 3.5 | 3.7223 | 3.733
LMO_C_25_B_17_SOC_5-55_Part_1-1_ID_515091902419.xlsx | LMO | 17 | 515091902419 | 25 | 15.8083 | 0.632332 | 0.1 | 25 | 0.249984 | 3.7811 | 3.8276 | 3.8296 | 3.7841 | 3.7818 | 3.7355 | 3.7335 | 3.7788 | 3.7811 | 3.874 | 3.8778 | 3.7873 | 3.7823 | 3.6902 | 3.6865 | 3.7765 | 3.7809 | 3.9196 | 3.9249 | 3.7897 | 3.7827 | 3.6456 | 3.6398 | 3.7741 | 3.7806 | 3.9642 | 3.9709 | 3.7927 | 3.7832 | 3.6015 | 3.5947 | 3.7722 | 3.7806 | 4.0081 | 4.0162 | 3.795 | 3.7834 | 3.5587 | 3.5502 | 3.7699 | 3.7802
LMO_C_25_B_17_SOC_5-55_Part_1-1_ID_515091902419.xlsx | LMO | 17 | 515091902419 | 25 | 15.8083 | 0.632332 | 0.1 | 30 | 0.29998 | 3.829 | 3.8763 | 3.8784 | 3.8324 | 3.8301 | 3.7834 | 3.7813 | 3.8271 | 3.8296 | 3.9235 | 3.9272 | 3.8355 | 3.8308 | 3.7376 | 3.7339 | 3.8248 | 3.8294 | 3.9693 | 3.9749 | 3.8385 | 3.8313 | 3.6926 | 3.6872 | 3.8225 | 3.8292 | 4.0145 | 4.0213 | 3.8413 | 3.8317 | 3.6486 | 3.6414 | 3.8204 | 3.8289 | 4.0585 | 4.0668 | 3.8445 | 3.8322 | 3.6054 | 3.5971 | 3.8183 | 3.8287
LMO_C_25_B_17_SOC_5-55_Part_1-1_ID_515091902419.xlsx | LMO | 17 | 515091902419 | 25 | 15.8083 | 0.632332 | 0.1 | 35 | 0.34998 | 3.8636 | 3.9168 | 3.9196 | 3.8678 | 3.8649 | 3.8122 | 3.8094 | 3.8608 | 3.8643 | 3.97 | 3.9751 | 3.8721 | 3.8657 | 3.7609 | 3.7558 | 3.858 | 3.8643 | 4.0214 | 4.0286 | 3.8756 | 3.8661 | 3.7109 | 3.7035 | 3.8554 | 3.864 | 4.0715 | 4.0801 | 3.8791 | 3.8668 | 3.6621 | 3.6528 | 3.8526 | 3.8638 | 4.1199 | 4.1304 | 3.8826 | 3.8673 | 3.6145 | 3.6036 | 3.8506 | 3.8638
LMO_C_25_B_17_SOC_5-55_Part_1-1_ID_515091902419.xlsx | LMO | 17 | 515091902419 | 25 | 15.8083 | 0.632332 | 0.1 | 40 | 0.39998 | 3.9212 | 3.9723 | 3.9746 | 3.9251 | 3.9224 | 3.8719 | 3.8694 | 3.9189 | 3.9219 | 4.0232 | 4.0278 | 3.9291 | 3.9231 | 3.8227 | 3.8182 | 3.9161 | 3.9217 | 4.0727 | 4.0789 | 3.9328 | 3.9238 | 3.775 | 3.7683 | 3.9138 | 3.9216 | 4.1209 | 4.1289 | 3.9358 | 3.9244 | 3.7277 | 3.7195 | 3.9109 | 3.9212 | 4.1676 | 4.1773 | 3.9386 | 3.9247 | 3.6819 | 3.6719 | 3.9086 | 3.9209
LMO_C_25_B_17_SOC_5-55_Part_1-1_ID_515091902419.xlsx | LMO | 17 | 515091902419 | 25 | 15.8083 | 0.632332 | 0.1 | 45 | 0.449272 | 3.977 | 4.0246 | 4.0268 | 3.9807 | 3.9784 | 3.9314 | 3.9293 | 3.9753 | 3.9779 | 4.0725 | 4.0763 | 3.9846 | 3.9795 | 3.8857 | 3.8817 | 3.973 | 3.9779 | 4.1186 | 4.1245 | 3.9877 | 3.98 | 3.8408 | 3.8348 | 3.9707 | 3.9777 | 4.164 | 4.1714 | 3.9902 | 3.9804 | 3.7964 | 3.7888 | 3.9684 | 3.9772 | 4.208 | 4.208 | 3.9907 | 3.9798 | 3.7523 | 3.7434 | 3.9651 | 3.9763
LMO_C_25_B_17_SOC_5-55_Part_1-1_ID_515091902419.xlsx | LMO | 17 | 515091902419 | 25 | 15.8083 | 0.632332 | 0.1 | 50 | 0.479392 | 4.0047 | 4.0546 | 4.057 | 4.0089 | 4.0065 | 3.9572 | 3.9547 | 4.0029 | 4.0061 | 4.1051 | 4.1093 | 4.0132 | 4.0076 | 3.9096 | 3.9052 | 4.0008 | 4.0061 | 4.1533 | 4.1599 | 4.017 | 4.0086 | 3.8629 | 3.8563 | 3.9983 | 4.0061 | 4.2009 | 4.2009 | 4.0174 | 4.0082 | 3.8157 | 3.8078 | 3.9948 | 4.005 | 4.2465 | 4.2511 | 4.0068 | 4.0068 | 3.769 | 3.7595 | 3.9916 | 4.0037
LMO_C_25_B_17_SOC_5-55_Part_1-1_ID_515091902419.xlsx | LMO | 17 | 515091902419 | 25 | 15.8083 | 0.632332 | 0.1 | 55 | 0.492588 | 4.0117 | 4.0622 | 4.0647 | 4.0156 | 4.0131 | 3.9632 | 3.9605 | 4.0096 | 4.0127 | 4.1131 | 4.1175 | 4.0202 | 4.0142 | 3.9149 | 3.9102 | 4.0072 | 4.0128 | 4.1623 | 4.1687 | 4.0237 | 4.0151 | 3.8671 | 3.8606 | 4.0047 | 4.0127 | 4.21 | 4.21 | 4.0241 | 4.0145 | 3.8199 | 3.8115 | 4.0016 | 4.0118 | 4.256 | 4.2604 | 4.0132 | 4.0132 | 3.7727 | 3.7627 | 3.9978 | 4.0103
LMO_C_25_B_180_SOC_36.2689_Part_1-1_ID_515100100012.xlsx | LMO | 180 | 515100100012 | 25 | 16.4444 | 0.657776 | 0.1 | 36.2689 | 0.362692 | 3.8589 | 3.8907 | 3.8926 | 3.8619 | 3.8596 | 3.828 | 3.8261 | 3.8568 | 3.8591 | 3.9228 | 3.9263 | 3.8647 | 3.8601 | 3.7964 | 3.7929 | 3.8545 | 3.8589 | 3.9542 | 3.9591 | 3.8673 | 3.8605 | 3.7651 | 3.76 | 3.8524 | 3.8585 | 3.9853 | 3.9916 | 3.8698 | 3.8608 | 3.7344 | 3.7276 | 3.8499 | 3.8582 | 4.0162 | 4.0236 | 3.8719 | 3.861 | 3.7035 | 3.6953 | 3.8478 | 3.8578
LMO_C_25_B_180_SOC_5-60_Part_1-1_ID_515100100012.xlsx | LMO | 180 | 515100100012 | 25 | 16.727 | 0.66908 | 0.1 | 5 | 0.049996 | 3.5044 | 3.5422 | 3.5453 | 3.509 | 3.5058 | 3.4684 | 3.4651 | 3.5016 | 3.5053 | 3.5803 | 3.5861 | 3.5139 | 3.5067 | 3.4317 | 3.4254 | 3.4983 | 3.5053 | 3.6175 | 3.6259 | 3.5181 | 3.5074 | 3.3949 | 3.3856 | 3.4949 | 3.5053 | 3.6542 | 3.6651 | 3.5222 | 3.5078 | 3.3585 | 3.3459 | 3.4911 | 3.5051 | 3.69 | 3.7033 | 3.5264 | 3.5085 | 3.3224 | 3.3069 | 3.4876 | 3.5048
LMO_C_25_B_180_SOC_5-60_Part_1-1_ID_515100100012.xlsx | LMO | 180 | 515100100012 | 25 | 16.727 | 0.66908 | 0.1 | 10 | 0.099992 | 3.5789 | 3.6175 | 3.6206 | 3.5836 | 3.5801 | 3.5416 | 3.5383 | 3.5757 | 3.5797 | 3.6568 | 3.6628 | 3.5883 | 3.5808 | 3.5039 | 3.4974 | 3.5722 | 3.5797 | 3.6947 | 3.7037 | 3.5927 | 3.5813 | 3.4662 | 3.4567 | 3.569 | 3.5796 | 3.7323 | 3.7437 | 3.5968 | 3.5817 | 3.4289 | 3.4163 | 3.5655 | 3.5794 | 3.769 | 3.783 | 3.6008 | 3.5822 | 3.3919 | 3.3763 | 3.5618 | 3.5792
LMO_C_25_B_180_SOC_5-60_Part_1-1_ID_515100100012.xlsx | LMO | 180 | 515100100012 | 25 | 16.727 | 0.66908 | 0.1 | 15 | 0.149988 | 3.6294 | 3.6677 | 3.6709 | 3.634 | 3.6305 | 3.5924 | 3.589 | 3.6263 | 3.6301 | 3.7065 | 3.7123 | 3.6384 | 3.631 | 3.5546 | 3.5485 | 3.6226 | 3.6298 | 3.7442 | 3.7527 | 3.6424 | 3.6315 | 3.5171 | 3.5081 | 3.6191 | 3.6296 | 3.7815 | 3.7925 | 3.6468 | 3.6319 | 3.4804 | 3.4681 | 3.6157 | 3.6296 | 3.8183 | 3.8315 | 3.6505 | 3.6322 | 3.4437 | 3.4286 | 3.6124 | 3.6294
LMO_C_25_B_180_SOC_5-60_Part_1-1_ID_515100100012.xlsx | LMO | 180 | 515100100012 | 25 | 16.727 | 0.66908 | 0.1 | 20 | 0.199984 | 3.6772 | 3.7149 | 3.7177 | 3.6816 | 3.6784 | 3.6407 | 3.6377 | 3.6742 | 3.6779 | 3.7532 | 3.7585 | 3.6861 | 3.6791 | 3.6038 | 3.5982 | 3.671 | 3.6779 | 3.7904 | 3.7983 | 3.69 | 3.6796 | 3.5669 | 3.5585 | 3.6677 | 3.6777 | 3.8269 | 3.8371 | 3.6937 | 3.68 | 3.5302 | 3.5193 | 3.6644 | 3.6775 | 3.8631 | 3.8752 | 3.697 | 3.6802 | 3.4941 | 3.4807 | 3.661 | 3.6772
LMO_C_25_B_180_SOC_5-60_Part_1-1_ID_515100100012.xlsx | LMO | 180 | 515100100012 | 25 | 16.727 | 0.66908 | 0.1 | 25 | 0.249984 | 3.726 | 3.7634 | 3.7662 | 3.73 | 3.7269 | 3.6895 | 3.6865 | 3.7228 | 3.7262 | 3.801 | 3.806 | 3.7341 | 3.7272 | 3.6524 | 3.647 | 3.7195 | 3.726 | 3.8378 | 3.8452 | 3.7372 | 3.7276 | 3.6159 | 3.6078 | 3.7163 | 3.7258 | 3.8743 | 3.8835 | 3.7409 | 3.7281 | 3.5796 | 3.5694 | 3.7135 | 3.7256 | 3.9103 | 3.921 | 3.7441 | 3.7286 | 3.5438 | 3.5313 | 3.7107 | 3.7255
LMO_C_25_B_180_SOC_5-60_Part_1-1_ID_515100100012.xlsx | LMO | 180 | 515100100012 | 25 | 16.727 | 0.66908 | 0.1 | 30 | 0.29998 | 3.7713 | 3.8089 | 3.8115 | 3.7753 | 3.7723 | 3.7349 | 3.7321 | 3.7683 | 3.7716 | 3.8464 | 3.8515 | 3.7792 | 3.7727 | 3.6981 | 3.6928 | 3.7651 | 3.7715 | 3.8833 | 3.8903 | 3.7825 | 3.7732 | 3.6616 | 3.654 | 3.762 | 3.7711 | 3.9198 | 3.9284 | 3.7855 | 3.7734 | 3.6252 | 3.6154 | 3.7593 | 3.7709 | 3.9556 | 3.9658 | 3.7894 | 3.7741 | 3.5896 | 3.5776 | 3.7565 | 3.7708
LMO_C_25_B_180_SOC_5-60_Part_1-1_ID_515100100012.xlsx | LMO | 180 | 515100100012 | 25 | 16.727 | 0.66908 | 0.1 | 35 | 0.34998 | 3.8146 | 3.8534 | 3.8564 | 3.8192 | 3.8159 | 3.7771 | 3.7741 | 3.8115 | 3.8152 | 3.8926 | 3.898 | 3.8241 | 3.8168 | 3.7395 | 3.7339 | 3.8085 | 3.8152 | 3.9309 | 3.9384 | 3.8273 | 3.8171 | 3.7018 | 3.6937 | 3.8052 | 3.815 | 3.9683 | 3.9776 | 3.8308 | 3.8176 | 3.6644 | 3.654 | 3.8018 | 3.8146 | 4.0051 | 4.0162 | 3.8343 | 3.8178 | 3.6275 | 3.6149 | 3.799 | 3.8145
LMO_C_25_B_180_SOC_5-60_Part_1-1_ID_515100100012.xlsx | LMO | 180 | 515100100012 | 25 | 16.727 | 0.66908 | 0.1 | 40 | 0.39998 | 3.8649 | 3.9033 | 3.9061 | 3.8694 | 3.8663 | 3.8282 | 3.8254 | 3.8622 | 3.8657 | 3.9421 | 3.947 | 3.8736 | 3.8671 | 3.7908 | 3.7855 | 3.8592 | 3.8657 | 3.9797 | 3.9867 | 3.8773 | 3.8677 | 3.7539 | 3.7464 | 3.8559 | 3.8654 | 4.0167 | 4.0254 | 3.8808 | 3.868 | 3.7172 | 3.7074 | 3.854 | 3.8652 | 4.0532 | 4.0637 | 3.8845 | 3.8687 | 3.6809 | 3.6691 | 3.8506 | 3.865
LMO_C_25_B_180_SOC_5-60_Part_1-1_ID_515100100012.xlsx | LMO | 180 | 515100100012 | 25 | 16.727 | 0.66908 | 0.1 | 45 | 0.449976 | 3.9165 | 3.954 | 3.9565 | 3.9207 | 3.9179 | 3.8805 | 3.8777 | 3.9138 | 3.9172 | 3.992 | 3.9967 | 3.9249 | 3.9186 | 3.844 | 3.839 | 3.911 | 3.9172 | 4.0288 | 4.0353 | 3.9284 | 3.9191 | 3.808 | 3.8006 | 3.908 | 3.9168 | 4.0648 | 4.0731 | 3.9319 | 3.9196 | 3.772 | 3.7627 | 3.9054 | 3.9165 | 4.1005 | 4.1104 | 3.9351 | 3.92 | 3.7365 | 3.7251 | 3.9028 | 3.9163
LMO_C_25_B_180_SOC_5-60_Part_1-1_ID_515100100012.xlsx | LMO | 180 | 515100100012 | 25 | 16.727 | 0.66908 | 0.1 | 50 | 0.499972 | 3.9693 | 4.0061 | 4.0083 | 3.9735 | 3.9709 | 3.9344 | 3.9319 | 3.9669 | 3.9702 | 4.043 | 4.0475 | 3.9776 | 3.9716 | 3.8989 | 3.8942 | 3.9642 | 3.97 | 4.0788 | 4.0852 | 3.9809 | 3.9719 | 3.8635 | 3.8564 | 3.9616 | 3.9698 | 4.1143 | 4.1223 | 3.9846 | 3.9725 | 3.8285 | 3.8197 | 3.9588 | 3.9695 | 4.1491 | 4.1585 | 3.9874 | 3.973 | 3.7936 | 3.783 | 3.9572 | 3.9695
LMO_C_25_B_180_SOC_5-60_Part_1-1_ID_515100100012.xlsx | LMO | 180 | 515100100012 | 25 | 16.727 | 0.66908 | 0.1 | 55 | 0.549696 | 4.0246 | 4.0608 | 4.0631 | 4.0288 | 4.0262 | 3.9902 | 3.9876 | 4.0223 | 4.0256 | 4.0977 | 4.102 | 4.0331 | 4.0269 | 3.9551 | 3.9505 | 4.0197 | 4.0254 | 4.1331 | 4.1395 | 4.0367 | 4.0275 | 3.9203 | 3.9137 | 4.0173 | 4.0254 | 4.1682 | 4.1761 | 4.0395 | 4.0279 | 3.8857 | 3.8768 | 4.0145 | 4.025 | 4.2026 | 4.2026 | 4.0397 | 4.0275 | 3.8503 | 3.8396 | 4.0099 | 4.0234
LMO_C_25_B_180_SOC_5-60_Part_1-1_ID_515100100012.xlsx | LMO | 180 | 515100100012 | 25 | 16.727 | 0.66908 | 0.1 | 60 | 0.569996 | 4.0397 | 4.0766 | 4.0789 | 4.0439 | 4.0415 | 4.005 | 4.0023 | 4.0376 | 4.0409 | 4.114 | 4.1185 | 4.0486 | 4.0425 | 3.9695 | 3.9649 | 4.035 | 4.0409 | 4.1501 | 4.1567 | 4.0523 | 4.043 | 3.9342 | 3.9275 | 4.0324 | 4.0408 | 4.1856 | 4.1939 | 4.056 | 4.0437 | 3.8993 | 3.8905 | 4.0303 | 4.0406 | 4.2207 | 4.2207 | 4.0556 | 4.0432 | 3.8635 | 3.8526 | 4.026 | 4.0397
LMO_C_25_B_182_SOC_24.0770_Part_1-1_ID_515093004064.xlsx | LMO | 182 | 515093004064 | 25 | 23.002 | 0.92008 | 0.1 | 24.077 | 0.240776 | 3.6108 | 3.6312 | 3.6336 | 3.6145 | 3.6115 | 3.5915 | 3.5889 | 3.6082 | 3.6112 | 3.6519 | 3.6565 | 3.618 | 3.6119 | 3.5715 | 3.5668 | 3.6054 | 3.6112 | 3.6719 | 3.6789 | 3.6212 | 3.6122 | 3.552 | 3.5448 | 3.6022 | 3.611 | 3.6916 | 3.7009 | 3.6243 | 3.6124 | 3.5322 | 3.5232 | 3.5996 | 3.6108 | 3.7112 | 3.7223 | 3.6275 | 3.6126 | 3.5129 | 3.5018 | 3.5968 | 3.6105
LMO_C_25_B_182_SOC_5-85_Part_1-1_ID_515093004064.xlsx | LMO | 182 | 515093004064 | 25 | 23.2819 | 0.931276 | 0.1 | 5 | 0.049996 | 3.3824 | 3.4082 | 3.4138 | 3.3898 | 3.3838 | 3.3585 | 3.3526 | 3.3766 | 3.3831 | 3.4344 | 3.4447 | 3.3966 | 3.3843 | 3.3336 | 3.3224 | 3.3699 | 3.3829 | 3.4595 | 3.4746 | 3.4028 | 3.3849 | 3.309 | 3.2922 | 3.3636 | 3.3828 | 3.4846 | 3.5037 | 3.4093 | 3.3856 | 3.2846 | 3.2627 | 3.3568 | 3.3828 | 3.509 | 3.5318 | 3.4156 | 3.3863 | 3.2609 | 3.2339 | 3.3499 | 3.3826
LMO_C_25_B_182_SOC_5-85_Part_1-1_ID_515093004064.xlsx | LMO | 182 | 515093004064 | 25 | 23.2819 | 0.931276 | 0.1 | 10 | 0.099996 | 3.5111 | 3.5357 | 3.5404 | 3.5174 | 3.512 | 3.4877 | 3.4828 | 3.506 | 3.5118 | 3.5606 | 3.5694 | 3.5232 | 3.5125 | 3.4639 | 3.4544 | 3.5006 | 3.5116 | 3.5848 | 3.5975 | 3.5287 | 3.513 | 3.4402 | 3.4261 | 3.4953 | 3.5114 | 3.6087 | 3.6247 | 3.5339 | 3.5132 | 3.4168 | 3.3984 | 3.4904 | 3.5113 | 3.6321 | 3.6512 | 3.5388 | 3.5136 | 3.3935 | 3.3708 | 3.4846 | 3.5111
LMO_C_25_B_182_SOC_5-85_Part_1-1_ID_515093004064.xlsx | LMO | 182 | 515093004064 | 25 | 23.2819 | 0.931276 | 0.1 | 15 | 0.149992 | 3.5464 | 3.5703 | 3.5745 | 3.5522 | 3.5473 | 3.5236 | 3.5192 | 3.5418 | 3.5469 | 3.5947 | 3.6027 | 3.5576 | 3.5478 | 3.5002 | 3.4918 | 3.5369 | 3.5469 | 3.6184 | 3.63 | 3.5631 | 3.5481 | 3.4772 | 3.4649 | 3.5322 | 3.5467 | 3.6414 | 3.6565 | 3.5678 | 3.5483 | 3.4544 | 3.4381 | 3.5276 | 3.5466 | 3.6642 | 3.6823 | 3.572 | 3.5487 | 3.4317 | 3.4117 | 3.5229 | 3.546
LMO_C_25_B_182_SOC_5-85_Part_1-1_ID_515093004064.xlsx | LMO | 182 | 515093004064 | 25 | 23.2819 | 0.931276 | 0.1 | 20 | 0.199992 | 3.5824 | 3.6059 | 3.6098 | 3.5878 | 3.5834 | 3.5601 | 3.5562 | 3.5782 | 3.5831 | 3.63 | 3.6373 | 3.5931 | 3.5838 | 3.5374 | 3.5297 | 3.5736 | 3.5829 | 3.653 | 3.6638 | 3.598 | 3.5843 | 3.5148 | 3.5035 | 3.5694 | 3.5829 | 3.6758 | 3.6896 | 3.6026 | 3.5845 | 3.4925 | 3.4777 | 3.565 | 3.5827 | 3.6981 | 3.7147 | 3.6068 | 3.5848 | 3.4702 | 3.4523 | 3.5608 | 3.5824
LMO_C_25_B_182_SOC_5-85_Part_1-1_ID_515093004064.xlsx | LMO | 182 | 515093004064 | 25 | 23.2819 | 0.931276 | 0.1 | 25 | 0.249992 | 3.6157 | 3.6389 | 3.6426 | 3.6208 | 3.6166 | 3.5934 | 3.5896 | 3.6115 | 3.6163 | 3.6626 | 3.6696 | 3.6257 | 3.617 | 3.5708 | 3.5634 | 3.6073 | 3.6161 | 3.6856 | 3.6958 | 3.6301 | 3.6171 | 3.5481 | 3.5376 | 3.6029 | 3.6159 | 3.7081 | 3.7211 | 3.6349 | 3.6175 | 3.526 | 3.5123 | 3.5989 | 3.6157 | 3.7304 | 3.746 | 3.6391 | 3.618 | 3.5041 | 3.4874 | 3.5948 | 3.6156
LMO_C_25_B_182_SOC_5-85_Part_1-1_ID_515093004064.xlsx | LMO | 182 | 515093004064 | 25 | 23.2819 | 0.931276 | 0.1 | 30 | 0.299992 | 3.6442 | 3.6672 | 3.6707 | 3.6489 | 3.6449 | 3.6222 | 3.6187 | 3.6403 | 3.6447 | 3.6905 | 3.6972 | 3.6537 | 3.6454 | 3.5998 | 3.5929 | 3.6363 | 3.6445 | 3.7133 | 3.7225 | 3.6579 | 3.6459 | 3.5776 | 3.5678 | 3.6326 | 3.6445 | 3.7356 | 3.7474 | 3.6614 | 3.6461 | 3.5557 | 3.5431 | 3.6289 | 3.6445 | 3.7578 | 3.7715 | 3.6651 | 3.6466 | 3.5341 | 3.5188 | 3.6254 | 3.6442
LMO_C_25_B_182_SOC_5-85_Part_1-1_ID_515093004064.xlsx | LMO | 182 | 515093004064 | 25 | 23.2819 | 0.931276 | 0.1 | 35 | 0.349992 | 3.6684 | 3.6928 | 3.6965 | 3.6738 | 3.6693 | 3.6454 | 3.6415 | 3.6642 | 3.6691 | 3.7172 | 3.7242 | 3.6793 | 3.67 | 3.6222 | 3.6147 | 3.6603 | 3.6691 | 3.7411 | 3.7511 | 3.683 | 3.6703 | 3.5987 | 3.5882 | 3.6561 | 3.6689 | 3.7644 | 3.7769 | 3.6872 | 3.6707 | 3.5761 | 3.5625 | 3.6517 | 3.6686 | 3.7874 | 3.8018 | 3.6914 | 3.671 | 3.5536 | 3.5371 | 3.648 | 3.6684
LMO_C_25_B_182_SOC_5-85_Part_1-1_ID_515093004064.xlsx | LMO | 182 | 515093004064 | 25 | 23.2819 | 0.931276 | 0.1 | 40 | 0.399988 | 3.6923 | 3.7158 | 3.7191 | 3.6972 | 3.6935 | 3.6702 | 3.6666 | 3.6886 | 3.693 | 3.7397 | 3.746 | 3.7018 | 3.6939 | 3.6475 | 3.6408 | 3.6849 | 3.693 | 3.7629 | 3.7716 | 3.7058 | 3.6942 | 3.625 | 3.6157 | 3.6809 | 3.6926 | 3.7855 | 3.7964 | 3.7098 | 3.6946 | 3.6027 | 3.591 | 3.6779 | 3.6926 | 3.8078 | 3.8206 | 3.7139 | 3.6951 | 3.5813 | 3.5669 | 3.6745 | 3.6926
LMO_C_25_B_182_SOC_5-85_Part_1-1_ID_515093004064.xlsx | LMO | 182 | 515093004064 | 25 | 23.2819 | 0.931276 | 0.1 | 45 | 0.449984 | 3.719 | 3.7421 | 3.7451 | 3.7235 | 3.72 | 3.6974 | 3.6942 | 3.7156 | 3.7197 | 3.7655 | 3.7713 | 3.7279 | 3.7204 | 3.6751 | 3.6691 | 3.7123 | 3.7195 | 3.7881 | 3.7962 | 3.7318 | 3.7209 | 3.6531 | 3.6447 | 3.7086 | 3.7193 | 3.8101 | 3.8203 | 3.7358 | 3.7214 | 3.6315 | 3.6208 | 3.706 | 3.7193 | 3.8322 | 3.844 | 3.7397 | 3.7216 | 3.6101 | 3.5971 | 3.7026 | 3.719
LMO_C_25_B_182_SOC_5-85_Part_1-1_ID_515093004064.xlsx | LMO | 182 | 515093004064 | 25 | 23.2819 | 0.931276 | 0.1 | 50 | 0.49998 | 3.7506 | 3.7732 | 3.776 | 3.755 | 3.7516 | 3.7295 | 3.7265 | 3.7474 | 3.7513 | 3.796 | 3.8013 | 3.7592 | 3.7523 | 3.7079 | 3.7026 | 3.7444 | 3.7511 | 3.818 | 3.8255 | 3.762 | 3.7523 | 3.6863 | 3.6786 | 3.7411 | 3.7509 | 3.8396 | 3.8489 | 3.7664 | 3.7528 | 3.6652 | 3.6554 | 3.7385 | 3.7507 | 3.8612 | 3.8722 | 3.7697 | 3.7532 | 3.6443 | 3.6324 | 3.7356 | 3.7506
LMO_C_25_B_182_SOC_5-85_Part_1-1_ID_515093004064.xlsx | LMO | 182 | 515093004064 | 25 | 23.2819 | 0.931276 | 0.1 | 55 | 0.549976 | 3.7894 | 3.8115 | 3.8141 | 3.7936 | 3.7901 | 3.7681 | 3.7653 | 3.7859 | 3.7895 | 3.8338 | 3.8387 | 3.7973 | 3.7906 | 3.7467 | 3.7416 | 3.7827 | 3.7894 | 3.8554 | 3.8626 | 3.8011 | 3.7908 | 3.7255 | 3.7183 | 3.7799 | 3.7892 | 3.8768 | 3.8859 | 3.8048 | 3.7913 | 3.7047 | 3.6956 | 3.7771 | 3.789 | 3.8979 | 3.9084 | 3.8076 | 3.7915 | 3.6842 | 3.6728 | 3.7741 | 3.7888
LMO_C_25_B_182_SOC_5-85_Part_1-1_ID_515093004064.xlsx | LMO | 182 | 515093004064 | 25 | 23.2819 | 0.931276 | 0.1 | 60 | 0.599972 | 3.832 | 3.854 | 3.8564 | 3.8362 | 3.8334 | 3.8118 | 3.8092 | 3.8294 | 3.8329 | 3.8763 | 3.881 | 3.8406 | 3.834 | 3.7909 | 3.7862 | 3.8264 | 3.8329 | 3.8975 | 3.9042 | 3.8443 | 3.8345 | 3.7704 | 3.7636 | 3.8238 | 3.8327 | 3.9186 | 3.927 | 3.8477 | 3.8348 | 3.7499 | 3.7411 | 3.8211 | 3.8326 | 3.9391 | 3.9493 | 3.8505 | 3.8352 | 3.7297 | 3.719 | 3.8185 | 3.8324
LMO_C_25_B_182_SOC_5-85_Part_1-1_ID_515093004064.xlsx | LMO | 182 | 515093004064 | 25 | 23.2819 | 0.931276 | 0.1 | 65 | 0.649972 | 3.8822 | 3.9033 | 3.9056 | 3.8863 | 3.8835 | 3.8626 | 3.8601 | 3.8796 | 3.8829 | 3.9249 | 3.9293 | 3.8903 | 3.884 | 3.8424 | 3.8378 | 3.8768 | 3.8829 | 3.9454 | 3.9519 | 3.8938 | 3.8845 | 3.8222 | 3.8159 | 3.8743 | 3.8828 | 3.9658 | 3.9737 | 3.8966 | 3.8849 | 3.8025 | 3.7943 | 3.8717 | 3.8826 | 3.9858 | 3.9951 | 3.8993 | 3.8852 | 3.7829 | 3.773 | 3.8692 | 3.8824
LMO_C_25_B_182_SOC_5-85_Part_1-1_ID_515093004064.xlsx | LMO | 182 | 515093004064 | 25 | 23.2819 | 0.931276 | 0.1 | 70 | 0.699972 | 3.9365 | 3.9567 | 3.9588 | 3.9402 | 3.9375 | 3.9175 | 3.9152 | 3.934 | 3.9372 | 3.9774 | 3.9814 | 3.9437 | 3.9381 | 3.8982 | 3.894 | 3.9316 | 3.937 | 3.9972 | 4.0029 | 3.9467 | 3.9386 | 3.8789 | 3.8729 | 3.9289 | 3.937 | 4.0167 | 4.024 | 3.9493 | 3.9389 | 3.8599 | 3.8522 | 3.9263 | 3.9368 | 4.0359 | 4.0444 | 3.9514 | 3.9393 | 3.841 | 3.8315 | 3.924 | 3.9365
LMO_C_25_B_182_SOC_5-85_Part_1-1_ID_515093004064.xlsx | LMO | 182 | 515093004064 | 25 | 23.2819 | 0.931276 | 0.1 | 75 | 0.749968 | 3.9923 | 4.0121 | 4.0138 | 3.9956 | 3.9934 | 3.9739 | 3.9718 | 3.9902 | 3.993 | 4.0321 | 4.0355 | 3.9986 | 3.9937 | 3.9551 | 3.9512 | 3.9877 | 3.9928 | 4.0513 | 4.0563 | 4.0012 | 3.9942 | 3.9363 | 3.9309 | 3.9856 | 3.9927 | 4.0704 | 4.0767 | 4.0033 | 3.9946 | 3.9179 | 3.9107 | 3.9834 | 3.9925 | 4.0889 | 4.0964 | 4.0057 | 3.9949 | 3.8996 | 3.891 | 3.9811 | 3.9923
LMO_C_25_B_182_SOC_5-85_Part_1-1_ID_515093004064.xlsx | LMO | 182 | 515093004064 | 25 | 23.2819 | 0.931276 | 0.1 | 80 | 0.799968 | 4.0476 | 4.0679 | 4.0698 | 4.051 | 4.0486 | 4.0286 | 4.0265 | 4.0454 | 4.0483 | 4.0885 | 4.0921 | 4.0541 | 4.0492 | 4.0093 | 4.0054 | 4.0433 | 4.0481 | 4.1085 | 4.1135 | 4.0563 | 4.0496 | 3.99 | 3.9844 | 4.0406 | 4.0481 | 4.1279 | 4.1346 | 4.0591 | 4.05 | 3.9709 | 3.9637 | 4.0387 | 4.048 | 4.1475 | 4.1553 | 4.0611 | 4.0503 | 3.9521 | 3.9433 | 4.0364 | 4.0479
LMO_C_25_B_182_SOC_5-85_Part_1-1_ID_515093004064.xlsx | LMO | 182 | 515093004064 | 25 | 23.2819 | 0.931276 | 0.1 | 85 | 0.849868 | 4.1017 | 4.1223 | 4.1243 | 4.105 | 4.1026 | 4.0826 | 4.0805 | 4.0995 | 4.1024 | 4.1433 | 4.1468 | 4.108 | 4.1033 | 4.063 | 4.0591 | 4.0973 | 4.1022 | 4.1634 | 4.1687 | 4.1104 | 4.1037 | 4.0433 | 4.0377 | 4.0949 | 4.1022 | 4.1834 | 4.19 | 4.1131 | 4.1041 | 4.024 | 4.0169 | 4.0929 | 4.1022 | 4.2031 | 4.2031 | 4.1136 | 4.1038 | 4.0044 | 3.9955 | 4.0904 | 4.1017
LMO_C_25_B_184_SOC_29.7969_Part_1-1_ID_515093000629.xlsx | LMO | 184 | 515093000629 | 25 | 17.6472 | 0.705888 | 0.1 | 29.7969 | 0.297968 | 3.7643 | 3.7981 | 3.8006 | 3.7683 | 3.7653 | 3.7314 | 3.729 | 3.7614 | 3.7646 | 3.8324 | 3.8369 | 3.772 | 3.7657 | 3.6979 | 3.6933 | 3.7586 | 3.7646 | 3.8659 | 3.8722 | 3.7753 | 3.7662 | 3.6649 | 3.6582 | 3.756 | 3.7644 | 3.8991 | 3.907 | 3.7783 | 3.7667 | 3.6319 | 3.6231 | 3.7532 | 3.7641 | 3.9319 | 3.9409 | 3.7808 | 3.7669 | 3.5991 | 3.5883 | 3.7506 | 3.7637
LMO_C_25_B_184_SOC_5-65_Part_1-1_ID_515093000629.xlsx | LMO | 184 | 515093000629 | 25 | 18.4305 | 0.73722 | 0.1 | 5 | 0.049996 | 3.5076 | 3.5441 | 3.5478 | 3.513 | 3.5088 | 3.4725 | 3.4686 | 3.5037 | 3.5083 | 3.5808 | 3.5878 | 3.5183 | 3.5095 | 3.4368 | 3.4293 | 3.4997 | 3.5083 | 3.6168 | 3.6268 | 3.523 | 3.5102 | 3.4012 | 3.3898 | 3.4956 | 3.5083 | 3.6522 | 3.6649 | 3.5283 | 3.5107 | 3.3661 | 3.351 | 3.4916 | 3.5081 | 3.687 | 3.7023 | 3.5336 | 3.5116 | 3.3315 | 3.3129 | 3.4879 | 3.5083
LMO_C_25_B_184_SOC_5-65_Part_1-1_ID_515093000629.xlsx | LMO | 184 | 515093000629 | 25 | 18.4305 | 0.73722 | 0.1 | 10 | 0.099996 | 3.5648 | 3.6022 | 3.6059 | 3.5703 | 3.5659 | 3.5288 | 3.5246 | 3.5604 | 3.5653 | 3.64 | 3.6473 | 3.5757 | 3.5664 | 3.492 | 3.4841 | 3.5559 | 3.5652 | 3.6765 | 3.6872 | 3.5808 | 3.5668 | 3.4553 | 3.4437 | 3.5518 | 3.565 | 3.7125 | 3.7263 | 3.5859 | 3.5673 | 3.4191 | 3.404 | 3.5478 | 3.5648 | 3.7483 | 3.765 | 3.5905 | 3.5676 | 3.3833 | 3.3645 | 3.5438 | 3.5646
LMO_C_25_B_184_SOC_5-65_Part_1-1_ID_515093000629.xlsx | LMO | 184 | 515093000629 | 25 | 18.4305 | 0.73722 | 0.1 | 15 | 0.149992 | 3.6084 | 3.6452 | 3.6489 | 3.6138 | 3.6096 | 3.5729 | 3.5689 | 3.6043 | 3.6089 | 3.6826 | 3.6895 | 3.6189 | 3.6099 | 3.5366 | 3.5292 | 3.5999 | 3.6089 | 3.7186 | 3.7288 | 3.6236 | 3.6103 | 3.5006 | 3.4897 | 3.5957 | 3.6087 | 3.7544 | 3.7674 | 3.6289 | 3.6108 | 3.4651 | 3.4507 | 3.5919 | 3.6085 | 3.7894 | 3.8052 | 3.6335 | 3.6112 | 3.4296 | 3.4121 | 3.588 | 3.6082
LMO_C_25_B_184_SOC_5-65_Part_1-1_ID_515093000629.xlsx | LMO | 184 | 515093000629 | 25 | 18.4305 | 0.73722 | 0.1 | 20 | 0.199988 | 3.6486 | 3.6849 | 3.6884 | 3.6538 | 3.6498 | 3.6136 | 3.6101 | 3.6449 | 3.6493 | 3.7216 | 3.7281 | 3.6596 | 3.6505 | 3.5782 | 3.5713 | 3.641 | 3.6493 | 3.7574 | 3.7669 | 3.664 | 3.651 | 3.5427 | 3.5327 | 3.637 | 3.6491 | 3.7925 | 3.8045 | 3.6679 | 3.6512 | 3.5074 | 3.4944 | 3.6331 | 3.6489 | 3.8271 | 3.8412 | 3.6721 | 3.6517 | 3.4728 | 3.4568 | 3.6294 | 3.6486
LMO_C_25_B_184_SOC_5-65_Part_1-1_ID_515093000629.xlsx | LMO | 184 | 515093000629 | 25 | 18.4305 | 0.73722 | 0.1 | 25 | 0.249984 | 3.6863 | 3.7223 | 3.7255 | 3.6914 | 3.6875 | 3.6519 | 3.6484 | 3.6828 | 3.687 | 3.7585 | 3.7646 | 3.6963 | 3.6881 | 3.6168 | 3.6103 | 3.6791 | 3.687 | 3.7938 | 3.8022 | 3.7002 | 3.6886 | 3.5817 | 3.5724 | 3.6756 | 3.6868 | 3.8285 | 3.8392 | 3.7042 | 3.6893 | 3.5473 | 3.5352 | 3.6719 | 3.6868 | 3.8629 | 3.8752 | 3.7079 | 3.6898 | 3.5132 | 3.4985 | 3.6686 | 3.6867
LMO_C_25_B_184_SOC_5-65_Part_1-1_ID_515093000629.xlsx | LMO | 184 | 515093000629 | 25 | 18.4305 | 0.73722 | 0.1 | 30 | 0.29998 | 3.7225 | 3.7581 | 3.7611 | 3.7272 | 3.7235 | 3.6881 | 3.6849 | 3.7191 | 3.7232 | 3.7941 | 3.7997 | 3.7316 | 3.7242 | 3.6533 | 3.6473 | 3.7156 | 3.723 | 3.829 | 3.8369 | 3.7353 | 3.7248 | 3.6187 | 3.6101 | 3.7126 | 3.723 | 3.8636 | 3.8733 | 3.7393 | 3.7253 | 3.5845 | 3.5734 | 3.7091 | 3.7228 | 3.8977 | 3.9091 | 3.7428 | 3.7256 | 3.5506 | 3.5369 | 3.7061 | 3.7227
LMO_C_25_B_184_SOC_5-65_Part_1-1_ID_515093000629.xlsx | LMO | 184 | 515093000629 | 25 | 18.4305 | 0.73722 | 0.1 | 35 | 0.349976 | 3.7581 | 3.7955 | 3.799 | 3.763 | 3.7593 | 3.7221 | 3.7184 | 3.7543 | 3.7588 | 3.8333 | 3.8394 | 3.7683 | 3.76 | 3.6856 | 3.6789 | 3.7504 | 3.7586 | 3.8699 | 3.8785 | 3.7727 | 3.7606 | 3.6494 | 3.6398 | 3.7467 | 3.7585 | 3.9061 | 3.9165 | 3.7767 | 3.7611 | 3.6136 | 3.6012 | 3.7432 | 3.7583 | 3.9416 | 3.954 | 3.7808 | 3.7616 | 3.5782 | 3.5631 | 3.7395 | 3.7581
LMO_C_25_B_184_SOC_5-65_Part_1-1_ID_515093000629.xlsx | LMO | 184 | 515093000629 | 25 | 18.4305 | 0.73722 | 0.1 | 40 | 0.399972 | 3.8006 | 3.8373 | 3.8403 | 3.8057 | 3.802 | 3.7658 | 3.7625 | 3.7973 | 3.8015 | 3.874 | 3.8796 | 3.8101 | 3.8027 | 3.7302 | 3.7242 | 3.7939 | 3.8013 | 3.9098 | 3.9177 | 3.8141 | 3.8032 | 3.6951 | 3.6865 | 3.7904 | 3.8011 | 3.9449 | 3.9546 | 3.818 | 3.8036 | 3.66 | 3.6489 | 3.7869 | 3.8008 | 3.9795 | 3.9907 | 3.8218 | 3.8041 | 3.6254 | 3.6119 | 3.7836 | 3.8006
LMO_C_25_B_184_SOC_5-65_Part_1-1_ID_515093000629.xlsx | LMO | 184 | 515093000629 | 25 | 18.4305 | 0.73722 | 0.1 | 45 | 0.449968 | 3.8469 | 3.8828 | 3.8857 | 3.8517 | 3.8482 | 3.8127 | 3.8096 | 3.8436 | 3.8477 | 3.9191 | 3.9242 | 3.8559 | 3.8489 | 3.7778 | 3.7722 | 3.8406 | 3.8475 | 3.9542 | 3.9614 | 3.8599 | 3.8494 | 3.7432 | 3.7353 | 3.8373 | 3.8473 | 3.9886 | 3.9976 | 3.864 | 3.8499 | 3.7088 | 3.6986 | 3.8343 | 3.8471 | 4.0226 | 4.0335 | 3.8673 | 3.8503 | 3.6749 | 3.6623 | 3.8308 | 3.8466
LMO_C_25_B_184_SOC_5-65_Part_1-1_ID_515093000629.xlsx | LMO | 184 | 515093000629 | 25 | 18.4305 | 0.73722 | 0.1 | 50 | 0.499964 | 3.8958 | 3.931 | 3.9337 | 3.9003 | 3.8973 | 3.8622 | 3.8594 | 3.8928 | 3.8968 | 3.9669 | 3.9718 | 3.9049 | 3.898 | 3.8282 | 3.8229 | 3.8898 | 3.8966 | 4.0012 | 4.0083 | 3.9089 | 3.8986 | 3.7941 | 3.7867 | 3.887 | 3.8965 | 4.0352 | 4.0439 | 3.9128 | 3.8991 | 3.7606 | 3.7509 | 3.884 | 3.8961 | 4.0686 | 4.0789 | 3.9165 | 3.8996 | 3.7272 | 3.7155 | 3.8812 | 3.8959
LMO_C_25_B_184_SOC_5-65_Part_1-1_ID_515093000629.xlsx | LMO | 184 | 515093000629 | 25 | 18.4305 | 0.73722 | 0.1 | 55 | 0.54996 | 3.9493 | 3.9844 | 3.9869 | 3.9539 | 3.9509 | 3.9163 | 3.9135 | 3.9465 | 3.9502 | 4.0194 | 4.0243 | 3.9584 | 3.9516 | 3.8824 | 3.8773 | 3.9435 | 3.95 | 4.0534 | 4.0602 | 3.9625 | 3.9521 | 3.8489 | 3.8415 | 3.9407 | 3.9498 | 4.0869 | 4.0956 | 3.9663 | 3.9526 | 3.8155 | 3.8062 | 3.9379 | 3.9495 | 4.1202 | 4.1303 | 3.9697 | 3.9532 | 3.7827 | 3.7711 | 3.9349 | 3.9493
LMO_C_25_B_184_SOC_5-65_Part_1-1_ID_515093000629.xlsx | LMO | 184 | 515093000629 | 25 | 18.4305 | 0.73722 | 0.1 | 60 | 0.599956 | 4.0057 | 4.0401 | 4.0426 | 4.0103 | 4.0073 | 3.9732 | 3.9704 | 4.0029 | 4.0068 | 4.075 | 4.0798 | 4.0151 | 4.0081 | 3.9398 | 3.9349 | 4.0001 | 4.0065 | 4.1087 | 4.1156 | 4.019 | 4.0086 | 3.9068 | 3.8996 | 3.9971 | 4.0064 | 4.1417 | 4.1503 | 4.0223 | 4.0093 | 3.8738 | 3.8645 | 3.9944 | 4.0061 | 4.1744 | 4.1845 | 4.0253 | 4.0096 | 3.8413 | 3.8296 | 3.9918 | 4.0058
LMO_C_25_B_184_SOC_5-65_Part_1-1_ID_515093000629.xlsx | LMO | 184 | 515093000629 | 25 | 18.4305 | 0.73722 | 0.1 | 65 | 0.63816 | 4.0473 | 4.0816 | 4.0838 | 4.0518 | 4.049 | 4.0153 | 4.0127 | 4.0448 | 4.0486 | 4.1163 | 4.1208 | 4.0564 | 4.05 | 3.9825 | 3.9776 | 4.0419 | 4.0486 | 4.1496 | 4.1561 | 4.0602 | 4.0506 | 3.9498 | 3.9426 | 4.0391 | 4.0483 | 4.1824 | 4.1905 | 4.0637 | 4.0513 | 3.9173 | 3.908 | 4.0363 | 4.048 | 4.2146 | 4.2146 | 4.0636 | 4.0507 | 3.884 | 3.8726 | 4.0329 | 4.0472
LMO_C_25_B_185_SOC_25.6641_Part_1-1_ID_515092904740.xlsx | LMO | 185 | 515092904740 | 25 | 15.4354 | 0.617416 | 0.1 | 25.6641 | 0.256664 | 3.7836 | 3.8217 | 3.8234 | 3.7862 | 3.7846 | 3.7467 | 3.7451 | 3.7822 | 3.7843 | 3.8601 | 3.8631 | 3.789 | 3.7853 | 3.7093 | 3.7063 | 3.7804 | 3.7841 | 3.8979 | 3.9021 | 3.7913 | 3.7857 | 3.6723 | 3.6677 | 3.7788 | 3.7839 | 3.9353 | 3.9409 | 3.7932 | 3.786 | 3.6352 | 3.6294 | 3.7771 | 3.7837 | 3.9723 | 3.9793 | 3.7953 | 3.7864 | 3.5987 | 3.5915 | 3.7748 | 3.7834
LMO_C_25_B_185_SOC_5-55_Part_1-1_ID_515092904740.xlsx | LMO | 185 | 515092904740 | 25 | 16.1916 | 0.647664 | 0.1 | 5 | 0.049996 | 3.525 | 3.5678 | 3.571 | 3.5295 | 3.5262 | 3.4839 | 3.4804 | 3.522 | 3.5258 | 3.6108 | 3.617 | 3.5339 | 3.5269 | 3.4421 | 3.4354 | 3.5186 | 3.5258 | 3.6531 | 3.6617 | 3.5378 | 3.5276 | 3.4005 | 3.3907 | 3.5151 | 3.5257 | 3.6946 | 3.7056 | 3.5415 | 3.5278 | 3.3592 | 3.3462 | 3.5114 | 3.5255 | 3.7353 | 3.7488 | 3.5452 | 3.5283 | 3.3185 | 3.3025 | 3.5078 | 3.5255
LMO_C_25_B_185_SOC_5-55_Part_1-1_ID_515092904740.xlsx | LMO | 185 | 515092904740 | 25 | 16.1916 | 0.647664 | 0.1 | 10 | 0.099992 | 3.5905 | 3.6331 | 3.6361 | 3.5945 | 3.5915 | 3.5492 | 3.546 | 3.5876 | 3.5912 | 3.6761 | 3.6816 | 3.5987 | 3.5922 | 3.5074 | 3.5013 | 3.5843 | 3.591 | 3.7179 | 3.7262 | 3.6024 | 3.5927 | 3.466 | 3.457 | 3.5811 | 3.591 | 3.7595 | 3.7699 | 3.6059 | 3.5931 | 3.4247 | 3.4131 | 3.578 | 3.5908 | 3.8002 | 3.8129 | 3.6091 | 3.5934 | 3.3842 | 3.3698 | 3.5748 | 3.5906
LMO_C_25_B_185_SOC_5-55_Part_1-1_ID_515092904740.xlsx | LMO | 185 | 515092904740 | 25 | 16.1916 | 0.647664 | 0.1 | 15 | 0.149992 | 3.6417 | 3.6837 | 3.6865 | 3.6458 | 3.6428 | 3.6012 | 3.5982 | 3.6391 | 3.6424 | 3.726 | 3.7311 | 3.6494 | 3.6435 | 3.5599 | 3.5545 | 3.6361 | 3.6422 | 3.7674 | 3.7748 | 3.6528 | 3.6438 | 3.519 | 3.5109 | 3.6329 | 3.6421 | 3.8081 | 3.8178 | 3.6559 | 3.644 | 3.4784 | 3.4677 | 3.63 | 3.6419 | 3.8484 | 3.8601 | 3.6591 | 3.6443 | 3.4384 | 3.4254 | 3.627 | 3.6417
LMO_C_25_B_185_SOC_5-55_Part_1-1_ID_515092904740.xlsx | LMO | 185 | 515092904740 | 25 | 16.1916 | 0.647664 | 0.1 | 20 | 0.199988 | 3.6921 | 3.7334 | 3.736 | 3.6956 | 3.6926 | 3.6515 | 3.6489 | 3.6895 | 3.6921 | 3.7748 | 3.7797 | 3.6988 | 3.6932 | 3.6106 | 3.6057 | 3.6865 | 3.6919 | 3.8157 | 3.8227 | 3.7019 | 3.6935 | 3.5703 | 3.5627 | 3.6835 | 3.6916 | 3.8561 | 3.865 | 3.7051 | 3.6937 | 3.5299 | 3.5204 | 3.6809 | 3.6916 | 3.8959 | 3.9066 | 3.7077 | 3.694 | 3.4902 | 3.4786 | 3.6789 | 3.6916
LMO_C_25_B_185_SOC_5-55_Part_1-1_ID_515092904740.xlsx | LMO | 185 | 515092904740 | 25 | 16.1916 | 0.647664 | 0.1 | 25 | 0.249988 | 3.7402 | 3.7813 | 3.7837 | 3.7435 | 3.7411 | 3.7 | 3.6977 | 3.7379 | 3.7407 | 3.8229 | 3.8273 | 3.7469 | 3.7418 | 3.6598 | 3.6551 | 3.7353 | 3.7406 | 3.8636 | 3.8701 | 3.75 | 3.7421 | 3.6196 | 3.6126 | 3.7328 | 3.7404 | 3.9038 | 3.9121 | 3.7525 | 3.7423 | 3.5796 | 3.5706 | 3.73 | 3.7402 | 3.9435 | 3.9532 | 3.7555 | 3.7427 | 3.5404 | 3.5294 | 3.7274 | 3.74
LMO_C_25_B_185_SOC_5-55_Part_1-1_ID_515092904740.xlsx | LMO | 185 | 515092904740 | 25 | 16.1916 | 0.647664 | 0.1 | 30 | 0.299988 | 3.7867 | 3.8278 | 3.8301 | 3.7901 | 3.7876 | 3.7465 | 3.7442 | 3.7844 | 3.7871 | 3.8694 | 3.8738 | 3.7934 | 3.7883 | 3.7061 | 3.7018 | 3.7822 | 3.7873 | 3.9103 | 3.9165 | 3.7962 | 3.7888 | 3.6661 | 3.6596 | 3.7797 | 3.7871 | 3.9505 | 3.9583 | 3.7988 | 3.789 | 3.6266 | 3.618 | 3.7767 | 3.7867 | 3.99 | 3.9993 | 3.8013 | 3.7894 | 3.5869 | 3.5766 | 3.7743 | 3.7864
LMO_C_25_B_185_SOC_5-55_Part_1-1_ID_515092904740.xlsx | LMO | 185 | 515092904740 | 25 | 16.1916 | 0.647664 | 0.1 | 35 | 0.349988 | 3.8301 | 3.8733 | 3.8759 | 3.834 | 3.8313 | 3.7881 | 3.7855 | 3.8276 | 3.8306 | 3.917 | 3.9219 | 3.8378 | 3.832 | 3.7458 | 3.7407 | 3.825 | 3.8306 | 3.9598 | 3.9665 | 3.8408 | 3.8324 | 3.7039 | 3.6965 | 3.8222 | 3.8306 | 4.0015 | 4.0102 | 3.8436 | 3.8327 | 3.6626 | 3.6531 | 3.819 | 3.8301 | 4.0426 | 4.0528 | 3.8466 | 3.8331 | 3.6219 | 3.6103 | 3.8162 | 3.8299
LMO_C_25_B_185_SOC_5-55_Part_1-1_ID_515092904740.xlsx | LMO | 185 | 515092904740 | 25 | 16.1916 | 0.647664 | 0.1 | 40 | 0.399988 | 3.881 | 3.9233 | 3.9256 | 3.8845 | 3.8822 | 3.8403 | 3.838 | 3.8789 | 3.8817 | 3.9658 | 3.97 | 3.888 | 3.8831 | 3.7994 | 3.7948 | 3.8768 | 3.8819 | 4.0073 | 4.0134 | 3.891 | 3.8835 | 3.7583 | 3.752 | 3.8743 | 3.8817 | 4.0481 | 4.0561 | 3.894 | 3.884 | 3.7181 | 3.7098 | 3.8717 | 3.8815 | 4.0885 | 4.0977 | 3.897 | 3.8845 | 3.6786 | 3.6684 | 3.8696 | 3.8815
LMO_C_25_B_185_SOC_5-55_Part_1-1_ID_515092904740.xlsx | LMO | 185 | 515092904740 | 25 | 16.1916 | 0.647664 | 0.1 | 45 | 0.449988 | 3.9351 | 3.9767 | 3.9788 | 3.9386 | 3.9363 | 3.8949 | 3.8928 | 3.933 | 3.9356 | 4.0184 | 4.0223 | 3.9418 | 3.9368 | 3.8545 | 3.8499 | 3.9307 | 3.9354 | 4.0591 | 4.0647 | 3.9442 | 3.9372 | 3.8141 | 3.808 | 3.9282 | 3.9351 | 4.0992 | 4.1064 | 3.947 | 3.9375 | 3.7743 | 3.7665 | 3.9261 | 3.9349 | 4.1388 | 4.1476 | 3.9491 | 3.9377 | 3.7348 | 3.7255 | 3.9233 | 3.9346
LMO_C_25_B_185_SOC_5-55_Part_1-1_ID_515092904740.xlsx | LMO | 185 | 515092904740 | 25 | 16.1916 | 0.647664 | 0.1 | 50 | 0.499984 | 3.9893 | 4.0303 | 4.0321 | 3.9925 | 3.9904 | 3.9497 | 3.9474 | 3.9872 | 3.9897 | 4.0714 | 4.0752 | 3.9956 | 3.9911 | 3.9096 | 3.9056 | 3.9851 | 3.9897 | 4.1118 | 4.1173 | 3.9986 | 3.9916 | 3.8698 | 3.8642 | 3.9828 | 3.9895 | 4.1518 | 4.1588 | 4.0012 | 3.992 | 3.8306 | 3.8231 | 3.9807 | 3.9893 | 4.191 | 4.1996 | 4.0039 | 3.9925 | 3.7918 | 3.7827 | 3.9784 | 3.989
LMO_C_25_B_185_SOC_5-55_Part_1-1_ID_515092904740.xlsx | LMO | 185 | 515092904740 | 25 | 16.1916 | 0.647664 | 0.1 | 55 | 0.536168 | 4.0267 | 4.0678 | 4.0697 | 4.03 | 4.0279 | 3.9872 | 3.9851 | 4.025 | 4.0275 | 4.1093 | 4.1132 | 4.0334 | 4.0289 | 3.9472 | 3.9433 | 4.0229 | 4.0275 | 4.1501 | 4.1557 | 4.0363 | 4.0293 | 3.9075 | 3.9017 | 4.0208 | 4.0274 | 4.1901 | 4.1971 | 4.0391 | 4.03 | 3.8682 | 3.8608 | 4.0187 | 4.0272 | 4.2294 | 4.2294 | 4.0395 | 4.0295 | 3.8285 | 3.8192 | 4.0153 | 4.0262
LMO_C_25_B_187_SOC_5-75_Part_1-1_ID_515100100624.xlsx | LMO | 187 | 515100100624 | 25 | 21.3249 | 0.852996 | 0.1 | 5 | 0.05 | 3.4258 | 3.4586 | 3.463 | 3.4319 | 3.4272 | 3.3947 | 3.3901 | 3.4216 | 3.4267 | 3.4918 | 3.5002 | 3.4381 | 3.4281 | 3.3627 | 3.3538 | 3.4166 | 3.4268 | 3.5243 | 3.5364 | 3.4435 | 3.4288 | 3.3308 | 3.3175 | 3.4114 | 3.4267 | 3.5564 | 3.572 | 3.4488 | 3.4293 | 3.2988 | 3.2811 | 3.4065 | 3.4267 | 3.588 | 3.6066 | 3.4544 | 3.4298 | 3.2672 | 3.2455 | 3.4012 | 3.4265
LMO_C_25_B_187_SOC_5-75_Part_1-1_ID_515100100624.xlsx | LMO | 187 | 515100100624 | 25 | 21.3249 | 0.852996 | 0.1 | 10 | 0.099996 | 3.5311 | 3.5632 | 3.5671 | 3.5366 | 3.5322 | 3.5002 | 3.4958 | 3.5267 | 3.5316 | 3.5957 | 3.6031 | 3.542 | 3.5327 | 3.4688 | 3.4607 | 3.5223 | 3.5316 | 3.6271 | 3.638 | 3.5471 | 3.5332 | 3.4375 | 3.4254 | 3.5178 | 3.5315 | 3.6582 | 3.6723 | 3.552 | 3.5334 | 3.4063 | 3.3901 | 3.5136 | 3.5315 | 3.6891 | 3.7058 | 3.5566 | 3.5339 | 3.3752 | 3.3552 | 3.5088 | 3.5311
LMO_C_25_B_187_SOC_5-75_Part_1-1_ID_515100100624.xlsx | LMO | 187 | 515100100624 | 25 | 21.3249 | 0.852996 | 0.1 | 15 | 0.149992 | 3.5678 | 3.5989 | 3.6026 | 3.5729 | 3.5687 | 3.5376 | 3.5336 | 3.5636 | 3.5683 | 3.6308 | 3.6379 | 3.578 | 3.5692 | 3.5067 | 3.499 | 3.5592 | 3.5683 | 3.6617 | 3.6721 | 3.5829 | 3.5697 | 3.476 | 3.4647 | 3.555 | 3.568 | 3.6919 | 3.7053 | 3.5875 | 3.5699 | 3.4454 | 3.4307 | 3.551 | 3.5678 | 3.7221 | 3.7383 | 3.5919 | 3.5701 | 3.4151 | 3.397 | 3.5471 | 3.5676
LMO_C_25_B_187_SOC_5-75_Part_1-1_ID_515100100624.xlsx | LMO | 187 | 515100100624 | 25 | 21.3249 | 0.852996 | 0.1 | 20 | 0.199992 | 3.605 | 3.6361 | 3.6394 | 3.6101 | 3.6061 | 3.5755 | 3.5717 | 3.6013 | 3.6057 | 3.6673 | 3.674 | 3.6152 | 3.6066 | 3.5452 | 3.5381 | 3.5973 | 3.6057 | 3.6979 | 3.7076 | 3.6198 | 3.6071 | 3.5148 | 3.5046 | 3.5934 | 3.6056 | 3.7279 | 3.7406 | 3.6245 | 3.6075 | 3.4848 | 3.4714 | 3.5894 | 3.6054 | 3.7578 | 3.773 | 3.6289 | 3.6078 | 3.4551 | 3.4386 | 3.5857 | 3.6054
LMO_C_25_B_187_SOC_5-75_Part_1-1_ID_515100100624.xlsx | LMO | 187 | 515100100624 | 25 | 21.3249 | 0.852996 | 0.1 | 25 | 0.249988 | 3.6394 | 3.67 | 3.6733 | 3.6442 | 3.6403 | 3.6098 | 3.6064 | 3.6357 | 3.6401 | 3.7011 | 3.7074 | 3.6491 | 3.641 | 3.5797 | 3.5732 | 3.6319 | 3.64 | 3.7314 | 3.7406 | 3.6533 | 3.6412 | 3.5497 | 3.5401 | 3.628 | 3.6398 | 3.7613 | 3.773 | 3.6572 | 3.6415 | 3.5197 | 3.5071 | 3.6238 | 3.6394 | 3.7906 | 3.8043 | 3.661 | 3.6419 | 3.49 | 3.4746 | 3.6208 | 3.6394
LMO_C_25_B_187_SOC_5-75_Part_1-1_ID_515100100624.xlsx | LMO | 187 | 515100100624 | 25 | 21.3249 | 0.852996 | 0.1 | 30 | 0.299988 | 3.6705 | 3.7009 | 3.704 | 3.6751 | 3.6714 | 3.6412 | 3.6379 | 3.667 | 3.671 | 3.7318 | 3.7376 | 3.6796 | 3.6719 | 3.6112 | 3.605 | 3.6633 | 3.671 | 3.7618 | 3.7702 | 3.6835 | 3.6723 | 3.5813 | 3.5724 | 3.66 | 3.671 | 3.7915 | 3.8018 | 3.6865 | 3.6726 | 3.5518 | 3.5401 | 3.6561 | 3.6705 | 3.8206 | 3.8327 | 3.6903 | 3.673 | 3.5227 | 3.5083 | 3.6533 | 3.6707
LMO_C_25_B_187_SOC_5-75_Part_1-1_ID_515100100624.xlsx | LMO | 187 | 515100100624 | 25 | 21.3249 | 0.852996 | 0.1 | 35 | 0.349988 | 3.6993 | 3.7311 | 3.7346 | 3.7042 | 3.7002 | 3.6686 | 3.6649 | 3.6953 | 3.6998 | 3.7634 | 3.7699 | 3.7091 | 3.7009 | 3.6373 | 3.6305 | 3.6914 | 3.6998 | 3.795 | 3.8038 | 3.713 | 3.7012 | 3.6061 | 3.5964 | 3.6877 | 3.6995 | 3.8259 | 3.8368 | 3.7172 | 3.7016 | 3.5755 | 3.5629 | 3.684 | 3.6993 | 3.8564 | 3.8694 | 3.7214 | 3.7021 | 3.5452 | 3.5295 | 3.6816 | 3.6997
LMO_C_25_B_187_SOC_5-75_Part_1-1_ID_515100100624.xlsx | LMO | 187 | 515100100624 | 25 | 21.3249 | 0.852996 | 0.1 | 40 | 0.399984 | 3.7307 | 3.7618 | 3.7648 | 3.7353 | 3.7318 | 3.7009 | 3.6977 | 3.7272 | 3.7313 | 3.7931 | 3.7987 | 3.7397 | 3.7323 | 3.6707 | 3.6647 | 3.7239 | 3.7311 | 3.8234 | 3.8313 | 3.7437 | 3.7328 | 3.6407 | 3.6322 | 3.7204 | 3.7309 | 3.8536 | 3.8631 | 3.7476 | 3.7332 | 3.6108 | 3.5996 | 3.7165 | 3.7307 | 3.8829 | 3.8943 | 3.7507 | 3.7334 | 3.5808 | 3.5675 | 3.714 | 3.7306
LMO_C_25_B_187_SOC_5-75_Part_1-1_ID_515100100624.xlsx | LMO | 187 | 515100100624 | 25 | 21.3249 | 0.852996 | 0.1 | 45 | 0.44998 | 3.7655 | 3.796 | 3.7988 | 3.7701 | 3.7667 | 3.7365 | 3.7335 | 3.7623 | 3.7662 | 3.8266 | 3.8318 | 3.7741 | 3.7671 | 3.7067 | 3.7012 | 3.759 | 3.766 | 3.8564 | 3.8638 | 3.7778 | 3.7676 | 3.677 | 3.6695 | 3.7562 | 3.7657 | 3.8859 | 3.8949 | 3.7815 | 3.7679 | 3.648 | 3.6379 | 3.7532 | 3.7655 | 3.9151 | 3.9256 | 3.7853 | 3.7683 | 3.6189 | 3.6066 | 3.75 | 3.7653
LMO_C_25_B_187_SOC_5-75_Part_1-1_ID_515100100624.xlsx | LMO | 187 | 515100100624 | 25 | 21.3249 | 0.852996 | 0.1 | 50 | 0.49998 | 3.805 | 3.8348 | 3.8373 | 3.8092 | 3.8062 | 3.7767 | 3.7739 | 3.802 | 3.8057 | 3.865 | 3.8698 | 3.8134 | 3.8069 | 3.7476 | 3.7427 | 3.799 | 3.8055 | 3.8942 | 3.901 | 3.8168 | 3.8071 | 3.7188 | 3.7116 | 3.7962 | 3.8052 | 3.923 | 3.9312 | 3.8208 | 3.8076 | 3.6902 | 3.6809 | 3.7936 | 3.8052 | 3.9516 | 3.9614 | 3.8236 | 3.808 | 3.6617 | 3.6503 | 3.7908 | 3.8048
LMO_C_25_B_187_SOC_5-75_Part_1-1_ID_515100100624.xlsx | LMO | 187 | 515100100624 | 25 | 21.3249 | 0.852996 | 0.1 | 55 | 0.54998 | 3.8501 | 3.8798 | 3.8822 | 3.8543 | 3.8515 | 3.822 | 3.8194 | 3.8473 | 3.8508 | 3.9096 | 3.9142 | 3.8582 | 3.8519 | 3.7934 | 3.7885 | 3.8445 | 3.8508 | 3.9386 | 3.9451 | 3.8619 | 3.8524 | 3.7648 | 3.7578 | 3.8415 | 3.8505 | 3.967 | 3.9751 | 3.8657 | 3.8527 | 3.7365 | 3.7274 | 3.8394 | 3.8503 | 3.9953 | 4.005 | 3.8687 | 3.8531 | 3.7081 | 3.6972 | 3.8366 | 3.8501
LMO_C_25_B_187_SOC_5-75_Part_1-1_ID_515100100624.xlsx | LMO | 187 | 515100100624 | 25 | 21.3249 | 0.852996 | 0.1 | 60 | 0.599976 | 3.8989 | 3.9279 | 3.9305 | 3.9031 | 3.9003 | 3.8712 | 3.8687 | 3.8963 | 3.8998 | 3.9577 | 3.9621 | 3.9075 | 3.901 | 3.8431 | 3.8385 | 3.8933 | 3.8996 | 3.9863 | 3.9927 | 3.911 | 3.9014 | 3.8148 | 3.8081 | 3.891 | 3.8996 | 4.0145 | 4.0226 | 3.9147 | 3.9019 | 3.7869 | 3.7783 | 3.8887 | 3.8994 | 4.0426 | 4.0521 | 3.9175 | 3.9024 | 3.7592 | 3.7486 | 3.8863 | 3.8993
LMO_C_25_B_187_SOC_5-75_Part_1-1_ID_515100100624.xlsx | LMO | 187 | 515100100624 | 25 | 21.3249 | 0.852996 | 0.1 | 65 | 0.649976 | 3.9537 | 3.9821 | 3.9844 | 3.9576 | 3.9549 | 3.9267 | 3.9242 | 3.9509 | 3.9544 | 4.011 | 4.0152 | 3.9618 | 3.9556 | 3.8991 | 3.8947 | 3.9482 | 3.9542 | 4.0387 | 4.0448 | 3.9653 | 3.956 | 3.8717 | 3.8652 | 3.9454 | 3.954 | 4.066 | 4.0738 | 3.9681 | 3.9563 | 3.8441 | 3.8359 | 3.943 | 3.9537 | 4.0932 | 4.1022 | 3.9707 | 3.9567 | 3.8171 | 3.8066 | 3.9407 | 3.9535
LMO_C_25_B_187_SOC_5-75_Part_1-1_ID_515100100624.xlsx | LMO | 187 | 515100100624 | 25 | 21.3249 | 0.852996 | 0.1 | 70 | 0.699976 | 4.0107 | 4.0384 | 4.0405 | 4.0145 | 4.0118 | 3.9844 | 3.9821 | 4.0082 | 4.0114 | 4.0664 | 4.0704 | 4.0183 | 4.0124 | 3.9574 | 3.953 | 4.0054 | 4.0114 | 4.0936 | 4.0992 | 4.0212 | 4.0128 | 3.9305 | 3.9242 | 4.0029 | 4.011 | 4.1205 | 4.1275 | 4.0237 | 4.0134 | 3.9038 | 3.8958 | 4.0004 | 4.0109 | 4.1468 | 4.1553 | 4.0267 | 4.0138 | 3.8775 | 3.8677 | 3.9985 | 4.0109
LMO_C_25_B_187_SOC_5-75_Part_1-1_ID_515100100624.xlsx | LMO | 187 | 515100100624 | 25 | 21.3249 | 0.852996 | 0.1 | 75 | 0.749876 | 4.0671 | 4.0942 | 4.096 | 4.0706 | 4.0682 | 4.0412 | 4.0391 | 4.0647 | 4.0678 | 4.1217 | 4.1252 | 4.0739 | 4.0687 | 4.0149 | 4.011 | 4.0622 | 4.0676 | 4.1483 | 4.1533 | 4.0763 | 4.0693 | 3.9888 | 3.9828 | 4.0599 | 4.0676 | 4.1746 | 4.181 | 4.0789 | 4.0696 | 3.9628 | 3.9551 | 4.0576 | 4.0673 | 4.2006 | 4.2006 | 4.0784 | 4.069 | 3.9356 | 3.9263 | 4.0545 | 4.0666
LMO_C_25_B_187_SOC_8.3761_Part_1-1_ID_515100100624.xlsx | LMO | 187 | 515100100624 | 25 | 20.804 | 0.83216 | 0.1 | 8.3761 | 0.083772 | 3.5276 | 3.5583 | 3.5613 | 3.5318 | 3.5283 | 3.4976 | 3.4946 | 3.5243 | 3.5278 | 3.589 | 3.5945 | 3.5357 | 3.5287 | 3.4674 | 3.4614 | 3.5209 | 3.5278 | 3.6192 | 3.6273 | 3.5397 | 3.529 | 3.4375 | 3.4286 | 3.5178 | 3.5276 | 3.6491 | 3.6598 | 3.5432 | 3.5294 | 3.4075 | 3.3954 | 3.5144 | 3.5274 | 3.6786 | 3.6916 | 3.5469 | 3.5297 | 3.3775 | 3.3627 | 3.5113 | 3.5272
LMO_C_25_B_18_SOC_5-75_Part_1-1_ID_515091901822.xlsx | LMO | 18 | 515091901822 | 25 | 20.5652 | 0.822608 | 0.1 | 5 | 0.05 | 3.4293 | 3.4567 | 3.4588 | 3.4326 | 3.4303 | 3.4033 | 3.401 | 3.4274 | 3.4298 | 3.4842 | 3.4883 | 3.4358 | 3.4309 | 3.3768 | 3.3724 | 3.4249 | 3.4298 | 3.5113 | 3.5172 | 3.4386 | 3.4314 | 3.3503 | 3.344 | 3.4224 | 3.4296 | 3.538 | 3.5459 | 3.4412 | 3.4319 | 3.3239 | 3.3157 | 3.4202 | 3.4296 | 3.5645 | 3.5741 | 3.4442 | 3.4323 | 3.2978 | 3.2878 | 3.4177 | 3.4293
LMO_C_25_B_18_SOC_5-75_Part_1-1_ID_515091901822.xlsx | LMO | 18 | 515091901822 | 25 | 20.5652 | 0.822608 | 0.1 | 10 | 0.099996 | 3.5369 | 3.5638 | 3.5657 | 3.5397 | 3.5376 | 3.5109 | 3.5088 | 3.535 | 3.5374 | 3.591 | 3.5947 | 3.5427 | 3.5381 | 3.4848 | 3.4807 | 3.5329 | 3.5373 | 3.6177 | 3.6231 | 3.545 | 3.5385 | 3.4584 | 3.4526 | 3.5311 | 3.5373 | 3.6442 | 3.6514 | 3.5478 | 3.5388 | 3.4323 | 3.4247 | 3.5288 | 3.5371 | 3.6703 | 3.6791 | 3.5502 | 3.5392 | 3.4065 | 3.3973 | 3.5264 | 3.5369
LMO_C_25_B_18_SOC_5-75_Part_1-1_ID_515091901822.xlsx | LMO | 18 | 515091901822 | 25 | 20.5652 | 0.822608 | 0.1 | 15 | 0.149992 | 3.575 | 3.6013 | 3.6033 | 3.5776 | 3.5757 | 3.5494 | 3.5474 | 3.5731 | 3.5754 | 3.628 | 3.6315 | 3.5803 | 3.5761 | 3.5236 | 3.5199 | 3.571 | 3.5752 | 3.654 | 3.6593 | 3.5829 | 3.5764 | 3.4979 | 3.4925 | 3.569 | 3.575 | 3.68 | 3.6868 | 3.5854 | 3.5768 | 3.4723 | 3.4653 | 3.5671 | 3.575 | 3.7056 | 3.7139 | 3.5876 | 3.5769 | 3.447 | 3.4386 | 3.5648 | 3.5748
LMO_C_25_B_18_SOC_5-75_Part_1-1_ID_515091901822.xlsx | LMO | 18 | 515091901822 | 25 | 20.5652 | 0.822608 | 0.1 | 20 | 0.199988 | 3.6131 | 3.6394 | 3.6414 | 3.6159 | 3.614 | 3.5878 | 3.5859 | 3.6115 | 3.6136 | 3.6663 | 3.6698 | 3.6187 | 3.6145 | 3.562 | 3.5587 | 3.6096 | 3.6138 | 3.6926 | 3.6977 | 3.6212 | 3.615 | 3.5367 | 3.5313 | 3.6077 | 3.6136 | 3.7184 | 3.7251 | 3.6238 | 3.6152 | 3.5111 | 3.5044 | 3.6057 | 3.6136 | 3.7439 | 3.752 | 3.6257 | 3.6154 | 3.486 | 3.4776 | 3.6036 | 3.6133
LMO_C_25_B_18_SOC_5-75_Part_1-1_ID_515091901822.xlsx | LMO | 18 | 515091901822 | 25 | 20.5652 | 0.822608 | 0.1 | 25 | 0.249988 | 3.6489 | 3.6749 | 3.6767 | 3.6515 | 3.6496 | 3.6238 | 3.6219 | 3.6472 | 3.6493 | 3.7012 | 3.7044 | 3.654 | 3.65 | 3.5982 | 3.5948 | 3.6452 | 3.6491 | 3.7269 | 3.7316 | 3.6561 | 3.65 | 3.5729 | 3.5678 | 3.6433 | 3.6489 | 3.752 | 3.7585 | 3.6586 | 3.6505 | 3.5476 | 3.5413 | 3.6414 | 3.6489 | 3.7776 | 3.785 | 3.6607 | 3.6507 | 3.5227 | 3.5151 | 3.6396 | 3.6487
LMO_C_25_B_18_SOC_5-75_Part_1-1_ID_515091901822.xlsx | LMO | 18 | 515091901822 | 25 | 20.5652 | 0.822608 | 0.1 | 30 | 0.299984 | 3.6826 | 3.7088 | 3.7107 | 3.6851 | 3.6833 | 3.6572 | 3.6554 | 3.6809 | 3.683 | 3.7355 | 3.7388 | 3.6877 | 3.6837 | 3.6315 | 3.6282 | 3.6791 | 3.683 | 3.7616 | 3.7662 | 3.69 | 3.684 | 3.6059 | 3.601 | 3.677 | 3.6828 | 3.7874 | 3.7932 | 3.6923 | 3.6844 | 3.5804 | 3.5743 | 3.6752 | 3.6828 | 3.8129 | 3.8199 | 3.694 | 3.6846 | 3.5553 | 3.5478 | 3.6735 | 3.6826
LMO_C_25_B_18_SOC_5-75_Part_1-1_ID_515091901822.xlsx | LMO | 18 | 515091901822 | 25 | 20.5652 | 0.822608 | 0.1 | 35 | 0.34998 | 3.7151 | 3.7451 | 3.7474 | 3.7186 | 3.716 | 3.6861 | 3.6837 | 3.7128 | 3.7156 | 3.7755 | 3.7797 | 3.7216 | 3.7163 | 3.6568 | 3.6522 | 3.7102 | 3.7155 | 3.8052 | 3.8111 | 3.7244 | 3.7167 | 3.6277 | 3.6212 | 3.7077 | 3.7153 | 3.8343 | 3.8419 | 3.7274 | 3.717 | 3.5991 | 3.591 | 3.7056 | 3.7153 | 3.8629 | 3.8722 | 3.7304 | 3.7176 | 3.571 | 3.5613 | 3.7033 | 3.7153
LMO_C_25_B_18_SOC_5-75_Part_1-1_ID_515091901822.xlsx | LMO | 18 | 515091901822 | 25 | 20.5652 | 0.822608 | 0.1 | 40 | 0.39998 | 3.7495 | 3.778 | 3.7799 | 3.7525 | 3.7504 | 3.7223 | 3.7202 | 3.7476 | 3.75 | 3.8067 | 3.8104 | 3.7553 | 3.7509 | 3.6946 | 3.6909 | 3.7455 | 3.75 | 3.835 | 3.8399 | 3.7579 | 3.7513 | 3.6672 | 3.6619 | 3.7437 | 3.7499 | 3.8626 | 3.8691 | 3.7604 | 3.7516 | 3.6401 | 3.6333 | 3.7416 | 3.7499 | 3.8898 | 3.8977 | 3.7632 | 3.752 | 3.6135 | 3.6052 | 3.7397 | 3.7497
LMO_C_25_B_18_SOC_5-75_Part_1-1_ID_515091901822.xlsx | LMO | 18 | 515091901822 | 25 | 20.5652 | 0.822608 | 0.1 | 45 | 0.449976 | 3.7876 | 3.8143 | 3.8159 | 3.7902 | 3.7885 | 3.762 | 3.7604 | 3.7862 | 3.7881 | 3.8413 | 3.8443 | 3.7929 | 3.789 | 3.7362 | 3.7332 | 3.7843 | 3.7881 | 3.8675 | 3.8719 | 3.7952 | 3.7894 | 3.7105 | 3.7061 | 3.7827 | 3.7881 | 3.8935 | 3.8991 | 3.7974 | 3.7899 | 3.6851 | 3.6796 | 3.7811 | 3.788 | 3.9193 | 3.926 | 3.7997 | 3.7901 | 3.66 | 3.6531 | 3.7794 | 3.7878
LMO_C_25_B_18_SOC_5-75_Part_1-1_ID_515091901822.xlsx | LMO | 18 | 515091901822 | 25 | 20.5652 | 0.822608 | 0.1 | 50 | 0.499972 | 3.8315 | 3.8587 | 3.8605 | 3.8341 | 3.8322 | 3.805 | 3.8032 | 3.8296 | 3.8318 | 3.8863 | 3.8896 | 3.8368 | 3.8327 | 3.7783 | 3.775 | 3.8278 | 3.8317 | 3.9133 | 3.9179 | 3.8392 | 3.8329 | 3.7518 | 3.7472 | 3.8259 | 3.8315 | 3.94 | 3.9458 | 3.8415 | 3.8333 | 3.7258 | 3.7197 | 3.8241 | 3.8313 | 3.9663 | 3.9734 | 3.8436 | 3.8336 | 3.7 | 3.6926 | 3.822 | 3.831
LMO_C_25_B_18_SOC_5-75_Part_1-1_ID_515091901822.xlsx | LMO | 18 | 515091901822 | 25 | 20.5652 | 0.822608 | 0.1 | 55 | 0.549972 | 3.8784 | 3.9054 | 3.907 | 3.881 | 3.8793 | 3.8524 | 3.8506 | 3.8766 | 3.8787 | 3.9328 | 3.9358 | 3.8838 | 3.8798 | 3.8261 | 3.8229 | 3.875 | 3.8787 | 3.9593 | 3.9639 | 3.8861 | 3.8801 | 3.7999 | 3.7955 | 3.8731 | 3.8785 | 3.9856 | 3.9914 | 3.8884 | 3.8803 | 3.7739 | 3.7683 | 3.8712 | 3.8784 | 4.0117 | 4.0185 | 3.8905 | 3.8807 | 3.7485 | 3.7416 | 3.8694 | 3.8782
LMO_C_25_B_18_SOC_5-75_Part_1-1_ID_515091901822.xlsx | LMO | 18 | 515091901822 | 25 | 20.5652 | 0.822608 | 0.1 | 60 | 0.599968 | 3.9291 | 3.9565 | 3.9584 | 3.9319 | 3.93 | 3.9028 | 3.901 | 3.9274 | 3.9296 | 3.9844 | 3.9876 | 3.9347 | 3.9307 | 3.8763 | 3.8729 | 3.9254 | 3.9296 | 4.0115 | 4.0162 | 3.9372 | 3.9309 | 3.8496 | 3.845 | 3.9237 | 3.9293 | 4.0382 | 4.0441 | 3.94 | 3.9314 | 3.8234 | 3.8175 | 3.9219 | 3.9293 | 4.0645 | 4.0718 | 3.9421 | 3.9317 | 3.7976 | 3.7901 | 3.92 | 3.9291
LMO_C_25_B_18_SOC_5-75_Part_1-1_ID_515091901822.xlsx | LMO | 18 | 515091901822 | 25 | 20.5652 | 0.822608 | 0.1 | 65 | 0.649964 | 3.9853 | 4.0137 | 4.0153 | 3.9883 | 3.9865 | 3.9584 | 3.9565 | 3.9837 | 3.986 | 4.0423 | 4.0458 | 3.9916 | 3.987 | 3.9312 | 3.9277 | 3.9818 | 3.986 | 4.0701 | 4.075 | 3.9944 | 3.9876 | 3.9042 | 3.8991 | 3.9797 | 3.9858 | 4.0974 | 4.1038 | 3.9971 | 3.9881 | 3.8773 | 3.8708 | 3.9779 | 3.9858 | 4.1243 | 4.1319 | 3.9993 | 3.9883 | 3.8508 | 3.8429 | 3.976 | 3.9855
LMO_C_25_B_18_SOC_5-75_Part_1-1_ID_515091901822.xlsx | LMO | 18 | 515091901822 | 25 | 20.5652 | 0.822608 | 0.1 | 70 | 0.699964 | 4.0462 | 4.0742 | 4.0759 | 4.0493 | 4.0472 | 4.0194 | 4.0176 | 4.0444 | 4.0468 | 4.1022 | 4.1057 | 4.0521 | 4.0476 | 3.9925 | 3.989 | 4.0426 | 4.0468 | 4.1297 | 4.1345 | 4.0545 | 4.048 | 3.9656 | 3.9605 | 4.0401 | 4.0465 | 4.1567 | 4.1627 | 4.0567 | 4.0483 | 3.9388 | 3.9324 | 4.0381 | 4.0461 | 4.183 | 4.1905 | 4.0588 | 4.0486 | 3.9126 | 3.9049 | 4.0367 | 4.0461
LMO_C_25_B_18_SOC_5-75_Part_1-1_ID_515091901822.xlsx | LMO | 18 | 515091901822 | 25 | 20.5652 | 0.822608 | 0.1 | 75 | 0.732328 | 4.0838 | 4.1135 | 4.1153 | 4.0872 | 4.085 | 4.0556 | 4.0535 | 4.0819 | 4.0845 | 4.1434 | 4.147 | 4.09 | 4.0855 | 4.0269 | 4.023 | 4.0796 | 4.0843 | 4.1725 | 4.1777 | 4.0929 | 4.0861 | 3.9988 | 3.993 | 4.0777 | 4.0843 | 4.2009 | 4.2009 | 4.0935 | 4.0858 | 3.97 | 3.9628 | 4.0748 | 4.0837 | 4.2287 | 4.2287 | 4.0949 | 4.0855 | 3.9419 | 3.9331 | 4.0721 | 4.0833
LMO_C_25_B_18_SOC_75.0000_Part_1-1_ID_515091901822.xlsx | LMO | 18 | 515091901822 | 25 | 20.4708 | 0.818832 | 0.1 | 75 | 0.715096 | 4.085 | 4.1086 | 4.1097 | 4.0872 | 4.0858 | 4.0625 | 4.0612 | 4.0838 | 4.0854 | 4.1323 | 4.1346 | 4.0896 | 4.0862 | 4.0395 | 4.0371 | 4.0823 | 4.0852 | 4.1557 | 4.1592 | 4.0913 | 4.0865 | 4.0164 | 4.0131 | 4.0808 | 4.0851 | 4.1788 | 4.183 | 4.0931 | 4.0869 | 3.9937 | 3.9893 | 4.0794 | 4.0848 | 4.2017 | 4.2017 | 4.0928 | 4.0865 | 3.9702 | 3.9647 | 4.0774 | 4.0841
LMO_C_25_B_190_SOC_5-85_Part_1-1_ID_515093001782.xlsx | LMO | 190 | 515093001782 | 25 | 23.4583 | 0.938332 | 0.1 | 5 | 0.049996 | 3.3763 | 3.4007 | 3.4056 | 3.3828 | 3.3775 | 3.3536 | 3.3487 | 3.3714 | 3.377 | 3.4256 | 3.4346 | 3.3889 | 3.3784 | 3.3301 | 3.3203 | 3.3661 | 3.377 | 3.4498 | 3.4626 | 3.394 | 3.3789 | 3.3064 | 3.292 | 3.3598 | 3.3768 | 3.4732 | 3.49 | 3.3993 | 3.3793 | 3.2832 | 3.2641 | 3.3541 | 3.3766 | 3.4967 | 3.5165 | 3.4045 | 3.3798 | 3.2604 | 3.2367 | 3.3485 | 3.3766
LMO_C_25_B_190_SOC_5-85_Part_1-1_ID_515093001782.xlsx | LMO | 190 | 515093001782 | 25 | 23.4583 | 0.938332 | 0.1 | 10 | 0.099996 | 3.509 | 3.5329 | 3.5373 | 3.5146 | 3.5099 | 3.486 | 3.4814 | 3.5043 | 3.5095 | 3.5573 | 3.5655 | 3.5201 | 3.5104 | 3.4626 | 3.4539 | 3.4995 | 3.5093 | 3.581 | 3.5927 | 3.525 | 3.5106 | 3.4395 | 3.4265 | 3.4948 | 3.5093 | 3.6043 | 3.6194 | 3.5297 | 3.5111 | 3.4166 | 3.3993 | 3.4895 | 3.5092 | 3.6271 | 3.6452 | 3.5344 | 3.5114 | 3.3942 | 3.3728 | 3.4846 | 3.509
LMO_C_25_B_190_SOC_5-85_Part_1-1_ID_515093001782.xlsx | LMO | 190 | 515093001782 | 25 | 23.4583 | 0.938332 | 0.1 | 15 | 0.149992 | 3.5445 | 3.5682 | 3.5722 | 3.5497 | 3.5453 | 3.522 | 3.5178 | 3.5401 | 3.545 | 3.5924 | 3.5999 | 3.555 | 3.5459 | 3.4988 | 3.4907 | 3.5357 | 3.5448 | 3.6159 | 3.627 | 3.5599 | 3.5462 | 3.476 | 3.464 | 3.5311 | 3.5448 | 3.6387 | 3.6531 | 3.5645 | 3.5464 | 3.4532 | 3.4377 | 3.5267 | 3.5446 | 3.6612 | 3.6786 | 3.569 | 3.5467 | 3.4309 | 3.4117 | 3.5223 | 3.5445
LMO_C_25_B_190_SOC_5-85_Part_1-1_ID_515093001782.xlsx | LMO | 190 | 515093001782 | 25 | 23.4583 | 0.938332 | 0.1 | 20 | 0.199988 | 3.5801 | 3.6034 | 3.6073 | 3.5852 | 3.5811 | 3.5581 | 3.5543 | 3.5764 | 3.5808 | 3.6273 | 3.6343 | 3.5901 | 3.5817 | 3.5355 | 3.5281 | 3.5722 | 3.5808 | 3.6503 | 3.6605 | 3.5947 | 3.582 | 3.5132 | 3.5023 | 3.568 | 3.5808 | 3.6728 | 3.6861 | 3.5992 | 3.5824 | 3.4909 | 3.4769 | 3.5639 | 3.5806 | 3.6951 | 3.7111 | 3.6033 | 3.5827 | 3.4691 | 3.4518 | 3.5596 | 3.5803
LMO_C_25_B_190_SOC_5-85_Part_1-1_ID_515093001782.xlsx | LMO | 190 | 515093001782 | 25 | 23.4583 | 0.938332 | 0.1 | 25 | 0.249984 | 3.6129 | 3.6361 | 3.6396 | 3.6177 | 3.6138 | 3.5908 | 3.5873 | 3.6092 | 3.6136 | 3.6598 | 3.6665 | 3.6226 | 3.6143 | 3.5683 | 3.5613 | 3.605 | 3.6135 | 3.6826 | 3.6925 | 3.627 | 3.6147 | 3.546 | 3.5357 | 3.6013 | 3.6133 | 3.7053 | 3.7179 | 3.6312 | 3.615 | 3.5239 | 3.5106 | 3.5973 | 3.6133 | 3.7274 | 3.7425 | 3.6354 | 3.6154 | 3.502 | 3.486 | 3.5934 | 3.6131
LMO_C_25_B_190_SOC_5-85_Part_1-1_ID_515093001782.xlsx | LMO | 190 | 515093001782 | 25 | 23.4583 | 0.938332 | 0.1 | 30 | 0.299984 | 3.6419 | 3.6649 | 3.6682 | 3.6466 | 3.6428 | 3.6201 | 3.6168 | 3.6384 | 3.6426 | 3.6882 | 3.6946 | 3.651 | 3.6433 | 3.5978 | 3.5913 | 3.6347 | 3.6424 | 3.7109 | 3.72 | 3.6552 | 3.6436 | 3.5757 | 3.566 | 3.6308 | 3.6422 | 3.7332 | 3.7448 | 3.6586 | 3.644 | 3.5538 | 3.5413 | 3.6275 | 3.6422 | 3.7553 | 3.7688 | 3.6619 | 3.6442 | 3.5322 | 3.5172 | 3.6238 | 3.6421
LMO_C_25_B_190_SOC_5-85_Part_1-1_ID_515093001782.xlsx | LMO | 190 | 515093001782 | 25 | 23.4583 | 0.938332 | 0.1 | 35 | 0.34998 | 3.6666 | 3.6909 | 3.6947 | 3.6717 | 3.6677 | 3.6436 | 3.6398 | 3.6626 | 3.6672 | 3.7156 | 3.7225 | 3.6765 | 3.6681 | 3.6201 | 3.6129 | 3.6584 | 3.667 | 3.7393 | 3.7492 | 3.6809 | 3.6684 | 3.5969 | 3.5866 | 3.6547 | 3.667 | 3.7629 | 3.775 | 3.6847 | 3.6688 | 3.5741 | 3.5608 | 3.6507 | 3.6668 | 3.7857 | 3.8001 | 3.6888 | 3.6691 | 3.5515 | 3.5353 | 3.6482 | 3.667
LMO_C_25_B_190_SOC_5-85_Part_1-1_ID_515093001782.xlsx | LMO | 190 | 515093001782 | 25 | 23.4583 | 0.938332 | 0.1 | 40 | 0.39998 | 3.6905 | 3.714 | 3.7174 | 3.6953 | 3.6916 | 3.6684 | 3.6649 | 3.687 | 3.6912 | 3.7379 | 3.7441 | 3.6997 | 3.6921 | 3.6456 | 3.6393 | 3.684 | 3.6912 | 3.7613 | 3.7699 | 3.7037 | 3.6926 | 3.6233 | 3.6143 | 3.68 | 3.691 | 3.7837 | 3.7945 | 3.7077 | 3.693 | 3.6012 | 3.5894 | 3.6767 | 3.6909 | 3.806 | 3.8187 | 3.7111 | 3.6932 | 3.5794 | 3.5652 | 3.6733 | 3.6907
LMO_C_25_B_190_SOC_5-85_Part_1-1_ID_515093001782.xlsx | LMO | 190 | 515093001782 | 25 | 23.4583 | 0.938332 | 0.1 | 45 | 0.449976 | 3.717 | 3.74 | 3.743 | 3.7212 | 3.7179 | 3.6951 | 3.6921 | 3.7137 | 3.7174 | 3.7634 | 3.7688 | 3.7253 | 3.7184 | 3.6728 | 3.6672 | 3.7105 | 3.7174 | 3.7859 | 3.7936 | 3.7288 | 3.7186 | 3.6508 | 3.6428 | 3.7072 | 3.7172 | 3.808 | 3.8178 | 3.7325 | 3.719 | 3.6291 | 3.6187 | 3.7042 | 3.717 | 3.8299 | 3.8415 | 3.7362 | 3.7193 | 3.6078 | 3.595 | 3.7011 | 3.7169
LMO_C_25_B_190_SOC_5-85_Part_1-1_ID_515093001782.xlsx | LMO | 190 | 515093001782 | 25 | 23.4583 | 0.938332 | 0.1 | 50 | 0.499972 | 3.7476 | 3.7702 | 3.7729 | 3.7516 | 3.7486 | 3.7265 | 3.7235 | 3.7448 | 3.7483 | 3.7929 | 3.798 | 3.7557 | 3.7492 | 3.7047 | 3.6995 | 3.7418 | 3.7481 | 3.815 | 3.8222 | 3.7592 | 3.7495 | 3.6833 | 3.676 | 3.739 | 3.7479 | 3.8366 | 3.8457 | 3.7627 | 3.7499 | 3.6621 | 3.6526 | 3.736 | 3.7479 | 3.8582 | 3.8687 | 3.766 | 3.7502 | 3.6412 | 3.6296 | 3.7335 | 3.7478
LMO_C_25_B_190_SOC_5-85_Part_1-1_ID_515093001782.xlsx | LMO | 190 | 515093001782 | 25 | 23.4583 | 0.938332 | 0.1 | 55 | 0.549972 | 3.785 | 3.8069 | 3.8094 | 3.7888 | 3.7857 | 3.7639 | 3.7613 | 3.7818 | 3.7853 | 3.8292 | 3.8341 | 3.7925 | 3.7862 | 3.7425 | 3.7377 | 3.779 | 3.785 | 3.8508 | 3.8577 | 3.7959 | 3.7864 | 3.7214 | 3.7146 | 3.7764 | 3.785 | 3.8721 | 3.8807 | 3.7992 | 3.7867 | 3.7007 | 3.6919 | 3.7739 | 3.7848 | 3.8931 | 3.9033 | 3.8027 | 3.7871 | 3.6802 | 3.6695 | 3.7716 | 3.7848
LMO_C_25_B_190_SOC_5-85_Part_1-1_ID_515093001782.xlsx | LMO | 190 | 515093001782 | 25 | 23.4583 | 0.938332 | 0.1 | 60 | 0.599968 | 3.8271 | 3.8489 | 3.8513 | 3.831 | 3.8282 | 3.8067 | 3.8041 | 3.8245 | 3.8278 | 3.871 | 3.8756 | 3.8348 | 3.8287 | 3.7857 | 3.7811 | 3.822 | 3.8278 | 3.8924 | 3.8991 | 3.8385 | 3.8292 | 3.7653 | 3.7588 | 3.8194 | 3.8276 | 3.9133 | 3.9217 | 3.8417 | 3.8294 | 3.7448 | 3.7363 | 3.8162 | 3.8271 | 3.934 | 3.9437 | 3.8447 | 3.8297 | 3.7246 | 3.7144 | 3.8141 | 3.8271
LMO_C_25_B_190_SOC_5-85_Part_1-1_ID_515093001782.xlsx | LMO | 190 | 515093001782 | 25 | 23.4583 | 0.938332 | 0.1 | 65 | 0.649964 | 3.8752 | 3.8963 | 3.8986 | 3.8789 | 3.8763 | 3.8554 | 3.8529 | 3.8728 | 3.8759 | 3.9179 | 3.9223 | 3.8828 | 3.8768 | 3.8352 | 3.8308 | 3.8701 | 3.8759 | 3.9388 | 3.9449 | 3.8863 | 3.8773 | 3.815 | 3.809 | 3.8678 | 3.8756 | 3.9591 | 3.967 | 3.8893 | 3.8777 | 3.7952 | 3.7873 | 3.8654 | 3.8756 | 3.9793 | 3.9886 | 3.8919 | 3.878 | 3.7755 | 3.766 | 3.8629 | 3.8754
LMO_C_25_B_190_SOC_5-85_Part_1-1_ID_515093001782.xlsx | LMO | 190 | 515093001782 | 25 | 23.4583 | 0.938332 | 0.1 | 70 | 0.69996 | 3.93 | 3.9505 | 3.9525 | 3.9335 | 3.9309 | 3.9107 | 3.9084 | 3.9275 | 3.9305 | 3.9711 | 3.9751 | 3.937 | 3.9314 | 3.891 | 3.887 | 3.9251 | 3.9303 | 3.9911 | 3.9969 | 3.94 | 3.9317 | 3.8715 | 3.8657 | 3.9226 | 3.9302 | 4.0109 | 4.018 | 3.9426 | 3.9321 | 3.8522 | 3.8447 | 3.92 | 3.93 | 4.0302 | 4.0387 | 3.9449 | 3.9324 | 3.8331 | 3.8239 | 3.9179 | 3.9298
LMO_C_25_B_190_SOC_5-85_Part_1-1_ID_515093001782.xlsx | LMO | 190 | 515093001782 | 25 | 23.4583 | 0.938332 | 0.1 | 75 | 0.749956 | 3.9867 | 4.0062 | 4.0082 | 3.9897 | 3.9874 | 3.9677 | 3.9658 | 3.9842 | 3.9869 | 4.026 | 4.0296 | 3.9925 | 3.9876 | 3.9486 | 3.9449 | 3.9818 | 3.9867 | 4.0453 | 4.0503 | 3.9949 | 3.9879 | 3.9298 | 3.9244 | 3.9795 | 3.9865 | 4.0644 | 4.0707 | 3.9972 | 3.9883 | 3.9112 | 3.904 | 3.9776 | 3.9863 | 4.0833 | 4.0908 | 3.9993 | 3.9886 | 3.8928 | 3.8842 | 3.9753 | 3.9862
LMO_C_25_B_190_SOC_5-85_Part_1-1_ID_515093001782.xlsx | LMO | 190 | 515093001782 | 25 | 23.4583 | 0.938332 | 0.1 | 80 | 0.799956 | 4.0416 | 4.062 | 4.0637 | 4.0447 | 4.0425 | 4.0226 | 4.0205 | 4.0395 | 4.042 | 4.0826 | 4.0861 | 4.0476 | 4.043 | 4.0029 | 3.999 | 4.0371 | 4.042 | 4.1024 | 4.1076 | 4.05 | 4.0433 | 3.9835 | 3.9781 | 4.0349 | 4.0419 | 4.1222 | 4.1285 | 4.0523 | 4.0436 | 3.9644 | 3.9572 | 4.0328 | 4.0418 | 4.1416 | 4.1494 | 4.0549 | 4.0439 | 3.9456 | 3.9368 | 4.0307 | 4.0416
LMO_C_25_B_190_SOC_5-85_Part_1-1_ID_515093001782.xlsx | LMO | 190 | 515093001782 | 25 | 23.4583 | 0.938332 | 0.1 | 85 | 0.849884 | 4.0952 | 4.1159 | 4.1178 | 4.0984 | 4.0961 | 4.0757 | 4.0736 | 4.0932 | 4.0959 | 4.1369 | 4.1406 | 4.1013 | 4.0967 | 4.056 | 4.0521 | 4.091 | 4.0959 | 4.1574 | 4.1624 | 4.1038 | 4.0971 | 4.0364 | 4.0309 | 4.0885 | 4.0957 | 4.1773 | 4.1838 | 4.1064 | 4.0975 | 4.0171 | 4.01 | 4.0868 | 4.0956 | 4.1971 | 4.2003 | 4.1061 | 4.097 | 3.9969 | 3.9881 | 4.0839 | 4.0952
LMO_C_25_B_190_SOC_50.1002_Part_1-1_ID_515093001782.xlsx | LMO | 190 | 515093001782 | 25 | 23.1256 | 0.925024 | 0.1 | 50.1002 | 0.501024 | 3.7551 | 3.773 | 3.7746 | 3.7576 | 3.7558 | 3.7381 | 3.7363 | 3.7532 | 3.7553 | 3.7909 | 3.7939 | 3.7602 | 3.756 | 3.7205 | 3.7176 | 3.7513 | 3.7553 | 3.8085 | 3.8129 | 3.7623 | 3.7564 | 3.7032 | 3.6988 | 3.7495 | 3.7551 | 3.8261 | 3.8317 | 3.7644 | 3.7565 | 3.6861 | 3.6805 | 3.7478 | 3.7548 | 3.8434 | 3.8503 | 3.7667 | 3.7569 | 3.6691 | 3.6621 | 3.7462 | 3.7548
LMO_C_25_B_191_SOC_5-75_Part_1-1_ID_515093002576.xlsx | LMO | 191 | 515093002576 | 25 | 20.4645 | 0.81858 | 0.1 | 5 | 0.049996 | 3.4456 | 3.4728 | 3.4763 | 3.4502 | 3.4465 | 3.4196 | 3.4161 | 3.4421 | 3.4461 | 3.5002 | 3.5069 | 3.4546 | 3.4472 | 3.3931 | 3.3861 | 3.4382 | 3.446 | 3.5272 | 3.5367 | 3.4586 | 3.4477 | 3.3666 | 3.3563 | 3.4346 | 3.446 | 3.5541 | 3.5662 | 3.4628 | 3.4482 | 3.3406 | 3.3269 | 3.4303 | 3.4458 | 3.5801 | 3.5945 | 3.4667 | 3.4486 | 3.315 | 3.298 | 3.4263 | 3.4456
LMO_C_25_B_191_SOC_5-75_Part_1-1_ID_515093002576.xlsx | LMO | 191 | 515093002576 | 25 | 20.4645 | 0.81858 | 0.1 | 10 | 0.099992 | 3.5394 | 3.5666 | 3.5697 | 3.5436 | 3.5402 | 3.5134 | 3.51 | 3.5362 | 3.5399 | 3.5938 | 3.5999 | 3.5474 | 3.5406 | 3.4867 | 3.4804 | 3.5327 | 3.5397 | 3.6203 | 3.6291 | 3.5511 | 3.5409 | 3.4605 | 3.4509 | 3.5295 | 3.5397 | 3.647 | 3.658 | 3.555 | 3.5413 | 3.4344 | 3.4221 | 3.526 | 3.5395 | 3.673 | 3.6863 | 3.558 | 3.5416 | 3.4087 | 3.3935 | 3.5223 | 3.5394
LMO_C_25_B_191_SOC_5-75_Part_1-1_ID_515093002576.xlsx | LMO | 191 | 515093002576 | 25 | 20.4645 | 0.81858 | 0.1 | 15 | 0.149988 | 3.5766 | 3.604 | 3.6071 | 3.5808 | 3.5775 | 3.5504 | 3.5473 | 3.5736 | 3.5771 | 3.6317 | 3.6375 | 3.5848 | 3.578 | 3.5239 | 3.5176 | 3.5701 | 3.5771 | 3.6586 | 3.6672 | 3.5882 | 3.5782 | 3.4972 | 3.4881 | 3.5668 | 3.5769 | 3.6854 | 3.6963 | 3.5915 | 3.5785 | 3.4709 | 3.459 | 3.5634 | 3.5768 | 3.7114 | 3.7246 | 3.595 | 3.5787 | 3.4453 | 3.4305 | 3.5599 | 3.5766
LMO_C_25_B_191_SOC_5-75_Part_1-1_ID_515093002576.xlsx | LMO | 191 | 515093002576 | 25 | 20.4645 | 0.81858 | 0.1 | 20 | 0.199984 | 3.6145 | 3.6414 | 3.6443 | 3.6184 | 3.6154 | 3.5887 | 3.5859 | 3.6117 | 3.6152 | 3.6689 | 3.6742 | 3.6222 | 3.6161 | 3.5627 | 3.5569 | 3.6087 | 3.6152 | 3.6956 | 3.7035 | 3.6259 | 3.6164 | 3.5367 | 3.5283 | 3.6056 | 3.615 | 3.7218 | 3.732 | 3.6289 | 3.6166 | 3.5107 | 3.4999 | 3.6024 | 3.615 | 3.7478 | 3.7599 | 3.6319 | 3.6168 | 3.4853 | 3.4719 | 3.5996 | 3.6147
LMO_C_25_B_191_SOC_5-75_Part_1-1_ID_515093002576.xlsx | LMO | 191 | 515093002576 | 25 | 20.4645 | 0.81858 | 0.1 | 25 | 0.249984 | 3.6498 | 3.6768 | 3.6796 | 3.6535 | 3.6505 | 3.6238 | 3.621 | 3.647 | 3.6503 | 3.704 | 3.7093 | 3.6572 | 3.651 | 3.5975 | 3.592 | 3.644 | 3.6501 | 3.7307 | 3.7383 | 3.6603 | 3.6512 | 3.5711 | 3.5632 | 3.641 | 3.65 | 3.7572 | 3.7667 | 3.6638 | 3.6517 | 3.5455 | 3.535 | 3.6379 | 3.6498 | 3.7829 | 3.7946 | 3.6666 | 3.6519 | 3.5199 | 3.5074 | 3.6349 | 3.6498
LMO_C_25_B_191_SOC_5-75_Part_1-1_ID_515093002576.xlsx | LMO | 191 | 515093002576 | 25 | 20.4645 | 0.81858 | 0.1 | 30 | 0.29998 | 3.683 | 3.7102 | 3.7128 | 3.6865 | 3.6837 | 3.6568 | 3.654 | 3.6803 | 3.6833 | 3.7376 | 3.7425 | 3.69 | 3.6842 | 3.6303 | 3.625 | 3.6775 | 3.6833 | 3.7644 | 3.7716 | 3.6932 | 3.6844 | 3.6038 | 3.5962 | 3.6744 | 3.6831 | 3.7909 | 3.8001 | 3.6958 | 3.6847 | 3.5778 | 3.568 | 3.6714 | 3.683 | 3.8169 | 3.8276 | 3.6988 | 3.6851 | 3.5525 | 3.5404 | 3.6686 | 3.6828
LMO_C_25_B_191_SOC_5-75_Part_1-1_ID_515093002576.xlsx | LMO | 191 | 515093002576 | 25 | 20.4645 | 0.81858 | 0.1 | 35 | 0.34998 | 3.7125 | 3.7411 | 3.7441 | 3.7165 | 3.7132 | 3.6849 | 3.6819 | 3.7095 | 3.7128 | 3.7699 | 3.7755 | 3.7202 | 3.7137 | 3.657 | 3.6512 | 3.7063 | 3.7128 | 3.7983 | 3.8062 | 3.7237 | 3.7142 | 3.6296 | 3.6212 | 3.7032 | 3.7128 | 3.8259 | 3.8359 | 3.7269 | 3.7144 | 3.6024 | 3.5915 | 3.6998 | 3.7125 | 3.8531 | 3.865 | 3.7302 | 3.7147 | 3.5759 | 3.5627 | 3.697 | 3.7125
LMO_C_25_B_191_SOC_5-75_Part_1-1_ID_515093002576.xlsx | LMO | 191 | 515093002576 | 25 | 20.4645 | 0.81858 | 0.1 | 40 | 0.399976 | 3.7472 | 3.7753 | 3.7781 | 3.7509 | 3.7481 | 3.7202 | 3.7174 | 3.7446 | 3.7476 | 3.8038 | 3.8087 | 3.7544 | 3.7486 | 3.6928 | 3.6875 | 3.7416 | 3.7476 | 3.8315 | 3.8385 | 3.7574 | 3.7488 | 3.6656 | 3.6582 | 3.7388 | 3.7474 | 3.8589 | 3.8677 | 3.7606 | 3.7492 | 3.6389 | 3.6294 | 3.736 | 3.7472 | 3.8856 | 3.8963 | 3.7636 | 3.7495 | 3.6129 | 3.601 | 3.7334 | 3.7472
LMO_C_25_B_191_SOC_5-75_Part_1-1_ID_515093002576.xlsx | LMO | 191 | 515093002576 | 25 | 20.4645 | 0.81858 | 0.1 | 45 | 0.449972 | 3.7857 | 3.8131 | 3.8155 | 3.789 | 3.7862 | 3.759 | 3.7565 | 3.783 | 3.7859 | 3.8406 | 3.8452 | 3.7922 | 3.7869 | 3.7323 | 3.7277 | 3.7804 | 3.7857 | 3.8677 | 3.8742 | 3.795 | 3.7869 | 3.7058 | 3.6991 | 3.7778 | 3.7855 | 3.8943 | 3.9026 | 3.7978 | 3.7874 | 3.6798 | 3.671 | 3.7755 | 3.7853 | 3.9205 | 3.9302 | 3.8008 | 3.7876 | 3.6542 | 3.6438 | 3.7725 | 3.785
LMO_C_25_B_191_SOC_5-75_Part_1-1_ID_515093002576.xlsx | LMO | 191 | 515093002576 | 25 | 20.4645 | 0.81858 | 0.1 | 50 | 0.499972 | 3.8276 | 3.8541 | 3.8564 | 3.8308 | 3.8283 | 3.802 | 3.7999 | 3.8254 | 3.828 | 3.881 | 3.8849 | 3.8338 | 3.8289 | 3.7764 | 3.7723 | 3.8231 | 3.8278 | 3.907 | 3.9128 | 3.8364 | 3.8294 | 3.7507 | 3.7449 | 3.8208 | 3.8276 | 3.9328 | 3.9402 | 3.8392 | 3.8296 | 3.7256 | 3.7179 | 3.8185 | 3.8276 | 3.9581 | 3.967 | 3.8413 | 3.8297 | 3.7007 | 3.6914 | 3.8162 | 3.8273
LMO_C_25_B_191_SOC_5-75_Part_1-1_ID_515093002576.xlsx | LMO | 191 | 515093002576 | 25 | 20.4645 | 0.81858 | 0.1 | 55 | 0.549972 | 3.875 | 3.9012 | 3.9033 | 3.878 | 3.8756 | 3.8496 | 3.8477 | 3.8728 | 3.8752 | 3.9274 | 3.9312 | 3.8808 | 3.8761 | 3.8241 | 3.8203 | 3.8705 | 3.875 | 3.953 | 3.9586 | 3.8833 | 3.8763 | 3.799 | 3.7934 | 3.8684 | 3.8747 | 3.9784 | 3.9855 | 3.8859 | 3.8766 | 3.7741 | 3.7669 | 3.8663 | 3.8747 | 4.0034 | 4.0119 | 3.8884 | 3.877 | 3.7499 | 3.7409 | 3.8645 | 3.8747
LMO_C_25_B_191_SOC_5-75_Part_1-1_ID_515093002576.xlsx | LMO | 191 | 515093002576 | 25 | 20.4645 | 0.81858 | 0.1 | 60 | 0.599972 | 3.9247 | 3.9505 | 3.9526 | 3.9277 | 3.9258 | 3.9001 | 3.8982 | 3.923 | 3.9254 | 3.9767 | 3.9804 | 3.9307 | 3.9263 | 3.8752 | 3.8715 | 3.9212 | 3.9254 | 4.0023 | 4.0076 | 3.9335 | 3.9268 | 3.8505 | 3.8452 | 3.9193 | 3.9254 | 4.0275 | 4.0342 | 3.9363 | 3.9272 | 3.8262 | 3.8192 | 3.917 | 3.9251 | 4.0521 | 4.0602 | 3.9388 | 3.9275 | 3.8022 | 3.7938 | 3.9149 | 3.9249
LMO_C_25_B_191_SOC_5-75_Part_1-1_ID_515093002576.xlsx | LMO | 191 | 515093002576 | 25 | 20.4645 | 0.81858 | 0.1 | 65 | 0.649972 | 3.98 | 4.0046 | 4.0062 | 3.9828 | 3.9809 | 3.9565 | 3.9547 | 3.9781 | 3.9804 | 4.029 | 4.0321 | 3.9855 | 3.9813 | 3.9328 | 3.9296 | 3.9763 | 3.9802 | 4.0531 | 4.0578 | 3.9879 | 3.9816 | 3.9093 | 3.9045 | 3.9744 | 3.98 | 4.0769 | 4.083 | 3.9902 | 3.9821 | 3.8859 | 3.8798 | 3.9725 | 3.9798 | 4.1003 | 4.1078 | 3.992 | 3.9821 | 3.8629 | 3.8554 | 3.9705 | 3.9795
LMO_C_25_B_191_SOC_5-75_Part_1-1_ID_515093002576.xlsx | LMO | 191 | 515093002576 | 25 | 20.4645 | 0.81858 | 0.1 | 70 | 0.699972 | 4.0377 | 4.0611 | 4.0626 | 4.0404 | 4.0387 | 4.0156 | 4.0138 | 4.0362 | 4.0382 | 4.0848 | 4.0878 | 4.043 | 4.0391 | 3.993 | 3.99 | 4.0345 | 4.0381 | 4.1079 | 4.1121 | 4.0451 | 4.0397 | 3.9704 | 3.966 | 4.0327 | 4.038 | 4.1307 | 4.1363 | 4.0475 | 4.0401 | 3.9484 | 3.9426 | 4.031 | 4.038 | 4.1532 | 4.1599 | 4.0493 | 4.0404 | 3.9263 | 3.9193 | 4.0296 | 4.0378
LMO_C_25_B_191_SOC_5-75_Part_1-1_ID_515093002576.xlsx | LMO | 191 | 515093002576 | 25 | 20.4645 | 0.81858 | 0.1 | 75 | 0.749872 | 4.0965 | 4.1188 | 4.1202 | 4.0989 | 4.0974 | 4.0753 | 4.0739 | 4.0953 | 4.0971 | 4.1416 | 4.1441 | 4.1012 | 4.098 | 4.0538 | 4.051 | 4.0938 | 4.0971 | 4.1637 | 4.1675 | 4.1031 | 4.0984 | 4.0321 | 4.0282 | 4.0921 | 4.097 | 4.1855 | 4.1904 | 4.105 | 4.0987 | 4.011 | 4.0058 | 4.0904 | 4.0968 | 4.2069 | 4.2069 | 4.1052 | 4.0984 | 3.9893 | 3.9828 | 4.0885 | 4.0963
LMO_C_25_B_191_SOC_50.1557_Part_1-1_ID_515093002576.xlsx | LMO | 191 | 515093002576 | 25 | 20.1006 | 0.804024 | 0.1 | 50.1557 | 0.50158 | 3.8659 | 3.888 | 3.8894 | 3.8682 | 3.8666 | 3.8447 | 3.8434 | 3.8647 | 3.8663 | 3.9105 | 3.913 | 3.8701 | 3.8671 | 3.8231 | 3.8206 | 3.8631 | 3.8661 | 3.9323 | 3.936 | 3.8717 | 3.8673 | 3.8013 | 3.7978 | 3.8615 | 3.8659 | 3.9539 | 3.9586 | 3.8736 | 3.8675 | 3.7801 | 3.7753 | 3.8601 | 3.8657 | 3.9756 | 3.9813 | 3.8756 | 3.8678 | 3.759 | 3.7532 | 3.8587 | 3.8654
LMO_C_25_B_194_SOC_38.8252_Part_1-1_ID_515093000724.xlsx | LMO | 194 | 515093000724 | 25 | 18.0707 | 0.722828 | 0.1 | 38.8252 | 0.388272 | 3.8204 | 3.8506 | 3.8522 | 3.8232 | 3.8213 | 3.7916 | 3.7899 | 3.8189 | 3.821 | 3.8812 | 3.8842 | 3.8259 | 3.822 | 3.7623 | 3.7592 | 3.8171 | 3.821 | 3.911 | 3.9154 | 3.8283 | 3.8224 | 3.7332 | 3.7288 | 3.8153 | 3.8208 | 3.9405 | 3.946 | 3.8306 | 3.8227 | 3.7044 | 3.6986 | 3.8136 | 3.8206 | 3.9695 | 3.9762 | 3.8327 | 3.8231 | 3.6758 | 3.6689 | 3.8118 | 3.8204
LMO_C_25_B_194_SOC_5-65_Part_1-1_ID_515093000724.xlsx | LMO | 194 | 515093000724 | 25 | 18.202 | 0.72808 | 0.1 | 5 | 0.049996 | 3.4767 | 3.512 | 3.5155 | 3.4811 | 3.4774 | 3.4421 | 3.4388 | 3.473 | 3.4767 | 3.5476 | 3.5539 | 3.4853 | 3.4779 | 3.4072 | 3.4007 | 3.4693 | 3.4767 | 3.5826 | 3.5915 | 3.4893 | 3.4783 | 3.3729 | 3.3633 | 3.4658 | 3.4765 | 3.617 | 3.6284 | 3.4935 | 3.4788 | 3.3389 | 3.3266 | 3.4621 | 3.4765 | 3.651 | 3.6645 | 3.4972 | 3.4791 | 3.3055 | 3.2906 | 3.4579 | 3.476
LMO_C_25_B_194_SOC_5-65_Part_1-1_ID_515093000724.xlsx | LMO | 194 | 515093000724 | 25 | 18.202 | 0.72808 | 0.1 | 10 | 0.099992 | 3.5594 | 3.5966 | 3.6003 | 3.5643 | 3.5603 | 3.5232 | 3.5195 | 3.5555 | 3.5597 | 3.634 | 3.6407 | 3.5687 | 3.5606 | 3.4867 | 3.4798 | 3.5517 | 3.5597 | 3.6707 | 3.6802 | 3.5731 | 3.5611 | 3.4509 | 3.4409 | 3.548 | 3.5594 | 3.7065 | 3.7188 | 3.5771 | 3.5613 | 3.4156 | 3.4026 | 3.5439 | 3.5592 | 3.7414 | 3.756 | 3.5813 | 3.5617 | 3.381 | 3.3652 | 3.5406 | 3.5592
LMO_C_25_B_194_SOC_5-65_Part_1-1_ID_515093000724.xlsx | LMO | 194 | 515093000724 | 25 | 18.202 | 0.72808 | 0.1 | 15 | 0.149992 | 3.6034 | 3.6405 | 3.644 | 3.6082 | 3.6047 | 3.5678 | 3.5643 | 3.6001 | 3.6043 | 3.6782 | 3.6846 | 3.6129 | 3.6052 | 3.5318 | 3.5251 | 3.5966 | 3.6043 | 3.7146 | 3.7239 | 3.6173 | 3.6057 | 3.4962 | 3.4867 | 3.5927 | 3.604 | 3.7502 | 3.762 | 3.6212 | 3.6059 | 3.4611 | 3.4489 | 3.5894 | 3.604 | 3.7853 | 3.7992 | 3.6252 | 3.6064 | 3.427 | 3.4123 | 3.5859 | 3.6038
LMO_C_25_B_194_SOC_5-65_Part_1-1_ID_515093000724.xlsx | LMO | 194 | 515093000724 | 25 | 18.202 | 0.72808 | 0.1 | 20 | 0.199992 | 3.6477 | 3.6844 | 3.6875 | 3.6521 | 3.6484 | 3.6119 | 3.6085 | 3.644 | 3.6477 | 3.7211 | 3.7272 | 3.6563 | 3.6487 | 3.5757 | 3.5697 | 3.6405 | 3.6477 | 3.7572 | 3.7658 | 3.6603 | 3.6491 | 3.5404 | 3.5316 | 3.6372 | 3.6475 | 3.7927 | 3.8036 | 3.6637 | 3.6493 | 3.5058 | 3.4944 | 3.6335 | 3.6473 | 3.8271 | 3.8399 | 3.6672 | 3.6496 | 3.4716 | 3.4581 | 3.6301 | 3.647
LMO_C_25_B_194_SOC_5-65_Part_1-1_ID_515093000724.xlsx | LMO | 194 | 515093000724 | 25 | 18.202 | 0.72808 | 0.1 | 25 | 0.249992 | 3.6882 | 3.7249 | 3.7279 | 3.6926 | 3.6891 | 3.6528 | 3.6498 | 3.6851 | 3.6888 | 3.7616 | 3.7672 | 3.6967 | 3.6898 | 3.6173 | 3.6115 | 3.6817 | 3.6886 | 3.7976 | 3.8055 | 3.7007 | 3.6902 | 3.5822 | 3.5741 | 3.6786 | 3.6886 | 3.8327 | 3.8426 | 3.7037 | 3.6905 | 3.548 | 3.5371 | 3.6752 | 3.6882 | 3.8671 | 3.8787 | 3.7072 | 3.6907 | 3.5141 | 3.5013 | 3.6723 | 3.6881
LMO_C_25_B_194_SOC_5-65_Part_1-1_ID_515093000724.xlsx | LMO | 194 | 515093000724 | 25 | 18.202 | 0.72808 | 0.1 | 30 | 0.299988 | 3.729 | 3.7655 | 3.7683 | 3.7332 | 3.7298 | 3.6937 | 3.6909 | 3.726 | 3.7295 | 3.802 | 3.8073 | 3.737 | 3.7304 | 3.6584 | 3.653 | 3.7228 | 3.7293 | 3.8376 | 3.845 | 3.7404 | 3.7307 | 3.6235 | 3.6157 | 3.7197 | 3.7291 | 3.8728 | 3.8819 | 3.7439 | 3.7311 | 3.5892 | 3.5794 | 3.7169 | 3.729 | 3.907 | 3.9179 | 3.7472 | 3.7316 | 3.5559 | 3.5441 | 3.7144 | 3.729
LMO_C_25_B_194_SOC_5-65_Part_1-1_ID_515093000724.xlsx | LMO | 194 | 515093000724 | 25 | 18.202 | 0.72808 | 0.1 | 35 | 0.349984 | 3.7699 | 3.8083 | 3.8117 | 3.7746 | 3.7709 | 3.7328 | 3.7293 | 3.7664 | 3.7704 | 3.8469 | 3.8529 | 3.7788 | 3.7715 | 3.6954 | 3.6893 | 3.763 | 3.7702 | 3.8845 | 3.8928 | 3.7827 | 3.7718 | 3.6589 | 3.65 | 3.7595 | 3.7702 | 3.9212 | 3.9316 | 3.7866 | 3.7723 | 3.6231 | 3.612 | 3.7565 | 3.7699 | 3.957 | 3.9693 | 3.7902 | 3.7727 | 3.5882 | 3.575 | 3.7544 | 3.7704
LMO_C_25_B_194_SOC_5-65_Part_1-1_ID_515093000724.xlsx | LMO | 194 | 515093000724 | 25 | 18.202 | 0.72808 | 0.1 | 40 | 0.39998 | 3.8157 | 3.8531 | 3.8559 | 3.8201 | 3.8169 | 3.7799 | 3.7769 | 3.8127 | 3.8164 | 3.8905 | 3.8959 | 3.8245 | 3.8176 | 3.7441 | 3.7388 | 3.8101 | 3.8164 | 3.9272 | 3.9346 | 3.828 | 3.818 | 3.7086 | 3.7009 | 3.8067 | 3.8162 | 3.9628 | 3.9719 | 3.8315 | 3.8183 | 3.6737 | 3.6642 | 3.8038 | 3.8159 | 3.9976 | 4.0085 | 3.8345 | 3.8185 | 3.6398 | 3.6282 | 3.801 | 3.8157
LMO_C_25_B_194_SOC_5-65_Part_1-1_ID_515093000724.xlsx | LMO | 194 | 515093000724 | 25 | 18.202 | 0.72808 | 0.1 | 45 | 0.449976 | 3.8636 | 3.9001 | 3.9028 | 3.8677 | 3.8647 | 3.8282 | 3.8255 | 3.8606 | 3.864 | 3.9372 | 3.9419 | 3.8714 | 3.8652 | 3.7929 | 3.7878 | 3.8578 | 3.8638 | 3.973 | 3.9798 | 3.875 | 3.8656 | 3.7579 | 3.7509 | 3.855 | 3.8638 | 4.0079 | 4.0167 | 3.8787 | 3.8661 | 3.7239 | 3.7149 | 3.8527 | 3.8638 | 4.0425 | 4.0528 | 3.8817 | 3.8664 | 3.6905 | 3.6796 | 3.8498 | 3.8635
LMO_C_25_B_194_SOC_5-65_Part_1-1_ID_515093000724.xlsx | LMO | 194 | 515093000724 | 25 | 18.202 | 0.72808 | 0.1 | 50 | 0.499976 | 3.913 | 3.9489 | 3.9514 | 3.9168 | 3.9142 | 3.8784 | 3.8759 | 3.9103 | 3.9137 | 3.9855 | 3.99 | 3.9209 | 3.9149 | 3.8438 | 3.8392 | 3.9077 | 3.9137 | 4.0208 | 4.0272 | 3.9244 | 3.9154 | 3.8096 | 3.8031 | 3.9052 | 3.9135 | 4.0553 | 4.0634 | 3.9279 | 3.9158 | 3.7762 | 3.7678 | 3.9028 | 3.9135 | 4.089 | 4.0988 | 3.9307 | 3.9161 | 3.7432 | 3.7332 | 3.9003 | 3.9133
LMO_C_25_B_194_SOC_5-65_Part_1-1_ID_515093000724.xlsx | LMO | 194 | 515093000724 | 25 | 18.202 | 0.72808 | 0.1 | 55 | 0.549972 | 3.9665 | 4.0023 | 4.0047 | 3.9704 | 3.9677 | 3.9323 | 3.9296 | 3.9639 | 3.9672 | 4.0384 | 4.0429 | 3.9744 | 3.9684 | 3.8977 | 3.8931 | 3.9614 | 3.967 | 4.0735 | 4.0799 | 3.9779 | 3.9688 | 3.8636 | 3.8571 | 3.9586 | 3.9667 | 4.1076 | 4.1157 | 3.9809 | 3.969 | 3.8301 | 3.822 | 3.9558 | 3.9665 | 4.141 | 4.1508 | 3.9837 | 3.9693 | 3.7976 | 3.7876 | 3.9539 | 3.9663
LMO_C_25_B_194_SOC_5-65_Part_1-1_ID_515093000724.xlsx | LMO | 194 | 515093000724 | 25 | 18.202 | 0.72808 | 0.1 | 60 | 0.599924 | 4.0225 | 4.0577 | 4.0599 | 4.0264 | 4.0237 | 3.9888 | 3.9865 | 4.0201 | 4.0233 | 4.0934 | 4.0977 | 4.0304 | 4.0244 | 3.9551 | 3.9505 | 4.0173 | 4.0232 | 4.1277 | 4.134 | 4.0338 | 4.0248 | 3.9217 | 3.9151 | 4.0149 | 4.0229 | 4.1614 | 4.1694 | 4.0367 | 4.0254 | 3.8887 | 3.8805 | 4.0121 | 4.0226 | 4.1943 | 4.2002 | 4.0364 | 4.0247 | 3.8554 | 3.8457 | 4.0089 | 4.0216
LMO_C_25_B_194_SOC_5-65_Part_1-1_ID_515093000724.xlsx | LMO | 194 | 515093000724 | 25 | 18.202 | 0.72808 | 0.1 | 65 | 0.631712 | 4.0555 | 4.0903 | 4.0925 | 4.0592 | 4.0567 | 4.0222 | 4.0198 | 4.0531 | 4.0563 | 4.1256 | 4.13 | 4.0633 | 4.0574 | 3.9886 | 3.9842 | 4.0507 | 4.0563 | 4.1598 | 4.1659 | 4.0666 | 4.058 | 3.9554 | 3.9493 | 4.0481 | 4.056 | 4.1932 | 4.2003 | 4.0694 | 4.0584 | 3.923 | 3.9149 | 4.0454 | 4.0557 | 4.2257 | 4.2257 | 4.0693 | 4.0578 | 3.8901 | 3.8805 | 4.0422 | 4.0548
LMO_C_25_B_23_SOC_18.1154_Part_1-1_ID_515092904546.xlsx | LMO | 23 | 515092904546 | 25 | 16.5638 | 0.662552 | 0.1 | 18.1154 | 0.181164 | 3.6768 | 3.7104 | 3.7121 | 3.6795 | 3.6775 | 3.644 | 3.6421 | 3.6749 | 3.677 | 3.7442 | 3.7476 | 3.6821 | 3.6779 | 3.611 | 3.6075 | 3.673 | 3.677 | 3.7776 | 3.7825 | 3.6847 | 3.6784 | 3.578 | 3.5729 | 3.6707 | 3.6767 | 3.8106 | 3.8171 | 3.6872 | 3.6786 | 3.545 | 3.5383 | 3.6689 | 3.6765 | 3.8436 | 3.8513 | 3.6893 | 3.6789 | 3.5125 | 3.5044 | 3.6665 | 3.6761
LMO_C_25_B_23_SOC_5-60_Part_1-1_ID_515092904546.xlsx | LMO | 23 | 515092904546 | 25 | 16.7152 | 0.668608 | 0.1 | 5 | 0.05 | 3.5399 | 3.5752 | 3.5773 | 3.5432 | 3.5409 | 3.506 | 3.5037 | 3.5381 | 3.5406 | 3.6108 | 3.6149 | 3.5464 | 3.5416 | 3.4716 | 3.4674 | 3.536 | 3.5406 | 3.6456 | 3.6514 | 3.5492 | 3.5422 | 3.4372 | 3.4309 | 3.5336 | 3.5406 | 3.68 | 3.6877 | 3.5522 | 3.5427 | 3.4031 | 3.3947 | 3.5313 | 3.5404 | 3.7144 | 3.7235 | 3.5548 | 3.5429 | 3.3689 | 3.3587 | 3.5295 | 3.5406
LMO_C_25_B_23_SOC_5-60_Part_1-1_ID_515092904546.xlsx | LMO | 23 | 515092904546 | 25 | 16.7152 | 0.668608 | 0.1 | 10 | 0.1 | 3.5964 | 3.6314 | 3.6335 | 3.5996 | 3.5973 | 3.5622 | 3.5601 | 3.5943 | 3.5968 | 3.667 | 3.671 | 3.6027 | 3.5978 | 3.5278 | 3.5236 | 3.592 | 3.5968 | 3.7016 | 3.7076 | 3.6059 | 3.5984 | 3.4935 | 3.4872 | 3.5896 | 3.5968 | 3.736 | 3.7437 | 3.6085 | 3.5987 | 3.4593 | 3.4512 | 3.5873 | 3.5964 | 3.7697 | 3.7794 | 3.6112 | 3.5989 | 3.4258 | 3.4154 | 3.5848 | 3.5961
LMO_C_25_B_23_SOC_5-60_Part_1-1_ID_515092904546.xlsx | LMO | 23 | 515092904546 | 25 | 16.7152 | 0.668608 | 0.1 | 15 | 0.149996 | 3.6468 | 3.6817 | 3.6837 | 3.6498 | 3.6475 | 3.6127 | 3.6106 | 3.6445 | 3.647 | 3.717 | 3.7207 | 3.6528 | 3.6479 | 3.5783 | 3.5743 | 3.6422 | 3.647 | 3.7516 | 3.7572 | 3.6556 | 3.6484 | 3.5441 | 3.5381 | 3.6398 | 3.6466 | 3.7857 | 3.7932 | 3.6582 | 3.6486 | 3.5099 | 3.5021 | 3.6375 | 3.6466 | 3.8196 | 3.8287 | 3.661 | 3.6489 | 3.4763 | 3.4667 | 3.6354 | 3.6463
LMO_C_25_B_23_SOC_5-60_Part_1-1_ID_515092904546.xlsx | LMO | 23 | 515092904546 | 25 | 16.7152 | 0.668608 | 0.1 | 20 | 0.199992 | 3.694 | 3.729 | 3.7309 | 3.6972 | 3.6947 | 3.66 | 3.6579 | 3.6919 | 3.6944 | 3.7639 | 3.7679 | 3.7 | 3.6953 | 3.6257 | 3.6219 | 3.6895 | 3.6942 | 3.7981 | 3.8036 | 3.7028 | 3.6956 | 3.592 | 3.5862 | 3.6874 | 3.694 | 3.832 | 3.8392 | 3.7053 | 3.696 | 3.5583 | 3.5508 | 3.6851 | 3.6939 | 3.8656 | 3.8743 | 3.7079 | 3.6961 | 3.525 | 3.5158 | 3.6826 | 3.6935
LMO_C_25_B_23_SOC_5-60_Part_1-1_ID_515092904546.xlsx | LMO | 23 | 515092904546 | 25 | 16.7152 | 0.668608 | 0.1 | 25 | 0.249988 | 3.7416 | 3.7757 | 3.7776 | 3.7444 | 3.7423 | 3.7081 | 3.7063 | 3.7395 | 3.7418 | 3.8099 | 3.8136 | 3.7472 | 3.7427 | 3.6747 | 3.6707 | 3.7374 | 3.7416 | 3.8438 | 3.8489 | 3.7497 | 3.743 | 3.641 | 3.6356 | 3.7349 | 3.7413 | 3.877 | 3.8835 | 3.752 | 3.7432 | 3.608 | 3.601 | 3.7328 | 3.7411 | 3.9098 | 3.9179 | 3.7543 | 3.7434 | 3.5752 | 3.5666 | 3.7309 | 3.7409
LMO_C_25_B_23_SOC_5-60_Part_1-1_ID_515092904546.xlsx | LMO | 23 | 515092904546 | 25 | 16.7152 | 0.668608 | 0.1 | 30 | 0.299984 | 3.7874 | 3.822 | 3.8238 | 3.7904 | 3.7881 | 3.7537 | 3.7518 | 3.7853 | 3.7876 | 3.8564 | 3.8599 | 3.7932 | 3.7885 | 3.72 | 3.7162 | 3.783 | 3.7874 | 3.8905 | 3.8954 | 3.7955 | 3.7888 | 3.6861 | 3.6807 | 3.7811 | 3.7873 | 3.9242 | 3.9305 | 3.798 | 3.7892 | 3.6528 | 3.6459 | 3.7788 | 3.7871 | 3.9572 | 3.9651 | 3.8006 | 3.7897 | 3.6199 | 3.6115 | 3.7767 | 3.7869
LMO_C_25_B_23_SOC_5-60_Part_1-1_ID_515092904546.xlsx | LMO | 23 | 515092904546 | 25 | 16.7152 | 0.668608 | 0.1 | 35 | 0.34998 | 3.832 | 3.8705 | 3.8729 | 3.8359 | 3.8331 | 3.7948 | 3.7922 | 3.8294 | 3.8326 | 3.9093 | 3.9138 | 3.8396 | 3.8338 | 3.7574 | 3.7525 | 3.8268 | 3.8326 | 3.947 | 3.9535 | 3.8427 | 3.8343 | 3.7202 | 3.7132 | 3.8241 | 3.8324 | 3.9844 | 3.9927 | 3.8461 | 3.8348 | 3.6835 | 3.6744 | 3.8217 | 3.8324 | 4.0212 | 4.031 | 3.8492 | 3.8352 | 3.6472 | 3.6359 | 3.8192 | 3.8322
LMO_C_25_B_23_SOC_5-60_Part_1-1_ID_515092904546.xlsx | LMO | 23 | 515092904546 | 25 | 16.7152 | 0.668608 | 0.1 | 40 | 0.399976 | 3.8829 | 3.9196 | 3.9219 | 3.8861 | 3.8838 | 3.8473 | 3.845 | 3.8807 | 3.8835 | 3.9567 | 3.9607 | 3.8896 | 3.8845 | 3.8113 | 3.8073 | 3.8782 | 3.8833 | 3.9927 | 3.9986 | 3.8924 | 3.8849 | 3.7755 | 3.7695 | 3.8761 | 3.8831 | 4.0286 | 4.0359 | 3.8949 | 3.8852 | 3.7402 | 3.7323 | 3.8738 | 3.8829 | 4.0641 | 4.0725 | 3.898 | 3.8856 | 3.7053 | 3.6958 | 3.8712 | 3.8826
LMO_C_25_B_23_SOC_5-60_Part_1-1_ID_515092904546.xlsx | LMO | 23 | 515092904546 | 25 | 16.7152 | 0.668608 | 0.1 | 45 | 0.449972 | 3.9344 | 3.9693 | 3.9712 | 3.9375 | 3.9354 | 3.9008 | 3.8987 | 3.9323 | 3.9349 | 4.0046 | 4.0081 | 3.9405 | 3.936 | 3.8664 | 3.8629 | 3.9303 | 3.9347 | 4.0391 | 4.0439 | 3.9433 | 3.9365 | 3.8324 | 3.8271 | 3.9286 | 3.9347 | 4.0732 | 4.0795 | 3.946 | 3.9368 | 3.7988 | 3.792 | 3.9272 | 3.9347 | 4.1069 | 4.1148 | 3.9489 | 3.9375 | 3.7657 | 3.7574 | 3.9245 | 3.9344
LMO_C_25_B_23_SOC_5-60_Part_1-1_ID_515092904546.xlsx | LMO | 23 | 515092904546 | 25 | 16.7152 | 0.668608 | 0.1 | 50 | 0.499972 | 3.9888 | 4.0237 | 4.0256 | 3.9921 | 3.9899 | 3.9551 | 3.9532 | 3.9867 | 3.9893 | 4.0588 | 4.0622 | 3.9951 | 3.9904 | 3.921 | 3.9173 | 3.9848 | 3.9892 | 4.0931 | 4.098 | 3.9979 | 3.9909 | 3.8873 | 3.8819 | 3.9827 | 3.989 | 4.1269 | 4.1333 | 4.0005 | 3.9911 | 3.8538 | 3.8468 | 3.9804 | 3.9886 | 4.16 | 4.1682 | 4.0029 | 3.9914 | 3.8208 | 3.812 | 3.9783 | 3.9883
LMO_C_25_B_23_SOC_5-60_Part_1-1_ID_515092904546.xlsx | LMO | 23 | 515092904546 | 25 | 16.7152 | 0.668608 | 0.1 | 55 | 0.54906 | 4.0434 | 4.0778 | 4.0798 | 4.0468 | 4.0448 | 4.0106 | 4.0086 | 4.0418 | 4.0444 | 4.1129 | 4.1163 | 4.05 | 4.0457 | 3.9772 | 3.9735 | 4.0399 | 4.0443 | 4.1468 | 4.1519 | 4.0531 | 4.0461 | 3.9442 | 3.9386 | 4.038 | 4.0441 | 4.1803 | 4.1868 | 4.0557 | 4.0465 | 3.911 | 3.9038 | 4.0359 | 4.0439 | 4.2135 | 4.2135 | 4.0557 | 4.0461 | 3.8775 | 3.8687 | 4.0329 | 4.0432
LMO_C_25_B_23_SOC_5-60_Part_1-1_ID_515092904546.xlsx | LMO | 23 | 515092904546 | 25 | 16.7152 | 0.668608 | 0.1 | 60 | 0.566444 | 4.0577 | 4.0932 | 4.0953 | 4.0611 | 4.059 | 4.0236 | 4.0214 | 4.0559 | 4.0584 | 4.1293 | 4.1331 | 4.0647 | 4.0597 | 3.989 | 3.9851 | 4.0535 | 4.0584 | 4.1642 | 4.1697 | 4.0676 | 4.0602 | 3.9546 | 3.9488 | 4.0514 | 4.058 | 4.1989 | 4.2003 | 4.0683 | 4.0599 | 3.9196 | 3.9124 | 4.0486 | 4.0574 | 4.2323 | 4.2323 | 4.0697 | 4.0597 | 3.8854 | 3.8763 | 4.0457 | 4.0567
LMO_C_25_B_24_SOC_21.1016_Part_1-1_ID_515093002348.xlsx | LMO | 24 | 515093002348 | 25 | 19.5659 | 0.782636 | 0.1 | 21.1016 | 0.211024 | 3.6508 | 3.6854 | 3.6877 | 3.6542 | 3.6515 | 3.6171 | 3.6149 | 3.6484 | 3.651 | 3.7202 | 3.7244 | 3.6572 | 3.6519 | 3.5829 | 3.5787 | 3.6459 | 3.6508 | 3.7544 | 3.7604 | 3.6605 | 3.6522 | 3.5492 | 3.5429 | 3.6431 | 3.6507 | 3.7881 | 3.7959 | 3.663 | 3.6524 | 3.5153 | 3.5074 | 3.6405 | 3.6503 | 3.8213 | 3.8306 | 3.6658 | 3.6526 | 3.4821 | 3.4725 | 3.6382 | 3.6501
LMO_C_25_B_24_SOC_5-75_Part_1-1_ID_515093002348.xlsx | LMO | 24 | 515093002348 | 25 | 19.9145 | 0.79658 | 0.1 | 5 | 0.049996 | 3.4972 | 3.5323 | 3.5352 | 3.5011 | 3.4979 | 3.4626 | 3.4598 | 3.4941 | 3.4974 | 3.5678 | 3.5731 | 3.5046 | 3.4983 | 3.4279 | 3.4223 | 3.4909 | 3.4972 | 3.6027 | 3.6105 | 3.5081 | 3.4988 | 3.3933 | 3.3849 | 3.4879 | 3.4972 | 3.6373 | 3.647 | 3.5118 | 3.4993 | 3.3591 | 3.348 | 3.4846 | 3.4969 | 3.6712 | 3.683 | 3.5151 | 3.4995 | 3.3252 | 3.3115 | 3.4814 | 3.4967
LMO_C_25_B_24_SOC_5-75_Part_1-1_ID_515093002348.xlsx | LMO | 24 | 515093002348 | 25 | 19.9145 | 0.79658 | 0.1 | 10 | 0.099992 | 3.5578 | 3.5934 | 3.5959 | 3.5618 | 3.5589 | 3.5236 | 3.5209 | 3.5552 | 3.5585 | 3.6293 | 3.6342 | 3.5657 | 3.5594 | 3.489 | 3.4837 | 3.5525 | 3.5585 | 3.6642 | 3.6717 | 3.5692 | 3.5599 | 3.4546 | 3.4467 | 3.5494 | 3.5583 | 3.6986 | 3.7083 | 3.5727 | 3.5601 | 3.4205 | 3.41 | 3.5467 | 3.5581 | 3.7325 | 3.7444 | 3.5759 | 3.5604 | 3.3866 | 3.3738 | 3.5438 | 3.558
LMO_C_25_B_24_SOC_5-75_Part_1-1_ID_515093002348.xlsx | LMO | 24 | 515093002348 | 25 | 19.9145 | 0.79658 | 0.1 | 15 | 0.149988 | 3.6005 | 3.6352 | 3.6377 | 3.604 | 3.601 | 3.5664 | 3.5636 | 3.5975 | 3.6006 | 3.67 | 3.6749 | 3.6075 | 3.6015 | 3.532 | 3.5269 | 3.5945 | 3.6003 | 3.7042 | 3.7116 | 3.6105 | 3.6017 | 3.4981 | 3.4906 | 3.5915 | 3.6001 | 3.7383 | 3.7476 | 3.614 | 3.6019 | 3.4644 | 3.4546 | 3.5887 | 3.5999 | 3.7716 | 3.7829 | 3.6175 | 3.6024 | 3.4312 | 3.4193 | 3.5862 | 3.5999
LMO_C_25_B_24_SOC_5-75_Part_1-1_ID_515093002348.xlsx | LMO | 24 | 515093002348 | 25 | 19.9145 | 0.79658 | 0.1 | 20 | 0.199984 | 3.6368 | 3.6719 | 3.6744 | 3.6407 | 3.638 | 3.6031 | 3.6005 | 3.6345 | 3.6375 | 3.7076 | 3.7123 | 3.6445 | 3.6384 | 3.5687 | 3.5638 | 3.6317 | 3.6375 | 3.7421 | 3.7492 | 3.6479 | 3.6389 | 3.5348 | 3.5276 | 3.6291 | 3.6375 | 3.7762 | 3.7853 | 3.6512 | 3.6391 | 3.5011 | 3.4918 | 3.6261 | 3.6373 | 3.8097 | 3.8206 | 3.6547 | 3.6396 | 3.4677 | 3.4563 | 3.6235 | 3.6372
LMO_C_25_B_24_SOC_5-75_Part_1-1_ID_515093002348.xlsx | LMO | 24 | 515093002348 | 25 | 19.9145 | 0.79658 | 0.1 | 25 | 0.249984 | 3.673 | 3.7072 | 3.7097 | 3.6763 | 3.6737 | 3.6394 | 3.637 | 3.6703 | 3.6731 | 3.7418 | 3.7462 | 3.6796 | 3.6742 | 3.6057 | 3.601 | 3.6677 | 3.6731 | 3.7757 | 3.782 | 3.6828 | 3.6744 | 3.5722 | 3.5655 | 3.6651 | 3.673 | 3.8094 | 3.8173 | 3.6854 | 3.6747 | 3.5388 | 3.5302 | 3.6626 | 3.673 | 3.8424 | 3.8519 | 3.6886 | 3.6751 | 3.506 | 3.4958 | 3.6602 | 3.6726
LMO_C_25_B_24_SOC_5-75_Part_1-1_ID_515093002348.xlsx | LMO | 24 | 515093002348 | 25 | 19.9145 | 0.79658 | 0.1 | 30 | 0.29998 | 3.7061 | 3.7411 | 3.7434 | 3.7098 | 3.707 | 3.6723 | 3.6698 | 3.7035 | 3.7063 | 3.7757 | 3.7801 | 3.7128 | 3.7072 | 3.6382 | 3.6335 | 3.7009 | 3.7063 | 3.8101 | 3.8162 | 3.7149 | 3.7074 | 3.604 | 3.5973 | 3.6981 | 3.706 | 3.8438 | 3.8515 | 3.7186 | 3.7079 | 3.5703 | 3.5622 | 3.6958 | 3.7058 | 3.8771 | 3.8863 | 3.7214 | 3.7081 | 3.5374 | 3.5274 | 3.6935 | 3.7058
LMO_C_25_B_24_SOC_5-75_Part_1-1_ID_515093002348.xlsx | LMO | 24 | 515093002348 | 25 | 19.9145 | 0.79658 | 0.1 | 35 | 0.34998 | 3.7372 | 3.7753 | 3.7783 | 3.7414 | 3.7381 | 3.7002 | 3.697 | 3.7337 | 3.7376 | 3.8138 | 3.8194 | 3.7455 | 3.7388 | 3.6626 | 3.657 | 3.7307 | 3.7376 | 3.8513 | 3.8591 | 3.7493 | 3.7392 | 3.6259 | 3.6175 | 3.7274 | 3.7374 | 3.8887 | 3.8982 | 3.7532 | 3.7395 | 3.5892 | 3.5787 | 3.7248 | 3.7374 | 3.9249 | 3.9361 | 3.7565 | 3.7399 | 3.5534 | 3.5404 | 3.7214 | 3.7372
LMO_C_25_B_24_SOC_5-75_Part_1-1_ID_515093002348.xlsx | LMO | 24 | 515093002348 | 25 | 19.9145 | 0.79658 | 0.1 | 40 | 0.39998 | 3.7743 | 3.8108 | 3.8132 | 3.7783 | 3.7755 | 3.7393 | 3.7367 | 3.7718 | 3.775 | 3.8477 | 3.8522 | 3.7822 | 3.776 | 3.7039 | 3.6991 | 3.7692 | 3.775 | 3.8835 | 3.8901 | 3.7855 | 3.7765 | 3.6688 | 3.6619 | 3.7664 | 3.7748 | 3.9186 | 3.9268 | 3.7892 | 3.7769 | 3.6342 | 3.6252 | 3.7641 | 3.7748 | 3.9537 | 3.9633 | 3.792 | 3.7774 | 3.5996 | 3.5889 | 3.7616 | 3.7746
LMO_C_25_B_24_SOC_5-75_Part_1-1_ID_515093002348.xlsx | LMO | 24 | 515093002348 | 25 | 19.9145 | 0.79658 | 0.1 | 45 | 0.44998 | 3.8168 | 3.8515 | 3.8536 | 3.8201 | 3.8176 | 3.783 | 3.7808 | 3.8143 | 3.8171 | 3.8863 | 3.8905 | 3.8234 | 3.818 | 3.7493 | 3.7451 | 3.8118 | 3.8169 | 3.9205 | 3.9261 | 3.8266 | 3.8185 | 3.7158 | 3.7097 | 3.8096 | 3.8169 | 3.9544 | 3.9614 | 3.8296 | 3.8189 | 3.6823 | 3.6747 | 3.8076 | 3.8166 | 3.9876 | 3.9962 | 3.8327 | 3.8192 | 3.6494 | 3.6401 | 3.8048 | 3.8164
LMO_C_25_B_24_SOC_5-75_Part_1-1_ID_515093002348.xlsx | LMO | 24 | 515093002348 | 25 | 19.9145 | 0.79658 | 0.1 | 50 | 0.499976 | 3.862 | 3.897 | 3.8991 | 3.8656 | 3.8631 | 3.8285 | 3.8262 | 3.8598 | 3.8626 | 3.9323 | 3.9363 | 3.8691 | 3.8638 | 3.7945 | 3.7902 | 3.8577 | 3.8626 | 3.9667 | 3.9723 | 3.8724 | 3.8643 | 3.7607 | 3.755 | 3.8552 | 3.8624 | 4.0006 | 4.0077 | 3.8754 | 3.8645 | 3.7274 | 3.7197 | 3.8527 | 3.8622 | 4.0338 | 4.0425 | 3.8777 | 3.8647 | 3.6942 | 3.6849 | 3.8506 | 3.8619
LMO_C_25_B_24_SOC_5-75_Part_1-1_ID_515093002348.xlsx | LMO | 24 | 515093002348 | 25 | 19.9145 | 0.79658 | 0.1 | 55 | 0.549976 | 3.9119 | 3.9463 | 3.9484 | 3.9152 | 3.9128 | 3.8785 | 3.8763 | 3.9094 | 3.9124 | 3.9811 | 3.9851 | 3.9186 | 3.9135 | 3.845 | 3.8408 | 3.9072 | 3.9121 | 4.0152 | 4.0208 | 3.9219 | 3.9138 | 3.8115 | 3.8057 | 3.9049 | 3.9119 | 4.0486 | 4.0556 | 3.9251 | 3.9142 | 3.7785 | 3.7711 | 3.9028 | 3.9119 | 4.0815 | 4.09 | 3.9277 | 3.9147 | 3.746 | 3.7369 | 3.9003 | 3.9114
LMO_C_25_B_24_SOC_5-75_Part_1-1_ID_515093002348.xlsx | LMO | 24 | 515093002348 | 25 | 19.9145 | 0.79658 | 0.1 | 60 | 0.599972 | 3.9653 | 4.0005 | 4.0026 | 3.969 | 3.9667 | 3.9319 | 3.9296 | 3.9632 | 3.9663 | 4.0359 | 4.0399 | 3.973 | 3.9676 | 3.898 | 3.894 | 3.9611 | 3.9663 | 4.0702 | 4.0762 | 3.976 | 3.9679 | 3.8642 | 3.8582 | 3.9586 | 3.9658 | 4.1041 | 4.1114 | 3.9791 | 3.9683 | 3.8308 | 3.8231 | 3.9561 | 3.9656 | 4.1373 | 4.1462 | 3.9823 | 3.9688 | 3.798 | 3.7885 | 3.9539 | 3.9655
LMO_C_25_B_24_SOC_5-75_Part_1-1_ID_515093002348.xlsx | LMO | 24 | 515093002348 | 25 | 19.9145 | 0.79658 | 0.1 | 65 | 0.649884 | 4.0237 | 4.0591 | 4.0612 | 4.0275 | 4.0251 | 3.9897 | 3.9874 | 4.0214 | 4.0247 | 4.0953 | 4.0995 | 4.0317 | 4.0258 | 3.9554 | 3.9511 | 4.0191 | 4.0247 | 4.1303 | 4.1363 | 4.035 | 4.0265 | 3.9212 | 3.9149 | 4.0167 | 4.0246 | 4.1647 | 4.1722 | 4.038 | 4.0271 | 3.8877 | 3.8794 | 4.0142 | 4.0244 | 4.1985 | 4.2003 | 4.0378 | 4.0264 | 3.8536 | 3.8431 | 4.0107 | 4.0233
LMO_C_25_B_24_SOC_5-75_Part_1-1_ID_515093002348.xlsx | LMO | 24 | 515093002348 | 25 | 19.9145 | 0.79658 | 0.1 | 70 | 0.681204 | 4.0588 | 4.0942 | 4.0965 | 4.0626 | 4.0599 | 4.0247 | 4.0223 | 4.0563 | 4.0595 | 4.1301 | 4.1343 | 4.0662 | 4.0605 | 3.9902 | 3.9858 | 4.0536 | 4.0592 | 4.1647 | 4.1708 | 4.0696 | 4.0612 | 3.956 | 3.9497 | 4.051 | 4.0591 | 4.1992 | 4.2009 | 4.07 | 4.0608 | 3.9214 | 3.9131 | 4.0479 | 4.0584 | 4.2323 | 4.2323 | 4.0718 | 4.0606 | 3.8875 | 3.8771 | 4.0451 | 4.0577
LMO_C_25_B_24_SOC_5-75_Part_1-1_ID_515093002348.xlsx | LMO | 24 | 515093002348 | 25 | 19.9145 | 0.79658 | 0.1 | 75 | 0.690764 | 4.064 | 4.1015 | 4.1041 | 4.0683 | 4.0652 | 4.0282 | 4.0254 | 4.0612 | 4.0648 | 4.1395 | 4.1442 | 4.0725 | 4.066 | 3.9918 | 3.9869 | 4.0584 | 4.0647 | 4.1761 | 4.183 | 4.0762 | 4.0666 | 3.9558 | 3.9486 | 4.0559 | 4.0647 | 4.2125 | 4.2125 | 4.077 | 4.0664 | 3.9196 | 3.9103 | 4.0528 | 4.0643 | 4.2474 | 4.2553 | 4.0654 | 4.0654 | 3.8829 | 3.8715 | 4.0489 | 4.063
LMO_C_25_B_28_SOC_32.3390_Part_1-1_ID_515092501338.xlsx | LMO | 28 | 515092501338 | 25 | 14.7597 | 0.590388 | 0.1 | 32.339 | 0.323416 | 3.8872 | 3.9356 | 3.9374 | 3.8903 | 3.8884 | 3.8401 | 3.8383 | 3.8856 | 3.8879 | 3.9846 | 3.9879 | 3.8935 | 3.8891 | 3.7927 | 3.7892 | 3.8835 | 3.8875 | 4.0321 | 4.037 | 3.8961 | 3.8896 | 3.7455 | 3.7407 | 3.8815 | 3.8873 | 4.0791 | 4.0852 | 3.8986 | 3.8901 | 3.6993 | 3.693 | 3.8794 | 3.887 | 4.1255 | 4.1327 | 3.9008 | 3.8903 | 3.6537 | 3.6456 | 3.8775 | 3.8866
LMO_C_25_B_28_SOC_5-50_Part_1-1_ID_515092501338.xlsx | LMO | 28 | 515092501338 | 25 | 14.9173 | 0.596692 | 0.1 | 5 | 0.049996 | 3.5669 | 3.6171 | 3.6191 | 3.5699 | 3.5678 | 3.5179 | 3.5158 | 3.565 | 3.5673 | 3.6673 | 3.671 | 3.5729 | 3.5685 | 3.4688 | 3.4649 | 3.5627 | 3.5671 | 3.7165 | 3.7219 | 3.5757 | 3.569 | 3.42 | 3.4142 | 3.5606 | 3.5669 | 3.7648 | 3.7722 | 3.5787 | 3.5694 | 3.3719 | 3.3645 | 3.5587 | 3.5669 | 3.8129 | 3.8215 | 3.5815 | 3.5701 | 3.3248 | 3.3155 | 3.5566 | 3.5666
LMO_C_25_B_28_SOC_5-50_Part_1-1_ID_515092501338.xlsx | LMO | 28 | 515092501338 | 25 | 14.9173 | 0.596692 | 0.1 | 10 | 0.099992 | 3.6319 | 3.6828 | 3.6849 | 3.6352 | 3.6331 | 3.5827 | 3.5806 | 3.6303 | 3.6328 | 3.7337 | 3.7376 | 3.6386 | 3.6338 | 3.5334 | 3.5294 | 3.628 | 3.6326 | 3.7834 | 3.7892 | 3.6415 | 3.6343 | 3.4844 | 3.4784 | 3.6257 | 3.6322 | 3.8324 | 3.8396 | 3.6442 | 3.6347 | 3.4358 | 3.4282 | 3.624 | 3.6322 | 3.8805 | 3.8894 | 3.6472 | 3.6352 | 3.3882 | 3.3789 | 3.6215 | 3.6319
LMO_C_25_B_28_SOC_5-50_Part_1-1_ID_515092501338.xlsx | LMO | 28 | 515092501338 | 25 | 14.9173 | 0.596692 | 0.1 | 15 | 0.149988 | 3.69 | 3.7402 | 3.7423 | 3.6933 | 3.6912 | 3.6412 | 3.6391 | 3.6882 | 3.6907 | 3.7908 | 3.7946 | 3.6965 | 3.6919 | 3.592 | 3.5882 | 3.6865 | 3.6907 | 3.8403 | 3.8459 | 3.6997 | 3.6926 | 3.5438 | 3.5381 | 3.6842 | 3.6905 | 3.8887 | 3.8958 | 3.7026 | 3.693 | 3.4958 | 3.4885 | 3.6821 | 3.6902 | 3.9365 | 3.9449 | 3.7046 | 3.6932 | 3.4482 | 3.4395 | 3.6796 | 3.6898
LMO_C_25_B_28_SOC_5-50_Part_1-1_ID_515092501338.xlsx | LMO | 28 | 515092501338 | 25 | 14.9173 | 0.596692 | 0.1 | 20 | 0.199984 | 3.7469 | 3.7973 | 3.7994 | 3.7502 | 3.7479 | 3.6979 | 3.696 | 3.7451 | 3.7474 | 3.8478 | 3.8515 | 3.7532 | 3.7486 | 3.6486 | 3.6449 | 3.743 | 3.7472 | 3.8972 | 3.9024 | 3.756 | 3.749 | 3.5999 | 3.5945 | 3.7406 | 3.7469 | 3.9454 | 3.9521 | 3.7586 | 3.7495 | 3.5522 | 3.545 | 3.7383 | 3.7465 | 3.9932 | 4.0011 | 3.7611 | 3.7497 | 3.5048 | 3.4962 | 3.7363 | 3.7464
LMO_C_25_B_28_SOC_5-50_Part_1-1_ID_515092501338.xlsx | LMO | 28 | 515092501338 | 25 | 14.9173 | 0.596692 | 0.1 | 25 | 0.24998 | 3.7999 | 3.8499 | 3.8517 | 3.8031 | 3.8011 | 3.7513 | 3.7495 | 3.798 | 3.8004 | 3.8998 | 3.9033 | 3.8062 | 3.8017 | 3.7028 | 3.6991 | 3.7962 | 3.8002 | 3.9489 | 3.9535 | 3.809 | 3.8022 | 3.6545 | 3.6496 | 3.7941 | 3.8001 | 3.9967 | 4.003 | 3.8115 | 3.8025 | 3.6075 | 3.6005 | 3.792 | 3.7999 | 4.0439 | 4.0514 | 3.8138 | 3.8027 | 3.5604 | 3.5522 | 3.7901 | 3.7995
LMO_C_25_B_28_SOC_5-50_Part_1-1_ID_515092501338.xlsx | LMO | 28 | 515092501338 | 25 | 14.9173 | 0.596692 | 0.1 | 30 | 0.299976 | 3.8512 | 3.9021 | 3.904 | 3.8543 | 3.8522 | 3.8015 | 3.7994 | 3.8492 | 3.8517 | 3.9532 | 3.9567 | 3.8575 | 3.8529 | 3.7518 | 3.7481 | 3.8471 | 3.8515 | 4.003 | 4.0082 | 3.8601 | 3.8533 | 3.7028 | 3.6972 | 3.8448 | 3.8512 | 4.0517 | 4.0584 | 3.8633 | 3.8538 | 3.6544 | 3.6475 | 3.8431 | 3.851 | 4.1001 | 4.108 | 3.8663 | 3.8543 | 3.6068 | 3.5985 | 3.8422 | 3.8513
LMO_C_25_B_28_SOC_5-50_Part_1-1_ID_515092501338.xlsx | LMO | 28 | 515092501338 | 25 | 14.9173 | 0.596692 | 0.1 | 35 | 0.349972 | 3.8993 | 3.9544 | 3.9568 | 3.903 | 3.9005 | 3.8457 | 3.8433 | 3.897 | 3.9 | 4.01 | 4.0142 | 3.9068 | 3.9014 | 3.7922 | 3.7878 | 3.8947 | 3.9 | 4.0633 | 4.0696 | 3.9103 | 3.9019 | 3.7395 | 3.733 | 3.8924 | 3.8998 | 4.116 | 4.124 | 3.9138 | 3.9024 | 3.6879 | 3.6796 | 3.8898 | 3.8996 | 4.1672 | 4.1767 | 3.9175 | 3.9031 | 3.6375 | 3.6275 | 3.8882 | 3.8996
LMO_C_25_B_28_SOC_5-50_Part_1-1_ID_515092501338.xlsx | LMO | 28 | 515092501338 | 25 | 14.9173 | 0.596692 | 0.1 | 40 | 0.397016 | 3.95 | 4.0033 | 4.0054 | 3.9537 | 3.9514 | 3.8987 | 3.8963 | 3.9482 | 3.9511 | 4.0569 | 4.0608 | 3.9577 | 3.9525 | 3.8473 | 3.8431 | 3.946 | 3.9509 | 4.1086 | 4.1143 | 3.9612 | 3.9532 | 3.7966 | 3.7906 | 3.9437 | 3.9507 | 4.1593 | 4.1666 | 3.9639 | 3.9535 | 3.7462 | 3.7388 | 3.9412 | 3.9502 | 4.2088 | 4.2088 | 3.9642 | 3.9528 | 3.6963 | 3.687 | 3.9384 | 3.9495
LMO_C_25_B_28_SOC_5-50_Part_1-1_ID_515092501338.xlsx | LMO | 28 | 515092501338 | 25 | 14.9173 | 0.596692 | 0.1 | 45 | 0.437376 | 3.9921 | 4.0433 | 4.0454 | 3.9955 | 3.9935 | 3.9426 | 3.9405 | 3.9904 | 3.993 | 4.0952 | 4.0988 | 3.9995 | 3.9946 | 3.8931 | 3.8893 | 3.9886 | 3.993 | 4.1455 | 4.1508 | 4.0029 | 3.9953 | 3.844 | 3.8385 | 3.9863 | 3.993 | 4.1944 | 4.2003 | 4.0058 | 3.996 | 3.7957 | 3.7883 | 3.9844 | 3.9927 | 4.2428 | 4.2428 |  |  | 3.7458 | 3.7374 | 3.9809 | 3.9914
LMO_C_25_B_28_SOC_5-50_Part_1-1_ID_515092501338.xlsx | LMO | 28 | 515092501338 | 25 | 14.9173 | 0.596692 | 0.1 | 50 | 0.454396 | 4.0054 | 4.0573 | 4.0592 | 4.0089 | 4.0068 | 3.9554 | 3.9533 | 4.0037 | 4.0064 | 4.1093 | 4.1132 | 4.0132 | 4.0081 | 3.9056 | 3.9017 | 4.0019 | 4.0065 | 4.16 | 4.1655 | 4.0163 | 4.0086 | 3.8561 | 3.8506 | 4 | 4.0064 | 4.2095 | 4.2095 | 4.0174 | 4.0086 | 3.8071 | 3.7994 | 3.9971 | 4.0057 | 4.2573 | 4.2607 | 4.0071 | 4.0071 | 3.7567 | 3.7476 | 3.9932 | 4.0039
LMO_C_25_B_29_SOC_27.5501_Part_1-1_ID_515092901199.xlsx | LMO | 29 | 515092901199 | 25 | 10.5722 | 0.422888 | 0.1 | 27.5501 | 0.253568 | 3.976 | 4.0205 | 4.0223 | 3.9793 | 3.9772 | 3.9328 | 3.9309 | 3.9741 | 3.9763 | 4.0651 | 4.0686 | 3.9825 | 3.9776 | 3.8893 | 3.8856 | 3.9718 | 3.976 | 4.1087 | 4.1138 | 3.9846 | 3.9779 | 3.8459 | 3.8406 | 3.9691 | 3.9756 | 4.1518 | 4.1581 | 3.9872 | 3.9784 | 3.8032 | 3.796 | 3.9674 | 3.9753 | 4.1943 | 4.2002 | 3.9895 | 3.9786 | 3.7609 | 3.752 | 3.9646 | 3.9746
LMO_C_25_B_29_SOC_5-35_Part_1-1_ID_515092901199.xlsx | LMO | 29 | 515092901199 | 25 | 10.6618 | 0.426472 | 0.1 | 5 | 0.049996 | 3.6508 | 3.6979 | 3.7002 | 3.6545 | 3.6524 | 3.6056 | 3.6033 | 3.6491 | 3.6517 | 3.7455 | 3.7495 | 3.6582 | 3.6531 | 3.5597 | 3.5553 | 3.6468 | 3.6517 | 3.7916 | 3.7978 | 3.6616 | 3.6538 | 3.5141 | 3.5078 | 3.6445 | 3.6515 | 3.8373 | 3.8452 | 3.6647 | 3.6544 | 3.469 | 3.4607 | 3.6424 | 3.6514 | 3.8821 | 3.8919 | 3.6682 | 3.6549 | 3.4247 | 3.4145 | 3.6401 | 3.6512
LMO_C_25_B_29_SOC_5-35_Part_1-1_ID_515092901199.xlsx | LMO | 29 | 515092901199 | 25 | 10.6618 | 0.426472 | 0.1 | 10 | 0.099992 | 3.7465 | 3.7952 | 3.7976 | 3.7504 | 3.7479 | 3.6995 | 3.697 | 3.7444 | 3.7472 | 3.8441 | 3.8487 | 3.7544 | 3.7488 | 3.6521 | 3.6475 | 3.7418 | 3.7472 | 3.8919 | 3.8984 | 3.7576 | 3.7493 | 3.6052 | 3.5985 | 3.739 | 3.7469 | 3.9384 | 3.947 | 3.7613 | 3.7499 | 3.5589 | 3.5501 | 3.7367 | 3.7469 | 3.9851 | 3.9951 | 3.7644 | 3.7502 | 3.5132 | 3.5025 | 3.7342 | 3.7465
LMO_C_25_B_29_SOC_5-35_Part_1-1_ID_515092901199.xlsx | LMO | 29 | 515092901199 | 25 | 10.6618 | 0.426472 | 0.1 | 15 | 0.149988 | 3.8285 | 3.877 | 3.8793 | 3.8324 | 3.8299 | 3.7818 | 3.7794 | 3.8264 | 3.8294 | 3.9256 | 3.93 | 3.8362 | 3.8308 | 3.7346 | 3.73 | 3.8238 | 3.8292 | 3.9732 | 3.9793 | 3.8389 | 3.831 | 3.6875 | 3.681 | 3.8211 | 3.8289 | 4.0198 | 4.0275 | 3.8422 | 3.8315 | 3.6412 | 3.6329 | 3.8187 | 3.8285 | 4.0654 | 4.0749 | 3.8454 | 3.832 | 3.5962 | 3.5859 | 3.8162 | 3.8283
LMO_C_25_B_29_SOC_5-35_Part_1-1_ID_515092901199.xlsx | LMO | 29 | 515092901199 | 25 | 10.6618 | 0.426472 | 0.1 | 20 | 0.199984 | 3.8996 | 3.9479 | 3.9502 | 3.9033 | 3.9007 | 3.8527 | 3.8503 | 3.8973 | 3.9 | 3.9962 | 4.0004 | 3.9065 | 3.9014 | 3.8055 | 3.8011 | 3.8947 | 3.8998 | 4.0436 | 4.0494 | 3.9098 | 3.9019 | 3.7588 | 3.7525 | 3.8921 | 3.8996 | 4.09 | 4.0974 | 3.9126 | 3.9024 | 3.7128 | 3.7046 | 3.89 | 3.8993 | 4.1357 | 4.1447 | 3.9158 | 3.9028 | 3.6677 | 3.6579 | 3.8877 | 3.8991
LMO_C_25_B_29_SOC_5-35_Part_1-1_ID_515092901199.xlsx | LMO | 29 | 515092901199 | 25 | 10.6618 | 0.426472 | 0.1 | 25 | 0.249948 | 3.9611 | 4.0086 | 4.0109 | 3.9649 | 3.9625 | 3.9152 | 3.9131 | 3.9591 | 3.9621 | 4.0567 | 4.0606 | 3.9686 | 3.9635 | 3.8692 | 3.865 | 3.957 | 3.9619 | 4.1033 | 4.109 | 3.9718 | 3.9642 | 3.8236 | 3.8175 | 3.9546 | 3.9618 | 4.1491 | 4.1563 | 3.9749 | 3.9646 | 3.7781 | 3.7704 | 3.9525 | 3.9616 | 4.1942 | 4.2 | 3.9748 | 3.964 | 3.7325 | 3.7228 | 3.9491 | 3.9607
LMO_C_25_B_29_SOC_5-35_Part_1-1_ID_515092901199.xlsx | LMO | 29 | 515092901199 | 25 | 10.6618 | 0.426472 | 0.1 | 30 | 0.2822 | 3.9976 | 4.0462 | 4.0486 | 4.0009 | 3.9986 | 3.9502 | 3.9477 | 3.9951 | 3.9979 | 4.0949 | 4.0991 | 4.0048 | 3.9995 | 3.9026 | 3.8982 | 3.9927 | 3.9978 | 4.1426 | 4.1486 | 4.0079 | 3.9999 | 3.8557 | 3.8494 | 3.99 | 3.9976 | 4.1895 | 4.1971 | 4.0114 | 4.0005 | 3.8097 | 3.8013 | 3.9874 | 3.9972 | 4.2348 | 4.2348 | 4.0109 | 3.9997 | 3.7627 | 3.7527 | 3.9841 | 3.9962
LMO_C_25_B_29_SOC_5-35_Part_1-1_ID_515092901199.xlsx | LMO | 29 | 515092901199 | 25 | 10.6618 | 0.426472 | 0.1 | 35 | 0.296344 | 3.9981 | 4.0504 | 4.0531 | 4.0026 | 3.9997 | 3.9477 | 3.9449 | 3.9958 | 3.9992 | 4.1031 | 4.108 | 4.0069 | 4.0008 | 3.8972 | 3.8917 | 3.993 | 3.9993 | 4.1543 | 4.1613 | 4.0119 | 4.0019 | 3.8477 | 3.8406 | 3.9906 | 3.9993 | 4.2045 | 4.2045 | 4.0121 | 4.0015 | 3.7974 | 3.7874 | 3.9867 | 3.9985 | 4.2526 | 4.2592 | 4 | 3.9999 | 3.7469 | 3.7344 | 3.9818 | 3.9967
LMO_C_25_B_32_SOC_33.4262_Part_1-1_ID_515093002151.xlsx | LMO | 32 | 515093002151 | 25 | 15.2451 | 0.609804 | 0.1 | 33.4262 | 0.334276 | 3.8763 | 3.9154 | 3.9175 | 3.8796 | 3.8775 | 3.8385 | 3.8364 | 3.8743 | 3.8768 | 3.9549 | 3.9586 | 3.8829 | 3.878 | 3.8004 | 3.7966 | 3.8721 | 3.8766 | 3.9934 | 3.9988 | 3.8857 | 3.8784 | 3.7623 | 3.7567 | 3.8696 | 3.8764 | 4.0314 | 4.038 | 3.8884 | 3.8789 | 3.7246 | 3.7174 | 3.8678 | 3.8763 | 4.0692 | 4.077 | 3.8912 | 3.8793 | 3.6874 | 3.6786 | 3.8657 | 3.8759
LMO_C_25_B_32_SOC_5-55_Part_1-1_ID_515093002151.xlsx | LMO | 32 | 515093002151 | 25 | 15.4527 | 0.618108 | 0.1 | 5 | 0.05 | 3.5618 | 3.6043 | 3.6071 | 3.5657 | 3.5629 | 3.5206 | 3.5178 | 3.5592 | 3.5625 | 3.6473 | 3.6522 | 3.5697 | 3.5636 | 3.479 | 3.4737 | 3.5566 | 3.5625 | 3.6891 | 3.6965 | 3.5734 | 3.5641 | 3.4379 | 3.4298 | 3.5539 | 3.5625 | 3.7304 | 3.7399 | 3.5769 | 3.5645 | 3.3966 | 3.3863 | 3.551 | 3.5622 | 3.7711 | 3.7825 | 3.5806 | 3.565 | 3.3564 | 3.3436 | 3.5485 | 3.562
LMO_C_25_B_32_SOC_5-55_Part_1-1_ID_515093002151.xlsx | LMO | 32 | 515093002151 | 25 | 15.4527 | 0.618108 | 0.1 | 10 | 0.099996 | 3.6205 | 3.6638 | 3.6666 | 3.6247 | 3.6217 | 3.5785 | 3.5755 | 3.6177 | 3.6214 | 3.7077 | 3.7132 | 3.6294 | 3.6224 | 3.5362 | 3.5306 | 3.6149 | 3.6214 | 3.7504 | 3.7583 | 3.6331 | 3.6231 | 3.4942 | 3.486 | 3.6119 | 3.6212 | 3.7925 | 3.8027 | 3.6372 | 3.6235 | 3.4528 | 3.4421 | 3.6089 | 3.621 | 3.8338 | 3.8457 | 3.6407 | 3.6238 | 3.4119 | 3.3989 | 3.6061 | 3.6208
LMO_C_25_B_32_SOC_5-55_Part_1-1_ID_515093002151.xlsx | LMO | 32 | 515093002151 | 25 | 15.4527 | 0.618108 | 0.1 | 15 | 0.149992 | 3.6768 | 3.72 | 3.7227 | 3.681 | 3.6779 | 3.6352 | 3.6324 | 3.674 | 3.6774 | 3.7632 | 3.7685 | 3.6851 | 3.6784 | 3.5929 | 3.5875 | 3.6709 | 3.6772 | 3.8055 | 3.8131 | 3.6889 | 3.6789 | 3.5511 | 3.5434 | 3.6682 | 3.6772 | 3.8471 | 3.8566 | 3.6923 | 3.6791 | 3.5099 | 3.4997 | 3.6652 | 3.6768 | 3.888 | 3.8993 | 3.6958 | 3.6796 | 3.4693 | 3.457 | 3.6617 | 3.6765
LMO_C_25_B_32_SOC_5-55_Part_1-1_ID_515093002151.xlsx | LMO | 32 | 515093002151 | 25 | 15.4527 | 0.618108 | 0.1 | 20 | 0.199988 | 3.7307 | 3.7734 | 3.776 | 3.7348 | 3.7314 | 3.6889 | 3.6863 | 3.7276 | 3.7309 | 3.816 | 3.821 | 3.7383 | 3.732 | 3.647 | 3.6419 | 3.7244 | 3.7307 | 3.8578 | 3.8647 | 3.7418 | 3.7323 | 3.6057 | 3.5982 | 3.7214 | 3.7304 | 3.8989 | 3.9075 | 3.7448 | 3.7325 | 3.5646 | 3.555 | 3.7184 | 3.7302 | 3.9395 | 3.9497 | 3.7485 | 3.733 | 3.5244 | 3.5129 | 3.716 | 3.73
LMO_C_25_B_32_SOC_5-55_Part_1-1_ID_515093002151.xlsx | LMO | 32 | 515093002151 | 25 | 15.4527 | 0.618108 | 0.1 | 25 | 0.249984 | 3.7802 | 3.8222 | 3.8248 | 3.7841 | 3.7811 | 3.7393 | 3.7367 | 3.7774 | 3.7806 | 3.8643 | 3.8689 | 3.7878 | 3.7818 | 3.6981 | 3.6933 | 3.7746 | 3.7804 | 3.9056 | 3.9121 | 3.7909 | 3.7822 | 3.6573 | 3.6505 | 3.7718 | 3.7802 | 3.9463 | 3.9542 | 3.7941 | 3.7825 | 3.6171 | 3.6082 | 3.769 | 3.7799 | 3.9862 | 3.9956 | 3.7974 | 3.7829 | 3.5776 | 3.5669 | 3.7667 | 3.7797
LMO_C_25_B_32_SOC_5-55_Part_1-1_ID_515093002151.xlsx | LMO | 32 | 515093002151 | 25 | 15.4527 | 0.618108 | 0.1 | 30 | 0.29998 | 3.8285 | 3.8708 | 3.8733 | 3.8324 | 3.8296 | 3.7876 | 3.785 | 3.8259 | 3.8292 | 3.9135 | 3.9182 | 3.8362 | 3.8303 | 3.7464 | 3.7414 | 3.8231 | 3.8292 | 3.9551 | 3.9614 | 3.8396 | 3.8308 | 3.7054 | 3.6984 | 3.8204 | 3.8289 | 3.996 | 4.0039 | 3.8429 | 3.8313 | 3.6649 | 3.6561 | 3.8176 | 3.8287 | 4.0359 | 4.0455 | 3.8461 | 3.8315 | 3.625 | 3.6143 | 3.815 | 3.8283
LMO_C_25_B_32_SOC_5-55_Part_1-1_ID_515093002151.xlsx | LMO | 32 | 515093002151 | 25 | 15.4527 | 0.618108 | 0.1 | 35 | 0.34998 | 3.8764 | 3.9212 | 3.9242 | 3.881 | 3.8777 | 3.8333 | 3.8303 | 3.8733 | 3.8771 | 3.9663 | 3.9716 | 3.8852 | 3.8784 | 3.7897 | 3.7841 | 3.8701 | 3.877 | 4.01 | 4.0173 | 3.8891 | 3.8787 | 3.7467 | 3.7386 | 3.8666 | 3.8766 | 4.0527 | 4.0618 | 3.8933 | 3.8794 | 3.7042 | 3.6939 | 3.8638 | 3.8764 | 4.0949 | 4.1058 | 3.8965 | 3.8796 | 3.6626 | 3.6503 | 3.861 | 3.8763
LMO_C_25_B_32_SOC_5-55_Part_1-1_ID_515093002151.xlsx | LMO | 32 | 515093002151 | 25 | 15.4527 | 0.618108 | 0.1 | 40 | 0.399976 | 3.9309 | 3.9744 | 3.9772 | 3.9351 | 3.9321 | 3.8889 | 3.8859 | 3.9279 | 3.9316 | 4.0184 | 4.0233 | 3.9393 | 3.9328 | 3.8466 | 3.8413 | 3.9251 | 3.9314 | 4.0609 | 4.0679 | 3.9432 | 3.9335 | 3.8048 | 3.7973 | 3.9223 | 3.9314 | 4.103 | 4.1115 | 3.9468 | 3.934 | 3.7634 | 3.7537 | 3.9196 | 3.9312 | 4.1438 | 4.1546 | 3.9507 | 3.9346 | 3.7228 | 3.7114 | 3.9168 | 3.9309
LMO_C_25_B_32_SOC_5-55_Part_1-1_ID_515093002151.xlsx | LMO | 32 | 515093002151 | 25 | 15.4527 | 0.618108 | 0.1 | 45 | 0.449964 | 3.9865 | 4.0286 | 4.031 | 3.9907 | 3.9879 | 3.9461 | 3.9435 | 3.9839 | 3.9874 | 4.0708 | 4.0753 | 3.9946 | 3.9886 | 3.9054 | 3.9005 | 3.9814 | 3.9872 | 4.1121 | 4.1185 | 3.9983 | 3.9892 | 3.865 | 3.8582 | 3.9788 | 3.9869 | 4.1522 | 4.1605 | 4.0019 | 3.9897 | 3.8252 | 3.8162 | 3.9758 | 3.9867 | 4.1922 | 4.2 | 4.0015 | 3.989 | 3.7846 | 3.7737 | 3.9723 | 3.9858
LMO_C_25_B_32_SOC_5-55_Part_1-1_ID_515093002151.xlsx | LMO | 32 | 515093002151 | 25 | 15.4527 | 0.618108 | 0.1 | 50 | 0.484364 | 4.0232 | 4.0651 | 4.0675 | 4.0272 | 4.0244 | 3.9828 | 3.9802 | 4.0205 | 4.0237 | 4.1071 | 4.1115 | 4.031 | 4.025 | 3.9421 | 3.9374 | 4.0176 | 4.0234 | 4.1479 | 4.1543 | 4.0345 | 4.0254 | 3.9019 | 3.8949 | 4.0159 | 4.0236 | 4.1883 | 4.1967 | 4.0378 | 4.026 | 3.8622 | 3.8533 | 4.0123 | 4.0229 | 4.2272 | 4.2272 | 4.038 | 4.0254 | 3.822 | 3.8111 | 4.0089 | 4.022
LMO_C_25_B_32_SOC_5-55_Part_1-1_ID_515093002151.xlsx | LMO | 32 | 515093002151 | 25 | 15.4527 | 0.618108 | 0.1 | 55 | 0.49994 | 4.0339 | 4.0759 | 4.0784 | 4.038 | 4.0352 | 3.9935 | 3.9909 | 4.0314 | 4.0348 | 4.1184 | 4.123 | 4.0422 | 4.0359 | 3.9528 | 3.9481 | 4.0289 | 4.0346 | 4.1595 | 4.1661 | 4.0458 | 4.0366 | 3.9126 | 3.9056 | 4.0262 | 4.0345 | 4.1999 | 4.1999 | 4.0465 | 4.0363 | 3.8719 | 3.8626 | 4.0227 | 4.0336 | 4.239 | 4.239 | 4.0486 | 4.0359 | 3.8318 | 3.8208 | 4.0194 | 4.0328
LMO_C_25_B_33_SOC_17.6512_Part_1-1_ID_515093002328.xlsx | LMO | 33 | 515093002328 | 25 | 16.3159 | 0.652636 | 0.1 | 17.6512 | 0.176524 | 3.6707 | 3.7014 | 3.703 | 3.6733 | 3.6714 | 3.6407 | 3.6389 | 3.6688 | 3.6709 | 3.7321 | 3.7355 | 3.6756 | 3.6717 | 3.6103 | 3.6068 | 3.6666 | 3.6705 | 3.7625 | 3.7674 | 3.6782 | 3.6719 | 3.5801 | 3.575 | 3.6645 | 3.6705 | 3.7927 | 3.7992 | 3.6802 | 3.6721 | 3.5499 | 3.5434 | 3.6624 | 3.6702 | 3.8227 | 3.8304 | 3.6826 | 3.6724 | 3.5202 | 3.512 | 3.6605 | 3.67
LMO_C_25_B_33_SOC_5-60_Part_1-1_ID_515093002328.xlsx | LMO | 33 | 515093002328 | 25 | 16.4277 | 0.657108 | 0.1 | 5 | 0.049996 | 3.5381 | 3.5696 | 3.5715 | 3.5411 | 3.5388 | 3.5076 | 3.5055 | 3.536 | 3.5385 | 3.6012 | 3.6052 | 3.5439 | 3.5392 | 3.4767 | 3.4725 | 3.5336 | 3.5383 | 3.6324 | 3.638 | 3.5467 | 3.5397 | 3.4458 | 3.4396 | 3.5315 | 3.5383 | 3.6633 | 3.6707 | 3.5494 | 3.5401 | 3.4151 | 3.407 | 3.529 | 3.5381 | 3.6939 | 3.7028 | 3.552 | 3.5404 | 3.3847 | 3.3745 | 3.5271 | 3.5381
LMO_C_25_B_33_SOC_5-60_Part_1-1_ID_515093002328.xlsx | LMO | 33 | 515093002328 | 25 | 16.4277 | 0.657108 | 0.1 | 10 | 0.099996 | 3.5954 | 3.6277 | 3.6298 | 3.5987 | 3.5964 | 3.5641 | 3.562 | 3.5933 | 3.5959 | 3.6603 | 3.6644 | 3.6017 | 3.5968 | 3.5325 | 3.5281 | 3.5908 | 3.5957 | 3.6921 | 3.6981 | 3.6047 | 3.5971 | 3.5011 | 3.4946 | 3.5885 | 3.5957 | 3.7237 | 3.7316 | 3.6075 | 3.5975 | 3.4697 | 3.4611 | 3.5859 | 3.5954 | 3.7548 | 3.7644 | 3.6098 | 3.5977 | 3.4382 | 3.4279 | 3.5834 | 3.5952
LMO_C_25_B_33_SOC_5-60_Part_1-1_ID_515093002328.xlsx | LMO | 33 | 515093002328 | 25 | 16.4277 | 0.657108 | 0.1 | 15 | 0.149992 | 3.6465 | 3.6784 | 3.6805 | 3.6496 | 3.6473 | 3.6154 | 3.6131 | 3.6442 | 3.6466 | 3.7105 | 3.7144 | 3.6524 | 3.6477 | 3.5838 | 3.5796 | 3.6419 | 3.6466 | 3.7421 | 3.7479 | 3.6552 | 3.648 | 3.5524 | 3.5464 | 3.6394 | 3.6463 | 3.7734 | 3.7811 | 3.6579 | 3.6482 | 3.5213 | 3.5134 | 3.6373 | 3.6463 | 3.8046 | 3.8138 | 3.6605 | 3.6486 | 3.4904 | 3.4806 | 3.6354 | 3.6463
LMO_C_25_B_33_SOC_5-60_Part_1-1_ID_515093002328.xlsx | LMO | 33 | 515093002328 | 25 | 16.4277 | 0.657108 | 0.1 | 20 | 0.199988 | 3.6954 | 3.7274 | 3.7295 | 3.6986 | 3.6963 | 3.6647 | 3.6626 | 3.6935 | 3.696 | 3.7597 | 3.7634 | 3.7014 | 3.6967 | 3.6333 | 3.6293 | 3.6918 | 3.696 | 3.7915 | 3.7971 | 3.7046 | 3.6974 | 3.6022 | 3.5962 | 3.6891 | 3.6958 | 3.8227 | 3.8299 | 3.7067 | 3.6975 | 3.5708 | 3.5632 | 3.6867 | 3.6956 | 3.8536 | 3.8622 | 3.7093 | 3.6979 | 3.5401 | 3.5306 | 3.6844 | 3.6953
LMO_C_25_B_33_SOC_5-60_Part_1-1_ID_515093002328.xlsx | LMO | 33 | 515093002328 | 25 | 16.4277 | 0.657108 | 0.1 | 25 | 0.249988 | 3.7444 | 3.7757 | 3.7776 | 3.7472 | 3.7453 | 3.714 | 3.7121 | 3.7427 | 3.7449 | 3.8074 | 3.811 | 3.75 | 3.7458 | 3.6833 | 3.6796 | 3.7404 | 3.7448 | 3.8385 | 3.8436 | 3.7525 | 3.7462 | 3.6526 | 3.6473 | 3.7385 | 3.7448 | 3.8692 | 3.8757 | 3.7548 | 3.7465 | 3.6222 | 3.6152 | 3.7362 | 3.7444 | 3.8998 | 3.9073 | 3.7569 | 3.7467 | 3.5917 | 3.5831 | 3.7342 | 3.7444
LMO_C_25_B_33_SOC_5-60_Part_1-1_ID_515093002328.xlsx | LMO | 33 | 515093002328 | 25 | 16.4277 | 0.657108 | 0.1 | 30 | 0.299984 | 3.7925 | 3.8241 | 3.8259 | 3.7953 | 3.7934 | 3.762 | 3.7602 | 3.7908 | 3.7929 | 3.8557 | 3.8592 | 3.7981 | 3.7939 | 3.7311 | 3.7276 | 3.7887 | 3.7929 | 3.8868 | 3.8917 | 3.8004 | 3.7943 | 3.7004 | 3.6951 | 3.7866 | 3.7927 | 3.9175 | 3.9238 | 3.8027 | 3.7946 | 3.6698 | 3.6631 | 3.7844 | 3.7925 | 3.9481 | 3.9556 | 3.805 | 3.7948 | 3.6396 | 3.6312 | 3.7825 | 3.7922
LMO_C_25_B_33_SOC_5-60_Part_1-1_ID_515093002328.xlsx | LMO | 33 | 515093002328 | 25 | 16.4277 | 0.657108 | 0.1 | 35 | 0.349984 | 3.8406 | 3.8738 | 3.8761 | 3.844 | 3.8415 | 3.8083 | 3.8062 | 3.8382 | 3.841 | 3.9073 | 3.9114 | 3.8469 | 3.842 | 3.7757 | 3.7715 | 3.8359 | 3.8408 | 3.9402 | 3.9458 | 3.8498 | 3.8424 | 3.7432 | 3.737 | 3.8334 | 3.8406 | 3.9727 | 3.98 | 3.8524 | 3.8427 | 3.7109 | 3.7028 | 3.831 | 3.8403 | 4.0047 | 4.0134 | 3.8548 | 3.8429 | 3.6791 | 3.6691 | 3.8287 | 3.8401
LMO_C_25_B_33_SOC_5-60_Part_1-1_ID_515093002328.xlsx | LMO | 33 | 515093002328 | 25 | 16.4277 | 0.657108 | 0.1 | 40 | 0.39998 | 3.8926 | 3.9254 | 3.9275 | 3.8958 | 3.8935 | 3.861 | 3.8589 | 3.8905 | 3.8931 | 3.9584 | 3.9623 | 3.8987 | 3.8942 | 3.8289 | 3.825 | 3.8884 | 3.8931 | 3.9909 | 3.9962 | 3.9015 | 3.8945 | 3.7971 | 3.7913 | 3.8863 | 3.8929 | 4.023 | 4.0297 | 3.9042 | 3.8949 | 3.7655 | 3.7579 | 3.8842 | 3.8928 | 4.0545 | 4.0629 | 3.9065 | 3.8954 | 3.7339 | 3.7249 | 3.8819 | 3.8926
LMO_C_25_B_33_SOC_5-60_Part_1-1_ID_515093002328.xlsx | LMO | 33 | 515093002328 | 25 | 16.4277 | 0.657108 | 0.1 | 45 | 0.449976 | 3.9456 | 3.9774 | 3.9791 | 3.9484 | 3.9465 | 3.9149 | 3.9131 | 3.9437 | 3.946 | 4.0093 | 4.0128 | 3.9514 | 3.9472 | 3.884 | 3.8803 | 3.9416 | 3.946 | 4.0405 | 4.0455 | 3.9539 | 3.9474 | 3.8531 | 3.848 | 3.9396 | 3.9458 | 4.0715 | 4.078 | 3.9563 | 3.9479 | 3.8224 | 3.8157 | 3.9377 | 3.9456 | 4.1022 | 4.1098 | 3.959 | 3.9484 | 3.792 | 3.7837 | 3.9358 | 3.9454
LMO_C_25_B_33_SOC_5-60_Part_1-1_ID_515093002328.xlsx | LMO | 33 | 515093002328 | 25 | 16.4277 | 0.657108 | 0.1 | 50 | 0.499972 | 4 | 4.031 | 4.0328 | 4.0029 | 4.0011 | 3.9702 | 3.9684 | 3.9985 | 4.0006 | 4.0626 | 4.0658 | 4.0058 | 4.0019 | 3.94 | 3.9367 | 3.9965 | 4.0005 | 4.0932 | 4.0978 | 4.0083 | 4.0022 | 3.9098 | 3.9049 | 3.9948 | 4.0005 | 4.1236 | 4.1296 | 4.0107 | 4.0026 | 3.8798 | 3.8735 | 3.9927 | 4.0002 | 4.1536 | 4.1609 | 4.0128 | 4.0029 | 3.8501 | 3.8422 | 3.9907 | 4
LMO_C_25_B_33_SOC_5-60_Part_1-1_ID_515093002328.xlsx | LMO | 33 | 515093002328 | 25 | 16.4277 | 0.657108 | 0.1 | 55 | 0.547956 | 4.0556 | 4.0864 | 4.0879 | 4.0584 | 4.0566 | 4.026 | 4.0244 | 4.0538 | 4.056 | 4.117 | 4.1203 | 4.0612 | 4.057 | 3.9962 | 3.993 | 4.0518 | 4.0559 | 4.1473 | 4.1521 | 4.0636 | 4.0574 | 3.9663 | 3.9616 | 4.05 | 4.0556 | 4.1772 | 4.1833 | 4.0662 | 4.058 | 3.9368 | 3.9305 | 4.0481 | 4.0555 | 4.2069 | 4.2069 | 4.0659 | 4.0574 | 3.9065 | 3.8986 | 4.0455 | 4.0546
LMO_C_25_B_33_SOC_5-60_Part_1-1_ID_515093002328.xlsx | LMO | 33 | 515093002328 | 25 | 16.4277 | 0.657108 | 0.1 | 60 | 0.56494 | 4.0678 | 4.0996 | 4.1015 | 4.071 | 4.0692 | 4.0377 | 4.0355 | 4.066 | 4.0686 | 4.1318 | 4.1353 | 4.0742 | 4.0698 | 4.0069 | 4.0033 | 4.0644 | 4.0686 | 4.1632 | 4.1683 | 4.0771 | 4.0704 | 3.9763 | 3.9711 | 4.0625 | 4.0686 | 4.1943 | 4.2 | 4.0796 | 4.0708 | 3.9456 | 3.9388 | 4.0605 | 4.0683 | 4.2248 | 4.2248 | 4.0795 | 4.0704 | 3.9144 | 3.9059 | 4.0576 | 4.0675
LMO_C_25_B_35_SOC_33.1877_Part_1-1_ID_515093002726.xlsx | LMO | 35 | 515093002726 | 25 | 15.6909 | 0.627636 | 0.1 | 33.1877 | 0.331888 | 3.8489 | 3.877 | 3.8785 | 3.8513 | 3.8496 | 3.8215 | 3.8199 | 3.8473 | 3.8492 | 3.9052 | 3.9082 | 3.8538 | 3.8499 | 3.7939 | 3.7908 | 3.8454 | 3.8489 | 3.933 | 3.9372 | 3.8552 | 3.8501 | 3.766 | 3.7614 | 3.8431 | 3.8485 | 3.9605 | 3.966 | 3.8578 | 3.8506 | 3.7386 | 3.7328 | 3.8417 | 3.8485 | 3.9881 | 3.9946 | 3.8594 | 3.8506 | 3.7111 | 3.7039 | 3.8396 | 3.848
LMO_C_25_B_35_SOC_5-55_Part_1-1_ID_515093002726.xlsx | LMO | 35 | 515093002726 | 25 | 15.7444 | 0.629776 | 0.1 | 5 | 0.049996 | 3.5383 | 3.569 | 3.5713 | 3.5415 | 3.539 | 3.5085 | 3.5062 | 3.536 | 3.5387 | 3.5999 | 3.6041 | 3.5446 | 3.5395 | 3.4783 | 3.4737 | 3.5334 | 3.5385 | 3.6303 | 3.6364 | 3.5474 | 3.5399 | 3.4481 | 3.4412 | 3.5309 | 3.5385 | 3.6605 | 3.6684 | 3.5501 | 3.5402 | 3.4179 | 3.4089 | 3.5285 | 3.5383 | 3.6905 | 3.7002 | 3.5532 | 3.5408 | 3.388 | 3.3768 | 3.5262 | 3.5383
LMO_C_25_B_35_SOC_5-55_Part_1-1_ID_515093002726.xlsx | LMO | 35 | 515093002726 | 25 | 15.7444 | 0.629776 | 0.1 | 10 | 0.099992 | 3.6017 | 3.6333 | 3.6357 | 3.6052 | 3.6026 | 3.5713 | 3.5687 | 3.5994 | 3.6024 | 3.6654 | 3.6698 | 3.6087 | 3.6033 | 3.5402 | 3.5355 | 3.5969 | 3.6024 | 3.6967 | 3.7033 | 3.6117 | 3.6036 | 3.5092 | 3.5023 | 3.5943 | 3.6022 | 3.7276 | 3.7362 | 3.6147 | 3.604 | 3.4784 | 3.4693 | 3.5917 | 3.602 | 3.7583 | 3.7685 | 3.6175 | 3.6043 | 3.4479 | 3.4365 | 3.5892 | 3.6019
LMO_C_25_B_35_SOC_5-55_Part_1-1_ID_515093002726.xlsx | LMO | 35 | 515093002726 | 25 | 15.7444 | 0.629776 | 0.1 | 15 | 0.149988 | 3.6573 | 3.6888 | 3.6909 | 3.6607 | 3.658 | 3.6268 | 3.6245 | 3.6549 | 3.6575 | 3.72 | 3.7244 | 3.6638 | 3.6584 | 3.5959 | 3.5913 | 3.6522 | 3.6573 | 3.7511 | 3.7574 | 3.6665 | 3.6586 | 3.565 | 3.5583 | 3.6494 | 3.657 | 3.7815 | 3.7897 | 3.6693 | 3.6589 | 3.5341 | 3.5255 | 3.647 | 3.6568 | 3.812 | 3.822 | 3.6721 | 3.6591 | 3.5037 | 3.4927 | 3.6443 | 3.6565
LMO_C_25_B_35_SOC_5-55_Part_1-1_ID_515093002726.xlsx | LMO | 35 | 515093002726 | 25 | 15.7444 | 0.629776 | 0.1 | 20 | 0.199988 | 3.7111 | 3.7423 | 3.7444 | 3.7144 | 3.7119 | 3.6807 | 3.6786 | 3.7088 | 3.7114 | 3.7734 | 3.7776 | 3.7174 | 3.7123 | 3.65 | 3.6456 | 3.7063 | 3.7111 | 3.8043 | 3.8103 | 3.7202 | 3.7125 | 3.6192 | 3.6131 | 3.7037 | 3.7109 | 3.8348 | 3.8424 | 3.7228 | 3.7128 | 3.5887 | 3.5804 | 3.7012 | 3.7107 | 3.865 | 3.8743 | 3.7253 | 3.7132 | 3.5585 | 3.5483 | 3.6988 | 3.7105
LMO_C_25_B_35_SOC_5-55_Part_1-1_ID_515093002726.xlsx | LMO | 35 | 515093002726 | 25 | 15.7444 | 0.629776 | 0.1 | 25 | 0.249984 | 3.7627 | 3.7934 | 3.7955 | 3.766 | 3.7637 | 3.7332 | 3.7311 | 3.7609 | 3.7632 | 3.8245 | 3.8282 | 3.7688 | 3.7641 | 3.7032 | 3.6991 | 3.7586 | 3.7632 | 3.855 | 3.8603 | 3.7713 | 3.7646 | 3.673 | 3.6672 | 3.7565 | 3.763 | 3.8849 | 3.8919 | 3.7739 | 3.765 | 3.6431 | 3.6354 | 3.7541 | 3.7629 | 3.9147 | 3.923 | 3.7762 | 3.7653 | 3.6135 | 3.6038 | 3.7518 | 3.7627
LMO_C_25_B_35_SOC_5-55_Part_1-1_ID_515093002726.xlsx | LMO | 35 | 515093002726 | 25 | 15.7444 | 0.629776 | 0.1 | 30 | 0.299984 | 3.8159 | 3.8468 | 3.8487 | 3.8189 | 3.8166 | 3.7857 | 3.7837 | 3.8134 | 3.8159 | 3.8775 | 3.8812 | 3.8215 | 3.8168 | 3.7555 | 3.7516 | 3.8111 | 3.8157 | 3.9079 | 3.9131 | 3.8238 | 3.8171 | 3.7249 | 3.7193 | 3.809 | 3.8155 | 3.9379 | 3.9447 | 3.8264 | 3.8175 | 3.6949 | 3.6875 | 3.8066 | 3.8152 | 3.9679 | 3.9758 | 3.8289 | 3.8176 | 3.6652 | 3.6559 | 3.8046 | 3.815
LMO_C_25_B_35_SOC_5-55_Part_1-1_ID_515093002726.xlsx | LMO | 35 | 515093002726 | 25 | 15.7444 | 0.629776 | 0.1 | 35 | 0.34998 | 3.8645 | 3.8973 | 3.8996 | 3.8682 | 3.8657 | 3.8331 | 3.8306 | 3.8622 | 3.8652 | 3.9302 | 3.9347 | 3.8715 | 3.8661 | 3.8011 | 3.7964 | 3.8596 | 3.865 | 3.9625 | 3.9688 | 3.8747 | 3.8668 | 3.7692 | 3.7625 | 3.857 | 3.8649 | 3.9944 | 4.0025 | 3.8773 | 3.8671 | 3.7377 | 3.7288 | 3.8545 | 3.8647 | 4.026 | 4.0355 | 3.8801 | 3.8673 | 3.706 | 3.6951 | 3.8517 | 3.8643
LMO_C_25_B_35_SOC_5-55_Part_1-1_ID_515093002726.xlsx | LMO | 35 | 515093002726 | 25 | 15.7444 | 0.629776 | 0.1 | 40 | 0.399976 | 3.9193 | 3.9514 | 3.9535 | 3.9228 | 3.9203 | 3.8887 | 3.8863 | 3.9172 | 3.9198 | 3.9835 | 3.9876 | 3.9258 | 3.9209 | 3.8573 | 3.8531 | 3.9147 | 3.9196 | 4.0149 | 4.0208 | 3.9286 | 3.9212 | 3.8262 | 3.8199 | 3.9124 | 3.9196 | 4.0462 | 4.0535 | 3.9314 | 3.9217 | 3.795 | 3.7871 | 3.9103 | 3.9195 | 4.077 | 4.0858 | 3.9342 | 3.9221 | 3.7644 | 3.7546 | 3.9077 | 3.9191
LMO_C_25_B_35_SOC_5-55_Part_1-1_ID_515093002726.xlsx | LMO | 35 | 515093002726 | 25 | 15.7444 | 0.629776 | 0.1 | 45 | 0.449972 | 3.9739 | 4.005 | 4.0068 | 3.9772 | 3.9751 | 3.9442 | 3.9421 | 3.9721 | 3.9746 | 4.0363 | 4.0399 | 3.9802 | 3.9756 | 3.914 | 3.9102 | 3.97 | 3.9744 | 4.0669 | 4.0721 | 3.983 | 3.9762 | 3.8838 | 3.8782 | 3.9679 | 3.9742 | 4.0973 | 4.1038 | 3.9855 | 3.9765 | 3.8536 | 3.8464 | 3.9658 | 3.9742 | 4.1272 | 4.1353 | 3.9881 | 3.9769 | 3.8236 | 3.8148 | 3.9635 | 3.9739
LMO_C_25_B_35_SOC_5-55_Part_1-1_ID_515093002726.xlsx | LMO | 35 | 515093002726 | 25 | 15.7444 | 0.629776 | 0.1 | 50 | 0.499968 | 4.0303 | 4.0605 | 4.0622 | 4.0334 | 4.0314 | 4.0012 | 3.9993 | 4.0283 | 4.0307 | 4.0911 | 4.0946 | 4.0363 | 4.032 | 3.9716 | 3.9681 | 4.0264 | 4.0307 | 4.1209 | 4.1259 | 4.039 | 4.0324 | 3.9421 | 3.937 | 4.0244 | 4.0306 | 4.1505 | 4.157 | 4.0415 | 4.0328 | 3.9128 | 3.9061 | 4.0223 | 4.0303 | 4.1796 | 4.1875 | 4.0441 | 4.0332 | 3.8838 | 3.8752 | 4.0202 | 4.03
LMO_C_25_B_35_SOC_5-55_Part_1-1_ID_515093002726.xlsx | LMO | 35 | 515093002726 | 25 | 15.7444 | 0.629776 | 0.1 | 55 | 0.530176 | 4.0609 | 4.0911 | 4.0929 | 4.064 | 4.0622 | 4.0321 | 4.0303 | 4.0592 | 4.0618 | 4.1216 | 4.1251 | 4.0672 | 4.0629 | 4.0029 | 3.9993 | 4.0573 | 4.0616 | 4.1515 | 4.1564 | 4.07 | 4.0633 | 3.9737 | 3.9684 | 4.0555 | 4.0615 | 4.1807 | 4.1872 | 4.0728 | 4.0637 | 3.9447 | 3.9377 | 4.0534 | 4.0613 | 4.2098 | 4.2098 | 4.0731 | 4.0634 | 3.9149 | 3.9063 | 4.0507 | 4.0606
LMO_C_25_B_36_SOC_19.9515_Part_1-1_ID_514091522210.xlsx | LMO | 36 | 514091522210 | 25 | 18.8034 | 0.752136 | 0.1 | 19.9515 | 0.199524 | 3.6361 | 3.6535 | 3.6552 | 3.6384 | 3.6368 | 3.6196 | 3.618 | 3.6347 | 3.6364 | 3.671 | 3.6742 | 3.6407 | 3.6373 | 3.6026 | 3.5994 | 3.6329 | 3.6366 | 3.6884 | 3.693 | 3.6429 | 3.6375 | 3.5857 | 3.581 | 3.6312 | 3.6364 | 3.7056 | 3.7116 | 3.6451 | 3.638 | 3.569 | 3.5627 | 3.6294 | 3.6363 | 3.7228 | 3.73 | 3.6466 | 3.638 | 3.552 | 3.5446 | 3.6273 | 3.6361
LMO_C_25_B_36_SOC_5-70_Part_1-1_ID_514091522210.xlsx | LMO | 36 | 514091522210 | 25 | 18.9034 | 0.756136 | 0.1 | 5 | 0.049996 | 3.492 | 3.5114 | 3.5137 | 3.4953 | 3.493 | 3.4739 | 3.4714 | 3.4899 | 3.4925 | 3.5311 | 3.5357 | 3.4986 | 3.4935 | 3.4551 | 3.4504 | 3.4874 | 3.4925 | 3.5504 | 3.5569 | 3.5013 | 3.4939 | 3.4365 | 3.4295 | 3.4846 | 3.4925 | 3.5692 | 3.5778 | 3.5043 | 3.4942 | 3.4181 | 3.4086 | 3.482 | 3.4925 | 3.588 | 3.5984 | 3.5069 | 3.4948 | 3.3996 | 3.3882 | 3.479 | 3.4921
LMO_C_25_B_36_SOC_5-70_Part_1-1_ID_514091522210.xlsx | LMO | 36 | 514091522210 | 25 | 18.9034 | 0.756136 | 0.1 | 10 | 0.099996 | 3.5587 | 3.5782 | 3.5806 | 3.5618 | 3.5594 | 3.5399 | 3.5376 | 3.5564 | 3.559 | 3.598 | 3.6024 | 3.5648 | 3.5597 | 3.5209 | 3.5162 | 3.5538 | 3.5589 | 3.6173 | 3.6238 | 3.5676 | 3.5601 | 3.502 | 3.4951 | 3.5511 | 3.5587 | 3.6364 | 3.6447 | 3.5699 | 3.5603 | 3.4832 | 3.4742 | 3.5487 | 3.5587 | 3.6552 | 3.6652 | 3.5725 | 3.5604 | 3.4646 | 3.4535 | 3.5462 | 3.5585
LMO_C_25_B_36_SOC_5-70_Part_1-1_ID_514091522210.xlsx | LMO | 36 | 514091522210 | 25 | 18.9034 | 0.756136 | 0.1 | 15 | 0.149992 | 3.6006 | 3.6198 | 3.6221 | 3.6034 | 3.6012 | 3.582 | 3.5796 | 3.5982 | 3.6008 | 3.6394 | 3.6435 | 3.6063 | 3.6015 | 3.5631 | 3.5587 | 3.5959 | 3.6008 | 3.6586 | 3.6645 | 3.6089 | 3.6019 | 3.5443 | 3.5381 | 3.5934 | 3.6006 | 3.6775 | 3.6851 | 3.6113 | 3.602 | 3.5257 | 3.5174 | 3.591 | 3.6005 | 3.6961 | 3.7056 | 3.6138 | 3.6024 | 3.5076 | 3.4972 | 3.5887 | 3.6003
LMO_C_25_B_36_SOC_5-70_Part_1-1_ID_514091522210.xlsx | LMO | 36 | 514091522210 | 25 | 18.9034 | 0.756136 | 0.1 | 20 | 0.199992 | 3.6415 | 3.6607 | 3.6628 | 3.6443 | 3.6421 | 3.6229 | 3.6208 | 3.6394 | 3.6417 | 3.68 | 3.684 | 3.647 | 3.6424 | 3.6041 | 3.5999 | 3.637 | 3.6415 | 3.6991 | 3.7047 | 3.6493 | 3.6426 | 3.5854 | 3.5792 | 3.6345 | 3.6414 | 3.7177 | 3.7253 | 3.6521 | 3.6429 | 3.5669 | 3.5592 | 3.6324 | 3.6412 | 3.7362 | 3.7455 | 3.6542 | 3.6431 | 3.5487 | 3.539 | 3.6301 | 3.6412
LMO_C_25_B_36_SOC_5-70_Part_1-1_ID_514091522210.xlsx | LMO | 36 | 514091522210 | 25 | 18.9034 | 0.756136 | 0.1 | 25 | 0.249988 | 3.6802 | 3.6988 | 3.7007 | 3.6826 | 3.6805 | 3.6621 | 3.6602 | 3.6782 | 3.6802 | 3.7176 | 3.7211 | 3.6849 | 3.6809 | 3.6436 | 3.6401 | 3.676 | 3.68 | 3.7362 | 3.7411 | 3.6872 | 3.6812 | 3.6256 | 3.6201 | 3.674 | 3.6798 | 3.7544 | 3.7611 | 3.6893 | 3.6814 | 3.6073 | 3.6005 | 3.6719 | 3.6798 | 3.7725 | 3.7804 | 3.6912 | 3.6816 | 3.5896 | 3.5811 | 3.6698 | 3.6796
LMO_C_25_B_36_SOC_5-70_Part_1-1_ID_514091522210.xlsx | LMO | 36 | 514091522210 | 25 | 18.9034 | 0.756136 | 0.1 | 30 | 0.299988 | 3.7177 | 3.7365 | 3.7383 | 3.7202 | 3.7184 | 3.6997 | 3.6977 | 3.716 | 3.7181 | 3.7558 | 3.7592 | 3.7228 | 3.719 | 3.6814 | 3.6779 | 3.714 | 3.7181 | 3.7746 | 3.7795 | 3.7249 | 3.7191 | 3.6631 | 3.658 | 3.7121 | 3.7179 | 3.7929 | 3.7994 | 3.7272 | 3.7195 | 3.6451 | 3.6384 | 3.7102 | 3.7179 | 3.8113 | 3.819 | 3.729 | 3.7197 | 3.6273 | 3.6189 | 3.7081 | 3.7177
LMO_C_25_B_36_SOC_5-70_Part_1-1_ID_514091522210.xlsx | LMO | 36 | 514091522210 | 25 | 18.9034 | 0.756136 | 0.1 | 35 | 0.349984 | 3.7562 | 3.7767 | 3.7788 | 3.7592 | 3.7569 | 3.7365 | 3.7342 | 3.7539 | 3.7565 | 3.7976 | 3.8018 | 3.762 | 3.7572 | 3.7165 | 3.7121 | 3.7518 | 3.7565 | 3.8178 | 3.8239 | 3.7646 | 3.7576 | 3.6967 | 3.6903 | 3.7493 | 3.7564 | 3.838 | 3.8457 | 3.7671 | 3.7578 | 3.677 | 3.6689 | 3.7471 | 3.7562 | 3.8578 | 3.867 | 3.7697 | 3.7583 | 3.6579 | 3.648 | 3.7448 | 3.756
LMO_C_25_B_36_SOC_5-70_Part_1-1_ID_514091522210.xlsx | LMO | 36 | 514091522210 | 25 | 18.9034 | 0.756136 | 0.1 | 40 | 0.399976 | 3.8006 | 3.8203 | 3.8222 | 3.8032 | 3.8011 | 3.7815 | 3.7795 | 3.7985 | 3.8008 | 3.8403 | 3.844 | 3.8059 | 3.8015 | 3.7623 | 3.7585 | 3.7964 | 3.8006 | 3.8599 | 3.8652 | 3.808 | 3.8018 | 3.7432 | 3.7376 | 3.7943 | 3.8006 | 3.8791 | 3.8859 | 3.8103 | 3.802 | 3.7241 | 3.717 | 3.7922 | 3.8004 | 3.8982 | 3.9063 | 3.8127 | 3.8024 | 3.7056 | 3.697 | 3.7902 | 3.8001
LMO_C_25_B_36_SOC_5-70_Part_1-1_ID_514091522210.xlsx | LMO | 36 | 514091522210 | 25 | 18.9034 | 0.756136 | 0.1 | 45 | 0.449972 | 3.848 | 3.8671 | 3.8687 | 3.8506 | 3.8487 | 3.8299 | 3.8282 | 3.8464 | 3.8484 | 3.8863 | 3.8896 | 3.8531 | 3.8492 | 3.8115 | 3.8081 | 3.8447 | 3.8484 | 3.9052 | 3.91 | 3.8554 | 3.8496 | 3.7932 | 3.7883 | 3.8429 | 3.8484 | 3.924 | 3.93 | 3.8575 | 3.8499 | 3.775 | 3.7688 | 3.8417 | 3.8485 | 3.9426 | 3.9498 | 3.8598 | 3.8505 | 3.7572 | 3.7497 | 3.8396 | 3.8482
LMO_C_25_B_36_SOC_5-70_Part_1-1_ID_514091522210.xlsx | LMO | 36 | 514091522210 | 25 | 18.9034 | 0.756136 | 0.1 | 50 | 0.499968 | 3.8991 | 3.9175 | 3.9191 | 3.9015 | 3.9 | 3.8817 | 3.8801 | 3.8977 | 3.8996 | 3.9361 | 3.9391 | 3.904 | 3.9005 | 3.864 | 3.861 | 3.8961 | 3.8996 | 3.9544 | 3.9586 | 3.9059 | 3.9007 | 3.8462 | 3.842 | 3.8945 | 3.8993 | 3.9725 | 3.9777 | 3.9079 | 3.901 | 3.8287 | 3.8231 | 3.8926 | 3.8991 | 3.99 | 3.9967 | 3.9098 | 3.9012 | 3.8113 | 3.8045 | 3.8912 | 3.8991
LMO_C_25_B_36_SOC_5-70_Part_1-1_ID_514091522210.xlsx | LMO | 36 | 514091522210 | 25 | 18.9034 | 0.756136 | 0.1 | 55 | 0.549964 | 3.954 | 3.9719 | 3.9734 | 3.9563 | 3.9547 | 3.937 | 3.9354 | 3.9526 | 3.9542 | 3.9897 | 3.9927 | 3.9584 | 3.9551 | 3.9196 | 3.9166 | 3.9509 | 3.9542 | 4.0075 | 4.0115 | 3.9604 | 3.9554 | 3.9022 | 3.8982 | 3.9493 | 3.9539 | 4.025 | 4.0302 | 3.9623 | 3.9556 | 3.8852 | 3.8798 | 3.9477 | 3.9537 | 4.0423 | 4.0486 | 3.9637 | 3.9558 | 3.8682 | 3.8617 | 3.946 | 3.9535
LMO_C_25_B_36_SOC_5-70_Part_1-1_ID_514091522210.xlsx | LMO | 36 | 514091522210 | 25 | 18.9034 | 0.756136 | 0.1 | 60 | 0.599964 | 4.0121 | 4.0307 | 4.0321 | 4.0146 | 4.013 | 3.9946 | 3.9932 | 4.0107 | 4.0127 | 4.0493 | 4.0523 | 4.0171 | 4.0134 | 3.9769 | 3.9739 | 4.0089 | 4.0125 | 4.0676 | 4.072 | 4.0194 | 4.0138 | 3.9595 | 3.9549 | 4.0073 | 4.0124 | 4.0857 | 4.0914 | 4.0218 | 4.0145 | 3.9419 | 3.9363 | 4.0057 | 4.0124 | 4.1034 | 4.1104 | 4.0234 | 4.0146 | 3.9247 | 3.9175 | 4.0039 | 4.0121
LMO_C_25_B_36_SOC_5-70_Part_1-1_ID_514091522210.xlsx | LMO | 36 | 514091522210 | 25 | 18.9034 | 0.756136 | 0.1 | 65 | 0.64996 | 4.0767 | 4.0956 | 4.0974 | 4.0795 | 4.0777 | 4.059 | 4.0573 | 4.0752 | 4.0771 | 4.1148 | 4.118 | 4.0819 | 4.0781 | 4.0406 | 4.0374 | 4.0732 | 4.0771 | 4.1335 | 4.1381 | 4.0841 | 4.0784 | 4.0226 | 4.0178 | 4.0714 | 4.077 | 4.1518 | 4.1577 | 4.0864 | 4.0788 | 4.0047 | 3.9986 | 4.0696 | 4.0769 | 4.17 | 4.1771 | 4.0883 | 4.0791 | 3.9869 | 3.9795 | 4.0679 | 4.0767
LMO_C_25_B_36_SOC_5-70_Part_1-1_ID_514091522210.xlsx | LMO | 36 | 514091522210 | 25 | 18.9034 | 0.756136 | 0.1 | 70 | 0.684812 | 4.1201 | 4.1388 | 4.1406 | 4.1227 | 4.1209 | 4.102 | 4.1003 | 4.1184 | 4.1203 | 4.1581 | 4.1612 | 4.1251 | 4.1213 | 4.0837 | 4.0805 | 4.1163 | 4.1202 | 4.1767 | 4.1811 | 4.1272 | 4.1216 | 4.0657 | 4.0609 | 4.1144 | 4.1201 | 4.195 | 4.1999 | 4.1293 | 4.122 | 4.0477 | 4.0416 | 4.1128 | 4.1199 | 4.2131 | 4.2131 | 4.1297 | 4.1216 | 4.0293 | 4.0218 | 4.1106 | 4.1195
LMO_C_25_B_37_SOC_45.3461_Part_1-1_ID_515093002313.xlsx | LMO | 37 | 515093002313 | 25 | 17.7152 | 0.708608 | 0.1 | 45.3461 | 0.453472 | 3.9175 | 3.944 | 3.9458 | 3.9203 | 3.9184 | 3.8921 | 3.8903 | 3.9158 | 3.9179 | 3.9707 | 3.9739 | 3.923 | 3.9189 | 3.8664 | 3.8631 | 3.9138 | 3.9177 | 3.9967 | 4.0012 | 3.9251 | 3.9191 | 3.8408 | 3.8361 | 3.9119 | 3.9175 | 4.0226 | 4.0285 | 3.9272 | 3.9193 | 3.8153 | 3.8094 | 3.91 | 3.9172 | 4.0481 | 4.0552 | 3.9295 | 3.9196 | 3.7906 | 3.7832 | 3.9082 | 3.917
LMO_C_25_B_37_SOC_5-65_Part_1-1_ID_515093002313.xlsx | LMO | 37 | 515093002313 | 25 | 17.9597 | 0.718388 | 0.1 | 5 | 0.049996 | 3.5143 | 3.5438 | 3.5466 | 3.5181 | 3.515 | 3.4856 | 3.4828 | 3.5113 | 3.5144 | 3.5734 | 3.5787 | 3.5216 | 3.5155 | 3.4568 | 3.4514 | 3.5081 | 3.5144 | 3.6024 | 3.6101 | 3.5253 | 3.5158 | 3.4284 | 3.4203 | 3.5051 | 3.5141 | 3.6315 | 3.6412 | 3.5285 | 3.5162 | 3.3998 | 3.3894 | 3.5018 | 3.5139 | 3.6598 | 3.6714 | 3.5322 | 3.5167 | 3.3722 | 3.3594 | 3.499 | 3.5139
LMO_C_25_B_37_SOC_5-65_Part_1-1_ID_515093002313.xlsx | LMO | 37 | 515093002313 | 25 | 17.9597 | 0.718388 | 0.1 | 10 | 0.099992 | 3.5757 | 3.6054 | 3.608 | 3.5796 | 3.5764 | 3.5471 | 3.5441 | 3.5729 | 3.5761 | 3.6354 | 3.6407 | 3.5834 | 3.5771 | 3.5183 | 3.5129 | 3.5699 | 3.5761 | 3.6645 | 3.6721 | 3.5868 | 3.5775 | 3.4895 | 3.4818 | 3.5668 | 3.5759 | 3.6933 | 3.703 | 3.5899 | 3.5776 | 3.4612 | 3.4512 | 3.5639 | 3.5757 | 3.7216 | 3.7332 | 3.5933 | 3.578 | 3.4337 | 3.4212 | 3.5613 | 3.5755
LMO_C_25_B_37_SOC_5-65_Part_1-1_ID_515093002313.xlsx | LMO | 37 | 515093002313 | 25 | 17.9597 | 0.718388 | 0.1 | 15 | 0.149988 | 3.6215 | 3.651 | 3.6537 | 3.6254 | 3.6226 | 3.5934 | 3.5908 | 3.6191 | 3.6222 | 3.6809 | 3.6858 | 3.6294 | 3.6233 | 3.565 | 3.5599 | 3.6164 | 3.6224 | 3.71 | 3.7172 | 3.6328 | 3.6236 | 3.5369 | 3.5295 | 3.6138 | 3.6224 | 3.7386 | 3.7479 | 3.6359 | 3.6242 | 3.509 | 3.4995 | 3.611 | 3.6222 | 3.7667 | 3.7778 | 3.6391 | 3.6243 | 3.4816 | 3.4702 | 3.608 | 3.6219
LMO_C_25_B_37_SOC_5-65_Part_1-1_ID_515093002313.xlsx | LMO | 37 | 515093002313 | 25 | 17.9597 | 0.718388 | 0.1 | 20 | 0.199988 | 3.6661 | 3.6953 | 3.6979 | 3.6698 | 3.667 | 3.638 | 3.6354 | 3.6635 | 3.6665 | 3.7249 | 3.7295 | 3.6731 | 3.6673 | 3.6094 | 3.6047 | 3.6607 | 3.6663 | 3.7537 | 3.7604 | 3.6763 | 3.6677 | 3.5813 | 3.5743 | 3.658 | 3.6663 | 3.782 | 3.7908 | 3.6793 | 3.6679 | 3.5536 | 3.5448 | 3.6554 | 3.6661 | 3.8097 | 3.8203 | 3.6823 | 3.6682 | 3.5264 | 3.5155 | 3.653 | 3.6659
LMO_C_25_B_37_SOC_5-65_Part_1-1_ID_515093002313.xlsx | LMO | 37 | 515093002313 | 25 | 17.9597 | 0.718388 | 0.1 | 25 | 0.249984 | 3.709 | 3.7376 | 3.74 | 3.7123 | 3.7098 | 3.6814 | 3.6791 | 3.7067 | 3.7095 | 3.7667 | 3.7709 | 3.7158 | 3.7105 | 3.6538 | 3.6493 | 3.7044 | 3.7095 | 3.795 | 3.8011 | 3.7188 | 3.7107 | 3.6263 | 3.6198 | 3.7019 | 3.7095 | 3.8227 | 3.8306 | 3.7212 | 3.7111 | 3.5991 | 3.5908 | 3.6993 | 3.7093 | 3.8501 | 3.8594 | 3.7242 | 3.7116 | 3.5724 | 3.5625 | 3.697 | 3.7091
LMO_C_25_B_37_SOC_5-65_Part_1-1_ID_515093002313.xlsx | LMO | 37 | 515093002313 | 25 | 17.9597 | 0.718388 | 0.1 | 30 | 0.29998 | 3.7518 | 3.7809 | 3.783 | 3.7553 | 3.7525 | 3.7239 | 3.7214 | 3.7493 | 3.752 | 3.8097 | 3.8141 | 3.7581 | 3.753 | 3.6956 | 3.6912 | 3.7467 | 3.752 | 3.8382 | 3.8443 | 3.7611 | 3.7534 | 3.6677 | 3.6616 | 3.7442 | 3.7518 | 3.8663 | 3.874 | 3.7637 | 3.7535 | 3.6403 | 3.6324 | 3.7418 | 3.7516 | 3.8938 | 3.9028 | 3.7662 | 3.7537 | 3.6135 | 3.6038 | 3.7395 | 3.7513
LMO_C_25_B_37_SOC_5-65_Part_1-1_ID_515093002313.xlsx | LMO | 37 | 515093002313 | 25 | 17.9597 | 0.718388 | 0.1 | 35 | 0.349976 | 3.7918 | 3.8227 | 3.8255 | 3.7959 | 3.7929 | 3.7623 | 3.7595 | 3.7892 | 3.7923 | 3.854 | 3.8589 | 3.7994 | 3.7934 | 3.7323 | 3.7272 | 3.7862 | 3.7923 | 3.8842 | 3.8914 | 3.8027 | 3.7939 | 3.703 | 3.6956 | 3.7832 | 3.792 | 3.914 | 3.9228 | 3.8059 | 3.7941 | 3.674 | 3.6647 | 3.7804 | 3.792 | 3.943 | 3.9535 | 3.8087 | 3.7943 | 3.6456 | 3.6345 | 3.7776 | 3.7916
LMO_C_25_B_37_SOC_5-65_Part_1-1_ID_515093002313.xlsx | LMO | 37 | 515093002313 | 25 | 17.9597 | 0.718388 | 0.1 | 40 | 0.399976 | 3.8385 | 3.8687 | 3.8712 | 3.8422 | 3.8394 | 3.8094 | 3.8069 | 3.8359 | 3.8389 | 3.8991 | 3.9038 | 3.8457 | 3.8401 | 3.7804 | 3.7757 | 3.8334 | 3.8389 | 3.9289 | 3.9354 | 3.8489 | 3.8405 | 3.7516 | 3.7449 | 3.831 | 3.8389 | 3.9581 | 3.9662 | 3.8517 | 3.8408 | 3.7234 | 3.7147 | 3.8285 | 3.8389 | 3.9865 | 3.9962 | 3.8548 | 3.8412 | 3.6958 | 3.6853 | 3.8261 | 3.8387
LMO_C_25_B_37_SOC_5-65_Part_1-1_ID_515093002313.xlsx | LMO | 37 | 515093002313 | 25 | 17.9597 | 0.718388 | 0.1 | 45 | 0.449972 | 3.8875 | 3.9165 | 3.9186 | 3.8908 | 3.8884 | 3.8596 | 3.8573 | 3.8852 | 3.888 | 3.9458 | 3.95 | 3.894 | 3.8889 | 3.8315 | 3.8273 | 3.8828 | 3.8877 | 3.9742 | 3.98 | 3.897 | 3.8894 | 3.8038 | 3.7978 | 3.8805 | 3.8877 | 4.0022 | 4.0096 | 3.8996 | 3.8896 | 3.7764 | 3.7686 | 3.878 | 3.8875 | 4.0298 | 4.0387 | 3.9026 | 3.8901 | 3.7497 | 3.7404 | 3.8759 | 3.8873
LMO_C_25_B_37_SOC_5-65_Part_1-1_ID_515093002313.xlsx | LMO | 37 | 515093002313 | 25 | 17.9597 | 0.718388 | 0.1 | 50 | 0.499972 | 3.9382 | 3.9667 | 3.9686 | 3.9414 | 3.9393 | 3.911 | 3.9089 | 3.9361 | 3.9388 | 3.9953 | 3.9992 | 3.9446 | 3.9398 | 3.8835 | 3.8798 | 3.934 | 3.9386 | 4.0234 | 4.0289 | 3.9474 | 3.9402 | 3.8564 | 3.8508 | 3.9317 | 3.9384 | 4.0511 | 4.058 | 3.9498 | 3.9405 | 3.8292 | 3.8222 | 3.9296 | 3.9382 | 4.0784 | 4.0866 | 3.9528 | 3.9409 | 3.8027 | 3.7943 | 3.9275 | 3.9381
LMO_C_25_B_37_SOC_5-65_Part_1-1_ID_515093002313.xlsx | LMO | 37 | 515093002313 | 25 | 17.9597 | 0.718388 | 0.1 | 55 | 0.549972 | 3.992 | 4.0198 | 4.0218 | 3.9951 | 3.993 | 3.9655 | 3.9635 | 3.99 | 3.9925 | 4.0479 | 4.0515 | 3.9981 | 3.9935 | 3.9388 | 3.9351 | 3.9879 | 3.9925 | 4.0753 | 4.0805 | 4.0012 | 3.9941 | 3.9123 | 3.907 | 3.986 | 3.9923 | 4.1024 | 4.1092 | 4.0039 | 3.9944 | 3.8859 | 3.8791 | 3.9837 | 3.9921 | 4.1289 | 4.1371 | 4.0061 | 3.9948 | 3.8599 | 3.8517 | 3.982 | 3.9918
LMO_C_25_B_37_SOC_5-65_Part_1-1_ID_515093002313.xlsx | LMO | 37 | 515093002313 | 25 | 17.9597 | 0.718388 | 0.1 | 60 | 0.599968 | 4.0519 | 4.0801 | 4.0823 | 4.0552 | 4.0528 | 4.0247 | 4.0226 | 4.0496 | 4.0521 | 4.1085 | 4.1124 | 4.0584 | 4.0531 | 3.9972 | 3.9934 | 4.0472 | 4.0518 | 4.1363 | 4.1419 | 4.0611 | 4.0535 | 3.97 | 3.9644 | 4.0447 | 4.0515 | 4.1635 | 4.1705 | 4.0636 | 4.0538 | 3.9435 | 3.9363 | 4.0426 | 4.0514 | 4.1901 | 4.1985 | 4.066 | 4.0541 | 3.9175 | 3.9086 | 4.0404 | 4.051
LMO_C_25_B_37_SOC_5-65_Part_1-1_ID_515093002313.xlsx | LMO | 37 | 515093002313 | 25 | 17.9597 | 0.718388 | 0.1 | 65 | 0.6261 | 4.0777 | 4.1072 | 4.1096 | 4.0813 | 4.0788 | 4.0494 | 4.0471 | 4.0753 | 4.0782 | 4.1371 | 4.1416 | 4.0848 | 4.0794 | 4.0209 | 4.0166 | 4.0728 | 4.0781 | 4.1662 | 4.1725 | 4.0883 | 4.0799 | 3.993 | 3.9865 | 4.0704 | 4.0781 | 4.1947 | 4.2005 | 4.0893 | 4.0798 | 3.9646 | 3.9567 | 4.0673 | 4.0774 | 4.2223 | 4.2223 | 4.0904 | 4.0794 | 3.9368 | 3.927 | 4.0644 | 4.0766
LMO_C_25_B_39_SOC_39.1115_Part_1-1_ID_515093002758.xlsx | LMO | 39 | 515093002758 | 25 | 17.5374 | 0.701496 | 0.1 | 39.1115 | 0.391136 | 3.8485 | 3.8791 | 3.8805 | 3.8508 | 3.8492 | 3.8185 | 3.8171 | 3.8469 | 3.8487 | 3.91 | 3.9126 | 3.8529 | 3.8496 | 3.7883 | 3.7857 | 3.8454 | 3.8485 | 3.9405 | 3.9442 | 3.8547 | 3.8498 | 3.7581 | 3.7544 | 3.8436 | 3.8482 | 3.9707 | 3.9756 | 3.8564 | 3.8499 | 3.7279 | 3.7232 | 3.842 | 3.848 | 4.0012 | 4.0069 | 3.8585 | 3.8503 | 3.6977 | 3.6916 | 3.8403 | 3.8477
LMO_C_25_B_39_SOC_5-65_Part_1-1_ID_515093002758.xlsx | LMO | 39 | 515093002758 | 25 | 17.6715 | 0.70686 | 0.1 | 5 | 0.049996 | 3.5174 | 3.5511 | 3.5534 | 3.5206 | 3.5183 | 3.4846 | 3.4823 | 3.5153 | 3.5176 | 3.585 | 3.589 | 3.5236 | 3.5186 | 3.4514 | 3.447 | 3.5127 | 3.5176 | 3.6184 | 3.6243 | 3.5264 | 3.519 | 3.4182 | 3.4119 | 3.5102 | 3.5174 | 3.6512 | 3.6591 | 3.5294 | 3.5195 | 3.3856 | 3.377 | 3.5076 | 3.5172 | 3.6842 | 3.6935 | 3.5315 | 3.5197 | 3.3529 | 3.342 | 3.505 | 3.5171
LMO_C_25_B_39_SOC_5-65_Part_1-1_ID_515093002758.xlsx | LMO | 39 | 515093002758 | 25 | 17.6715 | 0.70686 | 0.1 | 10 | 0.099992 | 3.5792 | 3.6131 | 3.6152 | 3.5822 | 3.5799 | 3.546 | 3.5438 | 3.5769 | 3.5794 | 3.6473 | 3.6514 | 3.5852 | 3.5803 | 3.5125 | 3.5081 | 3.5745 | 3.5792 | 3.6809 | 3.6868 | 3.588 | 3.5806 | 3.4791 | 3.4728 | 3.572 | 3.5792 | 3.7142 | 3.7221 | 3.5906 | 3.5808 | 3.4461 | 3.4377 | 3.5697 | 3.5789 | 3.7472 | 3.7567 | 3.5931 | 3.5811 | 3.4133 | 3.4028 | 3.5673 | 3.5789
LMO_C_25_B_39_SOC_5-65_Part_1-1_ID_515093002758.xlsx | LMO | 39 | 515093002758 | 25 | 17.6715 | 0.70686 | 0.1 | 15 | 0.149988 | 3.6245 | 3.658 | 3.6602 | 3.6275 | 3.6254 | 3.5919 | 3.5899 | 3.6226 | 3.625 | 3.6919 | 3.6958 | 3.6305 | 3.6259 | 3.559 | 3.5548 | 3.6203 | 3.6249 | 3.7251 | 3.7309 | 3.6333 | 3.6261 | 3.526 | 3.5201 | 3.618 | 3.6247 | 3.7581 | 3.7655 | 3.6359 | 3.6264 | 3.4934 | 3.486 | 3.6154 | 3.6245 | 3.7908 | 3.7997 | 3.6386 | 3.6268 | 3.4609 | 3.4514 | 3.6133 | 3.6243
LMO_C_25_B_39_SOC_5-65_Part_1-1_ID_515093002758.xlsx | LMO | 39 | 515093002758 | 25 | 17.6715 | 0.70686 | 0.1 | 20 | 0.199988 | 3.6684 | 3.7019 | 3.7039 | 3.6714 | 3.6693 | 3.6359 | 3.6338 | 3.6665 | 3.6689 | 3.7358 | 3.7395 | 3.6744 | 3.6696 | 3.6029 | 3.5991 | 3.6642 | 3.6688 | 3.7688 | 3.7743 | 3.677 | 3.6702 | 3.5703 | 3.5645 | 3.6621 | 3.6686 | 3.8018 | 3.8089 | 3.6791 | 3.6703 | 3.5376 | 3.5301 | 3.6596 | 3.6684 | 3.8343 | 3.8427 | 3.6819 | 3.6707 | 3.5053 | 3.496 | 3.6572 | 3.6681
LMO_C_25_B_39_SOC_5-65_Part_1-1_ID_515093002758.xlsx | LMO | 39 | 515093002758 | 25 | 17.6715 | 0.70686 | 0.1 | 25 | 0.249988 | 3.7118 | 3.7448 | 3.7465 | 3.7147 | 3.7128 | 3.68 | 3.6782 | 3.7102 | 3.7123 | 3.778 | 3.7813 | 3.7176 | 3.7132 | 3.6477 | 3.6442 | 3.7081 | 3.7123 | 3.8104 | 3.8155 | 3.72 | 3.7137 | 3.6156 | 3.6103 | 3.706 | 3.7121 | 3.8427 | 3.8492 | 3.7221 | 3.7139 | 3.5836 | 3.5768 | 3.7039 | 3.7121 | 3.8747 | 3.8828 | 3.7244 | 3.7142 | 3.5517 | 3.5429 | 3.7019 | 3.7119
LMO_C_25_B_39_SOC_5-65_Part_1-1_ID_515093002758.xlsx | LMO | 39 | 515093002758 | 25 | 17.6715 | 0.70686 | 0.1 | 30 | 0.299984 | 3.7548 | 3.7881 | 3.7899 | 3.7576 | 3.7558 | 3.7227 | 3.7209 | 3.7532 | 3.7553 | 3.8215 | 3.8248 | 3.7604 | 3.7562 | 3.6902 | 3.6867 | 3.7513 | 3.7553 | 3.8543 | 3.8592 | 3.7627 | 3.7567 | 3.6577 | 3.6526 | 3.749 | 3.7551 | 3.887 | 3.8931 | 3.7648 | 3.7569 | 3.6256 | 3.6187 | 3.7469 | 3.7548 | 3.9191 | 3.9265 | 3.7671 | 3.7572 | 3.5934 | 3.5852 | 3.7453 | 3.755
LMO_C_25_B_39_SOC_5-65_Part_1-1_ID_515093002758.xlsx | LMO | 39 | 515093002758 | 25 | 17.6715 | 0.70686 | 0.1 | 35 | 0.34998 | 3.798 | 3.8324 | 3.8345 | 3.8011 | 3.7988 | 3.7646 | 3.7625 | 3.796 | 3.7985 | 3.8673 | 3.871 | 3.8041 | 3.7994 | 3.7307 | 3.7267 | 3.7938 | 3.7983 | 3.9014 | 3.9068 | 3.8064 | 3.7995 | 3.697 | 3.6912 | 3.7913 | 3.7981 | 3.9353 | 3.9423 | 3.8092 | 3.8001 | 3.6637 | 3.6559 | 3.7892 | 3.798 | 3.9686 | 3.9769 | 3.8118 | 3.8004 | 3.6305 | 3.6212 | 3.7873 | 3.7978
LMO_C_25_B_39_SOC_5-65_Part_1-1_ID_515093002758.xlsx | LMO | 39 | 515093002758 | 25 | 17.6715 | 0.70686 | 0.1 | 40 | 0.39998 | 3.845 | 3.8791 | 3.881 | 3.8478 | 3.8459 | 3.8118 | 3.8099 | 3.8431 | 3.8454 | 3.9137 | 3.9172 | 3.851 | 3.8464 | 3.7785 | 3.7748 | 3.841 | 3.8454 | 3.9474 | 3.9526 | 3.8533 | 3.8468 | 3.7451 | 3.7397 | 3.8389 | 3.8452 | 3.9809 | 3.9874 | 3.8561 | 3.8473 | 3.7123 | 3.7053 | 3.8369 | 3.8452 | 4.0138 | 4.0216 | 3.8585 | 3.8477 | 3.6796 | 3.6712 | 3.835 | 3.845
LMO_C_25_B_39_SOC_5-65_Part_1-1_ID_515093002758.xlsx | LMO | 39 | 515093002758 | 25 | 17.6715 | 0.70686 | 0.1 | 45 | 0.44998 | 3.8938 | 3.927 | 3.9288 | 3.8966 | 3.8947 | 3.8617 | 3.8599 | 3.8921 | 3.8945 | 3.9605 | 3.9639 | 3.8996 | 3.8954 | 3.8294 | 3.8259 | 3.8903 | 3.8943 | 3.9934 | 3.9981 | 3.9019 | 3.8959 | 3.7971 | 3.7922 | 3.8884 | 3.8942 | 4.026 | 4.032 | 3.9044 | 3.8963 | 3.7651 | 3.7588 | 3.8864 | 3.894 | 4.058 | 4.0652 | 3.9068 | 3.8966 | 3.7334 | 3.7256 | 3.8847 | 3.8938
LMO_C_25_B_39_SOC_5-65_Part_1-1_ID_515093002758.xlsx | LMO | 39 | 515093002758 | 25 | 17.6715 | 0.70686 | 0.1 | 50 | 0.49998 | 3.9456 | 3.9779 | 3.9797 | 3.9482 | 3.9465 | 3.9142 | 3.9124 | 3.944 | 3.946 | 4.0107 | 4.0138 | 3.9507 | 3.947 | 3.8824 | 3.8791 | 3.9421 | 3.9458 | 4.0426 | 4.0472 | 3.9533 | 3.9474 | 3.8508 | 3.8464 | 3.9403 | 3.9458 | 4.0744 | 4.0801 | 3.9554 | 3.9477 | 3.8196 | 3.8132 | 3.9384 | 3.9456 | 4.1062 | 4.1131 | 3.9574 | 3.9479 | 3.7885 | 3.7809 | 3.9368 | 3.9453
LMO_C_25_B_39_SOC_5-65_Part_1-1_ID_515093002758.xlsx | LMO | 39 | 515093002758 | 25 | 17.6715 | 0.70686 | 0.1 | 55 | 0.549976 | 4.0005 | 4.0321 | 4.0338 | 4.003 | 4.0012 | 3.9693 | 3.9677 | 3.9986 | 4.0005 | 4.0641 | 4.0672 | 4.0053 | 4.0015 | 3.9379 | 3.9349 | 3.9965 | 4.0002 | 4.0956 | 4.1001 | 4.0075 | 4.0018 | 3.9066 | 3.9024 | 3.9946 | 4 | 4.1269 | 4.1325 | 4.0096 | 4.002 | 3.8759 | 3.8701 | 3.993 | 3.9997 | 4.1581 | 4.1647 | 4.0121 | 4.0025 | 3.845 | 3.8378 | 3.9914 | 3.9997
LMO_C_25_B_39_SOC_5-65_Part_1-1_ID_515093002758.xlsx | LMO | 39 | 515093002758 | 25 | 17.6715 | 0.70686 | 0.1 | 60 | 0.59988 | 4.0577 | 4.09 | 4.0918 | 4.0605 | 4.0587 | 4.0264 | 4.0247 | 4.056 | 4.0583 | 4.123 | 4.1262 | 4.0633 | 4.0594 | 3.9946 | 3.9914 | 4.0542 | 4.058 | 4.1553 | 4.1599 | 4.0659 | 4.0598 | 3.963 | 3.9584 | 4.0525 | 4.058 | 4.1872 | 4.1932 | 4.0683 | 4.0602 | 3.9316 | 3.9256 | 4.0504 | 4.0577 | 4.2186 | 4.2186 | 4.0685 | 4.0598 | 3.8996 | 3.8921 | 4.0477 | 4.057
LMO_C_25_B_39_SOC_5-65_Part_1-1_ID_515093002758.xlsx | LMO | 39 | 515093002758 | 25 | 17.6715 | 0.70686 | 0.1 | 65 | 0.614168 | 4.0679 | 4.1016 | 4.1034 | 4.071 | 4.0692 | 4.0355 | 4.0336 | 4.0662 | 4.0687 | 4.136 | 4.1395 | 4.0744 | 4.07 | 4.0029 | 3.9993 | 4.0644 | 4.0687 | 4.1696 | 4.1746 | 4.0773 | 4.0704 | 3.9702 | 3.9653 | 4.0625 | 4.0686 | 4.2027 | 4.2027 | 4.078 | 4.0702 | 3.9368 | 3.93 | 4.0609 | 4.0683 | 4.2354 | 4.2354 | 4.0795 | 4.0702 | 3.9042 | 3.8959 | 4.058 | 4.0676
LMO_C_25_B_40_SOC_5-80_Part_1-1_ID_515092905478.xlsx | LMO | 40 | 515092905478 | 25 | 21.9298 | 0.877192 | 0.1 | 5 | 0.049996 | 3.3986 | 3.424 | 3.4279 | 3.4038 | 3.3996 | 3.3743 | 3.3705 | 3.3947 | 3.3991 | 3.45 | 3.457 | 3.4089 | 3.4003 | 3.3496 | 3.342 | 3.3905 | 3.3991 | 3.4753 | 3.4856 | 3.4133 | 3.4008 | 3.3245 | 3.3134 | 3.3859 | 3.3989 | 3.5002 | 3.5137 | 3.4182 | 3.4014 | 3.2999 | 3.285 | 3.3819 | 3.3989 | 3.5251 | 3.5415 | 3.4228 | 3.4019 | 3.2753 | 3.2572 | 3.3773 | 3.3987
LMO_C_25_B_40_SOC_5-80_Part_1-1_ID_515092905478.xlsx | LMO | 40 | 515092905478 | 25 | 21.9298 | 0.877192 | 0.1 | 10 | 0.099996 | 3.522 | 3.5462 | 3.5495 | 3.5265 | 3.5227 | 3.4988 | 3.4953 | 3.5183 | 3.5225 | 3.5708 | 3.5769 | 3.5311 | 3.5232 | 3.4749 | 3.4684 | 3.5146 | 3.5223 | 3.5945 | 3.6036 | 3.5353 | 3.5236 | 3.4514 | 3.4416 | 3.5111 | 3.5223 | 3.6182 | 3.6298 | 3.5394 | 3.5239 | 3.4279 | 3.4149 | 3.5076 | 3.5222 | 3.6414 | 3.6556 | 3.5436 | 3.5243 | 3.4047 | 3.3884 | 3.5039 | 3.522
LMO_C_25_B_40_SOC_5-80_Part_1-1_ID_515092905478.xlsx | LMO | 40 | 515092905478 | 25 | 21.9298 | 0.877192 | 0.1 | 15 | 0.149992 | 3.5566 | 3.5803 | 3.5834 | 3.5611 | 3.5576 | 3.5343 | 3.5309 | 3.5534 | 3.5573 | 3.6045 | 3.6103 | 3.5659 | 3.5583 | 3.5111 | 3.505 | 3.5499 | 3.5573 | 3.6278 | 3.6366 | 3.5701 | 3.5585 | 3.4883 | 3.479 | 3.5466 | 3.5573 | 3.6508 | 3.6623 | 3.5741 | 3.559 | 3.4653 | 3.4532 | 3.5429 | 3.5571 | 3.6735 | 3.6875 | 3.578 | 3.5592 | 3.4425 | 3.4275 | 3.5399 | 3.5569
LMO_C_25_B_40_SOC_5-80_Part_1-1_ID_515092905478.xlsx | LMO | 40 | 515092905478 | 25 | 21.9298 | 0.877192 | 0.1 | 20 | 0.199992 | 3.5947 | 3.6182 | 3.6212 | 3.5992 | 3.5957 | 3.5724 | 3.5692 | 3.5913 | 3.5952 | 3.6421 | 3.6479 | 3.6036 | 3.5961 | 3.5494 | 3.5434 | 3.5878 | 3.5952 | 3.6652 | 3.6737 | 3.6078 | 3.5964 | 3.5265 | 3.5178 | 3.5843 | 3.595 | 3.6881 | 3.6991 | 3.6119 | 3.5968 | 3.5039 | 3.4923 | 3.5808 | 3.595 | 3.7105 | 3.7242 | 3.6161 | 3.5971 | 3.4813 | 3.467 | 3.5776 | 3.5947
LMO_C_25_B_40_SOC_5-80_Part_1-1_ID_515092905478.xlsx | LMO | 40 | 515092905478 | 25 | 21.9298 | 0.877192 | 0.1 | 25 | 0.249992 | 3.628 | 3.6512 | 3.654 | 3.6324 | 3.6291 | 3.6064 | 3.6033 | 3.6252 | 3.6289 | 3.6747 | 3.6802 | 3.6368 | 3.6296 | 3.5838 | 3.5782 | 3.6219 | 3.6287 | 3.6974 | 3.7054 | 3.641 | 3.6301 | 3.5615 | 3.5532 | 3.6184 | 3.6287 | 3.7197 | 3.7302 | 3.6449 | 3.6303 | 3.5392 | 3.5285 | 3.6154 | 3.6287 | 3.7421 | 3.7546 | 3.6484 | 3.6308 | 3.5171 | 3.5039 | 3.6122 | 3.6285
LMO_C_25_B_40_SOC_5-80_Part_1-1_ID_515092905478.xlsx | LMO | 40 | 515092905478 | 25 | 21.9298 | 0.877192 | 0.1 | 30 | 0.299992 | 3.66 | 3.6833 | 3.6861 | 3.6642 | 3.661 | 3.638 | 3.635 | 3.657 | 3.6605 | 3.7065 | 3.7119 | 3.6684 | 3.6614 | 3.6154 | 3.6098 | 3.6535 | 3.6605 | 3.7295 | 3.7372 | 3.6721 | 3.6617 | 3.5927 | 3.5847 | 3.6503 | 3.6603 | 3.752 | 3.7618 | 3.6751 | 3.6621 | 3.5703 | 3.5597 | 3.6472 | 3.6603 | 3.7743 | 3.7857 | 3.6782 | 3.6624 | 3.5483 | 3.5353 | 3.644 | 3.66
LMO_C_25_B_40_SOC_5-80_Part_1-1_ID_515092905478.xlsx | LMO | 40 | 515092905478 | 25 | 21.9298 | 0.877192 | 0.1 | 35 | 0.349992 | 3.6888 | 3.713 | 3.716 | 3.6935 | 3.6898 | 3.6661 | 3.663 | 3.6856 | 3.6895 | 3.7372 | 3.7428 | 3.6977 | 3.6903 | 3.6426 | 3.6366 | 3.6821 | 3.6893 | 3.7609 | 3.7688 | 3.7012 | 3.6907 | 3.6192 | 3.6108 | 3.6788 | 3.6891 | 3.7841 | 3.7941 | 3.7047 | 3.691 | 3.5962 | 3.5854 | 3.6756 | 3.6891 | 3.8073 | 3.8189 | 3.7081 | 3.6914 | 3.5734 | 3.5599 | 3.6723 | 3.6889
LMO_C_25_B_40_SOC_5-80_Part_1-1_ID_515092905478.xlsx | LMO | 40 | 515092905478 | 25 | 21.9298 | 0.877192 | 0.1 | 40 | 0.399992 | 3.7186 | 3.7423 | 3.7449 | 3.723 | 3.7195 | 3.6963 | 3.6935 | 3.7155 | 3.7191 | 3.7662 | 3.7713 | 3.7269 | 3.7202 | 3.6735 | 3.6681 | 3.7123 | 3.719 | 3.7892 | 3.7966 | 3.7304 | 3.7204 | 3.6507 | 3.6431 | 3.7095 | 3.719 | 3.8122 | 3.8211 | 3.7341 | 3.7209 | 3.628 | 3.6182 | 3.7067 | 3.7188 | 3.8348 | 3.8454 | 3.7372 | 3.7211 | 3.6057 | 3.5936 | 3.7035 | 3.7186
LMO_C_25_B_40_SOC_5-80_Part_1-1_ID_515092905478.xlsx | LMO | 40 | 515092905478 | 25 | 21.9298 | 0.877192 | 0.1 | 45 | 0.449992 | 3.7523 | 3.775 | 3.7776 | 3.7564 | 3.7532 | 3.7307 | 3.7281 | 3.7493 | 3.7528 | 3.7981 | 3.8027 | 3.7599 | 3.7537 | 3.7086 | 3.7037 | 3.7465 | 3.7527 | 3.8204 | 3.8269 | 3.7632 | 3.7541 | 3.6867 | 3.6798 | 3.7439 | 3.7525 | 3.8424 | 3.8506 | 3.7665 | 3.7544 | 3.6647 | 3.6561 | 3.7411 | 3.7523 | 3.8642 | 3.8738 | 3.7701 | 3.7548 | 3.6431 | 3.6324 | 3.7383 | 3.752
LMO_C_25_B_40_SOC_5-80_Part_1-1_ID_515092905478.xlsx | LMO | 40 | 515092905478 | 25 | 21.9298 | 0.877192 | 0.1 | 50 | 0.499992 | 3.7899 | 3.812 | 3.8143 | 3.7936 | 3.7909 | 3.7692 | 3.7667 | 3.7874 | 3.7906 | 3.8343 | 3.8385 | 3.7971 | 3.7915 | 3.7479 | 3.7434 | 3.785 | 3.7904 | 3.8559 | 3.8619 | 3.8006 | 3.792 | 3.7267 | 3.7207 | 3.7825 | 3.7904 | 3.8773 | 3.8849 | 3.8038 | 3.7922 | 3.7056 | 3.6977 | 3.7802 | 3.7902 | 3.8984 | 3.9073 | 3.8067 | 3.7927 | 3.6844 | 3.6747 | 3.7776 | 3.7901
LMO_C_25_B_40_SOC_5-80_Part_1-1_ID_515092905478.xlsx | LMO | 40 | 515092905478 | 25 | 21.9298 | 0.877192 | 0.1 | 55 | 0.549988 | 3.8336 | 3.855 | 3.8571 | 3.8371 | 3.8347 | 3.8132 | 3.811 | 3.831 | 3.8341 | 3.877 | 3.8808 | 3.8403 | 3.835 | 3.7923 | 3.7881 | 3.8285 | 3.834 | 3.898 | 3.9037 | 3.8436 | 3.8354 | 3.7716 | 3.7658 | 3.8264 | 3.8338 | 3.9189 | 3.9261 | 3.8471 | 3.8359 | 3.7509 | 3.7434 | 3.8241 | 3.8338 | 3.9395 | 3.9484 | 3.8499 | 3.8361 | 3.7304 | 3.7211 | 3.8217 | 3.8334
LMO_C_25_B_40_SOC_5-80_Part_1-1_ID_515092905478.xlsx | LMO | 40 | 515092905478 | 25 | 21.9298 | 0.877192 | 0.1 | 60 | 0.599984 | 3.8824 | 3.9044 | 3.9065 | 3.8861 | 3.8831 | 3.8613 | 3.8589 | 3.8794 | 3.8826 | 3.9263 | 3.9307 | 3.8896 | 3.8835 | 3.8399 | 3.8357 | 3.8766 | 3.8824 | 3.9479 | 3.9539 | 3.8928 | 3.8838 | 3.8187 | 3.8127 | 3.874 | 3.8822 | 3.969 | 3.9769 | 3.8963 | 3.8842 | 3.7976 | 3.7895 | 3.8717 | 3.8819 | 3.9902 | 3.9993 | 3.8991 | 3.8845 | 3.7764 | 3.7669 | 3.8694 | 3.8817
LMO_C_25_B_40_SOC_5-80_Part_1-1_ID_515092905478.xlsx | LMO | 40 | 515092905478 | 25 | 21.9298 | 0.877192 | 0.1 | 65 | 0.649984 | 3.9346 | 3.957 | 3.9591 | 3.9386 | 3.9358 | 3.9138 | 3.9112 | 3.9319 | 3.9354 | 3.9797 | 3.9839 | 3.9428 | 3.9365 | 3.8922 | 3.8877 | 3.9293 | 3.9353 | 4.0015 | 4.0079 | 3.9465 | 3.9368 | 3.8708 | 3.8643 | 3.9267 | 3.9351 | 4.0232 | 4.0313 | 3.9495 | 3.9372 | 3.8494 | 3.8412 | 3.924 | 3.9349 | 4.0444 | 4.0538 | 3.9521 | 3.9375 | 3.828 | 3.818 | 3.9217 | 3.9347
LMO_C_25_B_40_SOC_5-80_Part_1-1_ID_515092905478.xlsx | LMO | 40 | 515092905478 | 25 | 21.9298 | 0.877192 | 0.1 | 70 | 0.699984 | 3.9923 | 4.0142 | 4.0163 | 3.9962 | 3.9934 | 3.9718 | 3.9693 | 3.9895 | 3.993 | 4.0364 | 4.0405 | 4 | 3.9939 | 3.9505 | 3.9461 | 3.9865 | 3.9927 | 4.0577 | 4.0637 | 4.003 | 3.9942 | 3.9293 | 3.923 | 3.9839 | 3.9925 | 4.0789 | 4.0864 | 4.0057 | 3.9946 | 3.9082 | 3.9 | 3.9813 | 3.9923 | 4.0998 | 4.1086 | 4.0079 | 3.9949 | 3.8873 | 3.8773 | 3.979 | 3.9921
LMO_C_25_B_40_SOC_5-80_Part_1-1_ID_515092905478.xlsx | LMO | 40 | 515092905478 | 25 | 21.9298 | 0.877192 | 0.1 | 75 | 0.749984 | 4.0503 | 4.0725 | 4.0746 | 4.0542 | 4.0514 | 4.0296 | 4.0272 | 4.0479 | 4.051 | 4.095 | 4.0989 | 4.0577 | 4.0521 | 4.0082 | 4.0039 | 4.0451 | 4.051 | 4.1167 | 4.1223 | 4.0606 | 4.0527 | 3.987 | 3.9807 | 4.0423 | 4.051 | 4.138 | 4.1449 | 4.063 | 4.0531 | 3.966 | 3.9577 | 4.0397 | 4.0507 | 4.1592 | 4.1675 | 4.0654 | 4.0534 | 3.9449 | 3.9347 | 4.0374 | 4.0506
LMO_C_25_B_40_SOC_5-80_Part_1-1_ID_515092905478.xlsx | LMO | 40 | 515092905478 | 25 | 21.9298 | 0.877192 | 0.1 | 80 | 0.791248 | 4.0978 | 4.1199 | 4.1219 | 4.1013 | 4.0989 | 4.077 | 4.0748 | 4.0953 | 4.0984 | 4.1423 | 4.1459 | 4.1047 | 4.0994 | 4.0559 | 4.0514 | 4.0927 | 4.0984 | 4.1637 | 4.1689 | 4.1075 | 4.0998 | 4.0345 | 4.0283 | 4.0903 | 4.0984 | 4.1852 | 4.1919 | 4.11 | 4.1003 | 4.0134 | 4.0054 | 4.0876 | 4.098 | 4.2062 | 4.2062 | 4.1101 | 4.0999 | 3.9918 | 3.9816 | 4.0847 | 4.0975
LMO_C_25_B_40_SOC_80.0000_Part_1-1_ID_515092905478.xlsx | LMO | 40 | 515092905478 | 25 | 21.9076 | 0.876304 | 0.1 | 80 | 0.7911 | 4.1009 | 4.1203 | 4.1217 | 4.1037 | 4.1019 | 4.0827 | 4.081 | 4.0991 | 4.1015 | 4.1398 | 4.1426 | 4.1064 | 4.1022 | 4.064 | 4.0608 | 4.097 | 4.1013 | 4.1588 | 4.163 | 4.1086 | 4.1026 | 4.0453 | 4.0405 | 4.0949 | 4.1012 | 4.1773 | 4.1827 | 4.1105 | 4.1029 | 4.0268 | 4.0202 | 4.0928 | 4.101 | 4.1961 | 4.2003 | 4.1105 | 4.1026 | 4.0073 | 3.9995 | 4.09 | 4.1003
LMO_C_25_B_43_SOC_35.9961_Part_1-1_ID_515093000605.xlsx | LMO | 43 | 515093000605 | 25 | 21.7958 | 0.871832 | 0.1 | 35.9961 | 0.359968 | 3.6958 | 3.7156 | 3.7177 | 3.6989 | 3.6967 | 3.677 | 3.6749 | 3.6935 | 3.6963 | 3.7358 | 3.7397 | 3.7021 | 3.697 | 3.6577 | 3.6537 | 3.6912 | 3.6963 | 3.7555 | 3.7609 | 3.7049 | 3.6974 | 3.6384 | 3.6328 | 3.6891 | 3.6963 | 3.775 | 3.7818 | 3.7074 | 3.6979 | 3.6192 | 3.6119 | 3.687 | 3.6961 | 3.7943 | 3.8022 | 3.7097 | 3.6981 | 3.6001 | 3.5913 | 3.6847 | 3.696
LMO_C_25_B_43_SOC_5-80_Part_1-1_ID_515093000605.xlsx | LMO | 43 | 515093000605 | 25 | 21.8665 | 0.87466 | 0.1 | 5 | 0.049996 | 3.4144 | 3.4379 | 3.4412 | 3.4191 | 3.4156 | 3.3926 | 3.3891 | 3.4114 | 3.4151 | 3.4618 | 3.4679 | 3.4235 | 3.4163 | 3.3698 | 3.3633 | 3.4079 | 3.4151 | 3.4851 | 3.4939 | 3.4279 | 3.4168 | 3.3469 | 3.3375 | 3.4042 | 3.4151 | 3.5078 | 3.5195 | 3.4317 | 3.4173 | 3.3243 | 3.3117 | 3.4003 | 3.4149 | 3.5306 | 3.5448 | 3.4361 | 3.4179 | 3.3018 | 3.2862 | 3.3966 | 3.4147
LMO_C_25_B_43_SOC_5-80_Part_1-1_ID_515093000605.xlsx | LMO | 43 | 515093000605 | 25 | 21.8665 | 0.87466 | 0.1 | 10 | 0.099996 | 3.5274 | 3.5506 | 3.5536 | 3.5318 | 3.5281 | 3.5053 | 3.502 | 3.5239 | 3.5278 | 3.5739 | 3.5799 | 3.5362 | 3.5287 | 3.4828 | 3.4763 | 3.5204 | 3.5278 | 3.5966 | 3.6054 | 3.5402 | 3.529 | 3.4602 | 3.4509 | 3.5171 | 3.5278 | 3.6191 | 3.6303 | 3.5443 | 3.5294 | 3.4379 | 3.4254 | 3.5134 | 3.5274 | 3.6412 | 3.6549 | 3.5483 | 3.5295 | 3.4156 | 3.4001 | 3.5102 | 3.5274
LMO_C_25_B_43_SOC_5-80_Part_1-1_ID_515093000605.xlsx | LMO | 43 | 515093000605 | 25 | 21.8665 | 0.87466 | 0.1 | 15 | 0.149992 | 3.5615 | 3.5843 | 3.5873 | 3.566 | 3.5625 | 3.5399 | 3.5367 | 3.5583 | 3.5622 | 3.6071 | 3.6131 | 3.5704 | 3.5629 | 3.5179 | 3.5118 | 3.5548 | 3.562 | 3.6296 | 3.6382 | 3.5745 | 3.5632 | 3.4956 | 3.4869 | 3.5513 | 3.5618 | 3.6515 | 3.6626 | 3.5783 | 3.5636 | 3.4739 | 3.4623 | 3.5485 | 3.5618 | 3.6735 | 3.6868 | 3.5822 | 3.5638 | 3.4521 | 3.4377 | 3.5452 | 3.5617
LMO_C_25_B_43_SOC_5-80_Part_1-1_ID_515093000605.xlsx | LMO | 43 | 515093000605 | 25 | 21.8665 | 0.87466 | 0.1 | 20 | 0.199992 | 3.5998 | 3.6222 | 3.625 | 3.6041 | 3.6006 | 3.5785 | 3.5755 | 3.5966 | 3.6003 | 3.6449 | 3.6505 | 3.6082 | 3.601 | 3.5566 | 3.5508 | 3.5929 | 3.6003 | 3.667 | 3.6751 | 3.6122 | 3.6015 | 3.5348 | 3.5264 | 3.5899 | 3.6001 | 3.6888 | 3.6993 | 3.6161 | 3.6017 | 3.5132 | 3.502 | 3.5864 | 3.5999 | 3.7102 | 3.7232 | 3.6196 | 3.6019 | 3.4916 | 3.4779 | 3.5831 | 3.5996
LMO_C_25_B_43_SOC_5-80_Part_1-1_ID_515093000605.xlsx | LMO | 43 | 515093000605 | 25 | 21.8665 | 0.87466 | 0.1 | 25 | 0.249992 | 3.6336 | 3.6556 | 3.6584 | 3.6377 | 3.6343 | 3.6124 | 3.6096 | 3.6303 | 3.634 | 3.6779 | 3.6833 | 3.6417 | 3.6347 | 3.5908 | 3.5854 | 3.627 | 3.6338 | 3.6998 | 3.7076 | 3.6456 | 3.6349 | 3.5692 | 3.5611 | 3.6238 | 3.6336 | 3.7211 | 3.7313 | 3.6493 | 3.6352 | 3.5478 | 3.5374 | 3.6206 | 3.6335 | 3.7425 | 3.7546 | 3.6524 | 3.6356 | 3.5264 | 3.5137 | 3.6177 | 3.6333
LMO_C_25_B_43_SOC_5-80_Part_1-1_ID_515093000605.xlsx | LMO | 43 | 515093000605 | 25 | 21.8665 | 0.87466 | 0.1 | 30 | 0.299988 | 3.6644 | 3.6865 | 3.6891 | 3.6684 | 3.6651 | 3.6433 | 3.6405 | 3.6612 | 3.6647 | 3.7086 | 3.7137 | 3.6723 | 3.6654 | 3.6217 | 3.6164 | 3.6579 | 3.6645 | 3.7304 | 3.7377 | 3.6749 | 3.6656 | 3.5998 | 3.592 | 3.6545 | 3.6644 | 3.7518 | 3.7609 | 3.6786 | 3.6659 | 3.5785 | 3.5685 | 3.6515 | 3.6642 | 3.7732 | 3.7839 | 3.6814 | 3.6663 | 3.5573 | 3.5453 | 3.6491 | 3.6642
LMO_C_25_B_43_SOC_5-80_Part_1-1_ID_515093000605.xlsx | LMO | 43 | 515093000605 | 25 | 21.8665 | 0.87466 | 0.1 | 35 | 0.349984 | 3.6918 | 3.7151 | 3.7181 | 3.6963 | 3.6928 | 3.6696 | 3.6665 | 3.6884 | 3.6923 | 3.7386 | 3.7442 | 3.7007 | 3.6933 | 3.6472 | 3.6412 | 3.6847 | 3.6921 | 3.7616 | 3.7693 | 3.704 | 3.6935 | 3.6243 | 3.6161 | 3.6814 | 3.6919 | 3.7843 | 3.7938 | 3.7079 | 3.694 | 3.6022 | 3.5917 | 3.6786 | 3.6919 | 3.8066 | 3.8178 | 3.7105 | 3.6942 | 3.5799 | 3.5669 | 3.6754 | 3.6918
LMO_C_25_B_43_SOC_5-80_Part_1-1_ID_515093000605.xlsx | LMO | 43 | 515093000605 | 25 | 21.8665 | 0.87466 | 0.1 | 40 | 0.399984 | 3.7207 | 3.7434 | 3.746 | 3.7251 | 3.7218 | 3.6995 | 3.6967 | 3.7177 | 3.7214 | 3.7662 | 3.7711 | 3.7284 | 3.7223 | 3.6775 | 3.6723 | 3.7146 | 3.7212 | 3.7883 | 3.7953 | 3.7323 | 3.7227 | 3.6559 | 3.6486 | 3.7118 | 3.7211 | 3.8103 | 3.8189 | 3.7358 | 3.723 | 3.6342 | 3.625 | 3.7093 | 3.7211 | 3.832 | 3.8422 | 3.7392 | 3.7235 | 3.6129 | 3.6015 | 3.7065 | 3.7209
LMO_C_25_B_43_SOC_5-80_Part_1-1_ID_515093000605.xlsx | LMO | 43 | 515093000605 | 25 | 21.8665 | 0.87466 | 0.1 | 45 | 0.449984 | 3.7539 | 3.776 | 3.7785 | 3.7581 | 3.7551 | 3.7332 | 3.7307 | 3.7511 | 3.7546 | 3.7985 | 3.8031 | 3.7618 | 3.7555 | 3.7118 | 3.7072 | 3.7486 | 3.7546 | 3.8201 | 3.8264 | 3.7648 | 3.756 | 3.6905 | 3.6839 | 3.7458 | 3.7544 | 3.8415 | 3.8494 | 3.7679 | 3.7562 | 3.6696 | 3.661 | 3.7434 | 3.7543 | 3.8626 | 3.8721 | 3.7716 | 3.7567 | 3.6487 | 3.6382 | 3.7409 | 3.7541
LMO_C_25_B_43_SOC_5-80_Part_1-1_ID_515093000605.xlsx | LMO | 43 | 515093000605 | 25 | 21.8665 | 0.87466 | 0.1 | 50 | 0.499984 | 3.7925 | 3.8139 | 3.8162 | 3.7962 | 3.7936 | 3.7723 | 3.7699 | 3.7899 | 3.7932 | 3.8357 | 3.8401 | 3.7999 | 3.7941 | 3.7516 | 3.7472 | 3.7874 | 3.7931 | 3.8568 | 3.8629 | 3.8031 | 3.7946 | 3.7309 | 3.7248 | 3.7848 | 3.7929 | 3.8775 | 3.8852 | 3.8067 | 3.795 | 3.7105 | 3.7026 | 3.7825 | 3.7927 | 3.8982 | 3.907 | 3.8097 | 3.7953 | 3.6902 | 3.6805 | 3.7804 | 3.7927
LMO_C_25_B_43_SOC_5-80_Part_1-1_ID_515093000605.xlsx | LMO | 43 | 515093000605 | 25 | 21.8665 | 0.87466 | 0.1 | 55 | 0.54998 | 3.8366 | 3.8578 | 3.8598 | 3.8401 | 3.8376 | 3.8166 | 3.8143 | 3.834 | 3.8371 | 3.8793 | 3.8833 | 3.8438 | 3.8382 | 3.7962 | 3.792 | 3.8315 | 3.8371 | 3.9 | 3.9059 | 3.8473 | 3.8385 | 3.776 | 3.7699 | 3.8292 | 3.8369 | 3.9205 | 3.9279 | 3.8503 | 3.8389 | 3.7555 | 3.7481 | 3.8273 | 3.8368 | 3.9407 | 3.9495 | 3.8536 | 3.8394 | 3.7356 | 3.7263 | 3.8248 | 3.8366
LMO_C_25_B_43_SOC_5-80_Part_1-1_ID_515093000605.xlsx | LMO | 43 | 515093000605 | 25 | 21.8665 | 0.87466 | 0.1 | 60 | 0.59998 | 3.8856 | 3.907 | 3.9091 | 3.8894 | 3.8866 | 3.8656 | 3.8631 | 3.8829 | 3.8863 | 3.9288 | 3.9328 | 3.8933 | 3.8873 | 3.845 | 3.8406 | 3.8803 | 3.8861 | 3.9493 | 3.9556 | 3.8973 | 3.8877 | 3.8245 | 3.8185 | 3.8782 | 3.8861 | 3.9702 | 3.9779 | 3.9003 | 3.8882 | 3.8041 | 3.7964 | 3.8756 | 3.8859 | 3.9906 | 3.9997 | 3.9033 | 3.8886 | 3.7837 | 3.7743 | 3.8733 | 3.8856
LMO_C_25_B_43_SOC_5-80_Part_1-1_ID_515093000605.xlsx | LMO | 43 | 515093000605 | 25 | 21.8665 | 0.87466 | 0.1 | 65 | 0.64998 | 3.94 | 3.9616 | 3.9637 | 3.944 | 3.9412 | 3.92 | 3.9175 | 3.9374 | 3.9407 | 3.9837 | 3.9879 | 3.9482 | 3.9419 | 3.8991 | 3.8947 | 3.9344 | 3.9405 | 4.0047 | 4.011 | 3.9518 | 3.9421 | 3.8782 | 3.8719 | 3.9317 | 3.9403 | 4.0255 | 4.0334 | 3.9546 | 3.9426 | 3.8575 | 3.8494 | 3.9291 | 3.94 | 4.046 | 4.0553 | 3.9574 | 3.9428 | 3.8371 | 3.8271 | 3.9268 | 3.9398
LMO_C_25_B_43_SOC_5-80_Part_1-1_ID_515093000605.xlsx | LMO | 43 | 515093000605 | 25 | 21.8665 | 0.87466 | 0.1 | 70 | 0.699976 | 3.9988 | 4.0202 | 4.0225 | 4.0026 | 3.9997 | 3.9784 | 3.976 | 3.9958 | 3.9992 | 4.0419 | 4.0462 | 4.0064 | 4.0001 | 3.9576 | 3.953 | 3.9928 | 3.999 | 4.063 | 4.0689 | 4.0095 | 4.0005 | 3.9368 | 3.9303 | 3.99 | 3.9988 | 4.0837 | 4.0911 | 4.0124 | 4.0012 | 3.9165 | 3.908 | 3.9876 | 3.9988 | 4.1044 | 4.1129 | 4.0146 | 4.0015 | 3.8961 | 3.8859 | 3.9851 | 3.9986
LMO_C_25_B_43_SOC_5-80_Part_1-1_ID_515093000605.xlsx | LMO | 43 | 515093000605 | 25 | 21.8665 | 0.87466 | 0.1 | 75 | 0.749972 | 4.057 | 4.0788 | 4.0809 | 4.0609 | 4.058 | 4.0366 | 4.0342 | 4.0545 | 4.0577 | 4.1007 | 4.1045 | 4.0643 | 4.0587 | 4.0156 | 4.0113 | 4.0514 | 4.0574 | 4.1217 | 4.1272 | 4.0668 | 4.059 | 3.9948 | 3.9883 | 4.0486 | 4.0574 | 4.1426 | 4.1496 | 4.0693 | 4.0594 | 3.9742 | 3.9658 | 4.0461 | 4.057 | 4.1632 | 4.1715 | 4.0717 | 4.0598 | 3.9537 | 3.9435 | 4.0441 | 4.057
LMO_C_25_B_43_SOC_5-80_Part_1-1_ID_515093000605.xlsx | LMO | 43 | 515093000605 | 25 | 21.8665 | 0.87466 | 0.1 | 80 | 0.787384 | 4.0984 | 4.1202 | 4.1223 | 4.102 | 4.0996 | 4.0782 | 4.0759 | 4.096 | 4.0992 | 4.1421 | 4.1458 | 4.1055 | 4.1002 | 4.0574 | 4.0531 | 4.0932 | 4.0991 | 4.1634 | 4.1686 | 4.1082 | 4.1006 | 4.0367 | 4.0304 | 4.0907 | 4.0991 | 4.1841 | 4.1908 | 4.1106 | 4.101 | 4.0162 | 4.0081 | 4.0885 | 4.0988 | 4.2048 | 4.2048 | 4.1104 | 4.1005 | 3.9948 | 3.9848 | 4.0852 | 4.0982
LMO_C_25_B_45_SOC_16.5011_Part_1-1_ID_515093000552.xlsx | LMO | 45 | 515093000552 | 25 | 15.0402 | 0.601608 | 0.1 | 16.5011 | 0.165024 | 3.6926 | 3.7279 | 3.7295 | 3.6953 | 3.6935 | 3.6582 | 3.6565 | 3.6909 | 3.693 | 3.7637 | 3.7667 | 3.6977 | 3.694 | 3.6233 | 3.6201 | 3.6889 | 3.6928 | 3.7985 | 3.8032 | 3.7002 | 3.6942 | 3.5887 | 3.5841 | 3.6872 | 3.6926 | 3.8331 | 3.8389 | 3.7026 | 3.6947 | 3.5546 | 3.5485 | 3.6851 | 3.6923 | 3.8671 | 3.8743 | 3.7047 | 3.6949 | 3.5202 | 3.5127 | 3.6837 | 3.6923
LMO_C_25_B_45_SOC_5-55_Part_1-1_ID_515093000552.xlsx | LMO | 45 | 515093000552 | 25 | 15.1596 | 0.606384 | 0.1 | 5 | 0.05 | 3.5604 | 3.5964 | 3.5984 | 3.5632 | 3.5613 | 3.5255 | 3.5236 | 3.5587 | 3.5608 | 3.6328 | 3.6363 | 3.5662 | 3.562 | 3.4902 | 3.4865 | 3.5567 | 3.561 | 3.6684 | 3.6735 | 3.5687 | 3.5624 | 3.4549 | 3.4495 | 3.5548 | 3.5608 | 3.7037 | 3.7104 | 3.5715 | 3.5629 | 3.42 | 3.4128 | 3.5529 | 3.5608 | 3.7388 | 3.7469 | 3.5738 | 3.5632 | 3.385 | 3.3761 | 3.5508 | 3.5604
LMO_C_25_B_45_SOC_5-55_Part_1-1_ID_515093000552.xlsx | LMO | 45 | 515093000552 | 25 | 15.1596 | 0.606384 | 0.1 | 10 | 0.099996 | 3.6208 | 3.6589 | 3.661 | 3.6242 | 3.6219 | 3.5841 | 3.5818 | 3.6191 | 3.6215 | 3.6975 | 3.7016 | 3.6275 | 3.6226 | 3.5469 | 3.5427 | 3.6168 | 3.6215 | 3.7351 | 3.7409 | 3.6305 | 3.6231 | 3.5097 | 3.5037 | 3.6143 | 3.6215 | 3.7723 | 3.7799 | 3.6333 | 3.6236 | 3.4728 | 3.4646 | 3.6119 | 3.6212 | 3.809 | 3.8185 | 3.6361 | 3.624 | 3.4363 | 3.4265 | 3.6098 | 3.6212
LMO_C_25_B_45_SOC_5-55_Part_1-1_ID_515093000552.xlsx | LMO | 45 | 515093000552 | 25 | 15.1596 | 0.606384 | 0.1 | 15 | 0.149996 | 3.6793 | 3.717 | 3.7191 | 3.6823 | 3.68 | 3.6421 | 3.6401 | 3.677 | 3.6796 | 3.7553 | 3.759 | 3.6854 | 3.6805 | 3.6047 | 3.6008 | 3.6747 | 3.6793 | 3.7927 | 3.7985 | 3.6881 | 3.6809 | 3.5675 | 3.5615 | 3.6723 | 3.6791 | 3.8299 | 3.8373 | 3.6912 | 3.6814 | 3.5306 | 3.5229 | 3.67 | 3.6791 | 3.8668 | 3.8757 | 3.6935 | 3.6816 | 3.4939 | 3.4844 | 3.6675 | 3.6786
LMO_C_25_B_45_SOC_5-55_Part_1-1_ID_515093000552.xlsx | LMO | 45 | 515093000552 | 25 | 15.1596 | 0.606384 | 0.1 | 20 | 0.199996 | 3.7349 | 3.7727 | 3.7748 | 3.7381 | 3.7358 | 3.6982 | 3.6963 | 3.733 | 3.7353 | 3.8108 | 3.8146 | 3.7411 | 3.7363 | 3.661 | 3.657 | 3.7307 | 3.7353 | 3.8482 | 3.8538 | 3.7437 | 3.7367 | 3.624 | 3.6182 | 3.7283 | 3.7349 | 3.8852 | 3.8922 | 3.7458 | 3.7369 | 3.5869 | 3.5796 | 3.726 | 3.7346 | 3.9217 | 3.93 | 3.7483 | 3.7372 | 3.5506 | 3.5413 | 3.7235 | 3.7344
LMO_C_25_B_45_SOC_5-55_Part_1-1_ID_515093000552.xlsx | LMO | 45 | 515093000552 | 25 | 15.1596 | 0.606384 | 0.1 | 25 | 0.249992 | 3.7869 | 3.8241 | 3.8261 | 3.7899 | 3.7881 | 3.7511 | 3.7492 | 3.7853 | 3.7876 | 3.8617 | 3.8652 | 3.7931 | 3.7887 | 3.7147 | 3.7109 | 3.7832 | 3.7876 | 3.8986 | 3.9037 | 3.7955 | 3.7892 | 3.6784 | 3.673 | 3.7811 | 3.7874 | 3.9351 | 3.9414 | 3.7976 | 3.7894 | 3.6421 | 3.6352 | 3.779 | 3.7871 | 3.9709 | 3.9788 | 3.8001 | 3.7899 | 3.6066 | 3.598 | 3.7771 | 3.7871
LMO_C_25_B_45_SOC_5-55_Part_1-1_ID_515093000552.xlsx | LMO | 45 | 515093000552 | 25 | 15.1596 | 0.606384 | 0.1 | 30 | 0.299988 | 3.8385 | 3.8759 | 3.8778 | 3.8415 | 3.8396 | 3.8022 | 3.8004 | 3.8366 | 3.8389 | 3.9133 | 3.917 | 3.8443 | 3.8401 | 3.7655 | 3.762 | 3.8345 | 3.8389 | 3.9505 | 3.9553 | 3.8468 | 3.8405 | 3.729 | 3.7239 | 3.8329 | 3.8387 | 3.9872 | 3.9935 | 3.8491 | 3.8408 | 3.6928 | 3.6861 | 3.8306 | 3.8385 | 4.023 | 4.0307 | 3.851 | 3.841 | 3.6568 | 3.6486 | 3.8283 | 3.8382
LMO_C_25_B_45_SOC_5-55_Part_1-1_ID_515093000552.xlsx | LMO | 45 | 515093000552 | 25 | 15.1596 | 0.606384 | 0.1 | 35 | 0.349984 | 3.8877 | 3.9277 | 3.93 | 3.8912 | 3.8887 | 3.8489 | 3.8464 | 3.8854 | 3.8882 | 3.9681 | 3.9725 | 3.8945 | 3.8894 | 3.8097 | 3.805 | 3.8831 | 3.8882 | 4.0076 | 4.0137 | 3.8973 | 3.8898 | 3.7706 | 3.7643 | 3.8803 | 3.8879 | 4.0464 | 4.0538 | 3.9 | 3.8901 | 3.7323 | 3.7239 | 3.878 | 3.8877 | 4.0843 | 4.0935 | 3.9031 | 3.8907 | 3.6947 | 3.6844 | 3.8757 | 3.8875
LMO_C_25_B_45_SOC_5-55_Part_1-1_ID_515093000552.xlsx | LMO | 45 | 515093000552 | 25 | 15.1596 | 0.606384 | 0.1 | 40 | 0.39998 | 3.9432 | 3.9818 | 3.9837 | 3.9463 | 3.9442 | 3.9059 | 3.9037 | 3.9412 | 3.9437 | 4.0205 | 4.0241 | 3.9495 | 3.9449 | 3.8682 | 3.8642 | 3.9388 | 3.9435 | 4.0584 | 4.0637 | 3.9523 | 3.9453 | 3.8306 | 3.825 | 3.9365 | 3.9433 | 4.0957 | 4.1026 | 3.9547 | 3.9456 | 3.7936 | 3.786 | 3.9346 | 3.943 | 4.1327 | 4.1409 | 3.9576 | 3.9461 | 3.7572 | 3.7479 | 3.9323 | 3.9428
LMO_C_25_B_45_SOC_5-55_Part_1-1_ID_515093000552.xlsx | LMO | 45 | 515093000552 | 25 | 15.1596 | 0.606384 | 0.1 | 45 | 0.44998 | 3.999 | 4.0366 | 4.0384 | 4.002 | 4 | 3.9628 | 3.9607 | 3.9972 | 3.9995 | 4.0743 | 4.0778 | 4.005 | 4.0006 | 3.9263 | 3.9223 | 3.9951 | 3.9993 | 4.1112 | 4.1163 | 4.0079 | 4.0012 | 3.8898 | 3.8845 | 3.993 | 3.9992 | 4.1476 | 4.154 | 4.0103 | 4.0015 | 3.8538 | 3.8468 | 3.9907 | 3.9988 | 4.1837 | 4.1914 | 4.0128 | 4.0019 | 3.818 | 3.8094 | 3.9888 | 3.9986
LMO_C_25_B_45_SOC_5-55_Part_1-1_ID_515093000552.xlsx | LMO | 45 | 515093000552 | 25 | 15.1596 | 0.606384 | 0.1 | 50 | 0.485784 | 4.0362 | 4.0735 | 4.0755 | 4.0394 | 4.0376 | 4.0005 | 3.9986 | 4.0346 | 4.037 | 4.1114 | 4.1148 | 4.0425 | 4.0382 | 3.9644 | 3.9605 | 4.0325 | 4.037 | 4.1482 | 4.1531 | 4.0454 | 4.0388 | 3.9282 | 3.9228 | 4.0306 | 4.0367 | 4.1845 | 4.1908 | 4.0479 | 4.0392 | 3.8924 | 3.8854 | 4.0279 | 4.0363 | 4.22 | 4.22 | 4.0481 | 4.0388 | 3.8559 | 3.8475 | 4.0254 | 4.0355
LMO_C_25_B_45_SOC_5-55_Part_1-1_ID_515093000552.xlsx | LMO | 45 | 515093000552 | 25 | 15.1596 | 0.606384 | 0.1 | 55 | 0.500916 | 4.0483 | 4.0861 | 4.088 | 4.0515 | 4.0494 | 4.0119 | 4.0096 | 4.0465 | 4.0489 | 4.1241 | 4.1277 | 4.0548 | 4.05 | 3.9751 | 3.9714 | 4.0443 | 4.0487 | 4.1613 | 4.1665 | 4.0571 | 4.0506 | 3.9386 | 3.9331 | 4.0423 | 4.0486 | 4.1981 | 4.2006 | 4.058 | 4.0503 | 3.9017 | 3.8945 | 4.0395 | 4.0479 | 4.2337 | 4.2337 | 4.0591 | 4.05 | 3.865 | 3.8563 | 4.0366 | 4.0469
LMO_C_25_B_45_SOC_5-55_Part_1-1_ID_515093000552.xlsx | LMO | 45 | 515093000552 | 25 | 15.1596 | 0.606384 | 0.1 | 60 | 0.509108 | 4.0527 | 4.0913 | 4.0934 | 4.056 | 4.0541 | 4.0156 | 4.0134 | 4.0507 | 4.0535 | 4.1301 | 4.1342 | 4.0595 | 4.0549 | 3.9783 | 3.9742 | 4.0489 | 4.0535 | 4.1684 | 4.1739 | 4.0622 | 4.0553 | 3.9409 | 3.9351 | 4.0465 | 4.0532 | 4.2059 | 4.2059 | 4.0631 | 4.0552 | 3.9031 | 3.8956 | 4.0437 | 4.0525 | 4.2424 | 4.2424 |  |  | 3.8656 | 3.8564 | 4.0409 | 4.0517
LMO_C_25_B_46_SOC_5-80_Part_1-1_ID_515100102065.xlsx | LMO | 46 | 515100102065 | 25 | 22.1957 | 0.887828 | 0.1 | 5 | 0.05 | 3.4138 | 3.4412 | 3.444 | 3.4179 | 3.4149 | 3.3877 | 3.3849 | 3.4112 | 3.4145 | 3.469 | 3.4744 | 3.4221 | 3.4158 | 3.361 | 3.3554 | 3.408 | 3.4145 | 3.4965 | 3.5041 | 3.4256 | 3.4163 | 3.3341 | 3.3255 | 3.4047 | 3.4144 | 3.5236 | 3.5336 | 3.4293 | 3.4168 | 3.3069 | 3.2959 | 3.4017 | 3.4144 | 3.5504 | 3.5627 | 3.4328 | 3.4172 | 3.2802 | 3.2664 | 3.3984 | 3.4142
LMO_C_25_B_46_SOC_5-80_Part_1-1_ID_515100102065.xlsx | LMO | 46 | 515100102065 | 25 | 22.1957 | 0.887828 | 0.1 | 10 | 0.1 | 3.5251 | 3.5522 | 3.555 | 3.529 | 3.5262 | 3.4992 | 3.4964 | 3.5225 | 3.5257 | 3.5797 | 3.5848 | 3.5329 | 3.5267 | 3.4728 | 3.4672 | 3.5195 | 3.5257 | 3.6064 | 3.6138 | 3.5364 | 3.5269 | 3.4463 | 3.4382 | 3.5165 | 3.5257 | 3.6326 | 3.6422 | 3.5399 | 3.5272 | 3.4198 | 3.4093 | 3.5137 | 3.5255 | 3.6589 | 3.6707 | 3.5432 | 3.5276 | 3.3935 | 3.3803 | 3.5107 | 3.5253
LMO_C_25_B_46_SOC_5-80_Part_1-1_ID_515100102065.xlsx | LMO | 46 | 515100102065 | 25 | 22.1957 | 0.887828 | 0.1 | 15 | 0.15 | 3.559 | 3.5857 | 3.5885 | 3.5629 | 3.5599 | 3.5332 | 3.5306 | 3.5562 | 3.5596 | 3.6131 | 3.618 | 3.5669 | 3.5604 | 3.5069 | 3.5018 | 3.5532 | 3.5596 | 3.6394 | 3.6468 | 3.5703 | 3.5608 | 3.4807 | 3.473 | 3.5504 | 3.5594 | 3.6654 | 3.6751 | 3.5738 | 3.5611 | 3.4546 | 3.4444 | 3.5478 | 3.5592 | 3.6912 | 3.7032 | 3.5773 | 3.5613 | 3.4288 | 3.4161 | 3.5448 | 3.5592
LMO_C_25_B_46_SOC_5-80_Part_1-1_ID_515100102065.xlsx | LMO | 46 | 515100102065 | 25 | 22.1957 | 0.887828 | 0.1 | 20 | 0.199996 | 3.5962 | 3.6228 | 3.6252 | 3.6001 | 3.5971 | 3.5708 | 3.5682 | 3.5936 | 3.5968 | 3.6496 | 3.6545 | 3.604 | 3.5978 | 3.5448 | 3.5399 | 3.5908 | 3.5968 | 3.6758 | 3.683 | 3.6075 | 3.598 | 3.519 | 3.5116 | 3.5876 | 3.5968 | 3.7016 | 3.7109 | 3.6108 | 3.5984 | 3.493 | 3.4834 | 3.585 | 3.5966 | 3.7272 | 3.7388 | 3.6142 | 3.5987 | 3.4674 | 3.4554 | 3.582 | 3.5964
LMO_C_25_B_46_SOC_5-80_Part_1-1_ID_515100102065.xlsx | LMO | 46 | 515100102065 | 25 | 22.1957 | 0.887828 | 0.1 | 25 | 0.249992 | 3.6293 | 3.6554 | 3.6577 | 3.6328 | 3.6301 | 3.6043 | 3.6019 | 3.6268 | 3.6298 | 3.6819 | 3.6865 | 3.6366 | 3.6308 | 3.5787 | 3.5739 | 3.624 | 3.6298 | 3.7077 | 3.7142 | 3.6401 | 3.631 | 3.5532 | 3.5462 | 3.621 | 3.6298 | 3.733 | 3.7418 | 3.6433 | 3.6314 | 3.5276 | 3.5185 | 3.6184 | 3.6296 | 3.7583 | 3.7688 | 3.6465 | 3.6317 | 3.5023 | 3.4911 | 3.6156 | 3.6294
LMO_C_25_B_46_SOC_5-80_Part_1-1_ID_515100102065.xlsx | LMO | 46 | 515100102065 | 25 | 22.1957 | 0.887828 | 0.1 | 30 | 0.299988 | 3.6598 | 3.686 | 3.6882 | 3.6635 | 3.6607 | 3.6347 | 3.6324 | 3.6572 | 3.6603 | 3.7121 | 3.7165 | 3.667 | 3.6612 | 3.6092 | 3.6045 | 3.6545 | 3.6603 | 3.7379 | 3.7442 | 3.67 | 3.6614 | 3.5836 | 3.5769 | 3.6517 | 3.66 | 3.7634 | 3.7713 | 3.6728 | 3.6617 | 3.5581 | 3.5494 | 3.6493 | 3.66 | 3.7887 | 3.798 | 3.6754 | 3.6621 | 3.5329 | 3.5222 | 3.6468 | 3.6598
LMO_C_25_B_46_SOC_5-80_Part_1-1_ID_515100102065.xlsx | LMO | 46 | 515100102065 | 25 | 22.1957 | 0.887828 | 0.1 | 35 | 0.349988 | 3.6874 | 3.7149 | 3.7174 | 3.6914 | 3.6881 | 3.6607 | 3.6579 | 3.684 | 3.6875 | 3.7423 | 3.7474 | 3.6951 | 3.6886 | 3.6335 | 3.6284 | 3.6812 | 3.6875 | 3.7697 | 3.7767 | 3.6979 | 3.6886 | 3.6066 | 3.5991 | 3.6781 | 3.6872 | 3.7964 | 3.805 | 3.7012 | 3.6891 | 3.5797 | 3.5701 | 3.6754 | 3.687 | 3.8229 | 3.8331 | 3.7044 | 3.6895 | 3.5532 | 3.5415 | 3.6726 | 3.687
LMO_C_25_B_46_SOC_5-80_Part_1-1_ID_515100102065.xlsx | LMO | 46 | 515100102065 | 25 | 22.1957 | 0.887828 | 0.1 | 40 | 0.399988 | 3.7142 | 3.7407 | 3.743 | 3.7179 | 3.7151 | 3.6888 | 3.6863 | 3.7116 | 3.7147 | 3.7678 | 3.772 | 3.7211 | 3.7155 | 3.6628 | 3.658 | 3.7088 | 3.7146 | 3.7936 | 3.7999 | 3.7242 | 3.7158 | 3.637 | 3.6303 | 3.7063 | 3.7144 | 3.8197 | 3.8273 | 3.7272 | 3.7163 | 3.611 | 3.6026 | 3.7039 | 3.7142 | 3.8454 | 3.8545 | 3.7307 | 3.7167 | 3.5855 | 3.5752 | 3.7016 | 3.7142
LMO_C_25_B_46_SOC_5-80_Part_1-1_ID_515100102065.xlsx | LMO | 46 | 515100102065 | 25 | 22.1957 | 0.887828 | 0.1 | 45 | 0.449984 | 3.7455 | 3.7713 | 3.7734 | 3.7492 | 3.7465 | 3.7209 | 3.7186 | 3.7432 | 3.7462 | 3.7976 | 3.8015 | 3.7523 | 3.7469 | 3.6956 | 3.6916 | 3.7407 | 3.746 | 3.8229 | 3.8285 | 3.7551 | 3.7472 | 3.6705 | 3.6647 | 3.7383 | 3.7458 | 3.848 | 3.855 | 3.7583 | 3.7476 | 3.6456 | 3.638 | 3.7362 | 3.7456 | 3.8729 | 3.8814 | 3.7611 | 3.7479 | 3.6206 | 3.6113 | 3.7341 | 3.7455
LMO_C_25_B_46_SOC_5-80_Part_1-1_ID_515100102065.xlsx | LMO | 46 | 515100102065 | 25 | 22.1957 | 0.887828 | 0.1 | 50 | 0.49998 | 3.7827 | 3.8081 | 3.8101 | 3.786 | 3.7836 | 3.7583 | 3.7562 | 3.7804 | 3.783 | 3.8336 | 3.8375 | 3.7894 | 3.7841 | 3.7335 | 3.7297 | 3.7781 | 3.7829 | 3.8587 | 3.864 | 3.7922 | 3.7843 | 3.709 | 3.7033 | 3.7757 | 3.7827 | 3.8833 | 3.8901 | 3.795 | 3.7846 | 3.6842 | 3.677 | 3.7736 | 3.7825 | 3.9077 | 3.9158 | 3.7976 | 3.7848 | 3.6596 | 3.6508 | 3.7713 | 3.7822
LMO_C_25_B_46_SOC_5-80_Part_1-1_ID_515100102065.xlsx | LMO | 46 | 515100102065 | 25 | 22.1957 | 0.887828 | 0.1 | 55 | 0.54998 | 3.8243 | 3.8496 | 3.8517 | 3.8276 | 3.8254 | 3.8001 | 3.798 | 3.822 | 3.825 | 3.8754 | 3.8789 | 3.8308 | 3.8259 | 3.7755 | 3.7716 | 3.8199 | 3.8248 | 3.9003 | 3.9056 | 3.8341 | 3.8262 | 3.7511 | 3.7455 | 3.8178 | 3.8247 | 3.9249 | 3.9316 | 3.8369 | 3.8266 | 3.7265 | 3.7195 | 3.8159 | 3.8245 | 3.9493 | 3.9572 | 3.8401 | 3.8271 | 3.7023 | 3.6939 | 3.8139 | 3.8245
LMO_C_25_B_46_SOC_5-80_Part_1-1_ID_515100102065.xlsx | LMO | 46 | 515100102065 | 25 | 22.1957 | 0.887828 | 0.1 | 60 | 0.599976 | 3.8715 | 3.8973 | 3.8991 | 3.875 | 3.8728 | 3.8473 | 3.8452 | 3.8694 | 3.8724 | 3.9231 | 3.9268 | 3.8785 | 3.8733 | 3.8225 | 3.8187 | 3.867 | 3.8722 | 3.9482 | 3.9537 | 3.8819 | 3.8736 | 3.7978 | 3.7923 | 3.8649 | 3.8721 | 3.973 | 3.9797 | 3.8852 | 3.8742 | 3.7732 | 3.766 | 3.8629 | 3.8719 | 3.9976 | 4.0058 | 3.8877 | 3.8745 | 3.7485 | 3.7399 | 3.8603 | 3.8715
LMO_C_25_B_46_SOC_5-80_Part_1-1_ID_515100102065.xlsx | LMO | 46 | 515100102065 | 25 | 22.1957 | 0.887828 | 0.1 | 65 | 0.649972 | 3.9244 | 3.9502 | 3.9521 | 3.9279 | 3.9256 | 3.9001 | 3.898 | 3.9221 | 3.9251 | 3.9762 | 3.9798 | 3.9319 | 3.9261 | 3.8754 | 3.8712 | 3.9196 | 3.9251 | 4.0012 | 4.0068 | 3.9351 | 3.9265 | 3.8503 | 3.8445 | 3.9172 | 3.9249 | 4.026 | 4.0331 | 3.9381 | 3.927 | 3.8255 | 3.8182 | 3.9149 | 3.9245 | 4.0507 | 4.0591 | 3.9407 | 3.9274 | 3.8008 | 3.7918 | 3.913 | 3.9244
LMO_C_25_B_46_SOC_5-80_Part_1-1_ID_515100102065.xlsx | LMO | 46 | 515100102065 | 25 | 22.1957 | 0.887828 | 0.1 | 70 | 0.699968 | 3.982 | 4.0073 | 4.0093 | 3.9855 | 3.9828 | 3.9577 | 3.9556 | 3.9795 | 3.9825 | 4.0331 | 4.0369 | 3.9893 | 3.9835 | 3.9331 | 3.9291 | 3.9769 | 3.9825 | 4.058 | 4.0633 | 3.9921 | 3.9839 | 3.9086 | 3.9026 | 3.9744 | 3.9823 | 4.0824 | 4.0892 | 3.9944 | 3.9842 | 3.884 | 3.8763 | 3.9721 | 3.9821 | 4.1068 | 4.1146 | 3.9969 | 3.9848 | 3.8598 | 3.8506 | 3.9702 | 3.9818
LMO_C_25_B_46_SOC_5-80_Part_1-1_ID_515100102065.xlsx | LMO | 46 | 515100102065 | 25 | 22.1957 | 0.887828 | 0.1 | 75 | 0.749964 | 4.0401 | 4.0657 | 4.0675 | 4.0436 | 4.0412 | 4.0159 | 4.0138 | 4.0378 | 4.0406 | 4.0914 | 4.0946 | 4.0465 | 4.0416 | 3.9911 | 3.987 | 4.0352 | 4.0405 | 4.116 | 4.121 | 4.0493 | 4.042 | 3.9665 | 3.9607 | 4.0329 | 4.0405 | 4.1409 | 4.147 | 4.0517 | 4.0426 | 3.9421 | 3.9347 | 4.0309 | 4.0404 | 4.1654 | 4.1729 | 4.0538 | 4.043 | 3.9179 | 3.9086 | 4.0289 | 4.0401
LMO_C_25_B_46_SOC_5-80_Part_1-1_ID_515100102065.xlsx | LMO | 46 | 515100102065 | 25 | 22.1957 | 0.887828 | 0.1 | 80 | 0.791716 | 4.0865 | 4.1121 | 4.1139 | 4.0897 | 4.0876 | 4.0622 | 4.0602 | 4.0843 | 4.0872 | 4.138 | 4.1413 | 4.0928 | 4.0881 | 4.0377 | 4.0338 | 4.0822 | 4.0872 | 4.163 | 4.1677 | 4.0954 | 4.0885 | 4.013 | 4.0073 | 4.0798 | 4.0871 | 4.188 | 4.1939 | 4.0977 | 4.089 | 3.9883 | 3.9813 | 4.0778 | 4.0869 | 4.2123 | 4.2123 | 4.0974 | 4.0885 | 3.9633 | 3.9544 | 4.0749 | 4.0864
LMO_C_25_B_46_SOC_8.6173_5Part_1-1_ID_515100102065.xlsx | LMO | 46 | 515100102065 | 25 | 22.1534 | 0.886136 | 0.1 | 8.6173 | 0.086192 | 3.5099 | 3.5366 | 3.539 | 3.5136 | 3.5106 | 3.4842 | 3.4816 | 3.5072 | 3.5102 | 3.5632 | 3.568 | 3.5171 | 3.5111 | 3.4579 | 3.4528 | 3.5043 | 3.5102 | 3.5894 | 3.5964 | 3.5202 | 3.5113 | 3.4319 | 3.4242 | 3.5013 | 3.5099 | 3.6154 | 3.6243 | 3.5236 | 3.5116 | 3.4061 | 3.3958 | 3.4985 | 3.5099 | 3.641 | 3.6519 | 3.5269 | 3.5122 | 3.3803 | 3.3675 | 3.4958 | 3.5097
LMO_C_25_B_51_SOC_36.0064_Part_1-1_ID_515093001221.xlsx | LMO | 51 | 515093001221 | 25 | 15.8534 | 0.634136 | 0.1 | 36.0064 | 0.36008 | 3.9028 | 3.934 | 3.9363 | 3.9068 | 3.904 | 3.8729 | 3.8705 | 3.9 | 3.9033 | 3.9656 | 3.9698 | 3.9105 | 3.9045 | 3.8422 | 3.8376 | 3.8973 | 3.9031 | 3.9962 | 4.0022 | 3.9137 | 3.9049 | 3.8117 | 3.8052 | 3.8947 | 3.9028 | 4.0267 | 4.0339 | 3.9168 | 3.9054 | 3.7815 | 3.773 | 3.8919 | 3.9024 | 4.0567 | 4.0654 | 3.9193 | 3.9056 | 3.7509 | 3.7407 | 3.8896 | 3.9021
LMO_C_25_B_51_SOC_5-60_Part_1-1_ID_515093001221.xlsx | LMO | 51 | 515093001221 | 25 | 16.3111 | 0.652444 | 0.1 | 5 | 0.05 | 3.558 | 3.5927 | 3.5957 | 3.5625 | 3.5587 | 3.5241 | 3.5208 | 3.5543 | 3.5583 | 3.6275 | 3.6333 | 3.5671 | 3.5592 | 3.4897 | 3.4835 | 3.5508 | 3.558 | 3.6616 | 3.67 | 3.5715 | 3.5597 | 3.4556 | 3.4465 | 3.5473 | 3.5578 | 3.6951 | 3.7063 | 3.5757 | 3.5599 | 3.4216 | 3.4093 | 3.5441 | 3.5576 | 3.7286 | 3.7421 | 3.5797 | 3.5604 | 3.3873 | 3.3724 | 3.5408 | 3.5573
LMO_C_25_B_51_SOC_5-60_Part_1-1_ID_515093001221.xlsx | LMO | 51 | 515093001221 | 25 | 16.3111 | 0.652444 | 0.1 | 10 | 0.099996 | 3.6143 | 3.6498 | 3.6531 | 3.6196 | 3.6156 | 3.5801 | 3.5766 | 3.6105 | 3.615 | 3.6858 | 3.6919 | 3.6247 | 3.6161 | 3.5453 | 3.5385 | 3.6063 | 3.6149 | 3.7204 | 3.7297 | 3.6291 | 3.6166 | 3.5104 | 3.5006 | 3.6022 | 3.6145 | 3.7546 | 3.7667 | 3.634 | 3.6168 | 3.4756 | 3.4628 | 3.5985 | 3.6143 | 3.7892 | 3.8034 | 3.6391 | 3.6173 | 3.4412 | 3.4254 | 3.595 | 3.614
LMO_C_25_B_51_SOC_5-60_Part_1-1_ID_515093001221.xlsx | LMO | 51 | 515093001221 | 25 | 16.3111 | 0.652444 | 0.1 | 15 | 0.149996 | 3.6644 | 3.6995 | 3.7026 | 3.6696 | 3.6656 | 3.6308 | 3.6273 | 3.6607 | 3.6651 | 3.7351 | 3.7411 | 3.6751 | 3.6663 | 3.5964 | 3.5899 | 3.6568 | 3.6651 | 3.7695 | 3.7785 | 3.6798 | 3.6668 | 3.5618 | 3.5527 | 3.653 | 3.6649 | 3.8036 | 3.815 | 3.6839 | 3.6672 | 3.5274 | 3.5155 | 3.6493 | 3.6647 | 3.8373 | 3.8506 | 3.6875 | 3.6675 | 3.4934 | 3.4786 | 3.6454 | 3.6642
LMO_C_25_B_51_SOC_5-60_Part_1-1_ID_515093001221.xlsx | LMO | 51 | 515093001221 | 25 | 16.3111 | 0.652444 | 0.1 | 20 | 0.199996 | 3.7126 | 3.7471 | 3.7502 | 3.7176 | 3.7135 | 3.6791 | 3.6758 | 3.7086 | 3.7128 | 3.7818 | 3.7876 | 3.7221 | 3.7139 | 3.6449 | 3.6387 | 3.7046 | 3.7125 | 3.8157 | 3.8238 | 3.7256 | 3.7142 | 3.611 | 3.6019 | 3.7009 | 3.7123 | 3.8492 | 3.8592 | 3.729 | 3.7146 | 3.5773 | 3.5657 | 3.6972 | 3.7121 | 3.8822 | 3.894 | 3.7323 | 3.7151 | 3.5434 | 3.5294 | 3.6939 | 3.7118
LMO_C_25_B_51_SOC_5-60_Part_1-1_ID_515093001221.xlsx | LMO | 51 | 515093001221 | 25 | 16.3111 | 0.652444 | 0.1 | 25 | 0.249992 | 3.7565 | 3.7904 | 3.7932 | 3.7613 | 3.7576 | 3.7237 | 3.7207 | 3.7528 | 3.7569 | 3.8243 | 3.8296 | 3.7653 | 3.7581 | 3.6905 | 3.6849 | 3.7493 | 3.7567 | 3.8575 | 3.8649 | 3.7692 | 3.7585 | 3.6575 | 3.6494 | 3.746 | 3.7565 | 3.8907 | 3.8993 | 3.7725 | 3.759 | 3.6245 | 3.614 | 3.743 | 3.7562 | 3.9231 | 3.9333 | 3.7758 | 3.7595 | 3.5919 | 3.5794 | 3.7404 | 3.7562
LMO_C_25_B_51_SOC_5-60_Part_1-1_ID_515093001221.xlsx | LMO | 51 | 515093001221 | 25 | 16.3111 | 0.652444 | 0.1 | 30 | 0.299992 | 3.8024 | 3.8361 | 3.8389 | 3.8071 | 3.8034 | 3.7699 | 3.7669 | 3.7988 | 3.8027 | 3.8698 | 3.875 | 3.8113 | 3.8039 | 3.7367 | 3.7314 | 3.7955 | 3.8025 | 3.9028 | 3.91 | 3.8148 | 3.8045 | 3.7039 | 3.6961 | 3.7923 | 3.8024 | 3.9356 | 3.9442 | 3.8185 | 3.805 | 3.6712 | 3.6614 | 3.7892 | 3.802 | 3.9679 | 3.9779 | 3.8217 | 3.8053 | 3.6387 | 3.6264 | 3.7862 | 3.8018
LMO_C_25_B_51_SOC_5-60_Part_1-1_ID_515093001221.xlsx | LMO | 51 | 515093001221 | 25 | 16.3111 | 0.652444 | 0.1 | 35 | 0.349988 | 3.8459 | 3.8812 | 3.8842 | 3.851 | 3.8473 | 3.812 | 3.8087 | 3.842 | 3.8464 | 3.9168 | 3.9224 | 3.8559 | 3.848 | 3.7776 | 3.7716 | 3.8385 | 3.8464 | 3.9512 | 3.9591 | 3.8601 | 3.8485 | 3.7432 | 3.7346 | 3.8348 | 3.8461 | 3.9853 | 3.9949 | 3.8636 | 3.8489 | 3.7091 | 3.6979 | 3.8313 | 3.8457 | 4.0191 | 4.0302 | 3.867 | 3.8492 | 3.6749 | 3.6612 | 3.8278 | 3.8452
LMO_C_25_B_51_SOC_5-60_Part_1-1_ID_515093001221.xlsx | LMO | 51 | 515093001221 | 25 | 16.3111 | 0.652444 | 0.1 | 40 | 0.399984 | 3.8979 | 3.9321 | 3.9349 | 3.9028 | 3.8994 | 3.8654 | 3.8622 | 3.8945 | 3.8987 | 3.9667 | 3.9719 | 3.9072 | 3.9 | 3.832 | 3.8264 | 3.891 | 3.8986 | 4.0002 | 4.0073 | 3.9112 | 3.9007 | 3.7987 | 3.7908 | 3.888 | 3.8984 | 4.0332 | 4.042 | 3.9151 | 3.9012 | 3.7658 | 3.7555 | 3.8852 | 3.8982 | 4.0658 | 4.0762 | 3.9182 | 3.9015 | 3.7328 | 3.7202 | 3.8821 | 3.8977
LMO_C_25_B_51_SOC_5-60_Part_1-1_ID_515093001221.xlsx | LMO | 51 | 515093001221 | 25 | 16.3111 | 0.652444 | 0.1 | 45 | 0.449984 | 3.953 | 3.9862 | 3.9888 | 3.9577 | 3.9544 | 3.9214 | 3.9184 | 3.9497 | 3.9537 | 4.0198 | 4.0247 | 3.9623 | 3.9551 | 3.8889 | 3.8838 | 3.9467 | 3.9535 | 4.0523 | 4.0591 | 3.9663 | 3.9556 | 3.8566 | 3.8492 | 3.9437 | 3.9532 | 4.0843 | 4.0929 | 3.97 | 3.956 | 3.8245 | 3.815 | 3.9412 | 3.953 | 4.1163 | 4.1262 | 3.9735 | 3.9567 | 3.7923 | 3.7808 | 3.9377 | 3.9526
LMO_C_25_B_51_SOC_5-60_Part_1-1_ID_515093001221.xlsx | LMO | 51 | 515093001221 | 25 | 16.3111 | 0.652444 | 0.1 | 50 | 0.49998 | 4.0095 | 4.042 | 4.0446 | 4.0142 | 4.011 | 3.9786 | 3.9758 | 4.0064 | 4.0103 | 4.0749 | 4.0796 | 4.0184 | 4.0115 | 3.9467 | 3.9418 | 4.0033 | 4.01 | 4.1069 | 4.1135 | 4.0225 | 4.0121 | 3.9152 | 3.908 | 4.0001 | 4.0096 | 4.138 | 4.1462 | 4.026 | 4.0124 | 3.8836 | 3.8743 | 3.9972 | 4.0093 | 4.1689 | 4.1788 | 4.0289 | 4.0128 | 3.8522 | 3.8408 | 3.9944 | 4.0089
LMO_C_25_B_51_SOC_5-60_Part_1-1_ID_515093001221.xlsx | LMO | 51 | 515093001221 | 25 | 16.3111 | 0.652444 | 0.1 | 55 | 0.534588 | 4.0458 | 4.0784 | 4.0808 | 4.0504 | 4.0475 | 4.0152 | 4.0124 | 4.0426 | 4.0469 | 4.1114 | 4.116 | 4.0553 | 4.0481 | 3.9837 | 3.9788 | 4.0397 | 4.0468 | 4.143 | 4.1501 | 4.0595 | 4.0489 | 3.9525 | 3.9451 | 4.037 | 4.0465 | 4.1743 | 4.183 | 4.0633 | 4.0496 | 3.9209 | 3.9116 | 4.034 | 4.0461 | 4.2053 | 4.2053 | 4.0625 | 4.0489 | 3.8886 | 3.877 | 4.0303 | 4.0451
LMO_C_25_B_51_SOC_5-60_Part_1-1_ID_515093001221.xlsx | LMO | 51 | 515093001221 | 25 | 16.3111 | 0.652444 | 0.1 | 60 | 0.549184 | 4.0573 | 4.0906 | 4.0931 | 4.062 | 4.0588 | 4.0258 | 4.0227 | 4.0538 | 4.058 | 4.1241 | 4.1291 | 4.0672 | 4.0597 | 3.9934 | 3.9881 | 4.0507 | 4.0578 | 4.1567 | 4.1637 | 4.0708 | 4.0599 | 3.9612 | 3.9535 | 4.0472 | 4.0574 | 4.1883 | 4.1971 | 4.0749 | 4.0608 | 3.9295 | 3.9193 | 4.0446 | 4.0573 | 4.2199 | 4.2199 | 4.0739 | 4.0599 | 3.8961 | 3.8838 | 4.0406 | 4.0561
LMO_C_25_B_51_SOC_5-60_Part_1-1_ID_515093001221.xlsx | LMO | 51 | 515093001221 | 25 | 16.3111 | 0.652444 | 0.1 | 65 | 0.556268 | 4.0616 | 4.0956 | 4.0982 | 4.0668 | 4.0631 | 4.0295 | 4.0264 | 4.058 | 4.0625 | 4.1297 | 4.135 | 4.0715 | 4.0637 | 3.9965 | 3.9909 | 4.0546 | 4.0622 | 4.1627 | 4.1701 | 4.0763 | 4.0645 | 3.9639 | 3.956 | 4.0513 | 4.0618 | 4.1951 | 4.2005 | 4.0762 | 4.064 | 3.93 | 3.9196 | 4.0473 | 4.0609 | 4.2267 | 4.2267 | 4.0773 | 4.0636 | 3.8966 | 3.8833 | 4.0432 | 4.0597
LMO_C_25_B_54_SOC_5-80_Part_1-1_ID_515093002646.xlsx | LMO | 54 | 515093002646 | 25 | 22.3298 | 0.893192 | 0.1 | 5 | 0.049996 | 3.4247 | 3.4479 | 3.4516 | 3.4296 | 3.4258 | 3.4028 | 3.3989 | 3.421 | 3.4252 | 3.4714 | 3.4783 | 3.4346 | 3.4263 | 3.3801 | 3.3728 | 3.417 | 3.4251 | 3.4946 | 3.5044 | 3.4388 | 3.4268 | 3.3573 | 3.3464 | 3.414 | 3.4252 | 3.5176 | 3.5304 | 3.4437 | 3.4275 | 3.3348 | 3.3206 | 3.4086 | 3.4249 | 3.5399 | 3.5557 | 3.4484 | 3.4279 | 3.3125 | 3.2948 | 3.4045 | 3.4249
LMO_C_25_B_54_SOC_5-80_Part_1-1_ID_515093002646.xlsx | LMO | 54 | 515093002646 | 25 | 22.3298 | 0.893192 | 0.1 | 10 | 0.099992 | 3.5274 | 3.5502 | 3.5536 | 3.5322 | 3.5283 | 3.5058 | 3.502 | 3.5239 | 3.528 | 3.5736 | 3.5799 | 3.5366 | 3.5288 | 3.4832 | 3.4765 | 3.5199 | 3.5278 | 3.5961 | 3.6054 | 3.5413 | 3.5292 | 3.4611 | 3.4509 | 3.5162 | 3.5278 | 3.6182 | 3.6301 | 3.5455 | 3.5295 | 3.4388 | 3.4254 | 3.5123 | 3.5276 | 3.6401 | 3.6545 | 3.5492 | 3.5297 | 3.4168 | 3.4 | 3.509 | 3.5276
LMO_C_25_B_54_SOC_5-80_Part_1-1_ID_515093002646.xlsx | LMO | 54 | 515093002646 | 25 | 22.3298 | 0.893192 | 0.1 | 15 | 0.149988 | 3.5613 | 3.584 | 3.5871 | 3.566 | 3.5622 | 3.5399 | 3.5364 | 3.5576 | 3.5618 | 3.607 | 3.6131 | 3.5706 | 3.5627 | 3.5178 | 3.5113 | 3.5539 | 3.5618 | 3.6291 | 3.6382 | 3.5752 | 3.5631 | 3.4958 | 3.4862 | 3.5504 | 3.5617 | 3.6512 | 3.663 | 3.5794 | 3.5634 | 3.4741 | 3.4612 | 3.5464 | 3.5615 | 3.6726 | 3.687 | 3.5833 | 3.5636 | 3.4523 | 3.4363 | 3.5434 | 3.5615
LMO_C_25_B_54_SOC_5-80_Part_1-1_ID_515093002646.xlsx | LMO | 54 | 515093002646 | 25 | 22.3298 | 0.893192 | 0.1 | 20 | 0.199984 | 3.5987 | 3.6208 | 3.6238 | 3.6031 | 3.5996 | 3.5776 | 3.5745 | 3.5954 | 3.5994 | 3.6435 | 3.6493 | 3.6075 | 3.6001 | 3.5559 | 3.5499 | 3.5919 | 3.5992 | 3.6654 | 3.674 | 3.6115 | 3.6005 | 3.5343 | 3.5255 | 3.5887 | 3.5992 | 3.6872 | 3.6984 | 3.6157 | 3.6008 | 3.513 | 3.5013 | 3.5852 | 3.5992 | 3.7088 | 3.7223 | 3.6198 | 3.6012 | 3.4914 | 3.477 | 3.5815 | 3.5989
LMO_C_25_B_54_SOC_5-80_Part_1-1_ID_515093002646.xlsx | LMO | 54 | 515093002646 | 25 | 22.3298 | 0.893192 | 0.1 | 25 | 0.24998 | 3.6314 | 3.6538 | 3.6566 | 3.6359 | 3.6322 | 3.6103 | 3.6071 | 3.6282 | 3.6319 | 3.6765 | 3.6821 | 3.6401 | 3.6326 | 3.5882 | 3.5824 | 3.6243 | 3.6319 | 3.6984 | 3.7067 | 3.6443 | 3.6331 | 3.5664 | 3.5578 | 3.6208 | 3.6317 | 3.7202 | 3.7309 | 3.648 | 3.6333 | 3.5446 | 3.5334 | 3.6173 | 3.6315 | 3.7416 | 3.7546 | 3.6514 | 3.6335 | 3.5232 | 3.5093 | 3.6138 | 3.6312
LMO_C_25_B_54_SOC_5-80_Part_1-1_ID_515093002646.xlsx | LMO | 54 | 515093002646 | 25 | 22.3298 | 0.893192 | 0.1 | 30 | 0.299976 | 3.6614 | 3.6844 | 3.6877 | 3.6661 | 3.6624 | 3.6396 | 3.6361 | 3.6577 | 3.6619 | 3.7077 | 3.7137 | 3.6707 | 3.6628 | 3.6168 | 3.6105 | 3.654 | 3.6617 | 3.7304 | 3.739 | 3.6744 | 3.663 | 3.5945 | 3.585 | 3.65 | 3.6616 | 3.7527 | 3.7636 | 3.6779 | 3.6633 | 3.5722 | 3.5601 | 3.6465 | 3.6614 | 3.775 | 3.7876 | 3.6809 | 3.6638 | 3.5502 | 3.5353 | 3.6428 | 3.6612
LMO_C_25_B_54_SOC_5-80_Part_1-1_ID_515093002646.xlsx | LMO | 54 | 515093002646 | 25 | 22.3298 | 0.893192 | 0.1 | 35 | 0.349972 | 3.6879 | 3.7104 | 3.7132 | 3.6921 | 3.6888 | 3.6665 | 3.6635 | 3.6846 | 3.6884 | 3.7332 | 3.7385 | 3.696 | 3.6893 | 3.6445 | 3.6389 | 3.6812 | 3.6882 | 3.7553 | 3.7627 | 3.6998 | 3.6896 | 3.6229 | 3.6147 | 3.6781 | 3.6881 | 3.7771 | 3.7866 | 3.7028 | 3.6898 | 3.6012 | 3.5908 | 3.6752 | 3.6881 | 3.7985 | 3.8097 | 3.706 | 3.6902 | 3.5797 | 3.5669 | 3.6719 | 3.6879
LMO_C_25_B_54_SOC_5-80_Part_1-1_ID_515093002646.xlsx | LMO | 54 | 515093002646 | 25 | 22.3298 | 0.893192 | 0.1 | 40 | 0.399968 | 3.7144 | 3.7365 | 3.739 | 3.7184 | 3.7156 | 3.6937 | 3.691 | 3.7116 | 3.7151 | 3.7585 | 3.7634 | 3.7223 | 3.716 | 3.6726 | 3.6675 | 3.7086 | 3.7149 | 3.7801 | 3.7867 | 3.7255 | 3.7163 | 3.6514 | 3.6442 | 3.706 | 3.7149 | 3.8013 | 3.8097 | 3.729 | 3.7167 | 3.6308 | 3.6212 | 3.7032 | 3.7147 | 3.8224 | 3.8322 | 3.732 | 3.7172 | 3.6098 | 3.5984 | 3.7005 | 3.7146
LMO_C_25_B_54_SOC_5-80_Part_1-1_ID_515093002646.xlsx | LMO | 54 | 515093002646 | 25 | 22.3298 | 0.893192 | 0.1 | 45 | 0.449964 | 3.7453 | 3.7664 | 3.7688 | 3.749 | 3.7465 | 3.7256 | 3.723 | 3.7427 | 3.746 | 3.788 | 3.7922 | 3.7527 | 3.7469 | 3.7051 | 3.7005 | 3.7404 | 3.746 | 3.8087 | 3.8148 | 3.7558 | 3.7474 | 3.6849 | 3.6784 | 3.7379 | 3.746 | 3.8294 | 3.8369 | 3.7588 | 3.7478 | 3.6645 | 3.6563 | 3.7353 | 3.7456 | 3.8496 | 3.8585 | 3.7616 | 3.7479 | 3.6442 | 3.634 | 3.733 | 3.7455
LMO_C_25_B_54_SOC_5-80_Part_1-1_ID_515093002646.xlsx | LMO | 54 | 515093002646 | 25 | 22.3298 | 0.893192 | 0.1 | 50 | 0.49996 | 3.7815 | 3.8022 | 3.8043 | 3.7852 | 3.7827 | 3.7625 | 3.7602 | 3.7792 | 3.7823 | 3.8231 | 3.8271 | 3.7885 | 3.7832 | 3.7427 | 3.7383 | 3.7769 | 3.7822 | 3.8433 | 3.8489 | 3.7915 | 3.7836 | 3.7228 | 3.7167 | 3.7746 | 3.7822 | 3.8633 | 3.8703 | 3.7948 | 3.7841 | 3.7032 | 3.6956 | 3.7725 | 3.782 | 3.8829 | 3.8914 | 3.798 | 3.7846 | 3.6837 | 3.6745 | 3.7704 | 3.782
LMO_C_25_B_54_SOC_5-80_Part_1-1_ID_515093002646.xlsx | LMO | 54 | 515093002646 | 25 | 22.3298 | 0.893192 | 0.1 | 55 | 0.549956 | 3.8243 | 3.8452 | 3.8473 | 3.8278 | 3.8254 | 3.8048 | 3.8025 | 3.8217 | 3.8248 | 3.8661 | 3.8701 | 3.8315 | 3.8259 | 3.7848 | 3.7804 | 3.8194 | 3.8248 | 3.8866 | 3.8924 | 3.8348 | 3.8262 | 3.7648 | 3.759 | 3.8171 | 3.8247 | 3.9066 | 3.914 | 3.8378 | 3.8266 | 3.7449 | 3.7374 | 3.8148 | 3.8245 | 3.9265 | 3.9351 | 3.8405 | 3.8269 | 3.7253 | 3.7158 | 3.8122 | 3.8241
LMO_C_25_B_54_SOC_5-80_Part_1-1_ID_515093002646.xlsx | LMO | 54 | 515093002646 | 25 | 22.3298 | 0.893192 | 0.1 | 60 | 0.599952 | 3.8719 | 3.8929 | 3.8951 | 3.8756 | 3.8731 | 3.8522 | 3.8498 | 3.8692 | 3.8724 | 3.9144 | 3.9184 | 3.8793 | 3.8736 | 3.8317 | 3.8275 | 3.8666 | 3.8724 | 3.9349 | 3.9409 | 3.8828 | 3.874 | 3.8117 | 3.8055 | 3.864 | 3.8722 | 3.9551 | 3.9628 | 3.8863 | 3.8743 | 3.7915 | 3.7836 | 3.8619 | 3.8721 | 3.9753 | 3.9844 | 3.8891 | 3.8747 | 3.7716 | 3.762 | 3.8596 | 3.8719
LMO_C_25_B_54_SOC_5-80_Part_1-1_ID_515093002646.xlsx | LMO | 54 | 515093002646 | 25 | 22.3298 | 0.893192 | 0.1 | 65 | 0.649948 | 3.9252 | 3.9465 | 3.9486 | 3.9291 | 3.9265 | 3.9056 | 3.9033 | 3.9226 | 3.9261 | 3.9679 | 3.9721 | 3.9331 | 3.927 | 3.8852 | 3.8808 | 3.92 | 3.9258 | 3.9886 | 3.9946 | 3.9365 | 3.9275 | 3.865 | 3.8587 | 3.9175 | 3.9258 | 4.0089 | 4.0164 | 3.9395 | 3.9279 | 3.8448 | 3.8368 | 3.9151 | 3.9254 | 4.0288 | 4.0378 | 3.9421 | 3.9282 | 3.8248 | 3.8148 | 3.9126 | 3.9252
LMO_C_25_B_54_SOC_5-80_Part_1-1_ID_515093002646.xlsx | LMO | 54 | 515093002646 | 25 | 22.3298 | 0.893192 | 0.1 | 70 | 0.699944 | 3.983 | 4.0043 | 4.0065 | 3.9867 | 3.9841 | 3.963 | 3.9605 | 3.9804 | 3.9837 | 4.026 | 4.0302 | 3.9907 | 3.9846 | 3.9423 | 3.9377 | 3.9774 | 3.9835 | 4.0469 | 4.0528 | 3.9934 | 3.9851 | 3.9217 | 3.9151 | 3.9748 | 3.9834 | 4.0676 | 4.0749 | 3.9962 | 3.9855 | 3.9014 | 3.8928 | 3.9725 | 3.9834 | 4.088 | 4.0967 | 3.9986 | 3.986 | 3.881 | 3.8708 | 3.97 | 3.983
LMO_C_25_B_54_SOC_5-80_Part_1-1_ID_515093002646.xlsx | LMO | 54 | 515093002646 | 25 | 22.3298 | 0.893192 | 0.1 | 75 | 0.74994 | 4.0397 | 4.0603 | 4.0622 | 4.0433 | 4.0408 | 4.0208 | 4.0185 | 4.0376 | 4.0404 | 4.0809 | 4.0843 | 4.0465 | 4.0412 | 4.0008 | 3.9969 | 4.0348 | 4.0401 | 4.1009 | 4.1059 | 4.0486 | 4.0416 | 3.9811 | 3.9753 | 4.0321 | 4.0399 | 4.1205 | 4.1269 | 4.0507 | 4.0419 | 3.9614 | 3.9539 | 4.0296 | 4.0397 | 4.1402 | 4.1476 | 4.0529 | 4.0422 | 3.9419 | 3.9326 | 4.0278 | 4.0395
LMO_C_25_B_54_SOC_5-80_Part_1-1_ID_515093002646.xlsx | LMO | 54 | 515093002646 | 25 | 22.3298 | 0.893192 | 0.1 | 80 | 0.799936 | 4.0953 | 4.1148 | 4.1166 | 4.098 | 4.096 | 4.0767 | 4.0746 | 4.0931 | 4.0956 | 4.1346 | 4.1378 | 4.1006 | 4.0963 | 4.0574 | 4.0538 | 4.0907 | 4.0954 | 4.1538 | 4.1582 | 4.103 | 4.0967 | 4.0385 | 4.0334 | 4.0885 | 4.0953 | 4.1727 | 4.1785 | 4.1051 | 4.097 | 4.0197 | 4.0128 | 4.0864 | 4.095 | 4.1918 | 4.1986 | 4.1069 | 4.0974 | 4.0009 | 3.9925 | 4.0845 | 4.0949
LMO_C_25_B_54_SOC_70.0083_Part_1-1_ID_515093002646.xlsx | LMO | 54 | 515093002646 | 25 | 22.2195 | 0.88878 | 0.1 | 70.0083 | 0.700048 | 3.9914 | 4.0095 | 4.011 | 3.9941 | 3.9923 | 3.9742 | 3.9725 | 3.9895 | 3.9918 | 4.0279 | 4.0307 | 3.9969 | 3.9927 | 3.9565 | 3.9533 | 3.9874 | 3.9916 | 4.0457 | 4.05 | 3.9993 | 3.993 | 3.9389 | 3.9344 | 3.9853 | 3.9916 | 4.0633 | 4.0686 | 4.0012 | 3.9932 | 3.9214 | 3.9151 | 3.9832 | 3.9914 | 4.0808 | 4.0872 | 4.0033 | 3.9935 | 3.904 | 3.8965 | 3.9811 | 3.9911
LMO_C_25_B_57_SOC_5-60_Part_1-1_ID_515093001787.xlsx | LMO | 57 | 515093001787 | 25 | 17.1984 | 0.687936 | 0.1 | 5 | 0.05 | 3.5353 | 3.568 | 3.571 | 3.5399 | 3.5364 | 3.5039 | 3.5007 | 3.532 | 3.536 | 3.6008 | 3.6066 | 3.5446 | 3.5371 | 3.4723 | 3.466 | 3.529 | 3.536 | 3.6329 | 3.6412 | 3.5487 | 3.5376 | 3.4405 | 3.4312 | 3.5257 | 3.536 | 3.6644 | 3.6751 | 3.5529 | 3.5381 | 3.4089 | 3.3966 | 3.5223 | 3.5359 | 3.6958 | 3.7088 | 3.5571 | 3.5385 | 3.3771 | 3.3617 | 3.5195 | 3.5359
LMO_C_25_B_57_SOC_5-60_Part_1-1_ID_515093001787.xlsx | LMO | 57 | 515093001787 | 25 | 17.1984 | 0.687936 | 0.1 | 10 | 0.1 | 3.5903 | 3.6238 | 3.6273 | 3.5954 | 3.5915 | 3.5581 | 3.5546 | 3.5866 | 3.5912 | 3.658 | 3.6644 | 3.601 | 3.5922 | 3.5253 | 3.5185 | 3.5829 | 3.591 | 3.691 | 3.7005 | 3.6059 | 3.5927 | 3.4925 | 3.4825 | 3.5792 | 3.5908 | 3.7237 | 3.736 | 3.6101 | 3.5929 | 3.4595 | 3.4463 | 3.5755 | 3.5908 | 3.7558 | 3.7708 | 3.6152 | 3.5936 | 3.427 | 3.4107 | 3.572 | 3.5905
LMO_C_25_B_57_SOC_5-60_Part_1-1_ID_515093001787.xlsx | LMO | 57 | 515093001787 | 25 | 17.1984 | 0.687936 | 0.1 | 15 | 0.15 | 3.6394 | 3.6728 | 3.676 | 3.6445 | 3.6403 | 3.6071 | 3.6036 | 3.6352 | 3.6396 | 3.7063 | 3.7125 | 3.6494 | 3.6407 | 3.5741 | 3.5676 | 3.631 | 3.6394 | 3.739 | 3.7481 | 3.6535 | 3.641 | 3.5411 | 3.5315 | 3.627 | 3.6391 | 3.7709 | 3.7829 | 3.6586 | 3.6412 | 3.5083 | 3.496 | 3.6233 | 3.6387 | 3.8031 | 3.8175 | 3.663 | 3.6415 | 3.476 | 3.4605 | 3.6196 | 3.6386
LMO_C_25_B_57_SOC_5-60_Part_1-1_ID_515093001787.xlsx | LMO | 57 | 515093001787 | 25 | 17.1984 | 0.687936 | 0.1 | 20 | 0.2 | 3.6847 | 3.7177 | 3.7209 | 3.6898 | 3.686 | 3.6533 | 3.6498 | 3.6812 | 3.6854 | 3.7511 | 3.7571 | 3.6953 | 3.6867 | 3.6208 | 3.6145 | 3.6774 | 3.6854 | 3.7834 | 3.7922 | 3.6995 | 3.687 | 3.5885 | 3.5792 | 3.6733 | 3.6853 | 3.8155 | 3.8264 | 3.7035 | 3.6875 | 3.5562 | 3.5443 | 3.6698 | 3.6851 | 3.8471 | 3.8599 | 3.7067 | 3.6879 | 3.5241 | 3.5095 | 3.6663 | 3.6849
LMO_C_25_B_57_SOC_5-60_Part_1-1_ID_515093001787.xlsx | LMO | 57 | 515093001787 | 25 | 17.1984 | 0.687936 | 0.1 | 25 | 0.25 | 3.7283 | 3.7609 | 3.7639 | 3.7332 | 3.7293 | 3.697 | 3.6937 | 3.7249 | 3.729 | 3.7939 | 3.7994 | 3.7381 | 3.73 | 3.6649 | 3.6589 | 3.7211 | 3.7288 | 3.8261 | 3.8338 | 3.7418 | 3.7306 | 3.6333 | 3.6245 | 3.7177 | 3.7286 | 3.8575 | 3.8675 | 3.7448 | 3.7309 | 3.6013 | 3.5901 | 3.7144 | 3.7284 | 3.8891 | 3.9003 | 3.7488 | 3.7316 | 3.5701 | 3.5564 | 3.7111 | 3.7283
LMO_C_25_B_57_SOC_5-60_Part_1-1_ID_515093001787.xlsx | LMO | 57 | 515093001787 | 25 | 17.1984 | 0.687936 | 0.1 | 30 | 0.3 | 3.7718 | 3.8046 | 3.8076 | 3.7769 | 3.773 | 3.7406 | 3.7372 | 3.7681 | 3.7725 | 3.838 | 3.8434 | 3.7815 | 3.7737 | 3.7084 | 3.7025 | 3.7648 | 3.7723 | 3.8703 | 3.8778 | 3.7853 | 3.7743 | 3.6765 | 3.6681 | 3.7616 | 3.7723 | 3.9019 | 3.9116 | 3.789 | 3.7748 | 3.6449 | 3.6338 | 3.7586 | 3.772 | 3.9337 | 3.9447 | 3.7922 | 3.7753 | 3.6131 | 3.5998 | 3.7555 | 3.772
LMO_C_25_B_57_SOC_5-60_Part_1-1_ID_515093001787.xlsx | LMO | 57 | 515093001787 | 25 | 17.1984 | 0.687936 | 0.1 | 35 | 0.35 | 3.8159 | 3.8494 | 3.8526 | 3.8211 | 3.8175 | 3.7841 | 3.7808 | 3.8124 | 3.8168 | 3.8833 | 3.8891 | 3.8259 | 3.818 | 3.7516 | 3.7455 | 3.8089 | 3.8166 | 3.9161 | 3.924 | 3.8296 | 3.8185 | 3.7191 | 3.7104 | 3.8055 | 3.8164 | 3.9484 | 3.9581 | 3.8336 | 3.819 | 3.6868 | 3.6756 | 3.8022 | 3.8162 | 3.9806 | 3.9918 | 3.8373 | 3.8196 | 3.6547 | 3.641 | 3.7985 | 3.8159
LMO_C_25_B_57_SOC_5-60_Part_1-1_ID_515093001787.xlsx | LMO | 57 | 515093001787 | 25 | 17.1984 | 0.687936 | 0.1 | 40 | 0.4 | 3.8659 | 3.8986 | 3.9015 | 3.8708 | 3.8671 | 3.8347 | 3.8315 | 3.8622 | 3.8664 | 3.9316 | 3.937 | 3.8752 | 3.8677 | 3.8027 | 3.7969 | 3.8587 | 3.8663 | 3.9637 | 3.9711 | 3.8794 | 3.8684 | 3.7709 | 3.7629 | 3.8557 | 3.8661 | 3.9953 | 4.0046 | 3.8829 | 3.8687 | 3.7395 | 3.729 | 3.8524 | 3.8657 | 4.0265 | 4.037 | 3.8872 | 3.8694 | 3.7083 | 3.6953 | 3.8496 | 3.8657
LMO_C_25_B_57_SOC_5-60_Part_1-1_ID_515093001787.xlsx | LMO | 57 | 515093001787 | 25 | 17.1984 | 0.687936 | 0.1 | 45 | 0.45 | 3.9168 | 3.9488 | 3.9514 | 3.9216 | 3.9182 | 3.8866 | 3.8835 | 3.9137 | 3.9175 | 3.9811 | 3.986 | 3.9261 | 3.9189 | 3.8557 | 3.8503 | 3.9105 | 3.9175 | 4.0123 | 4.0191 | 3.9302 | 3.9196 | 3.8248 | 3.8173 | 3.9075 | 3.9172 | 4.043 | 4.0517 | 3.9342 | 3.92 | 3.7943 | 3.7844 | 3.9047 | 3.9172 | 4.0735 | 4.0837 | 3.9377 | 3.9205 | 3.7639 | 3.7516 | 3.9021 | 3.917
LMO_C_25_B_57_SOC_5-60_Part_1-1_ID_515093001787.xlsx | LMO | 57 | 515093001787 | 25 | 17.1984 | 0.687936 | 0.1 | 50 | 0.5 | 3.9697 | 4.0008 | 4.0033 | 3.9742 | 3.9712 | 3.9407 | 3.9377 | 3.967 | 3.9707 | 4.0324 | 4.037 | 3.9788 | 3.9721 | 3.9105 | 3.9056 | 3.9639 | 3.9707 | 4.0626 | 4.0693 | 3.9828 | 3.9725 | 3.8808 | 3.8735 | 3.9609 | 3.9702 | 4.0925 | 4.1005 | 3.9867 | 3.973 | 3.8508 | 3.8415 | 3.9583 | 3.97 | 4.122 | 4.1318 | 3.99 | 3.9735 | 3.821 | 3.8096 | 3.9553 | 3.9697
LMO_C_25_B_57_SOC_5-60_Part_1-1_ID_515093001787.xlsx | LMO | 57 | 515093001787 | 25 | 17.1984 | 0.687936 | 0.1 | 55 | 0.55 | 4.0268 | 4.0574 | 4.0597 | 4.0314 | 4.0285 | 3.9983 | 3.9955 | 4.024 | 4.0279 | 4.0883 | 4.0928 | 4.0359 | 4.0293 | 3.9688 | 3.9639 | 4.0208 | 4.0275 | 4.1178 | 4.1245 | 4.0399 | 4.0296 | 3.9393 | 3.9323 | 4.0184 | 4.0275 | 4.147 | 4.1556 | 4.0437 | 4.0302 | 3.91 | 3.901 | 4.0153 | 4.0272 | 4.176 | 4.1859 | 4.0468 | 4.0306 | 3.881 | 3.8696 | 4.0128 | 4.0268
LMO_C_25_B_57_SOC_5-60_Part_1-1_ID_515093001787.xlsx | LMO | 57 | 515093001787 | 25 | 17.1984 | 0.687936 | 0.1 | 60 | 0.577396 | 4.0538 | 4.0852 | 4.0878 | 4.0585 | 4.0557 | 4.0247 | 4.0218 | 4.051 | 4.0552 | 4.1174 | 4.122 | 4.0637 | 4.0566 | 3.9944 | 3.9892 | 4.0479 | 4.055 | 4.1479 | 4.155 | 4.0682 | 4.0573 | 3.9642 | 3.957 | 4.0454 | 4.055 | 4.1781 | 4.187 | 4.0717 | 4.0577 | 3.9342 | 3.9244 | 4.0422 | 4.0546 | 4.2076 | 4.2076 | 4.07 | 4.057 | 3.9026 | 3.8905 | 4.0385 | 4.0536
LMO_C_25_B_57_SOC_5-60_Part_1-1_ID_515093001787.xlsx | LMO | 57 | 515093001787 | 25 | 17.1984 | 0.687936 | 0.1 | 65 | 0.587828 | 4.0618 | 4.0942 | 4.0967 | 4.0668 | 4.0633 | 4.0313 | 4.0279 | 4.0584 | 4.0626 | 4.1269 | 4.1321 | 4.0718 | 4.064 | 3.9997 | 3.9941 | 4.0549 | 4.0622 | 4.1582 | 4.1659 | 4.0759 | 4.0644 | 3.9686 | 3.9605 | 4.0518 | 4.0622 | 4.1894 | 4.1989 | 4.0799 | 4.0651 | 3.9375 | 3.927 | 4.0486 | 4.0618 | 4.22 | 4.22 | 4.0791 | 4.0645 | 3.9052 | 3.8921 | 4.0446 | 4.0608
LMO_C_25_B_57_SOC_52.6727_Part_1-1_ID_515093001787.xlsx | LMO | 57 | 515093001787 | 25 | 17.031 | 0.68124 | 0.1 | 52.6727 | 0.526764 | 4.0307 | 4.0576 | 4.0595 | 4.0342 | 4.0317 | 4.0054 | 4.0033 | 4.0285 | 4.0314 | 4.0848 | 4.0889 | 4.0381 | 4.0324 | 3.9791 | 3.9753 | 4.026 | 4.031 | 4.1111 | 4.117 | 4.0412 | 4.0327 | 3.953 | 3.9475 | 4.0234 | 4.0306 | 4.1371 | 4.1441 | 4.0437 | 4.0328 | 3.927 | 3.9198 | 4.0214 | 4.0303 | 4.1627 | 4.1712 | 4.0471 | 4.0332 | 3.9012 | 3.8922 | 4.0192 | 4.0298
LMO_C_25_B_61_SOC_5-80_Part_1-1_ID_515093002193.xlsx | LMO | 61 | 515093002193 | 25 | 21.462 | 0.85848 | 0.1 | 5 | 0.049996 | 3.4144 | 3.4426 | 3.4456 | 3.4186 | 3.4154 | 3.3875 | 3.3842 | 3.4112 | 3.4147 | 3.4709 | 3.4769 | 3.4226 | 3.4158 | 3.3598 | 3.3536 | 3.4075 | 3.4145 | 3.4988 | 3.5074 | 3.4263 | 3.4161 | 3.3324 | 3.3232 | 3.4042 | 3.4144 | 3.5264 | 3.5376 | 3.4302 | 3.4168 | 3.3055 | 3.2934 | 3.4005 | 3.4144 | 3.5534 | 3.5671 | 3.434 | 3.417 | 3.279 | 3.2639 | 3.3968 | 3.4142
LMO_C_25_B_61_SOC_5-80_Part_1-1_ID_515093002193.xlsx | LMO | 61 | 515093002193 | 25 | 21.462 | 0.85848 | 0.1 | 10 | 0.099996 | 3.5309 | 3.5596 | 3.5627 | 3.535 | 3.5318 | 3.5034 | 3.5 | 3.5278 | 3.5315 | 3.5885 | 3.5945 | 3.5392 | 3.5322 | 3.4753 | 3.469 | 3.5244 | 3.5313 | 3.6171 | 3.6256 | 3.5431 | 3.5327 | 3.4475 | 3.4384 | 3.5211 | 3.5313 | 3.6449 | 3.6561 | 3.5471 | 3.533 | 3.4202 | 3.4082 | 3.5178 | 3.5313 | 3.6726 | 3.6861 | 3.5502 | 3.5332 | 3.3931 | 3.3784 | 3.5148 | 3.5311
LMO_C_25_B_61_SOC_5-80_Part_1-1_ID_515093002193.xlsx | LMO | 61 | 515093002193 | 25 | 21.462 | 0.85848 | 0.1 | 15 | 0.149992 | 3.5648 | 3.5933 | 3.5964 | 3.569 | 3.5657 | 3.5376 | 3.5343 | 3.562 | 3.5655 | 3.6224 | 3.6282 | 3.5731 | 3.5664 | 3.5097 | 3.5037 | 3.5587 | 3.5655 | 3.6507 | 3.6591 | 3.5769 | 3.5668 | 3.4821 | 3.4735 | 3.5557 | 3.5655 | 3.6786 | 3.6893 | 3.5792 | 3.5666 | 3.4544 | 3.4432 | 3.5522 | 3.565 | 3.7058 | 3.7188 | 3.5836 | 3.5671 | 3.4274 | 3.4138 | 3.5497 | 3.565
LMO_C_25_B_61_SOC_5-80_Part_1-1_ID_515093002193.xlsx | LMO | 61 | 515093002193 | 25 | 21.462 | 0.85848 | 0.1 | 20 | 0.199992 | 3.6033 | 3.6312 | 3.634 | 3.6071 | 3.6038 | 3.5762 | 3.5732 | 3.6003 | 3.6036 | 3.6596 | 3.6651 | 3.6108 | 3.6043 | 3.5487 | 3.5432 | 3.5973 | 3.6036 | 3.6875 | 3.6953 | 3.6143 | 3.6047 | 3.5215 | 3.5134 | 3.5941 | 3.6033 | 3.7149 | 3.7251 | 3.6177 | 3.605 | 3.4946 | 3.4842 | 3.591 | 3.6031 | 3.742 | 3.7544 | 3.621 | 3.6052 | 3.4679 | 3.4554 | 3.5882 | 3.6031
LMO_C_25_B_61_SOC_5-80_Part_1-1_ID_515093002193.xlsx | LMO | 61 | 515093002193 | 25 | 21.462 | 0.85848 | 0.1 | 25 | 0.249988 | 3.6373 | 3.6654 | 3.6682 | 3.6412 | 3.638 | 3.6101 | 3.6073 | 3.6345 | 3.6377 | 3.694 | 3.6993 | 3.6449 | 3.6384 | 3.5824 | 3.5773 | 3.6315 | 3.6377 | 3.7219 | 3.7297 | 3.6482 | 3.6387 | 3.5552 | 3.5476 | 3.6284 | 3.6375 | 3.7493 | 3.7593 | 3.6515 | 3.6389 | 3.5283 | 3.5183 | 3.6252 | 3.6373 | 3.7765 | 3.7883 | 3.6544 | 3.6391 | 3.5014 | 3.4893 | 3.6226 | 3.637
LMO_C_25_B_61_SOC_5-80_Part_1-1_ID_515093002193.xlsx | LMO | 61 | 515093002193 | 25 | 21.462 | 0.85848 | 0.1 | 30 | 0.299984 | 3.6696 | 3.6991 | 3.7023 | 3.6738 | 3.6705 | 3.6414 | 3.638 | 3.6665 | 3.6703 | 3.7291 | 3.7351 | 3.6782 | 3.671 | 3.6126 | 3.6066 | 3.6633 | 3.6703 | 3.7585 | 3.7669 | 3.6819 | 3.6714 | 3.5841 | 3.5755 | 3.66 | 3.6702 | 3.7874 | 3.7978 | 3.6851 | 3.6717 | 3.5562 | 3.545 | 3.6565 | 3.67 | 3.8153 | 3.828 | 3.6882 | 3.6721 | 3.5285 | 3.515 | 3.6533 | 3.6698
LMO_C_25_B_61_SOC_5-80_Part_1-1_ID_515093002193.xlsx | LMO | 61 | 515093002193 | 25 | 21.462 | 0.85848 | 0.1 | 35 | 0.34998 | 3.7012 | 3.7302 | 3.733 | 3.7051 | 3.7019 | 3.6731 | 3.6703 | 3.6982 | 3.7016 | 3.7595 | 3.7648 | 3.7086 | 3.7023 | 3.6449 | 3.6394 | 3.6953 | 3.7016 | 3.7881 | 3.7957 | 3.7118 | 3.7028 | 3.6171 | 3.6094 | 3.6923 | 3.7014 | 3.8164 | 3.8257 | 3.7149 | 3.703 | 3.5892 | 3.5796 | 3.6895 | 3.7014 | 3.8441 | 3.8554 | 3.7184 | 3.7033 | 3.5625 | 3.5504 | 3.6868 | 3.7012
LMO_C_25_B_61_SOC_5-80_Part_1-1_ID_515093002193.xlsx | LMO | 61 | 515093002193 | 25 | 21.462 | 0.85848 | 0.1 | 40 | 0.39998 | 3.7325 | 3.7604 | 3.763 | 3.736 | 3.7332 | 3.7056 | 3.703 | 3.73 | 3.7328 | 3.7885 | 3.7932 | 3.7393 | 3.7337 | 3.6782 | 3.6737 | 3.7272 | 3.7328 | 3.8162 | 3.8227 | 3.7423 | 3.7339 | 3.6512 | 3.6447 | 3.7248 | 3.7327 | 3.8436 | 3.8517 | 3.7453 | 3.7342 | 3.6247 | 3.6161 | 3.7223 | 3.7325 | 3.8703 | 3.8801 | 3.7476 | 3.7346 | 3.5985 | 3.5882 | 3.72 | 3.7323
LMO_C_25_B_61_SOC_5-80_Part_1-1_ID_515093002193.xlsx | LMO | 61 | 515093002193 | 25 | 21.462 | 0.85848 | 0.1 | 45 | 0.449976 | 3.7667 | 3.7936 | 3.7957 | 3.7697 | 3.7674 | 3.7407 | 3.7383 | 3.7644 | 3.7671 | 3.821 | 3.825 | 3.7729 | 3.7679 | 3.7144 | 3.7102 | 3.7623 | 3.7671 | 3.8477 | 3.8534 | 3.7755 | 3.7681 | 3.6882 | 3.6824 | 3.7599 | 3.7667 | 3.874 | 3.8812 | 3.7783 | 3.7685 | 3.6628 | 3.6552 | 3.7578 | 3.7667 | 3.8998 | 3.9089 | 3.7811 | 3.7688 | 3.6373 | 3.628 | 3.7555 | 3.7665
LMO_C_25_B_61_SOC_5-80_Part_1-1_ID_515093002193.xlsx | LMO | 61 | 515093002193 | 25 | 21.462 | 0.85848 | 0.1 | 50 | 0.499972 | 3.8062 | 3.8324 | 3.8345 | 3.8092 | 3.8069 | 3.7809 | 3.7788 | 3.8041 | 3.8066 | 3.8591 | 3.8629 | 3.812 | 3.8074 | 3.7553 | 3.7516 | 3.802 | 3.8066 | 3.8852 | 3.8905 | 3.815 | 3.8078 | 3.73 | 3.7246 | 3.8001 | 3.8064 | 3.9109 | 3.9177 | 3.8173 | 3.8081 | 3.7049 | 3.6981 | 3.7981 | 3.8064 | 3.9361 | 3.9444 | 3.8197 | 3.8083 | 3.6802 | 3.6717 | 3.7957 | 3.8062
LMO_C_25_B_61_SOC_5-80_Part_1-1_ID_515093002193.xlsx | LMO | 61 | 515093002193 | 25 | 21.462 | 0.85848 | 0.1 | 55 | 0.549968 | 3.851 | 3.8777 | 3.8798 | 3.854 | 3.8519 | 3.8252 | 3.8231 | 3.8487 | 3.8513 | 3.9049 | 3.9087 | 3.8571 | 3.8524 | 3.7992 | 3.7953 | 3.8466 | 3.8513 | 3.9314 | 3.937 | 3.8598 | 3.8526 | 3.7732 | 3.7678 | 3.8447 | 3.8513 | 3.9577 | 3.9646 | 3.8624 | 3.8529 | 3.7479 | 3.7407 | 3.8426 | 3.851 | 3.9832 | 3.9918 | 3.8656 | 3.8533 | 3.7228 | 3.7142 | 3.8406 | 3.851
LMO_C_25_B_61_SOC_5-80_Part_1-1_ID_515093002193.xlsx | LMO | 61 | 515093002193 | 25 | 21.462 | 0.85848 | 0.1 | 60 | 0.599964 | 3.9001 | 3.9275 | 3.9296 | 3.9033 | 3.901 | 3.874 | 3.8717 | 3.898 | 3.9007 | 3.9553 | 3.9593 | 3.9065 | 3.9015 | 3.8473 | 3.8431 | 3.8956 | 3.9005 | 3.9821 | 3.9883 | 3.9096 | 3.9019 | 3.8208 | 3.815 | 3.8933 | 3.9003 | 4.0089 | 4.0163 | 3.9121 | 3.9021 | 3.7946 | 3.7874 | 3.891 | 3.9 | 4.035 | 4.0441 | 3.9149 | 3.9024 | 3.769 | 3.7602 | 3.8889 | 3.8998
LMO_C_25_B_61_SOC_5-80_Part_1-1_ID_515093002193.xlsx | LMO | 61 | 515093002193 | 25 | 21.462 | 0.85848 | 0.1 | 65 | 0.64996 | 3.953 | 3.9804 | 3.9825 | 3.9563 | 3.9539 | 3.9268 | 3.9244 | 3.9507 | 3.9535 | 4.0082 | 4.0121 | 3.9595 | 3.9544 | 3.9 | 3.8961 | 3.9486 | 3.9533 | 4.0352 | 4.0411 | 3.9626 | 3.9547 | 3.8736 | 3.868 | 3.9461 | 3.9532 | 4.0618 | 4.0693 | 3.9653 | 3.9551 | 3.8477 | 3.8403 | 3.944 | 3.953 | 4.0881 | 4.097 | 3.9677 | 3.9553 | 3.822 | 3.8131 | 3.9416 | 3.9526
LMO_C_25_B_61_SOC_5-80_Part_1-1_ID_515093002193.xlsx | LMO | 61 | 515093002193 | 25 | 21.462 | 0.85848 | 0.1 | 70 | 0.69996 | 4.0114 | 4.0394 | 4.0415 | 4.0149 | 4.0124 | 3.9848 | 3.9823 | 4.009 | 4.0119 | 4.0676 | 4.0718 | 4.0184 | 4.0128 | 3.9576 | 3.9533 | 4.0067 | 4.0117 | 4.095 | 4.1012 | 4.0213 | 4.0132 | 3.9307 | 3.9247 | 4.0043 | 4.0117 | 4.1222 | 4.13 | 4.0243 | 4.0138 | 3.9044 | 3.8966 | 4.0019 | 4.0114 | 4.149 | 4.1581 | 4.0268 | 4.0141 | 3.8782 | 3.8689 | 3.9997 | 4.0113
LMO_C_25_B_61_SOC_5-80_Part_1-1_ID_515093002193.xlsx | LMO | 61 | 515093002193 | 25 | 21.462 | 0.85848 | 0.1 | 75 | 0.749864 | 4.07 | 4.0967 | 4.0984 | 4.0732 | 4.0711 | 4.0446 | 4.0425 | 4.0679 | 4.0707 | 4.1237 | 4.1276 | 4.0763 | 4.0715 | 4.0187 | 4.0148 | 4.0659 | 4.0706 | 4.1501 | 4.1556 | 4.0787 | 4.0718 | 3.993 | 3.9874 | 4.0633 | 4.0704 | 4.176 | 4.1827 | 4.081 | 4.0721 | 3.9677 | 3.9602 | 4.0615 | 4.0702 | 4.2017 | 4.2017 | 4.0809 | 4.0717 | 3.9416 | 3.9326 | 4.0588 | 4.0696
LMO_C_25_B_61_SOC_5-80_Part_1-1_ID_515093002193.xlsx | LMO | 61 | 515093002193 | 25 | 21.462 | 0.85848 | 0.1 | 80 | 0.774372 | 4.0953 | 4.1216 | 4.1234 | 4.0984 | 4.0964 | 4.0707 | 4.0686 | 4.0936 | 4.0961 | 4.1483 | 4.1518 | 4.1016 | 4.0971 | 4.0454 | 4.0416 | 4.0917 | 4.0963 | 4.1742 | 4.1795 | 4.1041 | 4.0975 | 4.0204 | 4.0149 | 4.0897 | 4.0963 | 4.1998 | 4.2013 | 4.1048 | 4.0974 | 3.9948 | 3.9879 | 4.0873 | 4.0957 | 4.2246 | 4.2246 | 4.1062 | 4.0974 | 3.97 | 3.9616 | 4.085 | 4.0953
LMO_C_25_B_61_SOC_53.2211_Part_1-1_ID_515093002193.xlsx | LMO | 61 | 515093002193 | 25 | 21.3614 | 0.854456 | 0.1 | 53.2211 | 0.53222 | 3.8364 | 3.8605 | 3.862 | 3.8389 | 3.8371 | 3.8134 | 3.8117 | 3.8348 | 3.8368 | 3.8849 | 3.8879 | 3.8412 | 3.8375 | 3.7897 | 3.7867 | 3.8331 | 3.8366 | 3.9086 | 3.913 | 3.8434 | 3.8378 | 3.7664 | 3.762 | 3.8315 | 3.8366 | 3.9323 | 3.9379 | 3.8454 | 3.8382 | 3.7434 | 3.7376 | 3.8296 | 3.8364 | 3.9554 | 3.9623 | 3.8478 | 3.8383 | 3.7204 | 3.7137 | 3.828 | 3.8361
LMO_C_25_B_62_SOC_5-80_Part_1-1_ID_515092905289.xlsx | LMO | 62 | 515092905289 | 25 | 21.6614 | 0.866456 | 0.1 | 5 | 0.05 | 3.4024 | 3.4328 | 3.4358 | 3.4065 | 3.4035 | 3.3735 | 3.3703 | 3.3996 | 3.4031 | 3.4635 | 3.4693 | 3.411 | 3.4042 | 3.3438 | 3.3378 | 3.3963 | 3.4031 | 3.4937 | 3.5021 | 3.4142 | 3.4047 | 3.3143 | 3.3052 | 3.3926 | 3.4028 | 3.5236 | 3.5343 | 3.4182 | 3.4052 | 3.285 | 3.2732 | 3.3891 | 3.4028 | 3.5531 | 3.5662 | 3.4214 | 3.4054 | 3.2559 | 3.2411 | 3.3856 | 3.4026
LMO_C_25_B_62_SOC_5-80_Part_1-1_ID_515092905289.xlsx | LMO | 62 | 515092905289 | 25 | 21.6614 | 0.866456 | 0.1 | 10 | 0.1 | 3.5267 | 3.5571 | 3.5599 | 3.5304 | 3.5274 | 3.4972 | 3.4942 | 3.5237 | 3.5269 | 3.5875 | 3.5929 | 3.5339 | 3.5276 | 3.4674 | 3.4618 | 3.5206 | 3.5269 | 3.6175 | 3.6254 | 3.5374 | 3.528 | 3.4379 | 3.4295 | 3.5174 | 3.5267 | 3.647 | 3.6572 | 3.5404 | 3.5283 | 3.4084 | 3.3975 | 3.5144 | 3.5265 | 3.6765 | 3.6886 | 3.5438 | 3.5285 | 3.3796 | 3.3661 | 3.5111 | 3.5264
LMO_C_25_B_62_SOC_5-80_Part_1-1_ID_515092905289.xlsx | LMO | 62 | 515092905289 | 25 | 21.6614 | 0.866456 | 0.1 | 15 | 0.15 | 3.5615 | 3.5917 | 3.5943 | 3.5652 | 3.5624 | 3.5325 | 3.5295 | 3.559 | 3.562 | 3.6222 | 3.6273 | 3.5687 | 3.5627 | 3.5028 | 3.4976 | 3.5559 | 3.5618 | 3.6521 | 3.6594 | 3.572 | 3.5629 | 3.4735 | 3.4656 | 3.5529 | 3.5618 | 3.6814 | 3.6912 | 3.575 | 3.5632 | 3.4444 | 3.4342 | 3.5501 | 3.5617 | 3.7105 | 3.7223 | 3.5783 | 3.5636 | 3.4156 | 3.4031 | 3.5473 | 3.5615
LMO_C_25_B_62_SOC_5-80_Part_1-1_ID_515092905289.xlsx | LMO | 62 | 515092905289 | 25 | 21.6614 | 0.866456 | 0.1 | 20 | 0.2 | 3.5996 | 3.6294 | 3.6319 | 3.6029 | 3.6001 | 3.5706 | 3.568 | 3.5968 | 3.5998 | 3.6593 | 3.664 | 3.6061 | 3.6005 | 3.5411 | 3.5362 | 3.594 | 3.5996 | 3.6888 | 3.6958 | 3.6094 | 3.6008 | 3.5122 | 3.5051 | 3.5915 | 3.5996 | 3.7181 | 3.7272 | 3.6124 | 3.601 | 3.4837 | 3.4742 | 3.5889 | 3.5996 | 3.7472 | 3.7581 | 3.6156 | 3.6015 | 3.4551 | 3.4437 | 3.5862 | 3.5994
LMO_C_25_B_62_SOC_5-80_Part_1-1_ID_515092905289.xlsx | LMO | 62 | 515092905289 | 25 | 21.6614 | 0.866456 | 0.1 | 25 | 0.25 | 3.6338 | 3.6635 | 3.6661 | 3.6372 | 3.6342 | 3.6047 | 3.602 | 3.6312 | 3.634 | 3.6937 | 3.6984 | 3.6403 | 3.6347 | 3.5752 | 3.5703 | 3.6284 | 3.6338 | 3.7235 | 3.7302 | 3.6433 | 3.6349 | 3.5457 | 3.5388 | 3.6256 | 3.6336 | 3.7528 | 3.7618 | 3.6463 | 3.6352 | 3.5167 | 3.5078 | 3.6229 | 3.6335 | 3.7818 | 3.7925 | 3.6491 | 3.6354 | 3.4881 | 3.4772 | 3.6205 | 3.6335
LMO_C_25_B_62_SOC_5-80_Part_1-1_ID_515092905289.xlsx | LMO | 62 | 515092905289 | 25 | 21.6614 | 0.866456 | 0.1 | 30 | 0.3 | 3.6661 | 3.6974 | 3.7 | 3.6698 | 3.6668 | 3.6359 | 3.6331 | 3.6633 | 3.6663 | 3.7288 | 3.7339 | 3.6733 | 3.6672 | 3.6052 | 3.6001 | 3.6602 | 3.6663 | 3.7597 | 3.7669 | 3.6765 | 3.6675 | 3.575 | 3.5673 | 3.657 | 3.6661 | 3.7901 | 3.7992 | 3.6795 | 3.6677 | 3.545 | 3.535 | 3.6542 | 3.6659 | 3.8201 | 3.8313 | 3.6821 | 3.6679 | 3.5153 | 3.5034 | 3.6512 | 3.6658
LMO_C_25_B_62_SOC_5-80_Part_1-1_ID_515092905289.xlsx | LMO | 62 | 515092905289 | 25 | 21.6614 | 0.866456 | 0.1 | 35 | 0.35 | 3.6963 | 3.7269 | 3.7293 | 3.6997 | 3.6968 | 3.6665 | 3.664 | 3.6935 | 3.6965 | 3.7576 | 3.7622 | 3.7026 | 3.6972 | 3.6366 | 3.6319 | 3.6909 | 3.6963 | 3.788 | 3.7943 | 3.7054 | 3.6974 | 3.6068 | 3.6001 | 3.6881 | 3.6961 | 3.8178 | 3.8259 | 3.7083 | 3.6977 | 3.5771 | 3.5685 | 3.6854 | 3.6958 | 3.8471 | 3.8571 | 3.7111 | 3.6979 | 3.5483 | 3.5378 | 3.683 | 3.6958
LMO_C_25_B_62_SOC_5-80_Part_1-1_ID_515092905289.xlsx | LMO | 62 | 515092905289 | 25 | 21.6614 | 0.866456 | 0.1 | 40 | 0.4 | 3.7258 | 3.7555 | 3.7576 | 3.729 | 3.7265 | 3.6972 | 3.6951 | 3.7237 | 3.7263 | 3.7853 | 3.7892 | 3.7318 | 3.7269 | 3.6684 | 3.6644 | 3.7216 | 3.7263 | 3.8146 | 3.8203 | 3.7344 | 3.7272 | 3.6398 | 3.6338 | 3.7191 | 3.726 | 3.8436 | 3.8508 | 3.7372 | 3.7276 | 3.6112 | 3.6038 | 3.717 | 3.726 | 3.8722 | 3.8808 | 3.7397 | 3.7279 | 3.5833 | 3.5741 | 3.7147 | 3.7258
LMO_C_25_B_62_SOC_5-80_Part_1-1_ID_515092905289.xlsx | LMO | 62 | 515092905289 | 25 | 21.6614 | 0.866456 | 0.1 | 45 | 0.45 | 3.7597 | 3.7885 | 3.7904 | 3.7625 | 3.7604 | 3.7318 | 3.73 | 3.7576 | 3.76 | 3.8175 | 3.821 | 3.7653 | 3.7607 | 3.7037 | 3.7002 | 3.7557 | 3.7599 | 3.8459 | 3.851 | 3.7678 | 3.7611 | 3.676 | 3.6707 | 3.7535 | 3.7597 | 3.874 | 3.8805 | 3.7702 | 3.7614 | 3.6482 | 3.6415 | 3.7514 | 3.7595 | 3.9017 | 3.9096 | 3.772 | 3.7616 | 3.6208 | 3.6126 | 3.7495 | 3.7595
LMO_C_25_B_62_SOC_5-80_Part_1-1_ID_515092905289.xlsx | LMO | 62 | 515092905289 | 25 | 21.6614 | 0.866456 | 0.1 | 50 | 0.5 | 3.7988 | 3.8266 | 3.8283 | 3.8015 | 3.7997 | 3.772 | 3.7702 | 3.7971 | 3.7992 | 3.8547 | 3.858 | 3.8041 | 3.7999 | 3.7448 | 3.7414 | 3.7952 | 3.799 | 3.8821 | 3.8868 | 3.8064 | 3.8002 | 3.7179 | 3.713 | 3.7932 | 3.799 | 3.9093 | 3.9154 | 3.8087 | 3.8006 | 3.6912 | 3.6849 | 3.7915 | 3.7987 | 3.9363 | 3.9435 | 3.8113 | 3.801 | 3.6649 | 3.6572 | 3.7895 | 3.7987
LMO_C_25_B_62_SOC_5-80_Part_1-1_ID_515092905289.xlsx | LMO | 62 | 515092905289 | 25 | 21.6614 | 0.866456 | 0.1 | 55 | 0.55 | 3.8431 | 3.8715 | 3.8733 | 3.8459 | 3.844 | 3.8159 | 3.8141 | 3.8413 | 3.8436 | 3.9001 | 3.9035 | 3.8487 | 3.8445 | 3.7881 | 3.7848 | 3.8394 | 3.8436 | 3.9282 | 3.933 | 3.8512 | 3.8447 | 3.7607 | 3.7558 | 3.8375 | 3.8434 | 3.9558 | 3.9623 | 3.8536 | 3.8452 | 3.7335 | 3.7272 | 3.8354 | 3.8431 | 3.9832 | 3.9909 | 3.8557 | 3.8452 | 3.7065 | 3.6988 | 3.8338 | 3.8429
LMO_C_25_B_62_SOC_5-80_Part_1-1_ID_515092905289.xlsx | LMO | 62 | 515092905289 | 25 | 21.6614 | 0.866456 | 0.1 | 60 | 0.6 | 3.8914 | 3.9203 | 3.9221 | 3.8942 | 3.8922 | 3.8638 | 3.8617 | 3.8894 | 3.8919 | 3.9497 | 3.9532 | 3.8973 | 3.8928 | 3.8355 | 3.832 | 3.8877 | 3.8919 | 3.9783 | 3.9835 | 3.9 | 3.8933 | 3.8078 | 3.8027 | 3.8857 | 3.8917 | 4.0064 | 4.0131 | 3.9026 | 3.8935 | 3.7801 | 3.7736 | 3.8838 | 3.8917 | 4.0343 | 4.0426 | 3.9049 | 3.894 | 3.7527 | 3.7448 | 3.8819 | 3.8915
LMO_C_25_B_62_SOC_5-80_Part_1-1_ID_515092905289.xlsx | LMO | 62 | 515092905289 | 25 | 21.6614 | 0.866456 | 0.1 | 65 | 0.65 | 3.9463 | 3.9753 | 3.9772 | 3.9493 | 3.947 | 3.9182 | 3.9163 | 3.9442 | 3.9465 | 4.0043 | 4.0081 | 3.9521 | 3.9474 | 3.8898 | 3.8863 | 3.9421 | 3.9463 | 4.0329 | 4.0384 | 3.9547 | 3.9477 | 3.8619 | 3.8568 | 3.9398 | 3.9461 | 4.0612 | 4.0679 | 3.9572 | 3.9479 | 3.8341 | 3.8273 | 3.9379 | 3.946 | 4.0892 | 4.0973 | 3.9595 | 3.9482 | 3.8069 | 3.7987 | 3.9361 | 3.9458
LMO_C_25_B_62_SOC_5-80_Part_1-1_ID_515092905289.xlsx | LMO | 62 | 515092905289 | 25 | 21.6614 | 0.866456 | 0.1 | 70 | 0.7 | 4.0047 | 4.0342 | 4.0363 | 4.0079 | 4.0057 | 3.9765 | 3.9744 | 4.0027 | 4.0053 | 4.064 | 4.0678 | 4.011 | 4.0061 | 3.9479 | 3.944 | 4.0005 | 4.0051 | 4.0929 | 4.0984 | 4.0134 | 4.0065 | 3.9193 | 3.9138 | 3.9983 | 4.005 | 4.1216 | 4.1284 | 4.016 | 4.0068 | 3.8914 | 3.8843 | 3.9962 | 4.0047 | 4.1497 | 4.1581 | 4.0185 | 4.0073 | 3.864 | 3.8554 | 3.9941 | 4.0046
LMO_C_25_B_62_SOC_5-80_Part_1-1_ID_515092905289.xlsx | LMO | 62 | 515092905289 | 25 | 21.6614 | 0.866456 | 0.1 | 75 | 0.749904 | 4.0633 | 4.0914 | 4.0932 | 4.066 | 4.0643 | 4.0364 | 4.0345 | 4.0616 | 4.064 | 4.1199 | 4.1231 | 4.0689 | 4.0647 | 4.0089 | 4.0054 | 4.0598 | 4.0637 | 4.1476 | 4.1524 | 4.0711 | 4.0651 | 3.982 | 3.9769 | 4.058 | 4.0637 | 4.175 | 4.1811 | 4.0732 | 4.0655 | 3.9551 | 3.9486 | 4.056 | 4.0637 | 4.2024 | 4.2024 | 4.0734 | 4.0651 | 3.9279 | 3.92 | 4.0532 | 4.063
LMO_C_25_B_62_SOC_5-80_Part_1-1_ID_515092905289.xlsx | LMO | 62 | 515092905289 | 25 | 21.6614 | 0.866456 | 0.1 | 80 | 0.775208 | 4.0907 | 4.1185 | 4.1202 | 4.0934 | 4.0917 | 4.0641 | 4.0622 | 4.0892 | 4.0914 | 4.1468 | 4.1498 | 4.096 | 4.0922 | 4.037 | 4.0338 | 4.0873 | 4.0914 | 4.1743 | 4.1788 | 4.0984 | 4.0927 | 4.0102 | 4.0054 | 4.0858 | 4.0914 | 4.2017 | 4.2017 | 4.0991 | 4.0927 | 3.9832 | 3.9769 | 4.0836 | 4.0911 | 4.2283 | 4.2283 | 4.1002 | 4.0925 | 3.9563 | 3.9486 | 4.0812 | 4.0904
LMO_C_25_B_62_SOC_53.3811_Part_1-1_ID_515092905289.xlsx | LMO | 62 | 515092905289 | 25 | 21.5614 | 0.862456 | 0.1 | 53.3811 | 0.533852 | 3.8296 | 3.8559 | 3.8575 | 3.832 | 3.8304 | 3.8045 | 3.8029 | 3.8282 | 3.8301 | 3.8824 | 3.8852 | 3.8343 | 3.8308 | 3.7788 | 3.776 | 3.8266 | 3.8299 | 3.9082 | 3.9124 | 3.8366 | 3.8313 | 3.7532 | 3.7493 | 3.825 | 3.8299 | 3.9344 | 3.9395 | 3.8383 | 3.8315 | 3.7277 | 3.7227 | 3.8234 | 3.8296 | 3.96 | 3.9662 | 3.8403 | 3.8317 | 3.7025 | 3.6963 | 3.822 | 3.8296
LMO_C_25_B_63_SOC_5-75_Part_1-1_ID_515100101320.xlsx | LMO | 63 | 515100101320 | 25 | 20.1859 | 0.807436 | 0.1 | 5 | 0.049992 | 3.4721 | 3.5014 | 3.5046 | 3.4765 | 3.4732 | 3.4442 | 3.4409 | 3.4693 | 3.4728 | 3.5313 | 3.5371 | 3.4809 | 3.4739 | 3.4152 | 3.4093 | 3.466 | 3.4727 | 3.5606 | 3.5689 | 3.4846 | 3.4744 | 3.3861 | 3.3775 | 3.4626 | 3.4725 | 3.5894 | 3.6001 | 3.4888 | 3.4748 | 3.3575 | 3.3461 | 3.4593 | 3.4723 | 3.6178 | 3.6308 | 3.493 | 3.4753 | 3.3289 | 3.3148 | 3.4563 | 3.4725
LMO_C_25_B_63_SOC_5-75_Part_1-1_ID_515100101320.xlsx | LMO | 63 | 515100101320 | 25 | 20.1859 | 0.807436 | 0.1 | 10 | 0.099988 | 3.5492 | 3.5787 | 3.5817 | 3.5536 | 3.5502 | 3.5211 | 3.5178 | 3.5462 | 3.5499 | 3.6085 | 3.6142 | 3.558 | 3.5508 | 3.4923 | 3.4862 | 3.5427 | 3.5499 | 3.6373 | 3.6458 | 3.5622 | 3.5511 | 3.4635 | 3.4547 | 3.5399 | 3.5497 | 3.6658 | 3.677 | 3.5664 | 3.5515 | 3.4351 | 3.4235 | 3.5371 | 3.5497 | 3.6942 | 3.7079 | 3.5703 | 3.552 | 3.4063 | 3.3919 | 3.5336 | 3.5494
LMO_C_25_B_63_SOC_5-75_Part_1-1_ID_515100101320.xlsx | LMO | 63 | 515100101320 | 25 | 20.1859 | 0.807436 | 0.1 | 15 | 0.149984 | 3.5896 | 3.6191 | 3.6221 | 3.5943 | 3.5906 | 3.5615 | 3.5583 | 3.5864 | 3.5903 | 3.6486 | 3.6545 | 3.5987 | 3.5912 | 3.5327 | 3.5265 | 3.5829 | 3.5901 | 3.6774 | 3.686 | 3.6026 | 3.5915 | 3.5041 | 3.4953 | 3.5794 | 3.5899 | 3.7058 | 3.717 | 3.6066 | 3.5917 | 3.4756 | 3.464 | 3.5761 | 3.5897 | 3.7339 | 3.7476 | 3.6103 | 3.592 | 3.4475 | 3.433 | 3.5727 | 3.5894
LMO_C_25_B_63_SOC_5-75_Part_1-1_ID_515100101320.xlsx | LMO | 63 | 515100101320 | 25 | 20.1859 | 0.807436 | 0.1 | 20 | 0.19998 | 3.6284 | 3.6573 | 3.6603 | 3.6328 | 3.6294 | 3.601 | 3.5978 | 3.6254 | 3.6291 | 3.6868 | 3.6923 | 3.6372 | 3.6301 | 3.5725 | 3.5668 | 3.6221 | 3.6289 | 3.7153 | 3.7234 | 3.6417 | 3.6303 | 3.5443 | 3.536 | 3.6191 | 3.6289 | 3.7434 | 3.7541 | 3.6461 | 3.631 | 3.5164 | 3.5055 | 3.6157 | 3.6289 | 3.7711 | 3.7841 | 3.6493 | 3.6312 | 3.4886 | 3.4753 | 3.6126 | 3.6287
LMO_C_25_B_63_SOC_5-75_Part_1-1_ID_515100101320.xlsx | LMO | 63 | 515100101320 | 25 | 20.1859 | 0.807436 | 0.1 | 25 | 0.249976 | 3.6644 | 3.6933 | 3.696 | 3.6688 | 3.6654 | 3.637 | 3.634 | 3.6614 | 3.6651 | 3.7223 | 3.7277 | 3.6733 | 3.6661 | 3.6089 | 3.6033 | 3.6582 | 3.6651 | 3.7506 | 3.7585 | 3.677 | 3.6663 | 3.5808 | 3.5725 | 3.6547 | 3.6649 | 3.7787 | 3.7885 | 3.6802 | 3.6666 | 3.5527 | 3.5422 | 3.6517 | 3.6647 | 3.8064 | 3.8178 | 3.6833 | 3.667 | 3.525 | 3.5122 | 3.6486 | 3.6645
LMO_C_25_B_63_SOC_5-75_Part_1-1_ID_515100101320.xlsx | LMO | 63 | 515100101320 | 25 | 20.1859 | 0.807436 | 0.1 | 30 | 0.299972 | 3.6972 | 3.727 | 3.7302 | 3.7019 | 3.6982 | 3.6688 | 3.6654 | 3.694 | 3.6979 | 3.7572 | 3.7629 | 3.7063 | 3.6988 | 3.6396 | 3.6335 | 3.6903 | 3.6977 | 3.7864 | 3.7945 | 3.7098 | 3.6991 | 3.6106 | 3.6019 | 3.687 | 3.6975 | 3.8155 | 3.8254 | 3.7132 | 3.6995 | 3.5817 | 3.5706 | 3.6837 | 3.6974 | 3.8441 | 3.8557 | 3.7169 | 3.7 | 3.5531 | 3.5399 | 3.6807 | 3.6972
LMO_C_25_B_63_SOC_5-75_Part_1-1_ID_515100101320.xlsx | LMO | 63 | 515100101320 | 25 | 20.1859 | 0.807436 | 0.1 | 35 | 0.349968 | 3.7309 | 3.7599 | 3.7627 | 3.7353 | 3.732 | 3.703 | 3.7 | 3.7277 | 3.7314 | 3.7894 | 3.7946 | 3.7395 | 3.7325 | 3.6745 | 3.6691 | 3.7246 | 3.7314 | 3.8182 | 3.8254 | 3.7428 | 3.733 | 3.6465 | 3.6387 | 3.7219 | 3.7314 | 3.8466 | 3.8554 | 3.7465 | 3.7334 | 3.6184 | 3.6085 | 3.719 | 3.7311 | 3.8745 | 3.8849 | 3.7497 | 3.7337 | 3.5905 | 3.5785 | 3.7158 | 3.7309
LMO_C_25_B_63_SOC_5-75_Part_1-1_ID_515100101320.xlsx | LMO | 63 | 515100101320 | 25 | 20.1859 | 0.807436 | 0.1 | 40 | 0.399964 | 3.7678 | 3.7962 | 3.7987 | 3.772 | 3.7686 | 3.7407 | 3.7379 | 3.7648 | 3.7681 | 3.8247 | 3.8294 | 3.7755 | 3.769 | 3.713 | 3.7079 | 3.7618 | 3.7679 | 3.8524 | 3.8589 | 3.7788 | 3.7695 | 3.6853 | 3.6784 | 3.7592 | 3.7676 | 3.88 | 3.888 | 3.782 | 3.7697 | 3.6579 | 3.6489 | 3.7567 | 3.7676 | 3.9072 | 3.9166 | 3.7855 | 3.7702 | 3.6308 | 3.6199 | 3.7541 | 3.7674
LMO_C_25_B_63_SOC_5-75_Part_1-1_ID_515100101320.xlsx | LMO | 63 | 515100101320 | 25 | 20.1859 | 0.807436 | 0.1 | 45 | 0.44996 | 3.8081 | 3.8357 | 3.838 | 3.8122 | 3.8092 | 3.782 | 3.7794 | 3.8055 | 3.8089 | 3.8636 | 3.868 | 3.8159 | 3.8099 | 3.7553 | 3.7506 | 3.8029 | 3.8087 | 3.8907 | 3.8968 | 3.8192 | 3.8103 | 3.7286 | 3.7223 | 3.8004 | 3.8085 | 3.9175 | 3.9249 | 3.8218 | 3.8104 | 3.7018 | 3.6937 | 3.7976 | 3.8083 | 3.9437 | 3.9528 | 3.8257 | 3.811 | 3.6756 | 3.6656 | 3.7957 | 3.8083
LMO_C_25_B_63_SOC_5-75_Part_1-1_ID_515100101320.xlsx | LMO | 63 | 515100101320 | 25 | 20.1859 | 0.807436 | 0.1 | 50 | 0.499956 | 3.8536 | 3.8805 | 3.8828 | 3.8573 | 3.8547 | 3.828 | 3.8255 | 3.851 | 3.8543 | 3.9079 | 3.9119 | 3.8608 | 3.8552 | 3.8017 | 3.7974 | 3.8487 | 3.8541 | 3.9344 | 3.9402 | 3.8643 | 3.8557 | 3.7757 | 3.7697 | 3.8464 | 3.854 | 3.9604 | 3.9677 | 3.8673 | 3.8559 | 3.7499 | 3.742 | 3.844 | 3.8538 | 3.9863 | 3.9951 | 3.8708 | 3.8564 | 3.7241 | 3.7144 | 3.8417 | 3.8536
LMO_C_25_B_63_SOC_5-75_Part_1-1_ID_515100101320.xlsx | LMO | 63 | 515100101320 | 25 | 20.1859 | 0.807436 | 0.1 | 55 | 0.549952 | 3.9038 | 3.9314 | 3.9335 | 3.9077 | 3.9051 | 3.8778 | 3.8752 | 3.9012 | 3.9045 | 3.9593 | 3.9633 | 3.9114 | 3.9056 | 3.851 | 3.8466 | 3.8984 | 3.9042 | 3.986 | 3.9921 | 3.9151 | 3.9059 | 3.8245 | 3.8183 | 3.8961 | 3.9042 | 4.0127 | 4.0204 | 3.9186 | 3.9063 | 3.798 | 3.7899 | 3.8933 | 3.9038 | 4.0388 | 4.048 | 3.9214 | 3.9065 | 3.7716 | 3.7616 | 3.8907 | 3.9035
LMO_C_25_B_63_SOC_5-75_Part_1-1_ID_515100101320.xlsx | LMO | 63 | 515100101320 | 25 | 20.1859 | 0.807436 | 0.1 | 60 | 0.599948 | 3.9579 | 3.9858 | 3.9881 | 3.9619 | 3.9591 | 3.9316 | 3.9289 | 3.9553 | 3.9586 | 4.0141 | 4.0184 | 3.9662 | 3.9598 | 3.9045 | 3.9 | 3.9526 | 3.9586 | 4.0413 | 4.0477 | 3.9702 | 3.9604 | 3.878 | 3.8714 | 3.95 | 3.9584 | 4.0679 | 4.0763 | 3.9739 | 3.9609 | 3.8513 | 3.8427 | 3.9474 | 3.9583 | 4.0945 | 4.1044 | 3.9763 | 3.9611 | 3.8245 | 3.8141 | 3.9447 | 3.9579
LMO_C_25_B_63_SOC_5-75_Part_1-1_ID_515100101320.xlsx | LMO | 63 | 515100101320 | 25 | 20.1859 | 0.807436 | 0.1 | 65 | 0.649944 | 4.0178 | 4.0455 | 4.0479 | 4.0218 | 4.0187 | 3.9916 | 3.9888 | 4.0148 | 4.0183 | 4.0734 | 4.0778 | 4.026 | 4.0194 | 3.9646 | 3.9598 | 4.0118 | 4.018 | 4.1005 | 4.1068 | 4.0295 | 4.0198 | 3.9379 | 3.931 | 4.0089 | 4.0178 | 4.127 | 4.1349 | 4.0321 | 4.0202 | 3.911 | 3.9022 | 4.0065 | 4.0176 | 4.1532 | 4.1627 | 4.0345 | 4.0205 | 3.8847 | 3.874 | 4.0039 | 4.0173
LMO_C_25_B_63_SOC_5-75_Part_1-1_ID_515100101320.xlsx | LMO | 63 | 515100101320 | 25 | 20.1859 | 0.807436 | 0.1 | 70 | 0.697676 | 4.0743 | 4.1022 | 4.1044 | 4.0784 | 4.0757 | 4.0483 | 4.0457 | 4.0718 | 4.0753 | 4.1307 | 4.1346 | 4.0826 | 4.0763 | 4.0213 | 4.0166 | 4.069 | 4.0753 | 4.1577 | 4.1637 | 4.0857 | 4.077 | 3.9948 | 3.9879 | 4.0662 | 4.0753 | 4.1847 | 4.1921 | 4.0885 | 4.0776 | 3.9683 | 3.9593 | 4.064 | 4.0752 | 4.2112 | 4.2112 | 4.0879 | 4.077 | 3.9407 | 3.9298 | 4.0605 | 4.0743
LMO_C_25_B_63_SOC_5-75_Part_1-1_ID_515100101320.xlsx | LMO | 63 | 515100101320 | 25 | 20.1859 | 0.807436 | 0.1 | 75 | 0.710508 | 4.0843 | 4.1121 | 4.1144 | 4.0885 | 4.0858 | 4.0584 | 4.0557 | 4.0817 | 4.0854 | 4.1405 | 4.1447 | 4.0925 | 4.0865 | 4.0314 | 4.0267 | 4.0794 | 4.0854 | 4.1677 | 4.1737 | 4.0957 | 4.0872 | 4.0048 | 3.9981 | 4.0763 | 4.0852 | 4.1946 | 4.2003 | 4.0959 | 4.0869 | 3.9774 | 3.9684 | 4.0728 | 4.0847 | 4.2206 | 4.2206 | 4.0977 | 4.0866 | 3.9504 | 3.9393 | 4.0704 | 4.0841
LMO_C_25_B_63_SOC_75.0000_Part_1-1_ID_515100101320.xlsx | LMO | 63 | 515100101320 | 25 | 19.8859 | 0.795436 | 0.1 | 75 | 0.656868 | 4.0708 | 4.0949 | 4.0967 | 4.0739 | 4.0718 | 4.0479 | 4.046 | 4.0689 | 4.0713 | 4.1192 | 4.1226 | 4.077 | 4.0721 | 4.0243 | 4.0208 | 4.0664 | 4.071 | 4.1426 | 4.1476 | 4.0795 | 4.0725 | 4.0008 | 3.996 | 4.0643 | 4.0707 | 4.1662 | 4.1722 | 4.0816 | 4.0727 | 3.9774 | 3.9709 | 4.0622 | 4.0704 | 4.1893 | 4.1964 | 4.0837 | 4.0731 | 3.954 | 3.946 | 4.0603 | 4.0702
LMO_C_25_B_64_SOC_33.9297_Part_1-1_ID_515093000353.xlsx | LMO | 64 | 515093000353 | 25 | 20.831 | 0.83324 | 0.1 | 33.9297 | 0.339272 | 3.7021 | 3.7272 | 3.7295 | 3.706 | 3.703 | 3.6781 | 3.6756 | 3.6995 | 3.7028 | 3.7527 | 3.7572 | 3.7095 | 3.7035 | 3.6535 | 3.6489 | 3.6968 | 3.7026 | 3.7776 | 3.7841 | 3.7121 | 3.7037 | 3.6289 | 3.6222 | 3.694 | 3.7025 | 3.8022 | 3.8101 | 3.7153 | 3.7042 | 3.6048 | 3.5962 | 3.6918 | 3.7023 | 3.8266 | 3.8357 | 3.7179 | 3.7044 | 3.5806 | 3.5701 | 3.6891 | 3.7021
LMO_C_25_B_64_SOC_5-75_Part_1-1_ID_515093000353.xlsx | LMO | 64 | 515093000353 | 25 | 20.9518 | 0.838072 | 0.1 | 5 | 0.049992 | 3.4223 | 3.4507 | 3.4542 | 3.427 | 3.4231 | 3.3951 | 3.3914 | 3.4186 | 3.4224 | 3.4791 | 3.4858 | 3.4316 | 3.4237 | 3.3671 | 3.3601 | 3.4144 | 3.4223 | 3.5072 | 3.5169 | 3.4356 | 3.424 | 3.3392 | 3.3289 | 3.4103 | 3.4221 | 3.5348 | 3.5474 | 3.4402 | 3.4244 | 3.3117 | 3.2981 | 3.4063 | 3.4219 | 3.5622 | 3.5778 | 3.4444 | 3.4247 | 3.2841 | 3.2674 | 3.4024 | 3.4217
LMO_C_25_B_64_SOC_5-75_Part_1-1_ID_515093000353.xlsx | LMO | 64 | 515093000353 | 25 | 20.9518 | 0.838072 | 0.1 | 10 | 0.099984 | 3.5341 | 3.5622 | 3.5657 | 3.5388 | 3.535 | 3.5071 | 3.5034 | 3.5304 | 3.5346 | 3.5908 | 3.5973 | 3.5434 | 3.5355 | 3.4795 | 3.4725 | 3.5267 | 3.5346 | 3.6184 | 3.628 | 3.548 | 3.5359 | 3.4521 | 3.4419 | 3.523 | 3.5343 | 3.6458 | 3.658 | 3.5524 | 3.536 | 3.4247 | 3.4114 | 3.5193 | 3.5343 | 3.6726 | 3.6877 | 3.5564 | 3.5364 | 3.3977 | 3.381 | 3.516 | 3.5341
LMO_C_25_B_64_SOC_5-75_Part_1-1_ID_515093000353.xlsx | LMO | 64 | 515093000353 | 25 | 20.9518 | 0.838072 | 0.1 | 15 | 0.149976 | 3.571 | 3.5989 | 3.6022 | 3.5757 | 3.572 | 3.5443 | 3.5408 | 3.5673 | 3.5715 | 3.627 | 3.6333 | 3.5806 | 3.5724 | 3.5171 | 3.5102 | 3.5636 | 3.5715 | 3.6544 | 3.6638 | 3.5848 | 3.5727 | 3.4899 | 3.48 | 3.5597 | 3.5711 | 3.6812 | 3.6935 | 3.5894 | 3.5731 | 3.4632 | 3.4502 | 3.5562 | 3.571 | 3.7077 | 3.7228 | 3.5936 | 3.5734 | 3.4365 | 3.4205 | 3.5529 | 3.571
LMO_C_25_B_64_SOC_5-75_Part_1-1_ID_515093000353.xlsx | LMO | 64 | 515093000353 | 25 | 20.9518 | 0.838072 | 0.1 | 20 | 0.199968 | 3.6105 | 3.638 | 3.641 | 3.6152 | 3.6112 | 3.5841 | 3.5806 | 3.6068 | 3.6108 | 3.6656 | 3.6717 | 3.6194 | 3.6117 | 3.5571 | 3.5508 | 3.6031 | 3.6108 | 3.6925 | 3.7014 | 3.6236 | 3.6119 | 3.5302 | 3.5211 | 3.5996 | 3.6105 | 3.7188 | 3.7307 | 3.6284 | 3.6124 | 3.5039 | 3.4918 | 3.5959 | 3.6105 | 3.7451 | 3.7595 | 3.6322 | 3.6126 | 3.4776 | 3.4628 | 3.5927 | 3.6103
LMO_C_25_B_64_SOC_5-75_Part_1-1_ID_515093000353.xlsx | LMO | 64 | 515093000353 | 25 | 20.9518 | 0.838072 | 0.1 | 25 | 0.24996 | 3.6454 | 3.6726 | 3.6758 | 3.65 | 3.6463 | 3.6191 | 3.6157 | 3.6417 | 3.6458 | 3.7004 | 3.7063 | 3.6544 | 3.6466 | 3.5922 | 3.5859 | 3.6382 | 3.6458 | 3.7272 | 3.736 | 3.6586 | 3.647 | 3.5655 | 3.5564 | 3.6345 | 3.6456 | 3.7537 | 3.7651 | 3.6628 | 3.6473 | 3.5388 | 3.5271 | 3.6312 | 3.6454 | 3.7802 | 3.7936 | 3.6661 | 3.6475 | 3.5127 | 3.4983 | 3.6275 | 3.6452
LMO_C_25_B_64_SOC_5-75_Part_1-1_ID_515093000353.xlsx | LMO | 64 | 515093000353 | 25 | 20.9518 | 0.838072 | 0.1 | 30 | 0.299952 | 3.6786 | 3.7068 | 3.7102 | 3.6835 | 3.6795 | 3.6512 | 3.6477 | 3.6747 | 3.6791 | 3.7355 | 3.742 | 3.6884 | 3.68 | 3.6236 | 3.6168 | 3.6707 | 3.6789 | 3.7636 | 3.7725 | 3.6923 | 3.6803 | 3.5959 | 3.5861 | 3.667 | 3.6789 | 3.7911 | 3.8022 | 3.696 | 3.6807 | 3.5687 | 3.556 | 3.6631 | 3.6786 | 3.818 | 3.8311 | 3.6993 | 3.6809 | 3.5418 | 3.5264 | 3.6596 | 3.6784
LMO_C_25_B_64_SOC_5-75_Part_1-1_ID_515093000353.xlsx | LMO | 64 | 515093000353 | 25 | 20.9518 | 0.838072 | 0.1 | 35 | 0.349944 | 3.7105 | 3.7385 | 3.7416 | 3.7151 | 3.7114 | 3.684 | 3.6807 | 3.707 | 3.7111 | 3.7667 | 3.7725 | 3.7195 | 3.7121 | 3.6568 | 3.6507 | 3.7037 | 3.7111 | 3.7943 | 3.8022 | 3.7232 | 3.7125 | 3.6296 | 3.621 | 3.7002 | 3.7109 | 3.8213 | 3.8313 | 3.7269 | 3.7128 | 3.6029 | 3.5917 | 3.6975 | 3.7109 | 3.8482 | 3.8598 | 3.7307 | 3.7132 | 3.5766 | 3.5629 | 3.694 | 3.7107
LMO_C_25_B_64_SOC_5-75_Part_1-1_ID_515093000353.xlsx | LMO | 64 | 515093000353 | 25 | 20.9518 | 0.838072 | 0.1 | 40 | 0.399936 | 3.7448 | 3.772 | 3.7748 | 3.749 | 3.7458 | 3.719 | 3.716 | 3.7416 | 3.7453 | 3.7994 | 3.8045 | 3.7532 | 3.7462 | 3.6926 | 3.6872 | 3.7385 | 3.7451 | 3.8259 | 3.8331 | 3.7565 | 3.7465 | 3.6663 | 3.6587 | 3.7353 | 3.7449 | 3.852 | 3.861 | 3.7604 | 3.7469 | 3.6403 | 3.6305 | 3.7325 | 3.7448 | 3.8778 | 3.8886 | 3.7641 | 3.7474 | 3.6147 | 3.6027 | 3.7295 | 3.7446
LMO_C_25_B_64_SOC_5-75_Part_1-1_ID_515093000353.xlsx | LMO | 64 | 515093000353 | 25 | 20.9518 | 0.838072 | 0.1 | 45 | 0.449928 | 3.783 | 3.8094 | 3.8118 | 3.7871 | 3.7837 | 3.7578 | 3.7551 | 3.7799 | 3.7832 | 3.8355 | 3.8403 | 3.7906 | 3.7843 | 3.7321 | 3.7272 | 3.7769 | 3.783 | 3.8612 | 3.8678 | 3.7939 | 3.7844 | 3.7067 | 3.6998 | 3.7743 | 3.7829 | 3.8866 | 3.8949 | 3.7973 | 3.7848 | 3.6816 | 3.6726 | 3.7716 | 3.7827 | 3.9117 | 3.9216 | 3.8004 | 3.785 | 3.6565 | 3.6456 | 3.7688 | 3.7825
LMO_C_25_B_64_SOC_5-75_Part_1-1_ID_515093000353.xlsx | LMO | 64 | 515093000353 | 25 | 20.9518 | 0.838072 | 0.1 | 50 | 0.49992 | 3.825 | 3.851 | 3.8533 | 3.8289 | 3.8261 | 3.8006 | 3.798 | 3.8222 | 3.8255 | 3.8768 | 3.8812 | 3.8324 | 3.8266 | 3.7755 | 3.7709 | 3.8197 | 3.8255 | 3.9021 | 3.9082 | 3.8359 | 3.8269 | 3.7506 | 3.7442 | 3.8173 | 3.8252 | 3.927 | 3.9347 | 3.8394 | 3.8273 | 3.7262 | 3.7177 | 3.8146 | 3.8252 | 3.9514 | 3.9607 | 3.8424 | 3.8275 | 3.7019 | 3.6916 | 3.8122 | 3.8248
LMO_C_25_B_64_SOC_5-75_Part_1-1_ID_515093000353.xlsx | LMO | 64 | 515093000353 | 25 | 20.9518 | 0.838072 | 0.1 | 55 | 0.549912 | 3.8715 | 3.8979 | 3.9003 | 3.8756 | 3.8728 | 3.8468 | 3.844 | 3.8689 | 3.8724 | 3.9244 | 3.9289 | 3.8796 | 3.8733 | 3.8213 | 3.8168 | 3.8663 | 3.8722 | 3.9502 | 3.9567 | 3.8831 | 3.8736 | 3.796 | 3.7892 | 3.8636 | 3.8719 | 3.9756 | 3.9837 | 3.8868 | 3.874 | 3.7709 | 3.7623 | 3.8608 | 3.8717 | 4.0006 | 4.0103 | 3.8901 | 3.8743 | 3.7458 | 3.7355 | 3.8585 | 3.8717
LMO_C_25_B_64_SOC_5-75_Part_1-1_ID_515093000353.xlsx | LMO | 64 | 515093000353 | 25 | 20.9518 | 0.838072 | 0.1 | 60 | 0.599904 | 3.9226 | 3.9493 | 3.9519 | 3.9268 | 3.9238 | 3.8973 | 3.8945 | 3.9198 | 3.9233 | 3.9767 | 3.9814 | 3.9309 | 3.9244 | 3.8714 | 3.8664 | 3.9168 | 3.9233 | 4.0029 | 4.0096 | 3.9353 | 3.9249 | 3.8457 | 3.8389 | 3.9142 | 3.9231 | 4.0286 | 4.0373 | 3.9384 | 3.9251 | 3.8201 | 3.811 | 3.9117 | 3.923 | 4.0542 | 4.0644 | 3.9423 | 3.9258 | 3.795 | 3.7839 | 3.9091 | 3.9228
LMO_C_25_B_64_SOC_5-75_Part_1-1_ID_515093000353.xlsx | LMO | 64 | 515093000353 | 25 | 20.9518 | 0.838072 | 0.1 | 65 | 0.649896 | 3.9791 | 4.0058 | 4.0083 | 3.9835 | 3.9804 | 3.954 | 3.9512 | 3.9763 | 3.9798 | 4.0328 | 4.0376 | 3.9876 | 3.9809 | 3.9281 | 3.9231 | 3.973 | 3.9797 | 4.0588 | 4.0655 | 3.9914 | 3.9813 | 3.9026 | 3.8954 | 3.9704 | 3.9795 | 4.0843 | 4.0929 | 3.9946 | 3.9818 | 3.877 | 3.8677 | 3.9677 | 3.9793 | 4.1097 | 4.1199 | 3.9972 | 3.982 | 3.8517 | 3.8405 | 3.9647 | 3.979
LMO_C_25_B_64_SOC_5-75_Part_1-1_ID_515093000353.xlsx | LMO | 64 | 515093000353 | 25 | 20.9518 | 0.838072 | 0.1 | 70 | 0.699888 | 4.0385 | 4.0651 | 4.0676 | 4.0427 | 4.0397 | 4.0134 | 4.0104 | 4.0355 | 4.0392 | 4.0923 | 4.097 | 4.0468 | 4.0401 | 3.9874 | 3.9821 | 4.0324 | 4.0391 | 4.1182 | 4.1247 | 4.05 | 4.0406 | 3.9616 | 3.954 | 4.0293 | 4.039 | 4.1442 | 4.1525 | 4.0529 | 4.0412 | 3.9358 | 3.9263 | 4.0265 | 4.0387 | 4.1696 | 4.1792 | 4.0556 | 4.0415 | 3.9109 | 3.8991 | 4.0239 | 4.0384
LMO_C_25_B_64_SOC_5-75_Part_1-1_ID_515093000353.xlsx | LMO | 64 | 515093000353 | 25 | 20.9518 | 0.838072 | 0.1 | 75 | 0.73898 | 4.0829 | 4.109 | 4.1112 | 4.0869 | 4.0839 | 4.0584 | 4.0557 | 4.0801 | 4.0837 | 4.1354 | 4.1396 | 4.0907 | 4.0847 | 4.0331 | 4.0285 | 4.0774 | 4.0837 | 4.1609 | 4.1669 | 4.0939 | 4.0852 | 4.0083 | 4.0012 | 4.0743 | 4.0836 | 4.1859 | 4.1935 | 4.0964 | 4.0857 | 3.9835 | 3.9744 | 4.0718 | 4.0833 | 4.2108 | 4.2108 | 4.096 | 4.0851 | 3.9579 | 3.9467 | 4.0686 | 4.0826
LMO_C_25_B_66_SOC_5-60_Part_1-1_ID_515092904611.xlsx | LMO | 66 | 515092904611 | 25 | 16.9892 | 0.679568 | 0.1 | 5 | 0.049996 | 3.5409 | 3.5789 | 3.5815 | 3.5446 | 3.542 | 3.5046 | 3.5018 | 3.5388 | 3.5418 | 3.6171 | 3.6219 | 3.5483 | 3.5427 | 3.4676 | 3.4625 | 3.5362 | 3.5418 | 3.6545 | 3.6614 | 3.552 | 3.5434 | 3.4309 | 3.4235 | 3.5337 | 3.5418 | 3.6916 | 3.7004 | 3.5553 | 3.5439 | 3.3943 | 3.3847 | 3.5311 | 3.5418 | 3.7279 | 3.7386 | 3.5585 | 3.5443 | 3.3584 | 3.3462 | 3.5285 | 3.5416
LMO_C_25_B_66_SOC_5-60_Part_1-1_ID_515092904611.xlsx | LMO | 66 | 515092904611 | 25 | 16.9892 | 0.679568 | 0.1 | 10 | 0.099992 | 3.5959 | 3.6347 | 3.6373 | 3.5999 | 3.5971 | 3.5587 | 3.5557 | 3.5934 | 3.5966 | 3.6738 | 3.6789 | 3.6038 | 3.5975 | 3.5206 | 3.5153 | 3.5906 | 3.5964 | 3.7119 | 3.7195 | 3.6073 | 3.598 | 3.483 | 3.4749 | 3.5875 | 3.5964 | 3.7495 | 3.7592 | 3.611 | 3.5984 | 3.4456 | 3.4354 | 3.5848 | 3.5961 | 3.7867 | 3.7983 | 3.6142 | 3.5987 | 3.4086 | 3.3961 | 3.5824 | 3.5961
LMO_C_25_B_66_SOC_5-60_Part_1-1_ID_515092904611.xlsx | LMO | 66 | 515092904611 | 25 | 16.9892 | 0.679568 | 0.1 | 15 | 0.149988 | 3.6458 | 3.6844 | 3.687 | 3.6496 | 3.6466 | 3.6087 | 3.6057 | 3.6431 | 3.6463 | 3.7232 | 3.7281 | 3.6533 | 3.6473 | 3.5708 | 3.5657 | 3.6401 | 3.6461 | 3.7609 | 3.7681 | 3.6568 | 3.6475 | 3.5334 | 3.5257 | 3.6373 | 3.6459 | 3.798 | 3.8076 | 3.66 | 3.6477 | 3.4962 | 3.4862 | 3.6343 | 3.6456 | 3.835 | 3.8462 | 3.6631 | 3.648 | 3.4593 | 3.4474 | 3.6319 | 3.6454
LMO_C_25_B_66_SOC_5-60_Part_1-1_ID_515092904611.xlsx | LMO | 66 | 515092904611 | 25 | 16.9892 | 0.679568 | 0.1 | 20 | 0.199984 | 3.6914 | 3.7297 | 3.7321 | 3.6951 | 3.6925 | 3.6547 | 3.6521 | 3.6891 | 3.6921 | 3.7683 | 3.773 | 3.6991 | 3.6932 | 3.6175 | 3.6126 | 3.6865 | 3.6921 | 3.8057 | 3.8127 | 3.7023 | 3.6935 | 3.5803 | 3.5734 | 3.6839 | 3.6921 | 3.8427 | 3.8515 | 3.7058 | 3.694 | 3.5439 | 3.5346 | 3.681 | 3.6918 | 3.8793 | 3.8898 | 3.7086 | 3.6944 | 3.5074 | 3.4962 | 3.6786 | 3.6916
LMO_C_25_B_66_SOC_5-60_Part_1-1_ID_515092904611.xlsx | LMO | 66 | 515092904611 | 25 | 16.9892 | 0.679568 | 0.1 | 25 | 0.24998 | 3.7381 | 3.7762 | 3.7785 | 3.7418 | 3.739 | 3.7014 | 3.6988 | 3.7356 | 3.7386 | 3.8143 | 3.8187 | 3.7453 | 3.7395 | 3.664 | 3.6594 | 3.733 | 3.7385 | 3.8515 | 3.858 | 3.7481 | 3.7399 | 3.627 | 3.6203 | 3.7302 | 3.7383 | 3.8886 | 3.8966 | 3.7511 | 3.7402 | 3.5906 | 3.5818 | 3.7276 | 3.7379 | 3.9247 | 3.9342 | 3.7543 | 3.7406 | 3.5546 | 3.5443 | 3.7255 | 3.7379
LMO_C_25_B_66_SOC_5-60_Part_1-1_ID_515092904611.xlsx | LMO | 66 | 515092904611 | 25 | 16.9892 | 0.679568 | 0.1 | 30 | 0.299976 | 3.7832 | 3.822 | 3.8245 | 3.7869 | 3.7841 | 3.7456 | 3.743 | 3.7806 | 3.7836 | 3.861 | 3.8657 | 3.7904 | 3.7846 | 3.7074 | 3.7026 | 3.7778 | 3.7834 | 3.8993 | 3.9058 | 3.7936 | 3.785 | 3.6698 | 3.6628 | 3.7753 | 3.7834 | 3.9368 | 3.9451 | 3.7967 | 3.7855 | 3.6326 | 3.6236 | 3.7729 | 3.7832 | 3.9739 | 3.9837 | 3.8001 | 3.786 | 3.5961 | 3.585 | 3.7702 | 3.783
LMO_C_25_B_66_SOC_5-60_Part_1-1_ID_515092904611.xlsx | LMO | 66 | 515092904611 | 25 | 16.9892 | 0.679568 | 0.1 | 35 | 0.349972 | 3.8269 | 3.8661 | 3.8685 | 3.8308 | 3.828 | 3.7894 | 3.7867 | 3.8243 | 3.8275 | 3.9054 | 3.91 | 3.8343 | 3.8285 | 3.7511 | 3.7462 | 3.8213 | 3.8273 | 3.9435 | 3.9502 | 3.8378 | 3.8289 | 3.7135 | 3.7063 | 3.8187 | 3.8271 | 3.9813 | 3.9895 | 3.8408 | 3.8292 | 3.6761 | 3.6668 | 3.8159 | 3.8269 | 4.018 | 4.0279 | 3.8441 | 3.8297 | 3.6394 | 3.6282 | 3.8138 | 3.8269
LMO_C_25_B_66_SOC_5-60_Part_1-1_ID_515092904611.xlsx | LMO | 66 | 515092904611 | 25 | 16.9892 | 0.679568 | 0.1 | 40 | 0.399968 | 3.878 | 3.9165 | 3.9189 | 3.8815 | 3.8789 | 3.8408 | 3.8382 | 3.8754 | 3.8784 | 3.9551 | 3.9595 | 3.8852 | 3.8794 | 3.8029 | 3.7985 | 3.8726 | 3.878 | 3.9927 | 3.999 | 3.8884 | 3.8798 | 3.766 | 3.7592 | 3.8703 | 3.878 | 4.03 | 4.038 | 3.8912 | 3.8801 | 3.729 | 3.7204 | 3.8677 | 3.8777 | 4.0668 | 4.0762 | 3.8943 | 3.8807 | 3.6928 | 3.6823 | 3.8654 | 3.8775
LMO_C_25_B_66_SOC_5-60_Part_1-1_ID_515092904611.xlsx | LMO | 66 | 515092904611 | 25 | 16.9892 | 0.679568 | 0.1 | 45 | 0.449964 | 3.9284 | 3.9663 | 3.9686 | 3.9321 | 3.9295 | 3.8921 | 3.8898 | 3.9261 | 3.9291 | 4.0043 | 4.0083 | 3.9356 | 3.9302 | 3.8552 | 3.851 | 3.9237 | 3.9289 | 4.0415 | 4.0472 | 3.9386 | 3.9307 | 3.8189 | 3.8125 | 3.9214 | 3.9288 | 4.0777 | 4.0854 | 3.941 | 3.9309 | 3.7825 | 3.7744 | 3.9189 | 3.9284 | 4.1139 | 4.1228 | 3.9442 | 3.9312 | 3.7469 | 3.737 | 3.9165 | 3.9282
LMO_C_25_B_66_SOC_5-60_Part_1-1_ID_515092904611.xlsx | LMO | 66 | 515092904611 | 25 | 16.9892 | 0.679568 | 0.1 | 50 | 0.49996 | 3.982 | 4.0184 | 4.0205 | 3.9851 | 3.983 | 3.9468 | 3.9446 | 3.9797 | 3.9823 | 4.055 | 4.0591 | 3.9885 | 3.9835 | 3.911 | 3.9072 | 3.9774 | 3.9823 | 4.0907 | 4.0964 | 3.9914 | 3.9839 | 3.8759 | 3.8701 | 3.9751 | 3.9821 | 4.1262 | 4.1332 | 3.9942 | 3.9842 | 3.841 | 3.8336 | 3.973 | 3.9818 | 4.1609 | 4.1694 | 3.9965 | 3.9846 | 3.8066 | 3.7973 | 3.9705 | 3.9814
LMO_C_25_B_66_SOC_5-60_Part_1-1_ID_515092904611.xlsx | LMO | 66 | 515092904611 | 25 | 16.9892 | 0.679568 | 0.1 | 55 | 0.54936 | 4.0374 | 4.0734 | 4.0753 | 4.0409 | 4.0387 | 4.0033 | 4.0011 | 4.0355 | 4.0381 | 4.1096 | 4.1132 | 4.0443 | 4.0394 | 3.9684 | 3.9646 | 4.0335 | 4.0381 | 4.1445 | 4.15 | 4.0472 | 4.0397 | 3.9339 | 3.9284 | 4.0314 | 4.0378 | 4.1792 | 4.1862 | 4.0503 | 4.0404 | 3.8998 | 3.8924 | 4.0292 | 4.0377 | 4.2135 | 4.2135 | 4.0499 | 4.0397 | 3.865 | 3.8559 | 4.0262 | 4.0369
LMO_C_25_B_66_SOC_5-60_Part_1-1_ID_515092904611.xlsx | LMO | 66 | 515092904611 | 25 | 16.9892 | 0.679568 | 0.1 | 60 | 0.567336 | 4.0514 | 4.0892 | 4.0914 | 4.055 | 4.0528 | 4.0159 | 4.0134 | 4.0494 | 4.0523 | 4.1272 | 4.1312 | 4.0588 | 4.0536 | 3.9795 | 3.9751 | 4.0472 | 4.0523 | 4.1641 | 4.17 | 4.0626 | 4.0542 | 3.9437 | 3.9374 | 4.0448 | 4.0523 | 4.2002 | 4.2002 | 4.0622 | 4.0538 | 3.9068 | 3.8986 | 4.0415 | 4.0514 | 4.2354 | 4.2354 | 4.0648 | 4.0538 | 3.8708 | 3.861 | 4.0387 | 4.0507
LMO_C_25_B_66_SOC_5-60_Part_1-1_ID_515092904611.xlsx | LMO | 66 | 515092904611 | 25 | 16.9892 | 0.679568 | 0.1 | 65 | 0.574184 | 4.0542 | 4.0932 | 4.0956 | 4.058 | 4.0556 | 4.0173 | 4.0145 | 4.0521 | 4.0553 | 4.1329 | 4.1374 | 4.0618 | 4.0566 | 3.9795 | 3.9748 | 4.0496 | 4.0553 | 4.1711 | 4.1773 | 4.0659 | 4.0571 | 3.9423 | 3.9354 | 4.0469 | 4.0552 | 4.2086 | 4.2086 | 4.0664 | 4.057 | 3.9044 | 3.8954 | 4.0437 | 4.0545 | 4.2451 | 4.2501 | 4.0561 | 4.056 | 3.8666 | 3.8556 | 4.0397 | 4.0534
LMO_C_25_B_66_SOC_7.6527_5Part_1-1_ID_515092904611.xlsx | LMO | 66 | 515092904611 | 25 | 16.7559 | 0.670236 | 0.1 | 7.6527 | 0.076524 | 3.5729 | 3.6115 | 3.6142 | 3.5766 | 3.5738 | 3.5355 | 3.5327 | 3.5703 | 3.5732 | 3.6503 | 3.6552 | 3.5803 | 3.5743 | 3.4974 | 3.4923 | 3.5675 | 3.5731 | 3.6884 | 3.6954 | 3.5836 | 3.5745 | 3.4597 | 3.4521 | 3.5648 | 3.5731 | 3.7258 | 3.7351 | 3.5871 | 3.575 | 3.4224 | 3.4126 | 3.562 | 3.5729 | 3.7629 | 3.7741 | 3.5901 | 3.5752 | 3.3856 | 3.3736 | 3.5597 | 3.5727
LMO_C_25_B_68_SOC_5-85_Part_1-1_ID_515093001225.xlsx | LMO | 68 | 515093001225 | 25 | 23.5631 | 0.942524 | 0.1 | 5 | 0.049996 | 3.3803 | 3.4049 | 3.4096 | 3.3868 | 3.3815 | 3.3573 | 3.3526 | 3.3756 | 3.381 | 3.4302 | 3.4388 | 3.3924 | 3.3822 | 3.3336 | 3.3241 | 3.3701 | 3.381 | 3.4544 | 3.4669 | 3.3977 | 3.3828 | 3.3101 | 3.296 | 3.3643 | 3.3807 | 3.4781 | 3.4941 | 3.4024 | 3.3833 | 3.2869 | 3.2685 | 3.3585 | 3.3805 | 3.5014 | 3.5206 | 3.4072 | 3.3836 | 3.2644 | 3.2414 | 3.3536 | 3.3805
LMO_C_25_B_68_SOC_5-85_Part_1-1_ID_515093001225.xlsx | LMO | 68 | 515093001225 | 25 | 23.5631 | 0.942524 | 0.1 | 10 | 0.099992 | 3.5102 | 3.5344 | 3.5385 | 3.5153 | 3.5111 | 3.487 | 3.4828 | 3.506 | 3.5107 | 3.5592 | 3.5669 | 3.5204 | 3.5116 | 3.4635 | 3.4554 | 3.5016 | 3.5107 | 3.5831 | 3.5941 | 3.5251 | 3.512 | 3.4405 | 3.4284 | 3.4969 | 3.5107 | 3.6068 | 3.6208 | 3.5295 | 3.5125 | 3.4177 | 3.4017 | 3.4923 | 3.5106 | 3.63 | 3.6466 | 3.5336 | 3.5129 | 3.3952 | 3.3757 | 3.4874 | 3.5104
LMO_C_25_B_68_SOC_5-85_Part_1-1_ID_515093001225.xlsx | LMO | 68 | 515093001225 | 25 | 23.5631 | 0.942524 | 0.1 | 15 | 0.149992 | 3.5448 | 3.5683 | 3.5717 | 3.5494 | 3.5457 | 3.5227 | 3.519 | 3.5413 | 3.5453 | 3.592 | 3.5987 | 3.5538 | 3.546 | 3.4999 | 3.493 | 3.5374 | 3.5452 | 3.615 | 3.6247 | 3.5576 | 3.5464 | 3.4774 | 3.4672 | 3.5336 | 3.545 | 3.6379 | 3.65 | 3.5615 | 3.5467 | 3.4553 | 3.4419 | 3.5297 | 3.545 | 3.6602 | 3.6747 | 3.565 | 3.5469 | 3.4335 | 3.4172 | 3.5258 | 3.5448
LMO_C_25_B_68_SOC_5-85_Part_1-1_ID_515093001225.xlsx | LMO | 68 | 515093001225 | 25 | 23.5631 | 0.942524 | 0.1 | 20 | 0.199992 | 3.5806 | 3.6036 | 3.6066 | 3.5848 | 3.5815 | 3.5589 | 3.5557 | 3.5775 | 3.5811 | 3.6266 | 3.6326 | 3.5887 | 3.5817 | 3.5367 | 3.5306 | 3.5741 | 3.581 | 3.6491 | 3.6577 | 3.5922 | 3.582 | 3.5148 | 3.5058 | 3.5706 | 3.5808 | 3.6712 | 3.6823 | 3.5957 | 3.5824 | 3.4934 | 3.4816 | 3.5673 | 3.5808 | 3.6932 | 3.7065 | 3.5991 | 3.5827 | 3.4721 | 3.4579 | 3.5641 | 3.5808
LMO_C_25_B_68_SOC_5-85_Part_1-1_ID_515093001225.xlsx | LMO | 68 | 515093001225 | 25 | 23.5631 | 0.942524 | 0.1 | 25 | 0.249992 | 3.6131 | 3.6356 | 3.6384 | 3.6168 | 3.6136 | 3.5913 | 3.5883 | 3.6099 | 3.6133 | 3.6584 | 3.664 | 3.6205 | 3.614 | 3.5694 | 3.5636 | 3.6068 | 3.6133 | 3.6807 | 3.6888 | 3.6238 | 3.6143 | 3.5476 | 3.5392 | 3.6036 | 3.6131 | 3.7026 | 3.713 | 3.6271 | 3.6145 | 3.5264 | 3.5155 | 3.6005 | 3.6129 | 3.7242 | 3.7367 | 3.6303 | 3.6149 | 3.5053 | 3.4923 | 3.5975 | 3.6129
LMO_C_25_B_68_SOC_5-85_Part_1-1_ID_515093001225.xlsx | LMO | 68 | 515093001225 | 25 | 23.5631 | 0.942524 | 0.1 | 30 | 0.299992 | 3.641 | 3.6638 | 3.6665 | 3.6449 | 3.6419 | 3.6196 | 3.6166 | 3.6384 | 3.6417 | 3.6868 | 3.6921 | 3.6484 | 3.6424 | 3.5975 | 3.5922 | 3.6356 | 3.6415 | 3.7093 | 3.7169 | 3.6519 | 3.6428 | 3.5759 | 3.568 | 3.6324 | 3.6415 | 3.7313 | 3.7409 | 3.6547 | 3.6429 | 3.5546 | 3.5443 | 3.6294 | 3.6414 | 3.7528 | 3.7644 | 3.6575 | 3.6431 | 3.5336 | 3.5211 | 3.6263 | 3.6412
LMO_C_25_B_68_SOC_5-85_Part_1-1_ID_515093001225.xlsx | LMO | 68 | 515093001225 | 25 | 23.5631 | 0.942524 | 0.1 | 35 | 0.349988 | 3.6656 | 3.6888 | 3.6918 | 3.6695 | 3.6665 | 3.6435 | 3.6405 | 3.6626 | 3.6661 | 3.7123 | 3.7179 | 3.6731 | 3.6668 | 3.621 | 3.6154 | 3.6596 | 3.6661 | 3.7353 | 3.743 | 3.6765 | 3.6672 | 3.5987 | 3.5906 | 3.6565 | 3.6659 | 3.7578 | 3.7676 | 3.6795 | 3.6673 | 3.5769 | 3.5664 | 3.6535 | 3.6658 | 3.7797 | 3.7915 | 3.6826 | 3.6677 | 3.5557 | 3.5429 | 3.6503 | 3.6656
LMO_C_25_B_68_SOC_5-85_Part_1-1_ID_515093001225.xlsx | LMO | 68 | 515093001225 | 25 | 23.5631 | 0.942524 | 0.1 | 40 | 0.399984 | 3.6898 | 3.7114 | 3.7137 | 3.693 | 3.6903 | 3.6691 | 3.6668 | 3.6875 | 3.69 | 3.733 | 3.7372 | 3.6958 | 3.6907 | 3.6482 | 3.6438 | 3.6849 | 3.69 | 3.7541 | 3.7604 | 3.6984 | 3.6909 | 3.6275 | 3.621 | 3.6826 | 3.6898 | 3.775 | 3.7829 | 3.7009 | 3.6912 | 3.6071 | 3.5989 | 3.68 | 3.6896 | 3.7957 | 3.805 | 3.7035 | 3.6914 | 3.5871 | 3.5771 | 3.6775 | 3.6895
LMO_C_25_B_68_SOC_5-85_Part_1-1_ID_515093001225.xlsx | LMO | 68 | 515093001225 | 25 | 23.5631 | 0.942524 | 0.1 | 45 | 0.44998 | 3.7149 | 3.7362 | 3.7383 | 3.7179 | 3.7156 | 3.6946 | 3.6923 | 3.7128 | 3.7151 | 3.7576 | 3.7616 | 3.7207 | 3.716 | 3.6737 | 3.6698 | 3.7105 | 3.7151 | 3.7785 | 3.7843 | 3.7232 | 3.7162 | 3.6535 | 3.6475 | 3.7081 | 3.7149 | 3.7994 | 3.8066 | 3.7256 | 3.7165 | 3.6333 | 3.6256 | 3.706 | 3.7149 | 3.8197 | 3.8285 | 3.7281 | 3.7167 | 3.6135 | 3.6043 | 3.7039 | 3.7147
LMO_C_25_B_68_SOC_5-85_Part_1-1_ID_515093001225.xlsx | LMO | 68 | 515093001225 | 25 | 23.5631 | 0.942524 | 0.1 | 50 | 0.49998 | 3.7444 | 3.7662 | 3.7683 | 3.7474 | 3.7453 | 3.7237 | 3.7216 | 3.7423 | 3.7449 | 3.7883 | 3.7925 | 3.7506 | 3.7458 | 3.7028 | 3.6986 | 3.7402 | 3.7449 | 3.8099 | 3.8157 | 3.7532 | 3.7462 | 3.6819 | 3.6761 | 3.7381 | 3.7449 | 3.8313 | 3.8385 | 3.7558 | 3.7465 | 3.6614 | 3.654 | 3.736 | 3.7448 | 3.8522 | 3.8608 | 3.7585 | 3.7467 | 3.6414 | 3.6322 | 3.7337 | 3.7448
LMO_C_25_B_68_SOC_5-85_Part_1-1_ID_515093001225.xlsx | LMO | 68 | 515093001225 | 25 | 23.5631 | 0.942524 | 0.1 | 55 | 0.54998 | 3.7804 | 3.8022 | 3.8043 | 3.7836 | 3.7813 | 3.7599 | 3.7578 | 3.7785 | 3.7811 | 3.8245 | 3.8282 | 3.7864 | 3.7818 | 3.739 | 3.7351 | 3.7764 | 3.7809 | 3.8459 | 3.8515 | 3.7892 | 3.7822 | 3.7183 | 3.7128 | 3.7743 | 3.7809 | 3.8671 | 3.8743 | 3.7918 | 3.7827 | 3.6977 | 3.6907 | 3.7725 | 3.7809 | 3.888 | 3.8963 | 3.7943 | 3.7829 | 3.6779 | 3.6693 | 3.7702 | 3.7806
LMO_C_25_B_68_SOC_5-85_Part_1-1_ID_515093001225.xlsx | LMO | 68 | 515093001225 | 25 | 23.5631 | 0.942524 | 0.1 | 60 | 0.599976 | 3.8215 | 3.8445 | 3.8468 | 3.8248 | 3.8222 | 3.7997 | 3.7973 | 3.819 | 3.8217 | 3.8675 | 3.8719 | 3.828 | 3.8225 | 3.7774 | 3.773 | 3.8166 | 3.8217 | 3.8901 | 3.8963 | 3.8308 | 3.8229 | 3.7558 | 3.7495 | 3.8141 | 3.8215 | 3.9121 | 3.92 | 3.8333 | 3.8231 | 3.7342 | 3.7262 | 3.8118 | 3.8213 | 3.9337 | 3.9433 | 3.8362 | 3.8234 | 3.7135 | 3.7037 | 3.8094 | 3.8211
LMO_C_25_B_68_SOC_5-85_Part_1-1_ID_515093001225.xlsx | LMO | 68 | 515093001225 | 25 | 23.5631 | 0.942524 | 0.1 | 65 | 0.649972 | 3.8694 | 3.8922 | 3.8945 | 3.8728 | 3.8703 | 3.8478 | 3.8455 | 3.8673 | 3.8699 | 3.9152 | 3.9195 | 3.8759 | 3.8708 | 3.8259 | 3.8217 | 3.8649 | 3.8698 | 3.9377 | 3.9437 | 3.8789 | 3.8712 | 3.8043 | 3.7985 | 3.8626 | 3.8698 | 3.9595 | 3.9672 | 3.8815 | 3.8715 | 3.7832 | 3.7755 | 3.8603 | 3.8696 | 3.9811 | 3.9902 | 3.884 | 3.8717 | 3.7625 | 3.7534 | 3.858 | 3.8692
LMO_C_25_B_68_SOC_5-85_Part_1-1_ID_515093001225.xlsx | LMO | 68 | 515093001225 | 25 | 23.5631 | 0.942524 | 0.1 | 70 | 0.699968 | 3.9228 | 3.9449 | 3.947 | 3.9261 | 3.9237 | 3.9019 | 3.8998 | 3.9207 | 3.9231 | 3.9672 | 3.9711 | 3.9291 | 3.9242 | 3.8807 | 3.8768 | 3.9186 | 3.9231 | 3.989 | 3.9946 | 3.9316 | 3.9244 | 3.8596 | 3.8541 | 3.9163 | 3.923 | 4.0102 | 4.0173 | 3.934 | 3.9247 | 3.839 | 3.832 | 3.914 | 3.9228 | 4.031 | 4.0395 | 3.9363 | 3.9249 | 3.8189 | 3.8104 | 3.9121 | 3.9226
LMO_C_25_B_68_SOC_5-85_Part_1-1_ID_515093001225.xlsx | LMO | 68 | 515093001225 | 25 | 23.5631 | 0.942524 | 0.1 | 75 | 0.749968 | 3.9791 | 4.0006 | 4.0025 | 3.9821 | 3.9802 | 3.959 | 3.957 | 3.9774 | 3.9797 | 4.0225 | 4.026 | 3.9849 | 3.9807 | 3.9384 | 3.9347 | 3.9755 | 3.9797 | 4.0437 | 4.0486 | 3.9874 | 3.9809 | 3.9179 | 3.9128 | 3.9734 | 3.9795 | 4.0644 | 4.0708 | 3.9899 | 3.9814 | 3.898 | 3.8914 | 3.9716 | 3.9795 | 4.0848 | 4.0925 | 3.9916 | 3.9816 | 3.8782 | 3.8703 | 3.9695 | 3.9793
LMO_C_25_B_68_SOC_5-85_Part_1-1_ID_515093001225.xlsx | LMO | 68 | 515093001225 | 25 | 23.5631 | 0.942524 | 0.1 | 80 | 0.799968 | 4.0345 | 4.0555 | 4.0571 | 4.0371 | 4.0353 | 4.0146 | 4.0128 | 4.0328 | 4.035 | 4.0769 | 4.0799 | 4.0397 | 4.0359 | 3.9946 | 3.9914 | 4.031 | 4.035 | 4.0975 | 4.1022 | 4.0419 | 4.0363 | 3.9749 | 3.97 | 4.0293 | 4.0349 | 4.1178 | 4.1237 | 4.0443 | 4.0366 | 3.9553 | 3.9493 | 4.0275 | 4.0349 | 4.138 | 4.1451 | 4.0461 | 4.0369 | 3.9361 | 3.9289 | 4.026 | 4.0349
LMO_C_25_B_68_SOC_5-85_Part_1-1_ID_515093001225.xlsx | LMO | 68 | 515093001225 | 25 | 23.5631 | 0.942524 | 0.1 | 85 | 0.849968 | 4.0885 | 4.1092 | 4.1106 | 4.0911 | 4.0893 | 4.069 | 4.0673 | 4.0869 | 4.089 | 4.13 | 4.1329 | 4.0935 | 4.0897 | 4.0492 | 4.0461 | 4.0851 | 4.089 | 4.1503 | 4.1546 | 4.0953 | 4.09 | 4.0296 | 4.0251 | 4.0834 | 4.0889 | 4.1703 | 4.1758 | 4.0974 | 4.0904 | 4.0103 | 4.0047 | 4.0819 | 4.0885 | 4.19 | 4.1968 | 4.0994 | 4.0906 | 3.9914 | 3.9846 | 4.0805 | 4.0887
LMO_C_25_B_68_SOC_58.7948_Part_1-1_ID_515093001225.xlsx | LMO | 68 | 515093001225 | 25 | 23.4409 | 0.937636 | 0.1 | 58.7948 | 0.587968 | 3.8199 | 3.8371 | 3.8383 | 3.8217 | 3.8204 | 3.8034 | 3.8022 | 3.8187 | 3.8201 | 3.8547 | 3.857 | 3.8238 | 3.821 | 3.7867 | 3.7843 | 3.8173 | 3.8201 | 3.8719 | 3.8752 | 3.8255 | 3.8211 | 3.7699 | 3.7665 | 3.8162 | 3.8201 | 3.8889 | 3.8935 | 3.8271 | 3.8215 | 3.7534 | 3.7492 | 3.8148 | 3.8199 | 3.9059 | 3.9112 | 3.8292 | 3.8218 | 3.7372 | 3.7318 | 3.8134 | 3.8197
LMO_C_25_B_69_SOC_44.4627_Part_1-1_ID_515092904410.xlsx | LMO | 69 | 515092904410 | 25 | 21.034 | 0.84136 | 0.1 | 44.4627 | 0.444636 | 3.7801 | 3.8015 | 3.8031 | 3.7822 | 3.7806 | 3.7592 | 3.7578 | 3.7785 | 3.7802 | 3.8231 | 3.8259 | 3.7843 | 3.7809 | 3.7381 | 3.7353 | 3.7769 | 3.7799 | 3.8445 | 3.8484 | 3.786 | 3.7811 | 3.717 | 3.713 | 3.7751 | 3.7799 | 3.8657 | 3.8706 | 3.788 | 3.7813 | 3.696 | 3.6909 | 3.7736 | 3.7797 | 3.8868 | 3.8928 | 3.7897 | 3.7816 | 3.6752 | 3.6689 | 3.772 | 3.7795
LMO_C_25_B_69_SOC_5-75_Part_1-1_ID_515092904410.xlsx | LMO | 69 | 515092904410 | 25 | 21.2811 | 0.851244 | 0.1 | 5 | 0.049996 | 3.423 | 3.4491 | 3.4525 | 3.4274 | 3.4237 | 3.3977 | 3.3942 | 3.4193 | 3.4231 | 3.4753 | 3.4816 | 3.4316 | 3.4242 | 3.3722 | 3.3652 | 3.4154 | 3.423 | 3.5009 | 3.5104 | 3.4354 | 3.4244 | 3.3466 | 3.3364 | 3.4112 | 3.4226 | 3.5265 | 3.5387 | 3.4393 | 3.4249 | 3.3215 | 3.3078 | 3.4075 | 3.4226 | 3.552 | 3.5666 | 3.4428 | 3.4254 | 3.2966 | 3.2795 | 3.403 | 3.4223
LMO_C_25_B_69_SOC_5-75_Part_1-1_ID_515092904410.xlsx | LMO | 69 | 515092904410 | 25 | 21.2811 | 0.851244 | 0.1 | 10 | 0.099996 | 3.5311 | 3.5578 | 3.5613 | 3.5355 | 3.532 | 3.5055 | 3.5018 | 3.5276 | 3.5316 | 3.585 | 3.5917 | 3.5401 | 3.5325 | 3.4795 | 3.4725 | 3.5237 | 3.5316 | 3.6115 | 3.621 | 3.5441 | 3.5329 | 3.4537 | 3.443 | 3.5201 | 3.5315 | 3.6377 | 3.65 | 3.548 | 3.5332 | 3.4279 | 3.4142 | 3.5164 | 3.5315 | 3.6633 | 3.6782 | 3.552 | 3.5336 | 3.4026 | 3.3856 | 3.5123 | 3.5313
LMO_C_25_B_69_SOC_5-75_Part_1-1_ID_515092904410.xlsx | LMO | 69 | 515092904410 | 25 | 21.2811 | 0.851244 | 0.1 | 15 | 0.149996 | 3.5671 | 3.5933 | 3.5964 | 3.5713 | 3.568 | 3.542 | 3.5387 | 3.5639 | 3.5676 | 3.6196 | 3.6257 | 3.5754 | 3.5683 | 3.5164 | 3.51 | 3.5604 | 3.5676 | 3.6456 | 3.6544 | 3.5789 | 3.5687 | 3.4911 | 3.4818 | 3.5571 | 3.5675 | 3.671 | 3.6823 | 3.5827 | 3.569 | 3.466 | 3.4537 | 3.5534 | 3.5673 | 3.696 | 3.7098 | 3.5861 | 3.5692 | 3.4412 | 3.4261 | 3.5501 | 3.5671
LMO_C_25_B_69_SOC_5-75_Part_1-1_ID_515092904410.xlsx | LMO | 69 | 515092904410 | 25 | 21.2811 | 0.851244 | 0.1 | 20 | 0.199996 | 3.6045 | 3.6301 | 3.6329 | 3.6085 | 3.6054 | 3.5801 | 3.5771 | 3.6017 | 3.605 | 3.6559 | 3.6616 | 3.6124 | 3.6059 | 3.5552 | 3.5494 | 3.5985 | 3.605 | 3.6812 | 3.6893 | 3.6159 | 3.6063 | 3.5304 | 3.5218 | 3.5954 | 3.605 | 3.7063 | 3.7167 | 3.6192 | 3.6066 | 3.5058 | 3.4948 | 3.5922 | 3.6048 | 3.7309 | 3.7435 | 3.6224 | 3.6068 | 3.4816 | 3.4681 | 3.5892 | 3.6047
LMO_C_25_B_69_SOC_5-75_Part_1-1_ID_515092904410.xlsx | LMO | 69 | 515092904410 | 25 | 21.2811 | 0.851244 | 0.1 | 25 | 0.249992 | 3.6391 | 3.6642 | 3.667 | 3.6428 | 3.6398 | 3.6147 | 3.6119 | 3.6363 | 3.6394 | 3.6898 | 3.6951 | 3.6463 | 3.6401 | 3.5899 | 3.5845 | 3.6333 | 3.6394 | 3.7149 | 3.7225 | 3.6494 | 3.6405 | 3.5652 | 3.5573 | 3.6301 | 3.6391 | 3.7395 | 3.7493 | 3.6528 | 3.6407 | 3.5409 | 3.5306 | 3.6273 | 3.6391 | 3.7639 | 3.7757 | 3.6559 | 3.641 | 3.5169 | 3.5044 | 3.6243 | 3.6389
LMO_C_25_B_69_SOC_5-75_Part_1-1_ID_515092904410.xlsx | LMO | 69 | 515092904410 | 25 | 21.2811 | 0.851244 | 0.1 | 30 | 0.299988 | 3.671 | 3.6961 | 3.6988 | 3.6745 | 3.6717 | 3.6468 | 3.6442 | 3.6684 | 3.6714 | 3.7216 | 3.7263 | 3.6779 | 3.6721 | 3.6222 | 3.6171 | 3.6654 | 3.6712 | 3.7465 | 3.7534 | 3.6809 | 3.6723 | 3.5977 | 3.5903 | 3.6626 | 3.671 | 3.7711 | 3.7799 | 3.6837 | 3.6726 | 3.5734 | 3.5638 | 3.6598 | 3.671 | 3.7953 | 3.8059 | 3.6865 | 3.673 | 3.5497 | 3.5378 | 3.6572 | 3.6707
LMO_C_25_B_69_SOC_5-75_Part_1-1_ID_515092904410.xlsx | LMO | 69 | 515092904410 | 25 | 21.2811 | 0.851244 | 0.1 | 35 | 0.349988 | 3.7 | 3.7253 | 3.7276 | 3.7035 | 3.7009 | 3.6758 | 3.6733 | 3.6975 | 3.7004 | 3.7507 | 3.7553 | 3.7065 | 3.7012 | 3.6512 | 3.6463 | 3.6949 | 3.7002 | 3.7757 | 3.7822 | 3.7095 | 3.7016 | 3.6268 | 3.6198 | 3.6923 | 3.7002 | 3.8004 | 3.8087 | 3.7121 | 3.7018 | 3.6026 | 3.5936 | 3.6898 | 3.7002 | 3.8247 | 3.8348 | 3.7151 | 3.7021 | 3.5789 | 3.5678 | 3.687 | 3.7
LMO_C_25_B_69_SOC_5-75_Part_1-1_ID_515092904410.xlsx | LMO | 69 | 515092904410 | 25 | 21.2811 | 0.851244 | 0.1 | 40 | 0.399988 | 3.7297 | 3.7553 | 3.7578 | 3.7332 | 3.7306 | 3.7053 | 3.7026 | 3.7272 | 3.7302 | 3.7811 | 3.7857 | 3.7365 | 3.7309 | 3.6803 | 3.6754 | 3.7244 | 3.73 | 3.8064 | 3.8131 | 3.7395 | 3.7314 | 3.6558 | 3.6487 | 3.7219 | 3.73 | 3.8313 | 3.8396 | 3.7425 | 3.7316 | 3.6315 | 3.6224 | 3.7193 | 3.73 | 3.8557 | 3.8659 | 3.7453 | 3.732 | 3.6075 | 3.5962 | 3.7167 | 3.7297
LMO_C_25_B_69_SOC_5-75_Part_1-1_ID_515092904410.xlsx | LMO | 69 | 515092904410 | 25 | 21.2811 | 0.851244 | 0.1 | 45 | 0.449988 | 3.7653 | 3.789 | 3.7911 | 3.7681 | 3.766 | 3.7423 | 3.7402 | 3.7632 | 3.7657 | 3.8131 | 3.8169 | 3.7711 | 3.7664 | 3.7191 | 3.7151 | 3.7611 | 3.7655 | 3.8366 | 3.842 | 3.7736 | 3.7667 | 3.6961 | 3.6905 | 3.7595 | 3.7657 | 3.8603 | 3.8671 | 3.7764 | 3.7672 | 3.6735 | 3.6661 | 3.7571 | 3.7655 | 3.8833 | 3.8915 | 3.7788 | 3.7676 | 3.651 | 3.6421 | 3.7548 | 3.7653
LMO_C_25_B_69_SOC_5-75_Part_1-1_ID_515092904410.xlsx | LMO | 69 | 515092904410 | 25 | 21.2811 | 0.851244 | 0.1 | 50 | 0.499984 | 3.8053 | 3.8289 | 3.8308 | 3.8083 | 3.8062 | 3.7829 | 3.7809 | 3.8034 | 3.8057 | 3.8524 | 3.8561 | 3.8108 | 3.8066 | 3.7599 | 3.7562 | 3.8015 | 3.8057 | 3.8759 | 3.881 | 3.8132 | 3.8069 | 3.7372 | 3.732 | 3.7994 | 3.8055 | 3.8989 | 3.9054 | 3.8157 | 3.8073 | 3.7146 | 3.7079 | 3.7976 | 3.8055 | 3.9217 | 3.9295 | 3.8182 | 3.8076 | 3.6923 | 3.6842 | 3.7959 | 3.8053
LMO_C_25_B_69_SOC_5-75_Part_1-1_ID_515092904410.xlsx | LMO | 69 | 515092904410 | 25 | 21.2811 | 0.851244 | 0.1 | 55 | 0.549984 | 3.8503 | 3.874 | 3.8759 | 3.8531 | 3.851 | 3.8276 | 3.8257 | 3.8484 | 3.8506 | 3.898 | 3.9014 | 3.8559 | 3.8515 | 3.8046 | 3.8011 | 3.8462 | 3.8505 | 3.9214 | 3.9265 | 3.8582 | 3.8517 | 3.7815 | 3.7764 | 3.8441 | 3.8503 | 3.9444 | 3.9509 | 3.861 | 3.8522 | 3.759 | 3.7523 | 3.8426 | 3.8503 | 3.9674 | 3.9753 | 3.8633 | 3.8524 | 3.7367 | 3.7286 | 3.8405 | 3.8501
LMO_C_25_B_69_SOC_5-75_Part_1-1_ID_515092904410.xlsx | LMO | 69 | 515092904410 | 25 | 21.2811 | 0.851244 | 0.1 | 60 | 0.59998 | 3.8989 | 3.923 | 3.9249 | 3.9019 | 3.8998 | 3.8759 | 3.874 | 3.897 | 3.8994 | 3.9475 | 3.9512 | 3.9049 | 3.9003 | 3.8526 | 3.8491 | 3.8951 | 3.8993 | 3.9716 | 3.9767 | 3.9075 | 3.9008 | 3.8294 | 3.8243 | 3.8933 | 3.8993 | 3.9953 | 4.0019 | 3.9102 | 3.9012 | 3.8064 | 3.7997 | 3.8912 | 3.8991 | 4.0184 | 4.0265 | 3.913 | 3.9015 | 3.7837 | 3.7755 | 3.8893 | 3.8991
LMO_C_25_B_69_SOC_5-75_Part_1-1_ID_515092904410.xlsx | LMO | 69 | 515092904410 | 25 | 21.2811 | 0.851244 | 0.1 | 65 | 0.649976 | 3.9497 | 3.9756 | 3.9779 | 3.953 | 3.9505 | 3.9249 | 3.9224 | 3.9472 | 3.95 | 4.0018 | 4.0061 | 3.9565 | 3.9509 | 3.8996 | 3.8954 | 3.9447 | 3.9498 | 4.0272 | 4.0334 | 3.9597 | 3.9514 | 3.8749 | 3.8684 | 3.9421 | 3.9497 | 4.0522 | 4.0603 | 3.9625 | 3.9516 | 3.8501 | 3.842 | 3.9395 | 3.9493 | 4.077 | 4.0868 | 3.9649 | 3.9519 | 3.8257 | 3.8157 | 3.937 | 3.9491
LMO_C_25_B_69_SOC_5-75_Part_1-1_ID_515092904410.xlsx | LMO | 69 | 515092904410 | 25 | 21.2811 | 0.851244 | 0.1 | 70 | 0.699972 | 4.0089 | 4.0342 | 4.0363 | 4.0123 | 4.01 | 3.9849 | 3.9828 | 4.0068 | 4.0096 | 4.0599 | 4.064 | 4.0157 | 4.0107 | 3.9605 | 3.9565 | 4.0046 | 4.0096 | 4.0851 | 4.0908 | 4.0187 | 4.011 | 3.9363 | 3.9302 | 4.0022 | 4.0095 | 4.1094 | 4.1171 | 4.0213 | 4.0114 | 3.9121 | 3.9045 | 4.0001 | 4.0093 | 4.1336 | 4.143 | 4.0237 | 4.0117 | 3.8886 | 3.8791 | 3.9976 | 4.009
LMO_C_25_B_69_SOC_5-75_Part_1-1_ID_515092904410.xlsx | LMO | 69 | 515092904410 | 25 | 21.2811 | 0.851244 | 0.1 | 75 | 0.749972 | 4.0683 | 4.0929 | 4.0949 | 4.0714 | 4.0693 | 4.045 | 4.0429 | 4.0664 | 4.0689 | 4.118 | 4.1216 | 4.0746 | 4.0698 | 4.0212 | 4.0173 | 4.0643 | 4.0689 | 4.1423 | 4.1476 | 4.0773 | 4.0704 | 3.9978 | 3.9921 | 4.0622 | 4.0689 | 4.1665 | 4.173 | 4.0795 | 4.0707 | 3.9744 | 3.9672 | 4.0599 | 4.0687 | 4.19 | 4.1981 | 4.0816 | 4.0711 | 3.9512 | 3.9426 | 4.058 | 4.0686
LMO_C_25_B_6_SOC_5-85_Part_1-1_ID_515093002402.xlsx | LMO | 6 | 515093002402 | 25 | 22.8291 | 0.913164 | 0.1 | 5 | 0.049996 | 3.3875 | 3.4105 | 3.4137 | 3.3921 | 3.3887 | 3.3664 | 3.3631 | 3.3847 | 3.3884 | 3.4339 | 3.4398 | 3.3965 | 3.3896 | 3.3445 | 3.338 | 3.3812 | 3.3884 | 3.4565 | 3.4651 | 3.4003 | 3.3901 | 3.3224 | 3.3131 | 3.3775 | 3.3882 | 3.4788 | 3.49 | 3.404 | 3.3905 | 3.301 | 3.2888 | 3.374 | 3.3882 | 3.5006 | 3.5139 | 3.4077 | 3.391 | 3.2799 | 3.2648 | 3.3696 | 3.3877
LMO_C_25_B_6_SOC_5-85_Part_1-1_ID_515093002402.xlsx | LMO | 6 | 515093002402 | 25 | 22.8291 | 0.913164 | 0.1 | 10 | 0.099992 | 3.5167 | 3.5392 | 3.542 | 3.5204 | 3.5174 | 3.4949 | 3.4921 | 3.5139 | 3.5171 | 3.5622 | 3.5673 | 3.5239 | 3.5178 | 3.473 | 3.4676 | 3.5109 | 3.5171 | 3.5845 | 3.5922 | 3.5271 | 3.5181 | 3.4512 | 3.4432 | 3.5078 | 3.5169 | 3.6068 | 3.6164 | 3.5302 | 3.5185 | 3.4296 | 3.4191 | 3.5048 | 3.5167 | 3.6285 | 3.6403 | 3.5334 | 3.5188 | 3.4082 | 3.3954 | 3.5018 | 3.5167
LMO_C_25_B_6_SOC_5-85_Part_1-1_ID_515093002402.xlsx | LMO | 6 | 515093002402 | 25 | 22.8291 | 0.913164 | 0.1 | 15 | 0.149992 | 3.5515 | 3.5734 | 3.5759 | 3.5548 | 3.552 | 3.5306 | 3.528 | 3.5488 | 3.5518 | 3.5954 | 3.6001 | 3.558 | 3.5525 | 3.509 | 3.5043 | 3.5462 | 3.5515 | 3.6171 | 3.624 | 3.561 | 3.5527 | 3.4879 | 3.4807 | 3.5434 | 3.5515 | 3.6384 | 3.6473 | 3.5638 | 3.5529 | 3.467 | 3.4579 | 3.5411 | 3.5513 | 3.6596 | 3.6703 | 3.5666 | 3.5532 | 3.4465 | 3.4353 | 3.5383 | 3.5513
LMO_C_25_B_6_SOC_5-85_Part_1-1_ID_515093002402.xlsx | LMO | 6 | 515093002402 | 25 | 22.8291 | 0.913164 | 0.1 | 20 | 0.199988 | 3.5866 | 3.6089 | 3.6112 | 3.5901 | 3.5875 | 3.5657 | 3.5632 | 3.5845 | 3.5873 | 3.6315 | 3.6359 | 3.5934 | 3.588 | 3.5443 | 3.5397 | 3.5817 | 3.5873 | 3.6533 | 3.66 | 3.5966 | 3.5885 | 3.5232 | 3.5164 | 3.5794 | 3.5873 | 3.6747 | 3.6833 | 3.5992 | 3.5887 | 3.5025 | 3.4937 | 3.5768 | 3.5871 | 3.6958 | 3.7065 | 3.6022 | 3.5889 | 3.482 | 3.4711 | 3.5741 | 3.5869
LMO_C_25_B_6_SOC_5-85_Part_1-1_ID_515093002402.xlsx | LMO | 6 | 515093002402 | 25 | 22.8291 | 0.913164 | 0.1 | 25 | 0.249984 | 3.6203 | 3.6419 | 3.6442 | 3.6233 | 3.6208 | 3.5992 | 3.5971 | 3.6178 | 3.6205 | 3.6638 | 3.6681 | 3.6261 | 3.621 | 3.578 | 3.5738 | 3.6154 | 3.6203 | 3.6854 | 3.6916 | 3.6289 | 3.6214 | 3.5569 | 3.5506 | 3.6129 | 3.6201 | 3.7067 | 3.7147 | 3.6315 | 3.6215 | 3.5362 | 3.5281 | 3.6105 | 3.6201 | 3.7277 | 3.7376 | 3.6343 | 3.6219 | 3.5158 | 3.506 | 3.608 | 3.6198
LMO_C_25_B_6_SOC_5-85_Part_1-1_ID_515093002402.xlsx | LMO | 6 | 515093002402 | 25 | 22.8291 | 0.913164 | 0.1 | 30 | 0.299984 | 3.6496 | 3.6719 | 3.6742 | 3.6528 | 3.6503 | 3.6282 | 3.6259 | 3.6473 | 3.6498 | 3.6944 | 3.6986 | 3.6558 | 3.6505 | 3.6066 | 3.6022 | 3.6447 | 3.6498 | 3.7163 | 3.7227 | 3.6586 | 3.651 | 3.5852 | 3.5789 | 3.6421 | 3.6498 | 3.7381 | 3.7462 | 3.661 | 3.651 | 3.5638 | 3.5557 | 3.6398 | 3.6496 | 3.7597 | 3.7692 | 3.6637 | 3.6514 | 3.5431 | 3.5332 | 3.6375 | 3.6494
LMO_C_25_B_6_SOC_5-85_Part_1-1_ID_515093002402.xlsx | LMO | 6 | 515093002402 | 25 | 22.8291 | 0.913164 | 0.1 | 35 | 0.349984 | 3.6763 | 3.7012 | 3.7042 | 3.6805 | 3.677 | 3.6524 | 3.6493 | 3.673 | 3.6767 | 3.7267 | 3.7323 | 3.6842 | 3.6775 | 3.628 | 3.6224 | 3.6698 | 3.6767 | 3.7513 | 3.7593 | 3.6877 | 3.6777 | 3.6043 | 3.5959 | 3.6665 | 3.6765 | 3.7753 | 3.7857 | 3.6914 | 3.6782 | 3.5808 | 3.5703 | 3.6635 | 3.6763 | 3.799 | 3.8113 | 3.6944 | 3.6784 | 3.558 | 3.5453 | 3.6603 | 3.6761
LMO_C_25_B_6_SOC_5-85_Part_1-1_ID_515093002402.xlsx | LMO | 6 | 515093002402 | 25 | 22.8291 | 0.913164 | 0.1 | 40 | 0.39998 | 3.7023 | 3.726 | 3.7284 | 3.7058 | 3.703 | 3.6796 | 3.677 | 3.6995 | 3.7026 | 3.7499 | 3.7548 | 3.7093 | 3.7035 | 3.6568 | 3.6517 | 3.697 | 3.7026 | 3.7732 | 3.7802 | 3.7123 | 3.7037 | 3.6342 | 3.6273 | 3.6946 | 3.7026 | 3.7964 | 3.805 | 3.7156 | 3.7042 | 3.612 | 3.6031 | 3.6918 | 3.7025 | 3.8189 | 3.8292 | 3.7183 | 3.7044 | 3.5903 | 3.5796 | 3.6893 | 3.7023
LMO_C_25_B_6_SOC_5-85_Part_1-1_ID_515093002402.xlsx | LMO | 6 | 515093002402 | 25 | 22.8291 | 0.913164 | 0.1 | 45 | 0.44998 | 3.7307 | 3.7528 | 3.755 | 3.7339 | 3.7316 | 3.7098 | 3.7076 | 3.7286 | 3.7311 | 3.7753 | 3.7792 | 3.7367 | 3.732 | 3.6884 | 3.6844 | 3.7265 | 3.7311 | 3.7971 | 3.8027 | 3.7395 | 3.7323 | 3.6675 | 3.6617 | 3.7242 | 3.7311 | 3.8185 | 3.8257 | 3.7421 | 3.7327 | 3.6466 | 3.6393 | 3.7228 | 3.7313 | 3.8399 | 3.8485 | 3.7451 | 3.733 | 3.6263 | 3.6177 | 3.7202 | 3.7311
LMO_C_25_B_6_SOC_5-85_Part_1-1_ID_515093002402.xlsx | LMO | 6 | 515093002402 | 25 | 22.8291 | 0.913164 | 0.1 | 50 | 0.499976 | 3.7644 | 3.7874 | 3.7897 | 3.7676 | 3.7653 | 3.7427 | 3.7402 | 3.7623 | 3.765 | 3.8108 | 3.815 | 3.7709 | 3.7658 | 3.7205 | 3.7163 | 3.7602 | 3.7651 | 3.8338 | 3.8396 | 3.7737 | 3.7662 | 3.6986 | 3.693 | 3.7578 | 3.7648 | 3.8556 | 3.8631 | 3.7767 | 3.7665 | 3.6775 | 3.67 | 3.7555 | 3.7648 | 3.8771 | 3.8866 | 3.7797 | 3.7669 | 3.6568 | 3.6477 | 3.7535 | 3.7648
LMO_C_25_B_6_SOC_5-85_Part_1-1_ID_515093002402.xlsx | LMO | 6 | 515093002402 | 25 | 22.8291 | 0.913164 | 0.1 | 55 | 0.549972 | 3.8041 | 3.8268 | 3.8289 | 3.8073 | 3.805 | 3.7825 | 3.7802 | 3.8018 | 3.8046 | 3.8499 | 3.8538 | 3.8104 | 3.8055 | 3.7606 | 3.7567 | 3.7997 | 3.8046 | 3.8722 | 3.8782 | 3.8134 | 3.8059 | 3.739 | 3.7332 | 3.7976 | 3.8045 | 3.8943 | 3.9019 | 3.8159 | 3.806 | 3.7176 | 3.7104 | 3.7955 | 3.8043 | 3.9161 | 3.9251 | 3.8185 | 3.8064 | 3.6967 | 3.6879 | 3.7931 | 3.8041
LMO_C_25_B_6_SOC_5-85_Part_1-1_ID_515093002402.xlsx | LMO | 6 | 515093002402 | 25 | 22.8291 | 0.913164 | 0.1 | 60 | 0.599972 | 3.8496 | 3.8731 | 3.8754 | 3.8531 | 3.8505 | 3.8273 | 3.825 | 3.8473 | 3.8499 | 3.8968 | 3.901 | 3.8561 | 3.8508 | 3.8046 | 3.8004 | 3.8448 | 3.8499 | 3.9198 | 3.926 | 3.8592 | 3.8513 | 3.7825 | 3.7764 | 3.8422 | 3.8496 | 3.9425 | 3.9502 | 3.8622 | 3.8515 | 3.7604 | 3.7528 | 3.8401 | 3.8496 | 3.9646 | 3.9742 | 3.8647 | 3.8517 | 3.739 | 3.7298 | 3.8378 | 3.8492
LMO_C_25_B_6_SOC_5-85_Part_1-1_ID_515093002402.xlsx | LMO | 6 | 515093002402 | 25 | 22.8291 | 0.913164 | 0.1 | 65 | 0.649968 | 3.8994 | 3.9235 | 3.9258 | 3.9031 | 3.9005 | 3.8768 | 3.8743 | 3.897 | 3.9001 | 3.9479 | 3.9525 | 3.9068 | 3.9012 | 3.8538 | 3.8494 | 3.8947 | 3.9 | 3.9716 | 3.9781 | 3.9098 | 3.9014 | 3.8313 | 3.825 | 3.8921 | 3.8998 | 3.9946 | 4.0029 | 3.9131 | 3.9019 | 3.809 | 3.8011 | 3.8896 | 3.8998 | 4.017 | 4.0268 | 3.9161 | 3.9022 | 3.7876 | 3.7778 | 3.8875 | 3.8996
LMO_C_25_B_6_SOC_5-85_Part_1-1_ID_515093002402.xlsx | LMO | 6 | 515093002402 | 25 | 22.8291 | 0.913164 | 0.1 | 70 | 0.699968 | 3.9549 | 3.9784 | 3.9807 | 3.9584 | 3.956 | 3.9328 | 3.9305 | 3.9526 | 3.9556 | 4.0025 | 4.0068 | 3.9621 | 3.9565 | 3.9103 | 3.9061 | 3.9502 | 3.9556 | 4.0255 | 4.0317 | 3.9653 | 3.957 | 3.888 | 3.8819 | 3.9479 | 3.9554 | 4.0481 | 4.056 | 3.9677 | 3.9574 | 3.8661 | 3.8584 | 3.9456 | 3.9553 | 4.0704 | 4.0798 | 3.9704 | 3.9577 | 3.8447 | 3.8355 | 3.9433 | 3.9549
LMO_C_25_B_6_SOC_5-85_Part_1-1_ID_515093002402.xlsx | LMO | 6 | 515093002402 | 25 | 22.8291 | 0.913164 | 0.1 | 75 | 0.749964 | 4.0134 | 4.0376 | 4.0399 | 4.017 | 4.0142 | 3.9904 | 3.9879 | 4.0107 | 4.0138 | 4.0618 | 4.0664 | 4.0204 | 4.0148 | 3.967 | 3.9625 | 4.0081 | 4.0137 | 4.0858 | 4.0922 | 4.0233 | 4.0152 | 3.944 | 3.9377 | 4.0054 | 4.0134 | 4.1092 | 4.1171 | 4.026 | 4.0155 | 3.9217 | 3.9135 | 4.0029 | 4.0134 | 4.1317 | 4.1413 | 4.0286 | 4.0156 | 3.8998 | 3.89 | 4.0008 | 4.0131
LMO_C_25_B_6_SOC_5-85_Part_1-1_ID_515093002402.xlsx | LMO | 6 | 515093002402 | 25 | 22.8291 | 0.913164 | 0.1 | 80 | 0.79996 | 4.0693 | 4.0928 | 4.095 | 4.0725 | 4.0701 | 4.0468 | 4.0446 | 4.0671 | 4.0698 | 4.117 | 4.1209 | 4.0759 | 4.0707 | 4.0244 | 4.0201 | 4.0647 | 4.0698 | 4.1401 | 4.1458 | 4.0784 | 4.0711 | 4.0019 | 3.996 | 4.0625 | 4.0697 | 4.1627 | 4.1701 | 4.0809 | 4.0714 | 3.98 | 3.9725 | 4.0601 | 4.0696 | 4.1851 | 4.1939 | 4.0839 | 4.072 | 3.9588 | 3.9497 | 4.058 | 4.0696
LMO_C_25_B_6_SOC_5-85_Part_1-1_ID_515093002402.xlsx | LMO | 6 | 515093002402 | 25 | 22.8291 | 0.913164 | 0.1 | 85 | 0.832396 | 4.1051 | 4.1283 | 4.1304 | 4.1083 | 4.1059 | 4.0829 | 4.0805 | 4.1029 | 4.1057 | 4.1522 | 4.1564 | 4.1115 | 4.1064 | 4.0605 | 4.0561 | 4.1005 | 4.1057 | 4.1754 | 4.1813 | 4.1142 | 4.1069 | 4.0381 | 4.0321 | 4.098 | 4.1055 | 4.1979 | 4.2009 | 4.1153 | 4.1068 | 4.0159 | 4.0081 | 4.0953 | 4.1051 | 4.2199 | 4.2199 | 4.1173 | 4.1066 | 3.9941 | 3.9848 | 4.0928 | 4.1045
LMO_C_25_B_6_SOC_85.0000_Part_1-1_ID_515093002402.xlsx | LMO | 6 | 515093002402 | 25 | 22.7937 | 0.911748 | 0.1 | 85 | 0.847708 | 4.1205 | 4.1384 | 4.1395 | 4.1226 | 4.1213 | 4.1036 | 4.1022 | 4.1194 | 4.1209 | 4.1565 | 4.1589 | 4.1243 | 4.1217 | 4.0862 | 4.0837 | 4.118 | 4.1209 | 4.1743 | 4.1778 | 4.1259 | 4.122 | 4.0689 | 4.0654 | 4.1166 | 4.1209 | 4.1919 | 4.1964 | 4.1276 | 4.1222 | 4.0517 | 4.0471 | 4.1148 | 4.1205 | 4.2093 | 4.2093 | 4.1279 | 4.122 | 4.0343 | 4.0286 | 4.1129 | 4.1201
LMO_C_25_B_71_SOC_21.6924_Part_1-1_ID_515093000663.xlsx | LMO | 71 | 515093000663 | 25 | 20.9006 | 0.836024 | 0.1 | 21.6924 | 0.216944 | 3.621 | 3.6451 | 3.6473 | 3.6243 | 3.6219 | 3.5982 | 3.5959 | 3.6189 | 3.6215 | 3.6695 | 3.6737 | 3.6277 | 3.6224 | 3.5748 | 3.5703 | 3.6163 | 3.6215 | 3.6933 | 3.6995 | 3.6307 | 3.6226 | 3.5515 | 3.5452 | 3.614 | 3.6215 | 3.7167 | 3.7251 | 3.6338 | 3.6229 | 3.5287 | 3.5204 | 3.6112 | 3.6212 | 3.7399 | 3.75 | 3.6363 | 3.6231 | 3.5058 | 3.4958 | 3.6087 | 3.621
LMO_C_25_B_71_SOC_5-75_Part_1-1_ID_515093000663.xlsx | LMO | 71 | 515093000663 | 25 | 21.1923 | 0.847692 | 0.1 | 5 | 0.049996 | 3.4103 | 3.4379 | 3.4418 | 3.4156 | 3.4114 | 3.3843 | 3.3803 | 3.4065 | 3.4109 | 3.4656 | 3.473 | 3.4205 | 3.4121 | 3.3578 | 3.3499 | 3.4021 | 3.4109 | 3.4928 | 3.5035 | 3.4251 | 3.4126 | 3.3313 | 3.3199 | 3.3977 | 3.4107 | 3.5197 | 3.5332 | 3.4298 | 3.4131 | 3.3053 | 3.2904 | 3.3933 | 3.4105 | 3.5457 | 3.562 | 3.4342 | 3.4135 | 3.2797 | 3.2613 | 3.3887 | 3.4103
LMO_C_25_B_71_SOC_5-75_Part_1-1_ID_515093000663.xlsx | LMO | 71 | 515093000663 | 25 | 21.1923 | 0.847692 | 0.1 | 10 | 0.099992 | 3.5297 | 3.558 | 3.562 | 3.535 | 3.5304 | 3.5023 | 3.4981 | 3.5253 | 3.5301 | 3.5868 | 3.5943 | 3.5399 | 3.5308 | 3.4746 | 3.4665 | 3.5208 | 3.5299 | 3.6147 | 3.6256 | 3.5445 | 3.5311 | 3.447 | 3.4354 | 3.5164 | 3.5297 | 3.6421 | 3.6561 | 3.549 | 3.5315 | 3.4202 | 3.4049 | 3.5116 | 3.5295 | 3.6689 | 3.6856 | 3.5536 | 3.5318 | 3.3938 | 3.3752 | 3.5076 | 3.5294
LMO_C_25_B_71_SOC_5-75_Part_1-1_ID_515093000663.xlsx | LMO | 71 | 515093000663 | 25 | 21.1923 | 0.847692 | 0.1 | 15 | 0.149988 | 3.5659 | 3.5938 | 3.5977 | 3.571 | 3.5666 | 3.5392 | 3.5353 | 3.5618 | 3.5664 | 3.6222 | 3.6293 | 3.5759 | 3.5671 | 3.512 | 3.5046 | 3.5576 | 3.5662 | 3.6496 | 3.66 | 3.5804 | 3.5675 | 3.4851 | 3.4742 | 3.5536 | 3.5662 | 3.6767 | 3.69 | 3.5848 | 3.5678 | 3.4586 | 3.4446 | 3.5495 | 3.5659 | 3.703 | 3.719 | 3.5892 | 3.5682 | 3.4328 | 3.4154 | 3.5459 | 3.5659
LMO_C_25_B_71_SOC_5-75_Part_1-1_ID_515093000663.xlsx | LMO | 71 | 515093000663 | 25 | 21.1923 | 0.847692 | 0.1 | 20 | 0.199984 | 3.6045 | 3.6321 | 3.6354 | 3.6092 | 3.6054 | 3.5782 | 3.5747 | 3.6008 | 3.605 | 3.6598 | 3.6663 | 3.6138 | 3.6057 | 3.5515 | 3.5446 | 3.5968 | 3.6047 | 3.6868 | 3.6963 | 3.618 | 3.6061 | 3.5251 | 3.5151 | 3.5927 | 3.6045 | 3.7132 | 3.7256 | 3.6217 | 3.6061 | 3.4986 | 3.4858 | 3.5889 | 3.6043 | 3.7392 | 3.7541 | 3.6263 | 3.6064 | 3.4734 | 3.4576 | 3.5854 | 3.6041
LMO_C_25_B_71_SOC_5-75_Part_1-1_ID_515093000663.xlsx | LMO | 71 | 515093000663 | 25 | 21.1923 | 0.847692 | 0.1 | 25 | 0.249984 | 3.6393 | 3.6663 | 3.6696 | 3.6438 | 3.64 | 3.6133 | 3.6098 | 3.6356 | 3.6396 | 3.6937 | 3.6998 | 3.6482 | 3.6403 | 3.5868 | 3.5804 | 3.6319 | 3.6394 | 3.7202 | 3.7293 | 3.6522 | 3.6407 | 3.5608 | 3.5517 | 3.6284 | 3.6394 | 3.7462 | 3.7579 | 3.6563 | 3.641 | 3.5353 | 3.5232 | 3.625 | 3.6393 | 3.7723 | 3.786 | 3.66 | 3.6414 | 3.51 | 3.4956 | 3.6221 | 3.6393
LMO_C_25_B_71_SOC_5-75_Part_1-1_ID_515093000663.xlsx | LMO | 71 | 515093000663 | 25 | 21.1923 | 0.847692 | 0.1 | 30 | 0.299984 | 3.6719 | 3.6988 | 3.7019 | 3.6763 | 3.6728 | 3.6463 | 3.6431 | 3.6688 | 3.6726 | 3.7263 | 3.7321 | 3.6807 | 3.6735 | 3.6203 | 3.6142 | 3.6656 | 3.6726 | 3.753 | 3.7613 | 3.6844 | 3.6738 | 3.5943 | 3.5857 | 3.6621 | 3.6726 | 3.7792 | 3.7895 | 3.6881 | 3.6744 | 3.569 | 3.5578 | 3.6589 | 3.6726 | 3.8048 | 3.8171 | 3.6916 | 3.6747 | 3.5441 | 3.5306 | 3.6558 | 3.6724
LMO_C_25_B_71_SOC_5-75_Part_1-1_ID_515093000663.xlsx | LMO | 71 | 515093000663 | 25 | 21.1923 | 0.847692 | 0.1 | 35 | 0.349984 | 3.7035 | 3.7306 | 3.7335 | 3.7079 | 3.7044 | 3.6779 | 3.6749 | 3.7004 | 3.704 | 3.7579 | 3.7634 | 3.7118 | 3.7049 | 3.6517 | 3.6461 | 3.6972 | 3.704 | 3.7844 | 3.7923 | 3.7153 | 3.7053 | 3.6261 | 3.6178 | 3.6942 | 3.7039 | 3.8104 | 3.8203 | 3.7193 | 3.7058 | 3.6008 | 3.5905 | 3.6912 | 3.7039 | 3.8364 | 3.8478 | 3.7223 | 3.7061 | 3.5759 | 3.5631 | 3.6881 | 3.7037
LMO_C_25_B_71_SOC_5-75_Part_1-1_ID_515093000663.xlsx | LMO | 71 | 515093000663 | 25 | 21.1923 | 0.847692 | 0.1 | 40 | 0.39998 | 3.7358 | 3.7636 | 3.7667 | 3.7402 | 3.7367 | 3.7095 | 3.7061 | 3.7325 | 3.7362 | 3.7915 | 3.7973 | 3.7444 | 3.7372 | 3.6828 | 3.6768 | 3.729 | 3.7362 | 3.8185 | 3.8268 | 3.7479 | 3.7376 | 3.6565 | 3.6477 | 3.7256 | 3.736 | 3.8452 | 3.8552 | 3.7518 | 3.7379 | 3.6307 | 3.6196 | 3.7223 | 3.7358 | 3.8712 | 3.8831 | 3.7557 | 3.7383 | 3.6052 | 3.5922 | 3.7195 | 3.7358
LMO_C_25_B_71_SOC_5-75_Part_1-1_ID_515093000663.xlsx | LMO | 71 | 515093000663 | 25 | 21.1923 | 0.847692 | 0.1 | 45 | 0.449976 | 3.7727 | 3.7983 | 3.801 | 3.7764 | 3.7736 | 3.7481 | 3.7455 | 3.7699 | 3.7732 | 3.8245 | 3.8292 | 3.7801 | 3.7741 | 3.7234 | 3.7186 | 3.7672 | 3.773 | 3.8496 | 3.8563 | 3.7832 | 3.7744 | 3.6988 | 3.6921 | 3.7648 | 3.773 | 3.8745 | 3.8829 | 3.7864 | 3.7748 | 3.6747 | 3.6659 | 3.7622 | 3.7729 | 3.8991 | 3.9089 | 3.7894 | 3.775 | 3.6508 | 3.6403 | 3.7593 | 3.7727
LMO_C_25_B_71_SOC_5-75_Part_1-1_ID_515093000663.xlsx | LMO | 71 | 515093000663 | 25 | 21.1923 | 0.847692 | 0.1 | 50 | 0.499976 | 3.8146 | 3.8399 | 3.8422 | 3.8182 | 3.8153 | 3.7904 | 3.7881 | 3.812 | 3.8148 | 3.865 | 3.8694 | 3.8215 | 3.8157 | 3.766 | 3.7616 | 3.8092 | 3.8146 | 3.8896 | 3.8959 | 3.8245 | 3.816 | 3.742 | 3.7356 | 3.8067 | 3.8145 | 3.914 | 3.9219 | 3.8273 | 3.8164 | 3.7181 | 3.7098 | 3.8043 | 3.8143 | 3.9384 | 3.9477 | 3.8303 | 3.8166 | 3.6944 | 3.6847 | 3.8015 | 3.8141
LMO_C_25_B_71_SOC_5-75_Part_1-1_ID_515093000663.xlsx | LMO | 71 | 515093000663 | 25 | 21.1923 | 0.847692 | 0.1 | 55 | 0.549972 | 3.8594 | 3.8849 | 3.8873 | 3.8631 | 3.8605 | 3.8355 | 3.8329 | 3.857 | 3.8601 | 3.9109 | 3.9152 | 3.8666 | 3.861 | 3.811 | 3.8064 | 3.8545 | 3.8601 | 3.9358 | 3.9421 | 3.8698 | 3.8615 | 3.7867 | 3.7804 | 3.852 | 3.8599 | 3.9605 | 3.9684 | 3.8731 | 3.8619 | 3.7629 | 3.7548 | 3.8498 | 3.8598 | 3.9848 | 3.9941 | 3.8761 | 3.8622 | 3.7395 | 3.7297 | 3.8475 | 3.8598
LMO_C_25_B_71_SOC_5-75_Part_1-1_ID_515093000663.xlsx | LMO | 71 | 515093000663 | 25 | 21.1923 | 0.847692 | 0.1 | 60 | 0.599968 | 3.91 | 3.9356 | 3.9379 | 3.9137 | 3.911 | 3.8859 | 3.8835 | 3.9075 | 3.9107 | 3.9614 | 3.9656 | 3.9172 | 3.9116 | 3.8612 | 3.857 | 3.9049 | 3.9105 | 3.9862 | 3.9925 | 3.9205 | 3.9119 | 3.8371 | 3.831 | 3.9026 | 3.9103 | 4.0107 | 4.0187 | 3.9238 | 3.9124 | 3.8134 | 3.8053 | 3.9001 | 3.9102 | 4.0348 | 4.0441 | 3.927 | 3.9128 | 3.7901 | 3.7806 | 3.8979 | 3.91
LMO_C_25_B_71_SOC_5-75_Part_1-1_ID_515093000663.xlsx | LMO | 71 | 515093000663 | 25 | 21.1923 | 0.847692 | 0.1 | 65 | 0.649964 | 3.9614 | 3.9886 | 3.9914 | 3.9656 | 3.9621 | 3.9351 | 3.9323 | 3.9579 | 3.9616 | 4.0159 | 4.0213 | 3.9697 | 3.9626 | 3.9089 | 3.9035 | 3.9547 | 3.9614 | 4.0426 | 4.05 | 3.9732 | 3.963 | 3.8828 | 3.8752 | 3.9518 | 3.9611 | 4.0689 | 4.0782 | 3.9767 | 3.9633 | 3.8573 | 3.8478 | 3.9488 | 3.9609 | 4.0942 | 4.1055 | 3.98 | 3.9637 | 3.8324 | 3.821 | 3.9458 | 3.9605
LMO_C_25_B_71_SOC_5-75_Part_1-1_ID_515093000663.xlsx | LMO | 71 | 515093000663 | 25 | 21.1923 | 0.847692 | 0.1 | 70 | 0.69996 | 4.0201 | 4.0469 | 4.0494 | 4.0243 | 4.0214 | 3.9951 | 3.9925 | 4.0176 | 4.0209 | 4.0742 | 4.0791 | 4.0285 | 4.022 | 3.9695 | 3.9646 | 4.0146 | 4.0209 | 4.1005 | 4.1073 | 4.0317 | 4.0226 | 3.9444 | 3.9372 | 4.0117 | 4.0206 | 4.1259 | 4.1346 | 4.035 | 4.0229 | 3.9193 | 3.9103 | 4.0093 | 4.0206 | 4.1512 | 4.1614 | 4.0382 | 4.0237 | 3.8952 | 3.8842 | 4.0064 | 4.0205
LMO_C_25_B_71_SOC_5-75_Part_1-1_ID_515093000663.xlsx | LMO | 71 | 515093000663 | 25 | 21.1923 | 0.847692 | 0.1 | 75 | 0.749864 | 4.0801 | 4.1064 | 4.109 | 4.0841 | 4.0812 | 4.0553 | 4.0527 | 4.0774 | 4.0805 | 4.1329 | 4.1374 | 4.0875 | 4.0816 | 4.0298 | 4.0251 | 4.0746 | 4.0805 | 4.1586 | 4.1649 | 4.0906 | 4.082 | 4.005 | 3.9983 | 4.0717 | 4.0803 | 4.1837 | 4.1918 | 4.0932 | 4.0823 | 3.9804 | 3.9718 | 4.0694 | 4.0801 | 4.2087 | 4.2087 | 4.0938 | 4.082 | 3.9556 | 3.9453 | 4.0659 | 4.0795
LMO_C_25_B_72_SOC_39.6711_Part_1-1_ID_515092800774.xlsx | LMO | 72 | 515092800774 | 25 | 12.9166 | 0.516664 | 0.1 | 39.6711 | 0.352832 | 4.0034 | 4.0377 | 4.0401 | 4.0076 | 4.0048 | 3.9705 | 3.9681 | 4.0008 | 4.0039 | 4.0725 | 4.077 | 4.0117 | 4.0054 | 3.937 | 3.9323 | 3.9979 | 4.0037 | 4.1064 | 4.1125 | 4.0149 | 4.0057 | 3.9035 | 3.8966 | 3.9948 | 4.0033 | 4.1396 | 4.1476 | 4.018 | 4.0061 | 3.8701 | 3.8615 | 3.9921 | 4.0029 | 4.1726 | 4.182 | 4.0187 | 4.0057 | 3.8361 | 3.8252 | 3.989 | 4.002
LMO_C_25_B_72_SOC_5-45_Part_1-1_ID_515092800774.xlsx | LMO | 72 | 515092800774 | 25 | 13.309 | 0.53236 | 0.1 | 5 | 0.049996 | 3.5638 | 3.6036 | 3.6071 | 3.569 | 3.5648 | 3.5251 | 3.5213 | 3.5599 | 3.5643 | 3.6438 | 3.6503 | 3.5741 | 3.5655 | 3.486 | 3.4788 | 3.5562 | 3.5641 | 3.6828 | 3.6923 | 3.5789 | 3.566 | 3.447 | 3.4365 | 3.5525 | 3.5639 | 3.7214 | 3.7335 | 3.5838 | 3.5666 | 3.4082 | 3.3943 | 3.5488 | 3.5639 | 3.7595 | 3.7741 | 3.5885 | 3.5671 | 3.3698 | 3.3527 | 3.5457 | 3.5638
LMO_C_25_B_72_SOC_5-45_Part_1-1_ID_515092800774.xlsx | LMO | 72 | 515092800774 | 25 | 13.309 | 0.53236 | 0.1 | 10 | 0.099992 | 3.6386 | 3.6798 | 3.6837 | 3.6445 | 3.64 | 3.5985 | 3.5945 | 3.634 | 3.6391 | 3.7218 | 3.729 | 3.6505 | 3.6405 | 3.558 | 3.5502 | 3.6298 | 3.6391 | 3.7622 | 3.7729 | 3.6559 | 3.641 | 3.5176 | 3.5062 | 3.6254 | 3.6389 | 3.8022 | 3.8159 | 3.6631 | 3.6421 | 3.4781 | 3.4632 | 3.6219 | 3.6389 | 3.8419 | 3.8584 | 3.6673 | 3.6426 | 3.4381 | 3.42 | 3.6177 | 3.6387
LMO_C_25_B_72_SOC_5-45_Part_1-1_ID_515092800774.xlsx | LMO | 72 | 515092800774 | 25 | 13.309 | 0.53236 | 0.1 | 15 | 0.149988 | 3.7056 | 3.7467 | 3.7502 | 3.7116 | 3.7072 | 3.6663 | 3.6624 | 3.7016 | 3.7067 | 3.7883 | 3.7953 | 3.7179 | 3.7081 | 3.6263 | 3.6189 | 3.6974 | 3.7067 | 3.8287 | 3.8389 | 3.7235 | 3.7088 | 3.5862 | 3.5757 | 3.6932 | 3.7065 | 3.8682 | 3.8812 | 3.7281 | 3.7091 | 3.5464 | 3.5327 | 3.6891 | 3.7061 | 3.9073 | 3.9226 | 3.7325 | 3.7097 | 3.5072 | 3.4902 | 3.6851 | 3.7058
LMO_C_25_B_72_SOC_5-45_Part_1-1_ID_515092800774.xlsx | LMO | 72 | 515092800774 | 25 | 13.309 | 0.53236 | 0.1 | 20 | 0.199984 | 3.7713 | 3.8115 | 3.815 | 3.7769 | 3.7723 | 3.7323 | 3.7286 | 3.7671 | 3.7716 | 3.8519 | 3.8584 | 3.782 | 3.773 | 3.6926 | 3.6856 | 3.7627 | 3.7713 | 3.8912 | 3.9005 | 3.7867 | 3.7734 | 3.6533 | 3.6433 | 3.7583 | 3.7711 | 3.9302 | 3.9414 | 3.7901 | 3.7739 | 3.6142 | 3.6012 | 3.7546 | 3.7708 | 3.9684 | 3.9814 | 3.7939 | 3.7743 | 3.5757 | 3.5599 | 3.7509 | 3.7704
LMO_C_25_B_72_SOC_5-45_Part_1-1_ID_515092800774.xlsx | LMO | 72 | 515092800774 | 25 | 13.309 | 0.53236 | 0.1 | 25 | 0.249984 | 3.8294 | 3.8691 | 3.8722 | 3.8348 | 3.8308 | 3.7911 | 3.7876 | 3.8255 | 3.8299 | 3.9091 | 3.9149 | 3.8396 | 3.8313 | 3.7523 | 3.746 | 3.822 | 3.8299 | 3.9481 | 3.9561 | 3.8438 | 3.832 | 3.7139 | 3.7046 | 3.818 | 3.8296 | 3.9862 | 3.9962 | 3.8471 | 3.8324 | 3.6754 | 3.6635 | 3.8143 | 3.8292 | 4.0239 | 4.0355 | 3.8512 | 3.8329 | 3.6377 | 3.6233 | 3.8111 | 3.8289
LMO_C_25_B_72_SOC_5-45_Part_1-1_ID_515092800774.xlsx | LMO | 72 | 515092800774 | 25 | 13.309 | 0.53236 | 0.1 | 30 | 0.29998 | 3.8864 | 3.9258 | 3.9291 | 3.8919 | 3.8879 | 3.8485 | 3.8452 | 3.8826 | 3.887 | 3.9653 | 3.9711 | 3.8966 | 3.8884 | 3.8099 | 3.8038 | 3.8789 | 3.8868 | 4.0039 | 4.0117 | 3.9003 | 3.8889 | 3.7716 | 3.7629 | 3.875 | 3.8863 | 4.0418 | 4.0514 | 3.9042 | 3.8894 | 3.7337 | 3.7225 | 3.8719 | 3.8859 | 4.0792 | 4.0904 | 3.9073 | 3.8896 | 3.696 | 3.6823 | 3.8687 | 3.8856
LMO_C_25_B_72_SOC_5-45_Part_1-1_ID_515092800774.xlsx | LMO | 72 | 515092800774 | 25 | 13.309 | 0.53236 | 0.1 | 35 | 0.349976 | 3.9414 | 3.9807 | 3.9839 | 3.9467 | 3.943 | 3.9038 | 3.9003 | 3.9377 | 3.9423 | 4.0208 | 4.0265 | 3.9516 | 3.944 | 3.8654 | 3.8592 | 3.9342 | 3.9421 | 4.0595 | 4.0672 | 3.956 | 3.9446 | 3.8273 | 3.8185 | 3.9309 | 3.9419 | 4.0975 | 4.1071 | 3.9604 | 3.9453 | 3.7895 | 3.7785 | 3.9277 | 3.9418 | 4.1352 | 4.1462 | 3.9642 | 3.9458 | 3.7521 | 3.7388 | 3.9235 | 3.9412
LMO_C_25_B_72_SOC_5-45_Part_1-1_ID_515092800774.xlsx | LMO | 72 | 515092800774 | 25 | 13.309 | 0.53236 | 0.1 | 40 | 0.399972 | 3.9888 | 4.029 | 4.0321 | 3.9942 | 3.9904 | 3.9505 | 3.9467 | 3.9848 | 3.9895 | 4.0696 | 4.0756 | 3.9993 | 3.9911 | 3.911 | 3.9047 | 3.9811 | 3.9893 | 4.109 | 4.1171 | 4.0039 | 3.9918 | 3.8722 | 3.8631 | 3.9776 | 3.9888 | 4.1476 | 4.1574 | 4.0085 | 3.9925 | 3.8336 | 3.822 | 3.9741 | 3.9886 | 4.1856 | 4.1974 | 4.0121 | 3.9928 | 3.7953 | 3.7811 | 3.9707 | 3.9883
LMO_C_25_B_72_SOC_5-45_Part_1-1_ID_515092800774.xlsx | LMO | 72 | 515092800774 | 25 | 13.309 | 0.53236 | 0.1 | 45 | 0.425944 | 4.0155 | 4.0545 | 4.0574 | 4.0205 | 4.017 | 3.9781 | 3.9748 | 4.0117 | 4.0163 | 4.0939 | 4.0995 | 4.0258 | 4.0178 | 3.9403 | 3.9344 | 4.0085 | 4.016 | 4.1319 | 4.1396 | 4.03 | 4.0185 | 3.9026 | 3.8942 | 4.0057 | 4.0159 | 4.1697 | 4.1792 | 4.0346 | 4.0192 | 3.8654 | 3.8545 | 4.002 | 4.0156 | 4.2066 | 4.2066 | 4.034 | 4.0185 | 3.8269 | 3.8134 | 3.9978 | 4.0145
LMO_C_25_B_73_SOC_5-55_Part_1-1_ID_515092901155.xlsx | LMO | 73 | 515092901155 | 25 | 15.5743 | 0.622972 | 0.1 | 5 | 0.049996 | 3.5283 | 3.562 | 3.5643 | 3.5316 | 3.5295 | 3.4958 | 3.4934 | 3.5264 | 3.5288 | 3.5961 | 3.6003 | 3.5346 | 3.5299 | 3.4625 | 3.4581 | 3.5239 | 3.5288 | 3.6296 | 3.6356 | 3.5376 | 3.5304 | 3.4293 | 3.423 | 3.5215 | 3.5287 | 3.6628 | 3.6705 | 3.5406 | 3.5308 | 3.3966 | 3.3882 | 3.5193 | 3.5285 | 3.6956 | 3.7049 | 3.5429 | 3.5311 | 3.3638 | 3.3534 | 3.5167 | 3.5283
LMO_C_25_B_73_SOC_5-55_Part_1-1_ID_515092901155.xlsx | LMO | 73 | 515092901155 | 25 | 15.5743 | 0.622972 | 0.1 | 10 | 0.099992 | 3.6008 | 3.6363 | 3.6387 | 3.6041 | 3.6015 | 3.5662 | 3.5636 | 3.5984 | 3.6012 | 3.6721 | 3.6767 | 3.6075 | 3.602 | 3.5311 | 3.5264 | 3.5955 | 3.601 | 3.7072 | 3.7139 | 3.6105 | 3.6024 | 3.4964 | 3.4893 | 3.5929 | 3.6008 | 3.7418 | 3.7506 | 3.6136 | 3.6026 | 3.4619 | 3.4526 | 3.5901 | 3.6006 | 3.776 | 3.7867 | 3.6166 | 3.6031 | 3.4277 | 3.4163 | 3.5878 | 3.6005
LMO_C_25_B_73_SOC_5-55_Part_1-1_ID_515092901155.xlsx | LMO | 73 | 515092901155 | 25 | 15.5743 | 0.622972 | 0.1 | 15 | 0.149988 | 3.6556 | 3.6909 | 3.6933 | 3.6591 | 3.6563 | 3.621 | 3.6187 | 3.6531 | 3.6559 | 3.7265 | 3.7309 | 3.6623 | 3.6568 | 3.5862 | 3.5815 | 3.6503 | 3.6558 | 3.7614 | 3.7681 | 3.6651 | 3.6572 | 3.5515 | 3.5446 | 3.6479 | 3.6556 | 3.796 | 3.8046 | 3.6681 | 3.6575 | 3.5172 | 3.5083 | 3.6451 | 3.6552 | 3.8303 | 3.8405 | 3.671 | 3.6577 | 3.4832 | 3.4721 | 3.6428 | 3.6552
LMO_C_25_B_73_SOC_5-55_Part_1-1_ID_515092901155.xlsx | LMO | 73 | 515092901155 | 25 | 15.5743 | 0.622972 | 0.1 | 20 | 0.199988 | 3.7088 | 3.7437 | 3.746 | 3.7121 | 3.7098 | 3.6751 | 3.6728 | 3.7067 | 3.7095 | 3.779 | 3.7832 | 3.7155 | 3.7104 | 3.6407 | 3.6364 | 3.7044 | 3.7093 | 3.8138 | 3.8197 | 3.7183 | 3.7107 | 3.6066 | 3.6003 | 3.7019 | 3.7091 | 3.8478 | 3.8556 | 3.7209 | 3.7111 | 3.5725 | 3.5645 | 3.6995 | 3.7091 | 3.8817 | 3.8908 | 3.7235 | 3.7114 | 3.5392 | 3.5292 | 3.697 | 3.7088
LMO_C_25_B_73_SOC_5-55_Part_1-1_ID_515092901155.xlsx | LMO | 73 | 515092901155 | 25 | 15.5743 | 0.622972 | 0.1 | 25 | 0.249984 | 3.7637 | 3.798 | 3.8001 | 3.7667 | 3.7644 | 3.73 | 3.7279 | 3.7613 | 3.7639 | 3.8327 | 3.8364 | 3.7695 | 3.7648 | 3.696 | 3.6919 | 3.759 | 3.7637 | 3.8666 | 3.8722 | 3.772 | 3.7651 | 3.6621 | 3.6563 | 3.7567 | 3.7634 | 3.9005 | 3.9075 | 3.7744 | 3.7653 | 3.6287 | 3.6212 | 3.7544 | 3.7632 | 3.9337 | 3.9421 | 3.7769 | 3.7657 | 3.5957 | 3.5864 | 3.7523 | 3.763
LMO_C_25_B_73_SOC_5-55_Part_1-1_ID_515092901155.xlsx | LMO | 73 | 515092901155 | 25 | 15.5743 | 0.622972 | 0.1 | 30 | 0.29998 | 3.8148 | 3.8489 | 3.8508 | 3.8178 | 3.8155 | 3.7815 | 3.7795 | 3.8129 | 3.8152 | 3.8835 | 3.8872 | 3.8206 | 3.8162 | 3.7479 | 3.7441 | 3.8106 | 3.815 | 3.9175 | 3.9226 | 3.8229 | 3.8164 | 3.7144 | 3.7088 | 3.8085 | 3.8148 | 3.9509 | 3.9574 | 3.8252 | 3.8166 | 3.681 | 3.6738 | 3.8059 | 3.8145 | 3.9837 | 3.9916 | 3.8278 | 3.8171 | 3.6482 | 3.6396 | 3.805 | 3.8148
LMO_C_25_B_73_SOC_5-55_Part_1-1_ID_515092901155.xlsx | LMO | 73 | 515092901155 | 25 | 15.5743 | 0.622972 | 0.1 | 35 | 0.349976 | 3.8654 | 3.8996 | 3.9015 | 3.8684 | 3.8664 | 3.8322 | 3.8301 | 3.8635 | 3.8659 | 3.9342 | 3.9379 | 3.8714 | 3.8668 | 3.7985 | 3.7948 | 3.8615 | 3.8657 | 3.9681 | 3.9734 | 3.8738 | 3.8673 | 3.7651 | 3.7599 | 3.8596 | 3.8657 | 4.0019 | 4.0082 | 3.8761 | 3.8677 | 3.7318 | 3.7249 | 3.8573 | 3.8654 | 4.035 | 4.0426 | 3.8789 | 3.8682 | 3.6993 | 3.6907 | 3.8554 | 3.8652
LMO_C_25_B_73_SOC_5-55_Part_1-1_ID_515092901155.xlsx | LMO | 73 | 515092901155 | 25 | 15.5743 | 0.622972 | 0.1 | 40 | 0.399972 | 3.9124 | 3.9474 | 3.9493 | 3.9156 | 3.9133 | 3.8784 | 3.8761 | 3.9103 | 3.9128 | 3.9828 | 3.9867 | 3.9186 | 3.914 | 3.8441 | 3.8401 | 3.908 | 3.9128 | 4.0174 | 4.0229 | 3.9212 | 3.9142 | 3.8099 | 3.8043 | 3.9059 | 3.9126 | 4.0517 | 4.0584 | 3.924 | 3.9149 | 3.7762 | 3.7688 | 3.9038 | 3.9124 | 4.0851 | 4.0936 | 3.9267 | 3.9152 | 3.743 | 3.7339 | 3.9019 | 3.9124
LMO_C_25_B_73_SOC_5-55_Part_1-1_ID_515092901155.xlsx | LMO | 73 | 515092901155 | 25 | 15.5743 | 0.622972 | 0.1 | 45 | 0.449972 | 3.967 | 4.0004 | 4.0022 | 3.97 | 3.9679 | 3.9347 | 3.9328 | 3.9651 | 3.9674 | 4.0338 | 4.037 | 3.9725 | 3.9684 | 3.9019 | 3.8986 | 3.9632 | 3.9672 | 4.0668 | 4.0714 | 3.9749 | 3.9688 | 3.8696 | 3.8645 | 3.9612 | 3.967 | 4.0995 | 4.1054 | 3.9772 | 3.9691 | 3.8373 | 3.831 | 3.9593 | 3.9667 | 4.1317 | 4.1388 | 3.9795 | 3.9695 | 3.8055 | 3.7976 | 3.9577 | 3.9667
LMO_C_25_B_73_SOC_5-55_Part_1-1_ID_515092901155.xlsx | LMO | 73 | 515092901155 | 25 | 15.5743 | 0.622972 | 0.1 | 50 | 0.499972 | 4.022 | 4.0548 | 4.0564 | 4.0248 | 4.0232 | 3.9904 | 3.9886 | 4.0204 | 4.0226 | 4.0878 | 4.091 | 4.0275 | 4.0237 | 3.9584 | 3.9551 | 4.0185 | 4.0223 | 4.1201 | 4.1247 | 4.0298 | 4.024 | 3.9265 | 3.9217 | 4.0166 | 4.0222 | 4.1522 | 4.1578 | 4.032 | 4.0243 | 3.8947 | 3.8887 | 4.0145 | 4.0218 | 4.1835 | 4.1905 | 4.0342 | 4.0247 | 3.8636 | 3.8561 | 4.0125 | 4.0214
LMO_C_25_B_73_SOC_5-55_Part_1-1_ID_515092901155.xlsx | LMO | 73 | 515092901155 | 25 | 15.5743 | 0.622972 | 0.1 | 55 | 0.532056 | 4.0549 | 4.0885 | 4.0904 | 4.0578 | 4.056 | 4.0223 | 4.0205 | 4.0532 | 4.0556 | 4.123 | 4.1262 | 4.0612 | 4.057 | 3.9895 | 3.986 | 4.0515 | 4.0556 | 4.1565 | 4.1614 | 4.0637 | 4.0574 | 3.9568 | 3.9518 | 4.0496 | 4.0556 | 4.1895 | 4.1957 | 4.0662 | 4.0577 | 3.9244 | 3.9179 | 4.0475 | 4.0553 | 4.2218 | 4.2218 | 4.0664 | 4.0574 | 3.8914 | 3.8833 | 4.0451 | 4.0546
LMO_C_25_B_73_SOC_55.0000_Part_1-1_ID_515092901155.xlsx | LMO | 73 | 515092901155 | 25 | 15.2201 | 0.608804 | 0.1 | 55 | 0.460664 | 4.0352 | 4.0643 | 4.0655 | 4.0373 | 4.0362 | 4.0071 | 4.0058 | 4.034 | 4.0355 | 4.0938 | 4.0961 | 4.0395 | 4.0366 | 3.9784 | 3.9762 | 4.0327 | 4.0353 | 4.1227 | 4.1261 | 4.0412 | 4.0367 | 3.9498 | 3.9463 | 4.031 | 4.035 | 4.1514 | 4.1556 | 4.043 | 4.0371 | 3.9214 | 3.917 | 4.0296 | 4.0348 | 4.1799 | 4.1851 | 4.0447 | 4.0373 | 3.8929 | 3.8875 | 4.0282 | 4.0345
LMO_C_25_B_74_SOC_16.9231_Part_1-1_ID_515093004893.xlsx | LMO | 74 | 515093004893 | 25 | 15.3694 | 0.614776 | 0.1 | 16.9231 | 0.169248 | 3.7044 | 3.7406 | 3.7432 | 3.7086 | 3.7053 | 3.6691 | 3.6663 | 3.7012 | 3.7046 | 3.7769 | 3.7822 | 3.7128 | 3.7058 | 3.6335 | 3.628 | 3.6977 | 3.7044 | 3.8127 | 3.8199 | 3.7165 | 3.7061 | 3.5978 | 3.5899 | 3.6944 | 3.7042 | 3.848 | 3.857 | 3.7195 | 3.7065 | 3.5622 | 3.5522 | 3.6916 | 3.7039 | 3.8828 | 3.8958 | 3.723 | 3.7068 | 3.5243 | 3.5118 | 3.6886 | 3.7035
LMO_C_25_B_74_SOC_5-55_Part_1-1_ID_515093004893.xlsx | LMO | 74 | 515093004893 | 25 | 16.4228 | 0.656912 | 0.1 | 5 | 0.049996 | 3.5325 | 3.5699 | 3.5734 | 3.5374 | 3.5332 | 3.4956 | 3.492 | 3.5283 | 3.5325 | 3.6075 | 3.614 | 3.5422 | 3.5336 | 3.4586 | 3.4516 | 3.5244 | 3.5322 | 3.6442 | 3.6537 | 3.5464 | 3.5341 | 3.4219 | 3.4112 | 3.5204 | 3.532 | 3.6803 | 3.6925 | 3.5506 | 3.5343 | 3.3852 | 3.371 | 3.5169 | 3.5318 | 3.7163 | 3.7309 | 3.5552 | 3.5348 | 3.3487 | 3.3313 | 3.5132 | 3.5316
LMO_C_25_B_74_SOC_5-55_Part_1-1_ID_515093004893.xlsx | LMO | 74 | 515093004893 | 25 | 16.4228 | 0.656912 | 0.1 | 10 | 0.099996 | 3.5859 | 3.6233 | 3.6268 | 3.5912 | 3.5871 | 3.5499 | 3.5462 | 3.5822 | 3.5866 | 3.6614 | 3.6679 | 3.5966 | 3.5878 | 3.5132 | 3.5062 | 3.5785 | 3.5866 | 3.6981 | 3.7079 | 3.6017 | 3.5885 | 3.4765 | 3.4663 | 3.5745 | 3.5864 | 3.7342 | 3.7469 | 3.6063 | 3.5889 | 3.4402 | 3.4267 | 3.5711 | 3.5864 | 3.7699 | 3.7853 | 3.6112 | 3.5894 | 3.4042 | 3.3875 | 3.5676 | 3.5861
LMO_C_25_B_74_SOC_5-55_Part_1-1_ID_515093004893.xlsx | LMO | 74 | 515093004893 | 25 | 16.4228 | 0.656912 | 0.1 | 15 | 0.149996 | 3.635 | 3.6712 | 3.6744 | 3.64 | 3.6363 | 3.6001 | 3.5966 | 3.6315 | 3.6357 | 3.7081 | 3.7142 | 3.6449 | 3.637 | 3.5643 | 3.558 | 3.6278 | 3.6356 | 3.7439 | 3.7527 | 3.6494 | 3.6373 | 3.5288 | 3.5195 | 3.6243 | 3.6354 | 3.779 | 3.7906 | 3.654 | 3.6377 | 3.4935 | 3.4814 | 3.6208 | 3.6352 | 3.8138 | 3.8278 | 3.6584 | 3.6382 | 3.4586 | 3.4437 | 3.6175 | 3.6352
LMO_C_25_B_74_SOC_5-55_Part_1-1_ID_515093004893.xlsx | LMO | 74 | 515093004893 | 25 | 16.4228 | 0.656912 | 0.1 | 20 | 0.199992 | 3.6823 | 3.7177 | 3.7207 | 3.687 | 3.6835 | 3.6484 | 3.6452 | 3.6791 | 3.683 | 3.7537 | 3.7592 | 3.6916 | 3.6842 | 3.6136 | 3.6077 | 3.6756 | 3.6828 | 3.7885 | 3.7967 | 3.6961 | 3.6847 | 3.5789 | 3.5703 | 3.6723 | 3.6828 | 3.8229 | 3.8333 | 3.6998 | 3.6851 | 3.5443 | 3.5334 | 3.6691 | 3.6826 | 3.8571 | 3.8638 | 3.7012 | 3.6847 | 3.5097 | 3.4962 | 3.6651 | 3.6819
LMO_C_25_B_74_SOC_5-55_Part_1-1_ID_515093004893.xlsx | LMO | 74 | 515093004893 | 25 | 16.4228 | 0.656912 | 0.1 | 25 | 0.249988 | 3.7274 | 3.7614 | 3.7641 | 3.7316 | 3.7283 | 3.6944 | 3.6916 | 3.7242 | 3.7277 | 3.7957 | 3.8006 | 3.7358 | 3.7288 | 3.661 | 3.6556 | 3.7211 | 3.7276 | 3.8292 | 3.8362 | 3.7392 | 3.7293 | 3.6277 | 3.6201 | 3.7181 | 3.7274 | 3.8626 | 3.871 | 3.7423 | 3.7298 | 3.5947 | 3.5848 | 3.7151 | 3.7274 | 3.8952 | 3.9052 | 3.7453 | 3.73 | 3.5617 | 3.5497 | 3.7121 | 3.7269
LMO_C_25_B_74_SOC_5-55_Part_1-1_ID_515093004893.xlsx | LMO | 74 | 515093004893 | 25 | 16.4228 | 0.656912 | 0.1 | 30 | 0.299984 | 3.7709 | 3.8055 | 3.8083 | 3.7753 | 3.772 | 3.7376 | 3.7348 | 3.7679 | 3.7716 | 3.8406 | 3.8455 | 3.7794 | 3.7727 | 3.7037 | 3.6984 | 3.7646 | 3.7713 | 3.8745 | 3.8814 | 3.7829 | 3.7732 | 3.67 | 3.6626 | 3.7616 | 3.7711 | 3.9082 | 3.9163 | 3.786 | 3.7736 | 3.6366 | 3.6268 | 3.7592 | 3.7711 | 3.9412 | 3.9512 | 3.7894 | 3.7739 | 3.6033 | 3.5915 | 3.7557 | 3.7706
LMO_C_25_B_74_SOC_5-55_Part_1-1_ID_515093004893.xlsx | LMO | 74 | 515093004893 | 25 | 16.4228 | 0.656912 | 0.1 | 35 | 0.349984 | 3.8176 | 3.8524 | 3.8552 | 3.822 | 3.8187 | 3.7839 | 3.7811 | 3.8143 | 3.818 | 3.8875 | 3.8924 | 3.8264 | 3.8194 | 3.75 | 3.7446 | 3.8115 | 3.818 | 3.9219 | 3.9288 | 3.8299 | 3.8199 | 3.716 | 3.7086 | 3.8085 | 3.8178 | 3.9556 | 3.964 | 3.8329 | 3.8201 | 3.6821 | 3.6726 | 3.8055 | 3.8175 | 3.9888 | 3.9988 | 3.8362 | 3.8204 | 3.6487 | 3.637 | 3.8024 | 3.8171
LMO_C_25_B_74_SOC_5-55_Part_1-1_ID_515093004893.xlsx | LMO | 74 | 515093004893 | 25 | 16.4228 | 0.656912 | 0.1 | 40 | 0.39998 | 3.8591 | 3.8963 | 3.8996 | 3.8642 | 3.8601 | 3.8227 | 3.8192 | 3.855 | 3.8592 | 3.9337 | 3.9395 | 3.8687 | 3.8606 | 3.786 | 3.7799 | 3.8513 | 3.8589 | 3.9704 | 3.9783 | 3.8731 | 3.8612 | 3.7497 | 3.7409 | 3.8475 | 3.8587 | 4.0064 | 4.0162 | 3.8764 | 3.8613 | 3.7135 | 3.7021 | 3.844 | 3.8584 | 4.0419 | 4.0535 | 3.881 | 3.862 | 3.6781 | 3.6642 | 3.8417 | 3.8584
LMO_C_25_B_74_SOC_5-55_Part_1-1_ID_515093004893.xlsx | LMO | 74 | 515093004893 | 25 | 16.4228 | 0.656912 | 0.1 | 45 | 0.44998 | 3.9135 | 3.9505 | 3.9535 | 3.9186 | 3.9147 | 3.878 | 3.8747 | 3.9098 | 3.9138 | 3.9876 | 3.993 | 3.9231 | 3.9154 | 3.842 | 3.8361 | 3.9063 | 3.9138 | 4.0237 | 4.0311 | 3.9272 | 3.9158 | 3.8062 | 3.798 | 3.903 | 3.9133 | 4.0592 | 4.0686 | 3.9316 | 3.9163 | 3.7708 | 3.76 | 3.8994 | 3.9131 | 4.0942 | 4.1052 | 3.9356 | 3.917 | 3.7356 | 3.7225 | 3.8968 | 3.9128
LMO_C_25_B_74_SOC_5-55_Part_1-1_ID_515093004893.xlsx | LMO | 74 | 515093004893 | 25 | 16.4228 | 0.656912 | 0.1 | 50 | 0.499976 | 3.9688 | 4.0054 | 4.0082 | 3.9739 | 3.9702 | 3.934 | 3.9307 | 3.9653 | 3.9695 | 4.0419 | 4.0472 | 3.9786 | 3.9709 | 3.8986 | 3.8929 | 3.9619 | 3.9693 | 4.0774 | 4.0848 | 3.9828 | 3.9714 | 3.8636 | 3.8556 | 3.9586 | 3.9688 | 4.1124 | 4.1215 | 3.9867 | 3.9719 | 3.8287 | 3.8182 | 3.9556 | 3.9686 | 4.1468 | 4.1578 | 3.9906 | 3.9725 | 3.7939 | 3.7813 | 3.9523 | 3.9681
LMO_C_25_B_74_SOC_5-55_Part_1-1_ID_515093004893.xlsx | LMO | 74 | 515093004893 | 25 | 16.4228 | 0.656912 | 0.1 | 55 | 0.54866 | 4.0234 | 4.0592 | 4.0618 | 4.0285 | 4.0254 | 3.9899 | 3.9867 | 4.0205 | 4.0247 | 4.0956 | 4.1005 | 4.0338 | 4.0262 | 3.9553 | 3.95 | 4.0176 | 4.0247 | 4.1304 | 4.1378 | 4.038 | 4.0268 | 3.921 | 3.9133 | 4.0145 | 4.0244 | 4.1647 | 4.1739 | 4.0416 | 4.0274 | 3.8868 | 3.877 | 4.0114 | 4.024 | 4.1986 | 4.2006 | 4.0419 | 4.0268 | 3.852 | 3.8396 | 4.0082 | 4.0233
LMO_C_25_B_75_SOC_5-85_Part_1-1_ID_515093004182.xlsx | LMO | 75 | 515093004182 | 25 | 23.7763 | 0.951052 | 0.1 | 5 | 0.049996 | 3.3729 | 3.3945 | 3.3982 | 3.378 | 3.374 | 3.3527 | 3.3489 | 3.3691 | 3.3735 | 3.4165 | 3.4235 | 3.3828 | 3.3747 | 3.332 | 3.3243 | 3.3647 | 3.3733 | 3.4379 | 3.4479 | 3.3868 | 3.375 | 3.3113 | 3.2999 | 3.3599 | 3.3731 | 3.4588 | 3.4718 | 3.3912 | 3.3756 | 3.2908 | 3.2757 | 3.3554 | 3.3731 | 3.4797 | 3.4953 | 3.3952 | 3.3761 | 3.2706 | 3.2517 | 3.3508 | 3.3729
LMO_C_25_B_75_SOC_5-85_Part_1-1_ID_515093004182.xlsx | LMO | 75 | 515093004182 | 25 | 23.7763 | 0.951052 | 0.1 | 10 | 0.099992 | 3.5074 | 3.5294 | 3.5329 | 3.5118 | 3.5079 | 3.4862 | 3.4827 | 3.5037 | 3.5076 | 3.5515 | 3.558 | 3.516 | 3.5085 | 3.4649 | 3.4579 | 3.4997 | 3.5076 | 3.5734 | 3.5827 | 3.5199 | 3.5088 | 3.4439 | 3.4335 | 3.4958 | 3.5076 | 3.5947 | 3.6066 | 3.5236 | 3.5092 | 3.4228 | 3.4093 | 3.4916 | 3.5074 | 3.6157 | 3.6301 | 3.5269 | 3.5093 | 3.4024 | 3.3856 | 3.4879 | 3.5074
LMO_C_25_B_75_SOC_5-85_Part_1-1_ID_515093004182.xlsx | LMO | 75 | 515093004182 | 25 | 23.7763 | 0.951052 | 0.1 | 15 | 0.149992 | 3.5431 | 3.5646 | 3.5676 | 3.5471 | 3.5438 | 3.5225 | 3.5195 | 3.5399 | 3.5434 | 3.5866 | 3.5924 | 3.5508 | 3.5441 | 3.5016 | 3.4955 | 3.5367 | 3.5434 | 3.6078 | 3.6163 | 3.5543 | 3.5445 | 3.4809 | 3.4718 | 3.5334 | 3.5434 | 3.6289 | 3.6396 | 3.5576 | 3.5448 | 3.4605 | 3.4486 | 3.5302 | 3.5432 | 3.6496 | 3.6626 | 3.561 | 3.545 | 3.4405 | 3.4261 | 3.5262 | 3.5429
LMO_C_25_B_75_SOC_5-85_Part_1-1_ID_515093004182.xlsx | LMO | 75 | 515093004182 | 25 | 23.7763 | 0.951052 | 0.1 | 20 | 0.199992 | 3.5785 | 3.5999 | 3.6026 | 3.5822 | 3.5792 | 3.5583 | 3.5555 | 3.5757 | 3.5789 | 3.6212 | 3.6264 | 3.5857 | 3.5796 | 3.5378 | 3.5323 | 3.5727 | 3.5789 | 3.6422 | 3.6498 | 3.5889 | 3.5799 | 3.5174 | 3.5093 | 3.5697 | 3.5787 | 3.6628 | 3.6726 | 3.592 | 3.5801 | 3.4974 | 3.4869 | 3.5666 | 3.5785 | 3.683 | 3.6947 | 3.5947 | 3.5803 | 3.4776 | 3.4649 | 3.5636 | 3.5785
LMO_C_25_B_75_SOC_5-85_Part_1-1_ID_515093004182.xlsx | LMO | 75 | 515093004182 | 25 | 23.7763 | 0.951052 | 0.1 | 25 | 0.249988 | 3.6115 | 3.6324 | 3.6349 | 3.6147 | 3.6119 | 3.5913 | 3.5887 | 3.6087 | 3.6115 | 3.6533 | 3.6582 | 3.618 | 3.6122 | 3.5708 | 3.5657 | 3.6057 | 3.6115 | 3.674 | 3.6812 | 3.6208 | 3.6124 | 3.5504 | 3.5432 | 3.6027 | 3.6112 | 3.6944 | 3.7035 | 3.6238 | 3.6126 | 3.5308 | 3.5211 | 3.6003 | 3.6112 | 3.7146 | 3.7256 | 3.6266 | 3.6129 | 3.5113 | 3.4997 | 3.5973 | 3.611
LMO_C_25_B_75_SOC_5-85_Part_1-1_ID_515093004182.xlsx | LMO | 75 | 515093004182 | 25 | 23.7763 | 0.951052 | 0.1 | 30 | 0.299988 | 3.6394 | 3.6603 | 3.6628 | 3.6426 | 3.6401 | 3.6194 | 3.617 | 3.6368 | 3.6398 | 3.6812 | 3.6858 | 3.6456 | 3.6403 | 3.5991 | 3.5943 | 3.6342 | 3.6396 | 3.7019 | 3.7084 | 3.6484 | 3.6405 | 3.5789 | 3.5722 | 3.6315 | 3.6394 | 3.7221 | 3.7307 | 3.651 | 3.6407 | 3.5592 | 3.5504 | 3.6287 | 3.6393 | 3.7421 | 3.7523 | 3.6537 | 3.641 | 3.5399 | 3.5292 | 3.6261 | 3.6391
LMO_C_25_B_75_SOC_5-85_Part_1-1_ID_515093004182.xlsx | LMO | 75 | 515093004182 | 25 | 23.7763 | 0.951052 | 0.1 | 35 | 0.349988 | 3.6642 | 3.6851 | 3.6875 | 3.6673 | 3.6649 | 3.644 | 3.6417 | 3.6617 | 3.6645 | 3.7063 | 3.7109 | 3.6703 | 3.6651 | 3.6236 | 3.6191 | 3.6593 | 3.6644 | 3.7272 | 3.7335 | 3.6728 | 3.6654 | 3.6036 | 3.5968 | 3.6568 | 3.6642 | 3.7476 | 3.7557 | 3.6754 | 3.6656 | 3.5836 | 3.5752 | 3.6545 | 3.6644 | 3.7676 | 3.7772 | 3.6782 | 3.6659 | 3.5643 | 3.5539 | 3.6519 | 3.6642
LMO_C_25_B_75_SOC_5-85_Part_1-1_ID_515093004182.xlsx | LMO | 75 | 515093004182 | 25 | 23.7763 | 0.951052 | 0.1 | 40 | 0.399984 | 3.6863 | 3.7077 | 3.71 | 3.6895 | 3.687 | 3.6661 | 3.6637 | 3.684 | 3.6867 | 3.7291 | 3.7337 | 3.6926 | 3.6874 | 3.6454 | 3.6407 | 3.6814 | 3.6867 | 3.7502 | 3.7567 | 3.6953 | 3.6877 | 3.625 | 3.6184 | 3.6789 | 3.6865 | 3.7709 | 3.779 | 3.6981 | 3.6879 | 3.605 | 3.5964 | 3.6765 | 3.6865 | 3.7913 | 3.801 | 3.7004 | 3.6881 | 3.5854 | 3.5748 | 3.674 | 3.6863
LMO_C_25_B_75_SOC_5-85_Part_1-1_ID_515093004182.xlsx | LMO | 75 | 515093004182 | 25 | 23.7763 | 0.951052 | 0.1 | 45 | 0.44998 | 3.7116 | 3.7311 | 3.733 | 3.7142 | 3.7121 | 3.6928 | 3.691 | 3.7098 | 3.7119 | 3.7509 | 3.7544 | 3.7167 | 3.7126 | 3.674 | 3.6703 | 3.7079 | 3.7118 | 3.7702 | 3.7753 | 3.719 | 3.713 | 3.6552 | 3.65 | 3.7058 | 3.7118 | 3.7894 | 3.7957 | 3.7211 | 3.7132 | 3.6368 | 3.6301 | 3.7039 | 3.7116 | 3.808 | 3.8159 | 3.7232 | 3.7132 | 3.6184 | 3.6103 | 3.7018 | 3.7114
LMO_C_25_B_75_SOC_5-85_Part_1-1_ID_515093004182.xlsx | LMO | 75 | 515093004182 | 25 | 23.7763 | 0.951052 | 0.1 | 50 | 0.499976 | 3.7411 | 3.7602 | 3.7618 | 3.7435 | 3.7418 | 3.7228 | 3.7211 | 3.7395 | 3.7414 | 3.7795 | 3.7827 | 3.746 | 3.7421 | 3.7042 | 3.7011 | 3.7377 | 3.7414 | 3.7985 | 3.8032 | 3.7479 | 3.7423 | 3.6858 | 3.6812 | 3.736 | 3.7413 | 3.8173 | 3.8231 | 3.7502 | 3.7427 | 3.6679 | 3.6619 | 3.7342 | 3.7413 | 3.8357 | 3.8429 | 3.752 | 3.7428 | 3.65 | 3.6426 | 3.7323 | 3.7411
LMO_C_25_B_75_SOC_5-85_Part_1-1_ID_515093004182.xlsx | LMO | 75 | 515093004182 | 25 | 23.7763 | 0.951052 | 0.1 | 55 | 0.549976 | 3.7771 | 3.7967 | 3.7983 | 3.7797 | 3.7778 | 3.7585 | 3.7569 | 3.7755 | 3.7774 | 3.8162 | 3.8194 | 3.7818 | 3.7781 | 3.7397 | 3.7365 | 3.7734 | 3.7771 | 3.8354 | 3.8399 | 3.7839 | 3.7783 | 3.7211 | 3.7165 | 3.7718 | 3.7771 | 3.8543 | 3.8601 | 3.7864 | 3.7787 | 3.7028 | 3.697 | 3.7702 | 3.7771 | 3.8729 | 3.8801 | 3.7883 | 3.7788 | 3.6849 | 3.6777 | 3.7683 | 3.7769
LMO_C_25_B_75_SOC_74.3422_Part_1-1_ID_515093004182.xlsx | LMO | 75 | 515093004182 | 25 | 23.5354 | 0.941416 | 0.1 | 74.3422 | 0.74344 | 3.9753 | 3.9904 | 3.9914 | 3.9769 | 3.9758 | 3.9607 | 3.9595 | 3.9742 | 3.9753 | 4.0058 | 4.0077 | 3.9784 | 3.976 | 3.9458 | 3.9439 | 3.973 | 3.9753 | 4.0211 | 4.0239 | 3.9798 | 3.9763 | 3.9309 | 3.9282 | 3.9721 | 3.9753 | 4.0363 | 4.0397 | 3.9814 | 3.9767 | 3.9163 | 3.9128 | 3.9705 | 3.9751 | 4.0511 | 4.0555 | 3.9825 | 3.9769 | 3.9017 | 3.8973 | 3.9695 | 3.9749
LMO_C_25_B_76_SOC_14.5385_Part_1-1_ID_515112901566.xlsx | LMO | 76 | 515112901566 | 25 | 9.3361 | 0.373444 | 0.1 | 14.5385 | 0.145316 | 3.8547 | 3.9423 | 3.9463 | 3.8622 | 3.8585 | 3.7722 | 3.7685 | 3.8526 | 3.8575 | 4.0307 | 4.0371 | 3.8708 | 3.8608 | 3.6895 | 3.6824 | 3.8494 | 3.8578 | 4.1143 | 4.1234 | 3.8768 | 3.8622 | 3.6078 | 3.5975 | 3.8457 | 3.8573 | 4.195 | 4.1999 | 3.877 | 3.8613 | 3.5257 | 3.5123 | 3.8397 | 3.8552 | 4.272 | 4.2746 | 3.8575 | 3.8575 | 3.4384 | 3.4219 | 3.8313 | 3.851
LMO_C_25_B_76_SOC_5-30_Part_1-1_ID_515112901566.xlsx | LMO | 76 | 515112901566 | 25 | 11.2687 | 0.450748 | 0.1 | 5 | 0.049996 | 3.6131 | 3.6784 | 3.6816 | 3.6182 | 3.6147 | 3.5495 | 3.5464 | 3.6096 | 3.6136 | 3.7437 | 3.7495 | 3.6235 | 3.6156 | 3.4862 | 3.48 | 3.6061 | 3.6133 | 3.8064 | 3.8148 | 3.6282 | 3.6164 | 3.4242 | 3.4154 | 3.6026 | 3.6131 | 3.8675 | 3.8777 | 3.6329 | 3.6173 | 3.364 | 3.3527 | 3.5996 | 3.6129 | 3.9265 | 3.9386 | 3.6364 | 3.6177 | 3.305 | 3.2913 | 3.5964 | 3.6122
LMO_C_25_B_76_SOC_5-30_Part_1-1_ID_515112901566.xlsx | LMO | 76 | 515112901566 | 25 | 11.2687 | 0.450748 | 0.1 | 10 | 0.099992 | 3.6914 | 3.759 | 3.7625 | 3.6972 | 3.693 | 3.6257 | 3.6222 | 3.6875 | 3.6919 | 3.8262 | 3.8322 | 3.7023 | 3.6939 | 3.5606 | 3.5541 | 3.684 | 3.6916 | 3.8905 | 3.8987 | 3.7074 | 3.6947 | 3.4972 | 3.4883 | 3.6805 | 3.6914 | 3.9521 | 3.9632 | 3.7123 | 3.6956 | 3.4363 | 3.4249 | 3.677 | 3.691 | 4.0121 | 4.0247 | 3.7158 | 3.6961 | 3.3768 | 3.3631 | 3.6731 | 3.6903
LMO_C_25_B_76_SOC_5-30_Part_1-1_ID_515112901566.xlsx | LMO | 76 | 515112901566 | 25 | 11.2687 | 0.450748 | 0.1 | 15 | 0.149988 | 3.7553 | 3.8215 | 3.8248 | 3.7611 | 3.7574 | 3.6919 | 3.6884 | 3.7521 | 3.7565 | 3.8873 | 3.8933 | 3.7669 | 3.7586 | 3.6287 | 3.6226 | 3.7488 | 3.7565 | 3.9502 | 3.9584 | 3.772 | 3.7597 | 3.5676 | 3.5589 | 3.7451 | 3.756 | 4.0103 | 4.0208 | 3.7755 | 3.76 | 3.5076 | 3.4967 | 3.7416 | 3.7555 | 4.0682 | 4.081 | 3.7806 | 3.7609 | 3.4504 | 3.4372 | 3.7392 | 3.7553
LMO_C_25_B_76_SOC_5-30_Part_1-1_ID_515112901566.xlsx | LMO | 76 | 515112901566 | 25 | 11.2687 | 0.450748 | 0.1 | 20 | 0.199988 | 3.8206 | 3.885 | 3.8882 | 3.8264 | 3.8229 | 3.759 | 3.7557 | 3.8175 | 3.8217 | 3.9493 | 3.9551 | 3.8324 | 3.8241 | 3.6975 | 3.6914 | 3.8143 | 3.8217 | 4.0106 | 4.0188 | 3.8369 | 3.8248 | 3.6375 | 3.6291 | 3.8108 | 3.8213 | 4.0693 | 4.0798 | 3.8422 | 3.8259 | 3.5799 | 3.5692 | 3.8073 | 3.8208 | 4.1262 | 4.1392 | 3.8461 | 3.8266 | 3.5239 | 3.5109 | 3.8034 | 3.8201
LMO_C_25_B_76_SOC_5-30_Part_1-1_ID_515112901566.xlsx | LMO | 76 | 515112901566 | 25 | 11.2687 | 0.450748 | 0.1 | 25 | 0.249984 | 3.8856 | 3.9495 | 3.9526 | 3.8914 | 3.888 | 3.825 | 3.8217 | 3.8828 | 3.8872 | 4.0134 | 4.0191 | 3.8977 | 3.8896 | 3.7643 | 3.7583 | 3.8794 | 3.887 | 4.074 | 4.0822 | 3.9026 | 3.8905 | 3.7051 | 3.6967 | 3.8761 | 3.8866 | 4.1323 | 4.143 | 3.9075 | 3.8914 | 3.648 | 3.6373 | 3.8726 | 3.8861 | 4.1883 | 4.1999 | 3.9112 | 3.8921 | 3.5927 | 3.5796 | 3.8696 | 3.8856
LMO_C_25_B_77_SOC_35.2596_Part_1-1_ID_515113004202.xlsx | LMO | 77 | 515113004202 | 25 | 14.9562 | 0.598248 | 0.1 | 35.2596 | 0.352608 | 3.9467 | 3.9769 | 3.9791 | 3.9505 | 3.9481 | 3.9179 | 3.9156 | 3.9444 | 3.9474 | 4.0079 | 4.0118 | 3.9544 | 3.9488 | 3.8887 | 3.8847 | 3.9418 | 3.947 | 4.0373 | 4.043 | 3.9579 | 3.9491 | 3.8598 | 3.8543 | 3.9396 | 3.9467 | 4.0662 | 4.0735 | 3.9609 | 3.9495 | 3.8313 | 3.8243 | 3.9372 | 3.9463 | 4.0945 | 4.103 | 3.9642 | 3.95 | 3.8036 | 3.7952 | 3.9351 | 3.946
LMO_C_25_B_77_SOC_5-50_Part_1-1_ID_515113004202.xlsx | LMO | 77 | 515113004202 | 25 | 14.5993 | 0.583972 | 0.1 | 5 | 0.05 | 3.5343 | 3.5697 | 3.5727 | 3.539 | 3.5355 | 3.5004 | 3.4974 | 3.5311 | 3.5348 | 3.6052 | 3.6105 | 3.5434 | 3.5362 | 3.4663 | 3.4607 | 3.5281 | 3.5346 | 3.6394 | 3.6468 | 3.5471 | 3.5367 | 3.4328 | 3.4247 | 3.525 | 3.5344 | 3.6724 | 3.6819 | 3.551 | 3.5374 | 3.4 | 3.3898 | 3.522 | 3.5343 | 3.7049 | 3.716 | 3.555 | 3.5381 | 3.3684 | 3.3561 | 3.519 | 3.5341
LMO_C_25_B_77_SOC_5-50_Part_1-1_ID_515113004202.xlsx | LMO | 77 | 515113004202 | 25 | 14.5993 | 0.583972 | 0.1 | 10 | 0.099996 | 3.6031 | 3.6405 | 3.6435 | 3.6082 | 3.6045 | 3.5673 | 3.5639 | 3.5998 | 3.6038 | 3.6782 | 3.6842 | 3.6133 | 3.6052 | 3.5313 | 3.5253 | 3.5962 | 3.6038 | 3.7139 | 3.7228 | 3.6184 | 3.6059 | 3.4964 | 3.4879 | 3.5933 | 3.6036 | 3.7488 | 3.7599 | 3.6228 | 3.6064 | 3.4623 | 3.4516 | 3.5915 | 3.6038 | 3.7829 | 3.796 | 3.6271 | 3.6071 | 3.4293 | 3.4168 | 3.5875 | 3.6033
LMO_C_25_B_77_SOC_5-50_Part_1-1_ID_515113004202.xlsx | LMO | 77 | 515113004202 | 25 | 14.5993 | 0.583972 | 0.1 | 15 | 0.149996 | 3.661 | 3.6974 | 3.7005 | 3.6661 | 3.6624 | 3.6263 | 3.6233 | 3.6577 | 3.6617 | 3.7337 | 3.7395 | 3.6707 | 3.6628 | 3.5913 | 3.5857 | 3.6542 | 3.6614 | 3.7685 | 3.7769 | 3.6752 | 3.6633 | 3.5573 | 3.5492 | 3.6508 | 3.6612 | 3.8022 | 3.8127 | 3.6791 | 3.6638 | 3.5241 | 3.5141 | 3.6479 | 3.661 | 3.835 | 3.8468 | 3.684 | 3.6647 | 3.4925 | 3.4806 | 3.6456 | 3.661
LMO_C_25_B_77_SOC_5-50_Part_1-1_ID_515113004202.xlsx | LMO | 77 | 515113004202 | 25 | 14.5993 | 0.583972 | 0.1 | 20 | 0.199992 | 3.717 | 3.7527 | 3.7555 | 3.7218 | 3.7184 | 3.683 | 3.68 | 3.7137 | 3.7177 | 3.7885 | 3.7939 | 3.7267 | 3.719 | 3.6487 | 3.6433 | 3.7105 | 3.7174 | 3.8227 | 3.8303 | 3.7304 | 3.7195 | 3.6154 | 3.6078 | 3.7074 | 3.7174 | 3.8557 | 3.865 | 3.7341 | 3.72 | 3.5827 | 3.5734 | 3.7044 | 3.717 | 3.8879 | 3.8984 | 3.7376 | 3.7204 | 3.5511 | 3.5402 | 3.7014 | 3.7167
LMO_C_25_B_77_SOC_5-50_Part_1-1_ID_515113004202.xlsx | LMO | 77 | 515113004202 | 25 | 14.5993 | 0.583972 | 0.1 | 25 | 0.249988 | 3.7711 | 3.806 | 3.8089 | 3.7757 | 3.7722 | 3.7374 | 3.7346 | 3.7678 | 3.7713 | 3.8408 | 3.8459 | 3.7799 | 3.7727 | 3.7037 | 3.6986 | 3.7646 | 3.7711 | 3.8743 | 3.8814 | 3.7839 | 3.7732 | 3.671 | 3.664 | 3.7616 | 3.7709 | 3.9068 | 3.9154 | 3.7878 | 3.7736 | 3.6393 | 3.6305 | 3.7588 | 3.7706 | 3.9381 | 3.9482 | 3.7913 | 3.7741 | 3.6082 | 3.598 | 3.7564 | 3.7704
LMO_C_25_B_77_SOC_5-50_Part_1-1_ID_515113004202.xlsx | LMO | 77 | 515113004202 | 25 | 14.5993 | 0.583972 | 0.1 | 30 | 0.299988 | 3.8225 | 3.8575 | 3.8603 | 3.8273 | 3.8241 | 3.7897 | 3.7867 | 3.8194 | 3.8234 | 3.8924 | 3.8975 | 3.832 | 3.8247 | 3.7562 | 3.7511 | 3.8162 | 3.8231 | 3.9258 | 3.9328 | 3.8362 | 3.8252 | 3.7235 | 3.7167 | 3.8134 | 3.8227 | 3.9581 | 3.9665 | 3.8403 | 3.8255 | 3.6918 | 3.6833 | 3.8111 | 3.8224 | 3.9893 | 3.9995 | 3.8441 | 3.8262 | 3.661 | 3.6512 | 3.8087 | 3.8222
LMO_C_25_B_77_SOC_5-50_Part_1-1_ID_515113004202.xlsx | LMO | 77 | 515113004202 | 25 | 14.5993 | 0.583972 | 0.1 | 35 | 0.349988 | 3.8747 | 3.9103 | 3.9131 | 3.8798 | 3.8766 | 3.8415 | 3.8383 | 3.8717 | 3.8759 | 3.9463 | 3.9514 | 3.8852 | 3.8773 | 3.8078 | 3.8027 | 3.8687 | 3.8756 | 3.98 | 3.9872 | 3.8894 | 3.8778 | 3.7746 | 3.7676 | 3.8657 | 3.8754 | 4.0127 | 4.0214 | 3.894 | 3.8784 | 3.7427 | 3.7337 | 3.8633 | 3.8752 | 4.0444 | 4.0549 | 3.8973 | 3.8789 | 3.7114 | 3.7012 | 3.8605 | 3.8747
LMO_C_25_B_77_SOC_5-50_Part_1-1_ID_515113004202.xlsx | LMO | 77 | 515113004202 | 25 | 14.5993 | 0.583972 | 0.1 | 40 | 0.399984 | 3.9052 | 3.9437 | 3.947 | 3.911 | 3.9073 | 3.8694 | 3.8659 | 3.9019 | 3.9066 | 3.9825 | 3.9883 | 3.9173 | 3.9084 | 3.8331 | 3.8273 | 3.8984 | 3.9065 | 4.019 | 4.0271 | 3.9223 | 3.9089 | 3.7978 | 3.7897 | 3.8954 | 3.9063 | 4.0542 | 4.064 | 3.9268 | 3.9098 | 3.7636 | 3.7537 | 3.8924 | 3.9059 | 4.0876 | 4.0991 | 3.9321 | 3.9109 | 3.7311 | 3.7195 | 3.8898 | 3.9059
LMO_C_25_B_77_SOC_5-50_Part_1-1_ID_515113004202.xlsx | LMO | 77 | 515113004202 | 25 | 14.5993 | 0.583972 | 0.1 | 45 | 0.449984 | 3.9676 | 4.0046 | 4.0076 | 3.9732 | 3.9695 | 3.933 | 3.9296 | 3.9642 | 3.9688 | 4.042 | 4.0479 | 3.9791 | 3.9704 | 3.8979 | 3.8921 | 3.9609 | 3.9686 | 4.0773 | 4.0851 | 3.9841 | 3.9711 | 3.8638 | 3.8557 | 3.9574 | 3.9681 | 4.1108 | 4.1205 | 3.9879 | 3.9716 | 3.8303 | 3.8206 | 3.9547 | 3.9679 | 4.1435 | 4.1548 | 3.9916 | 3.9723 | 3.7983 | 3.7869 | 3.9516 | 3.9672
LMO_C_25_B_77_SOC_5-50_Part_1-1_ID_515113004202.xlsx | LMO | 77 | 515113004202 | 25 | 14.5993 | 0.583972 | 0.1 | 50 | 0.499688 | 4.0292 | 4.0654 | 4.0683 | 4.0348 | 4.0313 | 3.9955 | 3.9921 | 4.026 | 4.0306 | 4.102 | 4.1076 | 4.0405 | 4.0321 | 3.9614 | 3.9556 | 4.0226 | 4.0303 | 4.1361 | 4.1438 | 4.0447 | 4.0328 | 3.9279 | 3.92 | 4.0194 | 4.0298 | 4.1689 | 4.1785 | 4.0486 | 4.0334 | 3.8954 | 3.8856 | 4.0166 | 4.0296 | 4.2009 | 4.2009 | 4.0489 | 4.0328 | 3.8629 | 3.8517 | 4.0128 | 4.0285
LMO_C_25_B_78_SOC_5-70_Part_1-1_ID_516102900376.xlsx | LMO | 78 | 516102900376 | 25 | 19.6784 | 0.787136 | 0.1 | 5 | 0.05 | 3.4482 | 3.4756 | 3.4783 | 3.4519 | 3.4488 | 3.4217 | 3.4191 | 3.4454 | 3.4482 | 3.503 | 3.5081 | 3.4551 | 3.4493 | 3.3954 | 3.3907 | 3.4426 | 3.4481 | 3.5295 | 3.5364 | 3.4584 | 3.4498 | 3.3703 | 3.3636 | 3.44 | 3.4479 | 3.5548 | 3.5636 | 3.4614 | 3.4502 | 3.3461 | 3.338 | 3.4372 | 3.4477 | 3.5792 | 3.5892 | 3.4644 | 3.4505 | 3.3231 | 3.3136 | 3.4347 | 3.4474
LMO_C_25_B_78_SOC_5-70_Part_1-1_ID_516102900376.xlsx | LMO | 78 | 516102900376 | 25 | 19.6784 | 0.787136 | 0.1 | 10 | 0.099996 | 3.5457 | 3.5738 | 3.5764 | 3.5492 | 3.5462 | 3.5185 | 3.5158 | 3.5429 | 3.5459 | 3.6019 | 3.6068 | 3.5525 | 3.5467 | 3.4916 | 3.4869 | 3.5402 | 3.5457 | 3.6289 | 3.6359 | 3.5555 | 3.5469 | 3.4658 | 3.4593 | 3.5378 | 3.5455 | 3.6549 | 3.6633 | 3.5587 | 3.5473 | 3.4412 | 3.4335 | 3.5353 | 3.5453 | 3.6793 | 3.6891 | 3.5615 | 3.5474 | 3.4181 | 3.4091 | 3.5329 | 3.5452
LMO_C_25_B_78_SOC_5-70_Part_1-1_ID_516102900376.xlsx | LMO | 78 | 516102900376 | 25 | 19.6784 | 0.787136 | 0.1 | 15 | 0.149996 | 3.5834 | 3.6105 | 3.6129 | 3.5866 | 3.584 | 3.5571 | 3.5548 | 3.5808 | 3.5834 | 3.6375 | 3.6419 | 3.5896 | 3.5841 | 3.5313 | 3.5271 | 3.5782 | 3.5833 | 3.6633 | 3.6698 | 3.5926 | 3.5845 | 3.5065 | 3.5006 | 3.5761 | 3.5831 | 3.6884 | 3.6963 | 3.5954 | 3.5848 | 3.4828 | 3.4756 | 3.5738 | 3.5831 | 3.7121 | 3.7214 | 3.5982 | 3.585 | 3.4602 | 3.4519 | 3.5715 | 3.5829
LMO_C_25_B_78_SOC_5-70_Part_1-1_ID_516102900376.xlsx | LMO | 78 | 516102900376 | 25 | 19.6784 | 0.787136 | 0.1 | 20 | 0.199996 | 3.6222 | 3.6491 | 3.6514 | 3.6256 | 3.6231 | 3.5968 | 3.5945 | 3.6199 | 3.6228 | 3.6758 | 3.6802 | 3.6289 | 3.6236 | 3.5715 | 3.5673 | 3.618 | 3.6229 | 3.7016 | 3.7079 | 3.6319 | 3.624 | 3.5471 | 3.5415 | 3.6157 | 3.6228 | 3.7265 | 3.7341 | 3.6349 | 3.6245 | 3.5239 | 3.5171 | 3.6138 | 3.6228 | 3.7502 | 3.759 | 3.6372 | 3.6247 | 3.5016 | 3.4939 | 3.6117 | 3.6226
LMO_C_25_B_78_SOC_5-70_Part_1-1_ID_516102900376.xlsx | LMO | 78 | 516102900376 | 25 | 19.6784 | 0.787136 | 0.1 | 25 | 0.249992 | 3.6591 | 3.6854 | 3.6877 | 3.6623 | 3.6598 | 3.634 | 3.6317 | 3.657 | 3.6594 | 3.7119 | 3.7162 | 3.6654 | 3.6603 | 3.6089 | 3.605 | 3.6547 | 3.6594 | 3.7374 | 3.7432 | 3.6682 | 3.6607 | 3.5848 | 3.5794 | 3.6526 | 3.6593 | 3.7618 | 3.769 | 3.6707 | 3.661 | 3.5618 | 3.5552 | 3.6505 | 3.6593 | 3.785 | 3.7934 | 3.6733 | 3.6612 | 3.5399 | 3.5323 | 3.6484 | 3.6591
LMO_C_25_B_78_SOC_5-70_Part_1-1_ID_516102900376.xlsx | LMO | 78 | 516102900376 | 25 | 19.6784 | 0.787136 | 0.1 | 30 | 0.299988 | 3.6954 | 3.7216 | 3.7239 | 3.6986 | 3.696 | 3.67 | 3.6679 | 3.693 | 3.6956 | 3.7479 | 3.7521 | 3.7014 | 3.6963 | 3.6451 | 3.6412 | 3.6907 | 3.6956 | 3.7734 | 3.779 | 3.7039 | 3.6965 | 3.6208 | 3.6156 | 3.6884 | 3.6953 | 3.7974 | 3.8045 | 3.7067 | 3.6968 | 3.5978 | 3.5915 | 3.6872 | 3.6954 | 3.821 | 3.829 | 3.7093 | 3.6972 | 3.5761 | 3.5687 | 3.6847 | 3.6951
LMO_C_25_B_78_SOC_5-70_Part_1-1_ID_516102900376.xlsx | LMO | 78 | 516102900376 | 25 | 19.6784 | 0.787136 | 0.1 | 35 | 0.349984 | 3.7298 | 3.7567 | 3.759 | 3.733 | 3.7304 | 3.704 | 3.7019 | 3.7274 | 3.73 | 3.7832 | 3.7876 | 3.7362 | 3.7309 | 3.6786 | 3.6747 | 3.7251 | 3.73 | 3.809 | 3.815 | 3.739 | 3.7311 | 3.6544 | 3.6489 | 3.7228 | 3.7298 | 3.8336 | 3.8408 | 3.7418 | 3.7316 | 3.631 | 3.6245 | 3.7209 | 3.7298 | 3.8571 | 3.8654 | 3.7441 | 3.7316 | 3.6089 | 3.6015 | 3.7188 | 3.7295
LMO_C_25_B_78_SOC_5-70_Part_1-1_ID_516102900376.xlsx | LMO | 78 | 516102900376 | 25 | 19.6784 | 0.787136 | 0.1 | 40 | 0.39998 | 3.7634 | 3.7922 | 3.795 | 3.7671 | 3.7643 | 3.7358 | 3.7332 | 3.7606 | 3.7639 | 3.821 | 3.8261 | 3.7709 | 3.7646 | 3.7086 | 3.704 | 3.7579 | 3.7637 | 3.8485 | 3.8552 | 3.7741 | 3.765 | 3.6826 | 3.6765 | 3.7555 | 3.7637 | 3.8747 | 3.8826 | 3.7774 | 3.7653 | 3.6582 | 3.651 | 3.753 | 3.7634 | 3.8991 | 3.9084 | 3.7799 | 3.7655 | 3.635 | 3.6268 | 3.7509 | 3.7632
LMO_C_25_B_78_SOC_5-70_Part_1-1_ID_516102900376.xlsx | LMO | 78 | 516102900376 | 25 | 19.6784 | 0.787136 | 0.1 | 45 | 0.449976 | 3.8055 | 3.8334 | 3.8359 | 3.809 | 3.806 | 3.7785 | 3.7762 | 3.8027 | 3.8057 | 3.8612 | 3.8659 | 3.8125 | 3.8064 | 3.7523 | 3.7479 | 3.8001 | 3.8055 | 3.8877 | 3.8942 | 3.8155 | 3.8067 | 3.727 | 3.7212 | 3.7976 | 3.8053 | 3.913 | 3.9207 | 3.8185 | 3.8071 | 3.7032 | 3.6963 | 3.7955 | 3.8052 | 3.937 | 3.9458 | 3.8211 | 3.8073 | 3.6805 | 3.6728 | 3.7932 | 3.805
LMO_C_25_B_78_SOC_5-70_Part_1-1_ID_516102900376.xlsx | LMO | 78 | 516102900376 | 25 | 19.6784 | 0.787136 | 0.1 | 50 | 0.499976 | 3.8491 | 3.8763 | 3.8787 | 3.8526 | 3.8501 | 3.8234 | 3.821 | 3.8468 | 3.8498 | 3.9035 | 3.9079 | 3.8563 | 3.8508 | 3.7981 | 3.7941 | 3.8447 | 3.8498 | 3.9295 | 3.9356 | 3.8591 | 3.851 | 3.7736 | 3.7683 | 3.8424 | 3.8496 | 3.9542 | 3.9616 | 3.8624 | 3.8515 | 3.7506 | 3.7441 | 3.8403 | 3.8496 | 3.9776 | 3.9862 | 3.8649 | 3.8519 | 3.7286 | 3.7211 | 3.8385 | 3.8494
LMO_C_25_B_78_SOC_5-70_Part_1-1_ID_516102900376.xlsx | LMO | 78 | 516102900376 | 25 | 19.6784 | 0.787136 | 0.1 | 55 | 0.549976 | 3.8986 | 3.9254 | 3.9277 | 3.9021 | 3.8994 | 3.8733 | 3.871 | 3.8963 | 3.8991 | 3.9523 | 3.9565 | 3.9054 | 3.9 | 3.8482 | 3.844 | 3.894 | 3.8991 | 3.9777 | 3.9837 | 3.9084 | 3.9003 | 3.8239 | 3.8185 | 3.8919 | 3.8989 | 4.0022 | 4.0095 | 3.9114 | 3.9007 | 3.8011 | 3.7945 | 3.8896 | 3.8987 | 4.0253 | 4.0336 | 3.9138 | 3.901 | 3.7792 | 3.7718 | 3.8877 | 3.8986
LMO_C_25_B_78_SOC_5-70_Part_1-1_ID_516102900376.xlsx | LMO | 78 | 516102900376 | 25 | 19.6784 | 0.787136 | 0.1 | 60 | 0.599976 | 3.9514 | 3.9781 | 3.9804 | 3.9551 | 3.9526 | 3.9265 | 3.9242 | 3.9493 | 3.9521 | 4.0048 | 4.0092 | 3.9584 | 3.953 | 3.9014 | 3.8975 | 3.947 | 3.9521 | 4.0302 | 4.0359 | 3.9616 | 3.9535 | 3.8777 | 3.8722 | 3.9447 | 3.9521 | 4.0542 | 4.0616 | 3.9642 | 3.9539 | 3.855 | 3.8484 | 3.9426 | 3.9518 | 4.0774 | 4.0858 | 3.967 | 3.9542 | 3.8334 | 3.8259 | 3.9407 | 3.9516
LMO_C_25_B_78_SOC_5-70_Part_1-1_ID_516102900376.xlsx | LMO | 78 | 516102900376 | 25 | 19.6784 | 0.787136 | 0.1 | 65 | 0.649972 | 4.0086 | 4.034 | 4.0362 | 4.0118 | 4.0095 | 3.9844 | 3.9821 | 4.0064 | 4.009 | 4.0598 | 4.0637 | 4.0149 | 4.0099 | 3.9602 | 3.9563 | 4.0041 | 4.0089 | 4.0841 | 4.0897 | 4.0176 | 4.0103 | 3.9372 | 3.9319 | 4.0019 | 4.0089 | 4.1076 | 4.1144 | 4.0201 | 4.0107 | 3.9151 | 3.9086 | 4 | 4.0086 | 4.13 | 4.1378 | 4.0226 | 4.011 | 3.894 | 3.8868 | 3.9981 | 4.0085
LMO_C_25_B_78_SOC_5-70_Part_1-1_ID_516102900376.xlsx | LMO | 78 | 516102900376 | 25 | 19.6784 | 0.787136 | 0.1 | 70 | 0.699972 | 4.0668 | 4.0907 | 4.0927 | 4.0697 | 4.0676 | 4.0439 | 4.0422 | 4.065 | 4.0673 | 4.1148 | 4.1185 | 4.0725 | 4.0682 | 4.0214 | 4.018 | 4.063 | 4.0672 | 4.138 | 4.1428 | 4.0749 | 4.0685 | 3.9997 | 3.9949 | 4.0612 | 4.0672 | 4.1602 | 4.1662 | 4.0774 | 4.0689 | 3.9788 | 3.973 | 4.0592 | 4.0671 | 4.1816 | 4.1887 | 4.0791 | 4.069 | 3.9586 | 3.9518 | 4.0574 | 4.0668
LMO_C_25_B_78_SOC_8.1350_5Part_1-1_ID_516102900376.xlsx | LMO | 78 | 516102900376 | 25 | 19.4041 | 0.776164 | 0.1 | 8.135 | 0.081356 | 3.5441 | 3.568 | 3.5699 | 3.5467 | 3.5448 | 3.5211 | 3.5193 | 3.5422 | 3.5443 | 3.592 | 3.5954 | 3.549 | 3.545 | 3.4981 | 3.4948 | 3.5404 | 3.5441 | 3.6152 | 3.6199 | 3.5513 | 3.5453 | 3.4756 | 3.4712 | 3.5385 | 3.5439 | 3.6377 | 3.6436 | 3.5534 | 3.5455 | 3.454 | 3.4484 | 3.5369 | 3.5438 | 3.6594 | 3.6666 | 3.5555 | 3.5457 | 3.4333 | 3.4268 | 3.535 | 3.5436
LMO_C_25_B_79_SOC_44.7967_Part_1-1_ID_515093001367.xlsx | LMO | 79 | 515093001367 | 25 | 19.7069 | 0.788276 | 0.1 | 44.7967 | 0.447968 | 3.8419 | 3.8629 | 3.8643 | 3.8443 | 3.8427 | 3.8218 | 3.8203 | 3.8405 | 3.8422 | 3.884 | 3.8866 | 3.8464 | 3.8431 | 3.8013 | 3.7985 | 3.8387 | 3.842 | 3.9047 | 3.9087 | 3.8482 | 3.8434 | 3.7808 | 3.7769 | 3.8371 | 3.8417 | 3.9254 | 3.9303 | 3.8501 | 3.8436 | 3.7604 | 3.7553 | 3.8355 | 3.8417 | 3.9458 | 3.9519 | 3.8515 | 3.8436 | 3.74 | 3.7339 | 3.8338 | 3.8413
LMO_C_25_B_79_SOC_5-75_Part_1-1_ID_515093001367.xlsx | LMO | 79 | 515093001367 | 25 | 20.7333 | 0.829332 | 0.1 | 5 | 0.049996 | 3.4577 | 3.4823 | 3.486 | 3.4625 | 3.4586 | 3.4344 | 3.4305 | 3.4539 | 3.4583 | 3.5072 | 3.5141 | 3.4672 | 3.4593 | 3.4103 | 3.4028 | 3.4498 | 3.4581 | 3.5316 | 3.5415 | 3.4714 | 3.4598 | 3.3863 | 3.3752 | 3.4453 | 3.4579 | 3.5557 | 3.5683 | 3.4751 | 3.4602 | 3.3624 | 3.3475 | 3.4409 | 3.4577 | 3.5794 | 3.5947 | 3.479 | 3.4605 | 3.3389 | 3.3206 | 3.437 | 3.4577
LMO_C_25_B_79_SOC_5-75_Part_1-1_ID_515093001367.xlsx | LMO | 79 | 515093001367 | 25 | 20.7333 | 0.829332 | 0.1 | 10 | 0.099992 | 3.5394 | 3.5645 | 3.568 | 3.5439 | 3.5402 | 3.5153 | 3.5116 | 3.5357 | 3.5399 | 3.5901 | 3.5968 | 3.5485 | 3.5408 | 3.4907 | 3.4835 | 3.5318 | 3.5397 | 3.6149 | 3.6245 | 3.5527 | 3.5411 | 3.4663 | 3.4556 | 3.5278 | 3.5399 | 3.6394 | 3.6517 | 3.5566 | 3.5415 | 3.4421 | 3.4279 | 3.5237 | 3.5397 | 3.6635 | 3.6782 | 3.5601 | 3.5416 | 3.4182 | 3.4007 | 3.5195 | 3.5394
LMO_C_25_B_79_SOC_5-75_Part_1-1_ID_515093001367.xlsx | LMO | 79 | 515093001367 | 25 | 20.7333 | 0.829332 | 0.1 | 15 | 0.149992 | 3.5773 | 3.6019 | 3.6052 | 3.5815 | 3.578 | 3.5534 | 3.5501 | 3.5738 | 3.5776 | 3.6271 | 3.6333 | 3.5857 | 3.5785 | 3.5292 | 3.5227 | 3.5703 | 3.5776 | 3.6517 | 3.6607 | 3.5894 | 3.5787 | 3.5051 | 3.4953 | 3.5666 | 3.5775 | 3.6756 | 3.6872 | 3.5934 | 3.5792 | 3.4813 | 3.4684 | 3.5629 | 3.5775 | 3.6997 | 3.7133 | 3.5962 | 3.5794 | 3.4577 | 3.4419 | 3.559 | 3.5771
LMO_C_25_B_79_SOC_5-75_Part_1-1_ID_515093001367.xlsx | LMO | 79 | 515093001367 | 25 | 20.7333 | 0.829332 | 0.1 | 20 | 0.199988 | 3.6154 | 3.6396 | 3.6426 | 3.6191 | 3.6159 | 3.5919 | 3.5887 | 3.6122 | 3.6157 | 3.6642 | 3.6698 | 3.6231 | 3.6164 | 3.568 | 3.562 | 3.6089 | 3.6156 | 3.6882 | 3.6965 | 3.6266 | 3.6168 | 3.5441 | 3.5355 | 3.6056 | 3.6154 | 3.7118 | 3.7225 | 3.6301 | 3.6171 | 3.5208 | 3.5092 | 3.602 | 3.6152 | 3.7355 | 3.7481 | 3.6331 | 3.6173 | 3.4974 | 3.4832 | 3.5987 | 3.615
LMO_C_25_B_79_SOC_5-75_Part_1-1_ID_515093001367.xlsx | LMO | 79 | 515093001367 | 25 | 20.7333 | 0.829332 | 0.1 | 25 | 0.249988 | 3.648 | 3.6721 | 3.6747 | 3.6517 | 3.6487 | 3.6249 | 3.6219 | 3.6452 | 3.6484 | 3.6963 | 3.7016 | 3.6552 | 3.6491 | 3.6013 | 3.5957 | 3.6421 | 3.6484 | 3.7202 | 3.7279 | 3.6586 | 3.6496 | 3.5778 | 3.5697 | 3.6389 | 3.6482 | 3.7439 | 3.7534 | 3.6617 | 3.6498 | 3.5545 | 3.5439 | 3.6359 | 3.648 | 3.7671 | 3.7787 | 3.6644 | 3.65 | 3.5315 | 3.5183 | 3.6326 | 3.6479
LMO_C_25_B_79_SOC_5-75_Part_1-1_ID_515093001367.xlsx | LMO | 79 | 515093001367 | 25 | 20.7333 | 0.829332 | 0.1 | 30 | 0.299988 | 3.6786 | 3.7026 | 3.7051 | 3.6821 | 3.6793 | 3.6558 | 3.6531 | 3.6761 | 3.6791 | 3.7267 | 3.7316 | 3.6856 | 3.6798 | 3.6322 | 3.6271 | 3.6733 | 3.6789 | 3.7506 | 3.7574 | 3.6886 | 3.68 | 3.6089 | 3.6015 | 3.6705 | 3.6789 | 3.7739 | 3.7829 | 3.6914 | 3.6803 | 3.5859 | 3.5761 | 3.6675 | 3.6788 | 3.7971 | 3.8076 | 3.6944 | 3.6807 | 3.5631 | 3.5511 | 3.6645 | 3.6784
LMO_C_25_B_79_SOC_5-75_Part_1-1_ID_515093001367.xlsx | LMO | 79 | 515093001367 | 25 | 20.7333 | 0.829332 | 0.1 | 35 | 0.349988 | 3.7058 | 3.7313 | 3.7342 | 3.7098 | 3.7065 | 3.6814 | 3.6782 | 3.7028 | 3.7063 | 3.7569 | 3.7625 | 3.7137 | 3.707 | 3.6566 | 3.6508 | 3.6995 | 3.7061 | 3.782 | 3.7899 | 3.7167 | 3.7072 | 3.6319 | 3.6235 | 3.6963 | 3.706 | 3.8067 | 3.8168 | 3.7202 | 3.7077 | 3.6077 | 3.5966 | 3.693 | 3.7058 | 3.8311 | 3.8431 | 3.7234 | 3.7081 | 3.5838 | 3.5701 | 3.6898 | 3.7058
LMO_C_25_B_79_SOC_5-75_Part_1-1_ID_515093001367.xlsx | LMO | 79 | 515093001367 | 25 | 20.7333 | 0.829332 | 0.1 | 40 | 0.399988 | 3.7376 | 3.7618 | 3.7641 | 3.7411 | 3.7385 | 3.7146 | 3.7119 | 3.7351 | 3.7381 | 3.7862 | 3.7908 | 3.7444 | 3.739 | 3.691 | 3.6863 | 3.7327 | 3.7381 | 3.8101 | 3.8166 | 3.7474 | 3.7393 | 3.6679 | 3.6609 | 3.73 | 3.7379 | 3.8336 | 3.8419 | 3.7504 | 3.7397 | 3.6449 | 3.6359 | 3.7274 | 3.7379 | 3.8568 | 3.8668 | 3.7532 | 3.74 | 3.6222 | 3.611 | 3.7249 | 3.7377
LMO_C_25_B_79_SOC_5-75_Part_1-1_ID_515093001367.xlsx | LMO | 79 | 515093001367 | 25 | 20.7333 | 0.829332 | 0.1 | 45 | 0.449984 | 3.7741 | 3.7976 | 3.7997 | 3.7771 | 3.7748 | 3.7516 | 3.7493 | 3.772 | 3.7746 | 3.8215 | 3.8257 | 3.7804 | 3.7753 | 3.7286 | 3.7244 | 3.7695 | 3.7744 | 3.845 | 3.8506 | 3.7829 | 3.7757 | 3.7058 | 3.6997 | 3.7672 | 3.7743 | 3.8678 | 3.8752 | 3.7853 | 3.776 | 3.683 | 3.6752 | 3.765 | 3.7743 | 3.8905 | 3.8994 | 3.7883 | 3.7764 | 3.661 | 3.6512 | 3.7625 | 3.7741
LMO_C_25_B_79_SOC_5-75_Part_1-1_ID_515093001367.xlsx | LMO | 79 | 515093001367 | 25 | 20.7333 | 0.829332 | 0.1 | 50 | 0.499984 | 3.8155 | 3.8387 | 3.8406 | 3.8185 | 3.8164 | 3.7936 | 3.7915 | 3.8136 | 3.8162 | 3.862 | 3.8659 | 3.8217 | 3.8169 | 3.7711 | 3.7672 | 3.8115 | 3.816 | 3.8849 | 3.8903 | 3.8241 | 3.8173 | 3.7488 | 3.7432 | 3.8094 | 3.8159 | 3.9075 | 3.9144 | 3.8266 | 3.8176 | 3.7267 | 3.7195 | 3.8069 | 3.8155 | 3.9296 | 3.9377 | 3.8289 | 3.8178 | 3.7049 | 3.696 | 3.805 | 3.8155
LMO_C_25_B_79_SOC_5-75_Part_1-1_ID_515093001367.xlsx | LMO | 79 | 515093001367 | 25 | 20.7333 | 0.829332 | 0.1 | 55 | 0.549984 | 3.862 | 3.885 | 3.887 | 3.865 | 3.8627 | 3.8399 | 3.838 | 3.8601 | 3.8624 | 3.9082 | 3.9119 | 3.8677 | 3.8633 | 3.8176 | 3.8138 | 3.8578 | 3.8622 | 3.9309 | 3.9363 | 3.8703 | 3.8636 | 3.7953 | 3.7899 | 3.8559 | 3.8622 | 3.9535 | 3.9602 | 3.8729 | 3.864 | 3.7732 | 3.7662 | 3.854 | 3.862 | 3.9758 | 3.9837 | 3.8754 | 3.8643 | 3.7516 | 3.743 | 3.8517 | 3.8617
LMO_C_25_B_79_SOC_5-75_Part_1-1_ID_515093001367.xlsx | LMO | 79 | 515093001367 | 25 | 20.7333 | 0.829332 | 0.1 | 60 | 0.59998 | 3.9121 | 3.9347 | 3.9365 | 3.9149 | 3.913 | 3.8905 | 3.8887 | 3.9103 | 3.9126 | 3.9576 | 3.9609 | 3.9179 | 3.9135 | 3.8687 | 3.8652 | 3.9084 | 3.9126 | 3.98 | 3.9848 | 3.9203 | 3.9138 | 3.8471 | 3.8419 | 3.9063 | 3.9123 | 4.0018 | 4.0082 | 3.9228 | 3.9142 | 3.8254 | 3.8187 | 3.9042 | 3.9121 | 4.0234 | 4.0311 | 3.9247 | 3.9144 | 3.8039 | 3.7959 | 3.9022 | 3.9119
LMO_C_25_B_79_SOC_5-75_Part_1-1_ID_515093001367.xlsx | LMO | 79 | 515093001367 | 25 | 20.7333 | 0.829332 | 0.1 | 65 | 0.649976 | 3.9672 | 3.989 | 3.9907 | 3.9698 | 3.9679 | 3.9463 | 3.9446 | 3.9653 | 3.9674 | 4.0109 | 4.0141 | 3.9725 | 3.9684 | 3.9251 | 3.9217 | 3.9632 | 3.9672 | 4.0321 | 4.037 | 3.9751 | 3.9688 | 3.904 | 3.8993 | 3.9616 | 3.9672 | 4.0536 | 4.0597 | 3.9772 | 3.969 | 3.8831 | 3.877 | 3.9597 | 3.967 | 4.0746 | 4.0819 | 3.9791 | 3.9693 | 3.8624 | 3.855 | 3.9577 | 3.9667
LMO_C_25_B_79_SOC_5-75_Part_1-1_ID_515093001367.xlsx | LMO | 79 | 515093001367 | 25 | 20.7333 | 0.829332 | 0.1 | 70 | 0.699972 | 4.0258 | 4.0472 | 4.0487 | 4.0285 | 4.0265 | 4.0054 | 4.0037 | 4.024 | 4.0262 | 4.0687 | 4.0718 | 4.031 | 4.0272 | 3.9848 | 3.9816 | 4.0223 | 4.026 | 4.0899 | 4.0942 | 4.0332 | 4.0275 | 3.9642 | 3.9595 | 4.0205 | 4.026 | 4.1106 | 4.1163 | 4.0353 | 4.0279 | 3.9437 | 3.9377 | 4.0187 | 4.0258 | 4.1314 | 4.1381 | 4.0373 | 4.0282 | 3.9235 | 3.9161 | 4.017 | 4.0256
LMO_C_25_B_79_SOC_5-75_Part_1-1_ID_515093001367.xlsx | LMO | 79 | 515093001367 | 25 | 20.7333 | 0.829332 | 0.1 | 75 | 0.749968 | 4.0836 | 4.1044 | 4.1058 | 4.0858 | 4.0843 | 4.0637 | 4.062 | 4.0819 | 4.0838 | 4.1254 | 4.128 | 4.0881 | 4.0847 | 4.0433 | 4.0405 | 4.0803 | 4.0837 | 4.1458 | 4.1498 | 4.09 | 4.0851 | 4.0233 | 4.019 | 4.0787 | 4.0837 | 4.1662 | 4.1714 | 4.0921 | 4.0854 | 4.0033 | 3.9978 | 4.077 | 4.0836 | 4.1863 | 4.1925 | 4.0936 | 4.0857 | 3.9835 | 3.9767 | 4.075 | 4.0833
LMO_C_25_B_7_SOC_5-80_Part_1-1_ID_515093000596.xlsx | LMO | 7 | 515093000596 | 25 | 22.3486 | 0.893944 | 0.1 | 5 | 0.049996 | 3.394 | 3.4175 | 3.4205 | 3.3982 | 3.3952 | 3.3721 | 3.3691 | 3.3914 | 3.3947 | 3.4414 | 3.447 | 3.4021 | 3.3959 | 3.3496 | 3.3438 | 3.3884 | 3.3947 | 3.4644 | 3.4725 | 3.4059 | 3.3963 | 3.3273 | 3.3187 | 3.385 | 3.3947 | 3.4872 | 3.4978 | 3.4093 | 3.3968 | 3.305 | 3.2939 | 3.3817 | 3.3945 | 3.5099 | 3.5227 | 3.4126 | 3.3973 | 3.2829 | 3.2692 | 3.3784 | 3.3943
LMO_C_25_B_7_SOC_5-80_Part_1-1_ID_515093000596.xlsx | LMO | 7 | 515093000596 | 25 | 22.3486 | 0.893944 | 0.1 | 10 | 0.099996 | 3.5223 | 3.5455 | 3.548 | 3.5258 | 3.523 | 3.5 | 3.4974 | 3.5195 | 3.5225 | 3.5687 | 3.5736 | 3.5292 | 3.5232 | 3.4776 | 3.4723 | 3.5167 | 3.5225 | 3.5915 | 3.5987 | 3.5322 | 3.5234 | 3.4551 | 3.4475 | 3.5137 | 3.5223 | 3.614 | 3.6233 | 3.5355 | 3.5239 | 3.433 | 3.4233 | 3.5111 | 3.5223 | 3.6363 | 3.6475 | 3.5385 | 3.5241 | 3.4114 | 3.3993 | 3.5081 | 3.522
LMO_C_25_B_7_SOC_5-80_Part_1-1_ID_515093000596.xlsx | LMO | 7 | 515093000596 | 25 | 22.3486 | 0.893944 | 0.1 | 15 | 0.149996 | 3.5546 | 3.5776 | 3.5799 | 3.558 | 3.5555 | 3.5329 | 3.5302 | 3.5522 | 3.5552 | 3.6006 | 3.6054 | 3.5615 | 3.5559 | 3.5106 | 3.5058 | 3.5495 | 3.555 | 3.6233 | 3.6303 | 3.5643 | 3.5562 | 3.4886 | 3.4814 | 3.5469 | 3.555 | 3.6456 | 3.6545 | 3.5675 | 3.5564 | 3.4669 | 3.4577 | 3.5443 | 3.5548 | 3.6673 | 3.6784 | 3.5694 | 3.5564 | 3.4451 | 3.434 | 3.5415 | 3.5546
LMO_C_25_B_7_SOC_5-80_Part_1-1_ID_515093000596.xlsx | LMO | 7 | 515093000596 | 25 | 22.3486 | 0.893944 | 0.1 | 20 | 0.199996 | 3.592 | 3.6147 | 3.617 | 3.5952 | 3.5927 | 3.5703 | 3.5678 | 3.5896 | 3.5924 | 3.6377 | 3.6421 | 3.5985 | 3.5931 | 3.5483 | 3.5438 | 3.5871 | 3.5924 | 3.6602 | 3.6668 | 3.6013 | 3.5934 | 3.5264 | 3.5197 | 3.5845 | 3.5922 | 3.6823 | 3.6909 | 3.6043 | 3.5938 | 3.5046 | 3.496 | 3.5822 | 3.5922 | 3.7042 | 3.7146 | 3.6071 | 3.594 | 3.4832 | 3.4728 | 3.5794 | 3.592
LMO_C_25_B_7_SOC_5-80_Part_1-1_ID_515093000596.xlsx | LMO | 7 | 515093000596 | 25 | 22.3486 | 0.893944 | 0.1 | 25 | 0.249992 | 3.625 | 3.6473 | 3.6496 | 3.6282 | 3.6257 | 3.6036 | 3.6015 | 3.6229 | 3.6254 | 3.67 | 3.6742 | 3.6314 | 3.6261 | 3.582 | 3.5776 | 3.6205 | 3.6254 | 3.6921 | 3.6984 | 3.6342 | 3.6266 | 3.5604 | 3.5543 | 3.618 | 3.6254 | 3.7137 | 3.7218 | 3.637 | 3.6268 | 3.5392 | 3.5313 | 3.6157 | 3.6252 | 3.7353 | 3.7451 | 3.6398 | 3.627 | 3.5183 | 3.5085 | 3.6135 | 3.6252
LMO_C_25_B_7_SOC_5-80_Part_1-1_ID_515093000596.xlsx | LMO | 7 | 515093000596 | 25 | 22.3486 | 0.893944 | 0.1 | 30 | 0.299992 | 3.6556 | 3.6786 | 3.6809 | 3.6591 | 3.6565 | 3.6338 | 3.6315 | 3.6533 | 3.6561 | 3.7018 | 3.7061 | 3.6621 | 3.6568 | 3.6115 | 3.6071 | 3.651 | 3.6561 | 3.7244 | 3.7309 | 3.6651 | 3.6572 | 3.5896 | 3.5831 | 3.6484 | 3.6561 | 3.7469 | 3.7548 | 3.6675 | 3.6573 | 3.5676 | 3.5594 | 3.6459 | 3.6559 | 3.7688 | 3.7783 | 3.6702 | 3.6577 | 3.5462 | 3.5362 | 3.6435 | 3.6558
LMO_C_25_B_7_SOC_5-80_Part_1-1_ID_515093000596.xlsx | LMO | 7 | 515093000596 | 25 | 22.3486 | 0.893944 | 0.1 | 35 | 0.349988 | 3.6837 | 3.7095 | 3.7125 | 3.6879 | 3.6844 | 3.6587 | 3.6556 | 3.6805 | 3.684 | 3.7358 | 3.7416 | 3.6918 | 3.6849 | 3.6335 | 3.6278 | 3.6772 | 3.684 | 3.7613 | 3.7695 | 3.6951 | 3.6851 | 3.6089 | 3.6005 | 3.6738 | 3.6839 | 3.7864 | 3.7967 | 3.6984 | 3.6854 | 3.5843 | 3.5736 | 3.6707 | 3.6837 | 3.8111 | 3.8232 | 3.7021 | 3.6858 | 3.5604 | 3.5476 | 3.6682 | 3.6837
LMO_C_25_B_7_SOC_5-80_Part_1-1_ID_515093000596.xlsx | LMO | 7 | 515093000596 | 25 | 22.3486 | 0.893944 | 0.1 | 40 | 0.399988 | 3.7109 | 3.7355 | 3.7381 | 3.7144 | 3.7116 | 3.6875 | 3.6847 | 3.7083 | 3.7112 | 3.7604 | 3.7653 | 3.7179 | 3.7121 | 3.6635 | 3.6587 | 3.7056 | 3.7112 | 3.7848 | 3.7915 | 3.7211 | 3.7125 | 3.6401 | 3.6331 | 3.7032 | 3.7112 | 3.8087 | 3.8171 | 3.7242 | 3.7128 | 3.617 | 3.6082 | 3.7005 | 3.7111 | 3.832 | 3.8422 | 3.727 | 3.713 | 3.5943 | 3.5836 | 3.6979 | 3.7109
LMO_C_25_B_7_SOC_5-80_Part_1-1_ID_515093000596.xlsx | LMO | 7 | 515093000596 | 25 | 22.3486 | 0.893944 | 0.1 | 45 | 0.449984 | 3.7416 | 3.7646 | 3.7667 | 3.7446 | 3.7421 | 3.7195 | 3.7172 | 3.7393 | 3.7418 | 3.7876 | 3.7916 | 3.7474 | 3.7425 | 3.6972 | 3.6933 | 3.7369 | 3.7418 | 3.8103 | 3.8159 | 3.7502 | 3.743 | 3.6754 | 3.6698 | 3.7349 | 3.7416 | 3.8327 | 3.8399 | 3.753 | 3.7432 | 3.6538 | 3.6463 | 3.7325 | 3.7414 | 3.8545 | 3.8631 | 3.7557 | 3.7434 | 3.6324 | 3.6236 | 3.7298 | 3.7411
LMO_C_25_B_7_SOC_5-80_Part_1-1_ID_515093000596.xlsx | LMO | 7 | 515093000596 | 25 | 22.3486 | 0.893944 | 0.1 | 50 | 0.49998 | 3.7776 | 3.8013 | 3.8036 | 3.7809 | 3.7783 | 3.7548 | 3.7525 | 3.7751 | 3.7778 | 3.8254 | 3.8296 | 3.7839 | 3.7788 | 3.7318 | 3.7276 | 3.7729 | 3.7778 | 3.8487 | 3.8547 | 3.7867 | 3.779 | 3.7091 | 3.7032 | 3.7704 | 3.7776 | 3.8717 | 3.8793 | 3.7895 | 3.7794 | 3.6868 | 3.6791 | 3.7683 | 3.7776 | 3.8943 | 3.9035 | 3.7927 | 3.7797 | 3.6649 | 3.6559 | 3.7662 | 3.7774
LMO_C_25_B_7_SOC_5-80_Part_1-1_ID_515093000596.xlsx | LMO | 7 | 515093000596 | 25 | 22.3486 | 0.893944 | 0.1 | 55 | 0.549976 | 3.8183 | 3.8422 | 3.8443 | 3.8217 | 3.8194 | 3.7959 | 3.7936 | 3.8162 | 3.819 | 3.8663 | 3.8703 | 3.8248 | 3.8197 | 3.773 | 3.769 | 3.8141 | 3.819 | 3.8898 | 3.8956 | 3.8278 | 3.8203 | 3.7504 | 3.7446 | 3.8118 | 3.8187 | 3.9128 | 3.9202 | 3.8308 | 3.8206 | 3.7281 | 3.7207 | 3.8094 | 3.8187 | 3.9354 | 3.9442 | 3.8334 | 3.8208 | 3.706 | 3.6972 | 3.8073 | 3.8185
LMO_C_25_B_7_SOC_5-80_Part_1-1_ID_515093000596.xlsx | LMO | 7 | 515093000596 | 25 | 22.3486 | 0.893944 | 0.1 | 60 | 0.599976 | 3.8657 | 3.8901 | 3.8924 | 3.8692 | 3.8666 | 3.8424 | 3.8401 | 3.8633 | 3.8661 | 3.9149 | 3.9193 | 3.8724 | 3.8671 | 3.8189 | 3.8145 | 3.8608 | 3.8661 | 3.9388 | 3.9451 | 3.8757 | 3.8673 | 3.7955 | 3.7894 | 3.8585 | 3.8659 | 3.9626 | 3.9705 | 3.8789 | 3.8677 | 3.7725 | 3.7648 | 3.8561 | 3.8657 | 3.9858 | 3.9953 | 3.8817 | 3.868 | 3.75 | 3.7411 | 3.8538 | 3.8656
LMO_C_25_B_7_SOC_5-80_Part_1-1_ID_515093000596.xlsx | LMO | 7 | 515093000596 | 25 | 22.3486 | 0.893944 | 0.1 | 65 | 0.649972 | 3.9172 | 3.9419 | 3.9444 | 3.9209 | 3.9182 | 3.8938 | 3.8914 | 3.9147 | 3.9179 | 3.967 | 3.9714 | 3.9245 | 3.9188 | 3.8701 | 3.8657 | 3.9123 | 3.9177 | 3.9913 | 3.9979 | 3.9277 | 3.9191 | 3.8466 | 3.8403 | 3.9098 | 3.9175 | 4.0151 | 4.0233 | 3.931 | 3.9196 | 3.8236 | 3.8155 | 3.9077 | 3.9175 | 4.0384 | 4.0481 | 3.9337 | 3.92 | 3.8011 | 3.7915 | 3.9052 | 3.9172
LMO_C_25_B_7_SOC_5-80_Part_1-1_ID_515093000596.xlsx | LMO | 7 | 515093000596 | 25 | 22.3486 | 0.893944 | 0.1 | 70 | 0.699972 | 3.9751 | 3.9993 | 4.0015 | 3.9786 | 3.976 | 3.9521 | 3.9498 | 3.9725 | 3.9756 | 4.0237 | 4.0282 | 3.9821 | 3.9765 | 3.9288 | 3.9244 | 3.97 | 3.9753 | 4.0475 | 4.0538 | 3.9851 | 3.9767 | 3.9056 | 3.8994 | 3.9674 | 3.9751 | 4.0708 | 4.0788 | 3.9879 | 3.9772 | 3.8828 | 3.875 | 3.9651 | 3.9749 | 4.0936 | 4.103 | 3.9904 | 3.9774 | 3.861 | 3.8515 | 3.963 | 3.9749
LMO_C_25_B_7_SOC_5-80_Part_1-1_ID_515093000596.xlsx | LMO | 7 | 515093000596 | 25 | 22.3486 | 0.893944 | 0.1 | 75 | 0.749968 | 4.0335 | 4.0585 | 4.0609 | 4.0373 | 4.0345 | 4.0099 | 4.0073 | 4.031 | 4.0342 | 4.0837 | 4.0881 | 4.0406 | 4.035 | 3.9858 | 3.9813 | 4.0282 | 4.034 | 4.1083 | 4.1146 | 4.0433 | 4.0353 | 3.9621 | 3.9558 | 4.0258 | 4.0338 | 4.1323 | 4.1402 | 4.0462 | 4.0355 | 3.9391 | 3.9309 | 4.0233 | 4.0336 | 4.1557 | 4.1651 | 4.0487 | 4.0359 | 3.9163 | 3.9065 | 4.0209 | 4.0335
LMO_C_25_B_7_SOC_5-80_Part_1-1_ID_515093000596.xlsx | LMO | 7 | 515093000596 | 25 | 22.3486 | 0.893944 | 0.1 | 80 | 0.799872 | 4.0896 | 4.1142 | 4.1163 | 4.0929 | 4.0904 | 4.066 | 4.0637 | 4.0872 | 4.09 | 4.1392 | 4.1434 | 4.0963 | 4.091 | 4.0426 | 4.0381 | 4.0848 | 4.09 | 4.1634 | 4.1693 | 4.0991 | 4.0914 | 4.0192 | 4.0131 | 4.0826 | 4.09 | 4.187 | 4.1946 | 4.1019 | 4.0918 | 3.9965 | 3.9888 | 4.0805 | 4.09 | 4.2104 | 4.2104 | 4.1022 | 4.0917 | 3.9735 | 3.964 | 4.0774 | 4.0894
LMO_C_25_B_7_SOC_55.4326_Part_1-1_ID_515093000596.xlsx | LMO | 7 | 515093000596 | 25 | 22.3256 | 0.893024 | 0.1 | 55.4326 | 0.554332 | 3.8206 | 3.8405 | 3.8419 | 3.8229 | 3.8211 | 3.8015 | 3.7999 | 3.819 | 3.8208 | 3.8605 | 3.8633 | 3.8252 | 3.8215 | 3.7822 | 3.7795 | 3.8175 | 3.8208 | 3.8803 | 3.8843 | 3.8271 | 3.822 | 3.7629 | 3.759 | 3.8157 | 3.8206 | 3.8998 | 3.9052 | 3.8292 | 3.8222 | 3.7437 | 3.7388 | 3.8143 | 3.8206 | 3.9193 | 3.9256 | 3.8313 | 3.8224 | 3.7249 | 3.7186 | 3.8127 | 3.8203
LMO_C_25_B_81_SOC_41.9839_Part_1-1_ID_515092904585.xlsx | LMO | 81 | 515092904585 | 25 | 17.0604 | 0.682416 | 0.1 | 41.9839 | 0.41986 | 3.8901 | 3.917 | 3.9179 | 3.8919 | 3.8907 | 3.8638 | 3.8629 | 3.8889 | 3.8901 | 3.9437 | 3.9458 | 3.8935 | 3.891 | 3.8373 | 3.8354 | 3.8875 | 3.89 | 3.9704 | 3.9732 | 3.8949 | 3.8912 | 3.8108 | 3.8078 | 3.8861 | 3.8896 | 3.9967 | 4.0005 | 3.8965 | 3.8914 | 3.7846 | 3.7806 | 3.8849 | 3.8894 | 4.023 | 4.0275 | 3.8977 | 3.8917 | 3.7583 | 3.7537 | 3.8838 | 3.8893
LMO_C_25_B_81_SOC_5-60_Part_1-1_ID_515092904585.xlsx | LMO | 81 | 515092904585 | 25 | 17.1527 | 0.686108 | 0.1 | 5 | 0.049996 | 3.4944 | 3.5255 | 3.5276 | 3.4974 | 3.4951 | 3.464 | 3.4618 | 3.4921 | 3.4946 | 3.5567 | 3.561 | 3.5004 | 3.4955 | 3.4333 | 3.4289 | 3.4895 | 3.4944 | 3.5875 | 3.5936 | 3.5032 | 3.496 | 3.4026 | 3.3959 | 3.4872 | 3.4946 | 3.6184 | 3.6263 | 3.506 | 3.4965 | 3.3722 | 3.3633 | 3.4848 | 3.4944 | 3.6491 | 3.6584 | 3.5088 | 3.4969 | 3.342 | 3.3308 | 3.4818 | 3.4942
LMO_C_25_B_81_SOC_5-60_Part_1-1_ID_515092904585.xlsx | LMO | 81 | 515092904585 | 25 | 17.1527 | 0.686108 | 0.1 | 10 | 0.099996 | 3.569 | 3.6012 | 3.6033 | 3.5722 | 3.5697 | 3.5376 | 3.5353 | 3.5666 | 3.5692 | 3.6335 | 3.6377 | 3.5752 | 3.5701 | 3.506 | 3.5016 | 3.5641 | 3.5692 | 3.6654 | 3.6714 | 3.5776 | 3.5703 | 3.4742 | 3.4677 | 3.5615 | 3.569 | 3.6968 | 3.7047 | 3.5806 | 3.5708 | 3.443 | 3.434 | 3.559 | 3.5689 | 3.7281 | 3.7377 | 3.5831 | 3.571 | 3.4117 | 3.4008 | 3.5566 | 3.5687
LMO_C_25_B_81_SOC_5-60_Part_1-1_ID_515092904585.xlsx | LMO | 81 | 515092904585 | 25 | 17.1527 | 0.686108 | 0.1 | 15 | 0.149992 | 3.6147 | 3.6463 | 3.6484 | 3.6177 | 3.6157 | 3.5843 | 3.5822 | 3.6129 | 3.6154 | 3.6784 | 3.6821 | 3.6206 | 3.6161 | 3.5532 | 3.5492 | 3.6112 | 3.6156 | 3.7098 | 3.7153 | 3.6233 | 3.6168 | 3.5225 | 3.5167 | 3.6087 | 3.6154 | 3.7407 | 3.7479 | 3.6257 | 3.6171 | 3.4918 | 3.4839 | 3.6064 | 3.6152 | 3.7715 | 3.7802 | 3.6282 | 3.6173 | 3.4612 | 3.4516 | 3.6043 | 3.615
LMO_C_25_B_81_SOC_5-60_Part_1-1_ID_515092904585.xlsx | LMO | 81 | 515092904585 | 25 | 17.1527 | 0.686108 | 0.1 | 20 | 0.199992 | 3.6617 | 3.6928 | 3.6947 | 3.6644 | 3.6624 | 3.6312 | 3.6294 | 3.6598 | 3.6619 | 3.7241 | 3.7274 | 3.6668 | 3.6626 | 3.6005 | 3.5968 | 3.6575 | 3.6617 | 3.7548 | 3.7599 | 3.6691 | 3.663 | 3.5697 | 3.5643 | 3.6554 | 3.6616 | 3.7853 | 3.7918 | 3.6712 | 3.6631 | 3.5392 | 3.5322 | 3.6533 | 3.6612 | 3.8157 | 3.8236 | 3.6733 | 3.6633 | 3.509 | 3.5002 | 3.6512 | 3.661
LMO_C_25_B_81_SOC_5-60_Part_1-1_ID_515092904585.xlsx | LMO | 81 | 515092904585 | 25 | 17.1527 | 0.686108 | 0.1 | 25 | 0.249992 | 3.7058 | 3.7367 | 3.7383 | 3.7084 | 3.7067 | 3.676 | 3.6742 | 3.7042 | 3.7063 | 3.7676 | 3.7708 | 3.7109 | 3.7072 | 3.6458 | 3.6424 | 3.7025 | 3.7061 | 3.798 | 3.8027 | 3.713 | 3.7074 | 3.6154 | 3.6106 | 3.7007 | 3.7061 | 3.8285 | 3.8343 | 3.7153 | 3.7079 | 3.5855 | 3.5792 | 3.6988 | 3.706 | 3.8585 | 3.8656 | 3.717 | 3.7081 | 3.5557 | 3.5478 | 3.6967 | 3.7058
LMO_C_25_B_81_SOC_5-60_Part_1-1_ID_515092904585.xlsx | LMO | 81 | 515092904585 | 25 | 17.1527 | 0.686108 | 0.1 | 30 | 0.299988 | 3.7499 | 3.7804 | 3.782 | 3.7523 | 3.7507 | 3.7202 | 3.7186 | 3.7485 | 3.7504 | 3.8113 | 3.8143 | 3.7548 | 3.7511 | 3.6902 | 3.687 | 3.7467 | 3.7504 | 3.8417 | 3.8461 | 3.7567 | 3.7516 | 3.66 | 3.6556 | 3.7451 | 3.7502 | 3.8719 | 3.8775 | 3.7588 | 3.752 | 3.6303 | 3.6243 | 3.7434 | 3.7502 | 3.9019 | 3.9086 | 3.7606 | 3.7523 | 3.6006 | 3.5933 | 3.7418 | 3.75
LMO_C_25_B_81_SOC_5-60_Part_1-1_ID_515092904585.xlsx | LMO | 81 | 515092904585 | 25 | 17.1527 | 0.686108 | 0.1 | 35 | 0.349984 | 3.7955 | 3.8262 | 3.8278 | 3.7978 | 3.796 | 3.7653 | 3.7637 | 3.7938 | 3.7957 | 3.8573 | 3.8603 | 3.8001 | 3.7964 | 3.7349 | 3.732 | 3.7922 | 3.7955 | 3.888 | 3.8921 | 3.802 | 3.7969 | 3.7046 | 3.7002 | 3.7904 | 3.7953 | 3.9184 | 3.9237 | 3.8041 | 3.7973 | 3.6747 | 3.6689 | 3.7887 | 3.7953 | 3.9486 | 3.9551 | 3.8062 | 3.7976 | 3.6449 | 3.6377 | 3.7869 | 3.7952
LMO_C_25_B_81_SOC_5-60_Part_1-1_ID_515092904585.xlsx | LMO | 81 | 515092904585 | 25 | 17.1527 | 0.686108 | 0.1 | 40 | 0.39998 | 3.8399 | 3.8724 | 3.8742 | 3.8427 | 3.8408 | 3.8085 | 3.8066 | 3.8382 | 3.8403 | 3.9049 | 3.9084 | 3.8452 | 3.8413 | 3.7767 | 3.7732 | 3.8362 | 3.8403 | 3.937 | 3.9419 | 3.8478 | 3.8417 | 3.7453 | 3.7402 | 3.8345 | 3.8401 | 3.9688 | 3.9751 | 3.8501 | 3.8422 | 3.7139 | 3.7072 | 3.8326 | 3.8401 | 4.0004 | 4.0076 | 3.852 | 3.8424 | 3.6826 | 3.6744 | 3.8308 | 3.8399
LMO_C_25_B_81_SOC_5-60_Part_1-1_ID_515092904585.xlsx | LMO | 81 | 515092904585 | 25 | 17.1527 | 0.686108 | 0.1 | 45 | 0.44998 | 3.8919 | 3.9235 | 3.9251 | 3.8945 | 3.8928 | 3.8615 | 3.8598 | 3.8905 | 3.8924 | 3.9556 | 3.9586 | 3.897 | 3.8935 | 3.8304 | 3.8273 | 3.8887 | 3.8924 | 3.9867 | 3.9911 | 3.8991 | 3.8938 | 3.7995 | 3.795 | 3.887 | 3.8922 | 4.0176 | 4.0233 | 3.901 | 3.894 | 3.7688 | 3.763 | 3.8849 | 3.8919 | 4.0481 | 4.0549 | 3.9033 | 3.8945 | 3.7386 | 3.7314 | 3.8835 | 3.8917
LMO_C_25_B_81_SOC_5-60_Part_1-1_ID_515092904585.xlsx | LMO | 81 | 515092904585 | 25 | 17.1527 | 0.686108 | 0.1 | 50 | 0.49998 | 3.946 | 3.9769 | 3.9784 | 3.9484 | 3.9468 | 3.9159 | 3.9144 | 3.9444 | 3.9463 | 4.0081 | 4.0109 | 3.9507 | 3.9474 | 3.8854 | 3.8826 | 3.9428 | 3.9461 | 4.0387 | 4.0429 | 3.9528 | 3.9477 | 3.8552 | 3.851 | 3.9414 | 3.946 | 4.0692 | 4.0744 | 3.9549 | 3.9481 | 3.8252 | 3.8197 | 3.9395 | 3.9458 | 4.0992 | 4.1057 | 3.9567 | 3.9484 | 3.7953 | 3.7885 | 3.9381 | 3.9456
LMO_C_25_B_81_SOC_5-60_Part_1-1_ID_515092904585.xlsx | LMO | 81 | 515092904585 | 25 | 17.1527 | 0.686108 | 0.1 | 55 | 0.549976 | 4.0015 | 4.0321 | 4.0335 | 4.0037 | 4.0023 | 3.9718 | 3.9702 | 4 | 4.0019 | 4.0631 | 4.0659 | 4.0061 | 4.0029 | 3.9416 | 3.9388 | 3.9983 | 4.0018 | 4.0935 | 4.0977 | 4.0082 | 4.0033 | 3.9116 | 3.9075 | 3.9967 | 4.0015 | 4.1237 | 4.1289 | 4.0103 | 4.0035 | 3.8817 | 3.8764 | 3.9951 | 4.0012 | 4.1536 | 4.1599 | 4.0121 | 4.0037 | 3.8522 | 3.8455 | 3.9935 | 4.0011
LMO_C_25_B_81_SOC_5-60_Part_1-1_ID_515092904585.xlsx | LMO | 81 | 515092904585 | 25 | 17.1527 | 0.686108 | 0.1 | 60 | 0.598324 | 4.0578 | 4.0885 | 4.09 | 4.0605 | 4.0591 | 4.0286 | 4.0271 | 4.0567 | 4.0587 | 4.1198 | 4.1226 | 4.0631 | 4.0598 | 3.9988 | 3.996 | 4.0552 | 4.0585 | 4.1501 | 4.1542 | 4.0654 | 4.0602 | 3.969 | 3.9649 | 4.0534 | 4.0584 | 4.18 | 4.1853 | 4.0675 | 4.0605 | 3.9393 | 3.9339 | 4.0517 | 4.058 | 4.2098 | 4.2098 | 4.0671 | 4.0601 | 3.9089 | 3.9022 | 4.0494 | 4.0573
LMO_C_25_B_82_SOC_29.3013_Part_1-1_ID_515092904713.xlsx | LMO | 82 | 515092904713 | 25 | 13.3416 | 0.533664 | 0.1 | 29.3013 | 0.293028 | 3.9149 | 3.9595 | 3.9614 | 3.9181 | 3.9158 | 3.8712 | 3.8694 | 3.9128 | 3.9151 | 4.0041 | 4.0076 | 3.9207 | 3.9163 | 3.8273 | 3.8238 | 3.9109 | 3.9149 | 4.0481 | 4.0531 | 3.9235 | 3.9168 | 3.7839 | 3.7788 | 3.9084 | 3.9144 | 4.0917 | 4.0977 | 3.9252 | 3.9168 | 3.7409 | 3.7337 | 3.9059 | 3.9138 | 4.1343 | 4.1417 | 3.9279 | 3.9172 | 3.6984 | 3.69 | 3.9037 | 3.9133
LMO_C_25_B_82_SOC_5-45_Part_1-1_ID_515092904713.xlsx | LMO | 82 | 515092904713 | 25 | 14.0458 | 0.561832 | 0.1 | 5 | 0.05 | 3.5704 | 3.6192 | 3.6222 | 3.5745 | 3.5713 | 3.5227 | 3.5195 | 3.5673 | 3.5706 | 3.6679 | 3.6737 | 3.5787 | 3.5717 | 3.4748 | 3.4686 | 3.5641 | 3.5706 | 3.7158 | 3.7239 | 3.5824 | 3.5722 | 3.4272 | 3.4184 | 3.561 | 3.5704 | 3.763 | 3.7734 | 3.5862 | 3.5727 | 3.3805 | 3.3691 | 3.5573 | 3.5701 | 3.8092 | 3.8217 | 3.5896 | 3.5731 | 3.3345 | 3.3203 | 3.5546 | 3.5699
LMO_C_25_B_82_SOC_5-45_Part_1-1_ID_515092904713.xlsx | LMO | 82 | 515092904713 | 25 | 14.0458 | 0.561832 | 0.1 | 10 | 0.1 | 3.6377 | 3.6879 | 3.6912 | 3.6421 | 3.6384 | 3.5882 | 3.5848 | 3.634 | 3.6377 | 3.7383 | 3.7444 | 3.6463 | 3.6389 | 3.5385 | 3.532 | 3.6307 | 3.6377 | 3.7876 | 3.7967 | 3.6505 | 3.6394 | 3.4897 | 3.4802 | 3.6268 | 3.6373 | 3.8364 | 3.8475 | 3.6547 | 3.6398 | 3.4419 | 3.4296 | 3.6236 | 3.6372 | 3.8838 | 3.8972 | 3.6575 | 3.6398 | 3.3943 | 3.3796 | 3.6198 | 3.6366
LMO_C_25_B_82_SOC_5-45_Part_1-1_ID_515092904713.xlsx | LMO | 82 | 515092904713 | 25 | 14.0458 | 0.561832 | 0.1 | 15 | 0.149996 | 3.6974 | 3.7469 | 3.7497 | 3.7018 | 3.6986 | 3.6496 | 3.6466 | 3.6947 | 3.6981 | 3.7967 | 3.8022 | 3.7063 | 3.6995 | 3.6015 | 3.5957 | 3.6916 | 3.6981 | 3.8452 | 3.8533 | 3.71 | 3.6998 | 3.5538 | 3.5453 | 3.6884 | 3.6979 | 3.8926 | 3.9026 | 3.7135 | 3.7002 | 3.5067 | 3.4958 | 3.6851 | 3.6977 | 3.9391 | 3.9511 | 3.7167 | 3.7005 | 3.4607 | 3.4472 | 3.6821 | 3.6974
LMO_C_25_B_82_SOC_5-45_Part_1-1_ID_515092904713.xlsx | LMO | 82 | 515092904713 | 25 | 14.0458 | 0.561832 | 0.1 | 20 | 0.199996 | 3.7581 | 3.8064 | 3.8092 | 3.762 | 3.759 | 3.7107 | 3.7079 | 3.7553 | 3.7585 | 3.8552 | 3.8603 | 3.766 | 3.7597 | 3.6633 | 3.658 | 3.7521 | 3.7583 | 3.9028 | 3.91 | 3.7692 | 3.7599 | 3.6166 | 3.6087 | 3.7493 | 3.7581 | 3.9495 | 3.9584 | 3.7727 | 3.7604 | 3.5703 | 3.5604 | 3.7465 | 3.7579 | 3.9951 | 4.0058 | 3.7755 | 3.7609 | 3.525 | 3.513 | 3.7439 | 3.7576
LMO_C_25_B_82_SOC_5-45_Part_1-1_ID_515092904713.xlsx | LMO | 82 | 515092904713 | 25 | 14.0458 | 0.561832 | 0.1 | 25 | 0.249992 | 3.8145 | 3.8624 | 3.865 | 3.8183 | 3.8152 | 3.7676 | 3.7648 | 3.8115 | 3.8146 | 3.9103 | 3.9151 | 3.8217 | 3.8157 | 3.7204 | 3.7155 | 3.8085 | 3.8143 | 3.9572 | 3.9637 | 3.825 | 3.8162 | 3.674 | 3.667 | 3.8059 | 3.8141 | 4.0033 | 4.0115 | 3.828 | 3.8166 | 3.6287 | 3.6192 | 3.8032 | 3.8138 | 4.0485 | 4.0584 | 3.8308 | 3.8169 | 3.5836 | 3.5724 | 3.8006 | 3.8136
LMO_C_25_B_82_SOC_5-45_Part_1-1_ID_515092904713.xlsx | LMO | 82 | 515092904713 | 25 | 14.0458 | 0.561832 | 0.1 | 30 | 0.299988 | 3.8673 | 3.9149 | 3.9175 | 3.871 | 3.8684 | 3.8208 | 3.8183 | 3.8647 | 3.8677 | 3.9628 | 3.9674 | 3.8745 | 3.8689 | 3.7741 | 3.7695 | 3.8619 | 3.8675 | 4.0095 | 4.0159 | 3.8778 | 3.8694 | 3.7281 | 3.7214 | 3.8592 | 3.8673 | 4.0555 | 4.0636 | 3.8812 | 3.8698 | 3.6828 | 3.674 | 3.8566 | 3.8671 | 4.1003 | 4.1102 | 3.8842 | 3.8703 | 3.6384 | 3.6277 | 3.8543 | 3.867
LMO_C_25_B_82_SOC_5-45_Part_1-1_ID_515092904713.xlsx | LMO | 82 | 515092904713 | 25 | 14.0458 | 0.561832 | 0.1 | 35 | 0.349984 | 3.9203 | 3.9686 | 3.9711 | 3.9242 | 3.9214 | 3.8735 | 3.8708 | 3.9179 | 3.921 | 4.0173 | 4.0218 | 3.9279 | 3.9221 | 3.8262 | 3.8215 | 3.9149 | 3.9207 | 4.0645 | 4.0711 | 3.9312 | 3.9226 | 3.7797 | 3.7727 | 3.9128 | 3.9207 | 4.1112 | 4.1194 | 3.9346 | 3.9231 | 3.7342 | 3.7251 | 3.9098 | 3.9203 | 4.1567 | 4.1663 | 3.9374 | 3.9235 | 3.6889 | 3.6779 | 3.9072 | 3.92
LMO_C_25_B_82_SOC_5-45_Part_1-1_ID_515092904713.xlsx | LMO | 82 | 515092904713 | 25 | 14.0458 | 0.561832 | 0.1 | 40 | 0.39904 | 3.9644 | 4.0159 | 4.019 | 3.969 | 3.9656 | 3.9147 | 3.9114 | 3.9612 | 3.9651 | 4.0675 | 4.0729 | 3.9732 | 3.9663 | 3.8649 | 3.8587 | 3.9581 | 3.9649 | 4.1177 | 4.1255 | 3.9777 | 3.9672 | 3.8157 | 3.8073 | 3.9553 | 3.9649 | 4.1669 | 4.1767 | 3.9814 | 3.9677 | 3.7674 | 3.7567 | 3.9525 | 3.9647 | 4.215 | 4.215 | 3.9813 | 3.967 | 3.7188 | 3.7058 | 3.9481 | 3.9637
LMO_C_25_B_82_SOC_5-45_Part_1-1_ID_515092904713.xlsx | LMO | 82 | 515092904713 | 25 | 14.0458 | 0.561832 | 0.1 | 45 | 0.429992 | 3.9934 | 4.0447 | 4.0477 | 3.9979 | 3.9949 | 3.9442 | 3.9409 | 3.9907 | 3.9946 | 4.0967 | 4.102 | 4.0027 | 3.996 | 3.8947 | 3.8891 | 3.9881 | 3.9948 | 4.147 | 4.1546 | 4.0067 | 3.9969 | 3.8459 | 3.8375 | 3.9846 | 3.9944 | 4.1958 | 4.2009 | 4.0079 | 3.9965 | 3.7971 | 3.7864 | 3.9811 | 3.9939 | 4.2431 | 4.2504 | 3.9955 | 3.9955 | 3.7483 | 3.7355 | 3.9769 | 3.9927
LMO_C_25_B_83_SOC_41.9541_Part_1-1_ID_515093004000.xlsx | LMO | 83 | 515093004000 | 25 | 18.6742 | 0.746968 | 0.1 | 41.9541 | 0.419552 | 3.8445 | 3.8726 | 3.8745 | 3.8475 | 3.8455 | 3.8176 | 3.8157 | 3.8427 | 3.8452 | 3.9012 | 3.9044 | 3.8506 | 3.8461 | 3.7901 | 3.7867 | 3.8406 | 3.845 | 3.9288 | 3.9335 | 3.8531 | 3.8466 | 3.7629 | 3.7579 | 3.8389 | 3.8447 | 3.9563 | 3.9621 | 3.8556 | 3.8468 | 3.7353 | 3.7293 | 3.8366 | 3.8445 | 3.9832 | 3.9902 | 3.8578 | 3.8471 | 3.7083 | 3.7005 | 3.8348 | 3.8443
LMO_C_25_B_83_SOC_5-70_Part_1-1_ID_515093004000.xlsx | LMO | 83 | 515093004000 | 25 | 19.4762 | 0.779048 | 0.1 | 5 | 0.049996 | 3.4614 | 3.4951 | 3.4986 | 3.4663 | 3.4625 | 3.4291 | 3.4254 | 3.4579 | 3.4619 | 3.529 | 3.5355 | 3.4709 | 3.4632 | 3.3959 | 3.3889 | 3.454 | 3.4618 | 3.5624 | 3.5718 | 3.4755 | 3.4637 | 3.3626 | 3.3522 | 3.45 | 3.4616 | 3.5952 | 3.6073 | 3.4798 | 3.4642 | 3.3294 | 3.3157 | 3.446 | 3.4616 | 3.6277 | 3.6424 | 3.4846 | 3.4646 | 3.2967 | 3.2795 | 3.4421 | 3.4612
LMO_C_25_B_83_SOC_5-70_Part_1-1_ID_515093004000.xlsx | LMO | 83 | 515093004000 | 25 | 19.4762 | 0.779048 | 0.1 | 10 | 0.099996 | 3.5483 | 3.5817 | 3.5848 | 3.5531 | 3.5492 | 3.516 | 3.5127 | 3.5448 | 3.5487 | 3.615 | 3.6212 | 3.5573 | 3.5495 | 3.483 | 3.4765 | 3.5411 | 3.5485 | 3.6479 | 3.6568 | 3.5617 | 3.5499 | 3.4504 | 3.4407 | 3.5383 | 3.5485 | 3.6803 | 3.6921 | 3.5662 | 3.5506 | 3.4179 | 3.4052 | 3.5339 | 3.5483 | 3.7123 | 3.7265 | 3.5697 | 3.5508 | 3.3856 | 3.3694 | 3.5308 | 3.548
LMO_C_25_B_83_SOC_5-70_Part_1-1_ID_515093004000.xlsx | LMO | 83 | 515093004000 | 25 | 19.4762 | 0.779048 | 0.1 | 15 | 0.149996 | 3.588 | 3.6205 | 3.6233 | 3.5924 | 3.589 | 3.5567 | 3.5536 | 3.5848 | 3.5885 | 3.6533 | 3.6589 | 3.5968 | 3.5896 | 3.5248 | 3.5188 | 3.5813 | 3.5885 | 3.6851 | 3.6935 | 3.6008 | 3.5899 | 3.4932 | 3.4842 | 3.578 | 3.5883 | 3.7167 | 3.7276 | 3.6045 | 3.5903 | 3.4614 | 3.4495 | 3.5745 | 3.588 | 3.7478 | 3.7611 | 3.6087 | 3.5906 | 3.43 | 3.4154 | 3.5715 | 3.588
LMO_C_25_B_83_SOC_5-70_Part_1-1_ID_515093004000.xlsx | LMO | 83 | 515093004000 | 25 | 19.4762 | 0.779048 | 0.1 | 20 | 0.199996 | 3.6277 | 3.6596 | 3.6621 | 3.6317 | 3.6287 | 3.5969 | 3.594 | 3.6247 | 3.6282 | 3.6918 | 3.697 | 3.6357 | 3.6289 | 3.5655 | 3.5599 | 3.6215 | 3.628 | 3.723 | 3.7309 | 3.6398 | 3.6296 | 3.5343 | 3.526 | 3.618 | 3.628 | 3.7541 | 3.7644 | 3.6438 | 3.6298 | 3.5032 | 3.4925 | 3.615 | 3.6278 | 3.785 | 3.7973 | 3.6472 | 3.6303 | 3.4721 | 3.459 | 3.6119 | 3.6277
LMO_C_25_B_83_SOC_5-70_Part_1-1_ID_515093004000.xlsx | LMO | 83 | 515093004000 | 25 | 19.4762 | 0.779048 | 0.1 | 25 | 0.249992 | 3.6656 | 3.6972 | 3.6998 | 3.6696 | 3.6665 | 3.635 | 3.6324 | 3.6628 | 3.6659 | 3.729 | 3.7339 | 3.6735 | 3.667 | 3.604 | 3.5989 | 3.6596 | 3.6661 | 3.76 | 3.7671 | 3.6772 | 3.6675 | 3.5731 | 3.5655 | 3.6565 | 3.6658 | 3.7906 | 3.7997 | 3.6803 | 3.6677 | 3.5423 | 3.5322 | 3.6533 | 3.6656 | 3.821 | 3.8315 | 3.683 | 3.6681 | 3.5118 | 3.4995 | 3.6505 | 3.6654
LMO_C_25_B_83_SOC_5-70_Part_1-1_ID_515093004000.xlsx | LMO | 83 | 515093004000 | 25 | 19.4762 | 0.779048 | 0.1 | 30 | 0.299992 | 3.7009 | 3.7323 | 3.7348 | 3.7049 | 3.7019 | 3.6707 | 3.6681 | 3.6981 | 3.7014 | 3.7639 | 3.7685 | 3.7084 | 3.7023 | 3.6396 | 3.6349 | 3.6953 | 3.7012 | 3.7946 | 3.8013 | 3.7116 | 3.7026 | 3.6091 | 3.6019 | 3.6921 | 3.7011 | 3.8252 | 3.8334 | 3.7144 | 3.703 | 3.5785 | 3.5692 | 3.6898 | 3.7009 | 3.8556 | 3.8652 | 3.7174 | 3.7033 | 3.5483 | 3.5367 | 3.6868 | 3.7009
LMO_C_25_B_83_SOC_5-70_Part_1-1_ID_515093004000.xlsx | LMO | 83 | 515093004000 | 25 | 19.4762 | 0.779048 | 0.1 | 35 | 0.349988 | 3.737 | 3.7685 | 3.7709 | 3.7409 | 3.7381 | 3.7065 | 3.7039 | 3.7342 | 3.7376 | 3.8004 | 3.805 | 3.7446 | 3.7386 | 3.6756 | 3.6709 | 3.7316 | 3.7374 | 3.8315 | 3.838 | 3.7479 | 3.739 | 3.6449 | 3.6379 | 3.7286 | 3.7372 | 3.8622 | 3.8701 | 3.7511 | 3.7395 | 3.6143 | 3.6054 | 3.7267 | 3.7374 | 3.8929 | 3.9022 | 3.7541 | 3.7397 | 3.5838 | 3.5729 | 3.7234 | 3.7369
LMO_C_25_B_83_SOC_5-70_Part_1-1_ID_515093004000.xlsx | LMO | 83 | 515093004000 | 25 | 19.4762 | 0.779048 | 0.1 | 40 | 0.399984 | 3.7741 | 3.8069 | 3.8097 | 3.7783 | 3.7753 | 3.7428 | 3.74 | 3.7711 | 3.7748 | 3.8399 | 3.845 | 3.7823 | 3.7757 | 3.7107 | 3.7054 | 3.7681 | 3.7746 | 3.8722 | 3.8793 | 3.786 | 3.7764 | 3.6791 | 3.6714 | 3.7655 | 3.7746 | 3.9042 | 3.9128 | 3.7899 | 3.7769 | 3.6473 | 3.6375 | 3.7622 | 3.7743 | 3.9356 | 3.9458 | 3.7943 | 3.7776 | 3.6161 | 3.6043 | 3.7599 | 3.7743
LMO_C_25_B_83_SOC_5-70_Part_1-1_ID_515093004000.xlsx | LMO | 83 | 515093004000 | 25 | 19.4762 | 0.779048 | 0.1 | 45 | 0.44998 | 3.8182 | 3.8499 | 3.8524 | 3.8222 | 3.8194 | 3.7878 | 3.7853 | 3.8155 | 3.8187 | 3.8821 | 3.8866 | 3.8259 | 3.8199 | 3.7569 | 3.7521 | 3.8129 | 3.8187 | 3.9135 | 3.9196 | 3.8297 | 3.8204 | 3.726 | 3.7193 | 3.8099 | 3.8185 | 3.944 | 3.9519 | 3.8322 | 3.8208 | 3.6953 | 3.6865 | 3.8074 | 3.8183 | 3.9746 | 3.9839 | 3.8359 | 3.8213 | 3.6647 | 3.654 | 3.8034 | 3.8176
LMO_C_25_B_83_SOC_5-70_Part_1-1_ID_515093004000.xlsx | LMO | 83 | 515093004000 | 25 | 19.4762 | 0.779048 | 0.1 | 50 | 0.49998 | 3.8645 | 3.8959 | 3.898 | 3.8684 | 3.8659 | 3.835 | 3.8324 | 3.8622 | 3.8656 | 3.9275 | 3.9316 | 3.8722 | 3.8668 | 3.8048 | 3.8004 | 3.8598 | 3.8654 | 3.9581 | 3.964 | 3.8756 | 3.8671 | 3.7746 | 3.7683 | 3.8573 | 3.8652 | 3.9883 | 3.9958 | 3.8794 | 3.8677 | 3.7446 | 3.7365 | 3.855 | 3.8652 | 4.0183 | 4.0271 | 3.8822 | 3.868 | 3.7147 | 3.7047 | 3.8526 | 3.8649
LMO_C_25_B_83_SOC_5-70_Part_1-1_ID_515093004000.xlsx | LMO | 83 | 515093004000 | 25 | 19.4762 | 0.779048 | 0.1 | 55 | 0.54998 | 3.9154 | 3.9463 | 3.9484 | 3.9191 | 3.9166 | 3.8861 | 3.8836 | 3.9128 | 3.9161 | 3.9774 | 3.9814 | 3.923 | 3.9172 | 3.8561 | 3.8519 | 3.9103 | 3.9161 | 4.0076 | 4.0134 | 3.9265 | 3.9179 | 3.8262 | 3.8201 | 3.9082 | 3.9158 | 4.0373 | 4.0447 | 3.93 | 3.9182 | 3.7966 | 3.7885 | 3.9059 | 3.9156 | 4.0671 | 4.0759 | 3.933 | 3.9188 | 3.7671 | 3.7572 | 3.9028 | 3.9152
LMO_C_25_B_83_SOC_5-70_Part_1-1_ID_515093004000.xlsx | LMO | 83 | 515093004000 | 25 | 19.4762 | 0.779048 | 0.1 | 60 | 0.599976 | 3.9697 | 4.0004 | 4.0023 | 3.9735 | 3.9711 | 3.9407 | 3.9384 | 3.9672 | 3.9704 | 4.0311 | 4.0352 | 3.9774 | 3.9716 | 3.911 | 3.9066 | 3.9646 | 3.9702 | 4.0609 | 4.0668 | 3.9807 | 3.9719 | 3.8812 | 3.8752 | 3.9623 | 3.97 | 4.0904 | 4.098 | 3.9842 | 3.9725 | 3.8517 | 3.8438 | 3.9595 | 3.9697 | 4.1198 | 4.1285 | 3.9872 | 3.973 | 3.8225 | 3.8127 | 3.9572 | 3.9695
LMO_C_25_B_83_SOC_5-70_Part_1-1_ID_515093004000.xlsx | LMO | 83 | 515093004000 | 25 | 19.4762 | 0.779048 | 0.1 | 65 | 0.649976 | 4.0282 | 4.058 | 4.0599 | 4.0317 | 4.029 | 3.9993 | 3.9972 | 4.0253 | 4.0282 | 4.0879 | 4.0918 | 4.0355 | 4.0296 | 3.9702 | 3.966 | 4.0226 | 4.0282 | 4.117 | 4.1227 | 4.0384 | 4.0298 | 3.9412 | 3.9351 | 4.0201 | 4.0279 | 4.1458 | 4.1529 | 4.0411 | 4.0303 | 3.9124 | 3.9045 | 4.0176 | 4.0275 | 4.1743 | 4.1827 | 4.0433 | 4.0307 | 3.8836 | 3.8738 | 4.0152 | 4.0272
LMO_C_25_B_83_SOC_5-70_Part_1-1_ID_515093004000.xlsx | LMO | 83 | 515093004000 | 25 | 19.4762 | 0.779048 | 0.1 | 70 | 0.686308 | 4.0675 | 4.0968 | 4.0988 | 4.0711 | 4.0685 | 4.0392 | 4.0371 | 4.065 | 4.0679 | 4.1262 | 4.1298 | 4.0746 | 4.0692 | 4.0109 | 4.0068 | 4.0622 | 4.0678 | 4.155 | 4.1602 | 4.0774 | 4.0696 | 3.9825 | 3.9765 | 4.0597 | 4.0676 | 4.1833 | 4.1898 | 4.0799 | 4.07 | 3.9542 | 3.9465 | 4.0577 | 4.0675 | 4.2115 | 4.2115 | 4.0795 | 4.0696 | 3.9251 | 3.9156 | 4.0549 | 4.0668
LMO_C_25_B_85_SOC_41.4520_Part_1-1_ID_515093000008.xlsx | LMO | 85 | 515093000008 | 25 | 18.768 | 0.75072 | 0.1 | 41.452 | 0.414524 | 3.8257 | 3.8547 | 3.8563 | 3.8282 | 3.8262 | 3.7973 | 3.7957 | 3.8239 | 3.8259 | 3.8838 | 3.8866 | 3.8304 | 3.8266 | 3.7688 | 3.7658 | 3.822 | 3.8255 | 3.9126 | 3.9168 | 3.8324 | 3.8269 | 3.7402 | 3.736 | 3.8201 | 3.8254 | 3.9412 | 3.9463 | 3.8345 | 3.8271 | 3.7121 | 3.7067 | 3.8185 | 3.8252 | 3.9693 | 3.9756 | 3.8364 | 3.8273 | 3.684 | 3.6772 | 3.8171 | 3.825
LMO_C_25_B_85_SOC_5-65_Part_1-1_ID_515093000008.xlsx | LMO | 85 | 515093000008 | 25 | 18.9555 | 0.75822 | 0.1 | 5 | 0.049996 | 3.4505 | 3.4849 | 3.4883 | 3.4549 | 3.4516 | 3.4177 | 3.4142 | 3.4474 | 3.4512 | 3.5195 | 3.5257 | 3.4597 | 3.4523 | 3.3842 | 3.3775 | 3.4439 | 3.4511 | 3.5534 | 3.5625 | 3.4635 | 3.4528 | 3.3506 | 3.341 | 3.4402 | 3.4509 | 3.5871 | 3.5987 | 3.4677 | 3.4533 | 3.3176 | 3.3048 | 3.4363 | 3.4507 | 3.6199 | 3.6338 | 3.4716 | 3.4537 | 3.2848 | 3.2692 | 3.4328 | 3.4507
LMO_C_25_B_85_SOC_5-65_Part_1-1_ID_515093000008.xlsx | LMO | 85 | 515093000008 | 25 | 18.9555 | 0.75822 | 0.1 | 10 | 0.099996 | 3.5511 | 3.5857 | 3.5889 | 3.5555 | 3.552 | 3.5174 | 3.5141 | 3.5476 | 3.5515 | 3.6205 | 3.6266 | 3.5597 | 3.5524 | 3.4834 | 3.4769 | 3.5441 | 3.5513 | 3.6545 | 3.6635 | 3.5636 | 3.5527 | 3.4497 | 3.4402 | 3.5404 | 3.5511 | 3.6882 | 3.6995 | 3.5673 | 3.5529 | 3.4163 | 3.4038 | 3.5373 | 3.5511 | 3.7214 | 3.7351 | 3.5711 | 3.5532 | 3.3833 | 3.368 | 3.5337 | 3.5508
LMO_C_25_B_85_SOC_5-65_Part_1-1_ID_515093000008.xlsx | LMO | 85 | 515093000008 | 25 | 18.9555 | 0.75822 | 0.1 | 15 | 0.149992 | 3.5934 | 3.627 | 3.63 | 3.5975 | 3.5941 | 3.5606 | 3.5576 | 3.5903 | 3.5938 | 3.6612 | 3.6666 | 3.6013 | 3.5947 | 3.5274 | 3.5216 | 3.5869 | 3.5936 | 3.6944 | 3.7025 | 3.6047 | 3.595 | 3.4944 | 3.486 | 3.5838 | 3.5936 | 3.7274 | 3.7376 | 3.6084 | 3.5952 | 3.4619 | 3.4507 | 3.5804 | 3.5931 | 3.7597 | 3.7723 | 3.6122 | 3.5955 | 3.4296 | 3.4161 | 3.5776 | 3.5931
LMO_C_25_B_85_SOC_5-65_Part_1-1_ID_515093000008.xlsx | LMO | 85 | 515093000008 | 25 | 18.9555 | 0.75822 | 0.1 | 20 | 0.199992 | 3.6356 | 3.6686 | 3.6714 | 3.6393 | 3.6361 | 3.6031 | 3.6003 | 3.6324 | 3.6357 | 3.7019 | 3.707 | 3.6428 | 3.6366 | 3.5706 | 3.5652 | 3.6294 | 3.6356 | 3.7346 | 3.7421 | 3.6461 | 3.6368 | 3.538 | 3.5304 | 3.6263 | 3.6352 | 3.7669 | 3.7765 | 3.6496 | 3.6372 | 3.506 | 3.496 | 3.6233 | 3.635 | 3.7988 | 3.8104 | 3.653 | 3.6373 | 3.4744 | 3.4621 | 3.621 | 3.635
LMO_C_25_B_85_SOC_5-65_Part_1-1_ID_515093000008.xlsx | LMO | 85 | 515093000008 | 25 | 18.9555 | 0.75822 | 0.1 | 25 | 0.249988 | 3.6756 | 3.7084 | 3.7109 | 3.6793 | 3.6763 | 3.6435 | 3.641 | 3.6728 | 3.6758 | 3.7414 | 3.7462 | 3.6826 | 3.6767 | 3.6112 | 3.6063 | 3.6698 | 3.6756 | 3.7739 | 3.7806 | 3.6856 | 3.6768 | 3.579 | 3.5718 | 3.667 | 3.6754 | 3.8059 | 3.8146 | 3.6886 | 3.6772 | 3.5473 | 3.538 | 3.664 | 3.6751 | 3.8373 | 3.8478 | 3.6916 | 3.6775 | 3.5157 | 3.5044 | 3.6616 | 3.6751
LMO_C_25_B_85_SOC_5-65_Part_1-1_ID_515093000008.xlsx | LMO | 85 | 515093000008 | 25 | 18.9555 | 0.75822 | 0.1 | 30 | 0.299988 | 3.7146 | 3.7476 | 3.75 | 3.7183 | 3.7155 | 3.6826 | 3.6802 | 3.7121 | 3.7151 | 3.7808 | 3.7853 | 3.7216 | 3.7158 | 3.6503 | 3.6456 | 3.7093 | 3.7149 | 3.8134 | 3.8197 | 3.7244 | 3.7162 | 3.6184 | 3.6113 | 3.7065 | 3.7146 | 3.8452 | 3.8534 | 3.727 | 3.7163 | 3.5864 | 3.5776 | 3.7039 | 3.7144 | 3.8768 | 3.8866 | 3.73 | 3.7167 | 3.555 | 3.5443 | 3.7012 | 3.7142
LMO_C_25_B_85_SOC_5-65_Part_1-1_ID_515093000008.xlsx | LMO | 85 | 515093000008 | 25 | 18.9555 | 0.75822 | 0.1 | 35 | 0.349988 | 3.7535 | 3.7869 | 3.7894 | 3.7571 | 3.7546 | 3.7212 | 3.7188 | 3.7511 | 3.7541 | 3.8208 | 3.8252 | 3.7606 | 3.7551 | 3.6884 | 3.684 | 3.7486 | 3.7539 | 3.8538 | 3.8601 | 3.7634 | 3.7553 | 3.6561 | 3.6493 | 3.746 | 3.7539 | 3.8864 | 3.8943 | 3.7665 | 3.7558 | 3.624 | 3.6154 | 3.7434 | 3.7537 | 3.9186 | 3.9279 | 3.7697 | 3.7562 | 3.5924 | 3.582 | 3.7413 | 3.7537
LMO_C_25_B_85_SOC_5-65_Part_1-1_ID_515093000008.xlsx | LMO | 85 | 515093000008 | 25 | 18.9555 | 0.75822 | 0.1 | 40 | 0.399988 | 3.7941 | 3.8294 | 3.832 | 3.7983 | 3.7952 | 3.7604 | 3.7576 | 3.7913 | 3.7946 | 3.8647 | 3.8696 | 3.802 | 3.7957 | 3.7262 | 3.7211 | 3.7885 | 3.7946 | 3.8991 | 3.9061 | 3.8052 | 3.796 | 3.6923 | 3.6849 | 3.7855 | 3.7945 | 3.9333 | 3.9419 | 3.8087 | 3.7966 | 3.6587 | 3.6493 | 3.7827 | 3.7943 | 3.9669 | 3.977 | 3.812 | 3.7969 | 3.6257 | 3.6143 | 3.7801 | 3.7941
LMO_C_25_B_85_SOC_5-65_Part_1-1_ID_515093000008.xlsx | LMO | 85 | 515093000008 | 25 | 18.9555 | 0.75822 | 0.1 | 45 | 0.449984 | 3.8401 | 3.874 | 3.8764 | 3.8438 | 3.8412 | 3.8074 | 3.805 | 3.8376 | 3.8408 | 3.9082 | 3.9126 | 3.8473 | 3.8417 | 3.7746 | 3.7701 | 3.835 | 3.8406 | 3.9416 | 3.9477 | 3.8505 | 3.8422 | 3.7418 | 3.7355 | 3.8326 | 3.8403 | 3.9744 | 3.9821 | 3.8533 | 3.8424 | 3.7093 | 3.7012 | 3.8301 | 3.8403 | 4.0068 | 4.0159 | 3.8564 | 3.8429 | 3.6775 | 3.6675 | 3.8276 | 3.8401
LMO_C_25_B_85_SOC_5-65_Part_1-1_ID_515093000008.xlsx | LMO | 85 | 515093000008 | 25 | 18.9555 | 0.75822 | 0.1 | 50 | 0.49998 | 3.8889 | 3.9221 | 3.9242 | 3.8924 | 3.8898 | 3.8568 | 3.8545 | 3.8866 | 3.8894 | 3.9556 | 3.9598 | 3.8956 | 3.8903 | 3.8243 | 3.8201 | 3.8842 | 3.8893 | 3.9883 | 3.9941 | 3.8986 | 3.8908 | 3.7922 | 3.7862 | 3.8817 | 3.8891 | 4.0208 | 4.0281 | 3.9015 | 3.8912 | 3.7604 | 3.7527 | 3.8794 | 3.8887 | 4.0528 | 4.0615 | 3.9047 | 3.8917 | 3.729 | 3.7197 | 3.8773 | 3.8887
LMO_C_25_B_85_SOC_5-65_Part_1-1_ID_515093000008.xlsx | LMO | 85 | 515093000008 | 25 | 18.9555 | 0.75822 | 0.1 | 55 | 0.549976 | 3.9396 | 3.9727 | 3.9748 | 3.9432 | 3.9407 | 3.9079 | 3.9058 | 3.9375 | 3.9403 | 4.0061 | 4.01 | 3.9465 | 3.9414 | 3.8757 | 3.8717 | 3.9353 | 3.9402 | 4.0385 | 4.0443 | 3.9495 | 3.9419 | 3.844 | 3.838 | 3.933 | 3.94 | 4.0707 | 4.078 | 3.9528 | 3.9423 | 3.8125 | 3.8048 | 3.9307 | 3.9398 | 4.1024 | 4.111 | 3.9553 | 3.9426 | 3.7813 | 3.7723 | 3.9284 | 3.9395
LMO_C_25_B_85_SOC_5-65_Part_1-1_ID_515093000008.xlsx | LMO | 85 | 515093000008 | 25 | 18.9555 | 0.75822 | 0.1 | 60 | 0.599976 | 3.9941 | 4.0271 | 4.029 | 3.9976 | 3.9953 | 3.9626 | 3.9605 | 3.992 | 3.9948 | 4.0602 | 4.064 | 4.0011 | 3.9958 | 3.9309 | 3.9268 | 3.9897 | 3.9946 | 4.0925 | 4.098 | 4.0039 | 3.9962 | 3.8991 | 3.8933 | 3.9872 | 3.9944 | 4.1243 | 4.1314 | 4.0068 | 3.9965 | 3.8677 | 3.8601 | 3.9849 | 3.9941 | 4.1557 | 4.1642 | 4.0095 | 3.9969 | 3.8366 | 3.8276 | 3.9827 | 3.9939
LMO_C_25_B_85_SOC_5-65_Part_1-1_ID_515093000008.xlsx | LMO | 85 | 515093000008 | 25 | 18.9555 | 0.75822 | 0.1 | 65 | 0.649876 | 4.0511 | 4.0831 | 4.0851 | 4.0545 | 4.0523 | 4.0206 | 4.0185 | 4.0493 | 4.0519 | 4.1156 | 4.1192 | 4.058 | 4.0531 | 3.9899 | 3.9858 | 4.0469 | 4.0518 | 4.1468 | 4.1524 | 4.0612 | 4.0535 | 3.9591 | 3.9535 | 4.0447 | 4.0517 | 4.1778 | 4.1848 | 4.0637 | 4.0538 | 3.9286 | 3.9214 | 4.0425 | 4.0514 | 4.2083 | 4.2083 | 4.0636 | 4.0534 | 3.8975 | 3.8887 | 4.0394 | 4.0504
LMO_C_25_B_86_SOC_22.2517_Part_1-1_ID_515100100526.xlsx | LMO | 86 | 515100100526 | 25 | 21.8201 | 0.872804 | 0.1 | 22.2517 | 0.222524 | 3.6126 | 3.6319 | 3.6336 | 3.6154 | 3.6135 | 3.5945 | 3.5927 | 3.611 | 3.6131 | 3.6514 | 3.6549 | 3.6182 | 3.614 | 3.5759 | 3.5724 | 3.6089 | 3.6131 | 3.6705 | 3.6756 | 3.6208 | 3.6143 | 3.5576 | 3.5522 | 3.6068 | 3.6131 | 3.6893 | 3.6961 | 3.6233 | 3.6145 | 3.5392 | 3.5322 | 3.6048 | 3.6131 | 3.7081 | 3.7165 | 3.6261 | 3.615 | 3.5209 | 3.5125 | 3.6027 | 3.6131
LMO_C_25_B_86_SOC_5-80_Part_1-1_ID_515100100526.xlsx | LMO | 86 | 515100100526 | 25 | 22.0583 | 0.882332 | 0.1 | 5 | 0.049996 | 3.3954 | 3.4189 | 3.4231 | 3.401 | 3.3966 | 3.3733 | 3.3689 | 3.3912 | 3.3961 | 3.443 | 3.4509 | 3.4063 | 3.3973 | 3.3506 | 3.342 | 3.3863 | 3.3959 | 3.4663 | 3.4779 | 3.411 | 3.3979 | 3.3278 | 3.3152 | 3.3814 | 3.3959 | 3.4893 | 3.5043 | 3.4161 | 3.3984 | 3.3055 | 3.2888 | 3.3761 | 3.3958 | 3.5122 | 3.5297 | 3.4203 | 3.3987 | 3.2834 | 3.2625 | 3.371 | 3.3956
LMO_C_25_B_86_SOC_5-80_Part_1-1_ID_515100100526.xlsx | LMO | 86 | 515100100526 | 25 | 22.0583 | 0.882332 | 0.1 | 10 | 0.099992 | 3.5204 | 3.5436 | 3.5471 | 3.5253 | 3.5213 | 3.4985 | 3.4946 | 3.5165 | 3.5209 | 3.5669 | 3.5736 | 3.5299 | 3.5218 | 3.476 | 3.4686 | 3.5125 | 3.5209 | 3.5896 | 3.5996 | 3.5339 | 3.522 | 3.4539 | 3.443 | 3.5083 | 3.5206 | 3.612 | 3.6247 | 3.5378 | 3.5223 | 3.4316 | 3.4175 | 3.5043 | 3.5204 | 3.634 | 3.6493 | 3.5418 | 3.5227 | 3.4103 | 3.3928 | 3.5006 | 3.5206
LMO_C_25_B_86_SOC_5-80_Part_1-1_ID_515100100526.xlsx | LMO | 86 | 515100100526 | 25 | 22.0583 | 0.882332 | 0.1 | 15 | 0.149988 | 3.558 | 3.5801 | 3.5833 | 3.5624 | 3.559 | 3.5369 | 3.5336 | 3.5548 | 3.5587 | 3.6029 | 3.6087 | 3.5664 | 3.5594 | 3.5153 | 3.509 | 3.5513 | 3.5585 | 3.6247 | 3.6335 | 3.5703 | 3.5599 | 3.4941 | 3.4848 | 3.5478 | 3.5585 | 3.6465 | 3.6577 | 3.5741 | 3.5601 | 3.473 | 3.4607 | 3.5443 | 3.5583 | 3.6677 | 3.6814 | 3.5773 | 3.5604 | 3.4521 | 3.4372 | 3.5413 | 3.5583
LMO_C_25_B_86_SOC_5-80_Part_1-1_ID_515100100526.xlsx | LMO | 86 | 515100100526 | 25 | 22.0583 | 0.882332 | 0.1 | 20 | 0.199988 | 3.5943 | 3.6161 | 3.6189 | 3.5982 | 3.5952 | 3.5736 | 3.5708 | 3.5915 | 3.595 | 3.6386 | 3.644 | 3.6022 | 3.5957 | 3.5525 | 3.5469 | 3.5882 | 3.5948 | 3.6602 | 3.6682 | 3.6057 | 3.5961 | 3.5315 | 3.5232 | 3.585 | 3.5948 | 3.6814 | 3.6918 | 3.6092 | 3.5964 | 3.5107 | 3.4997 | 3.582 | 3.5947 | 3.7026 | 3.7151 | 3.6124 | 3.5966 | 3.4902 | 3.4767 | 3.5787 | 3.5945
LMO_C_25_B_86_SOC_5-80_Part_1-1_ID_515100100526.xlsx | LMO | 86 | 515100100526 | 25 | 22.0583 | 0.882332 | 0.1 | 25 | 0.249984 | 3.6291 | 3.6505 | 3.6531 | 3.6328 | 3.6298 | 3.6087 | 3.6059 | 3.6263 | 3.6296 | 3.6723 | 3.6774 | 3.6364 | 3.6303 | 3.5878 | 3.5826 | 3.6236 | 3.6294 | 3.6937 | 3.7009 | 3.6396 | 3.6305 | 3.5671 | 3.5596 | 3.6205 | 3.6294 | 3.7146 | 3.7239 | 3.6429 | 3.631 | 3.5467 | 3.5367 | 3.6175 | 3.6293 | 3.7353 | 3.7465 | 3.6459 | 3.6312 | 3.5265 | 3.5144 | 3.6147 | 3.6291
LMO_C_25_B_86_SOC_5-80_Part_1-1_ID_515100100526.xlsx | LMO | 86 | 515100100526 | 25 | 22.0583 | 0.882332 | 0.1 | 30 | 0.299984 | 3.66 | 3.6814 | 3.684 | 3.6635 | 3.6605 | 3.6394 | 3.6368 | 3.6572 | 3.6602 | 3.7028 | 3.7077 | 3.6668 | 3.6609 | 3.6184 | 3.6136 | 3.6545 | 3.66 | 3.7239 | 3.7309 | 3.6698 | 3.6612 | 3.5978 | 3.5906 | 3.6514 | 3.6598 | 3.7446 | 3.7534 | 3.6726 | 3.6614 | 3.5773 | 3.568 | 3.6486 | 3.6596 | 3.7653 | 3.7757 | 3.6754 | 3.6616 | 3.5573 | 3.5459 | 3.6459 | 3.6594
LMO_C_25_B_86_SOC_5-80_Part_1-1_ID_515100100526.xlsx | LMO | 86 | 515100100526 | 25 | 22.0583 | 0.882332 | 0.1 | 35 | 0.34998 | 3.6875 | 3.7091 | 3.7116 | 3.691 | 3.6882 | 3.6668 | 3.6642 | 3.6849 | 3.6879 | 3.7311 | 3.7358 | 3.6944 | 3.6886 | 3.6458 | 3.6408 | 3.6821 | 3.6877 | 3.7525 | 3.7592 | 3.6974 | 3.6889 | 3.625 | 3.618 | 3.6793 | 3.6877 | 3.7737 | 3.7822 | 3.7002 | 3.6893 | 3.6043 | 3.5952 | 3.6768 | 3.6875 | 3.7946 | 3.8048 | 3.7032 | 3.6895 | 3.584 | 3.5729 | 3.6742 | 3.6875
LMO_C_25_B_86_SOC_5-80_Part_1-1_ID_515100100526.xlsx | LMO | 86 | 515100100526 | 25 | 22.0583 | 0.882332 | 0.1 | 40 | 0.39998 | 3.7162 | 3.739 | 3.7416 | 3.7202 | 3.717 | 3.6947 | 3.6919 | 3.7132 | 3.7167 | 3.7618 | 3.7669 | 3.7239 | 3.7176 | 3.6728 | 3.6675 | 3.7102 | 3.7165 | 3.7839 | 3.7913 | 3.7272 | 3.7179 | 3.6512 | 3.6435 | 3.7072 | 3.7165 | 3.8059 | 3.815 | 3.7307 | 3.7183 | 3.63 | 3.6201 | 3.7044 | 3.7163 | 3.8276 | 3.8385 | 3.7339 | 3.7186 | 3.6091 | 3.5971 | 3.7018 | 3.7163
LMO_C_25_B_86_SOC_5-80_Part_1-1_ID_515100100526.xlsx | LMO | 86 | 515100100526 | 25 | 22.0583 | 0.882332 | 0.1 | 45 | 0.44998 | 3.7502 | 3.772 | 3.7744 | 3.7537 | 3.7511 | 3.7295 | 3.727 | 3.7478 | 3.7507 | 3.7941 | 3.7987 | 3.7572 | 3.7514 | 3.7084 | 3.7037 | 3.7451 | 3.7506 | 3.8157 | 3.8222 | 3.7602 | 3.7518 | 3.6875 | 3.6809 | 3.7423 | 3.7504 | 3.8369 | 3.845 | 3.763 | 3.752 | 3.6668 | 3.6582 | 3.7397 | 3.7502 | 3.8578 | 3.8673 | 3.766 | 3.7523 | 3.6466 | 3.6363 | 3.7374 | 3.75
LMO_C_25_B_86_SOC_5-80_Part_1-1_ID_515100100526.xlsx | LMO | 86 | 515100100526 | 25 | 22.0583 | 0.882332 | 0.1 | 50 | 0.499976 | 3.7883 | 3.8096 | 3.8118 | 3.7918 | 3.7892 | 3.7683 | 3.766 | 3.786 | 3.7888 | 3.831 | 3.8352 | 3.795 | 3.7897 | 3.7479 | 3.7435 | 3.7837 | 3.7888 | 3.852 | 3.858 | 3.7978 | 3.7901 | 3.7276 | 3.7216 | 3.7813 | 3.7885 | 3.8726 | 3.8801 | 3.8006 | 3.7904 | 3.7076 | 3.6998 | 3.7788 | 3.7883 | 3.8928 | 3.9017 | 3.8029 | 3.7904 | 3.6877 | 3.6782 | 3.7764 | 3.7881
LMO_C_25_B_86_SOC_5-80_Part_1-1_ID_515100100526.xlsx | LMO | 86 | 515100100526 | 25 | 22.0583 | 0.882332 | 0.1 | 55 | 0.549972 | 3.8315 | 3.8524 | 3.8543 | 3.8347 | 3.8324 | 3.8118 | 3.8097 | 3.8292 | 3.832 | 3.8735 | 3.8773 | 3.8378 | 3.8329 | 3.7918 | 3.7878 | 3.8269 | 3.8318 | 3.894 | 3.8996 | 3.8408 | 3.8333 | 3.7718 | 3.7662 | 3.8248 | 3.8317 | 3.9142 | 3.9212 | 3.8434 | 3.8336 | 3.7521 | 3.7448 | 3.8227 | 3.8317 | 3.9342 | 3.9426 | 3.8459 | 3.834 | 3.7328 | 3.7242 | 3.8203 | 3.8313
LMO_C_25_B_86_SOC_5-80_Part_1-1_ID_515100100526.xlsx | LMO | 86 | 515100100526 | 25 | 22.0583 | 0.882332 | 0.1 | 60 | 0.599968 | 3.8796 | 3.9001 | 3.9021 | 3.8826 | 3.8805 | 3.8601 | 3.858 | 3.8775 | 3.8801 | 3.921 | 3.9247 | 3.8859 | 3.8808 | 3.8401 | 3.8364 | 3.875 | 3.8798 | 3.941 | 3.9465 | 3.8887 | 3.8812 | 3.8206 | 3.8152 | 3.8729 | 3.8798 | 3.9612 | 3.9681 | 3.8908 | 3.8815 | 3.8011 | 3.7941 | 3.871 | 3.8796 | 3.9809 | 3.989 | 3.8935 | 3.8819 | 3.782 | 3.7736 | 3.8687 | 3.8794
LMO_C_25_B_86_SOC_5-80_Part_1-1_ID_515100100526.xlsx | LMO | 86 | 515100100526 | 25 | 22.0583 | 0.882332 | 0.1 | 65 | 0.649964 | 3.931 | 3.9511 | 3.9528 | 3.934 | 3.9321 | 3.9123 | 3.9105 | 3.9291 | 3.9316 | 3.9714 | 3.9748 | 3.937 | 3.9324 | 3.8933 | 3.8896 | 3.927 | 3.9316 | 3.9909 | 3.996 | 3.9396 | 3.9328 | 3.8742 | 3.8691 | 3.9251 | 3.9314 | 4.0104 | 4.0167 | 3.9421 | 3.9333 | 3.8554 | 3.8489 | 3.9238 | 3.9316 | 4.0297 | 4.0374 | 3.9444 | 3.9339 | 3.8371 | 3.8292 | 3.9214 | 3.9314
LMO_C_25_B_86_SOC_5-80_Part_1-1_ID_515100100526.xlsx | LMO | 86 | 515100100526 | 25 | 22.0583 | 0.882332 | 0.1 | 70 | 0.69996 | 3.9855 | 4.0044 | 4.0061 | 3.9881 | 3.9863 | 3.9676 | 3.9658 | 3.9837 | 3.986 | 4.0237 | 4.0268 | 3.9909 | 3.9869 | 3.9493 | 3.9461 | 3.9818 | 3.986 | 4.0425 | 4.0469 | 3.9932 | 3.9872 | 3.9312 | 3.9268 | 3.9798 | 3.9858 | 4.0609 | 4.0664 | 3.9953 | 3.9876 | 3.9133 | 3.9075 | 3.9781 | 3.9855 | 4.0791 | 4.0858 | 3.9972 | 3.9879 | 3.8956 | 3.8886 | 3.9765 | 3.9855
LMO_C_25_B_86_SOC_5-80_Part_1-1_ID_515100100526.xlsx | LMO | 86 | 515100100526 | 25 | 22.0583 | 0.882332 | 0.1 | 75 | 0.749956 | 4.0426 | 4.0611 | 4.0626 | 4.0451 | 4.0433 | 4.0251 | 4.0236 | 4.0409 | 4.043 | 4.0798 | 4.0826 | 4.0475 | 4.0439 | 4.0073 | 4.0043 | 4.0392 | 4.043 | 4.098 | 4.102 | 4.0496 | 4.0441 | 3.9897 | 3.9853 | 4.0373 | 4.0427 | 4.116 | 4.1213 | 4.0517 | 4.0446 | 3.9719 | 3.9665 | 4.0359 | 4.0427 | 4.1342 | 4.1405 | 4.0534 | 4.0448 | 3.9546 | 3.9479 | 4.0342 | 4.0426
LMO_C_25_B_86_SOC_5-80_Part_1-1_ID_515100100526.xlsx | LMO | 86 | 515100100526 | 25 | 22.0583 | 0.882332 | 0.1 | 80 | 0.799956 | 4.0988 | 4.1167 | 4.1181 | 4.1012 | 4.0996 | 4.082 | 4.0805 | 4.0974 | 4.0994 | 4.1349 | 4.1374 | 4.1034 | 4.1001 | 4.065 | 4.0622 | 4.0959 | 4.0991 | 4.1525 | 4.1561 | 4.1052 | 4.1005 | 4.0479 | 4.0439 | 4.0942 | 4.0991 | 4.1698 | 4.1746 | 4.1071 | 4.1007 | 4.0309 | 4.0258 | 4.0927 | 4.0989 | 4.1872 | 4.1929 | 4.109 | 4.101 | 4.0142 | 4.0079 | 4.0913 | 4.0989
LMO_C_25_B_88_SOC_5-75_Part_1-1_ID_515092904584.xlsx | LMO | 88 | 515092904584 | 25 | 20.3993 | 0.815972 | 0.1 | 5 | 0.049996 | 3.4612 | 3.4888 | 3.4921 | 3.4658 | 3.4623 | 3.4351 | 3.4316 | 3.4579 | 3.4618 | 3.5165 | 3.523 | 3.4704 | 3.4628 | 3.4084 | 3.4014 | 3.4542 | 3.4618 | 3.5438 | 3.5532 | 3.4744 | 3.4635 | 3.3819 | 3.3715 | 3.45 | 3.4616 | 3.5706 | 3.5826 | 3.4783 | 3.4639 | 3.3556 | 3.3417 | 3.4458 | 3.4614 | 3.5969 | 3.6112 | 3.4816 | 3.464 | 3.3294 | 3.3122 | 3.4416 | 3.4611
LMO_C_25_B_88_SOC_5-75_Part_1-1_ID_515092904584.xlsx | LMO | 88 | 515092904584 | 25 | 20.3993 | 0.815972 | 0.1 | 10 | 0.099992 | 3.5422 | 3.5704 | 3.5739 | 3.5467 | 3.5429 | 3.515 | 3.5113 | 3.5383 | 3.5425 | 3.5991 | 3.6056 | 3.551 | 3.5434 | 3.4872 | 3.4802 | 3.5348 | 3.5425 | 3.627 | 3.6363 | 3.555 | 3.5438 | 3.4598 | 3.4495 | 3.5309 | 3.5423 | 3.6545 | 3.6665 | 3.559 | 3.5443 | 3.433 | 3.4195 | 3.5271 | 3.5422 | 3.6814 | 3.6958 | 3.5625 | 3.5445 | 3.4063 | 3.3896 | 3.5232 | 3.542
LMO_C_25_B_88_SOC_5-75_Part_1-1_ID_515092904584.xlsx | LMO | 88 | 515092904584 | 25 | 20.3993 | 0.815972 | 0.1 | 15 | 0.149988 | 3.5801 | 3.6078 | 3.611 | 3.5843 | 3.581 | 3.5534 | 3.5501 | 3.5769 | 3.5806 | 3.6359 | 3.6419 | 3.5883 | 3.5815 | 3.5264 | 3.5202 | 3.5734 | 3.5804 | 3.6631 | 3.6717 | 3.592 | 3.5817 | 3.4997 | 3.4904 | 3.5699 | 3.5804 | 3.69 | 3.7012 | 3.5954 | 3.582 | 3.4734 | 3.4611 | 3.5662 | 3.5801 | 3.7165 | 3.7297 | 3.5985 | 3.5822 | 3.4472 | 3.4323 | 3.5629 | 3.5801
LMO_C_25_B_88_SOC_5-75_Part_1-1_ID_515092904584.xlsx | LMO | 88 | 515092904584 | 25 | 20.3993 | 0.815972 | 0.1 | 20 | 0.199988 | 3.6182 | 3.6454 | 3.6482 | 3.6222 | 3.6191 | 3.5922 | 3.5894 | 3.6154 | 3.6187 | 3.6728 | 3.6781 | 3.6257 | 3.6194 | 3.5657 | 3.5601 | 3.6122 | 3.6187 | 3.6995 | 3.7072 | 3.6294 | 3.6198 | 3.5394 | 3.5313 | 3.6091 | 3.6184 | 3.7258 | 3.7358 | 3.6326 | 3.6201 | 3.5136 | 3.5027 | 3.6068 | 3.6185 | 3.752 | 3.7639 | 3.6359 | 3.6205 | 3.4883 | 3.4751 | 3.6029 | 3.6184
LMO_C_25_B_88_SOC_5-75_Part_1-1_ID_515092904584.xlsx | LMO | 88 | 515092904584 | 25 | 20.3993 | 0.815972 | 0.1 | 25 | 0.249988 | 3.6517 | 3.6782 | 3.6809 | 3.6554 | 3.6526 | 3.6263 | 3.6236 | 3.6493 | 3.6522 | 3.7053 | 3.7102 | 3.6587 | 3.6531 | 3.6003 | 3.5952 | 3.6466 | 3.6522 | 3.7316 | 3.7386 | 3.6621 | 3.6535 | 3.5748 | 3.5673 | 3.6438 | 3.6522 | 3.7576 | 3.7665 | 3.6649 | 3.6538 | 3.5494 | 3.5395 | 3.6408 | 3.6521 | 3.783 | 3.7938 | 3.6677 | 3.654 | 3.5244 | 3.5125 | 3.638 | 3.6519
LMO_C_25_B_88_SOC_5-75_Part_1-1_ID_515092904584.xlsx | LMO | 88 | 515092904584 | 25 | 20.3993 | 0.815972 | 0.1 | 30 | 0.299988 | 3.684 | 3.7105 | 3.713 | 3.6875 | 3.6847 | 3.6584 | 3.6559 | 3.6814 | 3.6844 | 3.7372 | 3.7418 | 3.6905 | 3.6851 | 3.6326 | 3.6278 | 3.6788 | 3.6842 | 3.7634 | 3.7699 | 3.6933 | 3.6854 | 3.6071 | 3.5999 | 3.6761 | 3.6842 | 3.789 | 3.7976 | 3.6956 | 3.6856 | 3.5817 | 3.5725 | 3.6735 | 3.684 | 3.8145 | 3.8245 | 3.6988 | 3.686 | 3.5569 | 3.5457 | 3.6707 | 3.6839
LMO_C_25_B_88_SOC_5-75_Part_1-1_ID_515092904584.xlsx | LMO | 88 | 515092904584 | 25 | 20.3993 | 0.815972 | 0.1 | 35 | 0.349988 | 3.7121 | 3.7407 | 3.7437 | 3.7163 | 3.7132 | 3.6851 | 3.6821 | 3.7093 | 3.7128 | 3.7695 | 3.7748 | 3.72 | 3.7137 | 3.6575 | 3.6519 | 3.7063 | 3.7128 | 3.7976 | 3.8052 | 3.7234 | 3.7142 | 3.6303 | 3.6222 | 3.7033 | 3.7126 | 3.8252 | 3.8348 | 3.7267 | 3.7144 | 3.6034 | 3.5929 | 3.7002 | 3.7125 | 3.852 | 3.8635 | 3.7302 | 3.7149 | 3.5773 | 3.5645 | 3.6974 | 3.7125
LMO_C_25_B_88_SOC_5-75_Part_1-1_ID_515092904584.xlsx | LMO | 88 | 515092904584 | 25 | 20.3993 | 0.815972 | 0.1 | 40 | 0.399988 | 3.7465 | 3.7743 | 3.7769 | 3.75 | 3.7474 | 3.7198 | 3.7172 | 3.7439 | 3.7469 | 3.8024 | 3.8071 | 3.7534 | 3.7479 | 3.693 | 3.6881 | 3.7413 | 3.7469 | 3.8296 | 3.8364 | 3.7564 | 3.7483 | 3.6663 | 3.6593 | 3.7386 | 3.7469 | 3.8566 | 3.8652 | 3.7597 | 3.7486 | 3.6403 | 3.631 | 3.7362 | 3.7467 | 3.8828 | 3.8931 | 3.7627 | 3.749 | 3.6147 | 3.6034 | 3.7332 | 3.7465
LMO_C_25_B_88_SOC_5-75_Part_1-1_ID_515092904584.xlsx | LMO | 88 | 515092904584 | 25 | 20.3993 | 0.815972 | 0.1 | 45 | 0.449988 | 3.7844 | 3.8113 | 3.8136 | 3.7878 | 3.7853 | 3.7588 | 3.7565 | 3.7822 | 3.785 | 3.8383 | 3.8426 | 3.7908 | 3.7859 | 3.7328 | 3.7286 | 3.7799 | 3.7848 | 3.8647 | 3.8706 | 3.7934 | 3.7862 | 3.707 | 3.7007 | 3.7774 | 3.7846 | 3.8905 | 3.8982 | 3.7962 | 3.7864 | 3.6817 | 3.6737 | 3.7748 | 3.7844 | 3.9161 | 3.9252 | 3.7988 | 3.7867 | 3.657 | 3.647 | 3.7725 | 3.7843
LMO_C_25_B_88_SOC_5-75_Part_1-1_ID_515092904584.xlsx | LMO | 88 | 515092904584 | 25 | 20.3993 | 0.815972 | 0.1 | 50 | 0.499988 | 3.8275 | 3.8541 | 3.8563 | 3.8306 | 3.8282 | 3.802 | 3.7997 | 3.8254 | 3.8278 | 3.881 | 3.8849 | 3.8338 | 3.8289 | 3.776 | 3.772 | 3.8231 | 3.8278 | 3.9072 | 3.913 | 3.8364 | 3.8292 | 3.7504 | 3.7446 | 3.8206 | 3.8276 | 3.933 | 3.9403 | 3.8389 | 3.8294 | 3.7251 | 3.7176 | 3.8183 | 3.8273 | 3.9583 | 3.967 | 3.8415 | 3.8297 | 3.7005 | 3.6912 | 3.8162 | 3.8271
LMO_C_25_B_88_SOC_5-75_Part_1-1_ID_515092904584.xlsx | LMO | 88 | 515092904584 | 25 | 20.3993 | 0.815972 | 0.1 | 55 | 0.549984 | 3.8736 | 3.9001 | 3.9021 | 3.8768 | 3.8747 | 3.8487 | 3.8466 | 3.8717 | 3.8743 | 3.9268 | 3.9307 | 3.8798 | 3.8752 | 3.8231 | 3.8192 | 3.8696 | 3.8743 | 3.9528 | 3.9584 | 3.8824 | 3.8756 | 3.798 | 3.7923 | 3.8675 | 3.874 | 3.9784 | 3.9853 | 3.8852 | 3.8759 | 3.773 | 3.7658 | 3.8654 | 3.8738 | 4.0035 | 4.0118 | 3.8877 | 3.8763 | 3.7488 | 3.7399 | 3.8633 | 3.8738
LMO_C_25_B_88_SOC_5-75_Part_1-1_ID_515092904584.xlsx | LMO | 88 | 515092904584 | 25 | 20.3993 | 0.815972 | 0.1 | 60 | 0.59998 | 3.9258 | 3.9516 | 3.9535 | 3.9288 | 3.9267 | 3.9012 | 3.8991 | 3.9238 | 3.9261 | 3.9776 | 3.9811 | 3.9317 | 3.9272 | 3.8761 | 3.8724 | 3.9217 | 3.926 | 4.0029 | 4.0081 | 3.9342 | 3.9275 | 3.8515 | 3.8462 | 3.9198 | 3.9258 | 4.0279 | 4.0345 | 3.937 | 3.9279 | 3.8273 | 3.8204 | 3.9175 | 3.9256 | 4.0523 | 4.0605 | 3.9388 | 3.9281 | 3.8032 | 3.795 | 3.9154 | 3.9252
LMO_C_25_B_88_SOC_5-75_Part_1-1_ID_515092904584.xlsx | LMO | 88 | 515092904584 | 25 | 20.3993 | 0.815972 | 0.1 | 65 | 0.649976 | 3.9797 | 4.0043 | 4.0061 | 3.9825 | 3.9807 | 3.9563 | 3.9546 | 3.9781 | 3.9804 | 4.0293 | 4.0327 | 3.9855 | 3.9813 | 3.9326 | 3.9293 | 3.9763 | 3.9802 | 4.0535 | 4.0584 | 3.9881 | 3.9818 | 3.9091 | 3.9042 | 3.9746 | 3.9802 | 4.0777 | 4.0838 | 3.9902 | 3.9821 | 3.8859 | 3.8796 | 3.9725 | 3.9798 | 4.1009 | 4.1083 | 3.9925 | 3.9825 | 3.8631 | 3.8554 | 3.9704 | 3.9797
LMO_C_25_B_88_SOC_5-75_Part_1-1_ID_515092904584.xlsx | LMO | 88 | 515092904584 | 25 | 20.3993 | 0.815972 | 0.1 | 70 | 0.699976 | 4.0395 | 4.0637 | 4.0652 | 4.0423 | 4.0404 | 4.0166 | 4.0149 | 4.0377 | 4.0397 | 4.0878 | 4.0907 | 4.0448 | 4.0409 | 3.9932 | 3.99 | 4.0355 | 4.0395 | 4.1112 | 4.1157 | 4.0469 | 4.0411 | 3.97 | 3.9653 | 4.0336 | 4.0394 | 4.1346 | 4.1403 | 4.0489 | 4.0413 | 3.947 | 3.9409 | 4.032 | 4.0391 | 4.1575 | 4.1645 | 4.0508 | 4.0416 | 3.9245 | 3.917 | 4.03 | 4.0388
LMO_C_25_B_88_SOC_5-75_Part_1-1_ID_515092904584.xlsx | LMO | 88 | 515092904584 | 25 | 20.3993 | 0.815972 | 0.1 | 75 | 0.749876 | 4.0963 | 4.1195 | 4.121 | 4.0988 | 4.0971 | 4.0742 | 4.0728 | 4.0949 | 4.0968 | 4.143 | 4.1459 | 4.1013 | 4.0977 | 4.0518 | 4.0489 | 4.0931 | 4.0968 | 4.1661 | 4.1701 | 4.1034 | 4.098 | 4.0296 | 4.0253 | 4.0914 | 4.0967 | 4.1887 | 4.194 | 4.1051 | 4.0984 | 4.0072 | 4.0016 | 4.0897 | 4.0965 | 4.2112 | 4.2112 | 4.1052 | 4.098 | 3.9848 | 3.9779 | 4.0873 | 4.0959
LMO_C_25_B_88_SOC_50.0064_Part_1-1_ID_515092904584.xlsx | LMO | 88 | 515092904584 | 25 | 19.6361 | 0.785444 | 0.1 | 50.0064 | 0.50008 | 3.8998 | 3.9217 | 3.923 | 3.9019 | 3.9005 | 3.8789 | 3.8777 | 3.8986 | 3.9 | 3.9437 | 3.946 | 3.9038 | 3.9008 | 3.8577 | 3.8552 | 3.897 | 3.8998 | 3.9651 | 3.9686 | 3.9056 | 3.9012 | 3.8364 | 3.8329 | 3.8956 | 3.8996 | 3.9865 | 3.9911 | 3.9073 | 3.9014 | 3.8152 | 3.8108 | 3.894 | 3.8993 | 4.0076 | 4.0134 | 3.9091 | 3.9017 | 3.7943 | 3.7888 | 3.8928 | 3.8991
LMO_C_25_B_8_SOC_5-80_Part_1-1_ID_515092900941.xlsx | LMO | 8 | 515092900941 | 25 | 22.3187 | 0.892748 | 0.1 | 5 | 0.049996 | 3.4082 | 3.4317 | 3.4349 | 3.4124 | 3.4091 | 3.3859 | 3.3828 | 3.4052 | 3.4086 | 3.4556 | 3.4614 | 3.4168 | 3.4098 | 3.3629 | 3.3568 | 3.4017 | 3.4086 | 3.479 | 3.4874 | 3.4207 | 3.4103 | 3.3401 | 3.331 | 3.3984 | 3.4086 | 3.5023 | 3.5132 | 3.4244 | 3.4107 | 3.3171 | 3.3055 | 3.3947 | 3.4084 | 3.525 | 3.5385 | 3.4282 | 3.4112 | 3.2946 | 3.2799 | 3.3908 | 3.408
LMO_C_25_B_8_SOC_5-80_Part_1-1_ID_515092900941.xlsx | LMO | 8 | 515092900941 | 25 | 22.3187 | 0.892748 | 0.1 | 10 | 0.099992 | 3.5243 | 3.5473 | 3.5501 | 3.5281 | 3.525 | 3.5021 | 3.4993 | 3.5213 | 3.5248 | 3.5706 | 3.5759 | 3.532 | 3.5255 | 3.4797 | 3.4741 | 3.5181 | 3.5246 | 3.5934 | 3.6012 | 3.5357 | 3.5258 | 3.4572 | 3.4491 | 3.5151 | 3.5244 | 3.6157 | 3.6257 | 3.5392 | 3.5262 | 3.4351 | 3.424 | 3.5123 | 3.5244 | 3.6379 | 3.65 | 3.5429 | 3.5265 | 3.4131 | 3.3996 | 3.5092 | 3.5243
LMO_C_25_B_8_SOC_5-80_Part_1-1_ID_515092900941.xlsx | LMO | 8 | 515092900941 | 25 | 22.3187 | 0.892748 | 0.1 | 15 | 0.149988 | 3.5578 | 3.5806 | 3.5831 | 3.5618 | 3.5587 | 3.5362 | 3.5334 | 3.555 | 3.5583 | 3.6036 | 3.6087 | 3.5657 | 3.5592 | 3.5141 | 3.5088 | 3.5518 | 3.5583 | 3.6259 | 3.6335 | 3.5694 | 3.5596 | 3.4921 | 3.4844 | 3.549 | 3.5581 | 3.648 | 3.6579 | 3.5732 | 3.5599 | 3.4702 | 3.4598 | 3.546 | 3.5581 | 3.6698 | 3.6821 | 3.5769 | 3.5604 | 3.4486 | 3.436 | 3.5436 | 3.5581
LMO_C_25_B_8_SOC_5-80_Part_1-1_ID_515092900941.xlsx | LMO | 8 | 515092900941 | 25 | 22.3187 | 0.892748 | 0.1 | 20 | 0.199988 | 3.5959 | 3.6182 | 3.6208 | 3.5996 | 3.5964 | 3.5741 | 3.5715 | 3.5929 | 3.5961 | 3.6408 | 3.6459 | 3.6033 | 3.5969 | 3.5522 | 3.5471 | 3.5897 | 3.5961 | 3.663 | 3.6703 | 3.6068 | 3.5971 | 3.5304 | 3.5227 | 3.5866 | 3.5959 | 3.6847 | 3.6946 | 3.6103 | 3.5975 | 3.5085 | 3.4988 | 3.5838 | 3.5957 | 3.7065 | 3.7183 | 3.6133 | 3.5977 | 3.4869 | 3.4749 | 3.581 | 3.5955
LMO_C_25_B_8_SOC_5-80_Part_1-1_ID_515092900941.xlsx | LMO | 8 | 515092900941 | 25 | 22.3187 | 0.892748 | 0.1 | 25 | 0.249984 | 3.6282 | 3.6503 | 3.6528 | 3.6319 | 3.6291 | 3.6073 | 3.6047 | 3.6256 | 3.6287 | 3.6728 | 3.6775 | 3.6357 | 3.6294 | 3.5857 | 3.5808 | 3.6224 | 3.6287 | 3.6946 | 3.7016 | 3.6393 | 3.6298 | 3.5641 | 3.5569 | 3.6194 | 3.6284 | 3.716 | 3.7253 | 3.6426 | 3.6301 | 3.5427 | 3.5334 | 3.6166 | 3.6282 | 3.7374 | 3.7486 | 3.6458 | 3.6303 | 3.5215 | 3.5102 | 3.614 | 3.6282
LMO_C_25_B_8_SOC_5-80_Part_1-1_ID_515092900941.xlsx | LMO | 8 | 515092900941 | 25 | 22.3187 | 0.892748 | 0.1 | 30 | 0.29998 | 3.6584 | 3.6809 | 3.6835 | 3.6624 | 3.6593 | 3.637 | 3.6345 | 3.6558 | 3.6589 | 3.7037 | 3.7084 | 3.6658 | 3.6598 | 3.6152 | 3.6103 | 3.6526 | 3.6589 | 3.7258 | 3.7327 | 3.6693 | 3.66 | 3.5934 | 3.5864 | 3.65 | 3.6587 | 3.7476 | 3.7565 | 3.6723 | 3.6603 | 3.572 | 3.5627 | 3.647 | 3.6586 | 3.7692 | 3.7795 | 3.6752 | 3.6607 | 3.5506 | 3.5394 | 3.6445 | 3.6584
LMO_C_25_B_8_SOC_5-80_Part_1-1_ID_515092900941.xlsx | LMO | 8 | 515092900941 | 25 | 22.3187 | 0.892748 | 0.1 | 35 | 0.34998 | 3.6847 | 3.7098 | 3.7128 | 3.6895 | 3.6858 | 3.6612 | 3.6579 | 3.6812 | 3.6854 | 3.7351 | 3.7409 | 3.6942 | 3.6863 | 3.637 | 3.6308 | 3.6777 | 3.6854 | 3.7597 | 3.7679 | 3.6982 | 3.6868 | 3.6131 | 3.6043 | 3.6742 | 3.6853 | 3.7839 | 3.7941 | 3.7021 | 3.6872 | 3.5894 | 3.5782 | 3.6707 | 3.6851 | 3.8074 | 3.8194 | 3.7054 | 3.6875 | 3.5659 | 3.5522 | 3.6675 | 3.6849
LMO_C_25_B_8_SOC_5-80_Part_1-1_ID_515092900941.xlsx | LMO | 8 | 515092900941 | 25 | 22.3187 | 0.892748 | 0.1 | 40 | 0.399976 | 3.7125 | 3.7363 | 3.7392 | 3.7169 | 3.7135 | 3.6902 | 3.6872 | 3.7095 | 3.7132 | 3.7604 | 3.7655 | 3.7211 | 3.714 | 3.6672 | 3.6617 | 3.7063 | 3.7132 | 3.7836 | 3.7911 | 3.7244 | 3.7144 | 3.6442 | 3.6366 | 3.7039 | 3.713 | 3.8067 | 3.8159 | 3.7283 | 3.7149 | 3.6219 | 3.6122 | 3.7009 | 3.7128 | 3.8294 | 3.8399 | 3.7316 | 3.7153 | 3.5996 | 3.5878 | 3.6977 | 3.7126
LMO_C_25_B_8_SOC_5-80_Part_1-1_ID_515092900941.xlsx | LMO | 8 | 515092900941 | 25 | 22.3187 | 0.892748 | 0.1 | 45 | 0.449972 | 3.7444 | 3.7667 | 3.769 | 3.7483 | 3.7451 | 3.7232 | 3.7207 | 3.7414 | 3.7446 | 3.7888 | 3.7932 | 3.7516 | 3.7455 | 3.7014 | 3.697 | 3.7386 | 3.7444 | 3.8104 | 3.8168 | 3.7546 | 3.7456 | 3.6798 | 3.6735 | 3.7362 | 3.7442 | 3.832 | 3.8399 | 3.7578 | 3.746 | 3.6586 | 3.6503 | 3.7335 | 3.7441 | 3.8536 | 3.8629 | 3.7613 | 3.7464 | 3.6373 | 3.6275 | 3.7311 | 3.7439
LMO_C_25_B_8_SOC_5-80_Part_1-1_ID_515092900941.xlsx | LMO | 8 | 515092900941 | 25 | 22.3187 | 0.892748 | 0.1 | 50 | 0.499968 | 3.7797 | 3.8027 | 3.8052 | 3.7837 | 3.7809 | 3.7583 | 3.7557 | 3.7771 | 3.7804 | 3.8261 | 3.8306 | 3.7876 | 3.7815 | 3.736 | 3.7314 | 3.7743 | 3.7804 | 3.8485 | 3.855 | 3.7913 | 3.7818 | 3.7142 | 3.7076 | 3.7718 | 3.7802 | 3.8708 | 3.8789 | 3.7945 | 3.7822 | 3.6923 | 3.6837 | 3.769 | 3.7799 | 3.8926 | 3.9022 | 3.7983 | 3.7827 | 3.6707 | 3.6603 | 3.7667 | 3.7799
LMO_C_25_B_8_SOC_5-80_Part_1-1_ID_515092900941.xlsx | LMO | 8 | 515092900941 | 25 | 22.3187 | 0.892748 | 0.1 | 55 | 0.549968 | 3.8222 | 3.845 | 3.8473 | 3.8261 | 3.8232 | 3.8008 | 3.7981 | 3.8192 | 3.8227 | 3.868 | 3.8724 | 3.8299 | 3.8238 | 3.7787 | 3.7741 | 3.8166 | 3.8227 | 3.8903 | 3.8968 | 3.8338 | 3.8241 | 3.7569 | 3.7504 | 3.8141 | 3.8224 | 3.9124 | 3.9205 | 3.8373 | 3.8245 | 3.7351 | 3.7267 | 3.8115 | 3.8222 | 3.9342 | 3.9437 | 3.8406 | 3.8248 | 3.7137 | 3.7035 | 3.809 | 3.822
LMO_C_25_B_8_SOC_5-80_Part_1-1_ID_515092900941.xlsx | LMO | 8 | 515092900941 | 25 | 22.3187 | 0.892748 | 0.1 | 60 | 0.599964 | 3.8699 | 3.8933 | 3.8956 | 3.874 | 3.871 | 3.848 | 3.8454 | 3.867 | 3.8705 | 3.9168 | 3.9214 | 3.8782 | 3.8715 | 3.8255 | 3.8208 | 3.864 | 3.8703 | 3.9395 | 3.9463 | 3.8821 | 3.8719 | 3.8032 | 3.7964 | 3.861 | 3.8701 | 3.9618 | 3.9702 | 3.8856 | 3.8722 | 3.7811 | 3.7723 | 3.8587 | 3.8699 | 3.9839 | 3.9941 | 3.8891 | 3.8728 | 3.7592 | 3.7486 | 3.8557 | 3.8696
LMO_C_25_B_8_SOC_5-80_Part_1-1_ID_515092900941.xlsx | LMO | 8 | 515092900941 | 25 | 22.3187 | 0.892748 | 0.1 | 65 | 0.649964 | 3.9224 | 3.9461 | 3.9486 | 3.9268 | 3.924 | 3.9005 | 3.8977 | 3.9196 | 3.9235 | 3.9704 | 3.9751 | 3.9316 | 3.9245 | 3.8778 | 3.8729 | 3.9165 | 3.9233 | 3.9934 | 4.0005 | 3.9358 | 3.9251 | 3.8554 | 3.8482 | 3.9135 | 3.9231 | 4.0163 | 4.0248 | 3.9386 | 3.9254 | 3.8327 | 3.8236 | 3.9107 | 3.9228 | 4.0385 | 4.0487 | 3.9416 | 3.9258 | 3.8108 | 3.7995 | 3.9077 | 3.9226
LMO_C_25_B_8_SOC_5-80_Part_1-1_ID_515092900941.xlsx | LMO | 8 | 515092900941 | 25 | 22.3187 | 0.892748 | 0.1 | 70 | 0.69996 | 3.9795 | 4.0029 | 4.0051 | 3.9839 | 3.9807 | 3.9577 | 3.9551 | 3.9767 | 3.9802 | 4.0264 | 4.0309 | 3.9879 | 3.9811 | 3.9353 | 3.9305 | 3.9735 | 3.98 | 4.0489 | 4.0553 | 3.9909 | 3.9816 | 3.913 | 3.9061 | 3.9704 | 3.9798 | 4.0711 | 4.0791 | 3.9937 | 3.9821 | 3.891 | 3.8821 | 3.9677 | 3.9797 | 4.0932 | 4.1024 | 3.9965 | 3.9825 | 3.8694 | 3.8585 | 3.9653 | 3.9795
LMO_C_25_B_8_SOC_5-80_Part_1-1_ID_515092900941.xlsx | LMO | 8 | 515092900941 | 25 | 22.3187 | 0.892748 | 0.1 | 75 | 0.749956 | 4.0364 | 4.0602 | 4.0625 | 4.0405 | 4.0374 | 4.0141 | 4.0114 | 4.0335 | 4.037 | 4.0839 | 4.0883 | 4.0441 | 4.038 | 3.9913 | 3.9863 | 4.0303 | 4.037 | 4.1071 | 4.1133 | 4.0472 | 4.0385 | 3.9686 | 3.9616 | 4.0275 | 4.0367 | 4.13 | 4.1377 | 4.05 | 4.039 | 3.9463 | 3.9372 | 4.0251 | 4.0367 | 4.1525 | 4.1616 | 4.0531 | 4.0395 | 3.9244 | 3.9135 | 4.0226 | 4.0366
LMO_C_25_B_8_SOC_5-80_Part_1-1_ID_515092900941.xlsx | LMO | 8 | 515092900941 | 25 | 22.3187 | 0.892748 | 0.1 | 80 | 0.799356 | 4.0915 | 4.1146 | 4.1167 | 4.0953 | 4.0925 | 4.0697 | 4.0673 | 4.089 | 4.0922 | 4.1381 | 4.142 | 4.0988 | 4.0932 | 4.0477 | 4.0432 | 4.0862 | 4.0921 | 4.1607 | 4.1665 | 4.1016 | 4.0936 | 4.0256 | 4.0191 | 4.0833 | 4.092 | 4.183 | 4.1904 | 4.1045 | 4.0942 | 4.0039 | 3.9955 | 4.0812 | 4.092 | 4.2051 | 4.2051 | 4.1047 | 4.0938 | 3.9814 | 3.9711 | 4.078 | 4.0914
LMO_C_25_B_8_SOC_50.5650_Part_1-1_ID_515092900941.xlsx | LMO | 8 | 515092900941 | 25 | 22.2326 | 0.889304 | 0.1 | 50.565 | 0.505664 | 3.7892 | 3.8087 | 3.8104 | 3.792 | 3.7901 | 3.7706 | 3.7688 | 3.7871 | 3.7895 | 3.8285 | 3.8317 | 3.795 | 3.7904 | 3.7516 | 3.7483 | 3.7852 | 3.7894 | 3.8477 | 3.8526 | 3.7973 | 3.7906 | 3.7328 | 3.7279 | 3.7829 | 3.7892 | 3.8664 | 3.8726 | 3.8001 | 3.7909 | 3.7142 | 3.7077 | 3.7811 | 3.789 | 3.8854 | 3.8926 | 3.8025 | 3.7911 | 3.6954 | 3.6877 | 3.7792 | 3.7888
LMO_C_25_B_90_SOC_5-85_Part_1-1_ID_515092905201.xlsx | LMO | 90 | 515092905201 | 25 | 23.8826 | 0.955304 | 0.1 | 5 | 0.049996 | 3.3724 | 3.3958 | 3.4005 | 3.3787 | 3.3738 | 3.351 | 3.3459 | 3.3675 | 3.3733 | 3.4196 | 3.4286 | 3.3849 | 3.3745 | 3.3287 | 3.3187 | 3.3619 | 3.3733 | 3.4426 | 3.4556 | 3.3903 | 3.375 | 3.3064 | 3.2916 | 3.3557 | 3.3731 | 3.4653 | 3.4818 | 3.3952 | 3.3756 | 3.2843 | 3.2648 | 3.3501 | 3.3729 | 3.4876 | 3.5072 | 3.4 | 3.3761 | 3.2627 | 3.2385 | 3.3436 | 3.3729
LMO_C_25_B_90_SOC_5-85_Part_1-1_ID_515092905201.xlsx | LMO | 90 | 515092905201 | 25 | 23.8826 | 0.955304 | 0.1 | 10 | 0.099992 | 3.5064 | 3.5295 | 3.5337 | 3.5118 | 3.5074 | 3.4846 | 3.48 | 3.5018 | 3.5069 | 3.5531 | 3.561 | 3.5171 | 3.5078 | 3.4621 | 3.4535 | 3.4972 | 3.5069 | 3.5759 | 3.5873 | 3.5218 | 3.5081 | 3.44 | 3.4272 | 3.492 | 3.5067 | 3.5982 | 3.6127 | 3.5262 | 3.5085 | 3.4181 | 3.4012 | 3.4869 | 3.5067 | 3.6201 | 3.6377 | 3.5304 | 3.5088 | 3.3966 | 3.3756 | 3.4821 | 3.5065
LMO_C_25_B_90_SOC_5-85_Part_1-1_ID_515092905201.xlsx | LMO | 90 | 515092905201 | 25 | 23.8826 | 0.955304 | 0.1 | 15 | 0.149988 | 3.5418 | 3.5638 | 3.5673 | 3.5462 | 3.5423 | 3.5206 | 3.5169 | 3.538 | 3.5422 | 3.5862 | 3.5929 | 3.5506 | 3.5429 | 3.499 | 3.492 | 3.5339 | 3.542 | 3.608 | 3.6177 | 3.5548 | 3.5432 | 3.4777 | 3.4672 | 3.5299 | 3.542 | 3.6296 | 3.6421 | 3.558 | 3.5434 | 3.4565 | 3.4428 | 3.5258 | 3.5416 | 3.6507 | 3.6656 | 3.5622 | 3.5438 | 3.4358 | 3.4189 | 3.5222 | 3.5415
LMO_C_25_B_90_SOC_5-85_Part_1-1_ID_515092905201.xlsx | LMO | 90 | 515092905201 | 25 | 23.8826 | 0.955304 | 0.1 | 20 | 0.199988 | 3.5773 | 3.5989 | 3.602 | 3.5815 | 3.5782 | 3.5567 | 3.5536 | 3.5741 | 3.5778 | 3.6208 | 3.6268 | 3.5855 | 3.5785 | 3.5359 | 3.5295 | 3.5706 | 3.5778 | 3.6422 | 3.651 | 3.5892 | 3.5789 | 3.5151 | 3.5058 | 3.5671 | 3.5776 | 3.6631 | 3.6745 | 3.5924 | 3.579 | 3.4944 | 3.4823 | 3.5636 | 3.5776 | 3.684 | 3.6975 | 3.5959 | 3.5794 | 3.4742 | 3.4593 | 3.5604 | 3.5776
LMO_C_25_B_90_SOC_5-85_Part_1-1_ID_515092905201.xlsx | LMO | 90 | 515092905201 | 25 | 23.8826 | 0.955304 | 0.1 | 25 | 0.249984 | 3.6087 | 3.6296 | 3.6324 | 3.6124 | 3.6096 | 3.589 | 3.5862 | 3.6059 | 3.6092 | 3.6508 | 3.6561 | 3.6161 | 3.6101 | 3.5689 | 3.5634 | 3.6031 | 3.6094 | 3.6717 | 3.6793 | 3.6196 | 3.6103 | 3.5487 | 3.5408 | 3.6001 | 3.6092 | 3.6921 | 3.7021 | 3.6228 | 3.6108 | 3.529 | 3.5183 | 3.5971 | 3.6092 | 3.7121 | 3.7242 | 3.6256 | 3.611 | 3.5092 | 3.4964 | 3.5941 | 3.6092
LMO_C_25_B_90_SOC_5-85_Part_1-1_ID_515092905201.xlsx | LMO | 90 | 515092905201 | 25 | 23.8826 | 0.955304 | 0.1 | 30 | 0.299984 | 3.6372 | 3.6586 | 3.6614 | 3.6408 | 3.6379 | 3.6168 | 3.6138 | 3.6343 | 3.6377 | 3.6802 | 3.6856 | 3.6445 | 3.6384 | 3.5961 | 3.5906 | 3.6315 | 3.6377 | 3.7016 | 3.7093 | 3.6477 | 3.6387 | 3.5755 | 3.5675 | 3.6284 | 3.6377 | 3.7225 | 3.7323 | 3.651 | 3.6389 | 3.5552 | 3.5446 | 3.6254 | 3.6375 | 3.743 | 3.7548 | 3.6537 | 3.6391 | 3.5353 | 3.5223 | 3.6219 | 3.6373
LMO_C_25_B_90_SOC_5-85_Part_1-1_ID_515092905201.xlsx | LMO | 90 | 515092905201 | 25 | 23.8826 | 0.955304 | 0.1 | 35 | 0.34998 | 3.6621 | 3.6835 | 3.6861 | 3.6656 | 3.6626 | 3.6414 | 3.6387 | 3.6591 | 3.6624 | 3.7053 | 3.7104 | 3.6691 | 3.6631 | 3.6205 | 3.6152 | 3.6563 | 3.6624 | 3.7265 | 3.7337 | 3.6721 | 3.6633 | 3.5999 | 3.5924 | 3.6535 | 3.6623 | 3.7474 | 3.7567 | 3.6749 | 3.6637 | 3.5796 | 3.5697 | 3.6505 | 3.6621 | 3.7681 | 3.7792 | 3.6779 | 3.6638 | 3.5597 | 3.5474 | 3.6475 | 3.6619
LMO_C_25_B_90_SOC_5-85_Part_1-1_ID_515092905201.xlsx | LMO | 90 | 515092905201 | 25 | 23.8826 | 0.955304 | 0.1 | 40 | 0.39998 | 3.6837 | 3.7049 | 3.7074 | 3.687 | 3.6844 | 3.6633 | 3.6607 | 3.681 | 3.684 | 3.7265 | 3.7313 | 3.6902 | 3.6847 | 3.6428 | 3.6377 | 3.6784 | 3.684 | 3.7476 | 3.7544 | 3.6926 | 3.6849 | 3.6222 | 3.615 | 3.6756 | 3.6839 | 3.7683 | 3.7769 | 3.6961 | 3.6854 | 3.6022 | 3.5929 | 3.673 | 3.6837 | 3.7887 | 3.799 | 3.6988 | 3.6856 | 3.5824 | 3.5711 | 3.6705 | 3.6837
LMO_C_25_B_90_SOC_5-85_Part_1-1_ID_515092905201.xlsx | LMO | 90 | 515092905201 | 25 | 23.8826 | 0.955304 | 0.1 | 45 | 0.449976 | 3.707 | 3.7297 | 3.7327 | 3.7109 | 3.7077 | 3.6854 | 3.6823 | 3.7039 | 3.7074 | 3.7525 | 3.7579 | 3.7146 | 3.7083 | 3.6635 | 3.6579 | 3.7009 | 3.7074 | 3.7748 | 3.7827 | 3.7179 | 3.7084 | 3.6419 | 3.6338 | 3.6977 | 3.7072 | 3.7969 | 3.8067 | 3.7209 | 3.7086 | 3.6205 | 3.6099 | 3.6947 | 3.707 | 3.8183 | 3.8301 | 3.7244 | 3.709 | 3.5999 | 3.5871 | 3.6921 | 3.707
LMO_C_25_B_90_SOC_5-85_Part_1-1_ID_515092905201.xlsx | LMO | 90 | 515092905201 | 25 | 23.8826 | 0.955304 | 0.1 | 50 | 0.499976 | 3.7367 | 3.759 | 3.7618 | 3.7404 | 3.7374 | 3.7153 | 3.7125 | 3.7339 | 3.7369 | 3.7816 | 3.7867 | 3.7437 | 3.7377 | 3.6935 | 3.6884 | 3.7311 | 3.7369 | 3.8038 | 3.8108 | 3.7469 | 3.7381 | 3.6723 | 3.6649 | 3.7283 | 3.7369 | 3.8255 | 3.8345 | 3.75 | 3.7383 | 3.6514 | 3.6417 | 3.7253 | 3.7367 | 3.8468 | 3.8575 | 3.7534 | 3.7388 | 3.6308 | 3.6191 | 3.7225 | 3.7365
LMO_C_25_B_90_SOC_5-85_Part_1-1_ID_515092905201.xlsx | LMO | 90 | 515092905201 | 25 | 23.8826 | 0.955304 | 0.1 | 55 | 0.549976 | 3.7718 | 3.7934 | 3.7957 | 3.775 | 3.7725 | 3.7511 | 3.7486 | 3.7692 | 3.772 | 3.815 | 3.8196 | 3.7781 | 3.7727 | 3.7302 | 3.7256 | 3.7665 | 3.7718 | 3.8364 | 3.8427 | 3.7811 | 3.773 | 3.7095 | 3.703 | 3.7644 | 3.7718 | 3.8575 | 3.8656 | 3.7841 | 3.7734 | 3.6891 | 3.6807 | 3.7618 | 3.7716 | 3.8782 | 3.8879 | 3.7869 | 3.7737 | 3.6691 | 3.6591 | 3.7595 | 3.7716
LMO_C_25_B_90_SOC_5-85_Part_1-1_ID_515092905201.xlsx | LMO | 90 | 515092905201 | 25 | 23.8826 | 0.955304 | 0.1 | 60 | 0.599976 | 3.8127 | 3.8338 | 3.8359 | 3.8159 | 3.8134 | 3.7925 | 3.7902 | 3.8104 | 3.8129 | 3.8548 | 3.8589 | 3.8187 | 3.8136 | 3.772 | 3.7679 | 3.808 | 3.8127 | 3.8756 | 3.8815 | 3.8213 | 3.8139 | 3.7518 | 3.746 | 3.8057 | 3.8125 | 3.8963 | 3.9035 | 3.8241 | 3.8143 | 3.732 | 3.7244 | 3.8034 | 3.8124 | 3.9163 | 3.9252 | 3.8268 | 3.8146 | 3.7125 | 3.7035 | 3.8015 | 3.8124
LMO_C_25_B_90_SOC_5-85_Part_1-1_ID_515092905201.xlsx | LMO | 90 | 515092905201 | 25 | 23.8826 | 0.955304 | 0.1 | 65 | 0.649972 | 3.8582 | 3.8791 | 3.881 | 3.8613 | 3.8592 | 3.8389 | 3.8368 | 3.8564 | 3.8589 | 3.9001 | 3.9038 | 3.8645 | 3.8598 | 3.819 | 3.8152 | 3.8543 | 3.8589 | 3.9205 | 3.9261 | 3.8671 | 3.8601 | 3.7994 | 3.7939 | 3.8524 | 3.8587 | 3.9407 | 3.9477 | 3.8701 | 3.8606 | 3.7802 | 3.7732 | 3.8503 | 3.8587 | 3.9605 | 3.969 | 3.8722 | 3.8608 | 3.7611 | 3.7525 | 3.8482 | 3.8585
LMO_C_25_B_90_SOC_5-85_Part_1-1_ID_515092905201.xlsx | LMO | 90 | 515092905201 | 25 | 23.8826 | 0.955304 | 0.1 | 70 | 0.699968 | 3.9114 | 3.9319 | 3.9337 | 3.9144 | 3.9121 | 3.8919 | 3.89 | 3.9093 | 3.9117 | 3.9525 | 3.956 | 3.9172 | 3.9126 | 3.8724 | 3.8685 | 3.907 | 3.9116 | 3.9725 | 3.9777 | 3.9198 | 3.9128 | 3.8529 | 3.8475 | 3.9051 | 3.9114 | 3.9923 | 3.999 | 3.9221 | 3.9131 | 3.8336 | 3.8269 | 3.9028 | 3.9112 | 4.0117 | 4.0198 | 3.9242 | 3.9135 | 3.8148 | 3.8066 | 3.9012 | 3.9112
LMO_C_25_B_90_SOC_5-85_Part_1-1_ID_515092905201.xlsx | LMO | 90 | 515092905201 | 25 | 23.8826 | 0.955304 | 0.1 | 75 | 0.749964 | 3.9681 | 3.9883 | 3.99 | 3.9709 | 3.969 | 3.9491 | 3.9472 | 3.9663 | 3.9686 | 4.0086 | 4.0121 | 3.9737 | 3.9695 | 3.9298 | 3.9263 | 3.9642 | 3.9686 | 4.0285 | 4.0334 | 3.9762 | 3.9697 | 3.9107 | 3.9056 | 3.9623 | 3.9684 | 4.0479 | 4.0542 | 3.9783 | 3.97 | 3.8917 | 3.8852 | 3.9602 | 3.9681 | 4.0672 | 4.0748 | 3.9802 | 3.9702 | 3.8731 | 3.8652 | 3.9584 | 3.9681
LMO_C_25_B_90_SOC_5-85_Part_1-1_ID_515092905201.xlsx | LMO | 90 | 515092905201 | 25 | 23.8826 | 0.955304 | 0.1 | 80 | 0.79996 | 4.0229 | 4.0423 | 4.0439 | 4.0254 | 4.0237 | 4.0044 | 4.0027 | 4.0212 | 4.0233 | 4.0622 | 4.0652 | 4.0279 | 4.0241 | 3.9858 | 3.9825 | 4.0194 | 4.0233 | 4.0812 | 4.0858 | 4.0302 | 4.0246 | 3.9672 | 3.9628 | 4.0176 | 4.0233 | 4.1003 | 4.1061 | 4.0324 | 4.025 | 3.9489 | 3.943 | 4.016 | 4.0233 | 4.1192 | 4.1261 | 4.0345 | 4.0253 | 3.931 | 3.9238 | 4.0142 | 4.0232
LMO_C_25_B_90_SOC_5-85_Part_1-1_ID_515092905201.xlsx | LMO | 90 | 515092905201 | 25 | 23.8826 | 0.955304 | 0.1 | 85 | 0.849956 | 4.077 | 4.096 | 4.0974 | 4.0794 | 4.0776 | 4.0588 | 4.0574 | 4.0755 | 4.0774 | 4.1153 | 4.1181 | 4.0816 | 4.0781 | 4.0405 | 4.0376 | 4.0738 | 4.0774 | 4.134 | 4.1382 | 4.0837 | 4.0784 | 4.0226 | 4.018 | 4.0718 | 4.0771 | 4.1525 | 4.1579 | 4.0857 | 4.0787 | 4.0046 | 3.9988 | 4.0704 | 4.077 | 4.1711 | 4.1775 | 4.0875 | 4.0789 | 3.9869 | 3.98 | 4.0689 | 4.077
LMO_C_25_B_90_SOC_53.6027_Part_1-1_ID_515092905201.xlsx | LMO | 90 | 515092905201 | 25 | 23.6159 | 0.944636 | 0.1 | 53.6027 | 0.536024 | 3.7657 | 3.7823 | 3.7836 | 3.7676 | 3.7664 | 3.7499 | 3.7486 | 3.7644 | 3.766 | 3.7994 | 3.8018 | 3.7697 | 3.7667 | 3.7337 | 3.7311 | 3.763 | 3.766 | 3.8159 | 3.8194 | 3.7713 | 3.7669 | 3.7174 | 3.7139 | 3.7616 | 3.7658 | 3.8324 | 3.8369 | 3.773 | 3.7672 | 3.7014 | 3.6968 | 3.7602 | 3.7657 | 3.8485 | 3.8543 | 3.775 | 3.7674 | 3.6856 | 3.6798 | 3.759 | 3.7657
LMO_C_25_B_91_SOC_5-85_Part_1-1_ID_515100102031.xlsx | LMO | 91 | 515100102031 | 25 | 22.8423 | 0.913692 | 0.1 | 5 | 0.049996 | 3.3938 | 3.4179 | 3.4223 | 3.3998 | 3.3949 | 3.371 | 3.3664 | 3.3891 | 3.3942 | 3.4423 | 3.4505 | 3.4052 | 3.3956 | 3.3475 | 3.3385 | 3.3838 | 3.3942 | 3.466 | 3.4781 | 3.4105 | 3.3961 | 3.3243 | 3.3108 | 3.3785 | 3.394 | 3.4897 | 3.5051 | 3.4156 | 3.3966 | 3.3011 | 3.2834 | 3.3729 | 3.3938 | 3.5129 | 3.5313 | 3.4203 | 3.397 | 3.2781 | 3.2559 | 3.3675 | 3.3936
LMO_C_25_B_91_SOC_5-85_Part_1-1_ID_515100102031.xlsx | LMO | 91 | 515100102031 | 25 | 22.8423 | 0.913692 | 0.1 | 10 | 0.099992 | 3.5167 | 3.5406 | 3.5446 | 3.522 | 3.5176 | 3.4939 | 3.4895 | 3.5123 | 3.5171 | 3.5648 | 3.5724 | 3.5274 | 3.5181 | 3.4705 | 3.4623 | 3.5076 | 3.5171 | 3.5883 | 3.5994 | 3.5323 | 3.5185 | 3.4475 | 3.4351 | 3.5032 | 3.5171 | 3.6115 | 3.6257 | 3.5369 | 3.5188 | 3.4247 | 3.4084 | 3.4981 | 3.5169 | 3.634 | 3.6512 | 3.5411 | 3.519 | 3.4019 | 3.3819 | 3.4939 | 3.5167
LMO_C_25_B_91_SOC_5-85_Part_1-1_ID_515100102031.xlsx | LMO | 91 | 515100102031 | 25 | 22.8423 | 0.913692 | 0.1 | 15 | 0.149992 | 3.5522 | 3.5752 | 3.5789 | 3.5571 | 3.5531 | 3.5301 | 3.5262 | 3.5483 | 3.5527 | 3.5989 | 3.6057 | 3.562 | 3.5536 | 3.5074 | 3.5002 | 3.5441 | 3.5527 | 3.6217 | 3.6317 | 3.5664 | 3.5539 | 3.4849 | 3.4742 | 3.5397 | 3.5525 | 3.644 | 3.6568 | 3.5706 | 3.5541 | 3.4628 | 3.4486 | 3.5359 | 3.5522 | 3.6661 | 3.6817 | 3.5747 | 3.5545 | 3.4407 | 3.4233 | 3.5322 | 3.5522
LMO_C_25_B_91_SOC_5-85_Part_1-1_ID_515100102031.xlsx | LMO | 91 | 515100102031 | 25 | 22.8423 | 0.913692 | 0.1 | 20 | 0.199992 | 3.5885 | 3.6112 | 3.6145 | 3.5931 | 3.5894 | 3.5669 | 3.5636 | 3.585 | 3.589 | 3.6342 | 3.6405 | 3.5977 | 3.5897 | 3.5448 | 3.5383 | 3.581 | 3.5889 | 3.6565 | 3.6656 | 3.6017 | 3.5901 | 3.5229 | 3.5132 | 3.5771 | 3.5887 | 3.6784 | 3.6902 | 3.6059 | 3.5903 | 3.5011 | 3.4885 | 3.5736 | 3.5885 | 3.7002 | 3.7146 | 3.6098 | 3.5906 | 3.4797 | 3.4639 | 3.5699 | 3.5885
LMO_C_25_B_91_SOC_5-85_Part_1-1_ID_515100102031.xlsx | LMO | 91 | 515100102031 | 25 | 22.8423 | 0.913692 | 0.1 | 25 | 0.249988 | 3.6217 | 3.6438 | 3.6468 | 3.6261 | 3.6226 | 3.6006 | 3.5973 | 3.6184 | 3.6222 | 3.6663 | 3.6721 | 3.6305 | 3.6229 | 3.579 | 3.5729 | 3.6149 | 3.6221 | 3.6882 | 3.6967 | 3.6342 | 3.6233 | 3.5573 | 3.5485 | 3.6112 | 3.6219 | 3.71 | 3.7209 | 3.6379 | 3.6236 | 3.536 | 3.5243 | 3.608 | 3.6219 | 3.7313 | 3.7444 | 3.6412 | 3.6238 | 3.515 | 3.5006 | 3.6043 | 3.6217
LMO_C_25_B_91_SOC_5-85_Part_1-1_ID_515100102031.xlsx | LMO | 91 | 515100102031 | 25 | 22.8423 | 0.913692 | 0.1 | 30 | 0.299988 | 3.6501 | 3.6723 | 3.6751 | 3.6544 | 3.651 | 3.6291 | 3.6261 | 3.647 | 3.6505 | 3.6947 | 3.7 | 3.6584 | 3.6514 | 3.6077 | 3.6019 | 3.6438 | 3.6507 | 3.7165 | 3.7244 | 3.6619 | 3.6517 | 3.5862 | 3.578 | 3.6405 | 3.6505 | 3.7379 | 3.7479 | 3.6652 | 3.6521 | 3.5652 | 3.5543 | 3.6373 | 3.6505 | 3.7592 | 3.7709 | 3.6672 | 3.6521 | 3.5439 | 3.5306 | 3.6335 | 3.65
LMO_C_25_B_91_SOC_5-85_Part_1-1_ID_515100102031.xlsx | LMO | 91 | 515100102031 | 25 | 22.8423 | 0.913692 | 0.1 | 35 | 0.349988 | 3.6756 | 3.6991 | 3.7025 | 3.6805 | 3.6765 | 3.6533 | 3.6498 | 3.6721 | 3.6761 | 3.723 | 3.7293 | 3.6851 | 3.677 | 3.6305 | 3.624 | 3.6682 | 3.6761 | 3.7462 | 3.755 | 3.6884 | 3.6774 | 3.6078 | 3.5982 | 3.6642 | 3.6758 | 3.7688 | 3.7797 | 3.6926 | 3.6777 | 3.5855 | 3.5734 | 3.6607 | 3.6756 | 3.7913 | 3.8041 | 3.6963 | 3.6782 | 3.5636 | 3.5487 | 3.657 | 3.6754
LMO_C_25_B_91_SOC_5-85_Part_1-1_ID_515100102031.xlsx | LMO | 91 | 515100102031 | 25 | 22.8423 | 0.913692 | 0.1 | 40 | 0.399988 | 3.7016 | 3.7244 | 3.7274 | 3.706 | 3.7026 | 3.6802 | 3.677 | 3.6984 | 3.7023 | 3.7476 | 3.753 | 3.7102 | 3.7032 | 3.658 | 3.6524 | 3.6953 | 3.7021 | 3.7699 | 3.7776 | 3.7135 | 3.7035 | 3.6361 | 3.628 | 3.6921 | 3.7019 | 3.792 | 3.8015 | 3.717 | 3.7039 | 3.6145 | 3.604 | 3.6886 | 3.7018 | 3.8136 | 3.8248 | 3.7205 | 3.7042 | 3.5933 | 3.5804 | 3.6858 | 3.7016
LMO_C_25_B_91_SOC_5-85_Part_1-1_ID_515100102031.xlsx | LMO | 91 | 515100102031 | 25 | 22.8423 | 0.913692 | 0.1 | 45 | 0.449988 | 3.7306 | 3.7525 | 3.7551 | 3.7344 | 3.7314 | 3.7098 | 3.7072 | 3.7276 | 3.7311 | 3.7746 | 3.7794 | 3.7381 | 3.732 | 3.6886 | 3.6837 | 3.7248 | 3.7309 | 3.796 | 3.8029 | 3.7414 | 3.7323 | 3.6675 | 3.6605 | 3.7228 | 3.7309 | 3.8175 | 3.8261 | 3.7451 | 3.7328 | 3.647 | 3.6379 | 3.7193 | 3.7307 | 3.8382 | 3.8482 | 3.7479 | 3.733 | 3.6264 | 3.615 | 3.7165 | 3.7304
LMO_C_25_B_91_SOC_5-85_Part_1-1_ID_515100102031.xlsx | LMO | 91 | 515100102031 | 25 | 22.8423 | 0.913692 | 0.1 | 50 | 0.499988 | 3.7644 | 3.7862 | 3.7885 | 3.7683 | 3.7655 | 3.7441 | 3.7414 | 3.7618 | 3.7651 | 3.8083 | 3.8127 | 3.772 | 3.766 | 3.723 | 3.7184 | 3.759 | 3.7651 | 3.8296 | 3.8361 | 3.7755 | 3.7664 | 3.7023 | 3.6956 | 3.7565 | 3.7648 | 3.8506 | 3.8587 | 3.779 | 3.7669 | 3.6819 | 3.6733 | 3.7541 | 3.7648 | 3.8714 | 3.881 | 3.7816 | 3.7671 | 3.6616 | 3.6508 | 3.7513 | 3.7646
LMO_C_25_B_91_SOC_5-85_Part_1-1_ID_515100102031.xlsx | LMO | 91 | 515100102031 | 25 | 22.8423 | 0.913692 | 0.1 | 55 | 0.549984 | 3.8039 | 3.8254 | 3.8276 | 3.8076 | 3.805 | 3.7839 | 3.7815 | 3.8015 | 3.8046 | 3.8471 | 3.8513 | 3.8113 | 3.8057 | 3.7634 | 3.759 | 3.799 | 3.8046 | 3.868 | 3.8742 | 3.8146 | 3.806 | 3.743 | 3.7369 | 3.7964 | 3.8045 | 3.8887 | 3.8963 | 3.818 | 3.8064 | 3.723 | 3.7149 | 3.7936 | 3.8041 | 3.9089 | 3.9179 | 3.8206 | 3.8066 | 3.703 | 3.693 | 3.7915 | 3.8039
LMO_C_25_B_91_SOC_5-85_Part_1-1_ID_515100102031.xlsx | LMO | 91 | 515100102031 | 25 | 22.8423 | 0.913692 | 0.1 | 60 | 0.59998 | 3.8498 | 3.8706 | 3.8728 | 3.8534 | 3.8508 | 3.8303 | 3.8278 | 3.8473 | 3.8503 | 3.8917 | 3.8959 | 3.8573 | 3.8513 | 3.8101 | 3.8059 | 3.845 | 3.8503 | 3.9124 | 3.9182 | 3.8601 | 3.8517 | 3.7901 | 3.7843 | 3.8422 | 3.8501 | 3.9324 | 3.9398 | 3.8631 | 3.852 | 3.7704 | 3.7627 | 3.8399 | 3.8499 | 3.9521 | 3.9609 | 3.8656 | 3.8524 | 3.7507 | 3.7414 | 3.8378 | 3.8498
LMO_C_25_B_91_SOC_5-85_Part_1-1_ID_515100102031.xlsx | LMO | 91 | 515100102031 | 25 | 22.8423 | 0.913692 | 0.1 | 65 | 0.64998 | 3.8994 | 3.9193 | 3.9212 | 3.9028 | 3.9005 | 3.8808 | 3.8787 | 3.8973 | 3.9 | 3.9395 | 3.9433 | 3.9061 | 3.901 | 3.8617 | 3.8578 | 3.8949 | 3.9 | 3.9591 | 3.9644 | 3.9089 | 3.9014 | 3.8427 | 3.8371 | 3.8928 | 3.8998 | 3.9783 | 3.9849 | 3.9114 | 3.9017 | 3.8236 | 3.8166 | 3.8905 | 3.8996 | 3.9972 | 4.0051 | 3.914 | 3.9021 | 3.8052 | 3.7966 | 3.8884 | 3.8994
LMO_C_25_B_91_SOC_5-85_Part_1-1_ID_515100102031.xlsx | LMO | 91 | 515100102031 | 25 | 22.8423 | 0.913692 | 0.1 | 70 | 0.69998 | 3.9537 | 3.9734 | 3.9751 | 3.9568 | 3.9546 | 3.9353 | 3.9333 | 3.9516 | 3.9542 | 3.9932 | 3.9967 | 3.96 | 3.9551 | 3.9163 | 3.9126 | 3.9493 | 3.9542 | 4.0125 | 4.0174 | 3.9628 | 3.9556 | 3.8975 | 3.8921 | 3.947 | 3.954 | 4.0314 | 4.0377 | 3.9649 | 3.9558 | 3.8787 | 3.8719 | 3.9447 | 3.9537 | 4.0503 | 4.0577 | 3.9672 | 3.9563 | 3.8603 | 3.852 | 3.9426 | 3.9535
LMO_C_25_B_91_SOC_5-85_Part_1-1_ID_515100102031.xlsx | LMO | 91 | 515100102031 | 25 | 22.8423 | 0.913692 | 0.1 | 75 | 0.74998 | 4.01 | 4.0289 | 4.0304 | 4.0128 | 4.0107 | 3.9918 | 3.99 | 4.0079 | 4.0103 | 4.0479 | 4.051 | 4.0155 | 4.011 | 3.9735 | 3.97 | 4.0054 | 4.01 | 4.0664 | 4.0711 | 4.0174 | 4.0114 | 3.9551 | 3.9502 | 4.0034 | 4.0099 | 4.0851 | 4.0907 | 4.0198 | 4.0117 | 3.9368 | 3.9305 | 4.0015 | 4.0096 | 4.1034 | 4.11 | 4.0214 | 4.0119 | 3.9189 | 3.911 | 3.9997 | 4.0096
LMO_C_25_B_91_SOC_5-85_Part_1-1_ID_515100102031.xlsx | LMO | 91 | 515100102031 | 25 | 22.8423 | 0.913692 | 0.1 | 80 | 0.79998 | 4.0658 | 4.0854 | 4.0871 | 4.0686 | 4.0664 | 4.0472 | 4.0453 | 4.0637 | 4.066 | 4.1051 | 4.1083 | 4.0713 | 4.0671 | 4.0283 | 4.0248 | 4.0616 | 4.066 | 4.1243 | 4.1289 | 4.0734 | 4.0672 | 4.0095 | 4.0044 | 4.0595 | 4.0659 | 4.1434 | 4.1491 | 4.0757 | 4.0678 | 3.9909 | 3.9844 | 4.0576 | 4.0658 | 4.1623 | 4.1691 | 4.0777 | 4.0679 | 3.9723 | 3.9646 | 4.0556 | 4.0655
LMO_C_25_B_91_SOC_5-85_Part_1-1_ID_515100102031.xlsx | LMO | 91 | 515100102031 | 25 | 22.8423 | 0.913692 | 0.1 | 85 | 0.839268 | 4.1082 | 4.1283 | 4.1301 | 4.1111 | 4.1092 | 4.089 | 4.0872 | 4.1062 | 4.1087 | 4.149 | 4.1522 | 4.1142 | 4.1097 | 4.0697 | 4.066 | 4.1043 | 4.1087 | 4.1689 | 4.1736 | 4.1167 | 4.1102 | 4.0504 | 4.0453 | 4.102 | 4.1086 | 4.1887 | 4.1947 | 4.1188 | 4.1105 | 4.0313 | 4.0246 | 4.0998 | 4.1086 | 4.2081 | 4.2081 | 4.1188 | 4.1101 | 4.0115 | 4.0033 | 4.0973 | 4.108
LMO_C_25_B_91_SOC_85.0000_Part_1-1_ID_515100102031.xlsx | LMO | 91 | 515100102031 | 25 | 22.4347 | 0.897388 | 0.1 | 85 | 0.814544 | 4.1121 | 4.1293 | 4.1304 | 4.1142 | 4.1128 | 4.0959 | 4.0945 | 4.1106 | 4.1125 | 4.1468 | 4.1491 | 4.1167 | 4.1133 | 4.0792 | 4.0767 | 4.1093 | 4.1125 | 4.1638 | 4.1673 | 4.1185 | 4.1136 | 4.0626 | 4.0588 | 4.1076 | 4.1125 | 4.1807 | 4.1852 | 4.1202 | 4.1139 | 4.046 | 4.0411 | 4.1058 | 4.1121 | 4.1975 | 4.1999 | 4.1196 | 4.1135 | 4.0288 | 4.0227 | 4.1038 | 4.1115
LMO_C_25_B_93_SOC_39.1172_Part_1-1_ID_515092904858.xlsx | LMO | 93 | 515092904858 | 25 | 19.7333 | 0.789332 | 0.1 | 39.1172 | 0.391192 | 3.7837 | 3.8071 | 3.8087 | 3.7862 | 3.7843 | 3.7609 | 3.7593 | 3.7818 | 3.7839 | 3.8306 | 3.8336 | 3.7885 | 3.7846 | 3.7379 | 3.7349 | 3.7802 | 3.7836 | 3.8538 | 3.858 | 3.7906 | 3.785 | 3.7153 | 3.7109 | 3.7783 | 3.7834 | 3.8768 | 3.8822 | 3.7923 | 3.785 | 3.6923 | 3.687 | 3.7765 | 3.7832 | 3.8996 | 3.9059 | 3.7943 | 3.7853 | 3.6698 | 3.6633 | 3.775 | 3.783
LMO_C_25_B_93_SOC_5-75_Part_1-1_ID_515092904858.xlsx | LMO | 93 | 515092904858 | 25 | 20.5201 | 0.820804 | 0.1 | 5 | 0.049996 | 3.453 | 3.4818 | 3.4855 | 3.4579 | 3.4539 | 3.4252 | 3.4214 | 3.4491 | 3.4532 | 3.5107 | 3.5174 | 3.4623 | 3.4542 | 3.397 | 3.3896 | 3.4449 | 3.453 | 3.5388 | 3.5487 | 3.4663 | 3.4546 | 3.3687 | 3.358 | 3.4405 | 3.4528 | 3.5671 | 3.5796 | 3.4704 | 3.4549 | 3.3408 | 3.3268 | 3.4365 | 3.4526 | 3.5947 | 3.6096 | 3.4746 | 3.4553 | 3.3136 | 3.2962 | 3.4321 | 3.4523
LMO_C_25_B_93_SOC_5-75_Part_1-1_ID_515092904858.xlsx | LMO | 93 | 515092904858 | 25 | 20.5201 | 0.820804 | 0.1 | 10 | 0.099992 | 3.539 | 3.5689 | 3.5724 | 3.5441 | 3.5399 | 3.5106 | 3.5067 | 3.5353 | 3.5395 | 3.5989 | 3.6057 | 3.5487 | 3.5404 | 3.4814 | 3.4741 | 3.5311 | 3.5394 | 3.628 | 3.6382 | 3.5532 | 3.5408 | 3.4528 | 3.4419 | 3.5272 | 3.5392 | 3.6568 | 3.6698 | 3.5571 | 3.5409 | 3.4242 | 3.41 | 3.5232 | 3.5392 | 3.6849 | 3.7004 | 3.5615 | 3.5413 | 3.3963 | 3.3789 | 3.5192 | 3.539
LMO_C_25_B_93_SOC_5-75_Part_1-1_ID_515092904858.xlsx | LMO | 93 | 515092904858 | 25 | 20.5201 | 0.820804 | 0.1 | 15 | 0.149988 | 3.578 | 3.6071 | 3.6105 | 3.5827 | 3.5789 | 3.5501 | 3.5464 | 3.5743 | 3.5785 | 3.6366 | 3.6429 | 3.5869 | 3.5792 | 3.5216 | 3.515 | 3.5708 | 3.5783 | 3.6651 | 3.6744 | 3.5913 | 3.5797 | 3.4937 | 3.4837 | 3.5668 | 3.5782 | 3.6933 | 3.7053 | 3.5952 | 3.5801 | 3.4658 | 3.4528 | 3.5631 | 3.578 | 3.7209 | 3.7353 | 3.5992 | 3.5803 | 3.4382 | 3.4226 | 3.5589 | 3.5776
LMO_C_25_B_93_SOC_5-75_Part_1-1_ID_515092904858.xlsx | LMO | 93 | 515092904858 | 25 | 20.5201 | 0.820804 | 0.1 | 20 | 0.199984 | 3.6154 | 3.6438 | 3.6468 | 3.6196 | 3.6161 | 3.588 | 3.5848 | 3.6122 | 3.6159 | 3.6726 | 3.6786 | 3.6238 | 3.6168 | 3.5603 | 3.5541 | 3.6087 | 3.6157 | 3.7005 | 3.7091 | 3.6277 | 3.617 | 3.5327 | 3.5239 | 3.6052 | 3.6156 | 3.7281 | 3.7392 | 3.6314 | 3.6173 | 3.5055 | 3.4941 | 3.6017 | 3.6154 | 3.7551 | 3.7683 | 3.6352 | 3.6175 | 3.4788 | 3.4649 | 3.5985 | 3.6152
LMO_C_25_B_93_SOC_5-75_Part_1-1_ID_515092904858.xlsx | LMO | 93 | 515092904858 | 25 | 20.5201 | 0.820804 | 0.1 | 25 | 0.249984 | 3.6494 | 3.6775 | 3.6805 | 3.6535 | 3.6503 | 3.6224 | 3.6194 | 3.6465 | 3.65 | 3.706 | 3.7116 | 3.6577 | 3.6508 | 3.595 | 3.5892 | 3.6431 | 3.6498 | 3.7337 | 3.7418 | 3.6614 | 3.6512 | 3.5678 | 3.5594 | 3.6405 | 3.65 | 3.7613 | 3.7715 | 3.6651 | 3.6517 | 3.5409 | 3.5302 | 3.6372 | 3.6498 | 3.7881 | 3.8001 | 3.6682 | 3.6519 | 3.5144 | 3.5014 | 3.6338 | 3.6496
LMO_C_25_B_93_SOC_5-75_Part_1-1_ID_515092904858.xlsx | LMO | 93 | 515092904858 | 25 | 20.5201 | 0.820804 | 0.1 | 30 | 0.299984 | 3.6821 | 3.7102 | 3.713 | 3.6861 | 3.683 | 3.6552 | 3.6524 | 3.6793 | 3.6826 | 3.7383 | 3.7435 | 3.6898 | 3.6835 | 3.628 | 3.6224 | 3.6761 | 3.6824 | 3.7658 | 3.7732 | 3.693 | 3.6837 | 3.601 | 3.5931 | 3.6731 | 3.6824 | 3.7931 | 3.8022 | 3.6965 | 3.6842 | 3.5741 | 3.5641 | 3.6705 | 3.6823 | 3.8199 | 3.8308 | 3.6995 | 3.6844 | 3.5478 | 3.5357 | 3.667 | 3.6821
LMO_C_25_B_93_SOC_5-75_Part_1-1_ID_515092904858.xlsx | LMO | 93 | 515092904858 | 25 | 20.5201 | 0.820804 | 0.1 | 35 | 0.34998 | 3.7119 | 3.7421 | 3.7453 | 3.7165 | 3.7128 | 3.683 | 3.6796 | 3.7083 | 3.7123 | 3.7723 | 3.7783 | 3.7205 | 3.7132 | 3.6535 | 3.6473 | 3.7047 | 3.7121 | 3.8018 | 3.8101 | 3.7244 | 3.7135 | 3.6245 | 3.6157 | 3.7014 | 3.7121 | 3.8308 | 3.8413 | 3.7283 | 3.7139 | 3.5962 | 3.5848 | 3.6981 | 3.7119 | 3.8594 | 3.8717 | 3.7314 | 3.7142 | 3.568 | 3.5543 | 3.6949 | 3.7118
LMO_C_25_B_93_SOC_5-75_Part_1-1_ID_515092904858.xlsx | LMO | 93 | 515092904858 | 25 | 20.5201 | 0.820804 | 0.1 | 40 | 0.39998 | 3.746 | 3.7753 | 3.7781 | 3.75 | 3.7469 | 3.7177 | 3.7149 | 3.7427 | 3.7464 | 3.8048 | 3.8103 | 3.7541 | 3.7474 | 3.6895 | 3.6839 | 3.7397 | 3.7464 | 3.8336 | 3.8412 | 3.7576 | 3.7478 | 3.6614 | 3.6533 | 3.7367 | 3.7462 | 3.8619 | 3.8712 | 3.7613 | 3.7481 | 3.6336 | 3.6236 | 3.7337 | 3.7462 | 3.8896 | 3.9007 | 3.7646 | 3.7486 | 3.6064 | 3.5943 | 3.7309 | 3.746
LMO_C_25_B_93_SOC_5-75_Part_1-1_ID_515092904858.xlsx | LMO | 93 | 515092904858 | 25 | 20.5201 | 0.820804 | 0.1 | 45 | 0.449976 | 3.7836 | 3.812 | 3.8148 | 3.7876 | 3.7846 | 3.7565 | 3.7537 | 3.7809 | 3.7843 | 3.8408 | 3.8457 | 3.7915 | 3.7853 | 3.729 | 3.7241 | 3.7781 | 3.7841 | 3.8689 | 3.8757 | 3.7948 | 3.7857 | 3.7019 | 3.6947 | 3.7753 | 3.7841 | 3.8961 | 3.9047 | 3.7983 | 3.7862 | 3.6751 | 3.6661 | 3.7729 | 3.7841 | 3.923 | 3.9331 | 3.8015 | 3.7864 | 3.6489 | 3.638 | 3.7702 | 3.7837
LMO_C_25_B_93_SOC_5-75_Part_1-1_ID_515092904858.xlsx | LMO | 93 | 515092904858 | 25 | 20.5201 | 0.820804 | 0.1 | 50 | 0.499972 | 3.8266 | 3.8547 | 3.8571 | 3.8304 | 3.8276 | 3.7999 | 3.7973 | 3.8239 | 3.8271 | 3.8828 | 3.8875 | 3.8341 | 3.8282 | 3.773 | 3.7683 | 3.8215 | 3.8271 | 3.9103 | 3.9166 | 3.8373 | 3.8287 | 3.746 | 3.7395 | 3.8187 | 3.8269 | 3.9372 | 3.9453 | 3.8408 | 3.8289 | 3.7197 | 3.7114 | 3.8164 | 3.8269 | 3.9637 | 3.9734 | 3.8438 | 3.8294 | 3.694 | 3.6837 | 3.8138 | 3.8266
LMO_C_25_B_93_SOC_5-75_Part_1-1_ID_515092904858.xlsx | LMO | 93 | 515092904858 | 25 | 20.5201 | 0.820804 | 0.1 | 55 | 0.549972 | 3.8733 | 3.9008 | 3.9033 | 3.877 | 3.8743 | 3.8471 | 3.8445 | 3.8708 | 3.874 | 3.9288 | 3.9331 | 3.8805 | 3.875 | 3.8204 | 3.8159 | 3.8684 | 3.8738 | 3.9556 | 3.9621 | 3.8838 | 3.8754 | 3.7941 | 3.7876 | 3.8657 | 3.8736 | 3.9823 | 3.9902 | 3.887 | 3.8757 | 3.7681 | 3.7599 | 3.8635 | 3.8735 | 4.0086 | 4.0176 | 3.8903 | 3.8761 | 3.7425 | 3.7328 | 3.8617 | 3.8736
LMO_C_25_B_93_SOC_5-75_Part_1-1_ID_515092904858.xlsx | LMO | 93 | 515092904858 | 25 | 20.5201 | 0.820804 | 0.1 | 60 | 0.599968 | 3.9245 | 3.9514 | 3.9535 | 3.9281 | 3.9254 | 3.8989 | 3.8965 | 3.9221 | 3.9249 | 3.9786 | 3.9827 | 3.9316 | 3.9261 | 3.8729 | 3.8687 | 3.9195 | 3.9247 | 4.0047 | 4.0107 | 3.9347 | 3.9263 | 3.8471 | 3.8412 | 3.9172 | 3.9245 | 4.0307 | 4.0382 | 3.9377 | 3.9267 | 3.8217 | 3.8141 | 3.9152 | 3.9244 | 4.0563 | 4.0652 | 3.9407 | 3.9272 | 3.7969 | 3.7876 | 3.9121 | 3.924
LMO_C_25_B_93_SOC_5-75_Part_1-1_ID_515092904858.xlsx | LMO | 93 | 515092904858 | 25 | 20.5201 | 0.820804 | 0.1 | 65 | 0.649964 | 3.98 | 4.0057 | 4.0077 | 3.9834 | 3.9809 | 3.9553 | 3.953 | 3.9774 | 3.9802 | 4.0315 | 4.0355 | 3.9867 | 3.9813 | 3.9302 | 3.9265 | 3.9749 | 3.98 | 4.0567 | 4.0622 | 3.9893 | 3.9816 | 3.9052 | 3.8998 | 3.9725 | 3.9797 | 4.0815 | 4.0885 | 3.9925 | 3.982 | 3.881 | 3.874 | 3.9704 | 3.9795 | 4.1059 | 4.1143 | 3.9948 | 3.9823 | 3.8571 | 3.8484 | 3.9684 | 3.9793
LMO_C_25_B_93_SOC_5-75_Part_1-1_ID_515092904858.xlsx | LMO | 93 | 515092904858 | 25 | 20.5201 | 0.820804 | 0.1 | 70 | 0.699964 | 4.0373 | 4.0626 | 4.0645 | 4.0406 | 4.0384 | 4.0134 | 4.0113 | 4.0352 | 4.038 | 4.0881 | 4.0918 | 4.0439 | 4.0388 | 3.989 | 3.9851 | 4.0329 | 4.0378 | 4.1129 | 4.1182 | 4.0465 | 4.0395 | 3.9646 | 3.9591 | 4.0307 | 4.0377 | 4.1375 | 4.1441 | 4.0492 | 4.0397 | 3.9407 | 3.9337 | 4.0288 | 4.0376 | 4.1616 | 4.1694 | 4.0511 | 4.0401 | 3.9172 | 3.9086 | 4.0267 | 4.0373
LMO_C_25_B_93_SOC_5-75_Part_1-1_ID_515092904858.xlsx | LMO | 93 | 515092904858 | 25 | 20.5201 | 0.820804 | 0.1 | 75 | 0.749476 | 4.0931 | 4.1175 | 4.1192 | 4.096 | 4.0942 | 4.07 | 4.0682 | 4.0914 | 4.0938 | 4.1426 | 4.1456 | 4.0991 | 4.0946 | 4.0465 | 4.043 | 4.0893 | 4.0938 | 4.1666 | 4.1712 | 4.1015 | 4.0952 | 4.023 | 4.018 | 4.0872 | 4.0936 | 4.1902 | 4.1961 | 4.1036 | 4.0956 | 3.9997 | 3.9934 | 4.0854 | 4.0935 | 4.2135 | 4.2135 | 4.1034 | 4.0952 | 3.976 | 3.9681 | 4.0827 | 4.0928
LMO_C_25_B_95_SOC_23.4018_Part_1-1_ID_515092901384.xlsx | LMO | 95 | 515092901384 | 25 | 22.6631 | 0.906524 | 0.1 | 23.4018 | 0.234024 | 3.607 | 3.6245 | 3.6263 | 3.6092 | 3.6073 | 3.5897 | 3.5882 | 3.605 | 3.6071 | 3.6424 | 3.6456 | 3.6115 | 3.6075 | 3.5724 | 3.5692 | 3.6031 | 3.607 | 3.66 | 3.6645 | 3.6138 | 3.6078 | 3.5552 | 3.5506 | 3.6012 | 3.6068 | 3.6774 | 3.6835 | 3.6159 | 3.608 | 3.5381 | 3.5322 | 3.5992 | 3.6066 | 3.6946 | 3.7021 | 3.6177 | 3.6082 | 3.5213 | 3.5139 | 3.5973 | 3.6064
LMO_C_25_B_95_SOC_5-85_Part_1-1_ID_515092901384.xlsx | LMO | 95 | 515092901384 | 25 | 22.9853 | 0.919412 | 0.1 | 5 | 0.049996 | 3.3717 | 3.3938 | 3.3977 | 3.377 | 3.3729 | 3.3513 | 3.3473 | 3.368 | 3.3724 | 3.4163 | 3.4235 | 3.3822 | 3.3738 | 3.3303 | 3.3224 | 3.3636 | 3.3724 | 3.4381 | 3.4486 | 3.3866 | 3.3742 | 3.3092 | 3.2976 | 3.3592 | 3.3724 | 3.4595 | 3.473 | 3.3914 | 3.3749 | 3.2885 | 3.2732 | 3.3543 | 3.3722 | 3.4807 | 3.4969 | 3.3951 | 3.3752 | 3.2679 | 3.2492 | 3.3496 | 3.3719
LMO_C_25_B_95_SOC_5-85_Part_1-1_ID_515092901384.xlsx | LMO | 95 | 515092901384 | 25 | 22.9853 | 0.919412 | 0.1 | 10 | 0.099992 | 3.5076 | 3.5299 | 3.5336 | 3.5123 | 3.5083 | 3.4862 | 3.4823 | 3.5037 | 3.5081 | 3.5527 | 3.5597 | 3.5171 | 3.5088 | 3.4644 | 3.457 | 3.4993 | 3.5079 | 3.575 | 3.585 | 3.5211 | 3.5092 | 3.4428 | 3.4319 | 3.4953 | 3.5078 | 3.5968 | 3.6094 | 3.5253 | 3.5095 | 3.4217 | 3.4073 | 3.4911 | 3.5076 | 3.618 | 3.6333 | 3.529 | 3.5097 | 3.401 | 3.3833 | 3.4869 | 3.5074
LMO_C_25_B_95_SOC_5-85_Part_1-1_ID_515092901384.xlsx | LMO | 95 | 515092901384 | 25 | 22.9853 | 0.919412 | 0.1 | 15 | 0.149992 | 3.546 | 3.5676 | 3.5708 | 3.5501 | 3.5467 | 3.5253 | 3.522 | 3.5427 | 3.5464 | 3.5896 | 3.5957 | 3.5543 | 3.5473 | 3.5044 | 3.4979 | 3.539 | 3.5464 | 3.6112 | 3.6198 | 3.558 | 3.5474 | 3.4835 | 3.4742 | 3.5355 | 3.5462 | 3.6322 | 3.6435 | 3.5617 | 3.5478 | 3.463 | 3.4509 | 3.5322 | 3.5462 | 3.6528 | 3.6663 | 3.5653 | 3.5481 | 3.443 | 3.4281 | 3.5287 | 3.546
LMO_C_25_B_95_SOC_5-85_Part_1-1_ID_515092901384.xlsx | LMO | 95 | 515092901384 | 25 | 22.9853 | 0.919412 | 0.1 | 20 | 0.199988 | 3.5806 | 3.602 | 3.605 | 3.5847 | 3.5815 | 3.5604 | 3.5573 | 3.5778 | 3.5813 | 3.6238 | 3.6294 | 3.5887 | 3.582 | 3.5399 | 3.5341 | 3.5745 | 3.5813 | 3.6449 | 3.6531 | 3.592 | 3.5824 | 3.5193 | 3.5109 | 3.5713 | 3.5813 | 3.6658 | 3.6761 | 3.5957 | 3.5827 | 3.4993 | 3.4883 | 3.5683 | 3.581 | 3.6861 | 3.6988 | 3.5992 | 3.5829 | 3.4795 | 3.466 | 3.5655 | 3.581
LMO_C_25_B_95_SOC_5-85_Part_1-1_ID_515092901384.xlsx | LMO | 95 | 515092901384 | 25 | 22.9853 | 0.919412 | 0.1 | 25 | 0.249988 | 3.614 | 3.6349 | 3.6377 | 3.6177 | 3.615 | 3.5943 | 3.5915 | 3.6115 | 3.6147 | 3.6563 | 3.6614 | 3.6215 | 3.6154 | 3.5741 | 3.569 | 3.6087 | 3.6147 | 3.677 | 3.6844 | 3.625 | 3.6159 | 3.5541 | 3.5466 | 3.6056 | 3.6147 | 3.6974 | 3.7068 | 3.6278 | 3.6161 | 3.5343 | 3.5246 | 3.6026 | 3.6145 | 3.7174 | 3.7288 | 3.6315 | 3.6166 | 3.5153 | 3.5032 | 3.6003 | 3.6147
LMO_C_25_B_95_SOC_5-85_Part_1-1_ID_515092901384.xlsx | LMO | 95 | 515092901384 | 25 | 22.9853 | 0.919412 | 0.1 | 30 | 0.299984 | 3.6447 | 3.6654 | 3.6679 | 3.648 | 3.6452 | 3.6247 | 3.6221 | 3.6419 | 3.6449 | 3.6863 | 3.6912 | 3.6514 | 3.6456 | 3.6045 | 3.5994 | 3.6391 | 3.6449 | 3.7072 | 3.7139 | 3.6544 | 3.6459 | 3.5843 | 3.5773 | 3.6363 | 3.6447 | 3.7274 | 3.736 | 3.657 | 3.6461 | 3.5646 | 3.5555 | 3.6333 | 3.6445 | 3.7472 | 3.7576 | 3.6596 | 3.6463 | 3.5453 | 3.5341 | 3.6308 | 3.6445
LMO_C_25_B_95_SOC_5-85_Part_1-1_ID_515092901384.xlsx | LMO | 95 | 515092901384 | 25 | 22.9853 | 0.919412 | 0.1 | 35 | 0.34998 | 3.6707 | 3.6918 | 3.6942 | 3.6742 | 3.6714 | 3.6507 | 3.6482 | 3.6682 | 3.6712 | 3.7132 | 3.7177 | 3.6775 | 3.6719 | 3.6305 | 3.6257 | 3.6656 | 3.6712 | 3.7341 | 3.7406 | 3.6805 | 3.6723 | 3.6105 | 3.6036 | 3.6631 | 3.6712 | 3.7546 | 3.7629 | 3.683 | 3.6724 | 3.5906 | 3.5817 | 3.6603 | 3.6709 | 3.7746 | 3.7844 | 3.6858 | 3.6728 | 3.5711 | 3.5604 | 3.6577 | 3.6707
LMO_C_25_B_95_SOC_5-85_Part_1-1_ID_515092901384.xlsx | LMO | 95 | 515092901384 | 25 | 22.9853 | 0.919412 | 0.1 | 40 | 0.399976 | 3.696 | 3.7183 | 3.7209 | 3.6998 | 3.6967 | 3.6747 | 3.6719 | 3.693 | 3.6965 | 3.7407 | 3.7458 | 3.7032 | 3.6972 | 3.6533 | 3.648 | 3.69 | 3.6963 | 3.7625 | 3.7699 | 3.7065 | 3.6974 | 3.6322 | 3.6247 | 3.687 | 3.6961 | 3.7841 | 3.7932 | 3.7098 | 3.6977 | 3.6115 | 3.6019 | 3.6842 | 3.6961 | 3.8052 | 3.816 | 3.713 | 3.6981 | 3.5915 | 3.5796 | 3.6814 | 3.696
LMO_C_25_B_95_SOC_5-85_Part_1-1_ID_515092901384.xlsx | LMO | 95 | 515092901384 | 25 | 22.9853 | 0.919412 | 0.1 | 45 | 0.449972 | 3.7249 | 3.7462 | 3.7485 | 3.7283 | 3.7256 | 3.7049 | 3.7023 | 3.7225 | 3.7253 | 3.7676 | 3.772 | 3.7316 | 3.7262 | 3.6844 | 3.6798 | 3.7198 | 3.7253 | 3.7883 | 3.7948 | 3.7346 | 3.7265 | 3.6642 | 3.6579 | 3.7174 | 3.7251 | 3.809 | 3.8169 | 3.7376 | 3.7267 | 3.6445 | 3.6363 | 3.7147 | 3.7249 | 3.829 | 3.8385 | 3.7402 | 3.7269 | 3.6252 | 3.6152 | 3.7121 | 3.7248
LMO_C_25_B_95_SOC_5-85_Part_1-1_ID_515092901384.xlsx | LMO | 95 | 515092901384 | 25 | 22.9853 | 0.919412 | 0.1 | 50 | 0.499972 | 3.7578 | 3.7783 | 3.7804 | 3.7609 | 3.7585 | 3.7383 | 3.736 | 3.7555 | 3.7583 | 3.7994 | 3.8034 | 3.7641 | 3.759 | 3.7184 | 3.7142 | 3.7532 | 3.7583 | 3.8197 | 3.8255 | 3.7669 | 3.7593 | 3.6988 | 3.693 | 3.7509 | 3.7581 | 3.8396 | 3.8469 | 3.7699 | 3.7597 | 3.6796 | 3.6723 | 3.7488 | 3.7579 | 3.8592 | 3.868 | 3.7723 | 3.76 | 3.6609 | 3.6519 | 3.7465 | 3.7578
LMO_C_25_B_95_SOC_5-85_Part_1-1_ID_515092901384.xlsx | LMO | 95 | 515092901384 | 25 | 22.9853 | 0.919412 | 0.1 | 55 | 0.549972 | 3.7964 | 3.8169 | 3.8189 | 3.7995 | 3.7973 | 3.7771 | 3.775 | 3.7941 | 3.7969 | 3.8375 | 3.8413 | 3.8025 | 3.7978 | 3.7576 | 3.7537 | 3.792 | 3.7969 | 3.8577 | 3.8631 | 3.8057 | 3.7981 | 3.7383 | 3.7328 | 3.7899 | 3.7967 | 3.8775 | 3.8845 | 3.808 | 3.7983 | 3.7193 | 3.7123 | 3.7878 | 3.7967 | 3.8968 | 3.9052 | 3.8106 | 3.7987 | 3.7007 | 3.6921 | 3.7857 | 3.7966
LMO_C_25_B_95_SOC_5-85_Part_1-1_ID_515092901384.xlsx | LMO | 95 | 515092901384 | 25 | 22.9853 | 0.919412 | 0.1 | 60 | 0.599968 | 3.8412 | 3.8612 | 3.8631 | 3.8441 | 3.8417 | 3.822 | 3.8199 | 3.8389 | 3.8413 | 3.8812 | 3.8849 | 3.8471 | 3.8422 | 3.8025 | 3.799 | 3.8366 | 3.8412 | 3.9008 | 3.9061 | 3.8496 | 3.8424 | 3.7836 | 3.7783 | 3.8343 | 3.8408 | 3.9202 | 3.927 | 3.8519 | 3.8427 | 3.7648 | 3.7581 | 3.832 | 3.8406 | 3.9391 | 3.9472 | 3.854 | 3.8429 | 3.7465 | 3.7383 | 3.8303 | 3.8406
LMO_C_25_B_95_SOC_5-85_Part_1-1_ID_515092901384.xlsx | LMO | 95 | 515092901384 | 25 | 22.9853 | 0.919412 | 0.1 | 65 | 0.649964 | 3.8889 | 3.9086 | 3.9105 | 3.8919 | 3.8901 | 3.8706 | 3.8687 | 3.8872 | 3.8896 | 3.9286 | 3.9321 | 3.8951 | 3.8905 | 3.852 | 3.8485 | 3.885 | 3.8896 | 3.9479 | 3.953 | 3.8977 | 3.891 | 3.8336 | 3.8285 | 3.8831 | 3.8896 | 3.967 | 3.9734 | 3.9 | 3.8914 | 3.8152 | 3.809 | 3.8817 | 3.8896 | 3.9858 | 3.9934 | 3.9022 | 3.8917 | 3.7976 | 3.7897 | 3.8793 | 3.8893
LMO_C_25_B_95_SOC_5-85_Part_1-1_ID_515092901384.xlsx | LMO | 95 | 515092901384 | 25 | 22.9853 | 0.919412 | 0.1 | 70 | 0.699964 | 3.9423 | 3.9609 | 3.9625 | 3.9451 | 3.9433 | 3.9249 | 3.9231 | 3.9407 | 3.9428 | 3.9798 | 3.983 | 3.9479 | 3.9437 | 3.907 | 3.9038 | 3.9388 | 3.9428 | 3.9983 | 4.0027 | 3.95 | 3.944 | 3.8894 | 3.8849 | 3.9368 | 3.9426 | 4.0163 | 4.0218 | 3.9525 | 3.9446 | 3.8721 | 3.8663 | 3.9349 | 3.9426 | 4.034 | 4.0409 | 3.9542 | 3.9449 | 3.8552 | 3.848 | 3.9333 | 3.9425
LMO_C_25_B_95_SOC_5-85_Part_1-1_ID_515092901384.xlsx | LMO | 95 | 515092901384 | 25 | 22.9853 | 0.919412 | 0.1 | 75 | 0.749964 | 3.9997 | 4.0178 | 4.0194 | 4.0022 | 4.0004 | 3.9823 | 3.9807 | 3.9979 | 3.9999 | 4.0359 | 4.0388 | 4.0044 | 4.0006 | 3.9647 | 3.9618 | 3.9958 | 3.9997 | 4.0538 | 4.058 | 4.0064 | 4.0009 | 3.9474 | 3.9432 | 3.9941 | 3.9995 | 4.0714 | 4.0767 | 4.0082 | 4.0012 | 3.9305 | 3.9249 | 3.9921 | 3.9993 | 4.0887 | 4.0952 | 4.0102 | 4.0015 | 3.9138 | 3.907 | 3.9906 | 3.999
LMO_C_25_B_95_SOC_5-85_Part_1-1_ID_515092901384.xlsx | LMO | 95 | 515092901384 | 25 | 22.9853 | 0.919412 | 0.1 | 80 | 0.799964 | 4.0573 | 4.0746 | 4.0759 | 4.0595 | 4.0577 | 4.0406 | 4.0392 | 4.0556 | 4.0574 | 4.092 | 4.0946 | 4.0615 | 4.058 | 4.0239 | 4.0212 | 4.0538 | 4.0573 | 4.109 | 4.1125 | 4.0633 | 4.0584 | 4.0071 | 4.0033 | 4.0522 | 4.057 | 4.1259 | 4.1307 | 4.0651 | 4.0587 | 3.9909 | 3.9858 | 4.0506 | 4.057 | 4.1426 | 4.1484 | 4.0666 | 4.059 | 3.9746 | 3.9686 | 4.0489 | 4.0567
LMO_C_25_B_95_SOC_5-85_Part_1-1_ID_515092901384.xlsx | LMO | 95 | 515092901384 | 25 | 22.9853 | 0.919412 | 0.1 | 85 | 0.849864 | 4.1135 | 4.1318 | 4.1332 | 4.116 | 4.1143 | 4.0963 | 4.0949 | 4.1121 | 4.114 | 4.1504 | 4.1532 | 4.1182 | 4.1148 | 4.0788 | 4.0759 | 4.1104 | 4.1139 | 4.1684 | 4.1725 | 4.1203 | 4.1152 | 4.0616 | 4.0574 | 4.1087 | 4.1139 | 4.1862 | 4.1914 | 4.1223 | 4.1156 | 4.0446 | 4.0392 | 4.1072 | 4.1139 | 4.2038 | 4.2038 | 4.1223 | 4.1152 | 4.0272 | 4.0206 | 4.1048 | 4.1132
LMO_C_25_B_97_SOC_38.4143_Part_1-1_ID_515093002276.xlsx | LMO | 97 | 515093002276 | 25 | 17.6152 | 0.704608 | 0.1 | 38.4143 | 0.384164 | 3.8347 | 3.8654 | 3.8671 | 3.8373 | 3.8355 | 3.805 | 3.8034 | 3.8331 | 3.8352 | 3.8966 | 3.8996 | 3.8399 | 3.8361 | 3.7746 | 3.7716 | 3.8313 | 3.835 | 3.927 | 3.9314 | 3.842 | 3.8364 | 3.7446 | 3.74 | 3.8294 | 3.8348 | 3.9572 | 3.9626 | 3.844 | 3.8368 | 3.7146 | 3.7086 | 3.8276 | 3.8345 | 3.9872 | 3.9937 | 3.8461 | 3.8369 | 3.6847 | 3.6775 | 3.8261 | 3.8345
LMO_C_25_B_97_SOC_5-60_Part_1-1_ID_515093002276.xlsx | LMO | 97 | 515093002276 | 25 | 17.8895 | 0.71558 | 0.1 | 5 | 0.049996 | 3.489 | 3.5244 | 3.5276 | 3.4932 | 3.4902 | 3.4549 | 3.4516 | 3.486 | 3.4895 | 3.5601 | 3.5659 | 3.4976 | 3.4907 | 3.4203 | 3.414 | 3.4828 | 3.4897 | 3.5952 | 3.6036 | 3.5014 | 3.4913 | 3.3856 | 3.3763 | 3.4793 | 3.4893 | 3.6296 | 3.6405 | 3.5051 | 3.4916 | 3.351 | 3.3387 | 3.4756 | 3.4893 | 3.6637 | 3.6768 | 3.5088 | 3.4921 | 3.3168 | 3.3017 | 3.4723 | 3.4892
LMO_C_25_B_97_SOC_5-60_Part_1-1_ID_515093002276.xlsx | LMO | 97 | 515093002276 | 25 | 17.8895 | 0.71558 | 0.1 | 10 | 0.099992 | 3.5662 | 3.6022 | 3.6054 | 3.5704 | 3.5671 | 3.5311 | 3.5278 | 3.5631 | 3.5668 | 3.6389 | 3.6447 | 3.5748 | 3.5676 | 3.4956 | 3.4893 | 3.5596 | 3.5666 | 3.6742 | 3.6828 | 3.5785 | 3.568 | 3.4602 | 3.4509 | 3.556 | 3.5664 | 3.7093 | 3.7204 | 3.5822 | 3.5683 | 3.4251 | 3.4128 | 3.5525 | 3.5662 | 3.7439 | 3.7572 | 3.5859 | 3.5685 | 3.3903 | 3.3752 | 3.5495 | 3.566
LMO_C_25_B_97_SOC_5-60_Part_1-1_ID_515093002276.xlsx | LMO | 97 | 515093002276 | 25 | 17.8895 | 0.71558 | 0.1 | 15 | 0.149988 | 3.6098 | 3.6452 | 3.6482 | 3.614 | 3.611 | 3.5757 | 3.5727 | 3.6071 | 3.6105 | 3.6812 | 3.6865 | 3.618 | 3.6115 | 3.5408 | 3.5352 | 3.604 | 3.6105 | 3.7162 | 3.7239 | 3.6217 | 3.6119 | 3.5062 | 3.4979 | 3.6008 | 3.6103 | 3.7506 | 3.7607 | 3.6252 | 3.6122 | 3.4718 | 3.4609 | 3.5975 | 3.6101 | 3.7844 | 3.7969 | 3.6289 | 3.6126 | 3.4379 | 3.4242 | 3.5945 | 3.6099
LMO_C_25_B_97_SOC_5-60_Part_1-1_ID_515093002276.xlsx | LMO | 97 | 515093002276 | 25 | 17.8895 | 0.71558 | 0.1 | 20 | 0.199984 | 3.6526 | 3.6874 | 3.69 | 3.6563 | 3.6538 | 3.6191 | 3.6164 | 3.6501 | 3.6533 | 3.7228 | 3.7276 | 3.6603 | 3.6544 | 3.585 | 3.5797 | 3.6473 | 3.6533 | 3.7572 | 3.7644 | 3.6638 | 3.6547 | 3.5508 | 3.5432 | 3.6445 | 3.6533 | 3.7913 | 3.8006 | 3.667 | 3.6551 | 3.5169 | 3.5069 | 3.6415 | 3.6531 | 3.8248 | 3.8359 | 3.6702 | 3.6554 | 3.4835 | 3.4714 | 3.6387 | 3.653
LMO_C_25_B_97_SOC_5-60_Part_1-1_ID_515093002276.xlsx | LMO | 97 | 515093002276 | 25 | 17.8895 | 0.71558 | 0.1 | 25 | 0.24998 | 3.6972 | 3.7316 | 3.7339 | 3.7007 | 3.6977 | 3.6635 | 3.661 | 3.6944 | 3.6972 | 3.766 | 3.7706 | 3.7037 | 3.6981 | 3.6294 | 3.6247 | 3.6916 | 3.6972 | 3.7999 | 3.8066 | 3.7068 | 3.6984 | 3.5957 | 3.5887 | 3.6886 | 3.6968 | 3.8336 | 3.842 | 3.7098 | 3.6988 | 3.5622 | 3.5529 | 3.6856 | 3.6967 | 3.8668 | 3.8766 | 3.7125 | 3.6991 | 3.529 | 3.5176 | 3.683 | 3.6963
LMO_C_25_B_97_SOC_5-60_Part_1-1_ID_515093002276.xlsx | LMO | 97 | 515093002276 | 25 | 17.8895 | 0.71558 | 0.1 | 30 | 0.299976 | 3.7395 | 3.7736 | 3.776 | 3.7428 | 3.74 | 3.7058 | 3.7035 | 3.7367 | 3.7395 | 3.808 | 3.8122 | 3.7456 | 3.7404 | 3.6719 | 3.6675 | 3.7346 | 3.7395 | 3.8419 | 3.848 | 3.7486 | 3.7409 | 3.6386 | 3.6322 | 3.7314 | 3.7392 | 3.8752 | 3.8828 | 3.7513 | 3.7411 | 3.6054 | 3.5968 | 3.729 | 3.739 | 3.9082 | 3.9173 | 3.7532 | 3.7411 | 3.572 | 3.5615 | 3.7262 | 3.7386
LMO_C_25_B_97_SOC_5-60_Part_1-1_ID_515093002276.xlsx | LMO | 97 | 515093002276 | 25 | 17.8895 | 0.71558 | 0.1 | 35 | 0.349972 | 3.7816 | 3.8162 | 3.8185 | 3.785 | 3.7823 | 3.7479 | 3.7455 | 3.779 | 3.7818 | 3.8508 | 3.855 | 3.7881 | 3.7829 | 3.7139 | 3.7095 | 3.7765 | 3.7816 | 3.885 | 3.891 | 3.7908 | 3.7832 | 3.68 | 3.6737 | 3.7741 | 3.7815 | 3.9188 | 3.9261 | 3.7934 | 3.7834 | 3.6466 | 3.6384 | 3.7716 | 3.7813 | 3.9521 | 3.9609 | 3.7966 | 3.7839 | 3.6138 | 3.6033 | 3.7692 | 3.7811
LMO_C_25_B_97_SOC_5-60_Part_1-1_ID_515093002276.xlsx | LMO | 97 | 515093002276 | 25 | 17.8895 | 0.71558 | 0.1 | 40 | 0.399968 | 3.8229 | 3.8594 | 3.8619 | 3.8269 | 3.8239 | 3.7878 | 3.7852 | 3.8203 | 3.8236 | 3.8959 | 3.9007 | 3.8306 | 3.8247 | 3.7523 | 3.7472 | 3.8173 | 3.8234 | 3.9316 | 3.9384 | 3.8338 | 3.825 | 3.717 | 3.7097 | 3.8146 | 3.8232 | 3.967 | 3.9755 | 3.8371 | 3.8255 | 3.6819 | 3.6726 | 3.812 | 3.8231 | 4.0019 | 4.0117 | 3.8403 | 3.8259 | 3.6477 | 3.6363 | 3.8094 | 3.8229
LMO_C_25_B_97_SOC_5-60_Part_1-1_ID_515093002276.xlsx | LMO | 97 | 515093002276 | 25 | 17.8895 | 0.71558 | 0.1 | 45 | 0.449964 | 3.8724 | 3.9075 | 3.9098 | 3.8759 | 3.8735 | 3.8385 | 3.8361 | 3.8701 | 3.8729 | 3.9428 | 3.947 | 3.8794 | 3.874 | 3.8043 | 3.7999 | 3.8675 | 3.8728 | 3.9774 | 3.9834 | 3.8824 | 3.8745 | 3.7701 | 3.7637 | 3.8654 | 3.8726 | 4.0115 | 4.019 | 3.8852 | 3.8749 | 3.7365 | 3.7279 | 3.8626 | 3.8724 | 4.0451 | 4.0541 | 3.8882 | 3.8752 | 3.7028 | 3.6928 | 3.8605 | 3.8722
LMO_C_25_B_97_SOC_5-60_Part_1-1_ID_515093002276.xlsx | LMO | 97 | 515093002276 | 25 | 17.8895 | 0.71558 | 0.1 | 50 | 0.499964 | 3.9231 | 3.9577 | 3.9598 | 3.9265 | 3.9242 | 3.8898 | 3.8877 | 3.921 | 3.9237 | 3.9923 | 3.9964 | 3.9298 | 3.9247 | 3.8561 | 3.852 | 3.9186 | 3.9235 | 4.0262 | 4.0317 | 3.9328 | 3.9251 | 3.8227 | 3.8168 | 3.9165 | 3.9233 | 4.0598 | 4.0668 | 3.9356 | 3.9256 | 3.7894 | 3.7818 | 3.914 | 3.923 | 4.0928 | 4.1012 | 3.9379 | 3.9258 | 3.7562 | 3.7469 | 3.9114 | 3.9226
LMO_C_25_B_97_SOC_5-60_Part_1-1_ID_515093002276.xlsx | LMO | 97 | 515093002276 | 25 | 17.8895 | 0.71558 | 0.1 | 55 | 0.549964 | 3.9762 | 4.0103 | 4.0124 | 3.9795 | 3.9772 | 3.9433 | 3.9412 | 3.9741 | 3.9767 | 4.0447 | 4.0486 | 3.983 | 3.9779 | 3.91 | 3.9061 | 3.9718 | 3.9767 | 4.0784 | 4.0839 | 3.986 | 3.9784 | 3.8768 | 3.8712 | 3.9698 | 3.9765 | 4.1118 | 4.1186 | 3.9886 | 3.9788 | 3.8438 | 3.8366 | 3.9676 | 3.9763 | 4.1445 | 4.1529 | 3.9913 | 3.9791 | 3.8113 | 3.8022 | 3.9651 | 3.9758
LMO_C_25_B_97_SOC_5-60_Part_1-1_ID_515093002276.xlsx | LMO | 97 | 515093002276 | 25 | 17.8895 | 0.71558 | 0.1 | 60 | 0.599864 | 4.0315 | 4.0658 | 4.0678 | 4.0349 | 4.0329 | 3.9992 | 3.9969 | 4.0296 | 4.0324 | 4.1003 | 4.1041 | 4.0385 | 4.0336 | 3.966 | 3.9621 | 4.0274 | 4.0321 | 4.1339 | 4.1394 | 4.0415 | 4.034 | 3.9328 | 3.9272 | 4.0251 | 4.0321 | 4.1669 | 4.1739 | 4.0444 | 4.0345 | 3.9003 | 3.8928 | 4.0229 | 4.0317 | 4.1996 | 4.2013 | 4.0444 | 4.034 | 3.867 | 3.8578 | 4.0201 | 4.031
LMO_C_25_B_99_SOC_20.5001_Part_1-1_ID_515100101563.xlsx | LMO | 99 | 515100101563 | 25 | 18.4416 | 0.737664 | 0.1 | 20.5001 | 0.205024 | 3.6686 | 3.7019 | 3.7046 | 3.6724 | 3.6693 | 3.6361 | 3.6333 | 3.6654 | 3.6689 | 3.7355 | 3.7404 | 3.6768 | 3.6698 | 3.6031 | 3.598 | 3.6621 | 3.6686 | 3.7685 | 3.7755 | 3.6802 | 3.6702 | 3.5703 | 3.5627 | 3.6591 | 3.6684 | 3.8008 | 3.8097 | 3.6837 | 3.6705 | 3.5376 | 3.528 | 3.6561 | 3.6682 | 3.8329 | 3.8433 | 3.6868 | 3.671 | 3.5053 | 3.4934 | 3.6533 | 3.6681
LMO_C_25_B_99_SOC_5-70_Part_1-1_ID_515100101563.xlsx | LMO | 99 | 515100101563 | 25 | 19.4097 | 0.776388 | 0.1 | 5 | 0.049996 | 3.4883 | 3.5237 | 3.5276 | 3.4935 | 3.4895 | 3.4542 | 3.4504 | 3.4844 | 3.489 | 3.5594 | 3.5666 | 3.4986 | 3.49 | 3.4193 | 3.4117 | 3.4802 | 3.4888 | 3.5938 | 3.6043 | 3.5035 | 3.4904 | 3.3845 | 3.3731 | 3.476 | 3.4886 | 3.6284 | 3.6414 | 3.5085 | 3.4909 | 3.3496 | 3.3348 | 3.4721 | 3.4885 | 3.6624 | 3.6779 | 3.5136 | 3.4916 | 3.3152 | 3.2971 | 3.4676 | 3.4883
LMO_C_25_B_99_SOC_5-70_Part_1-1_ID_515100101563.xlsx | LMO | 99 | 515100101563 | 25 | 19.4097 | 0.776388 | 0.1 | 10 | 0.099996 | 3.5525 | 3.5883 | 3.592 | 3.5578 | 3.5536 | 3.5179 | 3.5139 | 3.5485 | 3.5532 | 3.6245 | 3.6315 | 3.5634 | 3.5543 | 3.4828 | 3.4751 | 3.5443 | 3.5531 | 3.6596 | 3.67 | 3.5689 | 3.5546 | 3.4477 | 3.4363 | 3.5402 | 3.5529 | 3.6942 | 3.7077 | 3.5736 | 3.555 | 3.4126 | 3.3979 | 3.536 | 3.5527 | 3.7284 | 3.7446 | 3.5782 | 3.5553 | 3.378 | 3.3596 | 3.5318 | 3.5524
LMO_C_25_B_99_SOC_5-70_Part_1-1_ID_515100101563.xlsx | LMO | 99 | 515100101563 | 25 | 19.4097 | 0.776388 | 0.1 | 15 | 0.149992 | 3.5938 | 3.6287 | 3.6322 | 3.5991 | 3.5948 | 3.5601 | 3.5564 | 3.5899 | 3.5943 | 3.6642 | 3.671 | 3.6043 | 3.5954 | 3.5257 | 3.5185 | 3.5857 | 3.5943 | 3.6986 | 3.7084 | 3.6092 | 3.5959 | 3.4914 | 3.4811 | 3.5817 | 3.594 | 3.7323 | 3.7453 | 3.6138 | 3.5961 | 3.4572 | 3.4437 | 3.5773 | 3.5936 | 3.7657 | 3.7811 | 3.6182 | 3.5962 | 3.4231 | 3.4063 | 3.5738 | 3.5934
LMO_C_25_B_99_SOC_5-70_Part_1-1_ID_515100101563.xlsx | LMO | 99 | 515100101563 | 25 | 19.4097 | 0.776388 | 0.1 | 20 | 0.199992 | 3.6319 | 3.6663 | 3.6695 | 3.637 | 3.6331 | 3.5991 | 3.5955 | 3.6284 | 3.6326 | 3.7009 | 3.7072 | 3.6419 | 3.6336 | 3.5655 | 3.559 | 3.6243 | 3.6324 | 3.7346 | 3.7437 | 3.6466 | 3.634 | 3.5318 | 3.5223 | 3.621 | 3.6324 | 3.7678 | 3.7795 | 3.651 | 3.6343 | 3.4985 | 3.4862 | 3.6166 | 3.6321 | 3.8004 | 3.8141 | 3.6549 | 3.6347 | 3.4653 | 3.45 | 3.6135 | 3.6319
LMO_C_25_B_99_SOC_5-70_Part_1-1_ID_515100101563.xlsx | LMO | 99 | 515100101563 | 25 | 19.4097 | 0.776388 | 0.1 | 25 | 0.249992 | 3.6673 | 3.7012 | 3.7042 | 3.6723 | 3.6684 | 3.6347 | 3.6315 | 3.6638 | 3.6679 | 3.7355 | 3.7414 | 3.677 | 3.6691 | 3.6017 | 3.5952 | 3.6602 | 3.6679 | 3.7688 | 3.7771 | 3.6809 | 3.6695 | 3.5685 | 3.5596 | 3.6566 | 3.6677 | 3.8015 | 3.8118 | 3.6853 | 3.67 | 3.536 | 3.5243 | 3.6528 | 3.6675 | 3.8338 | 3.8459 | 3.6888 | 3.6705 | 3.5034 | 3.489 | 3.6501 | 3.6677
LMO_C_25_B_99_SOC_5-70_Part_1-1_ID_515100101563.xlsx | LMO | 99 | 515100101563 | 25 | 19.4097 | 0.776388 | 0.1 | 30 | 0.299992 | 3.7009 | 3.7344 | 3.7374 | 3.7056 | 3.7019 | 3.6686 | 3.6654 | 3.6974 | 3.7014 | 3.7681 | 3.7737 | 3.71 | 3.7025 | 3.6356 | 3.6298 | 3.694 | 3.7014 | 3.8011 | 3.8087 | 3.7135 | 3.7028 | 3.6031 | 3.5945 | 3.6905 | 3.7012 | 3.8336 | 3.8429 | 3.7172 | 3.7032 | 3.5706 | 3.5597 | 3.6875 | 3.7009 | 3.8657 | 3.8764 | 3.7211 | 3.7037 | 3.5385 | 3.5253 | 3.6844 | 3.7009
LMO_C_25_B_99_SOC_5-70_Part_1-1_ID_515100101563.xlsx | LMO | 99 | 515100101563 | 25 | 19.4097 | 0.776388 | 0.1 | 35 | 0.349988 | 3.733 | 3.7686 | 3.772 | 3.7383 | 3.7342 | 3.6988 | 3.6951 | 3.7291 | 3.7337 | 3.8046 | 3.8108 | 3.7432 | 3.7349 | 3.664 | 3.6572 | 3.7251 | 3.7335 | 3.8396 | 3.848 | 3.7476 | 3.7355 | 3.6296 | 3.6201 | 3.7218 | 3.7335 | 3.8742 | 3.8845 | 3.752 | 3.736 | 3.5952 | 3.5831 | 3.7179 | 3.7332 | 3.908 | 3.92 | 3.7562 | 3.7365 | 3.5613 | 3.5464 | 3.7151 | 3.7332
LMO_C_25_B_99_SOC_5-70_Part_1-1_ID_515100101563.xlsx | LMO | 99 | 515100101563 | 25 | 19.4097 | 0.776388 | 0.1 | 40 | 0.399984 | 3.7716 | 3.8062 | 3.8092 | 3.7765 | 3.773 | 3.7386 | 3.7355 | 3.7683 | 3.7725 | 3.841 | 3.8464 | 3.7811 | 3.7736 | 3.7051 | 3.6991 | 3.765 | 3.7723 | 3.8749 | 3.8824 | 3.7848 | 3.7741 | 3.6719 | 3.6631 | 3.7614 | 3.772 | 3.9079 | 3.9173 | 3.7881 | 3.7743 | 3.6382 | 3.6271 | 3.7583 | 3.7718 | 3.9409 | 3.9519 | 3.7934 | 3.775 | 3.6057 | 3.5924 | 3.7553 | 3.7718
LMO_C_25_B_99_SOC_5-70_Part_1-1_ID_515100101563.xlsx | LMO | 99 | 515100101563 | 25 | 19.4097 | 0.776388 | 0.1 | 45 | 0.44998 | 3.8146 | 3.8484 | 3.8512 | 3.8194 | 3.8159 | 3.7825 | 3.7795 | 3.8113 | 3.8152 | 3.8824 | 3.8875 | 3.8236 | 3.8166 | 3.7497 | 3.7442 | 3.8083 | 3.8152 | 3.9154 | 3.9223 | 3.8278 | 3.8171 | 3.7172 | 3.7095 | 3.8052 | 3.815 | 3.9479 | 3.9565 | 3.8311 | 3.8173 | 3.6847 | 3.6744 | 3.802 | 3.8148 | 3.9797 | 3.99 | 3.8357 | 3.818 | 3.6526 | 3.6403 | 3.7995 | 3.8146
LMO_C_25_B_99_SOC_5-70_Part_1-1_ID_515100101563.xlsx | LMO | 99 | 515100101563 | 25 | 19.4097 | 0.776388 | 0.1 | 50 | 0.499976 | 3.8617 | 3.8951 | 3.8977 | 3.8663 | 3.8631 | 3.8299 | 3.8269 | 3.8585 | 3.8624 | 3.9288 | 3.9335 | 3.8706 | 3.8636 | 3.7976 | 3.7923 | 3.8556 | 3.8622 | 3.9611 | 3.9681 | 3.8747 | 3.8642 | 3.7655 | 3.7579 | 3.8524 | 3.862 | 3.9932 | 4.0018 | 3.8784 | 3.8645 | 3.7335 | 3.7237 | 3.8494 | 3.8617 | 4.025 | 4.0349 | 3.8822 | 3.865 | 3.7014 | 3.6896 | 3.8468 | 3.8615
LMO_C_25_B_99_SOC_5-70_Part_1-1_ID_515100101563.xlsx | LMO | 99 | 515100101563 | 25 | 19.4097 | 0.776388 | 0.1 | 55 | 0.549972 | 3.9124 | 3.9456 | 3.9481 | 3.917 | 3.9138 | 3.881 | 3.878 | 3.9093 | 3.9133 | 3.9791 | 3.9839 | 3.9216 | 3.9145 | 3.8489 | 3.8436 | 3.9065 | 3.9131 | 4.0111 | 4.018 | 3.9256 | 3.9149 | 3.8168 | 3.8094 | 3.9033 | 3.9128 | 4.0432 | 4.0517 | 3.9298 | 3.9156 | 3.785 | 3.7755 | 3.9005 | 3.9126 | 4.0746 | 4.0847 | 3.9331 | 3.9159 | 3.7534 | 3.7418 | 3.8977 | 3.9123
LMO_C_25_B_99_SOC_5-70_Part_1-1_ID_515100101563.xlsx | LMO | 99 | 515100101563 | 25 | 19.4097 | 0.776388 | 0.1 | 60 | 0.599968 | 3.967 | 3.9995 | 4.0019 | 3.9716 | 3.9686 | 3.9363 | 3.9335 | 3.9642 | 3.9679 | 4.0321 | 4.0369 | 3.9765 | 3.9691 | 3.9049 | 3.9 | 3.9611 | 3.9677 | 4.0637 | 4.0706 | 3.9802 | 3.9697 | 3.8735 | 3.8664 | 3.9581 | 3.9674 | 4.0946 | 4.1031 | 3.9835 | 3.97 | 3.842 | 3.8327 | 3.9551 | 3.967 | 4.1254 | 4.1354 | 3.9872 | 3.9705 | 3.8113 | 3.7997 | 3.9526 | 3.9669
LMO_C_25_B_99_SOC_5-70_Part_1-1_ID_515100101563.xlsx | LMO | 99 | 515100101563 | 25 | 19.4097 | 0.776388 | 0.1 | 65 | 0.649964 | 4.0239 | 4.0553 | 4.0576 | 4.0283 | 4.0254 | 3.9942 | 3.9916 | 4.0212 | 4.0248 | 4.0873 | 4.0918 | 4.0329 | 4.026 | 3.9639 | 3.959 | 4.0185 | 4.0248 | 4.1181 | 4.1243 | 4.0364 | 4.0267 | 3.9335 | 3.9267 | 4.0155 | 4.0247 | 4.1483 | 4.1563 | 4.0397 | 4.0272 | 3.9033 | 3.8945 | 4.0125 | 4.0243 | 4.1779 | 4.1875 | 4.0423 | 4.0275 | 3.8733 | 3.8626 | 4.0103 | 4.024
LMO_C_25_B_99_SOC_5-70_Part_1-1_ID_515100101563.xlsx | LMO | 99 | 515100101563 | 25 | 19.4097 | 0.776388 | 0.1 | 70 | 0.684572 | 4.0606 | 4.0918 | 4.0942 | 4.0651 | 4.0622 | 4.0313 | 4.0286 | 4.058 | 4.0618 | 4.1237 | 4.1279 | 4.0694 | 4.063 | 4.0012 | 3.9965 | 4.055 | 4.0616 | 4.1539 | 4.1599 | 4.0727 | 4.0636 | 3.9711 | 3.9642 | 4.0522 | 4.0616 | 4.184 | 4.1914 | 4.0757 | 4.0641 | 3.9414 | 3.9324 | 4.05 | 4.0615 | 4.2137 | 4.2137 | 4.0757 | 4.0637 | 3.9109 | 3.8998 | 4.0465 | 4.0605

## SOC TEST RANDOM
File_Name | Mat | No. | ID | Qn | Q | SOH | Pt | SOC | SOCR | U1 | U2 | U3 | U4 | U5 | U6 | U7 | U8 | U9 | U10 | U11 | U12 | U13 | U14 | U15 | U16 | U17 | U18 | U19 | U20 | U21 | U22 | U23 | U24 | U25 | U26 | U27 | U28 | U29 | U30 | U31 | U32 | U33 | U34 | U35 | U36 | U37 | U38 | U39 | U40 | U41
LMO_C_25_B_100_SOC_27.7305_Part_1-1_ID_515092904916.xlsx | LMO | 100 | 515092904916 | 25 | 15.7256 | 0.629024 | 0.1 | 27.7305 | 0.277304 | 3.8106 | 3.8473 | 3.8496 | 3.8143 | 3.8118 | 3.7753 | 3.773 | 3.8085 | 3.8111 | 3.8843 | 3.8882 | 3.8175 | 3.8124 | 3.7393 | 3.7351 | 3.8059 | 3.811 | 3.9203 | 3.926 | 3.8201 | 3.8127 | 3.7035 | 3.6974 | 3.8036 | 3.8106 | 3.956 | 3.963 | 3.8227 | 3.8129 | 3.6679 | 3.6602 | 3.8011 | 3.8104 | 3.9911 | 3.9995 | 3.8259 | 3.8134 | 3.6329 | 3.6235 | 3.799 | 3.8101
LMO_C_25_B_101_SOC_15.7308_Part_1-1_ID_515092901207.xlsx | LMO | 101 | 515092901207 | 25 | 13.3159 | 0.532636 | 0.1 | 15.7308 | 0.157332 | 3.7474 | 3.7922 | 3.7953 | 3.7525 | 3.7488 | 3.7042 | 3.7011 | 3.7442 | 3.7483 | 3.8378 | 3.8436 | 3.7569 | 3.7493 | 3.6602 | 3.654 | 3.7404 | 3.7479 | 3.8817 | 3.8901 | 3.762 | 3.75 | 3.6164 | 3.6075 | 3.737 | 3.7478 | 3.9247 | 3.9356 | 3.7667 | 3.7504 | 3.5731 | 3.5615 | 3.7339 | 3.7476 | 3.9677 | 3.9804 | 3.7711 | 3.7509 | 3.5299 | 3.516 | 3.7304 | 3.7472
LMO_C_25_B_104_SOC_31.8633_Part_1-1_ID_515093000076.xlsx | LMO | 104 | 515093000076 | 25 | 18.6194 | 0.744776 | 0.1 | 31.8633 | 0.318636 | 3.7495 | 3.7818 | 3.7844 | 3.7539 | 3.7504 | 3.7183 | 3.7155 | 3.7462 | 3.7499 | 3.8143 | 3.8194 | 3.7585 | 3.7511 | 3.6867 | 3.6812 | 3.7427 | 3.7497 | 3.8459 | 3.8529 | 3.762 | 3.7514 | 3.6551 | 3.6473 | 3.74 | 3.7495 | 3.8773 | 3.8859 | 3.7651 | 3.7518 | 3.6236 | 3.6136 | 3.7365 | 3.7493 | 3.9082 | 3.9182 | 3.7686 | 3.7521 | 3.5924 | 3.5801 | 3.7339 | 3.749
LMO_C_25_B_107_SOC_70.0000_Part_1-1_ID_515100100832.xlsx | LMO | 107 | 515100100832 | 25 | 18.734 | 0.74936 | 0.1 | 70 | 0.61486 | 4.0631 | 4.0883 | 4.0897 | 4.0658 | 4.064 | 4.0392 | 4.0378 | 4.0616 | 4.0636 | 4.1135 | 4.1163 | 4.0685 | 4.0645 | 4.0148 | 4.0121 | 4.0602 | 4.0634 | 4.1384 | 4.1423 | 4.0708 | 4.0648 | 3.9904 | 3.9867 | 4.0583 | 4.063 | 4.1627 | 4.1676 | 4.0727 | 4.0651 | 3.966 | 3.9611 | 4.0567 | 4.063 | 4.187 | 4.1929 | 4.0742 | 4.0654 | 3.9416 | 3.9356 | 4.0549 | 4.0626
LMO_C_25_B_109_SOC_38.0625_Part_1-1_ID_515092905216.xlsx | LMO | 109 | 515092905216 | 25 | 23.0296 | 0.921184 | 0.1 | 38.0625 | 0.380644 | 3.6861 | 3.7044 | 3.706 | 3.6882 | 3.6868 | 3.6686 | 3.667 | 3.6847 | 3.6865 | 3.7232 | 3.7262 | 3.6905 | 3.6872 | 3.6507 | 3.6477 | 3.6831 | 3.6865 | 3.7416 | 3.7458 | 3.6926 | 3.6875 | 3.6328 | 3.6287 | 3.6814 | 3.6865 | 3.7597 | 3.7651 | 3.6944 | 3.6877 | 3.6152 | 3.6098 | 3.68 | 3.6863 | 3.7776 | 3.7843 | 3.6963 | 3.6881 | 3.5978 | 3.5912 | 3.6786 | 3.6863
LMO_C_25_B_110_SOC_22.8847_Part_1-1_ID_515093005020.xlsx | LMO | 110 | 515093005020 | 25 | 21.8692 | 0.874768 | 0.1 | 22.8847 | 0.228852 | 3.6192 | 3.6389 | 3.641 | 3.6222 | 3.6199 | 3.6005 | 3.5984 | 3.6173 | 3.6198 | 3.6591 | 3.663 | 3.6252 | 3.6205 | 3.5813 | 3.5773 | 3.6149 | 3.6196 | 3.6788 | 3.6844 | 3.628 | 3.6208 | 3.562 | 3.5562 | 3.6126 | 3.6196 | 3.6981 | 3.7056 | 3.631 | 3.6212 | 3.5429 | 3.5353 | 3.6105 | 3.6194 | 3.7172 | 3.7265 | 3.6333 | 3.6212 | 3.5239 | 3.5146 | 3.608 | 3.6192
LMO_C_25_B_112_SOC_19.3077_Part_1-1_ID_515100102992.xlsx | LMO | 112 | 515100102992 | 25 | 17.8769 | 0.715076 | 0.1 | 19.3077 | 0.193084 | 3.6547 | 3.6833 | 3.6853 | 3.6579 | 3.6556 | 3.6271 | 3.6252 | 3.6526 | 3.6552 | 3.7121 | 3.716 | 3.661 | 3.6561 | 3.5991 | 3.5952 | 3.6501 | 3.6552 | 3.7404 | 3.746 | 3.6642 | 3.6565 | 3.5711 | 3.5652 | 3.6477 | 3.6549 | 3.7683 | 3.7758 | 3.6672 | 3.6568 | 3.5431 | 3.5355 | 3.6456 | 3.6549 | 3.7962 | 3.8053 | 3.67 | 3.6572 | 3.5151 | 3.5058 | 3.6433 | 3.6547
LMO_C_25_B_113_SOC_70.0000_Part_1-1_ID_515093005302.xlsx | LMO | 113 | 515093005302 | 25 | 18.0951 | 0.723804 | 0.1 | 70 | 0.57342 | 4.0599 | 4.0837 | 4.0852 | 4.0629 | 4.0609 | 4.0376 | 4.0359 | 4.058 | 4.0603 | 4.1076 | 4.1108 | 4.0662 | 4.0613 | 4.0144 | 4.0114 | 4.0561 | 4.0602 | 4.1307 | 4.1356 | 4.0686 | 4.0616 | 3.9914 | 3.9869 | 4.0538 | 4.0598 | 4.1536 | 4.1596 | 4.0707 | 4.0618 | 3.9684 | 3.9625 | 4.0521 | 4.0595 | 4.1765 | 4.1834 | 4.0728 | 4.062 | 3.9453 | 3.9381 | 4.0503 | 4.0591
LMO_C_25_B_116_SOC_41.5542_Part_1-1_ID_515093000439.xlsx | LMO | 116 | 515093000439 | 25 | 20.9614 | 0.838456 | 0.1 | 41.5542 | 0.415572 | 3.7613 | 3.7801 | 3.7816 | 3.7639 | 3.7622 | 3.7437 | 3.7421 | 3.7599 | 3.7618 | 3.799 | 3.802 | 3.7664 | 3.7627 | 3.7256 | 3.7227 | 3.7581 | 3.7618 | 3.8176 | 3.8217 | 3.7686 | 3.763 | 3.7076 | 3.7032 | 3.7565 | 3.7616 | 3.8357 | 3.8412 | 3.7706 | 3.7632 | 3.6895 | 3.684 | 3.7546 | 3.7614 | 3.8536 | 3.8603 | 3.7727 | 3.7634 | 3.6717 | 3.6649 | 3.753 | 3.7613
LMO_C_25_B_118_SOC_57.0066_Part_1-1_ID_515093001936.xlsx | LMO | 118 | 515093001936 | 25 | 18.3634 | 0.734536 | 0.1 | 57.0066 | 0.570104 | 4.0549 | 4.0784 | 4.0798 | 4.0573 | 4.0556 | 4.0321 | 4.0307 | 4.0532 | 4.055 | 4.1019 | 4.1045 | 4.0595 | 4.0559 | 4.0093 | 4.0065 | 4.0514 | 4.0548 | 4.1247 | 4.1289 | 4.0613 | 4.056 | 3.9862 | 3.9823 | 4.0496 | 4.0542 | 4.1477 | 4.1529 | 4.0633 | 4.0563 | 3.9635 | 3.9584 | 4.048 | 4.0541 | 4.1704 | 4.1765 | 4.0651 | 4.0564 | 3.9407 | 3.9344 | 4.0465 | 4.0538
LMO_C_25_B_122_SOC_50.4820_Part_1-1_ID_515092905212.xlsx | LMO | 122 | 515092905212 | 25 | 22.9629 | 0.918516 | 0.1 | 50.482 | 0.504824 | 3.762 | 3.778 | 3.779 | 3.7637 | 3.7625 | 3.7467 | 3.7455 | 3.7609 | 3.7622 | 3.7943 | 3.7964 | 3.7653 | 3.7629 | 3.7309 | 3.7288 | 3.7597 | 3.762 | 3.8101 | 3.8134 | 3.7669 | 3.763 | 3.7153 | 3.7121 | 3.7583 | 3.762 | 3.8261 | 3.8301 | 3.7683 | 3.7632 | 3.6998 | 3.6956 | 3.7572 | 3.7618 | 3.8419 | 3.8468 | 3.7697 | 3.7636 | 3.6844 | 3.6793 | 3.756 | 3.7618
LMO_C_25_B_124_SOC_48.7083_Part_1-1_ID_515092905281.xlsx | LMO | 124 | 515092905281 | 25 | 19.0199 | 0.760796 | 0.1 | 48.7083 | 0.487092 | 3.9161 | 3.947 | 3.9491 | 3.9198 | 3.9173 | 3.8868 | 3.8845 | 3.9138 | 3.9168 | 3.9781 | 3.9821 | 3.9237 | 3.9177 | 3.8566 | 3.8526 | 3.911 | 3.9163 | 4.0082 | 4.0138 | 3.9267 | 3.9182 | 3.8266 | 3.8206 | 3.9091 | 3.9163 | 4.0381 | 4.0454 | 3.9298 | 3.9184 | 3.7967 | 3.7892 | 3.9063 | 3.9158 | 4.0676 | 4.0763 | 3.9328 | 3.9189 | 3.7671 | 3.7578 | 3.9038 | 3.9154
LMO_C_25_B_125_SOC_7.8938_Part_1-1_ID_515093002457.xlsx | LMO | 125 | 515093002457 | 25 | 17.8821 | 0.715284 | 0.1 | 7.8938 | 0.078944 | 3.5643 | 3.6017 | 3.6047 | 3.5685 | 3.5652 | 3.5281 | 3.525 | 3.5613 | 3.5646 | 3.6394 | 3.6449 | 3.5727 | 3.5657 | 3.4914 | 3.4855 | 3.558 | 3.5646 | 3.6761 | 3.684 | 3.5764 | 3.566 | 3.4551 | 3.4465 | 3.555 | 3.5645 | 3.7121 | 3.7228 | 3.5796 | 3.5664 | 3.4188 | 3.4077 | 3.5518 | 3.5643 | 3.7476 | 3.7606 | 3.5834 | 3.5668 | 3.3833 | 3.3696 | 3.5492 | 3.5641
LMO_C_25_B_127_SOC_44.4897_Part_1-1_ID_515093001000.xlsx | LMO | 127 | 515093001000 | 25 | 19.5371 | 0.781484 | 0.1 | 44.4897 | 0.444928 | 3.834 | 3.8585 | 3.8599 | 3.8362 | 3.8348 | 3.8104 | 3.8089 | 3.8326 | 3.8343 | 3.8833 | 3.8859 | 3.8385 | 3.8352 | 3.7864 | 3.7836 | 3.8313 | 3.8343 | 3.9077 | 3.9116 | 3.8406 | 3.8357 | 3.7625 | 3.7585 | 3.8296 | 3.8343 | 3.9319 | 3.9368 | 3.8426 | 3.8359 | 3.7386 | 3.7335 | 3.8278 | 3.834 | 3.9556 | 3.9614 | 3.8443 | 3.8361 | 3.7149 | 3.7086 | 3.8262 | 3.8336
LMO_C_25_B_129_SOC_47.6394_Part_1-1_ID_514091418304.xlsx | LMO | 129 | 514091418304 | 25 | 21.9431 | 0.877724 | 0.1 | 47.6394 | 0.47642 | 3.7692 | 3.7846 | 3.7859 | 3.7709 | 3.7697 | 3.7543 | 3.753 | 3.7679 | 3.7692 | 3.8002 | 3.8025 | 3.7725 | 3.7699 | 3.739 | 3.7367 | 3.7665 | 3.7692 | 3.8157 | 3.819 | 3.7741 | 3.7701 | 3.7239 | 3.7204 | 3.7651 | 3.769 | 3.831 | 3.8355 | 3.7757 | 3.7704 | 3.7091 | 3.7046 | 3.7637 | 3.769 | 3.8461 | 3.8517 | 3.7771 | 3.7704 | 3.6944 | 3.6888 | 3.7623 | 3.7686
LMO_C_25_B_131_SOC_35.3767_Part_1-1_ID_516020603556.xlsx | LMO | 131 | 516020603556 | 25 | 16.1058 | 0.644232 | 0.1 | 35.3767 | 0.353796 | 3.8566 | 3.8915 | 3.894 | 3.8613 | 3.858 | 3.8234 | 3.8204 | 3.8536 | 3.8573 | 3.9268 | 3.9316 | 3.8657 | 3.8585 | 3.789 | 3.7839 | 3.8501 | 3.8571 | 3.9607 | 3.9676 | 3.8694 | 3.8591 | 3.7553 | 3.7479 | 3.8471 | 3.8568 | 3.9944 | 4.0027 | 3.8729 | 3.8594 | 3.7214 | 3.7119 | 3.8443 | 3.8564 | 4.0275 | 4.0373 | 3.8761 | 3.8599 | 3.6879 | 3.6763 | 3.8417 | 3.8561
LMO_C_25_B_137_SOC_65.6744_Part_1-1_ID_515093004482.xlsx | LMO | 137 | 515093004482 | 25 | 21.0892 | 0.843568 | 0.1 | 65.6744 | 0.656744 | 3.9914 | 4.0124 | 4.0138 | 3.9941 | 3.9923 | 3.9714 | 3.9698 | 3.9897 | 3.992 | 4.0338 | 4.0367 | 3.9969 | 3.9927 | 3.9509 | 3.9479 | 3.9877 | 3.9918 | 4.0545 | 4.0588 | 3.999 | 3.993 | 3.9305 | 3.9261 | 3.9858 | 3.9916 | 4.0749 | 4.0803 | 4.0012 | 3.9932 | 3.91 | 3.9044 | 3.9839 | 3.9913 | 4.0953 | 4.1019 | 4.003 | 3.9935 | 3.8896 | 3.8826 | 3.9825 | 3.9911
LMO_C_25_B_138_SOC_44.0050_Part_1-1_ID_515093001444.xlsx | LMO | 138 | 515093001444 | 25 | 14.3049 | 0.572196 | 0.1 | 44.005 | 0.398164 | 4.0134 | 4.0496 | 4.0511 | 4.0159 | 4.0142 | 3.9786 | 3.977 | 4.0119 | 4.0137 | 4.0854 | 4.0885 | 4.0187 | 4.0146 | 3.9432 | 3.9403 | 4.0102 | 4.0132 | 4.121 | 4.1252 | 4.0205 | 4.0148 | 3.9079 | 3.9038 | 4.0082 | 4.0128 | 4.156 | 4.1614 | 4.0222 | 4.0149 | 3.8726 | 3.8673 | 4.0061 | 4.0121 | 4.1909 | 4.1974 | 4.024 | 4.0149 | 3.8375 | 3.831 | 4.0043 | 4.0117
LMO_C_25_B_139_SOC_80.0000_Part_1-1_ID_515093004235.xlsx | LMO | 139 | 515093004235 | 25 | 21.9129 | 0.876516 | 0.1 | 80 | 0.799916 | 4.1114 | 4.1289 | 4.13 | 4.1132 | 4.1121 | 4.0946 | 4.0935 | 4.1104 | 4.1118 | 4.1468 | 4.1489 | 4.1152 | 4.1125 | 4.0777 | 4.0756 | 4.1092 | 4.1118 | 4.1642 | 4.1673 | 4.1167 | 4.1129 | 4.0608 | 4.0577 | 4.1079 | 4.1118 | 4.1817 | 4.1855 | 4.1181 | 4.1132 | 4.0439 | 4.0397 | 4.1064 | 4.1117 | 4.1988 | 4.2006 | 4.118 | 4.1128 | 4.0265 | 4.0213 | 4.1048 | 4.1111
LMO_C_25_B_141_SOC_80.0000_Part_1-1_ID_515093000036.xlsx | LMO | 141 | 515093000036 | 25 | 21.4823 | 0.859292 | 0.1 | 80 | 0.769056 | 4.0999 | 4.1205 | 4.1219 | 4.1022 | 4.1007 | 4.0803 | 4.0789 | 4.0987 | 4.1003 | 4.1414 | 4.1441 | 4.1044 | 4.1012 | 4.0603 | 4.0577 | 4.0973 | 4.1003 | 4.162 | 4.1656 | 4.1064 | 4.1016 | 4.0405 | 4.0367 | 4.0956 | 4.1002 | 4.182 | 4.1868 | 4.1082 | 4.1019 | 4.0208 | 4.0159 | 4.0939 | 4.1001 | 4.202 | 4.202 | 4.108 | 4.1013 | 4.0004 | 3.9944 | 4.0918 | 4.0994
LMO_C_25_B_148_SOC_30.3689_Part_1-1_ID_515092300265.xlsx | LMO | 148 | 515092300265 | 25 | 14.4434 | 0.577736 | 0.1 | 30.3689 | 0.30368 | 3.8659 | 3.9024 | 3.9042 | 3.8689 | 3.8666 | 3.8303 | 3.8285 | 3.864 | 3.8661 | 3.9389 | 3.9423 | 3.8715 | 3.8671 | 3.7946 | 3.7911 | 3.8617 | 3.8657 | 3.9748 | 3.9795 | 3.8738 | 3.8675 | 3.7588 | 3.7539 | 3.8598 | 3.8654 | 4.0104 | 4.0163 | 3.8759 | 3.8675 | 3.7235 | 3.7172 | 3.8573 | 3.865 | 4.0454 | 4.0523 | 3.8784 | 3.8678 | 3.6889 | 3.6812 | 3.8557 | 3.865
LMO_C_25_B_149_SOC_52.0704_Part_1-1_ID_515092904978.xlsx | LMO | 149 | 515092904978 | 25 | 20.9372 | 0.837488 | 0.1 | 52.0704 | 0.520708 | 3.842 | 3.8664 | 3.8677 | 3.8443 | 3.8427 | 3.8185 | 3.8169 | 3.8406 | 3.8422 | 3.891 | 3.8935 | 3.8464 | 3.8431 | 3.7946 | 3.792 | 3.8389 | 3.8422 | 3.9151 | 3.9189 | 3.8485 | 3.8434 | 3.7708 | 3.7669 | 3.8375 | 3.842 | 3.9391 | 3.944 | 3.8506 | 3.8438 | 3.7472 | 3.7423 | 3.8359 | 3.842 | 3.963 | 3.9688 | 3.8519 | 3.8438 | 3.7235 | 3.7176 | 3.8345 | 3.8415
LMO_C_25_B_150_SOC_60.0000_Part_1-1_ID_515093001940.xlsx | LMO | 150 | 515093001940 | 25 | 16.4789 | 0.659156 | 0.1 | 60 | 0.52132 | 4.0434 | 4.0717 | 4.0731 | 4.0458 | 4.0443 | 4.0163 | 4.0149 | 4.042 | 4.0437 | 4.1001 | 4.1026 | 4.0481 | 4.0446 | 3.9885 | 3.9858 | 4.0401 | 4.0434 | 4.1279 | 4.1318 | 4.0503 | 4.0448 | 3.9609 | 3.957 | 4.0387 | 4.0432 | 4.1554 | 4.1605 | 4.0522 | 4.0451 | 3.9333 | 3.9282 | 4.0367 | 4.0427 | 4.1827 | 4.1887 | 4.0538 | 4.0453 | 3.9059 | 3.8996 | 4.0352 | 4.0423
LMO_C_25_B_151_SOC_38.6217_Part_1-1_ID_515093000874.xlsx | LMO | 151 | 515093000874 | 25 | 16.0548 | 0.642192 | 0.1 | 38.6217 | 0.38622 | 3.8975 | 3.9277 | 3.9293 | 3.9001 | 3.8984 | 3.8684 | 3.8668 | 3.8959 | 3.898 | 3.9579 | 3.9611 | 3.9028 | 3.8989 | 3.8389 | 3.8359 | 3.8942 | 3.8979 | 3.9879 | 3.9921 | 3.9049 | 3.8993 | 3.8096 | 3.8052 | 3.8924 | 3.8977 | 4.0173 | 4.0229 | 3.9068 | 3.8996 | 3.7804 | 3.7746 | 3.8903 | 3.8973 | 4.0465 | 4.0531 | 3.9087 | 3.8998 | 3.7513 | 3.7442 | 3.8884 | 3.897
LMO_C_25_B_152_SOC_41.6439_Part_1-1_ID_515092904019.xlsx | LMO | 152 | 515092904019 | 25 | 19.4777 | 0.779108 | 0.1 | 41.6439 | 0.416444 | 3.8006 | 3.8276 | 3.8292 | 3.8032 | 3.8015 | 3.7748 | 3.7732 | 3.7992 | 3.8011 | 3.855 | 3.8578 | 3.8057 | 3.802 | 3.7485 | 3.7455 | 3.7976 | 3.8011 | 3.8817 | 3.8856 | 3.8078 | 3.8024 | 3.7223 | 3.7181 | 3.7959 | 3.801 | 3.9082 | 3.9133 | 3.8097 | 3.8027 | 3.6963 | 3.6909 | 3.7943 | 3.8008 | 3.9344 | 3.9407 | 3.8118 | 3.8029 | 3.6705 | 3.664 | 3.7929 | 3.8008
LMO_C_25_B_154_SOC_60.0000_Part_1-1_ID_515093001911.xlsx | LMO | 154 | 515093001911 | 25 | 16.4847 | 0.659388 | 0.1 | 60 | 0.504416 | 4.0298 | 4.0622 | 4.0637 | 4.0324 | 4.0309 | 3.9986 | 3.9972 | 4.0286 | 4.0303 | 4.0949 | 4.0977 | 4.0349 | 4.0311 | 3.9667 | 3.9642 | 4.0268 | 4.0298 | 4.1269 | 4.1308 | 4.037 | 4.0314 | 3.9351 | 3.9312 | 4.0251 | 4.0295 | 4.1588 | 4.1637 | 4.039 | 4.0317 | 3.9037 | 3.8987 | 4.0236 | 4.029 | 4.1904 | 4.1964 | 4.0405 | 4.0317 | 3.8721 | 3.8661 | 4.0218 | 4.0286
LMO_C_25_B_155_SOC_6.9292_Part_1-1_ID_515093001608.xlsx | LMO | 155 | 515093001608 | 25 | 13.1736 | 0.526944 | 0.1 | 6.9292 | 0.069304 | 3.6222 | 3.6616 | 3.6635 | 3.6254 | 3.6233 | 3.5843 | 3.5822 | 3.6205 | 3.6229 | 3.7012 | 3.7049 | 3.6278 | 3.6238 | 3.5457 | 3.5418 | 3.6182 | 3.6226 | 3.7399 | 3.7453 | 3.6312 | 3.6243 | 3.5081 | 3.502 | 3.6163 | 3.6226 | 3.7783 | 3.7855 | 3.6338 | 3.6247 | 3.4698 | 3.4623 | 3.614 | 3.6224 | 3.816 | 3.8247 | 3.6363 | 3.625 | 3.4323 | 3.4231 | 3.6119 | 3.6222
LMO_C_25_B_157_SOC_70.0000_Part_1-1_ID_515100102714.xlsx | LMO | 157 | 515100102714 | 25 | 18.0493 | 0.721972 | 0.1 | 70 | 0.566944 | 4.0556 | 4.0795 | 4.0815 | 4.0597 | 4.057 | 4.0334 | 4.031 | 4.0529 | 4.0563 | 4.1037 | 4.1079 | 4.0644 | 4.0574 | 4.0103 | 4.0061 | 4.05 | 4.056 | 4.1269 | 4.1331 | 4.0675 | 4.0577 | 3.9872 | 3.9811 | 4.0471 | 4.0556 | 4.1496 | 4.1571 | 4.0706 | 4.058 | 3.9642 | 3.9565 | 4.0447 | 4.0553 | 4.1722 | 4.1813 | 4.0728 | 4.0584 | 3.941 | 3.9314 | 4.0423 | 4.0549
LMO_C_25_B_159_SOC_55.0000_Part_1-1_ID_515092904825.xlsx | LMO | 159 | 515092904825 | 25 | 15.4361 | 0.617444 | 0.1 | 55 | 0.458272 | 4.0118 | 4.0476 | 4.0493 | 4.0146 | 4.0128 | 3.9774 | 3.9758 | 4.0103 | 4.0123 | 4.0837 | 4.0868 | 4.0176 | 4.0134 | 3.9425 | 3.9395 | 4.0089 | 4.0123 | 4.1191 | 4.1236 | 4.0201 | 4.0138 | 3.908 | 3.9037 | 4.0065 | 4.0118 | 4.1536 | 4.1593 | 4.0222 | 4.0142 | 3.8736 | 3.8677 | 4.0047 | 4.0115 | 4.188 | 4.195 | 4.0244 | 4.0145 | 3.8396 | 3.8326 | 4.0027 | 4.0111
LMO_C_25_B_160_SOC_61.3405_Part_1-1_ID_515093000809.xlsx | LMO | 160 | 515093000809 | 25 | 19.768 | 0.79072 | 0.1 | 61.3405 | 0.613416 | 3.9992 | 4.0247 | 4.026 | 4.0015 | 4 | 3.9746 | 3.9734 | 3.9978 | 3.9995 | 4.0503 | 4.0528 | 4.0035 | 4.0002 | 3.9498 | 3.9472 | 3.9962 | 3.9993 | 4.0755 | 4.0791 | 4.0054 | 4.0006 | 3.9249 | 3.9214 | 3.9946 | 3.999 | 4.1003 | 4.1051 | 4.0075 | 4.0008 | 3.9001 | 3.8956 | 3.993 | 3.9988 | 4.1252 | 4.131 | 4.0096 | 4.0012 | 3.8759 | 3.8701 | 3.9918 | 3.9986
LMO_C_25_B_162_SOC_85.0000_Part_1-1_ID_514091415127.xlsx | LMO | 162 | 514091415127 | 25 | 22.7097 | 0.908388 | 0.1 | 85 | 0.849996 | 4.1287 | 4.1416 | 4.1426 | 4.1303 | 4.1293 | 4.1166 | 4.1156 | 4.128 | 4.1289 | 4.1547 | 4.1564 | 4.1315 | 4.1297 | 4.104 | 4.1022 | 4.127 | 4.1289 | 4.1676 | 4.1698 | 4.1326 | 4.13 | 4.0914 | 4.089 | 4.1261 | 4.1289 | 4.1803 | 4.1834 | 4.1339 | 4.1301 | 4.0789 | 4.0759 | 4.1251 | 4.1289 | 4.1929 | 4.1967 | 4.135 | 4.1304 | 4.0666 | 4.0629 | 4.1243 | 4.1287
LMO_C_25_B_163_SOC_8.8585_Part_1-1_ID_515093000451.xlsx | LMO | 163 | 515093000451 | 25 | 23.3708 | 0.934832 | 0.1 | 8.8585 | 0.088608 | 3.4941 | 3.5164 | 3.5199 | 3.499 | 3.4951 | 3.473 | 3.4693 | 3.4904 | 3.4946 | 3.539 | 3.5457 | 3.5037 | 3.4956 | 3.4512 | 3.444 | 3.4865 | 3.4946 | 3.5613 | 3.5708 | 3.5078 | 3.496 | 3.4296 | 3.4189 | 3.4823 | 3.4946 | 3.5831 | 3.5954 | 3.5113 | 3.4962 | 3.4082 | 3.3938 | 3.4786 | 3.4946 | 3.6047 | 3.6196 | 3.5157 | 3.4967 | 3.3872 | 3.3694 | 3.4739 | 3.4944
LMO_C_25_B_169_SOC_47.2815_Part_1-1_ID_515093003101.xlsx | LMO | 169 | 515093003101 | 25 | 22.1187 | 0.884748 | 0.1 | 47.2815 | 0.472832 | 3.7622 | 3.7837 | 3.7855 | 3.7648 | 3.7627 | 3.7413 | 3.7395 | 3.76 | 3.7623 | 3.8055 | 3.8089 | 3.7674 | 3.763 | 3.7202 | 3.7169 | 3.7581 | 3.7623 | 3.8269 | 3.8318 | 3.769 | 3.763 | 3.6993 | 3.6944 | 3.7558 | 3.762 | 3.8478 | 3.8543 | 3.7718 | 3.7634 | 3.6789 | 3.6728 | 3.7541 | 3.7618 | 3.8689 | 3.8764 | 3.7741 | 3.7639 | 3.6589 | 3.6514 | 3.7523 | 3.7618
LMO_C_25_B_170_SOC_47.5273_Part_1-1_ID_515093000549.xlsx | LMO | 170 | 515093000549 | 25 | 20.8736 | 0.834944 | 0.1 | 47.5273 | 0.475276 | 3.8141 | 3.8389 | 3.8403 | 3.8164 | 3.8148 | 3.7902 | 3.7888 | 3.8125 | 3.8143 | 3.8636 | 3.8661 | 3.8187 | 3.8152 | 3.766 | 3.7634 | 3.811 | 3.8141 | 3.8879 | 3.8917 | 3.8208 | 3.8155 | 3.7421 | 3.7381 | 3.8094 | 3.8139 | 3.9121 | 3.917 | 3.8224 | 3.8157 | 3.7179 | 3.7128 | 3.8078 | 3.8138 | 3.9363 | 3.9421 | 3.8243 | 3.8159 | 3.6939 | 3.6879 | 3.8064 | 3.8136
LMO_C_25_B_171_SOC_75.0000_Part_1-1_ID_515100101239.xlsx | LMO | 171 | 515100101239 | 25 | 19.918 | 0.79672 | 0.1 | 75 | 0.659496 | 4.0601 | 4.0873 | 4.089 | 4.0633 | 4.0612 | 4.0342 | 4.0325 | 4.0584 | 4.0606 | 4.115 | 4.1182 | 4.0664 | 4.0616 | 4.0077 | 4.0047 | 4.0563 | 4.0605 | 4.142 | 4.1464 | 4.0689 | 4.0618 | 3.9811 | 3.9767 | 4.0545 | 4.0603 | 4.1683 | 4.1743 | 4.071 | 4.0622 | 3.9546 | 3.9488 | 4.0521 | 4.0598 | 4.1946 | 4.2002 | 4.0729 | 4.0626 | 3.9281 | 3.9209 | 4.0506 | 4.0595
LMO_C_25_B_173_SOC_7.4115_Part_1-1_ID_516112602143.xlsx | LMO | 173 | 516112602143 | 25 | 16.8235 | 0.67294 | 0.1 | 7.4115 | 0.074136 | 3.5564 | 3.5776 | 3.5801 | 3.5608 | 3.5576 | 3.5364 | 3.5334 | 3.5534 | 3.5571 | 3.5996 | 3.6045 | 3.5653 | 3.5583 | 3.5157 | 3.5102 | 3.5501 | 3.5571 | 3.6203 | 3.6278 | 3.5697 | 3.5587 | 3.4951 | 3.4872 | 3.548 | 3.5571 | 3.6407 | 3.6507 | 3.5745 | 3.5594 | 3.4749 | 3.4646 | 3.5448 | 3.5569 | 3.6607 | 3.6728 | 3.5775 | 3.5596 | 3.4544 | 3.4419 | 3.542 | 3.5566
LMO_C_25_B_177_SOC_7.1704_Part_1-1_ID_515092901182.xlsx | LMO | 177 | 515092901182 | 25 | 15.0368 | 0.601472 | 0.1 | 7.1704 | 0.07172 | 3.582 | 3.6149 | 3.6168 | 3.5848 | 3.5829 | 3.5504 | 3.5485 | 3.5803 | 3.5826 | 3.648 | 3.6515 | 3.5878 | 3.5836 | 3.5183 | 3.5144 | 3.5783 | 3.5826 | 3.6805 | 3.6858 | 3.5905 | 3.584 | 3.4862 | 3.4806 | 3.5762 | 3.5824 | 3.7128 | 3.7197 | 3.5929 | 3.5843 | 3.4542 | 3.4467 | 3.5739 | 3.5822 | 3.7444 | 3.753 | 3.5955 | 3.5848 | 3.4226 | 3.4131 | 3.572 | 3.5822
LMO_C_25_B_179_SOC_31.8974_Part_1-1_ID_515092903484.xlsx | LMO | 179 | 515092903484 | 25 | 13.1125 | 0.5245 | 0.1 | 31.8974 | 0.319 | 3.9539 | 3.9856 | 3.987 | 3.9563 | 3.9547 | 3.923 | 3.9217 | 3.9526 | 3.9542 | 4.0174 | 4.0201 | 3.9584 | 3.9551 | 3.8919 | 3.8891 | 3.9507 | 3.9539 | 4.0487 | 4.0527 | 3.9602 | 3.9554 | 3.8606 | 3.8566 | 3.9488 | 3.9535 | 4.0798 | 4.0848 | 3.9621 | 3.9556 | 3.8296 | 3.8243 | 3.9472 | 3.9532 | 4.1108 | 4.117 | 3.9639 | 3.9558 | 3.799 | 3.7923 | 3.9456 | 3.953
LMO_C_25_B_17_SOC_48.3389_Part_1-1_ID_515091902419.xlsx | LMO | 17 | 515091902419 | 25 | 14.927 | 0.59708 | 0.1 | 48.3389 | 0.380636 | 3.9828 | 4.0243 | 4.0258 | 3.9855 | 3.9835 | 3.9423 | 3.9409 | 3.9809 | 3.9827 | 4.0657 | 4.0689 | 3.9883 | 3.9839 | 3.9017 | 3.8991 | 3.979 | 3.9821 | 4.1064 | 4.1108 | 3.9906 | 3.9841 | 3.8613 | 3.8573 | 3.977 | 3.9816 | 4.1468 | 4.1525 | 3.9925 | 3.9842 | 3.8213 | 3.8159 | 3.9751 | 3.9811 | 4.1868 | 4.1936 | 3.9942 | 3.9844 | 3.7813 | 3.7746 | 3.9728 | 3.9804
LMO_C_25_B_180_SOC_36.2689_Part_1-1_ID_515100100012.xlsx | LMO | 180 | 515100100012 | 25 | 16.4444 | 0.657776 | 0.1 | 36.2689 | 0.362692 | 3.8589 | 3.8907 | 3.8926 | 3.8619 | 3.8596 | 3.828 | 3.8261 | 3.8568 | 3.8591 | 3.9228 | 3.9263 | 3.8647 | 3.8601 | 3.7964 | 3.7929 | 3.8545 | 3.8589 | 3.9542 | 3.9591 | 3.8673 | 3.8605 | 3.7651 | 3.76 | 3.8524 | 3.8585 | 3.9853 | 3.9916 | 3.8698 | 3.8608 | 3.7344 | 3.7276 | 3.8499 | 3.8582 | 4.0162 | 4.0236 | 3.8719 | 3.861 | 3.7035 | 3.6953 | 3.8478 | 3.8578
LMO_C_25_B_182_SOC_24.0770_Part_1-1_ID_515093004064.xlsx | LMO | 182 | 515093004064 | 25 | 23.002 | 0.92008 | 0.1 | 24.077 | 0.240776 | 3.6108 | 3.6312 | 3.6336 | 3.6145 | 3.6115 | 3.5915 | 3.5889 | 3.6082 | 3.6112 | 3.6519 | 3.6565 | 3.618 | 3.6119 | 3.5715 | 3.5668 | 3.6054 | 3.6112 | 3.6719 | 3.6789 | 3.6212 | 3.6122 | 3.552 | 3.5448 | 3.6022 | 3.611 | 3.6916 | 3.7009 | 3.6243 | 3.6124 | 3.5322 | 3.5232 | 3.5996 | 3.6108 | 3.7112 | 3.7223 | 3.6275 | 3.6126 | 3.5129 | 3.5018 | 3.5968 | 3.6105
LMO_C_25_B_184_SOC_29.7969_Part_1-1_ID_515093000629.xlsx | LMO | 184 | 515093000629 | 25 | 17.6472 | 0.705888 | 0.1 | 29.7969 | 0.297968 | 3.7643 | 3.7981 | 3.8006 | 3.7683 | 3.7653 | 3.7314 | 3.729 | 3.7614 | 3.7646 | 3.8324 | 3.8369 | 3.772 | 3.7657 | 3.6979 | 3.6933 | 3.7586 | 3.7646 | 3.8659 | 3.8722 | 3.7753 | 3.7662 | 3.6649 | 3.6582 | 3.756 | 3.7644 | 3.8991 | 3.907 | 3.7783 | 3.7667 | 3.6319 | 3.6231 | 3.7532 | 3.7641 | 3.9319 | 3.9409 | 3.7808 | 3.7669 | 3.5991 | 3.5883 | 3.7506 | 3.7637
LMO_C_25_B_185_SOC_25.6641_Part_1-1_ID_515092904740.xlsx | LMO | 185 | 515092904740 | 25 | 15.4354 | 0.617416 | 0.1 | 25.6641 | 0.256664 | 3.7836 | 3.8217 | 3.8234 | 3.7862 | 3.7846 | 3.7467 | 3.7451 | 3.7822 | 3.7843 | 3.8601 | 3.8631 | 3.789 | 3.7853 | 3.7093 | 3.7063 | 3.7804 | 3.7841 | 3.8979 | 3.9021 | 3.7913 | 3.7857 | 3.6723 | 3.6677 | 3.7788 | 3.7839 | 3.9353 | 3.9409 | 3.7932 | 3.786 | 3.6352 | 3.6294 | 3.7771 | 3.7837 | 3.9723 | 3.9793 | 3.7953 | 3.7864 | 3.5987 | 3.5915 | 3.7748 | 3.7834
LMO_C_25_B_187_SOC_8.3761_Part_1-1_ID_515100100624.xlsx | LMO | 187 | 515100100624 | 25 | 20.804 | 0.83216 | 0.1 | 8.3761 | 0.083772 | 3.5276 | 3.5583 | 3.5613 | 3.5318 | 3.5283 | 3.4976 | 3.4946 | 3.5243 | 3.5278 | 3.589 | 3.5945 | 3.5357 | 3.5287 | 3.4674 | 3.4614 | 3.5209 | 3.5278 | 3.6192 | 3.6273 | 3.5397 | 3.529 | 3.4375 | 3.4286 | 3.5178 | 3.5276 | 3.6491 | 3.6598 | 3.5432 | 3.5294 | 3.4075 | 3.3954 | 3.5144 | 3.5274 | 3.6786 | 3.6916 | 3.5469 | 3.5297 | 3.3775 | 3.3627 | 3.5113 | 3.5272
LMO_C_25_B_18_SOC_75.0000_Part_1-1_ID_515091901822.xlsx | LMO | 18 | 515091901822 | 25 | 20.4708 | 0.818832 | 0.1 | 75 | 0.715096 | 4.085 | 4.1086 | 4.1097 | 4.0872 | 4.0858 | 4.0625 | 4.0612 | 4.0838 | 4.0854 | 4.1323 | 4.1346 | 4.0896 | 4.0862 | 4.0395 | 4.0371 | 4.0823 | 4.0852 | 4.1557 | 4.1592 | 4.0913 | 4.0865 | 4.0164 | 4.0131 | 4.0808 | 4.0851 | 4.1788 | 4.183 | 4.0931 | 4.0869 | 3.9937 | 3.9893 | 4.0794 | 4.0848 | 4.2017 | 4.2017 | 4.0928 | 4.0865 | 3.9702 | 3.9647 | 4.0774 | 4.0841
LMO_C_25_B_190_SOC_50.1002_Part_1-1_ID_515093001782.xlsx | LMO | 190 | 515093001782 | 25 | 23.1256 | 0.925024 | 0.1 | 50.1002 | 0.501024 | 3.7551 | 3.773 | 3.7746 | 3.7576 | 3.7558 | 3.7381 | 3.7363 | 3.7532 | 3.7553 | 3.7909 | 3.7939 | 3.7602 | 3.756 | 3.7205 | 3.7176 | 3.7513 | 3.7553 | 3.8085 | 3.8129 | 3.7623 | 3.7564 | 3.7032 | 3.6988 | 3.7495 | 3.7551 | 3.8261 | 3.8317 | 3.7644 | 3.7565 | 3.6861 | 3.6805 | 3.7478 | 3.7548 | 3.8434 | 3.8503 | 3.7667 | 3.7569 | 3.6691 | 3.6621 | 3.7462 | 3.7548
LMO_C_25_B_191_SOC_50.1557_Part_1-1_ID_515093002576.xlsx | LMO | 191 | 515093002576 | 25 | 20.1006 | 0.804024 | 0.1 | 50.1557 | 0.50158 | 3.8659 | 3.888 | 3.8894 | 3.8682 | 3.8666 | 3.8447 | 3.8434 | 3.8647 | 3.8663 | 3.9105 | 3.913 | 3.8701 | 3.8671 | 3.8231 | 3.8206 | 3.8631 | 3.8661 | 3.9323 | 3.936 | 3.8717 | 3.8673 | 3.8013 | 3.7978 | 3.8615 | 3.8659 | 3.9539 | 3.9586 | 3.8736 | 3.8675 | 3.7801 | 3.7753 | 3.8601 | 3.8657 | 3.9756 | 3.9813 | 3.8756 | 3.8678 | 3.759 | 3.7532 | 3.8587 | 3.8654
LMO_C_25_B_194_SOC_38.8252_Part_1-1_ID_515093000724.xlsx | LMO | 194 | 515093000724 | 25 | 18.0707 | 0.722828 | 0.1 | 38.8252 | 0.388272 | 3.8204 | 3.8506 | 3.8522 | 3.8232 | 3.8213 | 3.7916 | 3.7899 | 3.8189 | 3.821 | 3.8812 | 3.8842 | 3.8259 | 3.822 | 3.7623 | 3.7592 | 3.8171 | 3.821 | 3.911 | 3.9154 | 3.8283 | 3.8224 | 3.7332 | 3.7288 | 3.8153 | 3.8208 | 3.9405 | 3.946 | 3.8306 | 3.8227 | 3.7044 | 3.6986 | 3.8136 | 3.8206 | 3.9695 | 3.9762 | 3.8327 | 3.8231 | 3.6758 | 3.6689 | 3.8118 | 3.8204
LMO_C_25_B_23_SOC_18.1154_Part_1-1_ID_515092904546.xlsx | LMO | 23 | 515092904546 | 25 | 16.5638 | 0.662552 | 0.1 | 18.1154 | 0.181164 | 3.6768 | 3.7104 | 3.7121 | 3.6795 | 3.6775 | 3.644 | 3.6421 | 3.6749 | 3.677 | 3.7442 | 3.7476 | 3.6821 | 3.6779 | 3.611 | 3.6075 | 3.673 | 3.677 | 3.7776 | 3.7825 | 3.6847 | 3.6784 | 3.578 | 3.5729 | 3.6707 | 3.6767 | 3.8106 | 3.8171 | 3.6872 | 3.6786 | 3.545 | 3.5383 | 3.6689 | 3.6765 | 3.8436 | 3.8513 | 3.6893 | 3.6789 | 3.5125 | 3.5044 | 3.6665 | 3.6761
LMO_C_25_B_24_SOC_21.1016_Part_1-1_ID_515093002348.xlsx | LMO | 24 | 515093002348 | 25 | 19.5659 | 0.782636 | 0.1 | 21.1016 | 0.211024 | 3.6508 | 3.6854 | 3.6877 | 3.6542 | 3.6515 | 3.6171 | 3.6149 | 3.6484 | 3.651 | 3.7202 | 3.7244 | 3.6572 | 3.6519 | 3.5829 | 3.5787 | 3.6459 | 3.6508 | 3.7544 | 3.7604 | 3.6605 | 3.6522 | 3.5492 | 3.5429 | 3.6431 | 3.6507 | 3.7881 | 3.7959 | 3.663 | 3.6524 | 3.5153 | 3.5074 | 3.6405 | 3.6503 | 3.8213 | 3.8306 | 3.6658 | 3.6526 | 3.4821 | 3.4725 | 3.6382 | 3.6501
LMO_C_25_B_28_SOC_32.3390_Part_1-1_ID_515092501338.xlsx | LMO | 28 | 515092501338 | 25 | 14.7597 | 0.590388 | 0.1 | 32.339 | 0.323416 | 3.8872 | 3.9356 | 3.9374 | 3.8903 | 3.8884 | 3.8401 | 3.8383 | 3.8856 | 3.8879 | 3.9846 | 3.9879 | 3.8935 | 3.8891 | 3.7927 | 3.7892 | 3.8835 | 3.8875 | 4.0321 | 4.037 | 3.8961 | 3.8896 | 3.7455 | 3.7407 | 3.8815 | 3.8873 | 4.0791 | 4.0852 | 3.8986 | 3.8901 | 3.6993 | 3.693 | 3.8794 | 3.887 | 4.1255 | 4.1327 | 3.9008 | 3.8903 | 3.6537 | 3.6456 | 3.8775 | 3.8866
LMO_C_25_B_29_SOC_27.5501_Part_1-1_ID_515092901199.xlsx | LMO | 29 | 515092901199 | 25 | 10.5722 | 0.422888 | 0.1 | 27.5501 | 0.253568 | 3.976 | 4.0205 | 4.0223 | 3.9793 | 3.9772 | 3.9328 | 3.9309 | 3.9741 | 3.9763 | 4.0651 | 4.0686 | 3.9825 | 3.9776 | 3.8893 | 3.8856 | 3.9718 | 3.976 | 4.1087 | 4.1138 | 3.9846 | 3.9779 | 3.8459 | 3.8406 | 3.9691 | 3.9756 | 4.1518 | 4.1581 | 3.9872 | 3.9784 | 3.8032 | 3.796 | 3.9674 | 3.9753 | 4.1943 | 4.2002 | 3.9895 | 3.9786 | 3.7609 | 3.752 | 3.9646 | 3.9746
LMO_C_25_B_32_SOC_33.4262_Part_1-1_ID_515093002151.xlsx | LMO | 32 | 515093002151 | 25 | 15.2451 | 0.609804 | 0.1 | 33.4262 | 0.334276 | 3.8763 | 3.9154 | 3.9175 | 3.8796 | 3.8775 | 3.8385 | 3.8364 | 3.8743 | 3.8768 | 3.9549 | 3.9586 | 3.8829 | 3.878 | 3.8004 | 3.7966 | 3.8721 | 3.8766 | 3.9934 | 3.9988 | 3.8857 | 3.8784 | 3.7623 | 3.7567 | 3.8696 | 3.8764 | 4.0314 | 4.038 | 3.8884 | 3.8789 | 3.7246 | 3.7174 | 3.8678 | 3.8763 | 4.0692 | 4.077 | 3.8912 | 3.8793 | 3.6874 | 3.6786 | 3.8657 | 3.8759
LMO_C_25_B_33_SOC_17.6512_Part_1-1_ID_515093002328.xlsx | LMO | 33 | 515093002328 | 25 | 16.3159 | 0.652636 | 0.1 | 17.6512 | 0.176524 | 3.6707 | 3.7014 | 3.703 | 3.6733 | 3.6714 | 3.6407 | 3.6389 | 3.6688 | 3.6709 | 3.7321 | 3.7355 | 3.6756 | 3.6717 | 3.6103 | 3.6068 | 3.6666 | 3.6705 | 3.7625 | 3.7674 | 3.6782 | 3.6719 | 3.5801 | 3.575 | 3.6645 | 3.6705 | 3.7927 | 3.7992 | 3.6802 | 3.6721 | 3.5499 | 3.5434 | 3.6624 | 3.6702 | 3.8227 | 3.8304 | 3.6826 | 3.6724 | 3.5202 | 3.512 | 3.6605 | 3.67
LMO_C_25_B_35_SOC_33.1877_Part_1-1_ID_515093002726.xlsx | LMO | 35 | 515093002726 | 25 | 15.6909 | 0.627636 | 0.1 | 33.1877 | 0.331888 | 3.8489 | 3.877 | 3.8785 | 3.8513 | 3.8496 | 3.8215 | 3.8199 | 3.8473 | 3.8492 | 3.9052 | 3.9082 | 3.8538 | 3.8499 | 3.7939 | 3.7908 | 3.8454 | 3.8489 | 3.933 | 3.9372 | 3.8552 | 3.8501 | 3.766 | 3.7614 | 3.8431 | 3.8485 | 3.9605 | 3.966 | 3.8578 | 3.8506 | 3.7386 | 3.7328 | 3.8417 | 3.8485 | 3.9881 | 3.9946 | 3.8594 | 3.8506 | 3.7111 | 3.7039 | 3.8396 | 3.848
LMO_C_25_B_36_SOC_19.9515_Part_1-1_ID_514091522210.xlsx | LMO | 36 | 514091522210 | 25 | 18.8034 | 0.752136 | 0.1 | 19.9515 | 0.199524 | 3.6361 | 3.6535 | 3.6552 | 3.6384 | 3.6368 | 3.6196 | 3.618 | 3.6347 | 3.6364 | 3.671 | 3.6742 | 3.6407 | 3.6373 | 3.6026 | 3.5994 | 3.6329 | 3.6366 | 3.6884 | 3.693 | 3.6429 | 3.6375 | 3.5857 | 3.581 | 3.6312 | 3.6364 | 3.7056 | 3.7116 | 3.6451 | 3.638 | 3.569 | 3.5627 | 3.6294 | 3.6363 | 3.7228 | 3.73 | 3.6466 | 3.638 | 3.552 | 3.5446 | 3.6273 | 3.6361
LMO_C_25_B_37_SOC_45.3461_Part_1-1_ID_515093002313.xlsx | LMO | 37 | 515093002313 | 25 | 17.7152 | 0.708608 | 0.1 | 45.3461 | 0.453472 | 3.9175 | 3.944 | 3.9458 | 3.9203 | 3.9184 | 3.8921 | 3.8903 | 3.9158 | 3.9179 | 3.9707 | 3.9739 | 3.923 | 3.9189 | 3.8664 | 3.8631 | 3.9138 | 3.9177 | 3.9967 | 4.0012 | 3.9251 | 3.9191 | 3.8408 | 3.8361 | 3.9119 | 3.9175 | 4.0226 | 4.0285 | 3.9272 | 3.9193 | 3.8153 | 3.8094 | 3.91 | 3.9172 | 4.0481 | 4.0552 | 3.9295 | 3.9196 | 3.7906 | 3.7832 | 3.9082 | 3.917
LMO_C_25_B_39_SOC_39.1115_Part_1-1_ID_515093002758.xlsx | LMO | 39 | 515093002758 | 25 | 17.5374 | 0.701496 | 0.1 | 39.1115 | 0.391136 | 3.8485 | 3.8791 | 3.8805 | 3.8508 | 3.8492 | 3.8185 | 3.8171 | 3.8469 | 3.8487 | 3.91 | 3.9126 | 3.8529 | 3.8496 | 3.7883 | 3.7857 | 3.8454 | 3.8485 | 3.9405 | 3.9442 | 3.8547 | 3.8498 | 3.7581 | 3.7544 | 3.8436 | 3.8482 | 3.9707 | 3.9756 | 3.8564 | 3.8499 | 3.7279 | 3.7232 | 3.842 | 3.848 | 4.0012 | 4.0069 | 3.8585 | 3.8503 | 3.6977 | 3.6916 | 3.8403 | 3.8477
LMO_C_25_B_40_SOC_80.0000_Part_1-1_ID_515092905478.xlsx | LMO | 40 | 515092905478 | 25 | 21.9076 | 0.876304 | 0.1 | 80 | 0.7911 | 4.1009 | 4.1203 | 4.1217 | 4.1037 | 4.1019 | 4.0827 | 4.081 | 4.0991 | 4.1015 | 4.1398 | 4.1426 | 4.1064 | 4.1022 | 4.064 | 4.0608 | 4.097 | 4.1013 | 4.1588 | 4.163 | 4.1086 | 4.1026 | 4.0453 | 4.0405 | 4.0949 | 4.1012 | 4.1773 | 4.1827 | 4.1105 | 4.1029 | 4.0268 | 4.0202 | 4.0928 | 4.101 | 4.1961 | 4.2003 | 4.1105 | 4.1026 | 4.0073 | 3.9995 | 4.09 | 4.1003
LMO_C_25_B_43_SOC_35.9961_Part_1-1_ID_515093000605.xlsx | LMO | 43 | 515093000605 | 25 | 21.7958 | 0.871832 | 0.1 | 35.9961 | 0.359968 | 3.6958 | 3.7156 | 3.7177 | 3.6989 | 3.6967 | 3.677 | 3.6749 | 3.6935 | 3.6963 | 3.7358 | 3.7397 | 3.7021 | 3.697 | 3.6577 | 3.6537 | 3.6912 | 3.6963 | 3.7555 | 3.7609 | 3.7049 | 3.6974 | 3.6384 | 3.6328 | 3.6891 | 3.6963 | 3.775 | 3.7818 | 3.7074 | 3.6979 | 3.6192 | 3.6119 | 3.687 | 3.6961 | 3.7943 | 3.8022 | 3.7097 | 3.6981 | 3.6001 | 3.5913 | 3.6847 | 3.696
LMO_C_25_B_45_SOC_16.5011_Part_1-1_ID_515093000552.xlsx | LMO | 45 | 515093000552 | 25 | 15.0402 | 0.601608 | 0.1 | 16.5011 | 0.165024 | 3.6926 | 3.7279 | 3.7295 | 3.6953 | 3.6935 | 3.6582 | 3.6565 | 3.6909 | 3.693 | 3.7637 | 3.7667 | 3.6977 | 3.694 | 3.6233 | 3.6201 | 3.6889 | 3.6928 | 3.7985 | 3.8032 | 3.7002 | 3.6942 | 3.5887 | 3.5841 | 3.6872 | 3.6926 | 3.8331 | 3.8389 | 3.7026 | 3.6947 | 3.5546 | 3.5485 | 3.6851 | 3.6923 | 3.8671 | 3.8743 | 3.7047 | 3.6949 | 3.5202 | 3.5127 | 3.6837 | 3.6923
LMO_C_25_B_46_SOC_8.6173_5Part_1-1_ID_515100102065.xlsx | LMO | 46 | 515100102065 | 25 | 22.1534 | 0.886136 | 0.1 | 8.6173 | 0.086192 | 3.5099 | 3.5366 | 3.539 | 3.5136 | 3.5106 | 3.4842 | 3.4816 | 3.5072 | 3.5102 | 3.5632 | 3.568 | 3.5171 | 3.5111 | 3.4579 | 3.4528 | 3.5043 | 3.5102 | 3.5894 | 3.5964 | 3.5202 | 3.5113 | 3.4319 | 3.4242 | 3.5013 | 3.5099 | 3.6154 | 3.6243 | 3.5236 | 3.5116 | 3.4061 | 3.3958 | 3.4985 | 3.5099 | 3.641 | 3.6519 | 3.5269 | 3.5122 | 3.3803 | 3.3675 | 3.4958 | 3.5097
LMO_C_25_B_51_SOC_36.0064_Part_1-1_ID_515093001221.xlsx | LMO | 51 | 515093001221 | 25 | 15.8534 | 0.634136 | 0.1 | 36.0064 | 0.36008 | 3.9028 | 3.934 | 3.9363 | 3.9068 | 3.904 | 3.8729 | 3.8705 | 3.9 | 3.9033 | 3.9656 | 3.9698 | 3.9105 | 3.9045 | 3.8422 | 3.8376 | 3.8973 | 3.9031 | 3.9962 | 4.0022 | 3.9137 | 3.9049 | 3.8117 | 3.8052 | 3.8947 | 3.9028 | 4.0267 | 4.0339 | 3.9168 | 3.9054 | 3.7815 | 3.773 | 3.8919 | 3.9024 | 4.0567 | 4.0654 | 3.9193 | 3.9056 | 3.7509 | 3.7407 | 3.8896 | 3.9021
LMO_C_25_B_54_SOC_70.0083_Part_1-1_ID_515093002646.xlsx | LMO | 54 | 515093002646 | 25 | 22.2195 | 0.88878 | 0.1 | 70.0083 | 0.700048 | 3.9914 | 4.0095 | 4.011 | 3.9941 | 3.9923 | 3.9742 | 3.9725 | 3.9895 | 3.9918 | 4.0279 | 4.0307 | 3.9969 | 3.9927 | 3.9565 | 3.9533 | 3.9874 | 3.9916 | 4.0457 | 4.05 | 3.9993 | 3.993 | 3.9389 | 3.9344 | 3.9853 | 3.9916 | 4.0633 | 4.0686 | 4.0012 | 3.9932 | 3.9214 | 3.9151 | 3.9832 | 3.9914 | 4.0808 | 4.0872 | 4.0033 | 3.9935 | 3.904 | 3.8965 | 3.9811 | 3.9911
LMO_C_25_B_57_SOC_52.6727_Part_1-1_ID_515093001787.xlsx | LMO | 57 | 515093001787 | 25 | 17.031 | 0.68124 | 0.1 | 52.6727 | 0.526764 | 4.0307 | 4.0576 | 4.0595 | 4.0342 | 4.0317 | 4.0054 | 4.0033 | 4.0285 | 4.0314 | 4.0848 | 4.0889 | 4.0381 | 4.0324 | 3.9791 | 3.9753 | 4.026 | 4.031 | 4.1111 | 4.117 | 4.0412 | 4.0327 | 3.953 | 3.9475 | 4.0234 | 4.0306 | 4.1371 | 4.1441 | 4.0437 | 4.0328 | 3.927 | 3.9198 | 4.0214 | 4.0303 | 4.1627 | 4.1712 | 4.0471 | 4.0332 | 3.9012 | 3.8922 | 4.0192 | 4.0298
LMO_C_25_B_61_SOC_53.2211_Part_1-1_ID_515093002193.xlsx | LMO | 61 | 515093002193 | 25 | 21.3614 | 0.854456 | 0.1 | 53.2211 | 0.53222 | 3.8364 | 3.8605 | 3.862 | 3.8389 | 3.8371 | 3.8134 | 3.8117 | 3.8348 | 3.8368 | 3.8849 | 3.8879 | 3.8412 | 3.8375 | 3.7897 | 3.7867 | 3.8331 | 3.8366 | 3.9086 | 3.913 | 3.8434 | 3.8378 | 3.7664 | 3.762 | 3.8315 | 3.8366 | 3.9323 | 3.9379 | 3.8454 | 3.8382 | 3.7434 | 3.7376 | 3.8296 | 3.8364 | 3.9554 | 3.9623 | 3.8478 | 3.8383 | 3.7204 | 3.7137 | 3.828 | 3.8361
LMO_C_25_B_62_SOC_53.3811_Part_1-1_ID_515092905289.xlsx | LMO | 62 | 515092905289 | 25 | 21.5614 | 0.862456 | 0.1 | 53.3811 | 0.533852 | 3.8296 | 3.8559 | 3.8575 | 3.832 | 3.8304 | 3.8045 | 3.8029 | 3.8282 | 3.8301 | 3.8824 | 3.8852 | 3.8343 | 3.8308 | 3.7788 | 3.776 | 3.8266 | 3.8299 | 3.9082 | 3.9124 | 3.8366 | 3.8313 | 3.7532 | 3.7493 | 3.825 | 3.8299 | 3.9344 | 3.9395 | 3.8383 | 3.8315 | 3.7277 | 3.7227 | 3.8234 | 3.8296 | 3.96 | 3.9662 | 3.8403 | 3.8317 | 3.7025 | 3.6963 | 3.822 | 3.8296
LMO_C_25_B_63_SOC_75.0000_Part_1-1_ID_515100101320.xlsx | LMO | 63 | 515100101320 | 25 | 19.8859 | 0.795436 | 0.1 | 75 | 0.656868 | 4.0708 | 4.0949 | 4.0967 | 4.0739 | 4.0718 | 4.0479 | 4.046 | 4.0689 | 4.0713 | 4.1192 | 4.1226 | 4.077 | 4.0721 | 4.0243 | 4.0208 | 4.0664 | 4.071 | 4.1426 | 4.1476 | 4.0795 | 4.0725 | 4.0008 | 3.996 | 4.0643 | 4.0707 | 4.1662 | 4.1722 | 4.0816 | 4.0727 | 3.9774 | 3.9709 | 4.0622 | 4.0704 | 4.1893 | 4.1964 | 4.0837 | 4.0731 | 3.954 | 3.946 | 4.0603 | 4.0702
LMO_C_25_B_64_SOC_33.9297_Part_1-1_ID_515093000353.xlsx | LMO | 64 | 515093000353 | 25 | 20.831 | 0.83324 | 0.1 | 33.9297 | 0.339272 | 3.7021 | 3.7272 | 3.7295 | 3.706 | 3.703 | 3.6781 | 3.6756 | 3.6995 | 3.7028 | 3.7527 | 3.7572 | 3.7095 | 3.7035 | 3.6535 | 3.6489 | 3.6968 | 3.7026 | 3.7776 | 3.7841 | 3.7121 | 3.7037 | 3.6289 | 3.6222 | 3.694 | 3.7025 | 3.8022 | 3.8101 | 3.7153 | 3.7042 | 3.6048 | 3.5962 | 3.6918 | 3.7023 | 3.8266 | 3.8357 | 3.7179 | 3.7044 | 3.5806 | 3.5701 | 3.6891 | 3.7021
LMO_C_25_B_66_SOC_7.6527_5Part_1-1_ID_515092904611.xlsx | LMO | 66 | 515092904611 | 25 | 16.7559 | 0.670236 | 0.1 | 7.6527 | 0.076524 | 3.5729 | 3.6115 | 3.6142 | 3.5766 | 3.5738 | 3.5355 | 3.5327 | 3.5703 | 3.5732 | 3.6503 | 3.6552 | 3.5803 | 3.5743 | 3.4974 | 3.4923 | 3.5675 | 3.5731 | 3.6884 | 3.6954 | 3.5836 | 3.5745 | 3.4597 | 3.4521 | 3.5648 | 3.5731 | 3.7258 | 3.7351 | 3.5871 | 3.575 | 3.4224 | 3.4126 | 3.562 | 3.5729 | 3.7629 | 3.7741 | 3.5901 | 3.5752 | 3.3856 | 3.3736 | 3.5597 | 3.5727
LMO_C_25_B_68_SOC_58.7948_Part_1-1_ID_515093001225.xlsx | LMO | 68 | 515093001225 | 25 | 23.4409 | 0.937636 | 0.1 | 58.7948 | 0.587968 | 3.8199 | 3.8371 | 3.8383 | 3.8217 | 3.8204 | 3.8034 | 3.8022 | 3.8187 | 3.8201 | 3.8547 | 3.857 | 3.8238 | 3.821 | 3.7867 | 3.7843 | 3.8173 | 3.8201 | 3.8719 | 3.8752 | 3.8255 | 3.8211 | 3.7699 | 3.7665 | 3.8162 | 3.8201 | 3.8889 | 3.8935 | 3.8271 | 3.8215 | 3.7534 | 3.7492 | 3.8148 | 3.8199 | 3.9059 | 3.9112 | 3.8292 | 3.8218 | 3.7372 | 3.7318 | 3.8134 | 3.8197
LMO_C_25_B_69_SOC_44.4627_Part_1-1_ID_515092904410.xlsx | LMO | 69 | 515092904410 | 25 | 21.034 | 0.84136 | 0.1 | 44.4627 | 0.444636 | 3.7801 | 3.8015 | 3.8031 | 3.7822 | 3.7806 | 3.7592 | 3.7578 | 3.7785 | 3.7802 | 3.8231 | 3.8259 | 3.7843 | 3.7809 | 3.7381 | 3.7353 | 3.7769 | 3.7799 | 3.8445 | 3.8484 | 3.786 | 3.7811 | 3.717 | 3.713 | 3.7751 | 3.7799 | 3.8657 | 3.8706 | 3.788 | 3.7813 | 3.696 | 3.6909 | 3.7736 | 3.7797 | 3.8868 | 3.8928 | 3.7897 | 3.7816 | 3.6752 | 3.6689 | 3.772 | 3.7795
LMO_C_25_B_6_SOC_85.0000_Part_1-1_ID_515093002402.xlsx | LMO | 6 | 515093002402 | 25 | 22.7937 | 0.911748 | 0.1 | 85 | 0.847708 | 4.1205 | 4.1384 | 4.1395 | 4.1226 | 4.1213 | 4.1036 | 4.1022 | 4.1194 | 4.1209 | 4.1565 | 4.1589 | 4.1243 | 4.1217 | 4.0862 | 4.0837 | 4.118 | 4.1209 | 4.1743 | 4.1778 | 4.1259 | 4.122 | 4.0689 | 4.0654 | 4.1166 | 4.1209 | 4.1919 | 4.1964 | 4.1276 | 4.1222 | 4.0517 | 4.0471 | 4.1148 | 4.1205 | 4.2093 | 4.2093 | 4.1279 | 4.122 | 4.0343 | 4.0286 | 4.1129 | 4.1201
LMO_C_25_B_71_SOC_21.6924_Part_1-1_ID_515093000663.xlsx | LMO | 71 | 515093000663 | 25 | 20.9006 | 0.836024 | 0.1 | 21.6924 | 0.216944 | 3.621 | 3.6451 | 3.6473 | 3.6243 | 3.6219 | 3.5982 | 3.5959 | 3.6189 | 3.6215 | 3.6695 | 3.6737 | 3.6277 | 3.6224 | 3.5748 | 3.5703 | 3.6163 | 3.6215 | 3.6933 | 3.6995 | 3.6307 | 3.6226 | 3.5515 | 3.5452 | 3.614 | 3.6215 | 3.7167 | 3.7251 | 3.6338 | 3.6229 | 3.5287 | 3.5204 | 3.6112 | 3.6212 | 3.7399 | 3.75 | 3.6363 | 3.6231 | 3.5058 | 3.4958 | 3.6087 | 3.621
LMO_C_25_B_72_SOC_39.6711_Part_1-1_ID_515092800774.xlsx | LMO | 72 | 515092800774 | 25 | 12.9166 | 0.516664 | 0.1 | 39.6711 | 0.352832 | 4.0034 | 4.0377 | 4.0401 | 4.0076 | 4.0048 | 3.9705 | 3.9681 | 4.0008 | 4.0039 | 4.0725 | 4.077 | 4.0117 | 4.0054 | 3.937 | 3.9323 | 3.9979 | 4.0037 | 4.1064 | 4.1125 | 4.0149 | 4.0057 | 3.9035 | 3.8966 | 3.9948 | 4.0033 | 4.1396 | 4.1476 | 4.018 | 4.0061 | 3.8701 | 3.8615 | 3.9921 | 4.0029 | 4.1726 | 4.182 | 4.0187 | 4.0057 | 3.8361 | 3.8252 | 3.989 | 4.002
LMO_C_25_B_73_SOC_55.0000_Part_1-1_ID_515092901155.xlsx | LMO | 73 | 515092901155 | 25 | 15.2201 | 0.608804 | 0.1 | 55 | 0.460664 | 4.0352 | 4.0643 | 4.0655 | 4.0373 | 4.0362 | 4.0071 | 4.0058 | 4.034 | 4.0355 | 4.0938 | 4.0961 | 4.0395 | 4.0366 | 3.9784 | 3.9762 | 4.0327 | 4.0353 | 4.1227 | 4.1261 | 4.0412 | 4.0367 | 3.9498 | 3.9463 | 4.031 | 4.035 | 4.1514 | 4.1556 | 4.043 | 4.0371 | 3.9214 | 3.917 | 4.0296 | 4.0348 | 4.1799 | 4.1851 | 4.0447 | 4.0373 | 3.8929 | 3.8875 | 4.0282 | 4.0345
LMO_C_25_B_74_SOC_16.9231_Part_1-1_ID_515093004893.xlsx | LMO | 74 | 515093004893 | 25 | 15.3694 | 0.614776 | 0.1 | 16.9231 | 0.169248 | 3.7044 | 3.7406 | 3.7432 | 3.7086 | 3.7053 | 3.6691 | 3.6663 | 3.7012 | 3.7046 | 3.7769 | 3.7822 | 3.7128 | 3.7058 | 3.6335 | 3.628 | 3.6977 | 3.7044 | 3.8127 | 3.8199 | 3.7165 | 3.7061 | 3.5978 | 3.5899 | 3.6944 | 3.7042 | 3.848 | 3.857 | 3.7195 | 3.7065 | 3.5622 | 3.5522 | 3.6916 | 3.7039 | 3.8828 | 3.8958 | 3.723 | 3.7068 | 3.5243 | 3.5118 | 3.6886 | 3.7035
LMO_C_25_B_75_SOC_74.3422_Part_1-1_ID_515093004182.xlsx | LMO | 75 | 515093004182 | 25 | 23.5354 | 0.941416 | 0.1 | 74.3422 | 0.74344 | 3.9753 | 3.9904 | 3.9914 | 3.9769 | 3.9758 | 3.9607 | 3.9595 | 3.9742 | 3.9753 | 4.0058 | 4.0077 | 3.9784 | 3.976 | 3.9458 | 3.9439 | 3.973 | 3.9753 | 4.0211 | 4.0239 | 3.9798 | 3.9763 | 3.9309 | 3.9282 | 3.9721 | 3.9753 | 4.0363 | 4.0397 | 3.9814 | 3.9767 | 3.9163 | 3.9128 | 3.9705 | 3.9751 | 4.0511 | 4.0555 | 3.9825 | 3.9769 | 3.9017 | 3.8973 | 3.9695 | 3.9749
LMO_C_25_B_76_SOC_14.5385_Part_1-1_ID_515112901566.xlsx | LMO | 76 | 515112901566 | 25 | 9.3361 | 0.373444 | 0.1 | 14.5385 | 0.145316 | 3.8547 | 3.9423 | 3.9463 | 3.8622 | 3.8585 | 3.7722 | 3.7685 | 3.8526 | 3.8575 | 4.0307 | 4.0371 | 3.8708 | 3.8608 | 3.6895 | 3.6824 | 3.8494 | 3.8578 | 4.1143 | 4.1234 | 3.8768 | 3.8622 | 3.6078 | 3.5975 | 3.8457 | 3.8573 | 4.195 | 4.1999 | 3.877 | 3.8613 | 3.5257 | 3.5123 | 3.8397 | 3.8552 | 4.272 | 4.2746 | 3.8575 | 3.8575 | 3.4384 | 3.4219 | 3.8313 | 3.851
LMO_C_25_B_77_SOC_35.2596_Part_1-1_ID_515113004202.xlsx | LMO | 77 | 515113004202 | 25 | 14.9562 | 0.598248 | 0.1 | 35.2596 | 0.352608 | 3.9467 | 3.9769 | 3.9791 | 3.9505 | 3.9481 | 3.9179 | 3.9156 | 3.9444 | 3.9474 | 4.0079 | 4.0118 | 3.9544 | 3.9488 | 3.8887 | 3.8847 | 3.9418 | 3.947 | 4.0373 | 4.043 | 3.9579 | 3.9491 | 3.8598 | 3.8543 | 3.9396 | 3.9467 | 4.0662 | 4.0735 | 3.9609 | 3.9495 | 3.8313 | 3.8243 | 3.9372 | 3.9463 | 4.0945 | 4.103 | 3.9642 | 3.95 | 3.8036 | 3.7952 | 3.9351 | 3.946
LMO_C_25_B_78_SOC_8.1350_5Part_1-1_ID_516102900376.xlsx | LMO | 78 | 516102900376 | 25 | 19.4041 | 0.776164 | 0.1 | 8.135 | 0.081356 | 3.5441 | 3.568 | 3.5699 | 3.5467 | 3.5448 | 3.5211 | 3.5193 | 3.5422 | 3.5443 | 3.592 | 3.5954 | 3.549 | 3.545 | 3.4981 | 3.4948 | 3.5404 | 3.5441 | 3.6152 | 3.6199 | 3.5513 | 3.5453 | 3.4756 | 3.4712 | 3.5385 | 3.5439 | 3.6377 | 3.6436 | 3.5534 | 3.5455 | 3.454 | 3.4484 | 3.5369 | 3.5438 | 3.6594 | 3.6666 | 3.5555 | 3.5457 | 3.4333 | 3.4268 | 3.535 | 3.5436
LMO_C_25_B_79_SOC_44.7967_Part_1-1_ID_515093001367.xlsx | LMO | 79 | 515093001367 | 25 | 19.7069 | 0.788276 | 0.1 | 44.7967 | 0.447968 | 3.8419 | 3.8629 | 3.8643 | 3.8443 | 3.8427 | 3.8218 | 3.8203 | 3.8405 | 3.8422 | 3.884 | 3.8866 | 3.8464 | 3.8431 | 3.8013 | 3.7985 | 3.8387 | 3.842 | 3.9047 | 3.9087 | 3.8482 | 3.8434 | 3.7808 | 3.7769 | 3.8371 | 3.8417 | 3.9254 | 3.9303 | 3.8501 | 3.8436 | 3.7604 | 3.7553 | 3.8355 | 3.8417 | 3.9458 | 3.9519 | 3.8515 | 3.8436 | 3.74 | 3.7339 | 3.8338 | 3.8413
LMO_C_25_B_7_SOC_55.4326_Part_1-1_ID_515093000596.xlsx | LMO | 7 | 515093000596 | 25 | 22.3256 | 0.893024 | 0.1 | 55.4326 | 0.554332 | 3.8206 | 3.8405 | 3.8419 | 3.8229 | 3.8211 | 3.8015 | 3.7999 | 3.819 | 3.8208 | 3.8605 | 3.8633 | 3.8252 | 3.8215 | 3.7822 | 3.7795 | 3.8175 | 3.8208 | 3.8803 | 3.8843 | 3.8271 | 3.822 | 3.7629 | 3.759 | 3.8157 | 3.8206 | 3.8998 | 3.9052 | 3.8292 | 3.8222 | 3.7437 | 3.7388 | 3.8143 | 3.8206 | 3.9193 | 3.9256 | 3.8313 | 3.8224 | 3.7249 | 3.7186 | 3.8127 | 3.8203
LMO_C_25_B_81_SOC_41.9839_Part_1-1_ID_515092904585.xlsx | LMO | 81 | 515092904585 | 25 | 17.0604 | 0.682416 | 0.1 | 41.9839 | 0.41986 | 3.8901 | 3.917 | 3.9179 | 3.8919 | 3.8907 | 3.8638 | 3.8629 | 3.8889 | 3.8901 | 3.9437 | 3.9458 | 3.8935 | 3.891 | 3.8373 | 3.8354 | 3.8875 | 3.89 | 3.9704 | 3.9732 | 3.8949 | 3.8912 | 3.8108 | 3.8078 | 3.8861 | 3.8896 | 3.9967 | 4.0005 | 3.8965 | 3.8914 | 3.7846 | 3.7806 | 3.8849 | 3.8894 | 4.023 | 4.0275 | 3.8977 | 3.8917 | 3.7583 | 3.7537 | 3.8838 | 3.8893
LMO_C_25_B_82_SOC_29.3013_Part_1-1_ID_515092904713.xlsx | LMO | 82 | 515092904713 | 25 | 13.3416 | 0.533664 | 0.1 | 29.3013 | 0.293028 | 3.9149 | 3.9595 | 3.9614 | 3.9181 | 3.9158 | 3.8712 | 3.8694 | 3.9128 | 3.9151 | 4.0041 | 4.0076 | 3.9207 | 3.9163 | 3.8273 | 3.8238 | 3.9109 | 3.9149 | 4.0481 | 4.0531 | 3.9235 | 3.9168 | 3.7839 | 3.7788 | 3.9084 | 3.9144 | 4.0917 | 4.0977 | 3.9252 | 3.9168 | 3.7409 | 3.7337 | 3.9059 | 3.9138 | 4.1343 | 4.1417 | 3.9279 | 3.9172 | 3.6984 | 3.69 | 3.9037 | 3.9133
LMO_C_25_B_83_SOC_41.9541_Part_1-1_ID_515093004000.xlsx | LMO | 83 | 515093004000 | 25 | 18.6742 | 0.746968 | 0.1 | 41.9541 | 0.419552 | 3.8445 | 3.8726 | 3.8745 | 3.8475 | 3.8455 | 3.8176 | 3.8157 | 3.8427 | 3.8452 | 3.9012 | 3.9044 | 3.8506 | 3.8461 | 3.7901 | 3.7867 | 3.8406 | 3.845 | 3.9288 | 3.9335 | 3.8531 | 3.8466 | 3.7629 | 3.7579 | 3.8389 | 3.8447 | 3.9563 | 3.9621 | 3.8556 | 3.8468 | 3.7353 | 3.7293 | 3.8366 | 3.8445 | 3.9832 | 3.9902 | 3.8578 | 3.8471 | 3.7083 | 3.7005 | 3.8348 | 3.8443
LMO_C_25_B_85_SOC_41.4520_Part_1-1_ID_515093000008.xlsx | LMO | 85 | 515093000008 | 25 | 18.768 | 0.75072 | 0.1 | 41.452 | 0.414524 | 3.8257 | 3.8547 | 3.8563 | 3.8282 | 3.8262 | 3.7973 | 3.7957 | 3.8239 | 3.8259 | 3.8838 | 3.8866 | 3.8304 | 3.8266 | 3.7688 | 3.7658 | 3.822 | 3.8255 | 3.9126 | 3.9168 | 3.8324 | 3.8269 | 3.7402 | 3.736 | 3.8201 | 3.8254 | 3.9412 | 3.9463 | 3.8345 | 3.8271 | 3.7121 | 3.7067 | 3.8185 | 3.8252 | 3.9693 | 3.9756 | 3.8364 | 3.8273 | 3.684 | 3.6772 | 3.8171 | 3.825
LMO_C_25_B_86_SOC_22.2517_Part_1-1_ID_515100100526.xlsx | LMO | 86 | 515100100526 | 25 | 21.8201 | 0.872804 | 0.1 | 22.2517 | 0.222524 | 3.6126 | 3.6319 | 3.6336 | 3.6154 | 3.6135 | 3.5945 | 3.5927 | 3.611 | 3.6131 | 3.6514 | 3.6549 | 3.6182 | 3.614 | 3.5759 | 3.5724 | 3.6089 | 3.6131 | 3.6705 | 3.6756 | 3.6208 | 3.6143 | 3.5576 | 3.5522 | 3.6068 | 3.6131 | 3.6893 | 3.6961 | 3.6233 | 3.6145 | 3.5392 | 3.5322 | 3.6048 | 3.6131 | 3.7081 | 3.7165 | 3.6261 | 3.615 | 3.5209 | 3.5125 | 3.6027 | 3.6131
LMO_C_25_B_88_SOC_50.0064_Part_1-1_ID_515092904584.xlsx | LMO | 88 | 515092904584 | 25 | 19.6361 | 0.785444 | 0.1 | 50.0064 | 0.50008 | 3.8998 | 3.9217 | 3.923 | 3.9019 | 3.9005 | 3.8789 | 3.8777 | 3.8986 | 3.9 | 3.9437 | 3.946 | 3.9038 | 3.9008 | 3.8577 | 3.8552 | 3.897 | 3.8998 | 3.9651 | 3.9686 | 3.9056 | 3.9012 | 3.8364 | 3.8329 | 3.8956 | 3.8996 | 3.9865 | 3.9911 | 3.9073 | 3.9014 | 3.8152 | 3.8108 | 3.894 | 3.8993 | 4.0076 | 4.0134 | 3.9091 | 3.9017 | 3.7943 | 3.7888 | 3.8928 | 3.8991
LMO_C_25_B_8_SOC_50.5650_Part_1-1_ID_515092900941.xlsx | LMO | 8 | 515092900941 | 25 | 22.2326 | 0.889304 | 0.1 | 50.565 | 0.505664 | 3.7892 | 3.8087 | 3.8104 | 3.792 | 3.7901 | 3.7706 | 3.7688 | 3.7871 | 3.7895 | 3.8285 | 3.8317 | 3.795 | 3.7904 | 3.7516 | 3.7483 | 3.7852 | 3.7894 | 3.8477 | 3.8526 | 3.7973 | 3.7906 | 3.7328 | 3.7279 | 3.7829 | 3.7892 | 3.8664 | 3.8726 | 3.8001 | 3.7909 | 3.7142 | 3.7077 | 3.7811 | 3.789 | 3.8854 | 3.8926 | 3.8025 | 3.7911 | 3.6954 | 3.6877 | 3.7792 | 3.7888
LMO_C_25_B_90_SOC_53.6027_Part_1-1_ID_515092905201.xlsx | LMO | 90 | 515092905201 | 25 | 23.6159 | 0.944636 | 0.1 | 53.6027 | 0.536024 | 3.7657 | 3.7823 | 3.7836 | 3.7676 | 3.7664 | 3.7499 | 3.7486 | 3.7644 | 3.766 | 3.7994 | 3.8018 | 3.7697 | 3.7667 | 3.7337 | 3.7311 | 3.763 | 3.766 | 3.8159 | 3.8194 | 3.7713 | 3.7669 | 3.7174 | 3.7139 | 3.7616 | 3.7658 | 3.8324 | 3.8369 | 3.773 | 3.7672 | 3.7014 | 3.6968 | 3.7602 | 3.7657 | 3.8485 | 3.8543 | 3.775 | 3.7674 | 3.6856 | 3.6798 | 3.759 | 3.7657
LMO_C_25_B_91_SOC_85.0000_Part_1-1_ID_515100102031.xlsx | LMO | 91 | 515100102031 | 25 | 22.4347 | 0.897388 | 0.1 | 85 | 0.814544 | 4.1121 | 4.1293 | 4.1304 | 4.1142 | 4.1128 | 4.0959 | 4.0945 | 4.1106 | 4.1125 | 4.1468 | 4.1491 | 4.1167 | 4.1133 | 4.0792 | 4.0767 | 4.1093 | 4.1125 | 4.1638 | 4.1673 | 4.1185 | 4.1136 | 4.0626 | 4.0588 | 4.1076 | 4.1125 | 4.1807 | 4.1852 | 4.1202 | 4.1139 | 4.046 | 4.0411 | 4.1058 | 4.1121 | 4.1975 | 4.1999 | 4.1196 | 4.1135 | 4.0288 | 4.0227 | 4.1038 | 4.1115
LMO_C_25_B_93_SOC_39.1172_Part_1-1_ID_515092904858.xlsx | LMO | 93 | 515092904858 | 25 | 19.7333 | 0.789332 | 0.1 | 39.1172 | 0.391192 | 3.7837 | 3.8071 | 3.8087 | 3.7862 | 3.7843 | 3.7609 | 3.7593 | 3.7818 | 3.7839 | 3.8306 | 3.8336 | 3.7885 | 3.7846 | 3.7379 | 3.7349 | 3.7802 | 3.7836 | 3.8538 | 3.858 | 3.7906 | 3.785 | 3.7153 | 3.7109 | 3.7783 | 3.7834 | 3.8768 | 3.8822 | 3.7923 | 3.785 | 3.6923 | 3.687 | 3.7765 | 3.7832 | 3.8996 | 3.9059 | 3.7943 | 3.7853 | 3.6698 | 3.6633 | 3.775 | 3.783
LMO_C_25_B_95_SOC_23.4018_Part_1-1_ID_515092901384.xlsx | LMO | 95 | 515092901384 | 25 | 22.6631 | 0.906524 | 0.1 | 23.4018 | 0.234024 | 3.607 | 3.6245 | 3.6263 | 3.6092 | 3.6073 | 3.5897 | 3.5882 | 3.605 | 3.6071 | 3.6424 | 3.6456 | 3.6115 | 3.6075 | 3.5724 | 3.5692 | 3.6031 | 3.607 | 3.66 | 3.6645 | 3.6138 | 3.6078 | 3.5552 | 3.5506 | 3.6012 | 3.6068 | 3.6774 | 3.6835 | 3.6159 | 3.608 | 3.5381 | 3.5322 | 3.5992 | 3.6066 | 3.6946 | 3.7021 | 3.6177 | 3.6082 | 3.5213 | 3.5139 | 3.5973 | 3.6064
LMO_C_25_B_97_SOC_38.4143_Part_1-1_ID_515093002276.xlsx | LMO | 97 | 515093002276 | 25 | 17.6152 | 0.704608 | 0.1 | 38.4143 | 0.384164 | 3.8347 | 3.8654 | 3.8671 | 3.8373 | 3.8355 | 3.805 | 3.8034 | 3.8331 | 3.8352 | 3.8966 | 3.8996 | 3.8399 | 3.8361 | 3.7746 | 3.7716 | 3.8313 | 3.835 | 3.927 | 3.9314 | 3.842 | 3.8364 | 3.7446 | 3.74 | 3.8294 | 3.8348 | 3.9572 | 3.9626 | 3.844 | 3.8368 | 3.7146 | 3.7086 | 3.8276 | 3.8345 | 3.9872 | 3.9937 | 3.8461 | 3.8369 | 3.6847 | 3.6775 | 3.8261 | 3.8345
LMO_C_25_B_99_SOC_20.5001_Part_1-1_ID_515100101563.xlsx | LMO | 99 | 515100101563 | 25 | 18.4416 | 0.737664 | 0.1 | 20.5001 | 0.205024 | 3.6686 | 3.7019 | 3.7046 | 3.6724 | 3.6693 | 3.6361 | 3.6333 | 3.6654 | 3.6689 | 3.7355 | 3.7404 | 3.6768 | 3.6698 | 3.6031 | 3.598 | 3.6621 | 3.6686 | 3.7685 | 3.7755 | 3.6802 | 3.6702 | 3.5703 | 3.5627 | 3.6591 | 3.6684 | 3.8008 | 3.8097 | 3.6837 | 3.6705 | 3.5376 | 3.528 | 3.6561 | 3.6682 | 3.8329 | 3.8433 | 3.6868 | 3.671 | 3.5053 | 3.4934 | 3.6533 | 3.6681

## SOC5
File_Name | Mat | No. | ID | Qn | Q | SOH | Pt | SOC | SOCR | U1 | U2 | U3 | U4 | U5 | U6 | U7 | U8 | U9 | U10 | U11 | U12 | U13 | U14 | U15 | U16 | U17 | U18 | U19 | U20 | U21 | U22 | U23 | U24 | U25 | U26 | U27 | U28 | U29 | U30 | U31 | U32 | U33 | U34 | U35 | U36 | U37 | U38 | U39 | U40 | U41
LMO_C_25_B_100_SOC_5-60_Part_1-1_ID_515092904916.xlsx | LMO | 100 | 515092904916 | 25 | 16.9888 | 0.679552 | 0.1 | 5 | 0.05 | 3.5409 | 3.5762 | 3.5794 | 3.5453 | 3.5418 | 3.5067 | 3.5034 | 3.5376 | 3.5413 | 3.6117 | 3.6177 | 3.5494 | 3.5425 | 3.4721 | 3.4655 | 3.5341 | 3.5413 | 3.6466 | 3.6552 | 3.5536 | 3.5429 | 3.4375 | 3.4277 | 3.5304 | 3.5413 | 3.6809 | 3.6919 | 3.5569 | 3.5432 | 3.4031 | 3.39 | 3.5267 | 3.5411 | 3.7147 | 3.7277 | 3.5604 | 3.5434 | 3.3689 | 3.3529 | 3.5232 | 3.5408
LMO_C_25_B_101_SOC_5-50_Part_1-1_ID_515092901207.xlsx | LMO | 101 | 515092901207 | 25 | 14.0409 | 0.561636 | 0.1 | 5 | 0.049996 | 3.5743 | 3.6194 | 3.6229 | 3.5796 | 3.5755 | 3.5306 | 3.5269 | 3.5708 | 3.575 | 3.6649 | 3.6714 | 3.5848 | 3.5764 | 3.4862 | 3.4793 | 3.5671 | 3.575 | 3.7091 | 3.7184 | 3.5896 | 3.5769 | 3.4421 | 3.4317 | 3.5636 | 3.5748 | 3.7527 | 3.7646 | 3.5947 | 3.5773 | 3.3984 | 3.3847 | 3.5601 | 3.5747 | 3.7957 | 3.8103 | 3.5994 | 3.5778 | 3.3547 | 3.3383 | 3.5566 | 3.5743
LMO_C_25_B_104_SOC_5-70_Part_1-1_ID_515093000076.xlsx | LMO | 104 | 515093000076 | 25 | 19.4159 | 0.776636 | 0.1 | 5 | 0.049996 | 3.4756 | 3.5116 | 3.5158 | 3.4818 | 3.4769 | 3.4412 | 3.437 | 3.4714 | 3.4765 | 3.5478 | 3.5559 | 3.4877 | 3.4777 | 3.4061 | 3.3975 | 3.4665 | 3.4763 | 3.5831 | 3.5948 | 3.4932 | 3.4781 | 3.3705 | 3.3578 | 3.4616 | 3.4762 | 3.6177 | 3.6328 | 3.4993 | 3.4786 | 3.3354 | 3.3187 | 3.4572 | 3.476 | 3.6524 | 3.6702 | 3.5048 | 3.4793 | 3.3004 | 3.2797 | 3.4523 | 3.4758
LMO_C_25_B_107_SOC_5-70_Part_1-1_ID_515100100832.xlsx | LMO | 107 | 515100100832 | 25 | 19.3201 | 0.772804 | 0.1 | 5 | 0.049996 | 3.4749 | 3.5065 | 3.5095 | 3.4791 | 3.476 | 3.4446 | 3.4414 | 3.4721 | 3.4756 | 3.5385 | 3.5441 | 3.4834 | 3.4767 | 3.4135 | 3.4075 | 3.4688 | 3.4755 | 3.5699 | 3.578 | 3.4869 | 3.477 | 3.3822 | 3.3733 | 3.466 | 3.4756 | 3.6012 | 3.6115 | 3.4911 | 3.4777 | 3.3515 | 3.3397 | 3.4621 | 3.4753 | 3.6319 | 3.6442 | 3.4944 | 3.4781 | 3.3206 | 3.3059 | 3.459 | 3.4753
LMO_C_25_B_109_SOC_5-85_Part_1-1_ID_515092905216.xlsx | LMO | 109 | 515092905216 | 25 | 23.3228 | 0.932912 | 0.1 | 5 | 0.05 | 3.3778 | 3.4026 | 3.4073 | 3.3842 | 3.3791 | 3.355 | 3.3501 | 3.3733 | 3.3787 | 3.4277 | 3.4367 | 3.3901 | 3.3798 | 3.331 | 3.3215 | 3.3677 | 3.3785 | 3.4523 | 3.4651 | 3.3952 | 3.3803 | 3.3074 | 3.2934 | 3.3622 | 3.3784 | 3.4763 | 3.4925 | 3.4003 | 3.3808 | 3.2841 | 3.2657 | 3.3564 | 3.3782 | 3.4999 | 3.5193 | 3.4052 | 3.3812 | 3.2613 | 3.2383 | 3.3508 | 3.378
LMO_C_25_B_110_SOC_5-80_Part_1-1_ID_515093005020.xlsx | LMO | 110 | 515093005020 | 25 | 22.3456 | 0.893824 | 0.1 | 5 | 0.049996 | 3.4026 | 3.4268 | 3.4309 | 3.4082 | 3.4038 | 3.38 | 3.3756 | 3.3984 | 3.4031 | 3.4512 | 3.4593 | 3.4135 | 3.4044 | 3.3564 | 3.348 | 3.3935 | 3.4031 | 3.4753 | 3.4865 | 3.4186 | 3.4049 | 3.3329 | 3.3203 | 3.3889 | 3.4031 | 3.499 | 3.5136 | 3.4233 | 3.4054 | 3.3097 | 3.2929 | 3.3835 | 3.4028 | 3.522 | 3.5397 | 3.4279 | 3.4059 | 3.2867 | 3.266 | 3.3784 | 3.4026
LMO_C_25_B_112_SOC_5-65_Part_1-1_ID_515100102992.xlsx | LMO | 112 | 515100102992 | 25 | 18.2109 | 0.728436 | 0.1 | 5 | 0.05 | 3.469 | 3.502 | 3.5055 | 3.4739 | 3.4704 | 3.4377 | 3.4342 | 3.4658 | 3.4697 | 3.5353 | 3.5418 | 3.4786 | 3.4709 | 3.4052 | 3.3984 | 3.4621 | 3.4695 | 3.5678 | 3.5771 | 3.4832 | 3.4716 | 3.3729 | 3.3627 | 3.4584 | 3.4695 | 3.6001 | 3.6119 | 3.4876 | 3.4721 | 3.3406 | 3.3271 | 3.4544 | 3.4693 | 3.6319 | 3.6463 | 3.4918 | 3.4725 | 3.3085 | 3.2918 | 3.4505 | 3.4691
LMO_C_25_B_113_SOC_5-70_Part_1-1_ID_515093005302.xlsx | LMO | 113 | 515093005302 | 25 | 18.9334 | 0.757336 | 0.1 | 5 | 0.05 | 3.4941 | 3.5253 | 3.5288 | 3.4992 | 3.4953 | 3.4644 | 3.4609 | 3.4907 | 3.4948 | 3.5567 | 3.5632 | 3.5041 | 3.496 | 3.434 | 3.427 | 3.4869 | 3.4948 | 3.5873 | 3.5968 | 3.5085 | 3.4965 | 3.4035 | 3.3931 | 3.4832 | 3.4948 | 3.6177 | 3.6298 | 3.513 | 3.4971 | 3.3733 | 3.3592 | 3.4791 | 3.4946 | 3.6475 | 3.6619 | 3.5172 | 3.4974 | 3.3427 | 3.3257 | 3.4753 | 3.4944
LMO_C_25_B_116_SOC_5-80_Part_1-1_ID_515093000439.xlsx | LMO | 116 | 515093000439 | 25 | 21.5017 | 0.860068 | 0.1 | 5 | 0.05 | 3.4254 | 3.4497 | 3.4535 | 3.4305 | 3.4263 | 3.4024 | 3.3982 | 3.4212 | 3.4258 | 3.4742 | 3.4816 | 3.4356 | 3.427 | 3.3787 | 3.3708 | 3.4168 | 3.4256 | 3.4983 | 3.5088 | 3.4402 | 3.4275 | 3.3552 | 3.3434 | 3.4123 | 3.4256 | 3.522 | 3.5357 | 3.4447 | 3.4279 | 3.3317 | 3.316 | 3.4079 | 3.4254 | 3.5453 | 3.562 | 3.4493 | 3.4284 | 3.3085 | 3.2892 | 3.4033 | 3.4251
LMO_C_25_B_118_SOC_5-65_Part_1-1_ID_515093001936.xlsx | LMO | 118 | 515093001936 | 25 | 18.9621 | 0.758484 | 0.1 | 5 | 0.05 | 3.4979 | 3.5272 | 3.5308 | 3.5027 | 3.499 | 3.4704 | 3.4667 | 3.4946 | 3.4986 | 3.5567 | 3.5632 | 3.5074 | 3.4997 | 3.4419 | 3.4349 | 3.4909 | 3.4986 | 3.5855 | 3.5948 | 3.5113 | 3.5002 | 3.4138 | 3.4033 | 3.487 | 3.4986 | 3.6138 | 3.6257 | 3.5155 | 3.5006 | 3.3859 | 3.3719 | 3.483 | 3.4983 | 3.6415 | 3.6559 | 3.5195 | 3.5011 | 3.3585 | 3.3413 | 3.4793 | 3.4983
LMO_C_25_B_122_SOC_5-85_Part_1-1_ID_515092905212.xlsx | LMO | 122 | 515092905212 | 25 | 23.2886 | 0.931544 | 0.1 | 5 | 0.049996 | 3.3787 | 3.4008 | 3.4052 | 3.3845 | 3.38 | 3.3582 | 3.3536 | 3.3745 | 3.3796 | 3.4237 | 3.4317 | 3.3901 | 3.3808 | 3.3369 | 3.328 | 3.3696 | 3.3796 | 3.4458 | 3.4574 | 3.3949 | 3.3812 | 3.3155 | 3.3024 | 3.3643 | 3.3794 | 3.4674 | 3.4823 | 3.3996 | 3.3817 | 3.2945 | 3.2771 | 3.3589 | 3.3793 | 3.4886 | 3.5065 | 3.4038 | 3.3822 | 3.2737 | 3.2519 | 3.3533 | 3.3791
LMO_C_25_B_124_SOC_5-70_Part_1-1_ID_515092905281.xlsx | LMO | 124 | 515092905281 | 25 | 19.8908 | 0.795632 | 0.1 | 5 | 0.05 | 3.4605 | 3.4956 | 3.5002 | 3.4667 | 3.4619 | 3.4274 | 3.4226 | 3.4561 | 3.4614 | 3.5309 | 3.5394 | 3.4728 | 3.4625 | 3.3928 | 3.3838 | 3.4512 | 3.4614 | 3.5655 | 3.5776 | 3.4783 | 3.463 | 3.3585 | 3.3452 | 3.446 | 3.4611 | 3.5994 | 3.615 | 3.4841 | 3.4637 | 3.3245 | 3.3069 | 3.4412 | 3.4611 | 3.6331 | 3.6517 | 3.4897 | 3.4642 | 3.2908 | 3.269 | 3.4358 | 3.4609
LMO_C_25_B_125_SOC_5-65_Part_1-1_ID_515093002457.xlsx | LMO | 125 | 515093002457 | 25 | 18.8036 | 0.752144 | 0.1 | 5 | 0.049996 | 3.5021 | 3.5401 | 3.5443 | 3.5076 | 3.5032 | 3.4658 | 3.4614 | 3.4981 | 3.5028 | 3.5785 | 3.5859 | 3.5129 | 3.5039 | 3.4286 | 3.4203 | 3.4939 | 3.5027 | 3.6159 | 3.6266 | 3.5178 | 3.5044 | 3.3915 | 3.3794 | 3.4893 | 3.5027 | 3.6526 | 3.6661 | 3.5223 | 3.5048 | 3.355 | 3.3392 | 3.4849 | 3.5025 | 3.6886 | 3.7047 | 3.5269 | 3.5053 | 3.3189 | 3.2994 | 3.4804 | 3.5023
LMO_C_25_B_127_SOC_5-70_Part_1-1_ID_515093001000.xlsx | LMO | 127 | 515093001000 | 25 | 20.033 | 0.80132 | 0.1 | 5 | 0.05 | 3.4609 | 3.4907 | 3.4944 | 3.4658 | 3.4618 | 3.4326 | 3.4286 | 3.4572 | 3.4614 | 3.5208 | 3.5278 | 3.4705 | 3.4625 | 3.4035 | 3.3959 | 3.4532 | 3.4614 | 3.5502 | 3.5603 | 3.4751 | 3.463 | 3.3745 | 3.3633 | 3.4484 | 3.4611 | 3.5794 | 3.592 | 3.479 | 3.4633 | 3.3457 | 3.3308 | 3.444 | 3.4609 | 3.6078 | 3.6233 | 3.4832 | 3.4637 | 3.3173 | 3.299 | 3.44 | 3.4609
LMO_C_25_B_129_SOC_5-80_Part_1-1_ID_514091418304.xlsx | LMO | 129 | 514091418304 | 25 | 22.2327 | 0.889308 | 0.1 | 5 | 0.05 | 3.3891 | 3.4107 | 3.4151 | 3.3949 | 3.3903 | 3.3692 | 3.3645 | 3.3847 | 3.3898 | 3.4326 | 3.4409 | 3.4001 | 3.391 | 3.3485 | 3.3396 | 3.3798 | 3.3898 | 3.4539 | 3.466 | 3.4051 | 3.3914 | 3.328 | 3.3148 | 3.3747 | 3.3896 | 3.4749 | 3.4902 | 3.4098 | 3.3919 | 3.3078 | 3.2904 | 3.3694 | 3.3896 | 3.4953 | 3.5137 | 3.4135 | 3.3921 | 3.288 | 3.2664 | 3.3642 | 3.3894
LMO_C_25_B_131_SOC_5-55_Part_1-1_ID_516020603556.xlsx | LMO | 131 | 516020603556 | 25 | 16.4273 | 0.657092 | 0.1 | 5 | 0.05 | 3.5067 | 3.5474 | 3.551 | 3.512 | 3.5076 | 3.467 | 3.4632 | 3.5025 | 3.5069 | 3.5882 | 3.5947 | 3.5176 | 3.5083 | 3.4267 | 3.4195 | 3.4986 | 3.5067 | 3.6282 | 3.6375 | 3.5227 | 3.5088 | 3.3866 | 3.3759 | 3.4946 | 3.5065 | 3.6675 | 3.6793 | 3.5278 | 3.5093 | 3.3464 | 3.3324 | 3.4906 | 3.5062 | 3.7061 | 3.7205 | 3.5327 | 3.5099 | 3.3066 | 3.2894 | 3.4872 | 3.506
LMO_C_25_B_137_SOC_5-75_Part_1-1_ID_515093004482.xlsx | LMO | 137 | 515093004482 | 25 | 21.4503 | 0.858012 | 0.1 | 5 | 0.049996 | 3.4119 | 3.4405 | 3.4449 | 3.4177 | 3.4128 | 3.3845 | 3.3801 | 3.4072 | 3.4121 | 3.4693 | 3.4774 | 3.4231 | 3.4133 | 3.3564 | 3.3477 | 3.4021 | 3.4119 | 3.4974 | 3.5092 | 3.4282 | 3.4138 | 3.3283 | 3.3153 | 3.3973 | 3.4119 | 3.5255 | 3.5406 | 3.4333 | 3.4144 | 3.3006 | 3.2834 | 3.3935 | 3.4121 | 3.5534 | 3.5717 | 3.4388 | 3.4152 | 3.2734 | 3.2519 | 3.3868 | 3.4117
LMO_C_25_B_138_SOC_5-50_Part_1-1_ID_515093001444.xlsx | LMO | 138 | 515093001444 | 25 | 15.2856 | 0.611424 | 0.1 | 5 | 0.049996 | 3.5511 | 3.5926 | 3.5952 | 3.5548 | 3.552 | 3.5109 | 3.5079 | 3.5485 | 3.5518 | 3.6345 | 3.6394 | 3.5587 | 3.5527 | 3.4702 | 3.4646 | 3.5457 | 3.5517 | 3.6754 | 3.6828 | 3.5622 | 3.5532 | 3.4298 | 3.4217 | 3.5429 | 3.5515 | 3.7158 | 3.7253 | 3.5652 | 3.5536 | 3.3896 | 3.3787 | 3.5397 | 3.5513 | 3.7557 | 3.7671 | 3.5685 | 3.5539 | 3.3498 | 3.3366 | 3.5367 | 3.5511
LMO_C_25_B_139_SOC_5-80_Part_1-1_ID_515093004235.xlsx | LMO | 139 | 515093004235 | 25 | 22.1683 | 0.886732 | 0.1 | 5 | 0.049996 | 3.398 | 3.4249 | 3.4298 | 3.4045 | 3.3991 | 3.3728 | 3.3675 | 3.3929 | 3.3986 | 3.4523 | 3.4616 | 3.4105 | 3.3998 | 3.3466 | 3.3366 | 3.3873 | 3.3986 | 3.479 | 3.4923 | 3.4159 | 3.4003 | 3.3208 | 3.3062 | 3.3817 | 3.3984 | 3.5051 | 3.522 | 3.4214 | 3.4007 | 3.2953 | 3.2761 | 3.3761 | 3.3982 | 3.5306 | 3.5508 | 3.4268 | 3.4014 | 3.2706 | 3.2472 | 3.3699 | 3.398
LMO_C_25_B_141_SOC_5-80_Part_1-1_ID_515093000036.xlsx | LMO | 141 | 515093000036 | 25 | 21.7671 | 0.870684 | 0.1 | 5 | 0.049996 | 3.3975 | 3.4275 | 3.4323 | 3.4038 | 3.3989 | 3.3694 | 3.3643 | 3.3931 | 3.3984 | 3.4581 | 3.467 | 3.4102 | 3.3998 | 3.3405 | 3.331 | 3.3877 | 3.3984 | 3.4877 | 3.5006 | 3.4156 | 3.4003 | 3.3117 | 3.2978 | 3.3824 | 3.3982 | 3.5167 | 3.533 | 3.421 | 3.4008 | 3.2834 | 3.2655 | 3.377 | 3.398 | 3.545 | 3.5643 | 3.4261 | 3.4014 | 3.2559 | 3.2341 | 3.3717 | 3.398
LMO_C_25_B_148_SOC_5-50_Part_1-1_ID_515092300265.xlsx | LMO | 148 | 515092300265 | 25 | 14.8115 | 0.59246 | 0.1 | 5 | 0.049996 | 3.5341 | 3.5755 | 3.5783 | 3.5383 | 3.5353 | 3.4941 | 3.4914 | 3.5315 | 3.5348 | 3.6173 | 3.6224 | 3.5422 | 3.5359 | 3.4537 | 3.4484 | 3.5287 | 3.5346 | 3.6579 | 3.6652 | 3.5455 | 3.5362 | 3.4137 | 3.4054 | 3.526 | 3.5344 | 3.6979 | 3.7072 | 3.5492 | 3.5367 | 3.374 | 3.3636 | 3.5227 | 3.5343 | 3.7369 | 3.7483 | 3.5529 | 3.5371 | 3.335 | 3.3227 | 3.5202 | 3.5343
LMO_C_25_B_149_SOC_5-75_Part_1-1_ID_515092904978.xlsx | LMO | 149 | 515092904978 | 25 | 21.1531 | 0.846124 | 0.1 | 5 | 0.049996 | 3.404 | 3.4365 | 3.4405 | 3.4096 | 3.4052 | 3.3733 | 3.3691 | 3.4001 | 3.4049 | 3.4691 | 3.4769 | 3.4147 | 3.4059 | 3.3419 | 3.3336 | 3.3956 | 3.4047 | 3.5011 | 3.5122 | 3.4195 | 3.4065 | 3.3104 | 3.2985 | 3.391 | 3.4045 | 3.5327 | 3.5467 | 3.424 | 3.407 | 3.2797 | 3.2636 | 3.3861 | 3.4044 | 3.5634 | 3.5803 | 3.4286 | 3.4075 | 3.249 | 3.2296 | 3.3814 | 3.4042
LMO_C_25_B_150_SOC_5-60_Part_1-1_ID_515093001940.xlsx | LMO | 150 | 515093001940 | 25 | 16.6386 | 0.665544 | 0.1 | 5 | 0.050004 | 3.5002 | 3.5346 | 3.5374 | 3.5043 | 3.5013 | 3.4674 | 3.4644 | 3.4976 | 3.5009 | 3.569 | 3.5745 | 3.5081 | 3.5018 | 3.4337 | 3.4279 | 3.4944 | 3.5007 | 3.6029 | 3.6108 | 3.5118 | 3.5023 | 3.4001 | 3.3917 | 3.4914 | 3.5006 | 3.6366 | 3.6466 | 3.5151 | 3.5027 | 3.3666 | 3.3554 | 3.4881 | 3.5004 | 3.6696 | 3.6816 | 3.5188 | 3.5032 | 3.3336 | 3.3196 | 3.4849 | 3.5004
LMO_C_25_B_151_SOC_5-55_Part_1-1_ID_515093000874.xlsx | LMO | 151 | 515093000874 | 25 | 16.1749 | 0.646996 | 0.1 | 5 | 0.049996 | 3.5151 | 3.5497 | 3.5527 | 3.5193 | 3.516 | 3.4816 | 3.4783 | 3.5118 | 3.5155 | 3.5845 | 3.5903 | 3.5234 | 3.5165 | 3.4477 | 3.4414 | 3.5083 | 3.5153 | 3.6185 | 3.627 | 3.5272 | 3.5169 | 3.4138 | 3.4047 | 3.5048 | 3.5151 | 3.6522 | 3.663 | 3.5309 | 3.5174 | 3.3803 | 3.3682 | 3.5013 | 3.5148 | 3.6854 | 3.6982 | 3.5343 | 3.5176 | 3.3471 | 3.3322 | 3.4979 | 3.5146
LMO_C_25_B_152_SOC_5-70_Part_1-1_ID_515092904019.xlsx | LMO | 152 | 515092904019 | 25 | 19.7083 | 0.788332 | 0.1 | 5 | 0.049996 | 3.4405 | 3.4728 | 3.4765 | 3.4453 | 3.4414 | 3.4091 | 3.4054 | 3.4367 | 3.4407 | 3.5053 | 3.512 | 3.4495 | 3.4418 | 3.3773 | 3.3703 | 3.4326 | 3.4405 | 3.5373 | 3.5469 | 3.4537 | 3.4421 | 3.3457 | 3.3355 | 3.4286 | 3.4403 | 3.569 | 3.5813 | 3.4581 | 3.4426 | 3.3145 | 3.3011 | 3.4244 | 3.4402 | 3.6001 | 3.615 | 3.4623 | 3.443 | 3.2837 | 3.2674 | 3.4207 | 3.4398
LMO_C_25_B_154_SOC_5-60_Part_1-1_ID_515093001911.xlsx | LMO | 154 | 515093001911 | 25 | 17.1097 | 0.684388 | 0.1 | 5 | 0.049996 | 3.5113 | 3.551 | 3.5536 | 3.5151 | 3.5123 | 3.473 | 3.4704 | 3.5088 | 3.5118 | 3.5908 | 3.5957 | 3.5188 | 3.513 | 3.4342 | 3.4289 | 3.5058 | 3.5116 | 3.6298 | 3.6368 | 3.5222 | 3.5134 | 3.3956 | 3.3879 | 3.503 | 3.5116 | 3.6682 | 3.6774 | 3.5255 | 3.5139 | 3.3575 | 3.3473 | 3.5 | 3.5113 | 3.7061 | 3.717 | 3.5285 | 3.5141 | 3.3197 | 3.3071 | 3.4972 | 3.5111
LMO_C_25_B_155_SOC_5-45_Part_1-1_ID_515093001608.xlsx | LMO | 155 | 515093001608 | 25 | 13.3715 | 0.53486 | 0.1 | 5 | 0.049996 | 3.5766 | 3.6159 | 3.6182 | 3.5799 | 3.5776 | 3.5387 | 3.5362 | 3.5745 | 3.5773 | 3.6556 | 3.66 | 3.5833 | 3.5782 | 3.5 | 3.4956 | 3.5724 | 3.5771 | 3.6947 | 3.7007 | 3.5864 | 3.5789 | 3.4618 | 3.4553 | 3.5697 | 3.5771 | 3.733 | 3.7409 | 3.5894 | 3.5792 | 3.4238 | 3.4151 | 3.5676 | 3.5769 | 3.7709 | 3.7804 | 3.5924 | 3.5797 | 3.3864 | 3.3759 | 3.5653 | 3.5769
LMO_C_25_B_157_SOC_5-70_Part_1-1_ID_515100102714.xlsx | LMO | 157 | 515100102714 | 25 | 18.668 | 0.74672 | 0.1 | 5 | 0.049996 | 3.4972 | 3.5288 | 3.5332 | 3.5039 | 3.4986 | 3.4674 | 3.4628 | 3.4927 | 3.4979 | 3.5604 | 3.5687 | 3.5102 | 3.4993 | 3.4365 | 3.4277 | 3.4876 | 3.4979 | 3.5913 | 3.6031 | 3.5165 | 3.5 | 3.4059 | 3.3926 | 3.4827 | 3.4976 | 3.6217 | 3.6366 | 3.522 | 3.5004 | 3.3749 | 3.3575 | 3.4774 | 3.4974 | 3.6515 | 3.6693 | 3.5281 | 3.5011 | 3.3443 | 3.3229 | 3.4734 | 3.4974
LMO_C_25_B_159_SOC_5-55_Part_1-1_ID_515092904825.xlsx | LMO | 159 | 515092904825 | 25 | 15.6965 | 0.62786 | 0.1 | 5 | 0.049996 | 3.5241 | 3.566 | 3.5687 | 3.528 | 3.5248 | 3.483 | 3.4802 | 3.5211 | 3.5243 | 3.608 | 3.6131 | 3.5315 | 3.5253 | 3.4419 | 3.4365 | 3.5181 | 3.5241 | 3.6493 | 3.6565 | 3.5352 | 3.5258 | 3.401 | 3.3931 | 3.5151 | 3.5239 | 3.6898 | 3.6991 | 3.5385 | 3.5262 | 3.3608 | 3.3506 | 3.5118 | 3.5236 | 3.7295 | 3.7407 | 3.542 | 3.5267 | 3.3211 | 3.3087 | 3.5092 | 3.5234
LMO_C_25_B_160_SOC_5-70_Part_1-1_ID_515093000809.xlsx | LMO | 160 | 515093000809 | 25 | 20.0972 | 0.803888 | 0.1 | 5 | 0.049996 | 3.4286 | 3.4586 | 3.4618 | 3.433 | 3.4296 | 3.3998 | 3.3965 | 3.4256 | 3.4291 | 3.489 | 3.4951 | 3.4374 | 3.4302 | 3.3703 | 3.364 | 3.4219 | 3.4291 | 3.5188 | 3.5276 | 3.4412 | 3.4307 | 3.3413 | 3.3318 | 3.4182 | 3.4289 | 3.5483 | 3.5596 | 3.4447 | 3.431 | 3.312 | 3.2999 | 3.4144 | 3.4286 | 3.5773 | 3.5908 | 3.4484 | 3.4314 | 3.2836 | 3.2685 | 3.4116 | 3.4288
LMO_C_25_B_162_SOC_5-85_Part_1-1_ID_514091415127.xlsx | LMO | 162 | 514091415127 | 25 | 23.0618 | 0.922472 | 0.1 | 5 | 0.049996 | 3.3722 | 3.3912 | 3.3943 | 3.3766 | 3.3733 | 3.3547 | 3.3513 | 3.3691 | 3.3729 | 3.4107 | 3.4168 | 3.3812 | 3.3742 | 3.3366 | 3.3299 | 3.3656 | 3.3729 | 3.4296 | 3.4384 | 3.385 | 3.3747 | 3.3183 | 3.3085 | 3.3619 | 3.3729 | 3.4486 | 3.46 | 3.3882 | 3.375 | 3.2999 | 3.2869 | 3.3577 | 3.3726 | 3.4669 | 3.4807 | 3.3921 | 3.3756 | 3.282 | 3.2657 | 3.3538 | 3.3726
LMO_C_25_B_163_SOC_5-85_Part_1-1_ID_515093000451.xlsx | LMO | 163 | 515093000451 | 25 | 23.6416 | 0.945664 | 0.1 | 5 | 0.05 | 3.3785 | 3.4038 | 3.4096 | 3.3863 | 3.38 | 3.355 | 3.3491 | 3.3724 | 3.3793 | 3.4295 | 3.4402 | 3.3936 | 3.3807 | 3.3308 | 3.319 | 3.3654 | 3.3791 | 3.4542 | 3.4697 | 3.4008 | 3.3817 | 3.3067 | 3.2894 | 3.3592 | 3.3794 | 3.4793 | 3.499 | 3.4059 | 3.3821 | 3.2827 | 3.2595 | 3.3513 | 3.3793 | 3.5034 | 3.5267 | 3.4117 | 3.3824 | 3.259 | 3.2302 | 3.3434 | 3.3789
LMO_C_25_B_169_SOC_5-80_Part_1-1_ID_515093003101.xlsx | LMO | 169 | 515093003101 | 25 | 22.3867 | 0.895468 | 0.1 | 5 | 0.049996 | 3.3842 | 3.4128 | 3.4182 | 3.3914 | 3.3856 | 3.3578 | 3.3522 | 3.3789 | 3.3852 | 3.4419 | 3.4519 | 3.3982 | 3.3864 | 3.3304 | 3.3201 | 3.3729 | 3.385 | 3.47 | 3.4844 | 3.4042 | 3.387 | 3.3034 | 3.2881 | 3.3668 | 3.3849 | 3.4974 | 3.5155 | 3.4102 | 3.3877 | 3.2771 | 3.2572 | 3.3612 | 3.3849 | 3.5243 | 3.5459 | 3.4158 | 3.3882 | 3.2516 | 3.2272 | 3.3552 | 3.3849
LMO_C_25_B_170_SOC_5-75_Part_1-1_ID_515093000549.xlsx | LMO | 170 | 515093000549 | 25 | 21.2415 | 0.84966 | 0.1 | 5 | 0.049996 | 3.4214 | 3.4512 | 3.4549 | 3.4265 | 3.4226 | 3.3931 | 3.3893 | 3.4177 | 3.4221 | 3.4814 | 3.4883 | 3.4312 | 3.4231 | 3.364 | 3.3564 | 3.4137 | 3.4219 | 3.5109 | 3.5209 | 3.4358 | 3.4237 | 3.3348 | 3.3236 | 3.4093 | 3.4219 | 3.5404 | 3.5532 | 3.4398 | 3.4242 | 3.3057 | 3.2908 | 3.4047 | 3.4217 | 3.5692 | 3.5848 | 3.444 | 3.4247 | 3.2769 | 3.2585 | 3.4001 | 3.4216
LMO_C_25_B_171_SOC_5-75_Part_1-1_ID_515100101239.xlsx | LMO | 171 | 515100101239 | 25 | 20.3951 | 0.815804 | 0.1 | 5 | 0.049996 | 3.4433 | 3.4784 | 3.4821 | 3.4486 | 3.4446 | 3.4096 | 3.4058 | 3.4395 | 3.444 | 3.5139 | 3.5211 | 3.4537 | 3.4451 | 3.375 | 3.3675 | 3.4354 | 3.4437 | 3.5487 | 3.559 | 3.4584 | 3.4456 | 3.3405 | 3.3294 | 3.431 | 3.4437 | 3.5831 | 3.5964 | 3.463 | 3.446 | 3.3059 | 3.2915 | 3.427 | 3.4433 | 3.6173 | 3.6331 | 3.4677 | 3.4465 | 3.2718 | 3.2538 | 3.4233 | 3.4435
LMO_C_25_B_173_SOC_5-55_Part_1-1_ID_516112602143.xlsx | LMO | 173 | 516112602143 | 25 | 16.5812 | 0.663248 | 0.1 | 5 | 0.049996 | 3.5134 | 3.5357 | 3.5388 | 3.5183 | 3.5148 | 3.4927 | 3.4895 | 3.5102 | 3.5141 | 3.5583 | 3.5638 | 3.523 | 3.5155 | 3.4712 | 3.4653 | 3.5069 | 3.5141 | 3.5799 | 3.5878 | 3.526 | 3.5157 | 3.4495 | 3.4405 | 3.5034 | 3.5137 | 3.6008 | 3.6108 | 3.5309 | 3.5162 | 3.4284 | 3.4166 | 3.5 | 3.5137 | 3.6219 | 3.6336 | 3.5348 | 3.5167 | 3.4072 | 3.3928 | 3.4974 | 3.5136
LMO_C_25_B_177_SOC_5-50_Part_1-1_ID_515092901182.xlsx | LMO | 177 | 515092901182 | 25 | 15.2277 | 0.609108 | 0.1 | 5 | 0.05 | 3.5297 | 3.5634 | 3.5659 | 3.5334 | 3.5309 | 3.4974 | 3.4949 | 3.5276 | 3.5304 | 3.5973 | 3.6019 | 3.5367 | 3.5315 | 3.4646 | 3.4597 | 3.525 | 3.5304 | 3.6305 | 3.6372 | 3.5399 | 3.532 | 3.4316 | 3.4244 | 3.5225 | 3.5302 | 3.6635 | 3.6721 | 3.5429 | 3.5325 | 3.3987 | 3.3891 | 3.5197 | 3.5302 | 3.6963 | 3.7065 | 3.5453 | 3.5327 | 3.3661 | 3.3543 | 3.5167 | 3.5297
LMO_C_25_B_179_SOC_5-45_Part_1-1_ID_515092903484.xlsx | LMO | 179 | 515092903484 | 25 | 13.1486 | 0.525944 | 0.1 | 5 | 0.05 | 3.5787 | 3.6143 | 3.6168 | 3.582 | 3.5794 | 3.5439 | 3.5413 | 3.5762 | 3.5789 | 3.65 | 3.6545 | 3.5852 | 3.5797 | 3.5088 | 3.5039 | 3.5734 | 3.5787 | 3.6851 | 3.6916 | 3.588 | 3.5801 | 3.4739 | 3.4667 | 3.5706 | 3.5783 | 3.7197 | 3.7281 | 3.591 | 3.5804 | 3.4391 | 3.4298 | 3.5683 | 3.5782 | 3.7544 | 3.7646 | 3.5938 | 3.5808 | 3.4051 | 3.3935 | 3.5655 | 3.578
LMO_C_25_B_17_SOC_5-55_Part_1-1_ID_515091902419.xlsx | LMO | 17 | 515091902419 | 25 | 15.8083 | 0.632332 | 0.1 | 5 | 0.049996 | 3.5659 | 3.6092 | 3.6112 | 3.569 | 3.5669 | 3.5239 | 3.522 | 3.5641 | 3.5664 | 3.6526 | 3.6563 | 3.572 | 3.5676 | 3.4816 | 3.4779 | 3.5622 | 3.5664 | 3.6953 | 3.7007 | 3.575 | 3.568 | 3.4398 | 3.4342 | 3.5599 | 3.5662 | 3.7369 | 3.7441 | 3.5776 | 3.5685 | 3.3984 | 3.3912 | 3.5578 | 3.566 | 3.7783 | 3.7869 | 3.5801 | 3.5689 | 3.3577 | 3.3489 | 3.5557 | 3.5659
LMO_C_25_B_180_SOC_5-60_Part_1-1_ID_515100100012.xlsx | LMO | 180 | 515100100012 | 25 | 16.727 | 0.66908 | 0.1 | 5 | 0.049996 | 3.5044 | 3.5422 | 3.5453 | 3.509 | 3.5058 | 3.4684 | 3.4651 | 3.5016 | 3.5053 | 3.5803 | 3.5861 | 3.5139 | 3.5067 | 3.4317 | 3.4254 | 3.4983 | 3.5053 | 3.6175 | 3.6259 | 3.5181 | 3.5074 | 3.3949 | 3.3856 | 3.4949 | 3.5053 | 3.6542 | 3.6651 | 3.5222 | 3.5078 | 3.3585 | 3.3459 | 3.4911 | 3.5051 | 3.69 | 3.7033 | 3.5264 | 3.5085 | 3.3224 | 3.3069 | 3.4876 | 3.5048
LMO_C_25_B_182_SOC_5-85_Part_1-1_ID_515093004064.xlsx | LMO | 182 | 515093004064 | 25 | 23.2819 | 0.931276 | 0.1 | 5 | 0.049996 | 3.3824 | 3.4082 | 3.4138 | 3.3898 | 3.3838 | 3.3585 | 3.3526 | 3.3766 | 3.3831 | 3.4344 | 3.4447 | 3.3966 | 3.3843 | 3.3336 | 3.3224 | 3.3699 | 3.3829 | 3.4595 | 3.4746 | 3.4028 | 3.3849 | 3.309 | 3.2922 | 3.3636 | 3.3828 | 3.4846 | 3.5037 | 3.4093 | 3.3856 | 3.2846 | 3.2627 | 3.3568 | 3.3828 | 3.509 | 3.5318 | 3.4156 | 3.3863 | 3.2609 | 3.2339 | 3.3499 | 3.3826
LMO_C_25_B_184_SOC_5-65_Part_1-1_ID_515093000629.xlsx | LMO | 184 | 515093000629 | 25 | 18.4305 | 0.73722 | 0.1 | 5 | 0.049996 | 3.5076 | 3.5441 | 3.5478 | 3.513 | 3.5088 | 3.4725 | 3.4686 | 3.5037 | 3.5083 | 3.5808 | 3.5878 | 3.5183 | 3.5095 | 3.4368 | 3.4293 | 3.4997 | 3.5083 | 3.6168 | 3.6268 | 3.523 | 3.5102 | 3.4012 | 3.3898 | 3.4956 | 3.5083 | 3.6522 | 3.6649 | 3.5283 | 3.5107 | 3.3661 | 3.351 | 3.4916 | 3.5081 | 3.687 | 3.7023 | 3.5336 | 3.5116 | 3.3315 | 3.3129 | 3.4879 | 3.5083
LMO_C_25_B_185_SOC_5-55_Part_1-1_ID_515092904740.xlsx | LMO | 185 | 515092904740 | 25 | 16.1916 | 0.647664 | 0.1 | 5 | 0.049996 | 3.525 | 3.5678 | 3.571 | 3.5295 | 3.5262 | 3.4839 | 3.4804 | 3.522 | 3.5258 | 3.6108 | 3.617 | 3.5339 | 3.5269 | 3.4421 | 3.4354 | 3.5186 | 3.5258 | 3.6531 | 3.6617 | 3.5378 | 3.5276 | 3.4005 | 3.3907 | 3.5151 | 3.5257 | 3.6946 | 3.7056 | 3.5415 | 3.5278 | 3.3592 | 3.3462 | 3.5114 | 3.5255 | 3.7353 | 3.7488 | 3.5452 | 3.5283 | 3.3185 | 3.3025 | 3.5078 | 3.5255
LMO_C_25_B_187_SOC_5-75_Part_1-1_ID_515100100624.xlsx | LMO | 187 | 515100100624 | 25 | 21.3249 | 0.852996 | 0.1 | 5 | 0.05 | 3.4258 | 3.4586 | 3.463 | 3.4319 | 3.4272 | 3.3947 | 3.3901 | 3.4216 | 3.4267 | 3.4918 | 3.5002 | 3.4381 | 3.4281 | 3.3627 | 3.3538 | 3.4166 | 3.4268 | 3.5243 | 3.5364 | 3.4435 | 3.4288 | 3.3308 | 3.3175 | 3.4114 | 3.4267 | 3.5564 | 3.572 | 3.4488 | 3.4293 | 3.2988 | 3.2811 | 3.4065 | 3.4267 | 3.588 | 3.6066 | 3.4544 | 3.4298 | 3.2672 | 3.2455 | 3.4012 | 3.4265
LMO_C_25_B_18_SOC_5-75_Part_1-1_ID_515091901822.xlsx | LMO | 18 | 515091901822 | 25 | 20.5652 | 0.822608 | 0.1 | 5 | 0.05 | 3.4293 | 3.4567 | 3.4588 | 3.4326 | 3.4303 | 3.4033 | 3.401 | 3.4274 | 3.4298 | 3.4842 | 3.4883 | 3.4358 | 3.4309 | 3.3768 | 3.3724 | 3.4249 | 3.4298 | 3.5113 | 3.5172 | 3.4386 | 3.4314 | 3.3503 | 3.344 | 3.4224 | 3.4296 | 3.538 | 3.5459 | 3.4412 | 3.4319 | 3.3239 | 3.3157 | 3.4202 | 3.4296 | 3.5645 | 3.5741 | 3.4442 | 3.4323 | 3.2978 | 3.2878 | 3.4177 | 3.4293
LMO_C_25_B_190_SOC_5-85_Part_1-1_ID_515093001782.xlsx | LMO | 190 | 515093001782 | 25 | 23.4583 | 0.938332 | 0.1 | 5 | 0.049996 | 3.3763 | 3.4007 | 3.4056 | 3.3828 | 3.3775 | 3.3536 | 3.3487 | 3.3714 | 3.377 | 3.4256 | 3.4346 | 3.3889 | 3.3784 | 3.3301 | 3.3203 | 3.3661 | 3.377 | 3.4498 | 3.4626 | 3.394 | 3.3789 | 3.3064 | 3.292 | 3.3598 | 3.3768 | 3.4732 | 3.49 | 3.3993 | 3.3793 | 3.2832 | 3.2641 | 3.3541 | 3.3766 | 3.4967 | 3.5165 | 3.4045 | 3.3798 | 3.2604 | 3.2367 | 3.3485 | 3.3766
LMO_C_25_B_191_SOC_5-75_Part_1-1_ID_515093002576.xlsx | LMO | 191 | 515093002576 | 25 | 20.4645 | 0.81858 | 0.1 | 5 | 0.049996 | 3.4456 | 3.4728 | 3.4763 | 3.4502 | 3.4465 | 3.4196 | 3.4161 | 3.4421 | 3.4461 | 3.5002 | 3.5069 | 3.4546 | 3.4472 | 3.3931 | 3.3861 | 3.4382 | 3.446 | 3.5272 | 3.5367 | 3.4586 | 3.4477 | 3.3666 | 3.3563 | 3.4346 | 3.446 | 3.5541 | 3.5662 | 3.4628 | 3.4482 | 3.3406 | 3.3269 | 3.4303 | 3.4458 | 3.5801 | 3.5945 | 3.4667 | 3.4486 | 3.315 | 3.298 | 3.4263 | 3.4456
LMO_C_25_B_194_SOC_5-65_Part_1-1_ID_515093000724.xlsx | LMO | 194 | 515093000724 | 25 | 18.202 | 0.72808 | 0.1 | 5 | 0.049996 | 3.4767 | 3.512 | 3.5155 | 3.4811 | 3.4774 | 3.4421 | 3.4388 | 3.473 | 3.4767 | 3.5476 | 3.5539 | 3.4853 | 3.4779 | 3.4072 | 3.4007 | 3.4693 | 3.4767 | 3.5826 | 3.5915 | 3.4893 | 3.4783 | 3.3729 | 3.3633 | 3.4658 | 3.4765 | 3.617 | 3.6284 | 3.4935 | 3.4788 | 3.3389 | 3.3266 | 3.4621 | 3.4765 | 3.651 | 3.6645 | 3.4972 | 3.4791 | 3.3055 | 3.2906 | 3.4579 | 3.476
LMO_C_25_B_23_SOC_5-60_Part_1-1_ID_515092904546.xlsx | LMO | 23 | 515092904546 | 25 | 16.7152 | 0.668608 | 0.1 | 5 | 0.05 | 3.5399 | 3.5752 | 3.5773 | 3.5432 | 3.5409 | 3.506 | 3.5037 | 3.5381 | 3.5406 | 3.6108 | 3.6149 | 3.5464 | 3.5416 | 3.4716 | 3.4674 | 3.536 | 3.5406 | 3.6456 | 3.6514 | 3.5492 | 3.5422 | 3.4372 | 3.4309 | 3.5336 | 3.5406 | 3.68 | 3.6877 | 3.5522 | 3.5427 | 3.4031 | 3.3947 | 3.5313 | 3.5404 | 3.7144 | 3.7235 | 3.5548 | 3.5429 | 3.3689 | 3.3587 | 3.5295 | 3.5406
LMO_C_25_B_24_SOC_5-75_Part_1-1_ID_515093002348.xlsx | LMO | 24 | 515093002348 | 25 | 19.9145 | 0.79658 | 0.1 | 5 | 0.049996 | 3.4972 | 3.5323 | 3.5352 | 3.5011 | 3.4979 | 3.4626 | 3.4598 | 3.4941 | 3.4974 | 3.5678 | 3.5731 | 3.5046 | 3.4983 | 3.4279 | 3.4223 | 3.4909 | 3.4972 | 3.6027 | 3.6105 | 3.5081 | 3.4988 | 3.3933 | 3.3849 | 3.4879 | 3.4972 | 3.6373 | 3.647 | 3.5118 | 3.4993 | 3.3591 | 3.348 | 3.4846 | 3.4969 | 3.6712 | 3.683 | 3.5151 | 3.4995 | 3.3252 | 3.3115 | 3.4814 | 3.4967
LMO_C_25_B_28_SOC_5-50_Part_1-1_ID_515092501338.xlsx | LMO | 28 | 515092501338 | 25 | 14.9173 | 0.596692 | 0.1 | 5 | 0.049996 | 3.5669 | 3.6171 | 3.6191 | 3.5699 | 3.5678 | 3.5179 | 3.5158 | 3.565 | 3.5673 | 3.6673 | 3.671 | 3.5729 | 3.5685 | 3.4688 | 3.4649 | 3.5627 | 3.5671 | 3.7165 | 3.7219 | 3.5757 | 3.569 | 3.42 | 3.4142 | 3.5606 | 3.5669 | 3.7648 | 3.7722 | 3.5787 | 3.5694 | 3.3719 | 3.3645 | 3.5587 | 3.5669 | 3.8129 | 3.8215 | 3.5815 | 3.5701 | 3.3248 | 3.3155 | 3.5566 | 3.5666
LMO_C_25_B_29_SOC_5-35_Part_1-1_ID_515092901199.xlsx | LMO | 29 | 515092901199 | 25 | 10.6618 | 0.426472 | 0.1 | 5 | 0.049996 | 3.6508 | 3.6979 | 3.7002 | 3.6545 | 3.6524 | 3.6056 | 3.6033 | 3.6491 | 3.6517 | 3.7455 | 3.7495 | 3.6582 | 3.6531 | 3.5597 | 3.5553 | 3.6468 | 3.6517 | 3.7916 | 3.7978 | 3.6616 | 3.6538 | 3.5141 | 3.5078 | 3.6445 | 3.6515 | 3.8373 | 3.8452 | 3.6647 | 3.6544 | 3.469 | 3.4607 | 3.6424 | 3.6514 | 3.8821 | 3.8919 | 3.6682 | 3.6549 | 3.4247 | 3.4145 | 3.6401 | 3.6512
LMO_C_25_B_32_SOC_5-55_Part_1-1_ID_515093002151.xlsx | LMO | 32 | 515093002151 | 25 | 15.4527 | 0.618108 | 0.1 | 5 | 0.05 | 3.5618 | 3.6043 | 3.6071 | 3.5657 | 3.5629 | 3.5206 | 3.5178 | 3.5592 | 3.5625 | 3.6473 | 3.6522 | 3.5697 | 3.5636 | 3.479 | 3.4737 | 3.5566 | 3.5625 | 3.6891 | 3.6965 | 3.5734 | 3.5641 | 3.4379 | 3.4298 | 3.5539 | 3.5625 | 3.7304 | 3.7399 | 3.5769 | 3.5645 | 3.3966 | 3.3863 | 3.551 | 3.5622 | 3.7711 | 3.7825 | 3.5806 | 3.565 | 3.3564 | 3.3436 | 3.5485 | 3.562
LMO_C_25_B_33_SOC_5-60_Part_1-1_ID_515093002328.xlsx | LMO | 33 | 515093002328 | 25 | 16.4277 | 0.657108 | 0.1 | 5 | 0.049996 | 3.5381 | 3.5696 | 3.5715 | 3.5411 | 3.5388 | 3.5076 | 3.5055 | 3.536 | 3.5385 | 3.6012 | 3.6052 | 3.5439 | 3.5392 | 3.4767 | 3.4725 | 3.5336 | 3.5383 | 3.6324 | 3.638 | 3.5467 | 3.5397 | 3.4458 | 3.4396 | 3.5315 | 3.5383 | 3.6633 | 3.6707 | 3.5494 | 3.5401 | 3.4151 | 3.407 | 3.529 | 3.5381 | 3.6939 | 3.7028 | 3.552 | 3.5404 | 3.3847 | 3.3745 | 3.5271 | 3.5381
LMO_C_25_B_35_SOC_5-55_Part_1-1_ID_515093002726.xlsx | LMO | 35 | 515093002726 | 25 | 15.7444 | 0.629776 | 0.1 | 5 | 0.049996 | 3.5383 | 3.569 | 3.5713 | 3.5415 | 3.539 | 3.5085 | 3.5062 | 3.536 | 3.5387 | 3.5999 | 3.6041 | 3.5446 | 3.5395 | 3.4783 | 3.4737 | 3.5334 | 3.5385 | 3.6303 | 3.6364 | 3.5474 | 3.5399 | 3.4481 | 3.4412 | 3.5309 | 3.5385 | 3.6605 | 3.6684 | 3.5501 | 3.5402 | 3.4179 | 3.4089 | 3.5285 | 3.5383 | 3.6905 | 3.7002 | 3.5532 | 3.5408 | 3.388 | 3.3768 | 3.5262 | 3.5383
LMO_C_25_B_36_SOC_5-70_Part_1-1_ID_514091522210.xlsx | LMO | 36 | 514091522210 | 25 | 18.9034 | 0.756136 | 0.1 | 5 | 0.049996 | 3.492 | 3.5114 | 3.5137 | 3.4953 | 3.493 | 3.4739 | 3.4714 | 3.4899 | 3.4925 | 3.5311 | 3.5357 | 3.4986 | 3.4935 | 3.4551 | 3.4504 | 3.4874 | 3.4925 | 3.5504 | 3.5569 | 3.5013 | 3.4939 | 3.4365 | 3.4295 | 3.4846 | 3.4925 | 3.5692 | 3.5778 | 3.5043 | 3.4942 | 3.4181 | 3.4086 | 3.482 | 3.4925 | 3.588 | 3.5984 | 3.5069 | 3.4948 | 3.3996 | 3.3882 | 3.479 | 3.4921
LMO_C_25_B_37_SOC_5-65_Part_1-1_ID_515093002313.xlsx | LMO | 37 | 515093002313 | 25 | 17.9597 | 0.718388 | 0.1 | 5 | 0.049996 | 3.5143 | 3.5438 | 3.5466 | 3.5181 | 3.515 | 3.4856 | 3.4828 | 3.5113 | 3.5144 | 3.5734 | 3.5787 | 3.5216 | 3.5155 | 3.4568 | 3.4514 | 3.5081 | 3.5144 | 3.6024 | 3.6101 | 3.5253 | 3.5158 | 3.4284 | 3.4203 | 3.5051 | 3.5141 | 3.6315 | 3.6412 | 3.5285 | 3.5162 | 3.3998 | 3.3894 | 3.5018 | 3.5139 | 3.6598 | 3.6714 | 3.5322 | 3.5167 | 3.3722 | 3.3594 | 3.499 | 3.5139
LMO_C_25_B_39_SOC_5-65_Part_1-1_ID_515093002758.xlsx | LMO | 39 | 515093002758 | 25 | 17.6715 | 0.70686 | 0.1 | 5 | 0.049996 | 3.5174 | 3.5511 | 3.5534 | 3.5206 | 3.5183 | 3.4846 | 3.4823 | 3.5153 | 3.5176 | 3.585 | 3.589 | 3.5236 | 3.5186 | 3.4514 | 3.447 | 3.5127 | 3.5176 | 3.6184 | 3.6243 | 3.5264 | 3.519 | 3.4182 | 3.4119 | 3.5102 | 3.5174 | 3.6512 | 3.6591 | 3.5294 | 3.5195 | 3.3856 | 3.377 | 3.5076 | 3.5172 | 3.6842 | 3.6935 | 3.5315 | 3.5197 | 3.3529 | 3.342 | 3.505 | 3.5171
LMO_C_25_B_40_SOC_5-80_Part_1-1_ID_515092905478.xlsx | LMO | 40 | 515092905478 | 25 | 21.9298 | 0.877192 | 0.1 | 5 | 0.049996 | 3.3986 | 3.424 | 3.4279 | 3.4038 | 3.3996 | 3.3743 | 3.3705 | 3.3947 | 3.3991 | 3.45 | 3.457 | 3.4089 | 3.4003 | 3.3496 | 3.342 | 3.3905 | 3.3991 | 3.4753 | 3.4856 | 3.4133 | 3.4008 | 3.3245 | 3.3134 | 3.3859 | 3.3989 | 3.5002 | 3.5137 | 3.4182 | 3.4014 | 3.2999 | 3.285 | 3.3819 | 3.3989 | 3.5251 | 3.5415 | 3.4228 | 3.4019 | 3.2753 | 3.2572 | 3.3773 | 3.3987
LMO_C_25_B_43_SOC_5-80_Part_1-1_ID_515093000605.xlsx | LMO | 43 | 515093000605 | 25 | 21.8665 | 0.87466 | 0.1 | 5 | 0.049996 | 3.4144 | 3.4379 | 3.4412 | 3.4191 | 3.4156 | 3.3926 | 3.3891 | 3.4114 | 3.4151 | 3.4618 | 3.4679 | 3.4235 | 3.4163 | 3.3698 | 3.3633 | 3.4079 | 3.4151 | 3.4851 | 3.4939 | 3.4279 | 3.4168 | 3.3469 | 3.3375 | 3.4042 | 3.4151 | 3.5078 | 3.5195 | 3.4317 | 3.4173 | 3.3243 | 3.3117 | 3.4003 | 3.4149 | 3.5306 | 3.5448 | 3.4361 | 3.4179 | 3.3018 | 3.2862 | 3.3966 | 3.4147
LMO_C_25_B_45_SOC_5-55_Part_1-1_ID_515093000552.xlsx | LMO | 45 | 515093000552 | 25 | 15.1596 | 0.606384 | 0.1 | 5 | 0.05 | 3.5604 | 3.5964 | 3.5984 | 3.5632 | 3.5613 | 3.5255 | 3.5236 | 3.5587 | 3.5608 | 3.6328 | 3.6363 | 3.5662 | 3.562 | 3.4902 | 3.4865 | 3.5567 | 3.561 | 3.6684 | 3.6735 | 3.5687 | 3.5624 | 3.4549 | 3.4495 | 3.5548 | 3.5608 | 3.7037 | 3.7104 | 3.5715 | 3.5629 | 3.42 | 3.4128 | 3.5529 | 3.5608 | 3.7388 | 3.7469 | 3.5738 | 3.5632 | 3.385 | 3.3761 | 3.5508 | 3.5604
LMO_C_25_B_46_SOC_5-80_Part_1-1_ID_515100102065.xlsx | LMO | 46 | 515100102065 | 25 | 22.1957 | 0.887828 | 0.1 | 5 | 0.05 | 3.4138 | 3.4412 | 3.444 | 3.4179 | 3.4149 | 3.3877 | 3.3849 | 3.4112 | 3.4145 | 3.469 | 3.4744 | 3.4221 | 3.4158 | 3.361 | 3.3554 | 3.408 | 3.4145 | 3.4965 | 3.5041 | 3.4256 | 3.4163 | 3.3341 | 3.3255 | 3.4047 | 3.4144 | 3.5236 | 3.5336 | 3.4293 | 3.4168 | 3.3069 | 3.2959 | 3.4017 | 3.4144 | 3.5504 | 3.5627 | 3.4328 | 3.4172 | 3.2802 | 3.2664 | 3.3984 | 3.4142
LMO_C_25_B_51_SOC_5-60_Part_1-1_ID_515093001221.xlsx | LMO | 51 | 515093001221 | 25 | 16.3111 | 0.652444 | 0.1 | 5 | 0.05 | 3.558 | 3.5927 | 3.5957 | 3.5625 | 3.5587 | 3.5241 | 3.5208 | 3.5543 | 3.5583 | 3.6275 | 3.6333 | 3.5671 | 3.5592 | 3.4897 | 3.4835 | 3.5508 | 3.558 | 3.6616 | 3.67 | 3.5715 | 3.5597 | 3.4556 | 3.4465 | 3.5473 | 3.5578 | 3.6951 | 3.7063 | 3.5757 | 3.5599 | 3.4216 | 3.4093 | 3.5441 | 3.5576 | 3.7286 | 3.7421 | 3.5797 | 3.5604 | 3.3873 | 3.3724 | 3.5408 | 3.5573
LMO_C_25_B_54_SOC_5-80_Part_1-1_ID_515093002646.xlsx | LMO | 54 | 515093002646 | 25 | 22.3298 | 0.893192 | 0.1 | 5 | 0.049996 | 3.4247 | 3.4479 | 3.4516 | 3.4296 | 3.4258 | 3.4028 | 3.3989 | 3.421 | 3.4252 | 3.4714 | 3.4783 | 3.4346 | 3.4263 | 3.3801 | 3.3728 | 3.417 | 3.4251 | 3.4946 | 3.5044 | 3.4388 | 3.4268 | 3.3573 | 3.3464 | 3.414 | 3.4252 | 3.5176 | 3.5304 | 3.4437 | 3.4275 | 3.3348 | 3.3206 | 3.4086 | 3.4249 | 3.5399 | 3.5557 | 3.4484 | 3.4279 | 3.3125 | 3.2948 | 3.4045 | 3.4249
LMO_C_25_B_57_SOC_5-60_Part_1-1_ID_515093001787.xlsx | LMO | 57 | 515093001787 | 25 | 17.1984 | 0.687936 | 0.1 | 5 | 0.05 | 3.5353 | 3.568 | 3.571 | 3.5399 | 3.5364 | 3.5039 | 3.5007 | 3.532 | 3.536 | 3.6008 | 3.6066 | 3.5446 | 3.5371 | 3.4723 | 3.466 | 3.529 | 3.536 | 3.6329 | 3.6412 | 3.5487 | 3.5376 | 3.4405 | 3.4312 | 3.5257 | 3.536 | 3.6644 | 3.6751 | 3.5529 | 3.5381 | 3.4089 | 3.3966 | 3.5223 | 3.5359 | 3.6958 | 3.7088 | 3.5571 | 3.5385 | 3.3771 | 3.3617 | 3.5195 | 3.5359
LMO_C_25_B_61_SOC_5-80_Part_1-1_ID_515093002193.xlsx | LMO | 61 | 515093002193 | 25 | 21.462 | 0.85848 | 0.1 | 5 | 0.049996 | 3.4144 | 3.4426 | 3.4456 | 3.4186 | 3.4154 | 3.3875 | 3.3842 | 3.4112 | 3.4147 | 3.4709 | 3.4769 | 3.4226 | 3.4158 | 3.3598 | 3.3536 | 3.4075 | 3.4145 | 3.4988 | 3.5074 | 3.4263 | 3.4161 | 3.3324 | 3.3232 | 3.4042 | 3.4144 | 3.5264 | 3.5376 | 3.4302 | 3.4168 | 3.3055 | 3.2934 | 3.4005 | 3.4144 | 3.5534 | 3.5671 | 3.434 | 3.417 | 3.279 | 3.2639 | 3.3968 | 3.4142
LMO_C_25_B_62_SOC_5-80_Part_1-1_ID_515092905289.xlsx | LMO | 62 | 515092905289 | 25 | 21.6614 | 0.866456 | 0.1 | 5 | 0.05 | 3.4024 | 3.4328 | 3.4358 | 3.4065 | 3.4035 | 3.3735 | 3.3703 | 3.3996 | 3.4031 | 3.4635 | 3.4693 | 3.411 | 3.4042 | 3.3438 | 3.3378 | 3.3963 | 3.4031 | 3.4937 | 3.5021 | 3.4142 | 3.4047 | 3.3143 | 3.3052 | 3.3926 | 3.4028 | 3.5236 | 3.5343 | 3.4182 | 3.4052 | 3.285 | 3.2732 | 3.3891 | 3.4028 | 3.5531 | 3.5662 | 3.4214 | 3.4054 | 3.2559 | 3.2411 | 3.3856 | 3.4026
LMO_C_25_B_63_SOC_5-75_Part_1-1_ID_515100101320.xlsx | LMO | 63 | 515100101320 | 25 | 20.1859 | 0.807436 | 0.1 | 5 | 0.049992 | 3.4721 | 3.5014 | 3.5046 | 3.4765 | 3.4732 | 3.4442 | 3.4409 | 3.4693 | 3.4728 | 3.5313 | 3.5371 | 3.4809 | 3.4739 | 3.4152 | 3.4093 | 3.466 | 3.4727 | 3.5606 | 3.5689 | 3.4846 | 3.4744 | 3.3861 | 3.3775 | 3.4626 | 3.4725 | 3.5894 | 3.6001 | 3.4888 | 3.4748 | 3.3575 | 3.3461 | 3.4593 | 3.4723 | 3.6178 | 3.6308 | 3.493 | 3.4753 | 3.3289 | 3.3148 | 3.4563 | 3.4725
LMO_C_25_B_64_SOC_5-75_Part_1-1_ID_515093000353.xlsx | LMO | 64 | 515093000353 | 25 | 20.9518 | 0.838072 | 0.1 | 5 | 0.049992 | 3.4223 | 3.4507 | 3.4542 | 3.427 | 3.4231 | 3.3951 | 3.3914 | 3.4186 | 3.4224 | 3.4791 | 3.4858 | 3.4316 | 3.4237 | 3.3671 | 3.3601 | 3.4144 | 3.4223 | 3.5072 | 3.5169 | 3.4356 | 3.424 | 3.3392 | 3.3289 | 3.4103 | 3.4221 | 3.5348 | 3.5474 | 3.4402 | 3.4244 | 3.3117 | 3.2981 | 3.4063 | 3.4219 | 3.5622 | 3.5778 | 3.4444 | 3.4247 | 3.2841 | 3.2674 | 3.4024 | 3.4217
LMO_C_25_B_66_SOC_5-60_Part_1-1_ID_515092904611.xlsx | LMO | 66 | 515092904611 | 25 | 16.9892 | 0.679568 | 0.1 | 5 | 0.049996 | 3.5409 | 3.5789 | 3.5815 | 3.5446 | 3.542 | 3.5046 | 3.5018 | 3.5388 | 3.5418 | 3.6171 | 3.6219 | 3.5483 | 3.5427 | 3.4676 | 3.4625 | 3.5362 | 3.5418 | 3.6545 | 3.6614 | 3.552 | 3.5434 | 3.4309 | 3.4235 | 3.5337 | 3.5418 | 3.6916 | 3.7004 | 3.5553 | 3.5439 | 3.3943 | 3.3847 | 3.5311 | 3.5418 | 3.7279 | 3.7386 | 3.5585 | 3.5443 | 3.3584 | 3.3462 | 3.5285 | 3.5416
LMO_C_25_B_68_SOC_5-85_Part_1-1_ID_515093001225.xlsx | LMO | 68 | 515093001225 | 25 | 23.5631 | 0.942524 | 0.1 | 5 | 0.049996 | 3.3803 | 3.4049 | 3.4096 | 3.3868 | 3.3815 | 3.3573 | 3.3526 | 3.3756 | 3.381 | 3.4302 | 3.4388 | 3.3924 | 3.3822 | 3.3336 | 3.3241 | 3.3701 | 3.381 | 3.4544 | 3.4669 | 3.3977 | 3.3828 | 3.3101 | 3.296 | 3.3643 | 3.3807 | 3.4781 | 3.4941 | 3.4024 | 3.3833 | 3.2869 | 3.2685 | 3.3585 | 3.3805 | 3.5014 | 3.5206 | 3.4072 | 3.3836 | 3.2644 | 3.2414 | 3.3536 | 3.3805
LMO_C_25_B_69_SOC_5-75_Part_1-1_ID_515092904410.xlsx | LMO | 69 | 515092904410 | 25 | 21.2811 | 0.851244 | 0.1 | 5 | 0.049996 | 3.423 | 3.4491 | 3.4525 | 3.4274 | 3.4237 | 3.3977 | 3.3942 | 3.4193 | 3.4231 | 3.4753 | 3.4816 | 3.4316 | 3.4242 | 3.3722 | 3.3652 | 3.4154 | 3.423 | 3.5009 | 3.5104 | 3.4354 | 3.4244 | 3.3466 | 3.3364 | 3.4112 | 3.4226 | 3.5265 | 3.5387 | 3.4393 | 3.4249 | 3.3215 | 3.3078 | 3.4075 | 3.4226 | 3.552 | 3.5666 | 3.4428 | 3.4254 | 3.2966 | 3.2795 | 3.403 | 3.4223
LMO_C_25_B_6_SOC_5-85_Part_1-1_ID_515093002402.xlsx | LMO | 6 | 515093002402 | 25 | 22.8291 | 0.913164 | 0.1 | 5 | 0.049996 | 3.3875 | 3.4105 | 3.4137 | 3.3921 | 3.3887 | 3.3664 | 3.3631 | 3.3847 | 3.3884 | 3.4339 | 3.4398 | 3.3965 | 3.3896 | 3.3445 | 3.338 | 3.3812 | 3.3884 | 3.4565 | 3.4651 | 3.4003 | 3.3901 | 3.3224 | 3.3131 | 3.3775 | 3.3882 | 3.4788 | 3.49 | 3.404 | 3.3905 | 3.301 | 3.2888 | 3.374 | 3.3882 | 3.5006 | 3.5139 | 3.4077 | 3.391 | 3.2799 | 3.2648 | 3.3696 | 3.3877
LMO_C_25_B_71_SOC_5-75_Part_1-1_ID_515093000663.xlsx | LMO | 71 | 515093000663 | 25 | 21.1923 | 0.847692 | 0.1 | 5 | 0.049996 | 3.4103 | 3.4379 | 3.4418 | 3.4156 | 3.4114 | 3.3843 | 3.3803 | 3.4065 | 3.4109 | 3.4656 | 3.473 | 3.4205 | 3.4121 | 3.3578 | 3.3499 | 3.4021 | 3.4109 | 3.4928 | 3.5035 | 3.4251 | 3.4126 | 3.3313 | 3.3199 | 3.3977 | 3.4107 | 3.5197 | 3.5332 | 3.4298 | 3.4131 | 3.3053 | 3.2904 | 3.3933 | 3.4105 | 3.5457 | 3.562 | 3.4342 | 3.4135 | 3.2797 | 3.2613 | 3.3887 | 3.4103
LMO_C_25_B_72_SOC_5-45_Part_1-1_ID_515092800774.xlsx | LMO | 72 | 515092800774 | 25 | 13.309 | 0.53236 | 0.1 | 5 | 0.049996 | 3.5638 | 3.6036 | 3.6071 | 3.569 | 3.5648 | 3.5251 | 3.5213 | 3.5599 | 3.5643 | 3.6438 | 3.6503 | 3.5741 | 3.5655 | 3.486 | 3.4788 | 3.5562 | 3.5641 | 3.6828 | 3.6923 | 3.5789 | 3.566 | 3.447 | 3.4365 | 3.5525 | 3.5639 | 3.7214 | 3.7335 | 3.5838 | 3.5666 | 3.4082 | 3.3943 | 3.5488 | 3.5639 | 3.7595 | 3.7741 | 3.5885 | 3.5671 | 3.3698 | 3.3527 | 3.5457 | 3.5638
LMO_C_25_B_73_SOC_5-55_Part_1-1_ID_515092901155.xlsx | LMO | 73 | 515092901155 | 25 | 15.5743 | 0.622972 | 0.1 | 5 | 0.049996 | 3.5283 | 3.562 | 3.5643 | 3.5316 | 3.5295 | 3.4958 | 3.4934 | 3.5264 | 3.5288 | 3.5961 | 3.6003 | 3.5346 | 3.5299 | 3.4625 | 3.4581 | 3.5239 | 3.5288 | 3.6296 | 3.6356 | 3.5376 | 3.5304 | 3.4293 | 3.423 | 3.5215 | 3.5287 | 3.6628 | 3.6705 | 3.5406 | 3.5308 | 3.3966 | 3.3882 | 3.5193 | 3.5285 | 3.6956 | 3.7049 | 3.5429 | 3.5311 | 3.3638 | 3.3534 | 3.5167 | 3.5283
LMO_C_25_B_74_SOC_5-55_Part_1-1_ID_515093004893.xlsx | LMO | 74 | 515093004893 | 25 | 16.4228 | 0.656912 | 0.1 | 5 | 0.049996 | 3.5325 | 3.5699 | 3.5734 | 3.5374 | 3.5332 | 3.4956 | 3.492 | 3.5283 | 3.5325 | 3.6075 | 3.614 | 3.5422 | 3.5336 | 3.4586 | 3.4516 | 3.5244 | 3.5322 | 3.6442 | 3.6537 | 3.5464 | 3.5341 | 3.4219 | 3.4112 | 3.5204 | 3.532 | 3.6803 | 3.6925 | 3.5506 | 3.5343 | 3.3852 | 3.371 | 3.5169 | 3.5318 | 3.7163 | 3.7309 | 3.5552 | 3.5348 | 3.3487 | 3.3313 | 3.5132 | 3.5316
LMO_C_25_B_75_SOC_5-85_Part_1-1_ID_515093004182.xlsx | LMO | 75 | 515093004182 | 25 | 23.7763 | 0.951052 | 0.1 | 5 | 0.049996 | 3.3729 | 3.3945 | 3.3982 | 3.378 | 3.374 | 3.3527 | 3.3489 | 3.3691 | 3.3735 | 3.4165 | 3.4235 | 3.3828 | 3.3747 | 3.332 | 3.3243 | 3.3647 | 3.3733 | 3.4379 | 3.4479 | 3.3868 | 3.375 | 3.3113 | 3.2999 | 3.3599 | 3.3731 | 3.4588 | 3.4718 | 3.3912 | 3.3756 | 3.2908 | 3.2757 | 3.3554 | 3.3731 | 3.4797 | 3.4953 | 3.3952 | 3.3761 | 3.2706 | 3.2517 | 3.3508 | 3.3729
LMO_C_25_B_76_SOC_5-30_Part_1-1_ID_515112901566.xlsx | LMO | 76 | 515112901566 | 25 | 11.2687 | 0.450748 | 0.1 | 5 | 0.049996 | 3.6131 | 3.6784 | 3.6816 | 3.6182 | 3.6147 | 3.5495 | 3.5464 | 3.6096 | 3.6136 | 3.7437 | 3.7495 | 3.6235 | 3.6156 | 3.4862 | 3.48 | 3.6061 | 3.6133 | 3.8064 | 3.8148 | 3.6282 | 3.6164 | 3.4242 | 3.4154 | 3.6026 | 3.6131 | 3.8675 | 3.8777 | 3.6329 | 3.6173 | 3.364 | 3.3527 | 3.5996 | 3.6129 | 3.9265 | 3.9386 | 3.6364 | 3.6177 | 3.305 | 3.2913 | 3.5964 | 3.6122
LMO_C_25_B_77_SOC_5-50_Part_1-1_ID_515113004202.xlsx | LMO | 77 | 515113004202 | 25 | 14.5993 | 0.583972 | 0.1 | 5 | 0.05 | 3.5343 | 3.5697 | 3.5727 | 3.539 | 3.5355 | 3.5004 | 3.4974 | 3.5311 | 3.5348 | 3.6052 | 3.6105 | 3.5434 | 3.5362 | 3.4663 | 3.4607 | 3.5281 | 3.5346 | 3.6394 | 3.6468 | 3.5471 | 3.5367 | 3.4328 | 3.4247 | 3.525 | 3.5344 | 3.6724 | 3.6819 | 3.551 | 3.5374 | 3.4 | 3.3898 | 3.522 | 3.5343 | 3.7049 | 3.716 | 3.555 | 3.5381 | 3.3684 | 3.3561 | 3.519 | 3.5341
LMO_C_25_B_78_SOC_5-70_Part_1-1_ID_516102900376.xlsx | LMO | 78 | 516102900376 | 25 | 19.6784 | 0.787136 | 0.1 | 5 | 0.05 | 3.4482 | 3.4756 | 3.4783 | 3.4519 | 3.4488 | 3.4217 | 3.4191 | 3.4454 | 3.4482 | 3.503 | 3.5081 | 3.4551 | 3.4493 | 3.3954 | 3.3907 | 3.4426 | 3.4481 | 3.5295 | 3.5364 | 3.4584 | 3.4498 | 3.3703 | 3.3636 | 3.44 | 3.4479 | 3.5548 | 3.5636 | 3.4614 | 3.4502 | 3.3461 | 3.338 | 3.4372 | 3.4477 | 3.5792 | 3.5892 | 3.4644 | 3.4505 | 3.3231 | 3.3136 | 3.4347 | 3.4474
LMO_C_25_B_79_SOC_5-75_Part_1-1_ID_515093001367.xlsx | LMO | 79 | 515093001367 | 25 | 20.7333 | 0.829332 | 0.1 | 5 | 0.049996 | 3.4577 | 3.4823 | 3.486 | 3.4625 | 3.4586 | 3.4344 | 3.4305 | 3.4539 | 3.4583 | 3.5072 | 3.5141 | 3.4672 | 3.4593 | 3.4103 | 3.4028 | 3.4498 | 3.4581 | 3.5316 | 3.5415 | 3.4714 | 3.4598 | 3.3863 | 3.3752 | 3.4453 | 3.4579 | 3.5557 | 3.5683 | 3.4751 | 3.4602 | 3.3624 | 3.3475 | 3.4409 | 3.4577 | 3.5794 | 3.5947 | 3.479 | 3.4605 | 3.3389 | 3.3206 | 3.437 | 3.4577
LMO_C_25_B_7_SOC_5-80_Part_1-1_ID_515093000596.xlsx | LMO | 7 | 515093000596 | 25 | 22.3486 | 0.893944 | 0.1 | 5 | 0.049996 | 3.394 | 3.4175 | 3.4205 | 3.3982 | 3.3952 | 3.3721 | 3.3691 | 3.3914 | 3.3947 | 3.4414 | 3.447 | 3.4021 | 3.3959 | 3.3496 | 3.3438 | 3.3884 | 3.3947 | 3.4644 | 3.4725 | 3.4059 | 3.3963 | 3.3273 | 3.3187 | 3.385 | 3.3947 | 3.4872 | 3.4978 | 3.4093 | 3.3968 | 3.305 | 3.2939 | 3.3817 | 3.3945 | 3.5099 | 3.5227 | 3.4126 | 3.3973 | 3.2829 | 3.2692 | 3.3784 | 3.3943
LMO_C_25_B_81_SOC_5-60_Part_1-1_ID_515092904585.xlsx | LMO | 81 | 515092904585 | 25 | 17.1527 | 0.686108 | 0.1 | 5 | 0.049996 | 3.4944 | 3.5255 | 3.5276 | 3.4974 | 3.4951 | 3.464 | 3.4618 | 3.4921 | 3.4946 | 3.5567 | 3.561 | 3.5004 | 3.4955 | 3.4333 | 3.4289 | 3.4895 | 3.4944 | 3.5875 | 3.5936 | 3.5032 | 3.496 | 3.4026 | 3.3959 | 3.4872 | 3.4946 | 3.6184 | 3.6263 | 3.506 | 3.4965 | 3.3722 | 3.3633 | 3.4848 | 3.4944 | 3.6491 | 3.6584 | 3.5088 | 3.4969 | 3.342 | 3.3308 | 3.4818 | 3.4942
LMO_C_25_B_82_SOC_5-45_Part_1-1_ID_515092904713.xlsx | LMO | 82 | 515092904713 | 25 | 14.0458 | 0.561832 | 0.1 | 5 | 0.05 | 3.5704 | 3.6192 | 3.6222 | 3.5745 | 3.5713 | 3.5227 | 3.5195 | 3.5673 | 3.5706 | 3.6679 | 3.6737 | 3.5787 | 3.5717 | 3.4748 | 3.4686 | 3.5641 | 3.5706 | 3.7158 | 3.7239 | 3.5824 | 3.5722 | 3.4272 | 3.4184 | 3.561 | 3.5704 | 3.763 | 3.7734 | 3.5862 | 3.5727 | 3.3805 | 3.3691 | 3.5573 | 3.5701 | 3.8092 | 3.8217 | 3.5896 | 3.5731 | 3.3345 | 3.3203 | 3.5546 | 3.5699
LMO_C_25_B_83_SOC_5-70_Part_1-1_ID_515093004000.xlsx | LMO | 83 | 515093004000 | 25 | 19.4762 | 0.779048 | 0.1 | 5 | 0.049996 | 3.4614 | 3.4951 | 3.4986 | 3.4663 | 3.4625 | 3.4291 | 3.4254 | 3.4579 | 3.4619 | 3.529 | 3.5355 | 3.4709 | 3.4632 | 3.3959 | 3.3889 | 3.454 | 3.4618 | 3.5624 | 3.5718 | 3.4755 | 3.4637 | 3.3626 | 3.3522 | 3.45 | 3.4616 | 3.5952 | 3.6073 | 3.4798 | 3.4642 | 3.3294 | 3.3157 | 3.446 | 3.4616 | 3.6277 | 3.6424 | 3.4846 | 3.4646 | 3.2967 | 3.2795 | 3.4421 | 3.4612
LMO_C_25_B_85_SOC_5-65_Part_1-1_ID_515093000008.xlsx | LMO | 85 | 515093000008 | 25 | 18.9555 | 0.75822 | 0.1 | 5 | 0.049996 | 3.4505 | 3.4849 | 3.4883 | 3.4549 | 3.4516 | 3.4177 | 3.4142 | 3.4474 | 3.4512 | 3.5195 | 3.5257 | 3.4597 | 3.4523 | 3.3842 | 3.3775 | 3.4439 | 3.4511 | 3.5534 | 3.5625 | 3.4635 | 3.4528 | 3.3506 | 3.341 | 3.4402 | 3.4509 | 3.5871 | 3.5987 | 3.4677 | 3.4533 | 3.3176 | 3.3048 | 3.4363 | 3.4507 | 3.6199 | 3.6338 | 3.4716 | 3.4537 | 3.2848 | 3.2692 | 3.4328 | 3.4507
LMO_C_25_B_86_SOC_5-80_Part_1-1_ID_515100100526.xlsx | LMO | 86 | 515100100526 | 25 | 22.0583 | 0.882332 | 0.1 | 5 | 0.049996 | 3.3954 | 3.4189 | 3.4231 | 3.401 | 3.3966 | 3.3733 | 3.3689 | 3.3912 | 3.3961 | 3.443 | 3.4509 | 3.4063 | 3.3973 | 3.3506 | 3.342 | 3.3863 | 3.3959 | 3.4663 | 3.4779 | 3.411 | 3.3979 | 3.3278 | 3.3152 | 3.3814 | 3.3959 | 3.4893 | 3.5043 | 3.4161 | 3.3984 | 3.3055 | 3.2888 | 3.3761 | 3.3958 | 3.5122 | 3.5297 | 3.4203 | 3.3987 | 3.2834 | 3.2625 | 3.371 | 3.3956
LMO_C_25_B_88_SOC_5-75_Part_1-1_ID_515092904584.xlsx | LMO | 88 | 515092904584 | 25 | 20.3993 | 0.815972 | 0.1 | 5 | 0.049996 | 3.4612 | 3.4888 | 3.4921 | 3.4658 | 3.4623 | 3.4351 | 3.4316 | 3.4579 | 3.4618 | 3.5165 | 3.523 | 3.4704 | 3.4628 | 3.4084 | 3.4014 | 3.4542 | 3.4618 | 3.5438 | 3.5532 | 3.4744 | 3.4635 | 3.3819 | 3.3715 | 3.45 | 3.4616 | 3.5706 | 3.5826 | 3.4783 | 3.4639 | 3.3556 | 3.3417 | 3.4458 | 3.4614 | 3.5969 | 3.6112 | 3.4816 | 3.464 | 3.3294 | 3.3122 | 3.4416 | 3.4611
LMO_C_25_B_8_SOC_5-80_Part_1-1_ID_515092900941.xlsx | LMO | 8 | 515092900941 | 25 | 22.3187 | 0.892748 | 0.1 | 5 | 0.049996 | 3.4082 | 3.4317 | 3.4349 | 3.4124 | 3.4091 | 3.3859 | 3.3828 | 3.4052 | 3.4086 | 3.4556 | 3.4614 | 3.4168 | 3.4098 | 3.3629 | 3.3568 | 3.4017 | 3.4086 | 3.479 | 3.4874 | 3.4207 | 3.4103 | 3.3401 | 3.331 | 3.3984 | 3.4086 | 3.5023 | 3.5132 | 3.4244 | 3.4107 | 3.3171 | 3.3055 | 3.3947 | 3.4084 | 3.525 | 3.5385 | 3.4282 | 3.4112 | 3.2946 | 3.2799 | 3.3908 | 3.408
LMO_C_25_B_90_SOC_5-85_Part_1-1_ID_515092905201.xlsx | LMO | 90 | 515092905201 | 25 | 23.8826 | 0.955304 | 0.1 | 5 | 0.049996 | 3.3724 | 3.3958 | 3.4005 | 3.3787 | 3.3738 | 3.351 | 3.3459 | 3.3675 | 3.3733 | 3.4196 | 3.4286 | 3.3849 | 3.3745 | 3.3287 | 3.3187 | 3.3619 | 3.3733 | 3.4426 | 3.4556 | 3.3903 | 3.375 | 3.3064 | 3.2916 | 3.3557 | 3.3731 | 3.4653 | 3.4818 | 3.3952 | 3.3756 | 3.2843 | 3.2648 | 3.3501 | 3.3729 | 3.4876 | 3.5072 | 3.4 | 3.3761 | 3.2627 | 3.2385 | 3.3436 | 3.3729
LMO_C_25_B_91_SOC_5-85_Part_1-1_ID_515100102031.xlsx | LMO | 91 | 515100102031 | 25 | 22.8423 | 0.913692 | 0.1 | 5 | 0.049996 | 3.3938 | 3.4179 | 3.4223 | 3.3998 | 3.3949 | 3.371 | 3.3664 | 3.3891 | 3.3942 | 3.4423 | 3.4505 | 3.4052 | 3.3956 | 3.3475 | 3.3385 | 3.3838 | 3.3942 | 3.466 | 3.4781 | 3.4105 | 3.3961 | 3.3243 | 3.3108 | 3.3785 | 3.394 | 3.4897 | 3.5051 | 3.4156 | 3.3966 | 3.3011 | 3.2834 | 3.3729 | 3.3938 | 3.5129 | 3.5313 | 3.4203 | 3.397 | 3.2781 | 3.2559 | 3.3675 | 3.3936
LMO_C_25_B_93_SOC_5-75_Part_1-1_ID_515092904858.xlsx | LMO | 93 | 515092904858 | 25 | 20.5201 | 0.820804 | 0.1 | 5 | 0.049996 | 3.453 | 3.4818 | 3.4855 | 3.4579 | 3.4539 | 3.4252 | 3.4214 | 3.4491 | 3.4532 | 3.5107 | 3.5174 | 3.4623 | 3.4542 | 3.397 | 3.3896 | 3.4449 | 3.453 | 3.5388 | 3.5487 | 3.4663 | 3.4546 | 3.3687 | 3.358 | 3.4405 | 3.4528 | 3.5671 | 3.5796 | 3.4704 | 3.4549 | 3.3408 | 3.3268 | 3.4365 | 3.4526 | 3.5947 | 3.6096 | 3.4746 | 3.4553 | 3.3136 | 3.2962 | 3.4321 | 3.4523
LMO_C_25_B_95_SOC_5-85_Part_1-1_ID_515092901384.xlsx | LMO | 95 | 515092901384 | 25 | 22.9853 | 0.919412 | 0.1 | 5 | 0.049996 | 3.3717 | 3.3938 | 3.3977 | 3.377 | 3.3729 | 3.3513 | 3.3473 | 3.368 | 3.3724 | 3.4163 | 3.4235 | 3.3822 | 3.3738 | 3.3303 | 3.3224 | 3.3636 | 3.3724 | 3.4381 | 3.4486 | 3.3866 | 3.3742 | 3.3092 | 3.2976 | 3.3592 | 3.3724 | 3.4595 | 3.473 | 3.3914 | 3.3749 | 3.2885 | 3.2732 | 3.3543 | 3.3722 | 3.4807 | 3.4969 | 3.3951 | 3.3752 | 3.2679 | 3.2492 | 3.3496 | 3.3719
LMO_C_25_B_97_SOC_5-60_Part_1-1_ID_515093002276.xlsx | LMO | 97 | 515093002276 | 25 | 17.8895 | 0.71558 | 0.1 | 5 | 0.049996 | 3.489 | 3.5244 | 3.5276 | 3.4932 | 3.4902 | 3.4549 | 3.4516 | 3.486 | 3.4895 | 3.5601 | 3.5659 | 3.4976 | 3.4907 | 3.4203 | 3.414 | 3.4828 | 3.4897 | 3.5952 | 3.6036 | 3.5014 | 3.4913 | 3.3856 | 3.3763 | 3.4793 | 3.4893 | 3.6296 | 3.6405 | 3.5051 | 3.4916 | 3.351 | 3.3387 | 3.4756 | 3.4893 | 3.6637 | 3.6768 | 3.5088 | 3.4921 | 3.3168 | 3.3017 | 3.4723 | 3.4892
LMO_C_25_B_99_SOC_5-70_Part_1-1_ID_515100101563.xlsx | LMO | 99 | 515100101563 | 25 | 19.4097 | 0.776388 | 0.1 | 5 | 0.049996 | 3.4883 | 3.5237 | 3.5276 | 3.4935 | 3.4895 | 3.4542 | 3.4504 | 3.4844 | 3.489 | 3.5594 | 3.5666 | 3.4986 | 3.49 | 3.4193 | 3.4117 | 3.4802 | 3.4888 | 3.5938 | 3.6043 | 3.5035 | 3.4904 | 3.3845 | 3.3731 | 3.476 | 3.4886 | 3.6284 | 3.6414 | 3.5085 | 3.4909 | 3.3496 | 3.3348 | 3.4721 | 3.4885 | 3.6624 | 3.6779 | 3.5136 | 3.4916 | 3.3152 | 3.2971 | 3.4676 | 3.4883

## SOC10
File_Name | Mat | No. | ID | Qn | Q | SOH | Pt | SOC | SOCR | U1 | U2 | U3 | U4 | U5 | U6 | U7 | U8 | U9 | U10 | U11 | U12 | U13 | U14 | U15 | U16 | U17 | U18 | U19 | U20 | U21 | U22 | U23 | U24 | U25 | U26 | U27 | U28 | U29 | U30 | U31 | U32 | U33 | U34 | U35 | U36 | U37 | U38 | U39 | U40 | U41
LMO_C_25_B_100_SOC_5-60_Part_1-1_ID_515092904916.xlsx | LMO | 100 | 515092904916 | 25 | 16.9888 | 0.679552 | 0.1 | 10 | 0.1 | 3.592 | 3.6284 | 3.6317 | 3.5966 | 3.5929 | 3.5569 | 3.5534 | 3.5887 | 3.5927 | 3.6649 | 3.6712 | 3.601 | 3.5936 | 3.5213 | 3.5146 | 3.585 | 3.5926 | 3.7007 | 3.7098 | 3.6052 | 3.5941 | 3.486 | 3.476 | 3.5815 | 3.5924 | 3.736 | 3.7476 | 3.6087 | 3.5945 | 3.4507 | 3.4377 | 3.5776 | 3.5922 | 3.7709 | 3.7846 | 3.6133 | 3.595 | 3.4163 | 3.4001 | 3.5741 | 3.5922
LMO_C_25_B_101_SOC_5-50_Part_1-1_ID_515092901207.xlsx | LMO | 101 | 515092901207 | 25 | 14.0409 | 0.561636 | 0.1 | 10 | 0.099996 | 3.6373 | 3.684 | 3.6879 | 3.6433 | 3.6387 | 3.592 | 3.588 | 3.6331 | 3.6382 | 3.7314 | 3.7386 | 3.6496 | 3.6396 | 3.5464 | 3.5387 | 3.6289 | 3.6382 | 3.7769 | 3.7878 | 3.6552 | 3.6401 | 3.5009 | 3.4895 | 3.625 | 3.638 | 3.8218 | 3.8357 | 3.6607 | 3.6407 | 3.4556 | 3.4407 | 3.6208 | 3.6377 | 3.8659 | 3.8826 | 3.6661 | 3.641 | 3.4107 | 3.3928 | 3.6171 | 3.6373
LMO_C_25_B_104_SOC_5-70_Part_1-1_ID_515093000076.xlsx | LMO | 104 | 515093000076 | 25 | 19.4159 | 0.776636 | 0.1 | 10 | 0.099992 | 3.5499 | 3.5861 | 3.5905 | 3.5562 | 3.5511 | 3.5151 | 3.5102 | 3.545 | 3.5508 | 3.6229 | 3.6312 | 3.5627 | 3.5518 | 3.4795 | 3.4704 | 3.5401 | 3.5506 | 3.6584 | 3.6705 | 3.569 | 3.5524 | 3.444 | 3.4307 | 3.5353 | 3.5504 | 3.6932 | 3.709 | 3.5741 | 3.5525 | 3.4084 | 3.3908 | 3.5306 | 3.5502 | 3.7277 | 3.7467 | 3.5801 | 3.5531 | 3.3733 | 3.3515 | 3.5264 | 3.5501
LMO_C_25_B_107_SOC_5-70_Part_1-1_ID_515100100832.xlsx | LMO | 107 | 515100100832 | 25 | 19.3201 | 0.772804 | 0.1 | 10 | 0.099992 | 3.5508 | 3.5836 | 3.5866 | 3.555 | 3.5518 | 3.5192 | 3.516 | 3.5478 | 3.5513 | 3.6166 | 3.6222 | 3.5592 | 3.5522 | 3.4872 | 3.4809 | 3.5443 | 3.5513 | 3.6487 | 3.6572 | 3.5631 | 3.5527 | 3.4551 | 3.446 | 3.5409 | 3.5511 | 3.6805 | 3.6914 | 3.5669 | 3.5531 | 3.4233 | 3.4112 | 3.5374 | 3.5508 | 3.7118 | 3.7251 | 3.5706 | 3.5532 | 3.3917 | 3.3768 | 3.5344 | 3.5508
LMO_C_25_B_109_SOC_5-85_Part_1-1_ID_515092905216.xlsx | LMO | 109 | 515092905216 | 25 | 23.3228 | 0.932912 | 0.1 | 10 | 0.1 | 3.5111 | 3.5355 | 3.5394 | 3.5164 | 3.5118 | 3.4879 | 3.4835 | 3.5067 | 3.5114 | 3.5599 | 3.568 | 3.5215 | 3.5123 | 3.4642 | 3.4558 | 3.502 | 3.5113 | 3.5843 | 3.5954 | 3.526 | 3.5127 | 3.4407 | 3.4284 | 3.4974 | 3.5113 | 3.608 | 3.6224 | 3.5306 | 3.513 | 3.4177 | 3.4014 | 3.4927 | 3.5113 | 3.6312 | 3.6484 | 3.5346 | 3.5132 | 3.3949 | 3.3752 | 3.4879 | 3.5111
LMO_C_25_B_110_SOC_5-80_Part_1-1_ID_515093005020.xlsx | LMO | 110 | 515093005020 | 25 | 22.3456 | 0.893824 | 0.1 | 10 | 0.099992 | 3.5215 | 3.5453 | 3.5492 | 3.5265 | 3.5222 | 3.4986 | 3.4944 | 3.5171 | 3.5218 | 3.5694 | 3.5768 | 3.5315 | 3.5225 | 3.4751 | 3.4672 | 3.5127 | 3.5216 | 3.5929 | 3.6036 | 3.5362 | 3.523 | 3.4519 | 3.4402 | 3.5083 | 3.5215 | 3.6161 | 3.6298 | 3.5402 | 3.5232 | 3.4286 | 3.4133 | 3.5035 | 3.5211 | 3.6389 | 3.6552 | 3.5446 | 3.5234 | 3.4061 | 3.3868 | 3.4997 | 3.5211
LMO_C_25_B_112_SOC_5-65_Part_1-1_ID_515100102992.xlsx | LMO | 112 | 515100102992 | 25 | 18.2109 | 0.728436 | 0.1 | 10 | 0.1 | 3.5555 | 3.5889 | 3.5922 | 3.5604 | 3.5566 | 3.5234 | 3.5197 | 3.552 | 3.5562 | 3.6226 | 3.6289 | 3.5652 | 3.5571 | 3.4906 | 3.4837 | 3.5483 | 3.556 | 3.6554 | 3.6647 | 3.5696 | 3.5576 | 3.4577 | 3.4475 | 3.5448 | 3.5559 | 3.6879 | 3.6998 | 3.5739 | 3.558 | 3.4252 | 3.4119 | 3.5413 | 3.5557 | 3.7198 | 3.7344 | 3.5782 | 3.5583 | 3.3928 | 3.3763 | 3.5376 | 3.5557
LMO_C_25_B_113_SOC_5-70_Part_1-1_ID_515093005302.xlsx | LMO | 113 | 515093005302 | 25 | 18.9334 | 0.757336 | 0.1 | 10 | 0.1 | 3.5566 | 3.588 | 3.5913 | 3.5615 | 3.5578 | 3.5267 | 3.5229 | 3.5531 | 3.5573 | 3.6198 | 3.6261 | 3.5666 | 3.5583 | 3.4958 | 3.4888 | 3.5492 | 3.5573 | 3.6503 | 3.6602 | 3.5715 | 3.5587 | 3.4653 | 3.4549 | 3.5453 | 3.5571 | 3.6807 | 3.6932 | 3.5759 | 3.559 | 3.4347 | 3.4212 | 3.5418 | 3.5569 | 3.7107 | 3.7258 | 3.5799 | 3.5594 | 3.4044 | 3.3875 | 3.5378 | 3.5566
LMO_C_25_B_116_SOC_5-80_Part_1-1_ID_515093000439.xlsx | LMO | 116 | 515093000439 | 25 | 21.5017 | 0.860068 | 0.1 | 10 | 0.1 | 3.5292 | 3.5536 | 3.5574 | 3.5343 | 3.5302 | 3.506 | 3.502 | 3.5253 | 3.5299 | 3.5785 | 3.5855 | 3.5392 | 3.5306 | 3.4823 | 3.4744 | 3.5211 | 3.5297 | 3.6024 | 3.6127 | 3.5439 | 3.5311 | 3.4586 | 3.4472 | 3.5169 | 3.5297 | 3.6259 | 3.6393 | 3.548 | 3.5313 | 3.4351 | 3.42 | 3.5123 | 3.5294 | 3.6491 | 3.6651 | 3.552 | 3.5315 | 3.4117 | 3.3933 | 3.5085 | 3.5292
LMO_C_25_B_118_SOC_5-65_Part_1-1_ID_515093001936.xlsx | LMO | 118 | 515093001936 | 25 | 18.9621 | 0.758484 | 0.1 | 10 | 0.1 | 3.5571 | 3.5869 | 3.5905 | 3.5618 | 3.558 | 3.5288 | 3.525 | 3.5536 | 3.5578 | 3.6168 | 3.6236 | 3.5664 | 3.5587 | 3.4997 | 3.4927 | 3.5499 | 3.5576 | 3.6459 | 3.6558 | 3.5706 | 3.559 | 3.4709 | 3.4607 | 3.546 | 3.5574 | 3.6749 | 3.687 | 3.5743 | 3.5592 | 3.4426 | 3.4291 | 3.5423 | 3.5573 | 3.703 | 3.7177 | 3.578 | 3.5596 | 3.4147 | 3.398 | 3.539 | 3.5573
LMO_C_25_B_122_SOC_5-85_Part_1-1_ID_515092905212.xlsx | LMO | 122 | 515092905212 | 25 | 23.2886 | 0.931544 | 0.1 | 10 | 0.099992 | 3.513 | 3.5352 | 3.539 | 3.5178 | 3.5137 | 3.492 | 3.4879 | 3.509 | 3.5134 | 3.5576 | 3.5648 | 3.5225 | 3.5143 | 3.4704 | 3.4625 | 3.5048 | 3.5134 | 3.5797 | 3.5901 | 3.5267 | 3.5146 | 3.4489 | 3.4374 | 3.5 | 3.5132 | 3.6012 | 3.6145 | 3.5306 | 3.5148 | 3.4277 | 3.4124 | 3.496 | 3.5132 | 3.6224 | 3.6384 | 3.5346 | 3.5151 | 3.4072 | 3.3882 | 3.4911 | 3.513
LMO_C_25_B_124_SOC_5-70_Part_1-1_ID_515092905281.xlsx | LMO | 124 | 515092905281 | 25 | 19.8908 | 0.795632 | 0.1 | 10 | 0.1 | 3.5431 | 3.5771 | 3.5808 | 3.5487 | 3.5443 | 3.5104 | 3.506 | 3.5388 | 3.5439 | 3.6117 | 3.6191 | 3.5541 | 3.5448 | 3.477 | 3.469 | 3.5343 | 3.5438 | 3.6451 | 3.6559 | 3.5594 | 3.5453 | 3.4437 | 3.4319 | 3.5304 | 3.5438 | 3.6782 | 3.6923 | 3.5646 | 3.5457 | 3.4107 | 3.3949 | 3.526 | 3.5436 | 3.7109 | 3.7277 | 3.5697 | 3.5462 | 3.378 | 3.3585 | 3.5225 | 3.5438
LMO_C_25_B_125_SOC_5-65_Part_1-1_ID_515093002457.xlsx | LMO | 125 | 515093002457 | 25 | 18.8036 | 0.752144 | 0.1 | 10 | 0.099996 | 3.5606 | 3.5987 | 3.6026 | 3.5657 | 3.5615 | 3.5239 | 3.5197 | 3.5566 | 3.5611 | 3.6373 | 3.6445 | 3.571 | 3.562 | 3.4863 | 3.4786 | 3.5524 | 3.5611 | 3.6747 | 3.6853 | 3.5757 | 3.5625 | 3.4493 | 3.4379 | 3.5485 | 3.561 | 3.7114 | 3.7249 | 3.5804 | 3.5629 | 3.413 | 3.398 | 3.5443 | 3.5608 | 3.7478 | 3.7639 | 3.5847 | 3.5631 | 3.3766 | 3.3584 | 3.5401 | 3.5606
LMO_C_25_B_127_SOC_5-70_Part_1-1_ID_515093001000.xlsx | LMO | 127 | 515093001000 | 25 | 20.033 | 0.80132 | 0.1 | 10 | 0.1 | 3.5448 | 3.5754 | 3.5789 | 3.5497 | 3.5457 | 3.5155 | 3.5116 | 3.5409 | 3.5453 | 3.6061 | 3.6131 | 3.5543 | 3.5462 | 3.4855 | 3.4781 | 3.5369 | 3.5452 | 3.6361 | 3.6461 | 3.5585 | 3.5464 | 3.4558 | 3.4447 | 3.5329 | 3.545 | 3.6658 | 3.6784 | 3.5625 | 3.5467 | 3.4265 | 3.4121 | 3.5288 | 3.5448 | 3.6949 | 3.7102 | 3.5668 | 3.5471 | 3.3977 | 3.38 | 3.5248 | 3.5448
LMO_C_25_B_129_SOC_5-80_Part_1-1_ID_514091418304.xlsx | LMO | 129 | 514091418304 | 25 | 22.2327 | 0.889308 | 0.1 | 10 | 0.1 | 3.5188 | 3.5406 | 3.5448 | 3.5241 | 3.5195 | 3.4983 | 3.4937 | 3.5143 | 3.519 | 3.5627 | 3.5706 | 3.529 | 3.5199 | 3.4772 | 3.4686 | 3.5099 | 3.5192 | 3.5843 | 3.5959 | 3.5334 | 3.5204 | 3.4561 | 3.4435 | 3.5051 | 3.519 | 3.6056 | 3.6203 | 3.5378 | 3.5206 | 3.4358 | 3.4193 | 3.5002 | 3.5188 | 3.6263 | 3.644 | 3.5415 | 3.5209 | 3.4156 | 3.3952 | 3.4951 | 3.5186
LMO_C_25_B_131_SOC_5-55_Part_1-1_ID_516020603556.xlsx | LMO | 131 | 516020603556 | 25 | 16.4273 | 0.657092 | 0.1 | 10 | 0.1 | 3.5815 | 3.6229 | 3.6263 | 3.5871 | 3.5829 | 3.5415 | 3.5376 | 3.5773 | 3.5822 | 3.6647 | 3.6714 | 3.5934 | 3.5836 | 3.5006 | 3.4935 | 3.5732 | 3.582 | 3.7051 | 3.7153 | 3.5989 | 3.5841 | 3.4602 | 3.4498 | 3.5696 | 3.5818 | 3.7451 | 3.7581 | 3.6034 | 3.5843 | 3.4196 | 3.4059 | 3.5655 | 3.5815 | 3.7843 | 3.8001 | 3.6098 | 3.585 | 3.3796 | 3.3624 | 3.5631 | 3.5815
LMO_C_25_B_137_SOC_5-75_Part_1-1_ID_515093004482.xlsx | LMO | 137 | 515093004482 | 25 | 21.4503 | 0.858012 | 0.1 | 10 | 0.099992 | 3.526 | 3.5541 | 3.558 | 3.5313 | 3.5271 | 3.4993 | 3.4949 | 3.522 | 3.5267 | 3.5827 | 3.5901 | 3.5366 | 3.5276 | 3.4718 | 3.4637 | 3.5176 | 3.5267 | 3.6106 | 3.6214 | 3.5415 | 3.5281 | 3.4442 | 3.4323 | 3.5132 | 3.5267 | 3.6382 | 3.6519 | 3.546 | 3.5285 | 3.4168 | 3.401 | 3.509 | 3.5265 | 3.6652 | 3.6816 | 3.5506 | 3.5288 | 3.3896 | 3.3701 | 3.5048 | 3.5264
LMO_C_25_B_138_SOC_5-50_Part_1-1_ID_515093001444.xlsx | LMO | 138 | 515093001444 | 25 | 15.2856 | 0.611424 | 0.1 | 10 | 0.099992 | 3.6098 | 3.653 | 3.6559 | 3.614 | 3.6108 | 3.5682 | 3.5648 | 3.607 | 3.6105 | 3.6965 | 3.7023 | 3.6184 | 3.6115 | 3.526 | 3.5199 | 3.6038 | 3.6105 | 3.7392 | 3.7474 | 3.6221 | 3.612 | 3.4841 | 3.4751 | 3.6008 | 3.6103 | 3.7811 | 3.7915 | 3.6259 | 3.6124 | 3.4423 | 3.4309 | 3.5975 | 3.6101 | 3.8222 | 3.835 | 3.6291 | 3.6127 | 3.4014 | 3.3875 | 3.594 | 3.6098
LMO_C_25_B_139_SOC_5-80_Part_1-1_ID_515093004235.xlsx | LMO | 139 | 515093004235 | 25 | 22.1683 | 0.886732 | 0.1 | 10 | 0.099992 | 3.523 | 3.549 | 3.5534 | 3.5285 | 3.5237 | 3.4981 | 3.4934 | 3.5183 | 3.5232 | 3.5754 | 3.5834 | 3.5334 | 3.5241 | 3.4723 | 3.4637 | 3.5137 | 3.5232 | 3.6012 | 3.6127 | 3.538 | 3.5243 | 3.4472 | 3.4344 | 3.5085 | 3.523 | 3.6263 | 3.6412 | 3.5427 | 3.5246 | 3.4223 | 3.4059 | 3.5039 | 3.5229 | 3.6512 | 3.6689 | 3.5474 | 3.525 | 3.3982 | 3.378 | 3.4992 | 3.5227
LMO_C_25_B_141_SOC_5-80_Part_1-1_ID_515093000036.xlsx | LMO | 141 | 515093000036 | 25 | 21.7671 | 0.870684 | 0.1 | 10 | 0.099992 | 3.522 | 3.5517 | 3.5559 | 3.5276 | 3.523 | 3.4937 | 3.4893 | 3.5176 | 3.5225 | 3.5815 | 3.5896 | 3.533 | 3.5236 | 3.4651 | 3.4565 | 3.513 | 3.5225 | 3.6106 | 3.6221 | 3.5381 | 3.5239 | 3.4368 | 3.4245 | 3.5083 | 3.5223 | 3.6391 | 3.6535 | 3.5427 | 3.5243 | 3.4089 | 3.3931 | 3.5039 | 3.5223 | 3.6668 | 3.684 | 3.5476 | 3.5246 | 3.3819 | 3.3626 | 3.4995 | 3.5222
LMO_C_25_B_148_SOC_5-50_Part_1-1_ID_515092300265.xlsx | LMO | 148 | 515092300265 | 25 | 14.8115 | 0.59246 | 0.1 | 10 | 0.099992 | 3.6073 | 3.6512 | 3.6542 | 3.6117 | 3.6082 | 3.5645 | 3.5613 | 3.604 | 3.6077 | 3.6949 | 3.7009 | 3.6159 | 3.6087 | 3.5216 | 3.5155 | 3.6006 | 3.6075 | 3.7379 | 3.7464 | 3.6199 | 3.6091 | 3.4793 | 3.4705 | 3.5975 | 3.6073 | 3.7799 | 3.7908 | 3.6238 | 3.6094 | 3.4377 | 3.4267 | 3.5943 | 3.6071 | 3.8211 | 3.8341 | 3.6275 | 3.6098 | 3.397 | 3.3829 | 3.5912 | 3.6066
LMO_C_25_B_149_SOC_5-75_Part_1-1_ID_515092904978.xlsx | LMO | 149 | 515092904978 | 25 | 21.1531 | 0.846124 | 0.1 | 10 | 0.099992 | 3.5269 | 3.5594 | 3.5632 | 3.532 | 3.5278 | 3.4953 | 3.4911 | 3.5227 | 3.5272 | 3.5922 | 3.5998 | 3.5369 | 3.5281 | 3.4633 | 3.4554 | 3.5183 | 3.5271 | 3.6243 | 3.635 | 3.5415 | 3.5285 | 3.4316 | 3.42 | 3.5141 | 3.5271 | 3.6561 | 3.6698 | 3.546 | 3.5288 | 3.4003 | 3.3854 | 3.5099 | 3.5269 | 3.6872 | 3.7035 | 3.5504 | 3.5292 | 3.3696 | 3.3513 | 3.5057 | 3.5267
LMO_C_25_B_150_SOC_5-60_Part_1-1_ID_515093001940.xlsx | LMO | 150 | 515093001940 | 25 | 16.6386 | 0.665544 | 0.1 | 10 | 0.100008 | 3.5773 | 3.6131 | 3.6161 | 3.5813 | 3.578 | 3.5423 | 3.539 | 3.5738 | 3.5775 | 3.6491 | 3.6549 | 3.5854 | 3.5782 | 3.5067 | 3.5006 | 3.5703 | 3.5773 | 3.6842 | 3.6928 | 3.5892 | 3.5787 | 3.4716 | 3.4623 | 3.5669 | 3.5771 | 3.7191 | 3.73 | 3.5927 | 3.5789 | 3.4368 | 3.4247 | 3.5636 | 3.5769 | 3.7537 | 3.7667 | 3.5962 | 3.5792 | 3.4024 | 3.3873 | 3.5601 | 3.5766
LMO_C_25_B_151_SOC_5-55_Part_1-1_ID_515093000874.xlsx | LMO | 151 | 515093000874 | 25 | 16.1749 | 0.646996 | 0.1 | 10 | 0.099992 | 3.5859 | 3.6205 | 3.6233 | 3.5899 | 3.5866 | 3.5522 | 3.5492 | 3.5827 | 3.5861 | 3.6551 | 3.6605 | 3.5938 | 3.5869 | 3.5181 | 3.5123 | 3.5794 | 3.5859 | 3.6889 | 3.697 | 3.5973 | 3.5873 | 3.4844 | 3.4758 | 3.5759 | 3.5855 | 3.7225 | 3.7328 | 3.6006 | 3.5875 | 3.4509 | 3.4398 | 3.5725 | 3.5854 | 3.7555 | 3.7679 | 3.604 | 3.5878 | 3.4179 | 3.4042 | 3.5696 | 3.5852
LMO_C_25_B_152_SOC_5-70_Part_1-1_ID_515092904019.xlsx | LMO | 152 | 515092904019 | 25 | 19.7083 | 0.788332 | 0.1 | 10 | 0.099996 | 3.5427 | 3.5752 | 3.5785 | 3.5473 | 3.5438 | 3.5116 | 3.5081 | 3.5394 | 3.5434 | 3.608 | 3.6143 | 3.552 | 3.5443 | 3.48 | 3.4734 | 3.5359 | 3.5434 | 3.6401 | 3.6493 | 3.5562 | 3.5448 | 3.4488 | 3.4388 | 3.5323 | 3.5432 | 3.6714 | 3.6831 | 3.5599 | 3.545 | 3.4177 | 3.4049 | 3.5285 | 3.5432 | 3.7025 | 3.7165 | 3.5638 | 3.5455 | 3.3872 | 3.3715 | 3.5248 | 3.5429
LMO_C_25_B_154_SOC_5-60_Part_1-1_ID_515093001911.xlsx | LMO | 154 | 515093001911 | 25 | 17.1097 | 0.684388 | 0.1 | 10 | 0.099992 | 3.5761 | 3.6168 | 3.6194 | 3.5799 | 3.5771 | 3.5367 | 3.5339 | 3.5736 | 3.5768 | 3.6579 | 3.6631 | 3.5834 | 3.5776 | 3.4967 | 3.4914 | 3.5706 | 3.5766 | 3.6979 | 3.7053 | 3.5871 | 3.5782 | 3.4572 | 3.4493 | 3.5678 | 3.5764 | 3.7369 | 3.7469 | 3.5903 | 3.5785 | 3.4181 | 3.4077 | 3.5648 | 3.5762 | 3.7762 | 3.7878 | 3.594 | 3.5789 | 3.3796 | 3.3673 | 3.5622 | 3.5762
LMO_C_25_B_155_SOC_5-45_Part_1-1_ID_515093001608.xlsx | LMO | 155 | 515093001608 | 25 | 13.3715 | 0.53486 | 0.1 | 10 | 0.099992 | 3.653 | 3.6942 | 3.6967 | 3.6566 | 3.6538 | 3.6126 | 3.6101 | 3.6503 | 3.6531 | 3.7356 | 3.7404 | 3.6602 | 3.6544 | 3.572 | 3.5671 | 3.6477 | 3.6531 | 3.7764 | 3.7832 | 3.6633 | 3.6547 | 3.532 | 3.5248 | 3.6449 | 3.6528 | 3.8164 | 3.8252 | 3.6665 | 3.6551 | 3.4923 | 3.483 | 3.6421 | 3.6526 | 3.8559 | 3.8664 | 3.6693 | 3.6554 | 3.453 | 3.4416 | 3.6396 | 3.6522
LMO_C_25_B_157_SOC_5-70_Part_1-1_ID_515100102714.xlsx | LMO | 157 | 515100102714 | 25 | 18.668 | 0.74672 | 0.1 | 10 | 0.099996 | 3.5599 | 3.5913 | 3.5954 | 3.5664 | 3.561 | 3.5295 | 3.525 | 3.5543 | 3.5601 | 3.6228 | 3.631 | 3.5729 | 3.5613 | 3.4986 | 3.49 | 3.5492 | 3.5599 | 3.6531 | 3.6652 | 3.5792 | 3.5618 | 3.4681 | 3.4553 | 3.5445 | 3.5597 | 3.6831 | 3.6986 | 3.5855 | 3.5622 | 3.4377 | 3.4205 | 3.5397 | 3.5594 | 3.7126 | 3.7314 | 3.5908 | 3.5625 | 3.407 | 3.3857 | 3.5355 | 3.5592
LMO_C_25_B_159_SOC_5-55_Part_1-1_ID_515092904825.xlsx | LMO | 159 | 515092904825 | 25 | 15.6965 | 0.62786 | 0.1 | 10 | 0.099992 | 3.594 | 3.6373 | 3.6401 | 3.5982 | 3.5948 | 3.5518 | 3.549 | 3.591 | 3.5941 | 3.6807 | 3.686 | 3.6019 | 3.5952 | 3.5095 | 3.5039 | 3.5878 | 3.594 | 3.7228 | 3.7307 | 3.6056 | 3.5957 | 3.4676 | 3.4595 | 3.5847 | 3.5938 | 3.7644 | 3.7743 | 3.6092 | 3.5961 | 3.4263 | 3.4159 | 3.5817 | 3.5934 | 3.8052 | 3.8171 | 3.6124 | 3.5962 | 3.3859 | 3.3733 | 3.5785 | 3.5931
LMO_C_25_B_160_SOC_5-70_Part_1-1_ID_515093000809.xlsx | LMO | 160 | 515093000809 | 25 | 20.0972 | 0.803888 | 0.1 | 10 | 0.099992 | 3.5416 | 3.5727 | 3.5761 | 3.546 | 3.5425 | 3.5118 | 3.5083 | 3.5385 | 3.5423 | 3.6043 | 3.6105 | 3.5504 | 3.5432 | 3.4814 | 3.4749 | 3.535 | 3.5423 | 3.635 | 3.644 | 3.5546 | 3.5436 | 3.4516 | 3.4421 | 3.5315 | 3.5422 | 3.6654 | 3.6768 | 3.558 | 3.5439 | 3.4217 | 3.4093 | 3.5278 | 3.542 | 3.6953 | 3.709 | 3.5618 | 3.5443 | 3.3924 | 3.377 | 3.5244 | 3.5422
LMO_C_25_B_162_SOC_5-85_Part_1-1_ID_514091415127.xlsx | LMO | 162 | 514091415127 | 25 | 23.0618 | 0.922472 | 0.1 | 10 | 0.099992 | 3.5088 | 3.5281 | 3.5311 | 3.5129 | 3.5097 | 3.4907 | 3.4876 | 3.5058 | 3.5093 | 3.5476 | 3.5534 | 3.5167 | 3.51 | 3.4721 | 3.4658 | 3.5025 | 3.5093 | 3.5666 | 3.5752 | 3.5204 | 3.5106 | 3.4535 | 3.4442 | 3.499 | 3.5092 | 3.5855 | 3.5964 | 3.5237 | 3.5109 | 3.4351 | 3.423 | 3.4955 | 3.5092 | 3.6041 | 3.6171 | 3.5269 | 3.5111 | 3.417 | 3.4019 | 3.4918 | 3.509
LMO_C_25_B_163_SOC_5-85_Part_1-1_ID_515093000451.xlsx | LMO | 163 | 515093000451 | 25 | 23.6416 | 0.945664 | 0.1 | 10 | 0.1 | 3.5078 | 3.5316 | 3.5362 | 3.5139 | 3.5086 | 3.4851 | 3.4802 | 3.5027 | 3.5081 | 3.5559 | 3.5646 | 3.5195 | 3.509 | 3.4618 | 3.4523 | 3.4972 | 3.5081 | 3.5794 | 3.592 | 3.5248 | 3.5095 | 3.4386 | 3.4244 | 3.4916 | 3.5079 | 3.6026 | 3.6187 | 3.5301 | 3.5099 | 3.4159 | 3.397 | 3.486 | 3.5078 | 3.6254 | 3.6447 | 3.5346 | 3.51 | 3.3933 | 3.3698 | 3.4804 | 3.5078
LMO_C_25_B_169_SOC_5-80_Part_1-1_ID_515093003101.xlsx | LMO | 169 | 515093003101 | 25 | 22.3867 | 0.895468 | 0.1 | 10 | 0.099992 | 3.5188 | 3.5469 | 3.5515 | 3.525 | 3.5197 | 3.4921 | 3.4872 | 3.5137 | 3.5193 | 3.575 | 3.584 | 3.5308 | 3.5202 | 3.4651 | 3.4558 | 3.5085 | 3.5192 | 3.6026 | 3.6152 | 3.5359 | 3.5206 | 3.4384 | 3.4249 | 3.503 | 3.519 | 3.6294 | 3.6454 | 3.5408 | 3.5208 | 3.4126 | 3.3949 | 3.4979 | 3.5188 | 3.6556 | 3.6747 | 3.5459 | 3.5211 | 3.3873 | 3.3659 | 3.4927 | 3.5188
LMO_C_25_B_170_SOC_5-75_Part_1-1_ID_515093000549.xlsx | LMO | 170 | 515093000549 | 25 | 21.2415 | 0.84966 | 0.1 | 10 | 0.099992 | 3.5272 | 3.5576 | 3.5611 | 3.5318 | 3.5281 | 3.4981 | 3.4944 | 3.5236 | 3.5278 | 3.5882 | 3.5948 | 3.5366 | 3.5287 | 3.4684 | 3.4612 | 3.5197 | 3.5278 | 3.618 | 3.6277 | 3.5408 | 3.529 | 3.4391 | 3.4281 | 3.5157 | 3.5276 | 3.6475 | 3.66 | 3.5446 | 3.5294 | 3.4096 | 3.3954 | 3.5118 | 3.5276 | 3.677 | 3.6919 | 3.5487 | 3.5297 | 3.3805 | 3.3629 | 3.5079 | 3.5276
LMO_C_25_B_171_SOC_5-75_Part_1-1_ID_515100101239.xlsx | LMO | 171 | 515100101239 | 25 | 20.3951 | 0.815804 | 0.1 | 10 | 0.099992 | 3.5418 | 3.5775 | 3.581 | 3.5471 | 3.5427 | 3.5072 | 3.5034 | 3.5376 | 3.5423 | 3.6133 | 3.6203 | 3.552 | 3.5432 | 3.4721 | 3.4647 | 3.5334 | 3.542 | 3.6482 | 3.6584 | 3.5569 | 3.5436 | 3.4374 | 3.4263 | 3.5295 | 3.542 | 3.6828 | 3.6958 | 3.5615 | 3.5439 | 3.4026 | 3.388 | 3.5257 | 3.5418 | 3.717 | 3.7327 | 3.5657 | 3.5441 | 3.368 | 3.3501 | 3.5213 | 3.5415
LMO_C_25_B_173_SOC_5-55_Part_1-1_ID_516112602143.xlsx | LMO | 173 | 516112602143 | 25 | 16.5812 | 0.663248 | 0.1 | 10 | 0.099992 | 3.5676 | 3.5901 | 3.5929 | 3.5722 | 3.5689 | 3.5464 | 3.5429 | 3.5638 | 3.5683 | 3.6133 | 3.6189 | 3.578 | 3.5696 | 3.5244 | 3.5183 | 3.5604 | 3.5683 | 3.6352 | 3.6438 | 3.5829 | 3.5701 | 3.5028 | 3.4939 | 3.5566 | 3.568 | 3.6565 | 3.6677 | 3.5871 | 3.5704 | 3.4811 | 3.4693 | 3.5536 | 3.5678 | 3.6779 | 3.6914 | 3.5917 | 3.5708 | 3.4595 | 3.4453 | 3.5506 | 3.5676
LMO_C_25_B_177_SOC_5-50_Part_1-1_ID_515092901182.xlsx | LMO | 177 | 515092901182 | 25 | 15.2277 | 0.609108 | 0.1 | 10 | 0.1 | 3.6029 | 3.6384 | 3.641 | 3.6068 | 3.604 | 3.5689 | 3.566 | 3.6003 | 3.6034 | 3.674 | 3.6789 | 3.6098 | 3.6043 | 3.5341 | 3.5287 | 3.5973 | 3.6033 | 3.7088 | 3.716 | 3.6133 | 3.6047 | 3.4993 | 3.4914 | 3.5943 | 3.6031 | 3.7432 | 3.7527 | 3.6164 | 3.605 | 3.4647 | 3.4544 | 3.5915 | 3.6029 | 3.7774 | 3.7885 | 3.6198 | 3.6054 | 3.4309 | 3.4182 | 3.5885 | 3.6027
LMO_C_25_B_179_SOC_5-45_Part_1-1_ID_515092903484.xlsx | LMO | 179 | 515092903484 | 25 | 13.1486 | 0.525944 | 0.1 | 10 | 0.099996 | 3.6533 | 3.6907 | 3.6933 | 3.657 | 3.6545 | 3.6173 | 3.6147 | 3.651 | 3.654 | 3.7286 | 3.7335 | 3.6609 | 3.6551 | 3.5808 | 3.5757 | 3.648 | 3.6538 | 3.7653 | 3.7725 | 3.664 | 3.6554 | 3.5443 | 3.5367 | 3.6454 | 3.6538 | 3.8018 | 3.8108 | 3.6672 | 3.6559 | 3.5083 | 3.4983 | 3.6426 | 3.6535 | 3.8378 | 3.8487 | 3.6707 | 3.6563 | 3.473 | 3.4607 | 3.6401 | 3.6535
LMO_C_25_B_17_SOC_5-55_Part_1-1_ID_515091902419.xlsx | LMO | 17 | 515091902419 | 25 | 15.8083 | 0.632332 | 0.1 | 10 | 0.099992 | 3.63 | 3.6765 | 3.6788 | 3.6335 | 3.631 | 3.585 | 3.5827 | 3.628 | 3.6305 | 3.7232 | 3.7274 | 3.637 | 3.6317 | 3.5397 | 3.5355 | 3.6256 | 3.6305 | 3.7688 | 3.7748 | 3.64 | 3.6324 | 3.4951 | 3.489 | 3.6233 | 3.6305 | 3.8132 | 3.8211 | 3.6431 | 3.6328 | 3.4512 | 3.4433 | 3.621 | 3.6303 | 3.8571 | 3.8664 | 3.6456 | 3.6331 | 3.408 | 3.3986 | 3.6185 | 3.63
LMO_C_25_B_180_SOC_5-60_Part_1-1_ID_515100100012.xlsx | LMO | 180 | 515100100012 | 25 | 16.727 | 0.66908 | 0.1 | 10 | 0.099992 | 3.5789 | 3.6175 | 3.6206 | 3.5836 | 3.5801 | 3.5416 | 3.5383 | 3.5757 | 3.5797 | 3.6568 | 3.6628 | 3.5883 | 3.5808 | 3.5039 | 3.4974 | 3.5722 | 3.5797 | 3.6947 | 3.7037 | 3.5927 | 3.5813 | 3.4662 | 3.4567 | 3.569 | 3.5796 | 3.7323 | 3.7437 | 3.5968 | 3.5817 | 3.4289 | 3.4163 | 3.5655 | 3.5794 | 3.769 | 3.783 | 3.6008 | 3.5822 | 3.3919 | 3.3763 | 3.5618 | 3.5792
LMO_C_25_B_182_SOC_5-85_Part_1-1_ID_515093004064.xlsx | LMO | 182 | 515093004064 | 25 | 23.2819 | 0.931276 | 0.1 | 10 | 0.099996 | 3.5111 | 3.5357 | 3.5404 | 3.5174 | 3.512 | 3.4877 | 3.4828 | 3.506 | 3.5118 | 3.5606 | 3.5694 | 3.5232 | 3.5125 | 3.4639 | 3.4544 | 3.5006 | 3.5116 | 3.5848 | 3.5975 | 3.5287 | 3.513 | 3.4402 | 3.4261 | 3.4953 | 3.5114 | 3.6087 | 3.6247 | 3.5339 | 3.5132 | 3.4168 | 3.3984 | 3.4904 | 3.5113 | 3.6321 | 3.6512 | 3.5388 | 3.5136 | 3.3935 | 3.3708 | 3.4846 | 3.5111
LMO_C_25_B_184_SOC_5-65_Part_1-1_ID_515093000629.xlsx | LMO | 184 | 515093000629 | 25 | 18.4305 | 0.73722 | 0.1 | 10 | 0.099996 | 3.5648 | 3.6022 | 3.6059 | 3.5703 | 3.5659 | 3.5288 | 3.5246 | 3.5604 | 3.5653 | 3.64 | 3.6473 | 3.5757 | 3.5664 | 3.492 | 3.4841 | 3.5559 | 3.5652 | 3.6765 | 3.6872 | 3.5808 | 3.5668 | 3.4553 | 3.4437 | 3.5518 | 3.565 | 3.7125 | 3.7263 | 3.5859 | 3.5673 | 3.4191 | 3.404 | 3.5478 | 3.5648 | 3.7483 | 3.765 | 3.5905 | 3.5676 | 3.3833 | 3.3645 | 3.5438 | 3.5646
LMO_C_25_B_185_SOC_5-55_Part_1-1_ID_515092904740.xlsx | LMO | 185 | 515092904740 | 25 | 16.1916 | 0.647664 | 0.1 | 10 | 0.099992 | 3.5905 | 3.6331 | 3.6361 | 3.5945 | 3.5915 | 3.5492 | 3.546 | 3.5876 | 3.5912 | 3.6761 | 3.6816 | 3.5987 | 3.5922 | 3.5074 | 3.5013 | 3.5843 | 3.591 | 3.7179 | 3.7262 | 3.6024 | 3.5927 | 3.466 | 3.457 | 3.5811 | 3.591 | 3.7595 | 3.7699 | 3.6059 | 3.5931 | 3.4247 | 3.4131 | 3.578 | 3.5908 | 3.8002 | 3.8129 | 3.6091 | 3.5934 | 3.3842 | 3.3698 | 3.5748 | 3.5906
LMO_C_25_B_187_SOC_5-75_Part_1-1_ID_515100100624.xlsx | LMO | 187 | 515100100624 | 25 | 21.3249 | 0.852996 | 0.1 | 10 | 0.099996 | 3.5311 | 3.5632 | 3.5671 | 3.5366 | 3.5322 | 3.5002 | 3.4958 | 3.5267 | 3.5316 | 3.5957 | 3.6031 | 3.542 | 3.5327 | 3.4688 | 3.4607 | 3.5223 | 3.5316 | 3.6271 | 3.638 | 3.5471 | 3.5332 | 3.4375 | 3.4254 | 3.5178 | 3.5315 | 3.6582 | 3.6723 | 3.552 | 3.5334 | 3.4063 | 3.3901 | 3.5136 | 3.5315 | 3.6891 | 3.7058 | 3.5566 | 3.5339 | 3.3752 | 3.3552 | 3.5088 | 3.5311
LMO_C_25_B_18_SOC_5-75_Part_1-1_ID_515091901822.xlsx | LMO | 18 | 515091901822 | 25 | 20.5652 | 0.822608 | 0.1 | 10 | 0.099996 | 3.5369 | 3.5638 | 3.5657 | 3.5397 | 3.5376 | 3.5109 | 3.5088 | 3.535 | 3.5374 | 3.591 | 3.5947 | 3.5427 | 3.5381 | 3.4848 | 3.4807 | 3.5329 | 3.5373 | 3.6177 | 3.6231 | 3.545 | 3.5385 | 3.4584 | 3.4526 | 3.5311 | 3.5373 | 3.6442 | 3.6514 | 3.5478 | 3.5388 | 3.4323 | 3.4247 | 3.5288 | 3.5371 | 3.6703 | 3.6791 | 3.5502 | 3.5392 | 3.4065 | 3.3973 | 3.5264 | 3.5369
LMO_C_25_B_190_SOC_5-85_Part_1-1_ID_515093001782.xlsx | LMO | 190 | 515093001782 | 25 | 23.4583 | 0.938332 | 0.1 | 10 | 0.099996 | 3.509 | 3.5329 | 3.5373 | 3.5146 | 3.5099 | 3.486 | 3.4814 | 3.5043 | 3.5095 | 3.5573 | 3.5655 | 3.5201 | 3.5104 | 3.4626 | 3.4539 | 3.4995 | 3.5093 | 3.581 | 3.5927 | 3.525 | 3.5106 | 3.4395 | 3.4265 | 3.4948 | 3.5093 | 3.6043 | 3.6194 | 3.5297 | 3.5111 | 3.4166 | 3.3993 | 3.4895 | 3.5092 | 3.6271 | 3.6452 | 3.5344 | 3.5114 | 3.3942 | 3.3728 | 3.4846 | 3.509
LMO_C_25_B_191_SOC_5-75_Part_1-1_ID_515093002576.xlsx | LMO | 191 | 515093002576 | 25 | 20.4645 | 0.81858 | 0.1 | 10 | 0.099992 | 3.5394 | 3.5666 | 3.5697 | 3.5436 | 3.5402 | 3.5134 | 3.51 | 3.5362 | 3.5399 | 3.5938 | 3.5999 | 3.5474 | 3.5406 | 3.4867 | 3.4804 | 3.5327 | 3.5397 | 3.6203 | 3.6291 | 3.5511 | 3.5409 | 3.4605 | 3.4509 | 3.5295 | 3.5397 | 3.647 | 3.658 | 3.555 | 3.5413 | 3.4344 | 3.4221 | 3.526 | 3.5395 | 3.673 | 3.6863 | 3.558 | 3.5416 | 3.4087 | 3.3935 | 3.5223 | 3.5394
LMO_C_25_B_194_SOC_5-65_Part_1-1_ID_515093000724.xlsx | LMO | 194 | 515093000724 | 25 | 18.202 | 0.72808 | 0.1 | 10 | 0.099992 | 3.5594 | 3.5966 | 3.6003 | 3.5643 | 3.5603 | 3.5232 | 3.5195 | 3.5555 | 3.5597 | 3.634 | 3.6407 | 3.5687 | 3.5606 | 3.4867 | 3.4798 | 3.5517 | 3.5597 | 3.6707 | 3.6802 | 3.5731 | 3.5611 | 3.4509 | 3.4409 | 3.548 | 3.5594 | 3.7065 | 3.7188 | 3.5771 | 3.5613 | 3.4156 | 3.4026 | 3.5439 | 3.5592 | 3.7414 | 3.756 | 3.5813 | 3.5617 | 3.381 | 3.3652 | 3.5406 | 3.5592
LMO_C_25_B_23_SOC_5-60_Part_1-1_ID_515092904546.xlsx | LMO | 23 | 515092904546 | 25 | 16.7152 | 0.668608 | 0.1 | 10 | 0.1 | 3.5964 | 3.6314 | 3.6335 | 3.5996 | 3.5973 | 3.5622 | 3.5601 | 3.5943 | 3.5968 | 3.667 | 3.671 | 3.6027 | 3.5978 | 3.5278 | 3.5236 | 3.592 | 3.5968 | 3.7016 | 3.7076 | 3.6059 | 3.5984 | 3.4935 | 3.4872 | 3.5896 | 3.5968 | 3.736 | 3.7437 | 3.6085 | 3.5987 | 3.4593 | 3.4512 | 3.5873 | 3.5964 | 3.7697 | 3.7794 | 3.6112 | 3.5989 | 3.4258 | 3.4154 | 3.5848 | 3.5961
LMO_C_25_B_24_SOC_5-75_Part_1-1_ID_515093002348.xlsx | LMO | 24 | 515093002348 | 25 | 19.9145 | 0.79658 | 0.1 | 10 | 0.099992 | 3.5578 | 3.5934 | 3.5959 | 3.5618 | 3.5589 | 3.5236 | 3.5209 | 3.5552 | 3.5585 | 3.6293 | 3.6342 | 3.5657 | 3.5594 | 3.489 | 3.4837 | 3.5525 | 3.5585 | 3.6642 | 3.6717 | 3.5692 | 3.5599 | 3.4546 | 3.4467 | 3.5494 | 3.5583 | 3.6986 | 3.7083 | 3.5727 | 3.5601 | 3.4205 | 3.41 | 3.5467 | 3.5581 | 3.7325 | 3.7444 | 3.5759 | 3.5604 | 3.3866 | 3.3738 | 3.5438 | 3.558
LMO_C_25_B_28_SOC_5-50_Part_1-1_ID_515092501338.xlsx | LMO | 28 | 515092501338 | 25 | 14.9173 | 0.596692 | 0.1 | 10 | 0.099992 | 3.6319 | 3.6828 | 3.6849 | 3.6352 | 3.6331 | 3.5827 | 3.5806 | 3.6303 | 3.6328 | 3.7337 | 3.7376 | 3.6386 | 3.6338 | 3.5334 | 3.5294 | 3.628 | 3.6326 | 3.7834 | 3.7892 | 3.6415 | 3.6343 | 3.4844 | 3.4784 | 3.6257 | 3.6322 | 3.8324 | 3.8396 | 3.6442 | 3.6347 | 3.4358 | 3.4282 | 3.624 | 3.6322 | 3.8805 | 3.8894 | 3.6472 | 3.6352 | 3.3882 | 3.3789 | 3.6215 | 3.6319
LMO_C_25_B_29_SOC_5-35_Part_1-1_ID_515092901199.xlsx | LMO | 29 | 515092901199 | 25 | 10.6618 | 0.426472 | 0.1 | 10 | 0.099992 | 3.7465 | 3.7952 | 3.7976 | 3.7504 | 3.7479 | 3.6995 | 3.697 | 3.7444 | 3.7472 | 3.8441 | 3.8487 | 3.7544 | 3.7488 | 3.6521 | 3.6475 | 3.7418 | 3.7472 | 3.8919 | 3.8984 | 3.7576 | 3.7493 | 3.6052 | 3.5985 | 3.739 | 3.7469 | 3.9384 | 3.947 | 3.7613 | 3.7499 | 3.5589 | 3.5501 | 3.7367 | 3.7469 | 3.9851 | 3.9951 | 3.7644 | 3.7502 | 3.5132 | 3.5025 | 3.7342 | 3.7465
LMO_C_25_B_32_SOC_5-55_Part_1-1_ID_515093002151.xlsx | LMO | 32 | 515093002151 | 25 | 15.4527 | 0.618108 | 0.1 | 10 | 0.099996 | 3.6205 | 3.6638 | 3.6666 | 3.6247 | 3.6217 | 3.5785 | 3.5755 | 3.6177 | 3.6214 | 3.7077 | 3.7132 | 3.6294 | 3.6224 | 3.5362 | 3.5306 | 3.6149 | 3.6214 | 3.7504 | 3.7583 | 3.6331 | 3.6231 | 3.4942 | 3.486 | 3.6119 | 3.6212 | 3.7925 | 3.8027 | 3.6372 | 3.6235 | 3.4528 | 3.4421 | 3.6089 | 3.621 | 3.8338 | 3.8457 | 3.6407 | 3.6238 | 3.4119 | 3.3989 | 3.6061 | 3.6208
LMO_C_25_B_33_SOC_5-60_Part_1-1_ID_515093002328.xlsx | LMO | 33 | 515093002328 | 25 | 16.4277 | 0.657108 | 0.1 | 10 | 0.099996 | 3.5954 | 3.6277 | 3.6298 | 3.5987 | 3.5964 | 3.5641 | 3.562 | 3.5933 | 3.5959 | 3.6603 | 3.6644 | 3.6017 | 3.5968 | 3.5325 | 3.5281 | 3.5908 | 3.5957 | 3.6921 | 3.6981 | 3.6047 | 3.5971 | 3.5011 | 3.4946 | 3.5885 | 3.5957 | 3.7237 | 3.7316 | 3.6075 | 3.5975 | 3.4697 | 3.4611 | 3.5859 | 3.5954 | 3.7548 | 3.7644 | 3.6098 | 3.5977 | 3.4382 | 3.4279 | 3.5834 | 3.5952
LMO_C_25_B_35_SOC_5-55_Part_1-1_ID_515093002726.xlsx | LMO | 35 | 515093002726 | 25 | 15.7444 | 0.629776 | 0.1 | 10 | 0.099992 | 3.6017 | 3.6333 | 3.6357 | 3.6052 | 3.6026 | 3.5713 | 3.5687 | 3.5994 | 3.6024 | 3.6654 | 3.6698 | 3.6087 | 3.6033 | 3.5402 | 3.5355 | 3.5969 | 3.6024 | 3.6967 | 3.7033 | 3.6117 | 3.6036 | 3.5092 | 3.5023 | 3.5943 | 3.6022 | 3.7276 | 3.7362 | 3.6147 | 3.604 | 3.4784 | 3.4693 | 3.5917 | 3.602 | 3.7583 | 3.7685 | 3.6175 | 3.6043 | 3.4479 | 3.4365 | 3.5892 | 3.6019
LMO_C_25_B_36_SOC_5-70_Part_1-1_ID_514091522210.xlsx | LMO | 36 | 514091522210 | 25 | 18.9034 | 0.756136 | 0.1 | 10 | 0.099996 | 3.5587 | 3.5782 | 3.5806 | 3.5618 | 3.5594 | 3.5399 | 3.5376 | 3.5564 | 3.559 | 3.598 | 3.6024 | 3.5648 | 3.5597 | 3.5209 | 3.5162 | 3.5538 | 3.5589 | 3.6173 | 3.6238 | 3.5676 | 3.5601 | 3.502 | 3.4951 | 3.5511 | 3.5587 | 3.6364 | 3.6447 | 3.5699 | 3.5603 | 3.4832 | 3.4742 | 3.5487 | 3.5587 | 3.6552 | 3.6652 | 3.5725 | 3.5604 | 3.4646 | 3.4535 | 3.5462 | 3.5585
LMO_C_25_B_37_SOC_5-65_Part_1-1_ID_515093002313.xlsx | LMO | 37 | 515093002313 | 25 | 17.9597 | 0.718388 | 0.1 | 10 | 0.099992 | 3.5757 | 3.6054 | 3.608 | 3.5796 | 3.5764 | 3.5471 | 3.5441 | 3.5729 | 3.5761 | 3.6354 | 3.6407 | 3.5834 | 3.5771 | 3.5183 | 3.5129 | 3.5699 | 3.5761 | 3.6645 | 3.6721 | 3.5868 | 3.5775 | 3.4895 | 3.4818 | 3.5668 | 3.5759 | 3.6933 | 3.703 | 3.5899 | 3.5776 | 3.4612 | 3.4512 | 3.5639 | 3.5757 | 3.7216 | 3.7332 | 3.5933 | 3.578 | 3.4337 | 3.4212 | 3.5613 | 3.5755
LMO_C_25_B_39_SOC_5-65_Part_1-1_ID_515093002758.xlsx | LMO | 39 | 515093002758 | 25 | 17.6715 | 0.70686 | 0.1 | 10 | 0.099992 | 3.5792 | 3.6131 | 3.6152 | 3.5822 | 3.5799 | 3.546 | 3.5438 | 3.5769 | 3.5794 | 3.6473 | 3.6514 | 3.5852 | 3.5803 | 3.5125 | 3.5081 | 3.5745 | 3.5792 | 3.6809 | 3.6868 | 3.588 | 3.5806 | 3.4791 | 3.4728 | 3.572 | 3.5792 | 3.7142 | 3.7221 | 3.5906 | 3.5808 | 3.4461 | 3.4377 | 3.5697 | 3.5789 | 3.7472 | 3.7567 | 3.5931 | 3.5811 | 3.4133 | 3.4028 | 3.5673 | 3.5789
LMO_C_25_B_40_SOC_5-80_Part_1-1_ID_515092905478.xlsx | LMO | 40 | 515092905478 | 25 | 21.9298 | 0.877192 | 0.1 | 10 | 0.099996 | 3.522 | 3.5462 | 3.5495 | 3.5265 | 3.5227 | 3.4988 | 3.4953 | 3.5183 | 3.5225 | 3.5708 | 3.5769 | 3.5311 | 3.5232 | 3.4749 | 3.4684 | 3.5146 | 3.5223 | 3.5945 | 3.6036 | 3.5353 | 3.5236 | 3.4514 | 3.4416 | 3.5111 | 3.5223 | 3.6182 | 3.6298 | 3.5394 | 3.5239 | 3.4279 | 3.4149 | 3.5076 | 3.5222 | 3.6414 | 3.6556 | 3.5436 | 3.5243 | 3.4047 | 3.3884 | 3.5039 | 3.522
LMO_C_25_B_43_SOC_5-80_Part_1-1_ID_515093000605.xlsx | LMO | 43 | 515093000605 | 25 | 21.8665 | 0.87466 | 0.1 | 10 | 0.099996 | 3.5274 | 3.5506 | 3.5536 | 3.5318 | 3.5281 | 3.5053 | 3.502 | 3.5239 | 3.5278 | 3.5739 | 3.5799 | 3.5362 | 3.5287 | 3.4828 | 3.4763 | 3.5204 | 3.5278 | 3.5966 | 3.6054 | 3.5402 | 3.529 | 3.4602 | 3.4509 | 3.5171 | 3.5278 | 3.6191 | 3.6303 | 3.5443 | 3.5294 | 3.4379 | 3.4254 | 3.5134 | 3.5274 | 3.6412 | 3.6549 | 3.5483 | 3.5295 | 3.4156 | 3.4001 | 3.5102 | 3.5274
LMO_C_25_B_45_SOC_5-55_Part_1-1_ID_515093000552.xlsx | LMO | 45 | 515093000552 | 25 | 15.1596 | 0.606384 | 0.1 | 10 | 0.099996 | 3.6208 | 3.6589 | 3.661 | 3.6242 | 3.6219 | 3.5841 | 3.5818 | 3.6191 | 3.6215 | 3.6975 | 3.7016 | 3.6275 | 3.6226 | 3.5469 | 3.5427 | 3.6168 | 3.6215 | 3.7351 | 3.7409 | 3.6305 | 3.6231 | 3.5097 | 3.5037 | 3.6143 | 3.6215 | 3.7723 | 3.7799 | 3.6333 | 3.6236 | 3.4728 | 3.4646 | 3.6119 | 3.6212 | 3.809 | 3.8185 | 3.6361 | 3.624 | 3.4363 | 3.4265 | 3.6098 | 3.6212
LMO_C_25_B_46_SOC_5-80_Part_1-1_ID_515100102065.xlsx | LMO | 46 | 515100102065 | 25 | 22.1957 | 0.887828 | 0.1 | 10 | 0.1 | 3.5251 | 3.5522 | 3.555 | 3.529 | 3.5262 | 3.4992 | 3.4964 | 3.5225 | 3.5257 | 3.5797 | 3.5848 | 3.5329 | 3.5267 | 3.4728 | 3.4672 | 3.5195 | 3.5257 | 3.6064 | 3.6138 | 3.5364 | 3.5269 | 3.4463 | 3.4382 | 3.5165 | 3.5257 | 3.6326 | 3.6422 | 3.5399 | 3.5272 | 3.4198 | 3.4093 | 3.5137 | 3.5255 | 3.6589 | 3.6707 | 3.5432 | 3.5276 | 3.3935 | 3.3803 | 3.5107 | 3.5253
LMO_C_25_B_51_SOC_5-60_Part_1-1_ID_515093001221.xlsx | LMO | 51 | 515093001221 | 25 | 16.3111 | 0.652444 | 0.1 | 10 | 0.099996 | 3.6143 | 3.6498 | 3.6531 | 3.6196 | 3.6156 | 3.5801 | 3.5766 | 3.6105 | 3.615 | 3.6858 | 3.6919 | 3.6247 | 3.6161 | 3.5453 | 3.5385 | 3.6063 | 3.6149 | 3.7204 | 3.7297 | 3.6291 | 3.6166 | 3.5104 | 3.5006 | 3.6022 | 3.6145 | 3.7546 | 3.7667 | 3.634 | 3.6168 | 3.4756 | 3.4628 | 3.5985 | 3.6143 | 3.7892 | 3.8034 | 3.6391 | 3.6173 | 3.4412 | 3.4254 | 3.595 | 3.614
LMO_C_25_B_54_SOC_5-80_Part_1-1_ID_515093002646.xlsx | LMO | 54 | 515093002646 | 25 | 22.3298 | 0.893192 | 0.1 | 10 | 0.099992 | 3.5274 | 3.5502 | 3.5536 | 3.5322 | 3.5283 | 3.5058 | 3.502 | 3.5239 | 3.528 | 3.5736 | 3.5799 | 3.5366 | 3.5288 | 3.4832 | 3.4765 | 3.5199 | 3.5278 | 3.5961 | 3.6054 | 3.5413 | 3.5292 | 3.4611 | 3.4509 | 3.5162 | 3.5278 | 3.6182 | 3.6301 | 3.5455 | 3.5295 | 3.4388 | 3.4254 | 3.5123 | 3.5276 | 3.6401 | 3.6545 | 3.5492 | 3.5297 | 3.4168 | 3.4 | 3.509 | 3.5276
LMO_C_25_B_57_SOC_5-60_Part_1-1_ID_515093001787.xlsx | LMO | 57 | 515093001787 | 25 | 17.1984 | 0.687936 | 0.1 | 10 | 0.1 | 3.5903 | 3.6238 | 3.6273 | 3.5954 | 3.5915 | 3.5581 | 3.5546 | 3.5866 | 3.5912 | 3.658 | 3.6644 | 3.601 | 3.5922 | 3.5253 | 3.5185 | 3.5829 | 3.591 | 3.691 | 3.7005 | 3.6059 | 3.5927 | 3.4925 | 3.4825 | 3.5792 | 3.5908 | 3.7237 | 3.736 | 3.6101 | 3.5929 | 3.4595 | 3.4463 | 3.5755 | 3.5908 | 3.7558 | 3.7708 | 3.6152 | 3.5936 | 3.427 | 3.4107 | 3.572 | 3.5905
LMO_C_25_B_61_SOC_5-80_Part_1-1_ID_515093002193.xlsx | LMO | 61 | 515093002193 | 25 | 21.462 | 0.85848 | 0.1 | 10 | 0.099996 | 3.5309 | 3.5596 | 3.5627 | 3.535 | 3.5318 | 3.5034 | 3.5 | 3.5278 | 3.5315 | 3.5885 | 3.5945 | 3.5392 | 3.5322 | 3.4753 | 3.469 | 3.5244 | 3.5313 | 3.6171 | 3.6256 | 3.5431 | 3.5327 | 3.4475 | 3.4384 | 3.5211 | 3.5313 | 3.6449 | 3.6561 | 3.5471 | 3.533 | 3.4202 | 3.4082 | 3.5178 | 3.5313 | 3.6726 | 3.6861 | 3.5502 | 3.5332 | 3.3931 | 3.3784 | 3.5148 | 3.5311
LMO_C_25_B_62_SOC_5-80_Part_1-1_ID_515092905289.xlsx | LMO | 62 | 515092905289 | 25 | 21.6614 | 0.866456 | 0.1 | 10 | 0.1 | 3.5267 | 3.5571 | 3.5599 | 3.5304 | 3.5274 | 3.4972 | 3.4942 | 3.5237 | 3.5269 | 3.5875 | 3.5929 | 3.5339 | 3.5276 | 3.4674 | 3.4618 | 3.5206 | 3.5269 | 3.6175 | 3.6254 | 3.5374 | 3.528 | 3.4379 | 3.4295 | 3.5174 | 3.5267 | 3.647 | 3.6572 | 3.5404 | 3.5283 | 3.4084 | 3.3975 | 3.5144 | 3.5265 | 3.6765 | 3.6886 | 3.5438 | 3.5285 | 3.3796 | 3.3661 | 3.5111 | 3.5264
LMO_C_25_B_63_SOC_5-75_Part_1-1_ID_515100101320.xlsx | LMO | 63 | 515100101320 | 25 | 20.1859 | 0.807436 | 0.1 | 10 | 0.099988 | 3.5492 | 3.5787 | 3.5817 | 3.5536 | 3.5502 | 3.5211 | 3.5178 | 3.5462 | 3.5499 | 3.6085 | 3.6142 | 3.558 | 3.5508 | 3.4923 | 3.4862 | 3.5427 | 3.5499 | 3.6373 | 3.6458 | 3.5622 | 3.5511 | 3.4635 | 3.4547 | 3.5399 | 3.5497 | 3.6658 | 3.677 | 3.5664 | 3.5515 | 3.4351 | 3.4235 | 3.5371 | 3.5497 | 3.6942 | 3.7079 | 3.5703 | 3.552 | 3.4063 | 3.3919 | 3.5336 | 3.5494
LMO_C_25_B_64_SOC_5-75_Part_1-1_ID_515093000353.xlsx | LMO | 64 | 515093000353 | 25 | 20.9518 | 0.838072 | 0.1 | 10 | 0.099984 | 3.5341 | 3.5622 | 3.5657 | 3.5388 | 3.535 | 3.5071 | 3.5034 | 3.5304 | 3.5346 | 3.5908 | 3.5973 | 3.5434 | 3.5355 | 3.4795 | 3.4725 | 3.5267 | 3.5346 | 3.6184 | 3.628 | 3.548 | 3.5359 | 3.4521 | 3.4419 | 3.523 | 3.5343 | 3.6458 | 3.658 | 3.5524 | 3.536 | 3.4247 | 3.4114 | 3.5193 | 3.5343 | 3.6726 | 3.6877 | 3.5564 | 3.5364 | 3.3977 | 3.381 | 3.516 | 3.5341
LMO_C_25_B_66_SOC_5-60_Part_1-1_ID_515092904611.xlsx | LMO | 66 | 515092904611 | 25 | 16.9892 | 0.679568 | 0.1 | 10 | 0.099992 | 3.5959 | 3.6347 | 3.6373 | 3.5999 | 3.5971 | 3.5587 | 3.5557 | 3.5934 | 3.5966 | 3.6738 | 3.6789 | 3.6038 | 3.5975 | 3.5206 | 3.5153 | 3.5906 | 3.5964 | 3.7119 | 3.7195 | 3.6073 | 3.598 | 3.483 | 3.4749 | 3.5875 | 3.5964 | 3.7495 | 3.7592 | 3.611 | 3.5984 | 3.4456 | 3.4354 | 3.5848 | 3.5961 | 3.7867 | 3.7983 | 3.6142 | 3.5987 | 3.4086 | 3.3961 | 3.5824 | 3.5961
LMO_C_25_B_68_SOC_5-85_Part_1-1_ID_515093001225.xlsx | LMO | 68 | 515093001225 | 25 | 23.5631 | 0.942524 | 0.1 | 10 | 0.099992 | 3.5102 | 3.5344 | 3.5385 | 3.5153 | 3.5111 | 3.487 | 3.4828 | 3.506 | 3.5107 | 3.5592 | 3.5669 | 3.5204 | 3.5116 | 3.4635 | 3.4554 | 3.5016 | 3.5107 | 3.5831 | 3.5941 | 3.5251 | 3.512 | 3.4405 | 3.4284 | 3.4969 | 3.5107 | 3.6068 | 3.6208 | 3.5295 | 3.5125 | 3.4177 | 3.4017 | 3.4923 | 3.5106 | 3.63 | 3.6466 | 3.5336 | 3.5129 | 3.3952 | 3.3757 | 3.4874 | 3.5104
LMO_C_25_B_69_SOC_5-75_Part_1-1_ID_515092904410.xlsx | LMO | 69 | 515092904410 | 25 | 21.2811 | 0.851244 | 0.1 | 10 | 0.099996 | 3.5311 | 3.5578 | 3.5613 | 3.5355 | 3.532 | 3.5055 | 3.5018 | 3.5276 | 3.5316 | 3.585 | 3.5917 | 3.5401 | 3.5325 | 3.4795 | 3.4725 | 3.5237 | 3.5316 | 3.6115 | 3.621 | 3.5441 | 3.5329 | 3.4537 | 3.443 | 3.5201 | 3.5315 | 3.6377 | 3.65 | 3.548 | 3.5332 | 3.4279 | 3.4142 | 3.5164 | 3.5315 | 3.6633 | 3.6782 | 3.552 | 3.5336 | 3.4026 | 3.3856 | 3.5123 | 3.5313
LMO_C_25_B_6_SOC_5-85_Part_1-1_ID_515093002402.xlsx | LMO | 6 | 515093002402 | 25 | 22.8291 | 0.913164 | 0.1 | 10 | 0.099992 | 3.5167 | 3.5392 | 3.542 | 3.5204 | 3.5174 | 3.4949 | 3.4921 | 3.5139 | 3.5171 | 3.5622 | 3.5673 | 3.5239 | 3.5178 | 3.473 | 3.4676 | 3.5109 | 3.5171 | 3.5845 | 3.5922 | 3.5271 | 3.5181 | 3.4512 | 3.4432 | 3.5078 | 3.5169 | 3.6068 | 3.6164 | 3.5302 | 3.5185 | 3.4296 | 3.4191 | 3.5048 | 3.5167 | 3.6285 | 3.6403 | 3.5334 | 3.5188 | 3.4082 | 3.3954 | 3.5018 | 3.5167
LMO_C_25_B_71_SOC_5-75_Part_1-1_ID_515093000663.xlsx | LMO | 71 | 515093000663 | 25 | 21.1923 | 0.847692 | 0.1 | 10 | 0.099992 | 3.5297 | 3.558 | 3.562 | 3.535 | 3.5304 | 3.5023 | 3.4981 | 3.5253 | 3.5301 | 3.5868 | 3.5943 | 3.5399 | 3.5308 | 3.4746 | 3.4665 | 3.5208 | 3.5299 | 3.6147 | 3.6256 | 3.5445 | 3.5311 | 3.447 | 3.4354 | 3.5164 | 3.5297 | 3.6421 | 3.6561 | 3.549 | 3.5315 | 3.4202 | 3.4049 | 3.5116 | 3.5295 | 3.6689 | 3.6856 | 3.5536 | 3.5318 | 3.3938 | 3.3752 | 3.5076 | 3.5294
LMO_C_25_B_72_SOC_5-45_Part_1-1_ID_515092800774.xlsx | LMO | 72 | 515092800774 | 25 | 13.309 | 0.53236 | 0.1 | 10 | 0.099992 | 3.6386 | 3.6798 | 3.6837 | 3.6445 | 3.64 | 3.5985 | 3.5945 | 3.634 | 3.6391 | 3.7218 | 3.729 | 3.6505 | 3.6405 | 3.558 | 3.5502 | 3.6298 | 3.6391 | 3.7622 | 3.7729 | 3.6559 | 3.641 | 3.5176 | 3.5062 | 3.6254 | 3.6389 | 3.8022 | 3.8159 | 3.6631 | 3.6421 | 3.4781 | 3.4632 | 3.6219 | 3.6389 | 3.8419 | 3.8584 | 3.6673 | 3.6426 | 3.4381 | 3.42 | 3.6177 | 3.6387
LMO_C_25_B_73_SOC_5-55_Part_1-1_ID_515092901155.xlsx | LMO | 73 | 515092901155 | 25 | 15.5743 | 0.622972 | 0.1 | 10 | 0.099992 | 3.6008 | 3.6363 | 3.6387 | 3.6041 | 3.6015 | 3.5662 | 3.5636 | 3.5984 | 3.6012 | 3.6721 | 3.6767 | 3.6075 | 3.602 | 3.5311 | 3.5264 | 3.5955 | 3.601 | 3.7072 | 3.7139 | 3.6105 | 3.6024 | 3.4964 | 3.4893 | 3.5929 | 3.6008 | 3.7418 | 3.7506 | 3.6136 | 3.6026 | 3.4619 | 3.4526 | 3.5901 | 3.6006 | 3.776 | 3.7867 | 3.6166 | 3.6031 | 3.4277 | 3.4163 | 3.5878 | 3.6005
LMO_C_25_B_74_SOC_5-55_Part_1-1_ID_515093004893.xlsx | LMO | 74 | 515093004893 | 25 | 16.4228 | 0.656912 | 0.1 | 10 | 0.099996 | 3.5859 | 3.6233 | 3.6268 | 3.5912 | 3.5871 | 3.5499 | 3.5462 | 3.5822 | 3.5866 | 3.6614 | 3.6679 | 3.5966 | 3.5878 | 3.5132 | 3.5062 | 3.5785 | 3.5866 | 3.6981 | 3.7079 | 3.6017 | 3.5885 | 3.4765 | 3.4663 | 3.5745 | 3.5864 | 3.7342 | 3.7469 | 3.6063 | 3.5889 | 3.4402 | 3.4267 | 3.5711 | 3.5864 | 3.7699 | 3.7853 | 3.6112 | 3.5894 | 3.4042 | 3.3875 | 3.5676 | 3.5861
LMO_C_25_B_75_SOC_5-85_Part_1-1_ID_515093004182.xlsx | LMO | 75 | 515093004182 | 25 | 23.7763 | 0.951052 | 0.1 | 10 | 0.099992 | 3.5074 | 3.5294 | 3.5329 | 3.5118 | 3.5079 | 3.4862 | 3.4827 | 3.5037 | 3.5076 | 3.5515 | 3.558 | 3.516 | 3.5085 | 3.4649 | 3.4579 | 3.4997 | 3.5076 | 3.5734 | 3.5827 | 3.5199 | 3.5088 | 3.4439 | 3.4335 | 3.4958 | 3.5076 | 3.5947 | 3.6066 | 3.5236 | 3.5092 | 3.4228 | 3.4093 | 3.4916 | 3.5074 | 3.6157 | 3.6301 | 3.5269 | 3.5093 | 3.4024 | 3.3856 | 3.4879 | 3.5074
LMO_C_25_B_76_SOC_5-30_Part_1-1_ID_515112901566.xlsx | LMO | 76 | 515112901566 | 25 | 11.2687 | 0.450748 | 0.1 | 10 | 0.099992 | 3.6914 | 3.759 | 3.7625 | 3.6972 | 3.693 | 3.6257 | 3.6222 | 3.6875 | 3.6919 | 3.8262 | 3.8322 | 3.7023 | 3.6939 | 3.5606 | 3.5541 | 3.684 | 3.6916 | 3.8905 | 3.8987 | 3.7074 | 3.6947 | 3.4972 | 3.4883 | 3.6805 | 3.6914 | 3.9521 | 3.9632 | 3.7123 | 3.6956 | 3.4363 | 3.4249 | 3.677 | 3.691 | 4.0121 | 4.0247 | 3.7158 | 3.6961 | 3.3768 | 3.3631 | 3.6731 | 3.6903
LMO_C_25_B_77_SOC_5-50_Part_1-1_ID_515113004202.xlsx | LMO | 77 | 515113004202 | 25 | 14.5993 | 0.583972 | 0.1 | 10 | 0.099996 | 3.6031 | 3.6405 | 3.6435 | 3.6082 | 3.6045 | 3.5673 | 3.5639 | 3.5998 | 3.6038 | 3.6782 | 3.6842 | 3.6133 | 3.6052 | 3.5313 | 3.5253 | 3.5962 | 3.6038 | 3.7139 | 3.7228 | 3.6184 | 3.6059 | 3.4964 | 3.4879 | 3.5933 | 3.6036 | 3.7488 | 3.7599 | 3.6228 | 3.6064 | 3.4623 | 3.4516 | 3.5915 | 3.6038 | 3.7829 | 3.796 | 3.6271 | 3.6071 | 3.4293 | 3.4168 | 3.5875 | 3.6033
LMO_C_25_B_78_SOC_5-70_Part_1-1_ID_516102900376.xlsx | LMO | 78 | 516102900376 | 25 | 19.6784 | 0.787136 | 0.1 | 10 | 0.099996 | 3.5457 | 3.5738 | 3.5764 | 3.5492 | 3.5462 | 3.5185 | 3.5158 | 3.5429 | 3.5459 | 3.6019 | 3.6068 | 3.5525 | 3.5467 | 3.4916 | 3.4869 | 3.5402 | 3.5457 | 3.6289 | 3.6359 | 3.5555 | 3.5469 | 3.4658 | 3.4593 | 3.5378 | 3.5455 | 3.6549 | 3.6633 | 3.5587 | 3.5473 | 3.4412 | 3.4335 | 3.5353 | 3.5453 | 3.6793 | 3.6891 | 3.5615 | 3.5474 | 3.4181 | 3.4091 | 3.5329 | 3.5452
LMO_C_25_B_79_SOC_5-75_Part_1-1_ID_515093001367.xlsx | LMO | 79 | 515093001367 | 25 | 20.7333 | 0.829332 | 0.1 | 10 | 0.099992 | 3.5394 | 3.5645 | 3.568 | 3.5439 | 3.5402 | 3.5153 | 3.5116 | 3.5357 | 3.5399 | 3.5901 | 3.5968 | 3.5485 | 3.5408 | 3.4907 | 3.4835 | 3.5318 | 3.5397 | 3.6149 | 3.6245 | 3.5527 | 3.5411 | 3.4663 | 3.4556 | 3.5278 | 3.5399 | 3.6394 | 3.6517 | 3.5566 | 3.5415 | 3.4421 | 3.4279 | 3.5237 | 3.5397 | 3.6635 | 3.6782 | 3.5601 | 3.5416 | 3.4182 | 3.4007 | 3.5195 | 3.5394
LMO_C_25_B_7_SOC_5-80_Part_1-1_ID_515093000596.xlsx | LMO | 7 | 515093000596 | 25 | 22.3486 | 0.893944 | 0.1 | 10 | 0.099996 | 3.5223 | 3.5455 | 3.548 | 3.5258 | 3.523 | 3.5 | 3.4974 | 3.5195 | 3.5225 | 3.5687 | 3.5736 | 3.5292 | 3.5232 | 3.4776 | 3.4723 | 3.5167 | 3.5225 | 3.5915 | 3.5987 | 3.5322 | 3.5234 | 3.4551 | 3.4475 | 3.5137 | 3.5223 | 3.614 | 3.6233 | 3.5355 | 3.5239 | 3.433 | 3.4233 | 3.5111 | 3.5223 | 3.6363 | 3.6475 | 3.5385 | 3.5241 | 3.4114 | 3.3993 | 3.5081 | 3.522
LMO_C_25_B_81_SOC_5-60_Part_1-1_ID_515092904585.xlsx | LMO | 81 | 515092904585 | 25 | 17.1527 | 0.686108 | 0.1 | 10 | 0.099996 | 3.569 | 3.6012 | 3.6033 | 3.5722 | 3.5697 | 3.5376 | 3.5353 | 3.5666 | 3.5692 | 3.6335 | 3.6377 | 3.5752 | 3.5701 | 3.506 | 3.5016 | 3.5641 | 3.5692 | 3.6654 | 3.6714 | 3.5776 | 3.5703 | 3.4742 | 3.4677 | 3.5615 | 3.569 | 3.6968 | 3.7047 | 3.5806 | 3.5708 | 3.443 | 3.434 | 3.559 | 3.5689 | 3.7281 | 3.7377 | 3.5831 | 3.571 | 3.4117 | 3.4008 | 3.5566 | 3.5687
LMO_C_25_B_82_SOC_5-45_Part_1-1_ID_515092904713.xlsx | LMO | 82 | 515092904713 | 25 | 14.0458 | 0.561832 | 0.1 | 10 | 0.1 | 3.6377 | 3.6879 | 3.6912 | 3.6421 | 3.6384 | 3.5882 | 3.5848 | 3.634 | 3.6377 | 3.7383 | 3.7444 | 3.6463 | 3.6389 | 3.5385 | 3.532 | 3.6307 | 3.6377 | 3.7876 | 3.7967 | 3.6505 | 3.6394 | 3.4897 | 3.4802 | 3.6268 | 3.6373 | 3.8364 | 3.8475 | 3.6547 | 3.6398 | 3.4419 | 3.4296 | 3.6236 | 3.6372 | 3.8838 | 3.8972 | 3.6575 | 3.6398 | 3.3943 | 3.3796 | 3.6198 | 3.6366
LMO_C_25_B_83_SOC_5-70_Part_1-1_ID_515093004000.xlsx | LMO | 83 | 515093004000 | 25 | 19.4762 | 0.779048 | 0.1 | 10 | 0.099996 | 3.5483 | 3.5817 | 3.5848 | 3.5531 | 3.5492 | 3.516 | 3.5127 | 3.5448 | 3.5487 | 3.615 | 3.6212 | 3.5573 | 3.5495 | 3.483 | 3.4765 | 3.5411 | 3.5485 | 3.6479 | 3.6568 | 3.5617 | 3.5499 | 3.4504 | 3.4407 | 3.5383 | 3.5485 | 3.6803 | 3.6921 | 3.5662 | 3.5506 | 3.4179 | 3.4052 | 3.5339 | 3.5483 | 3.7123 | 3.7265 | 3.5697 | 3.5508 | 3.3856 | 3.3694 | 3.5308 | 3.548
LMO_C_25_B_85_SOC_5-65_Part_1-1_ID_515093000008.xlsx | LMO | 85 | 515093000008 | 25 | 18.9555 | 0.75822 | 0.1 | 10 | 0.099996 | 3.5511 | 3.5857 | 3.5889 | 3.5555 | 3.552 | 3.5174 | 3.5141 | 3.5476 | 3.5515 | 3.6205 | 3.6266 | 3.5597 | 3.5524 | 3.4834 | 3.4769 | 3.5441 | 3.5513 | 3.6545 | 3.6635 | 3.5636 | 3.5527 | 3.4497 | 3.4402 | 3.5404 | 3.5511 | 3.6882 | 3.6995 | 3.5673 | 3.5529 | 3.4163 | 3.4038 | 3.5373 | 3.5511 | 3.7214 | 3.7351 | 3.5711 | 3.5532 | 3.3833 | 3.368 | 3.5337 | 3.5508
LMO_C_25_B_86_SOC_5-80_Part_1-1_ID_515100100526.xlsx | LMO | 86 | 515100100526 | 25 | 22.0583 | 0.882332 | 0.1 | 10 | 0.099992 | 3.5204 | 3.5436 | 3.5471 | 3.5253 | 3.5213 | 3.4985 | 3.4946 | 3.5165 | 3.5209 | 3.5669 | 3.5736 | 3.5299 | 3.5218 | 3.476 | 3.4686 | 3.5125 | 3.5209 | 3.5896 | 3.5996 | 3.5339 | 3.522 | 3.4539 | 3.443 | 3.5083 | 3.5206 | 3.612 | 3.6247 | 3.5378 | 3.5223 | 3.4316 | 3.4175 | 3.5043 | 3.5204 | 3.634 | 3.6493 | 3.5418 | 3.5227 | 3.4103 | 3.3928 | 3.5006 | 3.5206
LMO_C_25_B_88_SOC_5-75_Part_1-1_ID_515092904584.xlsx | LMO | 88 | 515092904584 | 25 | 20.3993 | 0.815972 | 0.1 | 10 | 0.099992 | 3.5422 | 3.5704 | 3.5739 | 3.5467 | 3.5429 | 3.515 | 3.5113 | 3.5383 | 3.5425 | 3.5991 | 3.6056 | 3.551 | 3.5434 | 3.4872 | 3.4802 | 3.5348 | 3.5425 | 3.627 | 3.6363 | 3.555 | 3.5438 | 3.4598 | 3.4495 | 3.5309 | 3.5423 | 3.6545 | 3.6665 | 3.559 | 3.5443 | 3.433 | 3.4195 | 3.5271 | 3.5422 | 3.6814 | 3.6958 | 3.5625 | 3.5445 | 3.4063 | 3.3896 | 3.5232 | 3.542
LMO_C_25_B_8_SOC_5-80_Part_1-1_ID_515092900941.xlsx | LMO | 8 | 515092900941 | 25 | 22.3187 | 0.892748 | 0.1 | 10 | 0.099992 | 3.5243 | 3.5473 | 3.5501 | 3.5281 | 3.525 | 3.5021 | 3.4993 | 3.5213 | 3.5248 | 3.5706 | 3.5759 | 3.532 | 3.5255 | 3.4797 | 3.4741 | 3.5181 | 3.5246 | 3.5934 | 3.6012 | 3.5357 | 3.5258 | 3.4572 | 3.4491 | 3.5151 | 3.5244 | 3.6157 | 3.6257 | 3.5392 | 3.5262 | 3.4351 | 3.424 | 3.5123 | 3.5244 | 3.6379 | 3.65 | 3.5429 | 3.5265 | 3.4131 | 3.3996 | 3.5092 | 3.5243
LMO_C_25_B_90_SOC_5-85_Part_1-1_ID_515092905201.xlsx | LMO | 90 | 515092905201 | 25 | 23.8826 | 0.955304 | 0.1 | 10 | 0.099992 | 3.5064 | 3.5295 | 3.5337 | 3.5118 | 3.5074 | 3.4846 | 3.48 | 3.5018 | 3.5069 | 3.5531 | 3.561 | 3.5171 | 3.5078 | 3.4621 | 3.4535 | 3.4972 | 3.5069 | 3.5759 | 3.5873 | 3.5218 | 3.5081 | 3.44 | 3.4272 | 3.492 | 3.5067 | 3.5982 | 3.6127 | 3.5262 | 3.5085 | 3.4181 | 3.4012 | 3.4869 | 3.5067 | 3.6201 | 3.6377 | 3.5304 | 3.5088 | 3.3966 | 3.3756 | 3.4821 | 3.5065
LMO_C_25_B_91_SOC_5-85_Part_1-1_ID_515100102031.xlsx | LMO | 91 | 515100102031 | 25 | 22.8423 | 0.913692 | 0.1 | 10 | 0.099992 | 3.5167 | 3.5406 | 3.5446 | 3.522 | 3.5176 | 3.4939 | 3.4895 | 3.5123 | 3.5171 | 3.5648 | 3.5724 | 3.5274 | 3.5181 | 3.4705 | 3.4623 | 3.5076 | 3.5171 | 3.5883 | 3.5994 | 3.5323 | 3.5185 | 3.4475 | 3.4351 | 3.5032 | 3.5171 | 3.6115 | 3.6257 | 3.5369 | 3.5188 | 3.4247 | 3.4084 | 3.4981 | 3.5169 | 3.634 | 3.6512 | 3.5411 | 3.519 | 3.4019 | 3.3819 | 3.4939 | 3.5167
LMO_C_25_B_93_SOC_5-75_Part_1-1_ID_515092904858.xlsx | LMO | 93 | 515092904858 | 25 | 20.5201 | 0.820804 | 0.1 | 10 | 0.099992 | 3.539 | 3.5689 | 3.5724 | 3.5441 | 3.5399 | 3.5106 | 3.5067 | 3.5353 | 3.5395 | 3.5989 | 3.6057 | 3.5487 | 3.5404 | 3.4814 | 3.4741 | 3.5311 | 3.5394 | 3.628 | 3.6382 | 3.5532 | 3.5408 | 3.4528 | 3.4419 | 3.5272 | 3.5392 | 3.6568 | 3.6698 | 3.5571 | 3.5409 | 3.4242 | 3.41 | 3.5232 | 3.5392 | 3.6849 | 3.7004 | 3.5615 | 3.5413 | 3.3963 | 3.3789 | 3.5192 | 3.539
LMO_C_25_B_95_SOC_5-85_Part_1-1_ID_515092901384.xlsx | LMO | 95 | 515092901384 | 25 | 22.9853 | 0.919412 | 0.1 | 10 | 0.099992 | 3.5076 | 3.5299 | 3.5336 | 3.5123 | 3.5083 | 3.4862 | 3.4823 | 3.5037 | 3.5081 | 3.5527 | 3.5597 | 3.5171 | 3.5088 | 3.4644 | 3.457 | 3.4993 | 3.5079 | 3.575 | 3.585 | 3.5211 | 3.5092 | 3.4428 | 3.4319 | 3.4953 | 3.5078 | 3.5968 | 3.6094 | 3.5253 | 3.5095 | 3.4217 | 3.4073 | 3.4911 | 3.5076 | 3.618 | 3.6333 | 3.529 | 3.5097 | 3.401 | 3.3833 | 3.4869 | 3.5074
LMO_C_25_B_97_SOC_5-60_Part_1-1_ID_515093002276.xlsx | LMO | 97 | 515093002276 | 25 | 17.8895 | 0.71558 | 0.1 | 10 | 0.099992 | 3.5662 | 3.6022 | 3.6054 | 3.5704 | 3.5671 | 3.5311 | 3.5278 | 3.5631 | 3.5668 | 3.6389 | 3.6447 | 3.5748 | 3.5676 | 3.4956 | 3.4893 | 3.5596 | 3.5666 | 3.6742 | 3.6828 | 3.5785 | 3.568 | 3.4602 | 3.4509 | 3.556 | 3.5664 | 3.7093 | 3.7204 | 3.5822 | 3.5683 | 3.4251 | 3.4128 | 3.5525 | 3.5662 | 3.7439 | 3.7572 | 3.5859 | 3.5685 | 3.3903 | 3.3752 | 3.5495 | 3.566
LMO_C_25_B_99_SOC_5-70_Part_1-1_ID_515100101563.xlsx | LMO | 99 | 515100101563 | 25 | 19.4097 | 0.776388 | 0.1 | 10 | 0.099996 | 3.5525 | 3.5883 | 3.592 | 3.5578 | 3.5536 | 3.5179 | 3.5139 | 3.5485 | 3.5532 | 3.6245 | 3.6315 | 3.5634 | 3.5543 | 3.4828 | 3.4751 | 3.5443 | 3.5531 | 3.6596 | 3.67 | 3.5689 | 3.5546 | 3.4477 | 3.4363 | 3.5402 | 3.5529 | 3.6942 | 3.7077 | 3.5736 | 3.555 | 3.4126 | 3.3979 | 3.536 | 3.5527 | 3.7284 | 3.7446 | 3.5782 | 3.5553 | 3.378 | 3.3596 | 3.5318 | 3.5524

## SOC15
File_Name | Mat | No. | ID | Qn | Q | SOH | Pt | SOC | SOCR | U1 | U2 | U3 | U4 | U5 | U6 | U7 | U8 | U9 | U10 | U11 | U12 | U13 | U14 | U15 | U16 | U17 | U18 | U19 | U20 | U21 | U22 | U23 | U24 | U25 | U26 | U27 | U28 | U29 | U30 | U31 | U32 | U33 | U34 | U35 | U36 | U37 | U38 | U39 | U40 | U41
LMO_C_25_B_100_SOC_5-60_Part_1-1_ID_515092904916.xlsx | LMO | 100 | 515092904916 | 25 | 16.9888 | 0.679552 | 0.1 | 15 | 0.149996 | 3.6379 | 3.6735 | 3.6765 | 3.6421 | 3.6387 | 3.6034 | 3.6003 | 3.6349 | 3.6384 | 3.7093 | 3.7149 | 3.6459 | 3.6393 | 3.5683 | 3.5624 | 3.6315 | 3.6382 | 3.7442 | 3.7525 | 3.6498 | 3.6396 | 3.5336 | 3.5246 | 3.628 | 3.6382 | 3.7788 | 3.7894 | 3.6535 | 3.6401 | 3.4992 | 3.4874 | 3.6247 | 3.638 | 3.8129 | 3.8255 | 3.6566 | 3.6403 | 3.4649 | 3.4505 | 3.6212 | 3.6377
LMO_C_25_B_101_SOC_5-50_Part_1-1_ID_515092901207.xlsx | LMO | 101 | 515092901207 | 25 | 14.0409 | 0.561636 | 0.1 | 15 | 0.149992 | 3.6981 | 3.7439 | 3.7476 | 3.7039 | 3.6995 | 3.6538 | 3.6498 | 3.6939 | 3.6988 | 3.7901 | 3.7973 | 3.7098 | 3.7002 | 3.6087 | 3.6013 | 3.6895 | 3.6986 | 3.8348 | 3.8452 | 3.7158 | 3.7007 | 3.5645 | 3.5534 | 3.6854 | 3.6984 | 3.8789 | 3.8921 | 3.7209 | 3.7012 | 3.5201 | 3.5058 | 3.6812 | 3.6981 | 3.9221 | 3.9377 | 3.7258 | 3.7016 | 3.476 | 3.4588 | 3.6779 | 3.6979
LMO_C_25_B_104_SOC_5-70_Part_1-1_ID_515093000076.xlsx | LMO | 104 | 515093000076 | 25 | 19.4159 | 0.776636 | 0.1 | 15 | 0.149988 | 3.5903 | 3.6259 | 3.6303 | 3.5966 | 3.5915 | 3.556 | 3.5515 | 3.5855 | 3.591 | 3.6623 | 3.6703 | 3.6031 | 3.5922 | 3.5211 | 3.5125 | 3.5804 | 3.591 | 3.6972 | 3.7091 | 3.6092 | 3.5927 | 3.4862 | 3.4735 | 3.5759 | 3.5908 | 3.7316 | 3.7472 | 3.615 | 3.5933 | 3.4514 | 3.4347 | 3.5713 | 3.5908 | 3.7658 | 3.7846 | 3.6203 | 3.5934 | 3.4168 | 3.3961 | 3.5673 | 3.5906
LMO_C_25_B_107_SOC_5-70_Part_1-1_ID_515100100832.xlsx | LMO | 107 | 515100100832 | 25 | 19.3201 | 0.772804 | 0.1 | 15 | 0.149988 | 3.5922 | 3.6245 | 3.6273 | 3.5964 | 3.5931 | 3.5611 | 3.558 | 3.5892 | 3.5927 | 3.657 | 3.6624 | 3.6003 | 3.5936 | 3.5294 | 3.5236 | 3.5859 | 3.5926 | 3.6888 | 3.6967 | 3.604 | 3.594 | 3.4976 | 3.4893 | 3.5824 | 3.5924 | 3.7202 | 3.7304 | 3.6075 | 3.5943 | 3.4663 | 3.4553 | 3.5796 | 3.5922 | 3.7513 | 3.7637 | 3.611 | 3.5945 | 3.4351 | 3.4216 | 3.5762 | 3.592
LMO_C_25_B_109_SOC_5-85_Part_1-1_ID_515092905216.xlsx | LMO | 109 | 515092905216 | 25 | 23.3228 | 0.932912 | 0.1 | 15 | 0.15 | 3.5455 | 3.569 | 3.5727 | 3.5502 | 3.5464 | 3.5234 | 3.5195 | 3.542 | 3.5462 | 3.5931 | 3.5999 | 3.5548 | 3.5469 | 3.5006 | 3.4934 | 3.5381 | 3.546 | 3.6164 | 3.6261 | 3.559 | 3.5473 | 3.4779 | 3.4674 | 3.5343 | 3.546 | 3.6393 | 3.6519 | 3.5627 | 3.5476 | 3.4554 | 3.4419 | 3.5302 | 3.5457 | 3.6616 | 3.6768 | 3.5669 | 3.5478 | 3.4339 | 3.4172 | 3.5267 | 3.5457
LMO_C_25_B_110_SOC_5-80_Part_1-1_ID_515093005020.xlsx | LMO | 110 | 515093005020 | 25 | 22.3456 | 0.893824 | 0.1 | 15 | 0.149988 | 3.5559 | 3.5789 | 3.5824 | 3.5606 | 3.5566 | 3.5339 | 3.5301 | 3.552 | 3.5562 | 3.6022 | 3.6089 | 3.565 | 3.5569 | 3.5111 | 3.5041 | 3.548 | 3.5559 | 3.625 | 3.6347 | 3.5692 | 3.5573 | 3.4886 | 3.4783 | 3.5441 | 3.5559 | 3.6473 | 3.6598 | 3.5731 | 3.5574 | 3.4663 | 3.4528 | 3.5404 | 3.5557 | 3.6695 | 3.6846 | 3.5773 | 3.5578 | 3.4442 | 3.4275 | 3.5364 | 3.5555
LMO_C_25_B_112_SOC_5-65_Part_1-1_ID_515100102992.xlsx | LMO | 112 | 515100102992 | 25 | 18.2109 | 0.728436 | 0.1 | 15 | 0.15 | 3.6005 | 3.6333 | 3.6364 | 3.6052 | 3.6015 | 3.569 | 3.5655 | 3.5971 | 3.601 | 3.6666 | 3.6726 | 3.6099 | 3.602 | 3.5367 | 3.5302 | 3.5934 | 3.601 | 3.6988 | 3.7079 | 3.6145 | 3.6026 | 3.5046 | 3.4948 | 3.5901 | 3.601 | 3.7309 | 3.7425 | 3.6184 | 3.6029 | 3.4723 | 3.4598 | 3.5861 | 3.6008 | 3.7623 | 3.7765 | 3.6224 | 3.6033 | 3.4405 | 3.4251 | 3.5827 | 3.6006
LMO_C_25_B_113_SOC_5-70_Part_1-1_ID_515093005302.xlsx | LMO | 113 | 515093005302 | 25 | 18.9334 | 0.757336 | 0.1 | 15 | 0.15 | 3.5991 | 3.6296 | 3.6328 | 3.6038 | 3.5999 | 3.5694 | 3.5659 | 3.5952 | 3.5994 | 3.6605 | 3.6665 | 3.6082 | 3.6003 | 3.5392 | 3.5327 | 3.5913 | 3.5992 | 3.6905 | 3.6995 | 3.6122 | 3.6005 | 3.509 | 3.4993 | 3.5873 | 3.5989 | 3.72 | 3.7318 | 3.6168 | 3.6008 | 3.4793 | 3.4665 | 3.5841 | 3.5987 | 3.7495 | 3.7639 | 3.621 | 3.6013 | 3.4495 | 3.434 | 3.5806 | 3.5985
LMO_C_25_B_116_SOC_5-80_Part_1-1_ID_515093000439.xlsx | LMO | 116 | 515093000439 | 25 | 21.5017 | 0.860068 | 0.1 | 15 | 0.15 | 3.5653 | 3.5889 | 3.5924 | 3.5701 | 3.566 | 3.5425 | 3.5388 | 3.5615 | 3.5655 | 3.6129 | 3.6194 | 3.5745 | 3.5664 | 3.5193 | 3.5122 | 3.5576 | 3.5655 | 3.6361 | 3.6459 | 3.5787 | 3.5668 | 3.4962 | 3.4858 | 3.5538 | 3.5653 | 3.6593 | 3.6717 | 3.5826 | 3.5669 | 3.4734 | 3.4598 | 3.5495 | 3.565 | 3.6816 | 3.6965 | 3.5864 | 3.5671 | 3.4507 | 3.434 | 3.5462 | 3.565
LMO_C_25_B_118_SOC_5-65_Part_1-1_ID_515093001936.xlsx | LMO | 118 | 515093001936 | 25 | 18.9621 | 0.758484 | 0.1 | 15 | 0.15 | 3.5999 | 3.6287 | 3.6319 | 3.604 | 3.6006 | 3.572 | 3.5687 | 3.5964 | 3.6001 | 3.6575 | 3.6637 | 3.6082 | 3.601 | 3.5436 | 3.5374 | 3.5931 | 3.6001 | 3.6861 | 3.6947 | 3.6119 | 3.6013 | 3.5157 | 3.5065 | 3.5896 | 3.5999 | 3.714 | 3.7251 | 3.6154 | 3.6015 | 3.4881 | 3.476 | 3.5861 | 3.5998 | 3.7416 | 3.7548 | 3.6189 | 3.6019 | 3.4609 | 3.4461 | 3.5833 | 3.5996
LMO_C_25_B_122_SOC_5-85_Part_1-1_ID_515092905212.xlsx | LMO | 122 | 515092905212 | 25 | 23.2886 | 0.931544 | 0.1 | 15 | 0.149988 | 3.5476 | 3.5692 | 3.5724 | 3.5518 | 3.5483 | 3.5271 | 3.5236 | 3.5443 | 3.548 | 3.591 | 3.5973 | 3.5559 | 3.5488 | 3.5062 | 3.4995 | 3.5406 | 3.548 | 3.6124 | 3.6214 | 3.5596 | 3.5492 | 3.4853 | 3.4755 | 3.5369 | 3.548 | 3.6333 | 3.6449 | 3.5631 | 3.5494 | 3.4647 | 3.4518 | 3.5332 | 3.5478 | 3.654 | 3.6681 | 3.5664 | 3.5497 | 3.4447 | 3.4286 | 3.5295 | 3.5476
LMO_C_25_B_124_SOC_5-70_Part_1-1_ID_515092905281.xlsx | LMO | 124 | 515092905281 | 25 | 19.8908 | 0.795632 | 0.1 | 15 | 0.15 | 3.5827 | 3.6159 | 3.6194 | 3.5878 | 3.5834 | 3.5506 | 3.5466 | 3.5783 | 3.5829 | 3.6493 | 3.6563 | 3.5929 | 3.5838 | 3.5178 | 3.5102 | 3.5741 | 3.5827 | 3.6819 | 3.6921 | 3.5978 | 3.5843 | 3.4851 | 3.4742 | 3.5697 | 3.5827 | 3.7142 | 3.7274 | 3.6026 | 3.5847 | 3.4528 | 3.4384 | 3.5655 | 3.5824 | 3.746 | 3.762 | 3.6066 | 3.5848 | 3.4207 | 3.4028 | 3.5618 | 3.5822
LMO_C_25_B_125_SOC_5-65_Part_1-1_ID_515093002457.xlsx | LMO | 125 | 515093002457 | 25 | 18.8036 | 0.752144 | 0.1 | 15 | 0.149996 | 3.6026 | 3.6398 | 3.6433 | 3.6075 | 3.6036 | 3.5668 | 3.5629 | 3.5989 | 3.6031 | 3.6772 | 3.6839 | 3.6122 | 3.6043 | 3.5304 | 3.5232 | 3.595 | 3.6031 | 3.7137 | 3.7234 | 3.6166 | 3.6043 | 3.4941 | 3.4839 | 3.5912 | 3.6029 | 3.7495 | 3.762 | 3.6205 | 3.6047 | 3.4584 | 3.4451 | 3.5873 | 3.6026 | 3.785 | 3.7997 | 3.6252 | 3.605 | 3.4235 | 3.407 | 3.5841 | 3.6026
LMO_C_25_B_127_SOC_5-70_Part_1-1_ID_515093001000.xlsx | LMO | 127 | 515093001000 | 25 | 20.033 | 0.80132 | 0.1 | 15 | 0.15 | 3.5829 | 3.6126 | 3.6159 | 3.5873 | 3.5838 | 3.5546 | 3.551 | 3.5796 | 3.5834 | 3.6426 | 3.6489 | 3.5915 | 3.5843 | 3.5255 | 3.5188 | 3.5761 | 3.5834 | 3.6719 | 3.6807 | 3.5955 | 3.5847 | 3.4967 | 3.4869 | 3.5724 | 3.5834 | 3.7005 | 3.7123 | 3.5992 | 3.585 | 3.4681 | 3.4553 | 3.5687 | 3.5831 | 3.729 | 3.743 | 3.6031 | 3.5852 | 3.44 | 3.4244 | 3.5652 | 3.5831
LMO_C_25_B_129_SOC_5-80_Part_1-1_ID_514091418304.xlsx | LMO | 129 | 514091418304 | 25 | 22.2327 | 0.889308 | 0.1 | 15 | 0.15 | 3.5534 | 3.5745 | 3.5782 | 3.558 | 3.5541 | 3.5334 | 3.5295 | 3.5497 | 3.5539 | 3.5961 | 3.6031 | 3.5625 | 3.5546 | 3.513 | 3.5055 | 3.5457 | 3.5539 | 3.6171 | 3.6273 | 3.5664 | 3.555 | 3.4927 | 3.4818 | 3.5415 | 3.5538 | 3.6377 | 3.6507 | 3.5703 | 3.5552 | 3.4728 | 3.4584 | 3.5374 | 3.5536 | 3.6579 | 3.6737 | 3.5738 | 3.5553 | 3.4533 | 3.4354 | 3.5336 | 3.5536
LMO_C_25_B_131_SOC_5-55_Part_1-1_ID_516020603556.xlsx | LMO | 131 | 516020603556 | 25 | 16.4273 | 0.657092 | 0.1 | 15 | 0.15 | 3.6322 | 3.6728 | 3.6763 | 3.638 | 3.6336 | 3.5931 | 3.5894 | 3.628 | 3.6331 | 3.714 | 3.7207 | 3.644 | 3.6342 | 3.5531 | 3.5462 | 3.6238 | 3.6328 | 3.7537 | 3.7637 | 3.6496 | 3.6349 | 3.5134 | 3.5032 | 3.6199 | 3.6328 | 3.7931 | 3.8057 | 3.6552 | 3.6354 | 3.4739 | 3.4607 | 3.6161 | 3.6326 | 3.8318 | 3.8468 | 3.6596 | 3.6359 | 3.4347 | 3.4184 | 3.6131 | 3.6324
LMO_C_25_B_137_SOC_5-75_Part_1-1_ID_515093004482.xlsx | LMO | 137 | 515093004482 | 25 | 21.4503 | 0.858012 | 0.1 | 15 | 0.149988 | 3.5634 | 3.5905 | 3.594 | 3.5682 | 3.5641 | 3.5373 | 3.5334 | 3.5594 | 3.5636 | 3.6178 | 3.6245 | 3.5729 | 3.5645 | 3.5106 | 3.5034 | 3.5552 | 3.5636 | 3.6445 | 3.6542 | 3.5775 | 3.5648 | 3.4841 | 3.4735 | 3.5513 | 3.5634 | 3.6709 | 3.6835 | 3.5817 | 3.5652 | 3.4577 | 3.4437 | 3.5473 | 3.5631 | 3.6968 | 3.7123 | 3.5859 | 3.5653 | 3.4314 | 3.4144 | 3.5434 | 3.5629
LMO_C_25_B_138_SOC_5-50_Part_1-1_ID_515093001444.xlsx | LMO | 138 | 515093001444 | 25 | 15.2856 | 0.611424 | 0.1 | 15 | 0.149984 | 3.6658 | 3.7079 | 3.7105 | 3.6696 | 3.6665 | 3.6247 | 3.6217 | 3.6628 | 3.6659 | 3.75 | 3.7553 | 3.6731 | 3.667 | 3.5831 | 3.5776 | 3.6598 | 3.6658 | 3.7915 | 3.799 | 3.6761 | 3.667 | 3.542 | 3.5341 | 3.6566 | 3.6654 | 3.8324 | 3.842 | 3.6796 | 3.6675 | 3.5013 | 3.4909 | 3.6531 | 3.6651 | 3.8724 | 3.884 | 3.683 | 3.6677 | 3.4611 | 3.4486 | 3.6508 | 3.6651
LMO_C_25_B_139_SOC_5-80_Part_1-1_ID_515093004235.xlsx | LMO | 139 | 515093004235 | 25 | 22.1683 | 0.886732 | 0.1 | 15 | 0.149988 | 3.5571 | 3.5824 | 3.5862 | 3.562 | 3.5578 | 3.5329 | 3.5288 | 3.5531 | 3.5574 | 3.6082 | 3.6152 | 3.5668 | 3.5583 | 3.5083 | 3.5006 | 3.549 | 3.5574 | 3.6333 | 3.6436 | 3.571 | 3.5585 | 3.4837 | 3.4728 | 3.5448 | 3.5573 | 3.6579 | 3.6712 | 3.575 | 3.5589 | 3.4597 | 3.4453 | 3.5404 | 3.5571 | 3.6819 | 3.6979 | 3.5792 | 3.559 | 3.4361 | 3.4186 | 3.5366 | 3.5569
LMO_C_25_B_141_SOC_5-80_Part_1-1_ID_515093000036.xlsx | LMO | 141 | 515093000036 | 25 | 21.7671 | 0.870684 | 0.1 | 15 | 0.149988 | 3.5606 | 3.5892 | 3.5929 | 3.5655 | 3.5615 | 3.5332 | 3.5292 | 3.5566 | 3.5611 | 3.6182 | 3.6252 | 3.5703 | 3.5618 | 3.5053 | 3.4979 | 3.5527 | 3.561 | 3.6463 | 3.6565 | 3.5748 | 3.5622 | 3.4777 | 3.4672 | 3.5485 | 3.5608 | 3.6738 | 3.687 | 3.579 | 3.5625 | 3.4507 | 3.437 | 3.5445 | 3.5606 | 3.7007 | 3.7165 | 3.5834 | 3.5627 | 3.4244 | 3.4077 | 3.5408 | 3.5606
LMO_C_25_B_148_SOC_5-50_Part_1-1_ID_515092300265.xlsx | LMO | 148 | 515092300265 | 25 | 14.8115 | 0.59246 | 0.1 | 15 | 0.149988 | 3.6642 | 3.7074 | 3.7102 | 3.6684 | 3.6652 | 3.6222 | 3.6191 | 3.6612 | 3.6647 | 3.7509 | 3.7564 | 3.6726 | 3.6658 | 3.5799 | 3.5743 | 3.658 | 3.6645 | 3.7932 | 3.8013 | 3.6765 | 3.6661 | 3.5383 | 3.5301 | 3.6547 | 3.6642 | 3.8345 | 3.8447 | 3.6802 | 3.6665 | 3.4974 | 3.4867 | 3.6515 | 3.664 | 3.8752 | 3.887 | 3.6839 | 3.6668 | 3.4572 | 3.4444 | 3.6489 | 3.6638
LMO_C_25_B_149_SOC_5-75_Part_1-1_ID_515092904978.xlsx | LMO | 149 | 515092904978 | 25 | 21.1531 | 0.846124 | 0.1 | 15 | 0.149988 | 3.566 | 3.598 | 3.6017 | 3.5708 | 3.5669 | 3.5353 | 3.5315 | 3.5622 | 3.5664 | 3.6305 | 3.6372 | 3.5755 | 3.5675 | 3.5039 | 3.4969 | 3.5585 | 3.5664 | 3.6619 | 3.6717 | 3.5797 | 3.5678 | 3.473 | 3.4625 | 3.5545 | 3.5662 | 3.6926 | 3.7056 | 3.5838 | 3.568 | 3.4421 | 3.4288 | 3.551 | 3.566 | 3.7235 | 3.7386 | 3.5875 | 3.5682 | 3.4119 | 3.3954 | 3.5471 | 3.5659
LMO_C_25_B_150_SOC_5-60_Part_1-1_ID_515093001940.xlsx | LMO | 150 | 515093001940 | 25 | 16.6386 | 0.665544 | 0.1 | 15 | 0.150012 | 3.6263 | 3.6617 | 3.6645 | 3.6303 | 3.6271 | 3.5919 | 3.5887 | 3.6231 | 3.6266 | 3.6974 | 3.7028 | 3.634 | 3.6275 | 3.5567 | 3.551 | 3.6199 | 3.6264 | 3.7325 | 3.7404 | 3.6379 | 3.6278 | 3.522 | 3.5134 | 3.6168 | 3.6263 | 3.7671 | 3.7774 | 3.6414 | 3.6282 | 3.4876 | 3.4763 | 3.6136 | 3.6261 | 3.8013 | 3.8136 | 3.6447 | 3.6285 | 3.4535 | 3.4396 | 3.6101 | 3.6259
LMO_C_25_B_151_SOC_5-55_Part_1-1_ID_515093000874.xlsx | LMO | 151 | 515093000874 | 25 | 16.1749 | 0.646996 | 0.1 | 15 | 0.149988 | 3.6366 | 3.671 | 3.6737 | 3.6405 | 3.6373 | 3.6029 | 3.6001 | 3.6335 | 3.6368 | 3.7056 | 3.7109 | 3.6443 | 3.6377 | 3.5692 | 3.5636 | 3.6303 | 3.6368 | 3.7395 | 3.7472 | 3.6477 | 3.638 | 3.5355 | 3.5274 | 3.6271 | 3.6364 | 3.773 | 3.7829 | 3.651 | 3.6384 | 3.5023 | 3.4916 | 3.6236 | 3.6361 | 3.8059 | 3.8178 | 3.6538 | 3.6384 | 3.4691 | 3.4561 | 3.621 | 3.6359
LMO_C_25_B_152_SOC_5-70_Part_1-1_ID_515092904019.xlsx | LMO | 152 | 515092904019 | 25 | 19.7083 | 0.788332 | 0.1 | 15 | 0.149992 | 3.5836 | 3.6159 | 3.6191 | 3.588 | 3.5841 | 3.552 | 3.5487 | 3.5797 | 3.5838 | 3.6484 | 3.6547 | 3.592 | 3.5845 | 3.5202 | 3.5137 | 3.5761 | 3.5836 | 3.6802 | 3.6893 | 3.5961 | 3.5848 | 3.4888 | 3.4793 | 3.5724 | 3.5834 | 3.7118 | 3.7234 | 3.6001 | 3.5852 | 3.4577 | 3.4456 | 3.569 | 3.5833 | 3.7428 | 3.7567 | 3.6038 | 3.5855 | 3.4274 | 3.4124 | 3.566 | 3.5833
LMO_C_25_B_154_SOC_5-60_Part_1-1_ID_515093001911.xlsx | LMO | 154 | 515093001911 | 25 | 17.1097 | 0.684388 | 0.1 | 15 | 0.149992 | 3.6238 | 3.6649 | 3.6675 | 3.6277 | 3.6247 | 3.584 | 3.5811 | 3.6212 | 3.6243 | 3.7063 | 3.7114 | 3.6317 | 3.6254 | 3.5438 | 3.5385 | 3.6182 | 3.6243 | 3.7469 | 3.7543 | 3.635 | 3.6259 | 3.5039 | 3.4962 | 3.6152 | 3.6242 | 3.7867 | 3.7964 | 3.6389 | 3.6264 | 3.4649 | 3.4547 | 3.6126 | 3.6242 | 3.8262 | 3.8375 | 3.6419 | 3.6268 | 3.426 | 3.4138 | 3.6098 | 3.624
LMO_C_25_B_155_SOC_5-45_Part_1-1_ID_515093001608.xlsx | LMO | 155 | 515093001608 | 25 | 13.3715 | 0.53486 | 0.1 | 15 | 0.149988 | 3.7209 | 3.7625 | 3.7648 | 3.7246 | 3.7219 | 3.6807 | 3.6782 | 3.7186 | 3.7214 | 3.8041 | 3.8087 | 3.7281 | 3.7225 | 3.6401 | 3.6352 | 3.7158 | 3.7212 | 3.8448 | 3.8515 | 3.7311 | 3.7228 | 3.5996 | 3.5927 | 3.713 | 3.7209 | 3.8849 | 3.8935 | 3.7342 | 3.7232 | 3.5599 | 3.551 | 3.7105 | 3.7207 | 3.9247 | 3.9349 | 3.7374 | 3.7235 | 3.5208 | 3.5097 | 3.7072 | 3.7202
LMO_C_25_B_157_SOC_5-70_Part_1-1_ID_515100102714.xlsx | LMO | 157 | 515100102714 | 25 | 18.668 | 0.74672 | 0.1 | 15 | 0.149992 | 3.6013 | 3.6328 | 3.6373 | 3.6085 | 3.6027 | 3.5713 | 3.5666 | 3.5961 | 3.6022 | 3.6652 | 3.6737 | 3.6156 | 3.6036 | 3.5406 | 3.5316 | 3.5901 | 3.602 | 3.6958 | 3.7083 | 3.6221 | 3.604 | 3.5099 | 3.4967 | 3.585 | 3.6019 | 3.726 | 3.7421 | 3.6284 | 3.6045 | 3.4791 | 3.4621 | 3.5803 | 3.6017 | 3.756 | 3.7755 | 3.6345 | 3.605 | 3.4488 | 3.4277 | 3.5757 | 3.6015
LMO_C_25_B_159_SOC_5-55_Part_1-1_ID_515092904825.xlsx | LMO | 159 | 515092904825 | 25 | 15.6965 | 0.62786 | 0.1 | 15 | 0.149992 | 3.6487 | 3.6926 | 3.6954 | 3.6528 | 3.6496 | 3.6059 | 3.6029 | 3.6456 | 3.6489 | 3.7365 | 3.7418 | 3.6568 | 3.65 | 3.5629 | 3.5574 | 3.6422 | 3.6486 | 3.7792 | 3.7871 | 3.6607 | 3.6503 | 3.5208 | 3.5127 | 3.6391 | 3.6484 | 3.8213 | 3.8313 | 3.6638 | 3.6505 | 3.479 | 3.4688 | 3.6361 | 3.6482 | 3.8626 | 3.8743 | 3.6677 | 3.651 | 3.4382 | 3.4258 | 3.6333 | 3.648
LMO_C_25_B_160_SOC_5-70_Part_1-1_ID_515093000809.xlsx | LMO | 160 | 515093000809 | 25 | 20.0972 | 0.803888 | 0.1 | 15 | 0.149992 | 3.579 | 3.6103 | 3.6135 | 3.5834 | 3.5797 | 3.5485 | 3.5453 | 3.5755 | 3.5794 | 3.6419 | 3.648 | 3.5875 | 3.5801 | 3.5179 | 3.5116 | 3.572 | 3.5792 | 3.6728 | 3.6817 | 3.5912 | 3.5804 | 3.4876 | 3.4781 | 3.5683 | 3.579 | 3.7032 | 3.7146 | 3.5948 | 3.5808 | 3.4577 | 3.4456 | 3.5648 | 3.5789 | 3.7335 | 3.7471 | 3.5987 | 3.581 | 3.4279 | 3.4131 | 3.5613 | 3.5787
LMO_C_25_B_162_SOC_5-85_Part_1-1_ID_514091415127.xlsx | LMO | 162 | 514091415127 | 25 | 23.0618 | 0.922472 | 0.1 | 15 | 0.149988 | 3.546 | 3.5655 | 3.5683 | 3.5499 | 3.5467 | 3.5276 | 3.5246 | 3.5429 | 3.5462 | 3.585 | 3.5905 | 3.5534 | 3.5469 | 3.5086 | 3.5027 | 3.5397 | 3.5462 | 3.6041 | 3.6122 | 3.5566 | 3.5473 | 3.4899 | 3.4811 | 3.5364 | 3.546 | 3.6229 | 3.6335 | 3.5599 | 3.5474 | 3.4712 | 3.46 | 3.5332 | 3.546 | 3.6417 | 3.6542 | 3.5631 | 3.5478 | 3.4532 | 3.4391 | 3.5299 | 3.5459
LMO_C_25_B_163_SOC_5-85_Part_1-1_ID_515093000451.xlsx | LMO | 163 | 515093000451 | 25 | 23.6416 | 0.945664 | 0.1 | 15 | 0.15 | 3.5432 | 3.5662 | 3.5703 | 3.5487 | 3.5441 | 3.5211 | 3.5169 | 3.5388 | 3.5436 | 3.5899 | 3.5977 | 3.5539 | 3.5446 | 3.4988 | 3.4904 | 3.5341 | 3.5436 | 3.6127 | 3.6242 | 3.5587 | 3.545 | 3.4763 | 3.464 | 3.5295 | 3.5436 | 3.6354 | 3.6498 | 3.5634 | 3.5453 | 3.454 | 3.4379 | 3.5246 | 3.5434 | 3.6575 | 3.6751 | 3.5671 | 3.5453 | 3.4319 | 3.4121 | 3.5202 | 3.5432
LMO_C_25_B_169_SOC_5-80_Part_1-1_ID_515093003101.xlsx | LMO | 169 | 515093003101 | 25 | 22.3867 | 0.895468 | 0.1 | 15 | 0.149988 | 3.5539 | 3.5811 | 3.5855 | 3.5594 | 3.5548 | 3.5278 | 3.5234 | 3.5494 | 3.5543 | 3.6087 | 3.6168 | 3.5648 | 3.5552 | 3.5014 | 3.4932 | 3.5446 | 3.5543 | 3.6356 | 3.647 | 3.5694 | 3.5555 | 3.4755 | 3.4635 | 3.5399 | 3.5541 | 3.6617 | 3.6765 | 3.5741 | 3.5559 | 3.4502 | 3.4346 | 3.5355 | 3.5539 | 3.6875 | 3.7049 | 3.5789 | 3.5562 | 3.4254 | 3.4065 | 3.5315 | 3.5539
LMO_C_25_B_170_SOC_5-75_Part_1-1_ID_515093000549.xlsx | LMO | 170 | 515093000549 | 25 | 21.2415 | 0.84966 | 0.1 | 15 | 0.149988 | 3.5629 | 3.5926 | 3.5957 | 3.5673 | 3.5636 | 3.5343 | 3.5309 | 3.5594 | 3.5634 | 3.6224 | 3.6287 | 3.5715 | 3.5641 | 3.5053 | 3.4986 | 3.5557 | 3.5634 | 3.6517 | 3.6609 | 3.5755 | 3.5645 | 3.4763 | 3.4663 | 3.552 | 3.5631 | 3.6807 | 3.6923 | 3.5794 | 3.5648 | 3.4474 | 3.4346 | 3.5483 | 3.5631 | 3.7093 | 3.7235 | 3.5833 | 3.5652 | 3.4189 | 3.4031 | 3.5446 | 3.5629
LMO_C_25_B_171_SOC_5-75_Part_1-1_ID_515100101239.xlsx | LMO | 171 | 515100101239 | 25 | 20.3951 | 0.815804 | 0.1 | 15 | 0.149992 | 3.5787 | 3.6138 | 3.6173 | 3.5838 | 3.5794 | 3.5445 | 3.5408 | 3.5745 | 3.579 | 3.6491 | 3.6559 | 3.5889 | 3.5799 | 3.5097 | 3.5027 | 3.5703 | 3.5789 | 3.6837 | 3.6937 | 3.5922 | 3.5801 | 3.4751 | 3.4646 | 3.566 | 3.5785 | 3.7177 | 3.7306 | 3.598 | 3.5806 | 3.4409 | 3.4272 | 3.5622 | 3.5783 | 3.7516 | 3.7671 | 3.6024 | 3.5808 | 3.407 | 3.3901 | 3.5587 | 3.5782
LMO_C_25_B_173_SOC_5-55_Part_1-1_ID_516112602143.xlsx | LMO | 173 | 516112602143 | 25 | 16.5812 | 0.663248 | 0.1 | 15 | 0.149992 | 3.6154 | 3.6373 | 3.6403 | 3.6205 | 3.6166 | 3.5948 | 3.5917 | 3.6117 | 3.6163 | 3.6598 | 3.6656 | 3.6256 | 3.6173 | 3.5738 | 3.5678 | 3.608 | 3.6161 | 3.6812 | 3.6896 | 3.6305 | 3.6178 | 3.5525 | 3.5441 | 3.6043 | 3.6159 | 3.7021 | 3.713 | 3.635 | 3.6184 | 3.5315 | 3.5206 | 3.6006 | 3.6157 | 3.7228 | 3.7362 | 3.637 | 3.6182 | 3.5097 | 3.496 | 3.5969 | 3.6152
LMO_C_25_B_177_SOC_5-50_Part_1-1_ID_515092901182.xlsx | LMO | 177 | 515092901182 | 25 | 15.2277 | 0.609108 | 0.1 | 15 | 0.149996 | 3.661 | 3.696 | 3.6986 | 3.6645 | 3.6617 | 3.6268 | 3.6242 | 3.6584 | 3.6612 | 3.7313 | 3.736 | 3.6679 | 3.6623 | 3.5922 | 3.5873 | 3.6556 | 3.6612 | 3.766 | 3.7727 | 3.6709 | 3.6626 | 3.5578 | 3.5504 | 3.6526 | 3.6609 | 3.8001 | 3.809 | 3.6737 | 3.6628 | 3.5236 | 3.5139 | 3.6498 | 3.6605 | 3.8341 | 3.8447 | 3.677 | 3.6633 | 3.4897 | 3.4779 | 3.647 | 3.6605
LMO_C_25_B_179_SOC_5-45_Part_1-1_ID_515092903484.xlsx | LMO | 179 | 515092903484 | 25 | 13.1486 | 0.525944 | 0.1 | 15 | 0.149996 | 3.7232 | 3.7602 | 3.7627 | 3.7269 | 3.7244 | 3.6875 | 3.6851 | 3.7211 | 3.7239 | 3.7976 | 3.8022 | 3.7304 | 3.7249 | 3.6514 | 3.6466 | 3.7184 | 3.7237 | 3.8341 | 3.8406 | 3.733 | 3.7253 | 3.6154 | 3.6082 | 3.7156 | 3.7235 | 3.8701 | 3.8785 | 3.7363 | 3.7256 | 3.5796 | 3.5704 | 3.7128 | 3.7232 | 3.9056 | 3.9158 | 3.7386 | 3.7256 | 3.5441 | 3.5329 | 3.7105 | 3.723
LMO_C_25_B_17_SOC_5-55_Part_1-1_ID_515091902419.xlsx | LMO | 17 | 515091902419 | 25 | 15.8083 | 0.632332 | 0.1 | 15 | 0.149988 | 3.6853 | 3.7325 | 3.7346 | 3.6888 | 3.6863 | 3.6396 | 3.6373 | 3.6831 | 3.6858 | 3.7797 | 3.7837 | 3.6921 | 3.687 | 3.5936 | 3.5894 | 3.6807 | 3.6856 | 3.8255 | 3.8315 | 3.6951 | 3.6874 | 3.5483 | 3.5425 | 3.6781 | 3.6854 | 3.8708 | 3.878 | 3.6977 | 3.6877 | 3.5041 | 3.4964 | 3.6758 | 3.6851 | 3.9151 | 3.9237 | 3.7002 | 3.6879 | 3.4604 | 3.4512 | 3.6737 | 3.6849
LMO_C_25_B_180_SOC_5-60_Part_1-1_ID_515100100012.xlsx | LMO | 180 | 515100100012 | 25 | 16.727 | 0.66908 | 0.1 | 15 | 0.149988 | 3.6294 | 3.6677 | 3.6709 | 3.634 | 3.6305 | 3.5924 | 3.589 | 3.6263 | 3.6301 | 3.7065 | 3.7123 | 3.6384 | 3.631 | 3.5546 | 3.5485 | 3.6226 | 3.6298 | 3.7442 | 3.7527 | 3.6424 | 3.6315 | 3.5171 | 3.5081 | 3.6191 | 3.6296 | 3.7815 | 3.7925 | 3.6468 | 3.6319 | 3.4804 | 3.4681 | 3.6157 | 3.6296 | 3.8183 | 3.8315 | 3.6505 | 3.6322 | 3.4437 | 3.4286 | 3.6124 | 3.6294
LMO_C_25_B_182_SOC_5-85_Part_1-1_ID_515093004064.xlsx | LMO | 182 | 515093004064 | 25 | 23.2819 | 0.931276 | 0.1 | 15 | 0.149992 | 3.5464 | 3.5703 | 3.5745 | 3.5522 | 3.5473 | 3.5236 | 3.5192 | 3.5418 | 3.5469 | 3.5947 | 3.6027 | 3.5576 | 3.5478 | 3.5002 | 3.4918 | 3.5369 | 3.5469 | 3.6184 | 3.63 | 3.5631 | 3.5481 | 3.4772 | 3.4649 | 3.5322 | 3.5467 | 3.6414 | 3.6565 | 3.5678 | 3.5483 | 3.4544 | 3.4381 | 3.5276 | 3.5466 | 3.6642 | 3.6823 | 3.572 | 3.5487 | 3.4317 | 3.4117 | 3.5229 | 3.546
LMO_C_25_B_184_SOC_5-65_Part_1-1_ID_515093000629.xlsx | LMO | 184 | 515093000629 | 25 | 18.4305 | 0.73722 | 0.1 | 15 | 0.149992 | 3.6084 | 3.6452 | 3.6489 | 3.6138 | 3.6096 | 3.5729 | 3.5689 | 3.6043 | 3.6089 | 3.6826 | 3.6895 | 3.6189 | 3.6099 | 3.5366 | 3.5292 | 3.5999 | 3.6089 | 3.7186 | 3.7288 | 3.6236 | 3.6103 | 3.5006 | 3.4897 | 3.5957 | 3.6087 | 3.7544 | 3.7674 | 3.6289 | 3.6108 | 3.4651 | 3.4507 | 3.5919 | 3.6085 | 3.7894 | 3.8052 | 3.6335 | 3.6112 | 3.4296 | 3.4121 | 3.588 | 3.6082
LMO_C_25_B_185_SOC_5-55_Part_1-1_ID_515092904740.xlsx | LMO | 185 | 515092904740 | 25 | 16.1916 | 0.647664 | 0.1 | 15 | 0.149992 | 3.6417 | 3.6837 | 3.6865 | 3.6458 | 3.6428 | 3.6012 | 3.5982 | 3.6391 | 3.6424 | 3.726 | 3.7311 | 3.6494 | 3.6435 | 3.5599 | 3.5545 | 3.6361 | 3.6422 | 3.7674 | 3.7748 | 3.6528 | 3.6438 | 3.519 | 3.5109 | 3.6329 | 3.6421 | 3.8081 | 3.8178 | 3.6559 | 3.644 | 3.4784 | 3.4677 | 3.63 | 3.6419 | 3.8484 | 3.8601 | 3.6591 | 3.6443 | 3.4384 | 3.4254 | 3.627 | 3.6417
LMO_C_25_B_187_SOC_5-75_Part_1-1_ID_515100100624.xlsx | LMO | 187 | 515100100624 | 25 | 21.3249 | 0.852996 | 0.1 | 15 | 0.149992 | 3.5678 | 3.5989 | 3.6026 | 3.5729 | 3.5687 | 3.5376 | 3.5336 | 3.5636 | 3.5683 | 3.6308 | 3.6379 | 3.578 | 3.5692 | 3.5067 | 3.499 | 3.5592 | 3.5683 | 3.6617 | 3.6721 | 3.5829 | 3.5697 | 3.476 | 3.4647 | 3.555 | 3.568 | 3.6919 | 3.7053 | 3.5875 | 3.5699 | 3.4454 | 3.4307 | 3.551 | 3.5678 | 3.7221 | 3.7383 | 3.5919 | 3.5701 | 3.4151 | 3.397 | 3.5471 | 3.5676
LMO_C_25_B_18_SOC_5-75_Part_1-1_ID_515091901822.xlsx | LMO | 18 | 515091901822 | 25 | 20.5652 | 0.822608 | 0.1 | 15 | 0.149992 | 3.575 | 3.6013 | 3.6033 | 3.5776 | 3.5757 | 3.5494 | 3.5474 | 3.5731 | 3.5754 | 3.628 | 3.6315 | 3.5803 | 3.5761 | 3.5236 | 3.5199 | 3.571 | 3.5752 | 3.654 | 3.6593 | 3.5829 | 3.5764 | 3.4979 | 3.4925 | 3.569 | 3.575 | 3.68 | 3.6868 | 3.5854 | 3.5768 | 3.4723 | 3.4653 | 3.5671 | 3.575 | 3.7056 | 3.7139 | 3.5876 | 3.5769 | 3.447 | 3.4386 | 3.5648 | 3.5748
LMO_C_25_B_190_SOC_5-85_Part_1-1_ID_515093001782.xlsx | LMO | 190 | 515093001782 | 25 | 23.4583 | 0.938332 | 0.1 | 15 | 0.149992 | 3.5445 | 3.5682 | 3.5722 | 3.5497 | 3.5453 | 3.522 | 3.5178 | 3.5401 | 3.545 | 3.5924 | 3.5999 | 3.555 | 3.5459 | 3.4988 | 3.4907 | 3.5357 | 3.5448 | 3.6159 | 3.627 | 3.5599 | 3.5462 | 3.476 | 3.464 | 3.5311 | 3.5448 | 3.6387 | 3.6531 | 3.5645 | 3.5464 | 3.4532 | 3.4377 | 3.5267 | 3.5446 | 3.6612 | 3.6786 | 3.569 | 3.5467 | 3.4309 | 3.4117 | 3.5223 | 3.5445
LMO_C_25_B_191_SOC_5-75_Part_1-1_ID_515093002576.xlsx | LMO | 191 | 515093002576 | 25 | 20.4645 | 0.81858 | 0.1 | 15 | 0.149988 | 3.5766 | 3.604 | 3.6071 | 3.5808 | 3.5775 | 3.5504 | 3.5473 | 3.5736 | 3.5771 | 3.6317 | 3.6375 | 3.5848 | 3.578 | 3.5239 | 3.5176 | 3.5701 | 3.5771 | 3.6586 | 3.6672 | 3.5882 | 3.5782 | 3.4972 | 3.4881 | 3.5668 | 3.5769 | 3.6854 | 3.6963 | 3.5915 | 3.5785 | 3.4709 | 3.459 | 3.5634 | 3.5768 | 3.7114 | 3.7246 | 3.595 | 3.5787 | 3.4453 | 3.4305 | 3.5599 | 3.5766
LMO_C_25_B_194_SOC_5-65_Part_1-1_ID_515093000724.xlsx | LMO | 194 | 515093000724 | 25 | 18.202 | 0.72808 | 0.1 | 15 | 0.149992 | 3.6034 | 3.6405 | 3.644 | 3.6082 | 3.6047 | 3.5678 | 3.5643 | 3.6001 | 3.6043 | 3.6782 | 3.6846 | 3.6129 | 3.6052 | 3.5318 | 3.5251 | 3.5966 | 3.6043 | 3.7146 | 3.7239 | 3.6173 | 3.6057 | 3.4962 | 3.4867 | 3.5927 | 3.604 | 3.7502 | 3.762 | 3.6212 | 3.6059 | 3.4611 | 3.4489 | 3.5894 | 3.604 | 3.7853 | 3.7992 | 3.6252 | 3.6064 | 3.427 | 3.4123 | 3.5859 | 3.6038
LMO_C_25_B_23_SOC_5-60_Part_1-1_ID_515092904546.xlsx | LMO | 23 | 515092904546 | 25 | 16.7152 | 0.668608 | 0.1 | 15 | 0.149996 | 3.6468 | 3.6817 | 3.6837 | 3.6498 | 3.6475 | 3.6127 | 3.6106 | 3.6445 | 3.647 | 3.717 | 3.7207 | 3.6528 | 3.6479 | 3.5783 | 3.5743 | 3.6422 | 3.647 | 3.7516 | 3.7572 | 3.6556 | 3.6484 | 3.5441 | 3.5381 | 3.6398 | 3.6466 | 3.7857 | 3.7932 | 3.6582 | 3.6486 | 3.5099 | 3.5021 | 3.6375 | 3.6466 | 3.8196 | 3.8287 | 3.661 | 3.6489 | 3.4763 | 3.4667 | 3.6354 | 3.6463
LMO_C_25_B_24_SOC_5-75_Part_1-1_ID_515093002348.xlsx | LMO | 24 | 515093002348 | 25 | 19.9145 | 0.79658 | 0.1 | 15 | 0.149988 | 3.6005 | 3.6352 | 3.6377 | 3.604 | 3.601 | 3.5664 | 3.5636 | 3.5975 | 3.6006 | 3.67 | 3.6749 | 3.6075 | 3.6015 | 3.532 | 3.5269 | 3.5945 | 3.6003 | 3.7042 | 3.7116 | 3.6105 | 3.6017 | 3.4981 | 3.4906 | 3.5915 | 3.6001 | 3.7383 | 3.7476 | 3.614 | 3.6019 | 3.4644 | 3.4546 | 3.5887 | 3.5999 | 3.7716 | 3.7829 | 3.6175 | 3.6024 | 3.4312 | 3.4193 | 3.5862 | 3.5999
LMO_C_25_B_28_SOC_5-50_Part_1-1_ID_515092501338.xlsx | LMO | 28 | 515092501338 | 25 | 14.9173 | 0.596692 | 0.1 | 15 | 0.149988 | 3.69 | 3.7402 | 3.7423 | 3.6933 | 3.6912 | 3.6412 | 3.6391 | 3.6882 | 3.6907 | 3.7908 | 3.7946 | 3.6965 | 3.6919 | 3.592 | 3.5882 | 3.6865 | 3.6907 | 3.8403 | 3.8459 | 3.6997 | 3.6926 | 3.5438 | 3.5381 | 3.6842 | 3.6905 | 3.8887 | 3.8958 | 3.7026 | 3.693 | 3.4958 | 3.4885 | 3.6821 | 3.6902 | 3.9365 | 3.9449 | 3.7046 | 3.6932 | 3.4482 | 3.4395 | 3.6796 | 3.6898
LMO_C_25_B_29_SOC_5-35_Part_1-1_ID_515092901199.xlsx | LMO | 29 | 515092901199 | 25 | 10.6618 | 0.426472 | 0.1 | 15 | 0.149988 | 3.8285 | 3.877 | 3.8793 | 3.8324 | 3.8299 | 3.7818 | 3.7794 | 3.8264 | 3.8294 | 3.9256 | 3.93 | 3.8362 | 3.8308 | 3.7346 | 3.73 | 3.8238 | 3.8292 | 3.9732 | 3.9793 | 3.8389 | 3.831 | 3.6875 | 3.681 | 3.8211 | 3.8289 | 4.0198 | 4.0275 | 3.8422 | 3.8315 | 3.6412 | 3.6329 | 3.8187 | 3.8285 | 4.0654 | 4.0749 | 3.8454 | 3.832 | 3.5962 | 3.5859 | 3.8162 | 3.8283
LMO_C_25_B_32_SOC_5-55_Part_1-1_ID_515093002151.xlsx | LMO | 32 | 515093002151 | 25 | 15.4527 | 0.618108 | 0.1 | 15 | 0.149992 | 3.6768 | 3.72 | 3.7227 | 3.681 | 3.6779 | 3.6352 | 3.6324 | 3.674 | 3.6774 | 3.7632 | 3.7685 | 3.6851 | 3.6784 | 3.5929 | 3.5875 | 3.6709 | 3.6772 | 3.8055 | 3.8131 | 3.6889 | 3.6789 | 3.5511 | 3.5434 | 3.6682 | 3.6772 | 3.8471 | 3.8566 | 3.6923 | 3.6791 | 3.5099 | 3.4997 | 3.6652 | 3.6768 | 3.888 | 3.8993 | 3.6958 | 3.6796 | 3.4693 | 3.457 | 3.6617 | 3.6765
LMO_C_25_B_33_SOC_5-60_Part_1-1_ID_515093002328.xlsx | LMO | 33 | 515093002328 | 25 | 16.4277 | 0.657108 | 0.1 | 15 | 0.149992 | 3.6465 | 3.6784 | 3.6805 | 3.6496 | 3.6473 | 3.6154 | 3.6131 | 3.6442 | 3.6466 | 3.7105 | 3.7144 | 3.6524 | 3.6477 | 3.5838 | 3.5796 | 3.6419 | 3.6466 | 3.7421 | 3.7479 | 3.6552 | 3.648 | 3.5524 | 3.5464 | 3.6394 | 3.6463 | 3.7734 | 3.7811 | 3.6579 | 3.6482 | 3.5213 | 3.5134 | 3.6373 | 3.6463 | 3.8046 | 3.8138 | 3.6605 | 3.6486 | 3.4904 | 3.4806 | 3.6354 | 3.6463
LMO_C_25_B_35_SOC_5-55_Part_1-1_ID_515093002726.xlsx | LMO | 35 | 515093002726 | 25 | 15.7444 | 0.629776 | 0.1 | 15 | 0.149988 | 3.6573 | 3.6888 | 3.6909 | 3.6607 | 3.658 | 3.6268 | 3.6245 | 3.6549 | 3.6575 | 3.72 | 3.7244 | 3.6638 | 3.6584 | 3.5959 | 3.5913 | 3.6522 | 3.6573 | 3.7511 | 3.7574 | 3.6665 | 3.6586 | 3.565 | 3.5583 | 3.6494 | 3.657 | 3.7815 | 3.7897 | 3.6693 | 3.6589 | 3.5341 | 3.5255 | 3.647 | 3.6568 | 3.812 | 3.822 | 3.6721 | 3.6591 | 3.5037 | 3.4927 | 3.6443 | 3.6565
LMO_C_25_B_36_SOC_5-70_Part_1-1_ID_514091522210.xlsx | LMO | 36 | 514091522210 | 25 | 18.9034 | 0.756136 | 0.1 | 15 | 0.149992 | 3.6006 | 3.6198 | 3.6221 | 3.6034 | 3.6012 | 3.582 | 3.5796 | 3.5982 | 3.6008 | 3.6394 | 3.6435 | 3.6063 | 3.6015 | 3.5631 | 3.5587 | 3.5959 | 3.6008 | 3.6586 | 3.6645 | 3.6089 | 3.6019 | 3.5443 | 3.5381 | 3.5934 | 3.6006 | 3.6775 | 3.6851 | 3.6113 | 3.602 | 3.5257 | 3.5174 | 3.591 | 3.6005 | 3.6961 | 3.7056 | 3.6138 | 3.6024 | 3.5076 | 3.4972 | 3.5887 | 3.6003
LMO_C_25_B_37_SOC_5-65_Part_1-1_ID_515093002313.xlsx | LMO | 37 | 515093002313 | 25 | 17.9597 | 0.718388 | 0.1 | 15 | 0.149988 | 3.6215 | 3.651 | 3.6537 | 3.6254 | 3.6226 | 3.5934 | 3.5908 | 3.6191 | 3.6222 | 3.6809 | 3.6858 | 3.6294 | 3.6233 | 3.565 | 3.5599 | 3.6164 | 3.6224 | 3.71 | 3.7172 | 3.6328 | 3.6236 | 3.5369 | 3.5295 | 3.6138 | 3.6224 | 3.7386 | 3.7479 | 3.6359 | 3.6242 | 3.509 | 3.4995 | 3.611 | 3.6222 | 3.7667 | 3.7778 | 3.6391 | 3.6243 | 3.4816 | 3.4702 | 3.608 | 3.6219
LMO_C_25_B_39_SOC_5-65_Part_1-1_ID_515093002758.xlsx | LMO | 39 | 515093002758 | 25 | 17.6715 | 0.70686 | 0.1 | 15 | 0.149988 | 3.6245 | 3.658 | 3.6602 | 3.6275 | 3.6254 | 3.5919 | 3.5899 | 3.6226 | 3.625 | 3.6919 | 3.6958 | 3.6305 | 3.6259 | 3.559 | 3.5548 | 3.6203 | 3.6249 | 3.7251 | 3.7309 | 3.6333 | 3.6261 | 3.526 | 3.5201 | 3.618 | 3.6247 | 3.7581 | 3.7655 | 3.6359 | 3.6264 | 3.4934 | 3.486 | 3.6154 | 3.6245 | 3.7908 | 3.7997 | 3.6386 | 3.6268 | 3.4609 | 3.4514 | 3.6133 | 3.6243
LMO_C_25_B_40_SOC_5-80_Part_1-1_ID_515092905478.xlsx | LMO | 40 | 515092905478 | 25 | 21.9298 | 0.877192 | 0.1 | 15 | 0.149992 | 3.5566 | 3.5803 | 3.5834 | 3.5611 | 3.5576 | 3.5343 | 3.5309 | 3.5534 | 3.5573 | 3.6045 | 3.6103 | 3.5659 | 3.5583 | 3.5111 | 3.505 | 3.5499 | 3.5573 | 3.6278 | 3.6366 | 3.5701 | 3.5585 | 3.4883 | 3.479 | 3.5466 | 3.5573 | 3.6508 | 3.6623 | 3.5741 | 3.559 | 3.4653 | 3.4532 | 3.5429 | 3.5571 | 3.6735 | 3.6875 | 3.578 | 3.5592 | 3.4425 | 3.4275 | 3.5399 | 3.5569
LMO_C_25_B_43_SOC_5-80_Part_1-1_ID_515093000605.xlsx | LMO | 43 | 515093000605 | 25 | 21.8665 | 0.87466 | 0.1 | 15 | 0.149992 | 3.5615 | 3.5843 | 3.5873 | 3.566 | 3.5625 | 3.5399 | 3.5367 | 3.5583 | 3.5622 | 3.6071 | 3.6131 | 3.5704 | 3.5629 | 3.5179 | 3.5118 | 3.5548 | 3.562 | 3.6296 | 3.6382 | 3.5745 | 3.5632 | 3.4956 | 3.4869 | 3.5513 | 3.5618 | 3.6515 | 3.6626 | 3.5783 | 3.5636 | 3.4739 | 3.4623 | 3.5485 | 3.5618 | 3.6735 | 3.6868 | 3.5822 | 3.5638 | 3.4521 | 3.4377 | 3.5452 | 3.5617
LMO_C_25_B_45_SOC_5-55_Part_1-1_ID_515093000552.xlsx | LMO | 45 | 515093000552 | 25 | 15.1596 | 0.606384 | 0.1 | 15 | 0.149996 | 3.6793 | 3.717 | 3.7191 | 3.6823 | 3.68 | 3.6421 | 3.6401 | 3.677 | 3.6796 | 3.7553 | 3.759 | 3.6854 | 3.6805 | 3.6047 | 3.6008 | 3.6747 | 3.6793 | 3.7927 | 3.7985 | 3.6881 | 3.6809 | 3.5675 | 3.5615 | 3.6723 | 3.6791 | 3.8299 | 3.8373 | 3.6912 | 3.6814 | 3.5306 | 3.5229 | 3.67 | 3.6791 | 3.8668 | 3.8757 | 3.6935 | 3.6816 | 3.4939 | 3.4844 | 3.6675 | 3.6786
LMO_C_25_B_46_SOC_5-80_Part_1-1_ID_515100102065.xlsx | LMO | 46 | 515100102065 | 25 | 22.1957 | 0.887828 | 0.1 | 15 | 0.15 | 3.559 | 3.5857 | 3.5885 | 3.5629 | 3.5599 | 3.5332 | 3.5306 | 3.5562 | 3.5596 | 3.6131 | 3.618 | 3.5669 | 3.5604 | 3.5069 | 3.5018 | 3.5532 | 3.5596 | 3.6394 | 3.6468 | 3.5703 | 3.5608 | 3.4807 | 3.473 | 3.5504 | 3.5594 | 3.6654 | 3.6751 | 3.5738 | 3.5611 | 3.4546 | 3.4444 | 3.5478 | 3.5592 | 3.6912 | 3.7032 | 3.5773 | 3.5613 | 3.4288 | 3.4161 | 3.5448 | 3.5592
LMO_C_25_B_51_SOC_5-60_Part_1-1_ID_515093001221.xlsx | LMO | 51 | 515093001221 | 25 | 16.3111 | 0.652444 | 0.1 | 15 | 0.149996 | 3.6644 | 3.6995 | 3.7026 | 3.6696 | 3.6656 | 3.6308 | 3.6273 | 3.6607 | 3.6651 | 3.7351 | 3.7411 | 3.6751 | 3.6663 | 3.5964 | 3.5899 | 3.6568 | 3.6651 | 3.7695 | 3.7785 | 3.6798 | 3.6668 | 3.5618 | 3.5527 | 3.653 | 3.6649 | 3.8036 | 3.815 | 3.6839 | 3.6672 | 3.5274 | 3.5155 | 3.6493 | 3.6647 | 3.8373 | 3.8506 | 3.6875 | 3.6675 | 3.4934 | 3.4786 | 3.6454 | 3.6642
LMO_C_25_B_54_SOC_5-80_Part_1-1_ID_515093002646.xlsx | LMO | 54 | 515093002646 | 25 | 22.3298 | 0.893192 | 0.1 | 15 | 0.149988 | 3.5613 | 3.584 | 3.5871 | 3.566 | 3.5622 | 3.5399 | 3.5364 | 3.5576 | 3.5618 | 3.607 | 3.6131 | 3.5706 | 3.5627 | 3.5178 | 3.5113 | 3.5539 | 3.5618 | 3.6291 | 3.6382 | 3.5752 | 3.5631 | 3.4958 | 3.4862 | 3.5504 | 3.5617 | 3.6512 | 3.663 | 3.5794 | 3.5634 | 3.4741 | 3.4612 | 3.5464 | 3.5615 | 3.6726 | 3.687 | 3.5833 | 3.5636 | 3.4523 | 3.4363 | 3.5434 | 3.5615
LMO_C_25_B_57_SOC_5-60_Part_1-1_ID_515093001787.xlsx | LMO | 57 | 515093001787 | 25 | 17.1984 | 0.687936 | 0.1 | 15 | 0.15 | 3.6394 | 3.6728 | 3.676 | 3.6445 | 3.6403 | 3.6071 | 3.6036 | 3.6352 | 3.6396 | 3.7063 | 3.7125 | 3.6494 | 3.6407 | 3.5741 | 3.5676 | 3.631 | 3.6394 | 3.739 | 3.7481 | 3.6535 | 3.641 | 3.5411 | 3.5315 | 3.627 | 3.6391 | 3.7709 | 3.7829 | 3.6586 | 3.6412 | 3.5083 | 3.496 | 3.6233 | 3.6387 | 3.8031 | 3.8175 | 3.663 | 3.6415 | 3.476 | 3.4605 | 3.6196 | 3.6386
LMO_C_25_B_61_SOC_5-80_Part_1-1_ID_515093002193.xlsx | LMO | 61 | 515093002193 | 25 | 21.462 | 0.85848 | 0.1 | 15 | 0.149992 | 3.5648 | 3.5933 | 3.5964 | 3.569 | 3.5657 | 3.5376 | 3.5343 | 3.562 | 3.5655 | 3.6224 | 3.6282 | 3.5731 | 3.5664 | 3.5097 | 3.5037 | 3.5587 | 3.5655 | 3.6507 | 3.6591 | 3.5769 | 3.5668 | 3.4821 | 3.4735 | 3.5557 | 3.5655 | 3.6786 | 3.6893 | 3.5792 | 3.5666 | 3.4544 | 3.4432 | 3.5522 | 3.565 | 3.7058 | 3.7188 | 3.5836 | 3.5671 | 3.4274 | 3.4138 | 3.5497 | 3.565
LMO_C_25_B_62_SOC_5-80_Part_1-1_ID_515092905289.xlsx | LMO | 62 | 515092905289 | 25 | 21.6614 | 0.866456 | 0.1 | 15 | 0.15 | 3.5615 | 3.5917 | 3.5943 | 3.5652 | 3.5624 | 3.5325 | 3.5295 | 3.559 | 3.562 | 3.6222 | 3.6273 | 3.5687 | 3.5627 | 3.5028 | 3.4976 | 3.5559 | 3.5618 | 3.6521 | 3.6594 | 3.572 | 3.5629 | 3.4735 | 3.4656 | 3.5529 | 3.5618 | 3.6814 | 3.6912 | 3.575 | 3.5632 | 3.4444 | 3.4342 | 3.5501 | 3.5617 | 3.7105 | 3.7223 | 3.5783 | 3.5636 | 3.4156 | 3.4031 | 3.5473 | 3.5615
LMO_C_25_B_63_SOC_5-75_Part_1-1_ID_515100101320.xlsx | LMO | 63 | 515100101320 | 25 | 20.1859 | 0.807436 | 0.1 | 15 | 0.149984 | 3.5896 | 3.6191 | 3.6221 | 3.5943 | 3.5906 | 3.5615 | 3.5583 | 3.5864 | 3.5903 | 3.6486 | 3.6545 | 3.5987 | 3.5912 | 3.5327 | 3.5265 | 3.5829 | 3.5901 | 3.6774 | 3.686 | 3.6026 | 3.5915 | 3.5041 | 3.4953 | 3.5794 | 3.5899 | 3.7058 | 3.717 | 3.6066 | 3.5917 | 3.4756 | 3.464 | 3.5761 | 3.5897 | 3.7339 | 3.7476 | 3.6103 | 3.592 | 3.4475 | 3.433 | 3.5727 | 3.5894
LMO_C_25_B_64_SOC_5-75_Part_1-1_ID_515093000353.xlsx | LMO | 64 | 515093000353 | 25 | 20.9518 | 0.838072 | 0.1 | 15 | 0.149976 | 3.571 | 3.5989 | 3.6022 | 3.5757 | 3.572 | 3.5443 | 3.5408 | 3.5673 | 3.5715 | 3.627 | 3.6333 | 3.5806 | 3.5724 | 3.5171 | 3.5102 | 3.5636 | 3.5715 | 3.6544 | 3.6638 | 3.5848 | 3.5727 | 3.4899 | 3.48 | 3.5597 | 3.5711 | 3.6812 | 3.6935 | 3.5894 | 3.5731 | 3.4632 | 3.4502 | 3.5562 | 3.571 | 3.7077 | 3.7228 | 3.5936 | 3.5734 | 3.4365 | 3.4205 | 3.5529 | 3.571
LMO_C_25_B_66_SOC_5-60_Part_1-1_ID_515092904611.xlsx | LMO | 66 | 515092904611 | 25 | 16.9892 | 0.679568 | 0.1 | 15 | 0.149988 | 3.6458 | 3.6844 | 3.687 | 3.6496 | 3.6466 | 3.6087 | 3.6057 | 3.6431 | 3.6463 | 3.7232 | 3.7281 | 3.6533 | 3.6473 | 3.5708 | 3.5657 | 3.6401 | 3.6461 | 3.7609 | 3.7681 | 3.6568 | 3.6475 | 3.5334 | 3.5257 | 3.6373 | 3.6459 | 3.798 | 3.8076 | 3.66 | 3.6477 | 3.4962 | 3.4862 | 3.6343 | 3.6456 | 3.835 | 3.8462 | 3.6631 | 3.648 | 3.4593 | 3.4474 | 3.6319 | 3.6454
LMO_C_25_B_68_SOC_5-85_Part_1-1_ID_515093001225.xlsx | LMO | 68 | 515093001225 | 25 | 23.5631 | 0.942524 | 0.1 | 15 | 0.149992 | 3.5448 | 3.5683 | 3.5717 | 3.5494 | 3.5457 | 3.5227 | 3.519 | 3.5413 | 3.5453 | 3.592 | 3.5987 | 3.5538 | 3.546 | 3.4999 | 3.493 | 3.5374 | 3.5452 | 3.615 | 3.6247 | 3.5576 | 3.5464 | 3.4774 | 3.4672 | 3.5336 | 3.545 | 3.6379 | 3.65 | 3.5615 | 3.5467 | 3.4553 | 3.4419 | 3.5297 | 3.545 | 3.6602 | 3.6747 | 3.565 | 3.5469 | 3.4335 | 3.4172 | 3.5258 | 3.5448
LMO_C_25_B_69_SOC_5-75_Part_1-1_ID_515092904410.xlsx | LMO | 69 | 515092904410 | 25 | 21.2811 | 0.851244 | 0.1 | 15 | 0.149996 | 3.5671 | 3.5933 | 3.5964 | 3.5713 | 3.568 | 3.542 | 3.5387 | 3.5639 | 3.5676 | 3.6196 | 3.6257 | 3.5754 | 3.5683 | 3.5164 | 3.51 | 3.5604 | 3.5676 | 3.6456 | 3.6544 | 3.5789 | 3.5687 | 3.4911 | 3.4818 | 3.5571 | 3.5675 | 3.671 | 3.6823 | 3.5827 | 3.569 | 3.466 | 3.4537 | 3.5534 | 3.5673 | 3.696 | 3.7098 | 3.5861 | 3.5692 | 3.4412 | 3.4261 | 3.5501 | 3.5671
LMO_C_25_B_6_SOC_5-85_Part_1-1_ID_515093002402.xlsx | LMO | 6 | 515093002402 | 25 | 22.8291 | 0.913164 | 0.1 | 15 | 0.149992 | 3.5515 | 3.5734 | 3.5759 | 3.5548 | 3.552 | 3.5306 | 3.528 | 3.5488 | 3.5518 | 3.5954 | 3.6001 | 3.558 | 3.5525 | 3.509 | 3.5043 | 3.5462 | 3.5515 | 3.6171 | 3.624 | 3.561 | 3.5527 | 3.4879 | 3.4807 | 3.5434 | 3.5515 | 3.6384 | 3.6473 | 3.5638 | 3.5529 | 3.467 | 3.4579 | 3.5411 | 3.5513 | 3.6596 | 3.6703 | 3.5666 | 3.5532 | 3.4465 | 3.4353 | 3.5383 | 3.5513
LMO_C_25_B_71_SOC_5-75_Part_1-1_ID_515093000663.xlsx | LMO | 71 | 515093000663 | 25 | 21.1923 | 0.847692 | 0.1 | 15 | 0.149988 | 3.5659 | 3.5938 | 3.5977 | 3.571 | 3.5666 | 3.5392 | 3.5353 | 3.5618 | 3.5664 | 3.6222 | 3.6293 | 3.5759 | 3.5671 | 3.512 | 3.5046 | 3.5576 | 3.5662 | 3.6496 | 3.66 | 3.5804 | 3.5675 | 3.4851 | 3.4742 | 3.5536 | 3.5662 | 3.6767 | 3.69 | 3.5848 | 3.5678 | 3.4586 | 3.4446 | 3.5495 | 3.5659 | 3.703 | 3.719 | 3.5892 | 3.5682 | 3.4328 | 3.4154 | 3.5459 | 3.5659
LMO_C_25_B_72_SOC_5-45_Part_1-1_ID_515092800774.xlsx | LMO | 72 | 515092800774 | 25 | 13.309 | 0.53236 | 0.1 | 15 | 0.149988 | 3.7056 | 3.7467 | 3.7502 | 3.7116 | 3.7072 | 3.6663 | 3.6624 | 3.7016 | 3.7067 | 3.7883 | 3.7953 | 3.7179 | 3.7081 | 3.6263 | 3.6189 | 3.6974 | 3.7067 | 3.8287 | 3.8389 | 3.7235 | 3.7088 | 3.5862 | 3.5757 | 3.6932 | 3.7065 | 3.8682 | 3.8812 | 3.7281 | 3.7091 | 3.5464 | 3.5327 | 3.6891 | 3.7061 | 3.9073 | 3.9226 | 3.7325 | 3.7097 | 3.5072 | 3.4902 | 3.6851 | 3.7058
LMO_C_25_B_73_SOC_5-55_Part_1-1_ID_515092901155.xlsx | LMO | 73 | 515092901155 | 25 | 15.5743 | 0.622972 | 0.1 | 15 | 0.149988 | 3.6556 | 3.6909 | 3.6933 | 3.6591 | 3.6563 | 3.621 | 3.6187 | 3.6531 | 3.6559 | 3.7265 | 3.7309 | 3.6623 | 3.6568 | 3.5862 | 3.5815 | 3.6503 | 3.6558 | 3.7614 | 3.7681 | 3.6651 | 3.6572 | 3.5515 | 3.5446 | 3.6479 | 3.6556 | 3.796 | 3.8046 | 3.6681 | 3.6575 | 3.5172 | 3.5083 | 3.6451 | 3.6552 | 3.8303 | 3.8405 | 3.671 | 3.6577 | 3.4832 | 3.4721 | 3.6428 | 3.6552
LMO_C_25_B_74_SOC_5-55_Part_1-1_ID_515093004893.xlsx | LMO | 74 | 515093004893 | 25 | 16.4228 | 0.656912 | 0.1 | 15 | 0.149996 | 3.635 | 3.6712 | 3.6744 | 3.64 | 3.6363 | 3.6001 | 3.5966 | 3.6315 | 3.6357 | 3.7081 | 3.7142 | 3.6449 | 3.637 | 3.5643 | 3.558 | 3.6278 | 3.6356 | 3.7439 | 3.7527 | 3.6494 | 3.6373 | 3.5288 | 3.5195 | 3.6243 | 3.6354 | 3.779 | 3.7906 | 3.654 | 3.6377 | 3.4935 | 3.4814 | 3.6208 | 3.6352 | 3.8138 | 3.8278 | 3.6584 | 3.6382 | 3.4586 | 3.4437 | 3.6175 | 3.6352
LMO_C_25_B_75_SOC_5-85_Part_1-1_ID_515093004182.xlsx | LMO | 75 | 515093004182 | 25 | 23.7763 | 0.951052 | 0.1 | 15 | 0.149992 | 3.5431 | 3.5646 | 3.5676 | 3.5471 | 3.5438 | 3.5225 | 3.5195 | 3.5399 | 3.5434 | 3.5866 | 3.5924 | 3.5508 | 3.5441 | 3.5016 | 3.4955 | 3.5367 | 3.5434 | 3.6078 | 3.6163 | 3.5543 | 3.5445 | 3.4809 | 3.4718 | 3.5334 | 3.5434 | 3.6289 | 3.6396 | 3.5576 | 3.5448 | 3.4605 | 3.4486 | 3.5302 | 3.5432 | 3.6496 | 3.6626 | 3.561 | 3.545 | 3.4405 | 3.4261 | 3.5262 | 3.5429
LMO_C_25_B_76_SOC_5-30_Part_1-1_ID_515112901566.xlsx | LMO | 76 | 515112901566 | 25 | 11.2687 | 0.450748 | 0.1 | 15 | 0.149988 | 3.7553 | 3.8215 | 3.8248 | 3.7611 | 3.7574 | 3.6919 | 3.6884 | 3.7521 | 3.7565 | 3.8873 | 3.8933 | 3.7669 | 3.7586 | 3.6287 | 3.6226 | 3.7488 | 3.7565 | 3.9502 | 3.9584 | 3.772 | 3.7597 | 3.5676 | 3.5589 | 3.7451 | 3.756 | 4.0103 | 4.0208 | 3.7755 | 3.76 | 3.5076 | 3.4967 | 3.7416 | 3.7555 | 4.0682 | 4.081 | 3.7806 | 3.7609 | 3.4504 | 3.4372 | 3.7392 | 3.7553
LMO_C_25_B_77_SOC_5-50_Part_1-1_ID_515113004202.xlsx | LMO | 77 | 515113004202 | 25 | 14.5993 | 0.583972 | 0.1 | 15 | 0.149996 | 3.661 | 3.6974 | 3.7005 | 3.6661 | 3.6624 | 3.6263 | 3.6233 | 3.6577 | 3.6617 | 3.7337 | 3.7395 | 3.6707 | 3.6628 | 3.5913 | 3.5857 | 3.6542 | 3.6614 | 3.7685 | 3.7769 | 3.6752 | 3.6633 | 3.5573 | 3.5492 | 3.6508 | 3.6612 | 3.8022 | 3.8127 | 3.6791 | 3.6638 | 3.5241 | 3.5141 | 3.6479 | 3.661 | 3.835 | 3.8468 | 3.684 | 3.6647 | 3.4925 | 3.4806 | 3.6456 | 3.661
LMO_C_25_B_78_SOC_5-70_Part_1-1_ID_516102900376.xlsx | LMO | 78 | 516102900376 | 25 | 19.6784 | 0.787136 | 0.1 | 15 | 0.149996 | 3.5834 | 3.6105 | 3.6129 | 3.5866 | 3.584 | 3.5571 | 3.5548 | 3.5808 | 3.5834 | 3.6375 | 3.6419 | 3.5896 | 3.5841 | 3.5313 | 3.5271 | 3.5782 | 3.5833 | 3.6633 | 3.6698 | 3.5926 | 3.5845 | 3.5065 | 3.5006 | 3.5761 | 3.5831 | 3.6884 | 3.6963 | 3.5954 | 3.5848 | 3.4828 | 3.4756 | 3.5738 | 3.5831 | 3.7121 | 3.7214 | 3.5982 | 3.585 | 3.4602 | 3.4519 | 3.5715 | 3.5829
LMO_C_25_B_79_SOC_5-75_Part_1-1_ID_515093001367.xlsx | LMO | 79 | 515093001367 | 25 | 20.7333 | 0.829332 | 0.1 | 15 | 0.149992 | 3.5773 | 3.6019 | 3.6052 | 3.5815 | 3.578 | 3.5534 | 3.5501 | 3.5738 | 3.5776 | 3.6271 | 3.6333 | 3.5857 | 3.5785 | 3.5292 | 3.5227 | 3.5703 | 3.5776 | 3.6517 | 3.6607 | 3.5894 | 3.5787 | 3.5051 | 3.4953 | 3.5666 | 3.5775 | 3.6756 | 3.6872 | 3.5934 | 3.5792 | 3.4813 | 3.4684 | 3.5629 | 3.5775 | 3.6997 | 3.7133 | 3.5962 | 3.5794 | 3.4577 | 3.4419 | 3.559 | 3.5771
LMO_C_25_B_7_SOC_5-80_Part_1-1_ID_515093000596.xlsx | LMO | 7 | 515093000596 | 25 | 22.3486 | 0.893944 | 0.1 | 15 | 0.149996 | 3.5546 | 3.5776 | 3.5799 | 3.558 | 3.5555 | 3.5329 | 3.5302 | 3.5522 | 3.5552 | 3.6006 | 3.6054 | 3.5615 | 3.5559 | 3.5106 | 3.5058 | 3.5495 | 3.555 | 3.6233 | 3.6303 | 3.5643 | 3.5562 | 3.4886 | 3.4814 | 3.5469 | 3.555 | 3.6456 | 3.6545 | 3.5675 | 3.5564 | 3.4669 | 3.4577 | 3.5443 | 3.5548 | 3.6673 | 3.6784 | 3.5694 | 3.5564 | 3.4451 | 3.434 | 3.5415 | 3.5546
LMO_C_25_B_81_SOC_5-60_Part_1-1_ID_515092904585.xlsx | LMO | 81 | 515092904585 | 25 | 17.1527 | 0.686108 | 0.1 | 15 | 0.149992 | 3.6147 | 3.6463 | 3.6484 | 3.6177 | 3.6157 | 3.5843 | 3.5822 | 3.6129 | 3.6154 | 3.6784 | 3.6821 | 3.6206 | 3.6161 | 3.5532 | 3.5492 | 3.6112 | 3.6156 | 3.7098 | 3.7153 | 3.6233 | 3.6168 | 3.5225 | 3.5167 | 3.6087 | 3.6154 | 3.7407 | 3.7479 | 3.6257 | 3.6171 | 3.4918 | 3.4839 | 3.6064 | 3.6152 | 3.7715 | 3.7802 | 3.6282 | 3.6173 | 3.4612 | 3.4516 | 3.6043 | 3.615
LMO_C_25_B_82_SOC_5-45_Part_1-1_ID_515092904713.xlsx | LMO | 82 | 515092904713 | 25 | 14.0458 | 0.561832 | 0.1 | 15 | 0.149996 | 3.6974 | 3.7469 | 3.7497 | 3.7018 | 3.6986 | 3.6496 | 3.6466 | 3.6947 | 3.6981 | 3.7967 | 3.8022 | 3.7063 | 3.6995 | 3.6015 | 3.5957 | 3.6916 | 3.6981 | 3.8452 | 3.8533 | 3.71 | 3.6998 | 3.5538 | 3.5453 | 3.6884 | 3.6979 | 3.8926 | 3.9026 | 3.7135 | 3.7002 | 3.5067 | 3.4958 | 3.6851 | 3.6977 | 3.9391 | 3.9511 | 3.7167 | 3.7005 | 3.4607 | 3.4472 | 3.6821 | 3.6974
LMO_C_25_B_83_SOC_5-70_Part_1-1_ID_515093004000.xlsx | LMO | 83 | 515093004000 | 25 | 19.4762 | 0.779048 | 0.1 | 15 | 0.149996 | 3.588 | 3.6205 | 3.6233 | 3.5924 | 3.589 | 3.5567 | 3.5536 | 3.5848 | 3.5885 | 3.6533 | 3.6589 | 3.5968 | 3.5896 | 3.5248 | 3.5188 | 3.5813 | 3.5885 | 3.6851 | 3.6935 | 3.6008 | 3.5899 | 3.4932 | 3.4842 | 3.578 | 3.5883 | 3.7167 | 3.7276 | 3.6045 | 3.5903 | 3.4614 | 3.4495 | 3.5745 | 3.588 | 3.7478 | 3.7611 | 3.6087 | 3.5906 | 3.43 | 3.4154 | 3.5715 | 3.588
LMO_C_25_B_85_SOC_5-65_Part_1-1_ID_515093000008.xlsx | LMO | 85 | 515093000008 | 25 | 18.9555 | 0.75822 | 0.1 | 15 | 0.149992 | 3.5934 | 3.627 | 3.63 | 3.5975 | 3.5941 | 3.5606 | 3.5576 | 3.5903 | 3.5938 | 3.6612 | 3.6666 | 3.6013 | 3.5947 | 3.5274 | 3.5216 | 3.5869 | 3.5936 | 3.6944 | 3.7025 | 3.6047 | 3.595 | 3.4944 | 3.486 | 3.5838 | 3.5936 | 3.7274 | 3.7376 | 3.6084 | 3.5952 | 3.4619 | 3.4507 | 3.5804 | 3.5931 | 3.7597 | 3.7723 | 3.6122 | 3.5955 | 3.4296 | 3.4161 | 3.5776 | 3.5931
LMO_C_25_B_86_SOC_5-80_Part_1-1_ID_515100100526.xlsx | LMO | 86 | 515100100526 | 25 | 22.0583 | 0.882332 | 0.1 | 15 | 0.149988 | 3.558 | 3.5801 | 3.5833 | 3.5624 | 3.559 | 3.5369 | 3.5336 | 3.5548 | 3.5587 | 3.6029 | 3.6087 | 3.5664 | 3.5594 | 3.5153 | 3.509 | 3.5513 | 3.5585 | 3.6247 | 3.6335 | 3.5703 | 3.5599 | 3.4941 | 3.4848 | 3.5478 | 3.5585 | 3.6465 | 3.6577 | 3.5741 | 3.5601 | 3.473 | 3.4607 | 3.5443 | 3.5583 | 3.6677 | 3.6814 | 3.5773 | 3.5604 | 3.4521 | 3.4372 | 3.5413 | 3.5583
LMO_C_25_B_88_SOC_5-75_Part_1-1_ID_515092904584.xlsx | LMO | 88 | 515092904584 | 25 | 20.3993 | 0.815972 | 0.1 | 15 | 0.149988 | 3.5801 | 3.6078 | 3.611 | 3.5843 | 3.581 | 3.5534 | 3.5501 | 3.5769 | 3.5806 | 3.6359 | 3.6419 | 3.5883 | 3.5815 | 3.5264 | 3.5202 | 3.5734 | 3.5804 | 3.6631 | 3.6717 | 3.592 | 3.5817 | 3.4997 | 3.4904 | 3.5699 | 3.5804 | 3.69 | 3.7012 | 3.5954 | 3.582 | 3.4734 | 3.4611 | 3.5662 | 3.5801 | 3.7165 | 3.7297 | 3.5985 | 3.5822 | 3.4472 | 3.4323 | 3.5629 | 3.5801
LMO_C_25_B_8_SOC_5-80_Part_1-1_ID_515092900941.xlsx | LMO | 8 | 515092900941 | 25 | 22.3187 | 0.892748 | 0.1 | 15 | 0.149988 | 3.5578 | 3.5806 | 3.5831 | 3.5618 | 3.5587 | 3.5362 | 3.5334 | 3.555 | 3.5583 | 3.6036 | 3.6087 | 3.5657 | 3.5592 | 3.5141 | 3.5088 | 3.5518 | 3.5583 | 3.6259 | 3.6335 | 3.5694 | 3.5596 | 3.4921 | 3.4844 | 3.549 | 3.5581 | 3.648 | 3.6579 | 3.5732 | 3.5599 | 3.4702 | 3.4598 | 3.546 | 3.5581 | 3.6698 | 3.6821 | 3.5769 | 3.5604 | 3.4486 | 3.436 | 3.5436 | 3.5581
LMO_C_25_B_90_SOC_5-85_Part_1-1_ID_515092905201.xlsx | LMO | 90 | 515092905201 | 25 | 23.8826 | 0.955304 | 0.1 | 15 | 0.149988 | 3.5418 | 3.5638 | 3.5673 | 3.5462 | 3.5423 | 3.5206 | 3.5169 | 3.538 | 3.5422 | 3.5862 | 3.5929 | 3.5506 | 3.5429 | 3.499 | 3.492 | 3.5339 | 3.542 | 3.608 | 3.6177 | 3.5548 | 3.5432 | 3.4777 | 3.4672 | 3.5299 | 3.542 | 3.6296 | 3.6421 | 3.558 | 3.5434 | 3.4565 | 3.4428 | 3.5258 | 3.5416 | 3.6507 | 3.6656 | 3.5622 | 3.5438 | 3.4358 | 3.4189 | 3.5222 | 3.5415
LMO_C_25_B_91_SOC_5-85_Part_1-1_ID_515100102031.xlsx | LMO | 91 | 515100102031 | 25 | 22.8423 | 0.913692 | 0.1 | 15 | 0.149992 | 3.5522 | 3.5752 | 3.5789 | 3.5571 | 3.5531 | 3.5301 | 3.5262 | 3.5483 | 3.5527 | 3.5989 | 3.6057 | 3.562 | 3.5536 | 3.5074 | 3.5002 | 3.5441 | 3.5527 | 3.6217 | 3.6317 | 3.5664 | 3.5539 | 3.4849 | 3.4742 | 3.5397 | 3.5525 | 3.644 | 3.6568 | 3.5706 | 3.5541 | 3.4628 | 3.4486 | 3.5359 | 3.5522 | 3.6661 | 3.6817 | 3.5747 | 3.5545 | 3.4407 | 3.4233 | 3.5322 | 3.5522
LMO_C_25_B_93_SOC_5-75_Part_1-1_ID_515092904858.xlsx | LMO | 93 | 515092904858 | 25 | 20.5201 | 0.820804 | 0.1 | 15 | 0.149988 | 3.578 | 3.6071 | 3.6105 | 3.5827 | 3.5789 | 3.5501 | 3.5464 | 3.5743 | 3.5785 | 3.6366 | 3.6429 | 3.5869 | 3.5792 | 3.5216 | 3.515 | 3.5708 | 3.5783 | 3.6651 | 3.6744 | 3.5913 | 3.5797 | 3.4937 | 3.4837 | 3.5668 | 3.5782 | 3.6933 | 3.7053 | 3.5952 | 3.5801 | 3.4658 | 3.4528 | 3.5631 | 3.578 | 3.7209 | 3.7353 | 3.5992 | 3.5803 | 3.4382 | 3.4226 | 3.5589 | 3.5776
LMO_C_25_B_95_SOC_5-85_Part_1-1_ID_515092901384.xlsx | LMO | 95 | 515092901384 | 25 | 22.9853 | 0.919412 | 0.1 | 15 | 0.149992 | 3.546 | 3.5676 | 3.5708 | 3.5501 | 3.5467 | 3.5253 | 3.522 | 3.5427 | 3.5464 | 3.5896 | 3.5957 | 3.5543 | 3.5473 | 3.5044 | 3.4979 | 3.539 | 3.5464 | 3.6112 | 3.6198 | 3.558 | 3.5474 | 3.4835 | 3.4742 | 3.5355 | 3.5462 | 3.6322 | 3.6435 | 3.5617 | 3.5478 | 3.463 | 3.4509 | 3.5322 | 3.5462 | 3.6528 | 3.6663 | 3.5653 | 3.5481 | 3.443 | 3.4281 | 3.5287 | 3.546
LMO_C_25_B_97_SOC_5-60_Part_1-1_ID_515093002276.xlsx | LMO | 97 | 515093002276 | 25 | 17.8895 | 0.71558 | 0.1 | 15 | 0.149988 | 3.6098 | 3.6452 | 3.6482 | 3.614 | 3.611 | 3.5757 | 3.5727 | 3.6071 | 3.6105 | 3.6812 | 3.6865 | 3.618 | 3.6115 | 3.5408 | 3.5352 | 3.604 | 3.6105 | 3.7162 | 3.7239 | 3.6217 | 3.6119 | 3.5062 | 3.4979 | 3.6008 | 3.6103 | 3.7506 | 3.7607 | 3.6252 | 3.6122 | 3.4718 | 3.4609 | 3.5975 | 3.6101 | 3.7844 | 3.7969 | 3.6289 | 3.6126 | 3.4379 | 3.4242 | 3.5945 | 3.6099
LMO_C_25_B_99_SOC_5-70_Part_1-1_ID_515100101563.xlsx | LMO | 99 | 515100101563 | 25 | 19.4097 | 0.776388 | 0.1 | 15 | 0.149992 | 3.5938 | 3.6287 | 3.6322 | 3.5991 | 3.5948 | 3.5601 | 3.5564 | 3.5899 | 3.5943 | 3.6642 | 3.671 | 3.6043 | 3.5954 | 3.5257 | 3.5185 | 3.5857 | 3.5943 | 3.6986 | 3.7084 | 3.6092 | 3.5959 | 3.4914 | 3.4811 | 3.5817 | 3.594 | 3.7323 | 3.7453 | 3.6138 | 3.5961 | 3.4572 | 3.4437 | 3.5773 | 3.5936 | 3.7657 | 3.7811 | 3.6182 | 3.5962 | 3.4231 | 3.4063 | 3.5738 | 3.5934

## SOC20
File_Name | Mat | No. | ID | Qn | Q | SOH | Pt | SOC | SOCR | U1 | U2 | U3 | U4 | U5 | U6 | U7 | U8 | U9 | U10 | U11 | U12 | U13 | U14 | U15 | U16 | U17 | U18 | U19 | U20 | U21 | U22 | U23 | U24 | U25 | U26 | U27 | U28 | U29 | U30 | U31 | U32 | U33 | U34 | U35 | U36 | U37 | U38 | U39 | U40 | U41
LMO_C_25_B_100_SOC_5-60_Part_1-1_ID_515092904916.xlsx | LMO | 100 | 515092904916 | 25 | 16.9888 | 0.679552 | 0.1 | 20 | 0.199996 | 3.6789 | 3.7137 | 3.7165 | 3.6828 | 3.68 | 3.6454 | 3.6424 | 3.6763 | 3.6795 | 3.749 | 3.7539 | 3.6865 | 3.6805 | 3.611 | 3.6057 | 3.673 | 3.6793 | 3.783 | 3.7904 | 3.6898 | 3.6807 | 3.5769 | 3.569 | 3.6698 | 3.6791 | 3.8169 | 3.8259 | 3.6928 | 3.681 | 3.5431 | 3.5327 | 3.6672 | 3.6791 | 3.8503 | 3.8613 | 3.6958 | 3.6814 | 3.5099 | 3.4971 | 3.6642 | 3.6789
LMO_C_25_B_101_SOC_5-50_Part_1-1_ID_515092901207.xlsx | LMO | 101 | 515092901207 | 25 | 14.0409 | 0.561636 | 0.1 | 20 | 0.199988 | 3.7548 | 3.7997 | 3.8032 | 3.7604 | 3.7562 | 3.7116 | 3.7077 | 3.7509 | 3.7558 | 3.8452 | 3.8519 | 3.7664 | 3.7571 | 3.6677 | 3.6607 | 3.7469 | 3.7555 | 3.8891 | 3.8987 | 3.7716 | 3.7576 | 3.624 | 3.6138 | 3.7434 | 3.7557 | 3.9324 | 3.9442 | 3.7762 | 3.7583 | 3.5806 | 3.5675 | 3.7395 | 3.7553 | 3.9751 | 3.9886 | 3.7806 | 3.7588 | 3.538 | 3.5218 | 3.7358 | 3.7551
LMO_C_25_B_104_SOC_5-70_Part_1-1_ID_515093000076.xlsx | LMO | 104 | 515093000076 | 25 | 19.4159 | 0.776636 | 0.1 | 20 | 0.199988 | 3.6305 | 3.6654 | 3.6695 | 3.6364 | 3.6317 | 3.5966 | 3.5924 | 3.6259 | 3.6312 | 3.7011 | 3.7086 | 3.6424 | 3.6322 | 3.562 | 3.5541 | 3.621 | 3.6308 | 3.7353 | 3.7467 | 3.6484 | 3.6326 | 3.5276 | 3.516 | 3.6166 | 3.6308 | 3.7692 | 3.7836 | 3.6538 | 3.6331 | 3.4935 | 3.4781 | 3.6133 | 3.6308 | 3.8032 | 3.8203 | 3.6584 | 3.6335 | 3.4595 | 3.4407 | 3.6078 | 3.6305
LMO_C_25_B_107_SOC_5-70_Part_1-1_ID_515100100832.xlsx | LMO | 107 | 515100100832 | 25 | 19.3201 | 0.772804 | 0.1 | 20 | 0.199988 | 3.6319 | 3.6635 | 3.6661 | 3.6356 | 3.6326 | 3.601 | 3.5982 | 3.6289 | 3.6322 | 3.6954 | 3.7005 | 3.6394 | 3.6331 | 3.5699 | 3.5645 | 3.6259 | 3.6321 | 3.7267 | 3.7339 | 3.6428 | 3.6335 | 3.5387 | 3.5311 | 3.6229 | 3.6319 | 3.7576 | 3.7671 | 3.6461 | 3.6336 | 3.5076 | 3.4976 | 3.6198 | 3.6317 | 3.7883 | 3.7995 | 3.6493 | 3.634 | 3.4772 | 3.4649 | 3.6166 | 3.6314
LMO_C_25_B_109_SOC_5-85_Part_1-1_ID_515092905216.xlsx | LMO | 109 | 515092905216 | 25 | 23.3228 | 0.932912 | 0.1 | 20 | 0.2 | 3.5818 | 3.605 | 3.6084 | 3.5861 | 3.5826 | 3.5597 | 3.5562 | 3.5785 | 3.5822 | 3.6285 | 3.6347 | 3.5903 | 3.5831 | 3.5373 | 3.5308 | 3.575 | 3.5822 | 3.6515 | 3.6607 | 3.594 | 3.5834 | 3.5151 | 3.5055 | 3.5713 | 3.5822 | 3.674 | 3.6858 | 3.5978 | 3.5836 | 3.4932 | 3.4807 | 3.5678 | 3.582 | 3.6961 | 3.7104 | 3.6013 | 3.5838 | 3.4716 | 3.4565 | 3.5641 | 3.5818
LMO_C_25_B_110_SOC_5-80_Part_1-1_ID_515093005020.xlsx | LMO | 110 | 515093005020 | 25 | 22.3456 | 0.893824 | 0.1 | 20 | 0.199984 | 3.5933 | 3.6161 | 3.6192 | 3.5977 | 3.5938 | 3.5713 | 3.5678 | 3.5894 | 3.5934 | 3.6391 | 3.6452 | 3.6019 | 3.5941 | 3.5487 | 3.5422 | 3.5857 | 3.5934 | 3.6616 | 3.6707 | 3.6057 | 3.5945 | 3.5265 | 3.5169 | 3.5818 | 3.5931 | 3.6837 | 3.6954 | 3.6098 | 3.5947 | 3.5046 | 3.4921 | 3.5783 | 3.5931 | 3.7056 | 3.7198 | 3.614 | 3.5952 | 3.483 | 3.4674 | 3.5752 | 3.5929
LMO_C_25_B_112_SOC_5-65_Part_1-1_ID_515100102992.xlsx | LMO | 112 | 515100102992 | 25 | 18.2109 | 0.728436 | 0.1 | 20 | 0.2 | 3.6433 | 3.6758 | 3.6786 | 3.6479 | 3.6443 | 3.6122 | 3.6091 | 3.6401 | 3.644 | 3.7084 | 3.714 | 3.6522 | 3.6449 | 3.5803 | 3.5745 | 3.6366 | 3.6438 | 3.7402 | 3.7486 | 3.6565 | 3.6452 | 3.5487 | 3.5399 | 3.6328 | 3.6435 | 3.7718 | 3.7825 | 3.66 | 3.6454 | 3.5167 | 3.5053 | 3.6298 | 3.6433 | 3.8029 | 3.816 | 3.6642 | 3.6459 | 3.4853 | 3.4712 | 3.6263 | 3.6433
LMO_C_25_B_113_SOC_5-70_Part_1-1_ID_515093005302.xlsx | LMO | 113 | 515093005302 | 25 | 18.9334 | 0.757336 | 0.1 | 20 | 0.2 | 3.6382 | 3.6684 | 3.6714 | 3.6426 | 3.6391 | 3.6092 | 3.6059 | 3.6349 | 3.6387 | 3.6991 | 3.7049 | 3.6473 | 3.6396 | 3.5794 | 3.5731 | 3.6312 | 3.6387 | 3.7288 | 3.7374 | 3.6517 | 3.6401 | 3.5497 | 3.5408 | 3.6277 | 3.6384 | 3.7583 | 3.7693 | 3.6561 | 3.6405 | 3.5202 | 3.5085 | 3.6243 | 3.6384 | 3.7874 | 3.8008 | 3.6593 | 3.6407 | 3.4907 | 3.4763 | 3.6208 | 3.638
LMO_C_25_B_116_SOC_5-80_Part_1-1_ID_515093000439.xlsx | LMO | 116 | 515093000439 | 25 | 21.5017 | 0.860068 | 0.1 | 20 | 0.2 | 3.6033 | 3.6266 | 3.6298 | 3.6077 | 3.6038 | 3.5808 | 3.5773 | 3.5996 | 3.6034 | 3.65 | 3.6563 | 3.6119 | 3.6043 | 3.5578 | 3.5513 | 3.5957 | 3.6033 | 3.673 | 3.6821 | 3.6159 | 3.6045 | 3.535 | 3.5253 | 3.592 | 3.6031 | 3.6956 | 3.7074 | 3.6196 | 3.6047 | 3.5123 | 3.4999 | 3.5882 | 3.6029 | 3.7181 | 3.7321 | 3.6238 | 3.605 | 3.49 | 3.4748 | 3.5845 | 3.6026
LMO_C_25_B_118_SOC_5-65_Part_1-1_ID_515093001936.xlsx | LMO | 118 | 515093001936 | 25 | 18.9621 | 0.758484 | 0.1 | 20 | 0.2 | 3.638 | 3.6666 | 3.6696 | 3.6419 | 3.6387 | 3.6105 | 3.6073 | 3.6349 | 3.6384 | 3.6956 | 3.7012 | 3.6461 | 3.6393 | 3.5824 | 3.5764 | 3.6317 | 3.6384 | 3.7239 | 3.7321 | 3.6496 | 3.6396 | 3.5546 | 3.546 | 3.6284 | 3.6382 | 3.7516 | 3.762 | 3.6531 | 3.6398 | 3.5271 | 3.5157 | 3.6252 | 3.638 | 3.779 | 3.7913 | 3.6563 | 3.6403 | 3.5002 | 3.4862 | 3.6222 | 3.6379
LMO_C_25_B_122_SOC_5-85_Part_1-1_ID_515092905212.xlsx | LMO | 122 | 515092905212 | 25 | 23.2886 | 0.931544 | 0.1 | 20 | 0.199984 | 3.5843 | 3.6057 | 3.6087 | 3.5882 | 3.5848 | 3.5638 | 3.5606 | 3.5811 | 3.5845 | 3.627 | 3.6328 | 3.592 | 3.5852 | 3.5429 | 3.5369 | 3.5776 | 3.5845 | 3.6482 | 3.6565 | 3.5952 | 3.5855 | 3.5223 | 3.5132 | 3.5743 | 3.5843 | 3.6691 | 3.6798 | 3.5985 | 3.5857 | 3.5018 | 3.49 | 3.5708 | 3.5841 | 3.6895 | 3.7026 | 3.6019 | 3.5859 | 3.482 | 3.4674 | 3.5676 | 3.5841
LMO_C_25_B_124_SOC_5-70_Part_1-1_ID_515092905281.xlsx | LMO | 124 | 515092905281 | 25 | 19.8908 | 0.795632 | 0.1 | 20 | 0.2 | 3.6219 | 3.6547 | 3.6582 | 3.6268 | 3.6226 | 3.5901 | 3.5864 | 3.6177 | 3.6222 | 3.6877 | 3.6944 | 3.6315 | 3.6229 | 3.5576 | 3.5506 | 3.6138 | 3.6219 | 3.72 | 3.7297 | 3.6363 | 3.6233 | 3.5253 | 3.5151 | 3.6098 | 3.6219 | 3.752 | 3.7644 | 3.6407 | 3.6236 | 3.4932 | 3.48 | 3.6059 | 3.6217 | 3.7836 | 3.7985 | 3.6449 | 3.624 | 3.4612 | 3.4451 | 3.6013 | 3.6212
LMO_C_25_B_125_SOC_5-65_Part_1-1_ID_515093002457.xlsx | LMO | 125 | 515093002457 | 25 | 18.8036 | 0.752144 | 0.1 | 20 | 0.199996 | 3.6414 | 3.6779 | 3.6812 | 3.6461 | 3.6424 | 3.6064 | 3.6029 | 3.6382 | 3.6421 | 3.7147 | 3.7209 | 3.6507 | 3.6429 | 3.5704 | 3.5639 | 3.6345 | 3.6419 | 3.7507 | 3.7597 | 3.6551 | 3.6435 | 3.535 | 3.5255 | 3.6312 | 3.6419 | 3.7862 | 3.7974 | 3.6586 | 3.6438 | 3.4997 | 3.4876 | 3.6273 | 3.6417 | 3.8208 | 3.8341 | 3.6621 | 3.644 | 3.4651 | 3.4505 | 3.624 | 3.6414
LMO_C_25_B_127_SOC_5-70_Part_1-1_ID_515093001000.xlsx | LMO | 127 | 515093001000 | 25 | 20.033 | 0.80132 | 0.1 | 20 | 0.2 | 3.6217 | 3.6508 | 3.6538 | 3.6257 | 3.6226 | 3.5938 | 3.5905 | 3.6187 | 3.6222 | 3.6802 | 3.686 | 3.6298 | 3.6231 | 3.565 | 3.559 | 3.6152 | 3.6222 | 3.7091 | 3.7174 | 3.6335 | 3.6233 | 3.5367 | 3.5278 | 3.6119 | 3.6221 | 3.7374 | 3.7481 | 3.637 | 3.6236 | 3.5085 | 3.4971 | 3.6087 | 3.6219 | 3.7655 | 3.7783 | 3.6405 | 3.624 | 3.4807 | 3.4667 | 3.6054 | 3.6217
LMO_C_25_B_129_SOC_5-80_Part_1-1_ID_514091418304.xlsx | LMO | 129 | 514091418304 | 25 | 22.2327 | 0.889308 | 0.1 | 20 | 0.2 | 3.5882 | 3.6089 | 3.6124 | 3.5926 | 3.5889 | 3.5687 | 3.565 | 3.585 | 3.5887 | 3.6301 | 3.6364 | 3.5966 | 3.5894 | 3.5487 | 3.5418 | 3.5813 | 3.5887 | 3.6507 | 3.66 | 3.6003 | 3.5899 | 3.5288 | 3.5188 | 3.5775 | 3.5887 | 3.6707 | 3.6828 | 3.6038 | 3.5901 | 3.5095 | 3.4964 | 3.5738 | 3.5885 | 3.6905 | 3.7051 | 3.6073 | 3.5903 | 3.4904 | 3.4744 | 3.5703 | 3.5883
LMO_C_25_B_131_SOC_5-55_Part_1-1_ID_516020603556.xlsx | LMO | 131 | 516020603556 | 25 | 16.4273 | 0.657092 | 0.1 | 20 | 0.2 | 3.6809 | 3.7211 | 3.7244 | 3.6865 | 3.6823 | 3.6424 | 3.6387 | 3.6768 | 3.6816 | 3.7618 | 3.7681 | 3.6926 | 3.683 | 3.6026 | 3.5961 | 3.6726 | 3.6814 | 3.8011 | 3.8104 | 3.6977 | 3.6835 | 3.5634 | 3.5538 | 3.6688 | 3.6814 | 3.8399 | 3.8513 | 3.7014 | 3.684 | 3.5243 | 3.5116 | 3.6647 | 3.681 | 3.8782 | 3.8914 | 3.7054 | 3.6844 | 3.4855 | 3.4702 | 3.6614 | 3.6809
LMO_C_25_B_137_SOC_5-75_Part_1-1_ID_515093004482.xlsx | LMO | 137 | 515093004482 | 25 | 21.4503 | 0.858012 | 0.1 | 20 | 0.199984 | 3.601 | 3.6277 | 3.631 | 3.6057 | 3.6019 | 3.5755 | 3.572 | 3.5975 | 3.6015 | 3.6547 | 3.661 | 3.6103 | 3.6024 | 3.5492 | 3.5427 | 3.5936 | 3.6015 | 3.681 | 3.6902 | 3.6147 | 3.6027 | 3.5234 | 3.5137 | 3.5899 | 3.6013 | 3.707 | 3.7188 | 3.6184 | 3.6029 | 3.4974 | 3.4846 | 3.5862 | 3.6012 | 3.7325 | 3.7471 | 3.6229 | 3.6033 | 3.4718 | 3.456 | 3.5826 | 3.601
LMO_C_25_B_138_SOC_5-50_Part_1-1_ID_515093001444.xlsx | LMO | 138 | 515093001444 | 25 | 15.2856 | 0.611424 | 0.1 | 20 | 0.19998 | 3.7179 | 3.7595 | 3.7622 | 3.7216 | 3.719 | 3.6779 | 3.6751 | 3.7156 | 3.7186 | 3.8015 | 3.8062 | 3.7253 | 3.7195 | 3.637 | 3.6321 | 3.7132 | 3.7186 | 3.8426 | 3.8494 | 3.7286 | 3.7202 | 3.5966 | 3.5894 | 3.7102 | 3.7184 | 3.8828 | 3.8915 | 3.7318 | 3.7204 | 3.5566 | 3.5474 | 3.7077 | 3.7183 | 3.9226 | 3.933 | 3.7348 | 3.7209 | 3.5172 | 3.506 | 3.7051 | 3.7181
LMO_C_25_B_139_SOC_5-80_Part_1-1_ID_515093004235.xlsx | LMO | 139 | 515093004235 | 25 | 22.1683 | 0.886732 | 0.1 | 20 | 0.199984 | 3.5943 | 3.6192 | 3.6228 | 3.5989 | 3.5952 | 3.5706 | 3.5669 | 3.5908 | 3.5947 | 3.6445 | 3.651 | 3.6033 | 3.5955 | 3.5464 | 3.5394 | 3.5871 | 3.5947 | 3.6691 | 3.6788 | 3.6073 | 3.5959 | 3.5225 | 3.5125 | 3.5831 | 3.5947 | 3.6933 | 3.7056 | 3.6113 | 3.5961 | 3.4988 | 3.4858 | 3.5794 | 3.5945 | 3.7172 | 3.7318 | 3.6152 | 3.5964 | 3.4756 | 3.4598 | 3.5755 | 3.5943
LMO_C_25_B_141_SOC_5-80_Part_1-1_ID_515093000036.xlsx | LMO | 141 | 515093000036 | 25 | 21.7671 | 0.870684 | 0.1 | 20 | 0.199984 | 3.5982 | 3.6263 | 3.6298 | 3.6029 | 3.5991 | 3.5713 | 3.5676 | 3.5945 | 3.5987 | 3.6549 | 3.6617 | 3.6075 | 3.5996 | 3.5438 | 3.5369 | 3.5908 | 3.5987 | 3.6828 | 3.6923 | 3.6119 | 3.5999 | 3.5167 | 3.5069 | 3.5871 | 3.5985 | 3.7098 | 3.7221 | 3.6159 | 3.6001 | 3.4902 | 3.4776 | 3.5834 | 3.5985 | 3.7362 | 3.7511 | 3.6199 | 3.6005 | 3.4642 | 3.4491 | 3.5799 | 3.5982
LMO_C_25_B_148_SOC_5-50_Part_1-1_ID_515092300265.xlsx | LMO | 148 | 515092300265 | 25 | 14.8115 | 0.59246 | 0.1 | 20 | 0.199984 | 3.7204 | 3.7629 | 3.7657 | 3.7246 | 3.7214 | 3.6793 | 3.6765 | 3.7176 | 3.7209 | 3.8059 | 3.8108 | 3.7286 | 3.7221 | 3.638 | 3.6324 | 3.7146 | 3.7209 | 3.8475 | 3.8547 | 3.7323 | 3.7225 | 3.5969 | 3.5892 | 3.7118 | 3.7209 | 3.8882 | 3.8973 | 3.7358 | 3.723 | 3.5569 | 3.5471 | 3.7095 | 3.7209 | 3.9284 | 3.9391 | 3.7392 | 3.7237 | 3.5176 | 3.506 | 3.7067 | 3.7207
LMO_C_25_B_149_SOC_5-75_Part_1-1_ID_515092904978.xlsx | LMO | 149 | 515092904978 | 25 | 21.1531 | 0.846124 | 0.1 | 20 | 0.199984 | 3.6043 | 3.6356 | 3.6389 | 3.6087 | 3.605 | 3.5741 | 3.5706 | 3.601 | 3.6047 | 3.6672 | 3.6733 | 3.6129 | 3.6056 | 3.5434 | 3.5371 | 3.5971 | 3.6045 | 3.6979 | 3.707 | 3.6168 | 3.6057 | 3.513 | 3.5037 | 3.5936 | 3.6043 | 3.7283 | 3.74 | 3.6208 | 3.6059 | 3.483 | 3.4709 | 3.5899 | 3.6041 | 3.7581 | 3.7722 | 3.6242 | 3.6061 | 3.4533 | 3.4386 | 3.5862 | 3.6038
LMO_C_25_B_150_SOC_5-60_Part_1-1_ID_515093001940.xlsx | LMO | 150 | 515093001940 | 25 | 16.6386 | 0.665544 | 0.1 | 20 | 0.200016 | 3.6735 | 3.7086 | 3.7112 | 3.6775 | 3.6745 | 3.6398 | 3.6368 | 3.671 | 3.6742 | 3.7441 | 3.7492 | 3.6816 | 3.6752 | 3.6054 | 3.5999 | 3.6679 | 3.6742 | 3.7788 | 3.7862 | 3.6849 | 3.6756 | 3.571 | 3.5631 | 3.6651 | 3.674 | 3.8131 | 3.8225 | 3.6881 | 3.676 | 3.5369 | 3.5267 | 3.6619 | 3.6737 | 3.8468 | 3.858 | 3.6909 | 3.6761 | 3.5034 | 3.4907 | 3.6591 | 3.6735
LMO_C_25_B_151_SOC_5-55_Part_1-1_ID_515093000874.xlsx | LMO | 151 | 515093000874 | 25 | 16.1749 | 0.646996 | 0.1 | 20 | 0.199984 | 3.6868 | 3.7207 | 3.7232 | 3.6905 | 3.6875 | 3.6537 | 3.651 | 3.6839 | 3.687 | 3.7548 | 3.7597 | 3.694 | 3.6879 | 3.6203 | 3.6152 | 3.6812 | 3.6868 | 3.7883 | 3.7955 | 3.6972 | 3.6884 | 3.5871 | 3.5796 | 3.6781 | 3.6868 | 3.8215 | 3.8304 | 3.7005 | 3.6886 | 3.5543 | 3.5446 | 3.6752 | 3.6865 | 3.8543 | 3.865 | 3.7032 | 3.6889 | 3.5218 | 3.5099 | 3.6723 | 3.6863
LMO_C_25_B_152_SOC_5-70_Part_1-1_ID_515092904019.xlsx | LMO | 152 | 515092904019 | 25 | 19.7083 | 0.788332 | 0.1 | 20 | 0.199988 | 3.6228 | 3.6547 | 3.6577 | 3.627 | 3.6236 | 3.592 | 3.5887 | 3.6196 | 3.6233 | 3.687 | 3.6928 | 3.6312 | 3.6242 | 3.5608 | 3.5548 | 3.6163 | 3.6233 | 3.7186 | 3.7269 | 3.6352 | 3.6247 | 3.5299 | 3.5213 | 3.6131 | 3.6231 | 3.7497 | 3.7604 | 3.6387 | 3.6249 | 3.4993 | 3.4881 | 3.6099 | 3.6229 | 3.7802 | 3.7931 | 3.6419 | 3.625 | 3.4691 | 3.4556 | 3.6064 | 3.6228
LMO_C_25_B_154_SOC_5-60_Part_1-1_ID_515093001911.xlsx | LMO | 154 | 515093001911 | 25 | 17.1097 | 0.684388 | 0.1 | 20 | 0.199988 | 3.6698 | 3.71 | 3.7125 | 3.6735 | 3.6707 | 3.6307 | 3.628 | 3.6673 | 3.6703 | 3.7506 | 3.7553 | 3.677 | 3.6712 | 3.5912 | 3.5862 | 3.6645 | 3.6702 | 3.7902 | 3.7973 | 3.6805 | 3.6717 | 3.552 | 3.545 | 3.6619 | 3.67 | 3.8296 | 3.8382 | 3.6835 | 3.6721 | 3.5134 | 3.5043 | 3.6589 | 3.6698 | 3.868 | 3.8784 | 3.6863 | 3.6723 | 3.4753 | 3.4642 | 3.6559 | 3.6693
LMO_C_25_B_155_SOC_5-45_Part_1-1_ID_515093001608.xlsx | LMO | 155 | 515093001608 | 25 | 13.3715 | 0.53486 | 0.1 | 20 | 0.199984 | 3.7862 | 3.8271 | 3.8294 | 3.7897 | 3.7869 | 3.746 | 3.7437 | 3.7836 | 3.7864 | 3.8684 | 3.8728 | 3.7927 | 3.7874 | 3.7054 | 3.7009 | 3.7811 | 3.7862 | 3.9089 | 3.9151 | 3.7957 | 3.7878 | 3.6656 | 3.6589 | 3.7783 | 3.7859 | 3.9486 | 3.9567 | 3.7985 | 3.7881 | 3.6259 | 3.6175 | 3.7758 | 3.7855 | 3.9879 | 3.9974 | 3.8011 | 3.7883 | 3.5869 | 3.5766 | 3.7732 | 3.7853
LMO_C_25_B_157_SOC_5-70_Part_1-1_ID_515100102714.xlsx | LMO | 157 | 515100102714 | 25 | 18.668 | 0.74672 | 0.1 | 20 | 0.199988 | 3.6414 | 3.6724 | 3.6765 | 3.6482 | 3.6429 | 3.6122 | 3.6078 | 3.6363 | 3.6424 | 3.7039 | 3.7118 | 3.6551 | 3.6435 | 3.582 | 3.5736 | 3.6312 | 3.6422 | 3.7341 | 3.7458 | 3.6617 | 3.6442 | 3.5518 | 3.5397 | 3.6261 | 3.6421 | 3.7637 | 3.7788 | 3.6672 | 3.6445 | 3.5216 | 3.506 | 3.6217 | 3.6419 | 3.7934 | 3.8108 | 3.6721 | 3.6452 | 3.4918 | 3.4727 | 3.6171 | 3.6417
LMO_C_25_B_159_SOC_5-55_Part_1-1_ID_515092904825.xlsx | LMO | 159 | 515092904825 | 25 | 15.6965 | 0.62786 | 0.1 | 20 | 0.199988 | 3.7002 | 3.7437 | 3.7465 | 3.7044 | 3.7014 | 3.6582 | 3.6556 | 3.6977 | 3.7009 | 3.7874 | 3.7925 | 3.7084 | 3.7021 | 3.6159 | 3.6108 | 3.6946 | 3.7009 | 3.8299 | 3.8371 | 3.7121 | 3.7025 | 3.5743 | 3.5668 | 3.6918 | 3.7007 | 3.8717 | 3.8808 | 3.7151 | 3.7028 | 3.533 | 3.5236 | 3.6888 | 3.7005 | 3.9124 | 3.9231 | 3.7188 | 3.7032 | 3.493 | 3.4814 | 3.686 | 3.7002
LMO_C_25_B_160_SOC_5-70_Part_1-1_ID_515093000809.xlsx | LMO | 160 | 515093000809 | 25 | 20.0972 | 0.803888 | 0.1 | 20 | 0.199988 | 3.6201 | 3.6508 | 3.6538 | 3.624 | 3.6206 | 3.5899 | 3.5868 | 3.6166 | 3.6201 | 3.6819 | 3.6875 | 3.628 | 3.621 | 3.5594 | 3.5536 | 3.6133 | 3.6201 | 3.7123 | 3.7207 | 3.6315 | 3.6212 | 3.5295 | 3.5209 | 3.6101 | 3.6199 | 3.7425 | 3.7532 | 3.6347 | 3.6214 | 3.4999 | 3.4886 | 3.6066 | 3.6196 | 3.7723 | 3.785 | 3.6384 | 3.6217 | 3.4707 | 3.457 | 3.6036 | 3.6196
LMO_C_25_B_162_SOC_5-85_Part_1-1_ID_514091415127.xlsx | LMO | 162 | 514091415127 | 25 | 23.0618 | 0.922472 | 0.1 | 20 | 0.199984 | 3.5801 | 3.5991 | 3.6017 | 3.5836 | 3.5808 | 3.562 | 3.5592 | 3.5775 | 3.5804 | 3.6184 | 3.6236 | 3.5873 | 3.5813 | 3.5436 | 3.5381 | 3.5748 | 3.5806 | 3.6377 | 3.6451 | 3.5903 | 3.5817 | 3.5251 | 3.5174 | 3.5717 | 3.5806 | 3.6563 | 3.6658 | 3.5934 | 3.582 | 3.5069 | 3.4967 | 3.5687 | 3.5803 | 3.6749 | 3.6863 | 3.5959 | 3.5822 | 3.4888 | 3.4762 | 3.5659 | 3.5803
LMO_C_25_B_163_SOC_5-85_Part_1-1_ID_515093000451.xlsx | LMO | 163 | 515093000451 | 25 | 23.6416 | 0.945664 | 0.1 | 20 | 0.199996 | 3.5789 | 3.6017 | 3.6054 | 3.584 | 3.5799 | 3.5573 | 3.5534 | 3.575 | 3.5796 | 3.6247 | 3.6319 | 3.5889 | 3.5803 | 3.5353 | 3.5278 | 3.5706 | 3.5794 | 3.6473 | 3.6575 | 3.5929 | 3.5806 | 3.5132 | 3.5023 | 3.5662 | 3.5792 | 3.6693 | 3.6826 | 3.5975 | 3.5808 | 3.4914 | 3.477 | 3.562 | 3.5792 | 3.691 | 3.7072 | 3.6015 | 3.581 | 3.47 | 3.4521 | 3.5583 | 3.5789
LMO_C_25_B_169_SOC_5-80_Part_1-1_ID_515093003101.xlsx | LMO | 169 | 515093003101 | 25 | 22.3867 | 0.895468 | 0.1 | 20 | 0.199988 | 3.5908 | 3.6177 | 3.6215 | 3.5959 | 3.5917 | 3.5652 | 3.5611 | 3.5866 | 3.5913 | 3.6447 | 3.6521 | 3.601 | 3.592 | 3.5392 | 3.5316 | 3.5822 | 3.5912 | 3.6712 | 3.6817 | 3.6056 | 3.5924 | 3.5137 | 3.5028 | 3.578 | 3.591 | 3.697 | 3.7105 | 3.6094 | 3.5927 | 3.4888 | 3.4746 | 3.5738 | 3.5908 | 3.7221 | 3.7383 | 3.6138 | 3.5929 | 3.4644 | 3.4472 | 3.5697 | 3.5908
LMO_C_25_B_170_SOC_5-75_Part_1-1_ID_515093000549.xlsx | LMO | 170 | 515093000549 | 25 | 21.2415 | 0.84966 | 0.1 | 20 | 0.199984 | 3.601 | 3.6301 | 3.6331 | 3.6052 | 3.6017 | 3.5731 | 3.5701 | 3.598 | 3.6015 | 3.6593 | 3.6649 | 3.6092 | 3.6024 | 3.5448 | 3.5388 | 3.5945 | 3.6013 | 3.6881 | 3.6961 | 3.6129 | 3.6026 | 3.5164 | 3.5076 | 3.5915 | 3.6013 | 3.7165 | 3.7272 | 3.6164 | 3.6029 | 3.4883 | 3.4767 | 3.588 | 3.6012 | 3.7446 | 3.7576 | 3.6199 | 3.6033 | 3.4602 | 3.446 | 3.5848 | 3.601
LMO_C_25_B_171_SOC_5-75_Part_1-1_ID_515100101239.xlsx | LMO | 171 | 515100101239 | 25 | 20.3951 | 0.815804 | 0.1 | 20 | 0.199992 | 3.6168 | 3.6514 | 3.6547 | 3.6217 | 3.618 | 3.5834 | 3.5801 | 3.6131 | 3.6175 | 3.6865 | 3.6928 | 3.6268 | 3.6185 | 3.5495 | 3.5429 | 3.6094 | 3.6175 | 3.7207 | 3.73 | 3.6314 | 3.6189 | 3.5157 | 3.506 | 3.6057 | 3.6175 | 3.7546 | 3.7664 | 3.6357 | 3.6194 | 3.4821 | 3.4693 | 3.6022 | 3.6173 | 3.788 | 3.8024 | 3.64 | 3.6198 | 3.4486 | 3.4333 | 3.5987 | 3.6171
LMO_C_25_B_173_SOC_5-55_Part_1-1_ID_516112602143.xlsx | LMO | 173 | 516112602143 | 25 | 16.5812 | 0.663248 | 0.1 | 20 | 0.199992 | 3.6579 | 3.6798 | 3.6826 | 3.6626 | 3.6593 | 3.6377 | 3.6345 | 3.6545 | 3.6587 | 3.7021 | 3.7077 | 3.6684 | 3.66 | 3.6166 | 3.6108 | 3.6508 | 3.6587 | 3.7235 | 3.7316 | 3.6728 | 3.6605 | 3.5957 | 3.5873 | 3.6473 | 3.6586 | 3.7442 | 3.7546 | 3.6775 | 3.6612 | 3.575 | 3.5643 | 3.644 | 3.6586 | 3.765 | 3.7771 | 3.6805 | 3.6617 | 3.5541 | 3.5411 | 3.6408 | 3.6582
LMO_C_25_B_177_SOC_5-50_Part_1-1_ID_515092901182.xlsx | LMO | 177 | 515092901182 | 25 | 15.2277 | 0.609108 | 0.1 | 20 | 0.199996 | 3.7165 | 3.7511 | 3.7534 | 3.7198 | 3.7174 | 3.683 | 3.6805 | 3.7146 | 3.717 | 3.786 | 3.7904 | 3.7232 | 3.7181 | 3.6489 | 3.6443 | 3.7119 | 3.717 | 3.8203 | 3.8268 | 3.7262 | 3.7184 | 3.615 | 3.6082 | 3.7095 | 3.7167 | 3.8543 | 3.8624 | 3.729 | 3.7188 | 3.5813 | 3.5724 | 3.7065 | 3.7165 | 3.8877 | 3.8975 | 3.7314 | 3.719 | 3.5478 | 3.5369 | 3.7039 | 3.7163
LMO_C_25_B_179_SOC_5-45_Part_1-1_ID_515092903484.xlsx | LMO | 179 | 515092903484 | 25 | 13.1486 | 0.525944 | 0.1 | 20 | 0.199996 | 3.7894 | 3.8257 | 3.828 | 3.7927 | 3.7901 | 3.7539 | 3.7516 | 3.7869 | 3.7895 | 3.8622 | 3.8666 | 3.7957 | 3.7906 | 3.7181 | 3.7137 | 3.7843 | 3.7894 | 3.8982 | 3.9044 | 3.7983 | 3.7908 | 3.6826 | 3.6761 | 3.7818 | 3.7892 | 3.9335 | 3.9416 | 3.8011 | 3.7913 | 3.6473 | 3.6389 | 3.779 | 3.7888 | 3.9684 | 3.9779 | 3.8036 | 3.7915 | 3.6124 | 3.602 | 3.7769 | 3.7888
LMO_C_25_B_17_SOC_5-55_Part_1-1_ID_515091902419.xlsx | LMO | 17 | 515091902419 | 25 | 15.8083 | 0.632332 | 0.1 | 20 | 0.199988 | 3.7321 | 3.7792 | 3.7815 | 3.7356 | 3.7335 | 3.6867 | 3.6844 | 3.7304 | 3.733 | 3.8271 | 3.831 | 3.7393 | 3.7344 | 3.641 | 3.637 | 3.7283 | 3.7332 | 3.8735 | 3.8787 | 3.7421 | 3.7349 | 3.5959 | 3.5903 | 3.7263 | 3.7332 | 3.9189 | 3.9256 | 3.7449 | 3.7355 | 3.5517 | 3.5443 | 3.7241 | 3.733 | 3.9628 | 3.9712 | 3.7481 | 3.736 | 3.5085 | 3.5 | 3.7223 | 3.733
LMO_C_25_B_180_SOC_5-60_Part_1-1_ID_515100100012.xlsx | LMO | 180 | 515100100012 | 25 | 16.727 | 0.66908 | 0.1 | 20 | 0.199984 | 3.6772 | 3.7149 | 3.7177 | 3.6816 | 3.6784 | 3.6407 | 3.6377 | 3.6742 | 3.6779 | 3.7532 | 3.7585 | 3.6861 | 3.6791 | 3.6038 | 3.5982 | 3.671 | 3.6779 | 3.7904 | 3.7983 | 3.69 | 3.6796 | 3.5669 | 3.5585 | 3.6677 | 3.6777 | 3.8269 | 3.8371 | 3.6937 | 3.68 | 3.5302 | 3.5193 | 3.6644 | 3.6775 | 3.8631 | 3.8752 | 3.697 | 3.6802 | 3.4941 | 3.4807 | 3.661 | 3.6772
LMO_C_25_B_182_SOC_5-85_Part_1-1_ID_515093004064.xlsx | LMO | 182 | 515093004064 | 25 | 23.2819 | 0.931276 | 0.1 | 20 | 0.199992 | 3.5824 | 3.6059 | 3.6098 | 3.5878 | 3.5834 | 3.5601 | 3.5562 | 3.5782 | 3.5831 | 3.63 | 3.6373 | 3.5931 | 3.5838 | 3.5374 | 3.5297 | 3.5736 | 3.5829 | 3.653 | 3.6638 | 3.598 | 3.5843 | 3.5148 | 3.5035 | 3.5694 | 3.5829 | 3.6758 | 3.6896 | 3.6026 | 3.5845 | 3.4925 | 3.4777 | 3.565 | 3.5827 | 3.6981 | 3.7147 | 3.6068 | 3.5848 | 3.4702 | 3.4523 | 3.5608 | 3.5824
LMO_C_25_B_184_SOC_5-65_Part_1-1_ID_515093000629.xlsx | LMO | 184 | 515093000629 | 25 | 18.4305 | 0.73722 | 0.1 | 20 | 0.199988 | 3.6486 | 3.6849 | 3.6884 | 3.6538 | 3.6498 | 3.6136 | 3.6101 | 3.6449 | 3.6493 | 3.7216 | 3.7281 | 3.6596 | 3.6505 | 3.5782 | 3.5713 | 3.641 | 3.6493 | 3.7574 | 3.7669 | 3.664 | 3.651 | 3.5427 | 3.5327 | 3.637 | 3.6491 | 3.7925 | 3.8045 | 3.6679 | 3.6512 | 3.5074 | 3.4944 | 3.6331 | 3.6489 | 3.8271 | 3.8412 | 3.6721 | 3.6517 | 3.4728 | 3.4568 | 3.6294 | 3.6486
LMO_C_25_B_185_SOC_5-55_Part_1-1_ID_515092904740.xlsx | LMO | 185 | 515092904740 | 25 | 16.1916 | 0.647664 | 0.1 | 20 | 0.199988 | 3.6921 | 3.7334 | 3.736 | 3.6956 | 3.6926 | 3.6515 | 3.6489 | 3.6895 | 3.6921 | 3.7748 | 3.7797 | 3.6988 | 3.6932 | 3.6106 | 3.6057 | 3.6865 | 3.6919 | 3.8157 | 3.8227 | 3.7019 | 3.6935 | 3.5703 | 3.5627 | 3.6835 | 3.6916 | 3.8561 | 3.865 | 3.7051 | 3.6937 | 3.5299 | 3.5204 | 3.6809 | 3.6916 | 3.8959 | 3.9066 | 3.7077 | 3.694 | 3.4902 | 3.4786 | 3.6789 | 3.6916
LMO_C_25_B_187_SOC_5-75_Part_1-1_ID_515100100624.xlsx | LMO | 187 | 515100100624 | 25 | 21.3249 | 0.852996 | 0.1 | 20 | 0.199992 | 3.605 | 3.6361 | 3.6394 | 3.6101 | 3.6061 | 3.5755 | 3.5717 | 3.6013 | 3.6057 | 3.6673 | 3.674 | 3.6152 | 3.6066 | 3.5452 | 3.5381 | 3.5973 | 3.6057 | 3.6979 | 3.7076 | 3.6198 | 3.6071 | 3.5148 | 3.5046 | 3.5934 | 3.6056 | 3.7279 | 3.7406 | 3.6245 | 3.6075 | 3.4848 | 3.4714 | 3.5894 | 3.6054 | 3.7578 | 3.773 | 3.6289 | 3.6078 | 3.4551 | 3.4386 | 3.5857 | 3.6054
LMO_C_25_B_18_SOC_5-75_Part_1-1_ID_515091901822.xlsx | LMO | 18 | 515091901822 | 25 | 20.5652 | 0.822608 | 0.1 | 20 | 0.199988 | 3.6131 | 3.6394 | 3.6414 | 3.6159 | 3.614 | 3.5878 | 3.5859 | 3.6115 | 3.6136 | 3.6663 | 3.6698 | 3.6187 | 3.6145 | 3.562 | 3.5587 | 3.6096 | 3.6138 | 3.6926 | 3.6977 | 3.6212 | 3.615 | 3.5367 | 3.5313 | 3.6077 | 3.6136 | 3.7184 | 3.7251 | 3.6238 | 3.6152 | 3.5111 | 3.5044 | 3.6057 | 3.6136 | 3.7439 | 3.752 | 3.6257 | 3.6154 | 3.486 | 3.4776 | 3.6036 | 3.6133
LMO_C_25_B_190_SOC_5-85_Part_1-1_ID_515093001782.xlsx | LMO | 190 | 515093001782 | 25 | 23.4583 | 0.938332 | 0.1 | 20 | 0.199988 | 3.5801 | 3.6034 | 3.6073 | 3.5852 | 3.5811 | 3.5581 | 3.5543 | 3.5764 | 3.5808 | 3.6273 | 3.6343 | 3.5901 | 3.5817 | 3.5355 | 3.5281 | 3.5722 | 3.5808 | 3.6503 | 3.6605 | 3.5947 | 3.582 | 3.5132 | 3.5023 | 3.568 | 3.5808 | 3.6728 | 3.6861 | 3.5992 | 3.5824 | 3.4909 | 3.4769 | 3.5639 | 3.5806 | 3.6951 | 3.7111 | 3.6033 | 3.5827 | 3.4691 | 3.4518 | 3.5596 | 3.5803
LMO_C_25_B_191_SOC_5-75_Part_1-1_ID_515093002576.xlsx | LMO | 191 | 515093002576 | 25 | 20.4645 | 0.81858 | 0.1 | 20 | 0.199984 | 3.6145 | 3.6414 | 3.6443 | 3.6184 | 3.6154 | 3.5887 | 3.5859 | 3.6117 | 3.6152 | 3.6689 | 3.6742 | 3.6222 | 3.6161 | 3.5627 | 3.5569 | 3.6087 | 3.6152 | 3.6956 | 3.7035 | 3.6259 | 3.6164 | 3.5367 | 3.5283 | 3.6056 | 3.615 | 3.7218 | 3.732 | 3.6289 | 3.6166 | 3.5107 | 3.4999 | 3.6024 | 3.615 | 3.7478 | 3.7599 | 3.6319 | 3.6168 | 3.4853 | 3.4719 | 3.5996 | 3.6147
LMO_C_25_B_194_SOC_5-65_Part_1-1_ID_515093000724.xlsx | LMO | 194 | 515093000724 | 25 | 18.202 | 0.72808 | 0.1 | 20 | 0.199992 | 3.6477 | 3.6844 | 3.6875 | 3.6521 | 3.6484 | 3.6119 | 3.6085 | 3.644 | 3.6477 | 3.7211 | 3.7272 | 3.6563 | 3.6487 | 3.5757 | 3.5697 | 3.6405 | 3.6477 | 3.7572 | 3.7658 | 3.6603 | 3.6491 | 3.5404 | 3.5316 | 3.6372 | 3.6475 | 3.7927 | 3.8036 | 3.6637 | 3.6493 | 3.5058 | 3.4944 | 3.6335 | 3.6473 | 3.8271 | 3.8399 | 3.6672 | 3.6496 | 3.4716 | 3.4581 | 3.6301 | 3.647
LMO_C_25_B_23_SOC_5-60_Part_1-1_ID_515092904546.xlsx | LMO | 23 | 515092904546 | 25 | 16.7152 | 0.668608 | 0.1 | 20 | 0.199992 | 3.694 | 3.729 | 3.7309 | 3.6972 | 3.6947 | 3.66 | 3.6579 | 3.6919 | 3.6944 | 3.7639 | 3.7679 | 3.7 | 3.6953 | 3.6257 | 3.6219 | 3.6895 | 3.6942 | 3.7981 | 3.8036 | 3.7028 | 3.6956 | 3.592 | 3.5862 | 3.6874 | 3.694 | 3.832 | 3.8392 | 3.7053 | 3.696 | 3.5583 | 3.5508 | 3.6851 | 3.6939 | 3.8656 | 3.8743 | 3.7079 | 3.6961 | 3.525 | 3.5158 | 3.6826 | 3.6935
LMO_C_25_B_24_SOC_5-75_Part_1-1_ID_515093002348.xlsx | LMO | 24 | 515093002348 | 25 | 19.9145 | 0.79658 | 0.1 | 20 | 0.199984 | 3.6368 | 3.6719 | 3.6744 | 3.6407 | 3.638 | 3.6031 | 3.6005 | 3.6345 | 3.6375 | 3.7076 | 3.7123 | 3.6445 | 3.6384 | 3.5687 | 3.5638 | 3.6317 | 3.6375 | 3.7421 | 3.7492 | 3.6479 | 3.6389 | 3.5348 | 3.5276 | 3.6291 | 3.6375 | 3.7762 | 3.7853 | 3.6512 | 3.6391 | 3.5011 | 3.4918 | 3.6261 | 3.6373 | 3.8097 | 3.8206 | 3.6547 | 3.6396 | 3.4677 | 3.4563 | 3.6235 | 3.6372
LMO_C_25_B_28_SOC_5-50_Part_1-1_ID_515092501338.xlsx | LMO | 28 | 515092501338 | 25 | 14.9173 | 0.596692 | 0.1 | 20 | 0.199984 | 3.7469 | 3.7973 | 3.7994 | 3.7502 | 3.7479 | 3.6979 | 3.696 | 3.7451 | 3.7474 | 3.8478 | 3.8515 | 3.7532 | 3.7486 | 3.6486 | 3.6449 | 3.743 | 3.7472 | 3.8972 | 3.9024 | 3.756 | 3.749 | 3.5999 | 3.5945 | 3.7406 | 3.7469 | 3.9454 | 3.9521 | 3.7586 | 3.7495 | 3.5522 | 3.545 | 3.7383 | 3.7465 | 3.9932 | 4.0011 | 3.7611 | 3.7497 | 3.5048 | 3.4962 | 3.7363 | 3.7464
LMO_C_25_B_29_SOC_5-35_Part_1-1_ID_515092901199.xlsx | LMO | 29 | 515092901199 | 25 | 10.6618 | 0.426472 | 0.1 | 20 | 0.199984 | 3.8996 | 3.9479 | 3.9502 | 3.9033 | 3.9007 | 3.8527 | 3.8503 | 3.8973 | 3.9 | 3.9962 | 4.0004 | 3.9065 | 3.9014 | 3.8055 | 3.8011 | 3.8947 | 3.8998 | 4.0436 | 4.0494 | 3.9098 | 3.9019 | 3.7588 | 3.7525 | 3.8921 | 3.8996 | 4.09 | 4.0974 | 3.9126 | 3.9024 | 3.7128 | 3.7046 | 3.89 | 3.8993 | 4.1357 | 4.1447 | 3.9158 | 3.9028 | 3.6677 | 3.6579 | 3.8877 | 3.8991
LMO_C_25_B_32_SOC_5-55_Part_1-1_ID_515093002151.xlsx | LMO | 32 | 515093002151 | 25 | 15.4527 | 0.618108 | 0.1 | 20 | 0.199988 | 3.7307 | 3.7734 | 3.776 | 3.7348 | 3.7314 | 3.6889 | 3.6863 | 3.7276 | 3.7309 | 3.816 | 3.821 | 3.7383 | 3.732 | 3.647 | 3.6419 | 3.7244 | 3.7307 | 3.8578 | 3.8647 | 3.7418 | 3.7323 | 3.6057 | 3.5982 | 3.7214 | 3.7304 | 3.8989 | 3.9075 | 3.7448 | 3.7325 | 3.5646 | 3.555 | 3.7184 | 3.7302 | 3.9395 | 3.9497 | 3.7485 | 3.733 | 3.5244 | 3.5129 | 3.716 | 3.73
LMO_C_25_B_33_SOC_5-60_Part_1-1_ID_515093002328.xlsx | LMO | 33 | 515093002328 | 25 | 16.4277 | 0.657108 | 0.1 | 20 | 0.199988 | 3.6954 | 3.7274 | 3.7295 | 3.6986 | 3.6963 | 3.6647 | 3.6626 | 3.6935 | 3.696 | 3.7597 | 3.7634 | 3.7014 | 3.6967 | 3.6333 | 3.6293 | 3.6918 | 3.696 | 3.7915 | 3.7971 | 3.7046 | 3.6974 | 3.6022 | 3.5962 | 3.6891 | 3.6958 | 3.8227 | 3.8299 | 3.7067 | 3.6975 | 3.5708 | 3.5632 | 3.6867 | 3.6956 | 3.8536 | 3.8622 | 3.7093 | 3.6979 | 3.5401 | 3.5306 | 3.6844 | 3.6953
LMO_C_25_B_35_SOC_5-55_Part_1-1_ID_515093002726.xlsx | LMO | 35 | 515093002726 | 25 | 15.7444 | 0.629776 | 0.1 | 20 | 0.199988 | 3.7111 | 3.7423 | 3.7444 | 3.7144 | 3.7119 | 3.6807 | 3.6786 | 3.7088 | 3.7114 | 3.7734 | 3.7776 | 3.7174 | 3.7123 | 3.65 | 3.6456 | 3.7063 | 3.7111 | 3.8043 | 3.8103 | 3.7202 | 3.7125 | 3.6192 | 3.6131 | 3.7037 | 3.7109 | 3.8348 | 3.8424 | 3.7228 | 3.7128 | 3.5887 | 3.5804 | 3.7012 | 3.7107 | 3.865 | 3.8743 | 3.7253 | 3.7132 | 3.5585 | 3.5483 | 3.6988 | 3.7105
LMO_C_25_B_36_SOC_5-70_Part_1-1_ID_514091522210.xlsx | LMO | 36 | 514091522210 | 25 | 18.9034 | 0.756136 | 0.1 | 20 | 0.199992 | 3.6415 | 3.6607 | 3.6628 | 3.6443 | 3.6421 | 3.6229 | 3.6208 | 3.6394 | 3.6417 | 3.68 | 3.684 | 3.647 | 3.6424 | 3.6041 | 3.5999 | 3.637 | 3.6415 | 3.6991 | 3.7047 | 3.6493 | 3.6426 | 3.5854 | 3.5792 | 3.6345 | 3.6414 | 3.7177 | 3.7253 | 3.6521 | 3.6429 | 3.5669 | 3.5592 | 3.6324 | 3.6412 | 3.7362 | 3.7455 | 3.6542 | 3.6431 | 3.5487 | 3.539 | 3.6301 | 3.6412
LMO_C_25_B_37_SOC_5-65_Part_1-1_ID_515093002313.xlsx | LMO | 37 | 515093002313 | 25 | 17.9597 | 0.718388 | 0.1 | 20 | 0.199988 | 3.6661 | 3.6953 | 3.6979 | 3.6698 | 3.667 | 3.638 | 3.6354 | 3.6635 | 3.6665 | 3.7249 | 3.7295 | 3.6731 | 3.6673 | 3.6094 | 3.6047 | 3.6607 | 3.6663 | 3.7537 | 3.7604 | 3.6763 | 3.6677 | 3.5813 | 3.5743 | 3.658 | 3.6663 | 3.782 | 3.7908 | 3.6793 | 3.6679 | 3.5536 | 3.5448 | 3.6554 | 3.6661 | 3.8097 | 3.8203 | 3.6823 | 3.6682 | 3.5264 | 3.5155 | 3.653 | 3.6659
LMO_C_25_B_39_SOC_5-65_Part_1-1_ID_515093002758.xlsx | LMO | 39 | 515093002758 | 25 | 17.6715 | 0.70686 | 0.1 | 20 | 0.199988 | 3.6684 | 3.7019 | 3.7039 | 3.6714 | 3.6693 | 3.6359 | 3.6338 | 3.6665 | 3.6689 | 3.7358 | 3.7395 | 3.6744 | 3.6696 | 3.6029 | 3.5991 | 3.6642 | 3.6688 | 3.7688 | 3.7743 | 3.677 | 3.6702 | 3.5703 | 3.5645 | 3.6621 | 3.6686 | 3.8018 | 3.8089 | 3.6791 | 3.6703 | 3.5376 | 3.5301 | 3.6596 | 3.6684 | 3.8343 | 3.8427 | 3.6819 | 3.6707 | 3.5053 | 3.496 | 3.6572 | 3.6681
LMO_C_25_B_40_SOC_5-80_Part_1-1_ID_515092905478.xlsx | LMO | 40 | 515092905478 | 25 | 21.9298 | 0.877192 | 0.1 | 20 | 0.199992 | 3.5947 | 3.6182 | 3.6212 | 3.5992 | 3.5957 | 3.5724 | 3.5692 | 3.5913 | 3.5952 | 3.6421 | 3.6479 | 3.6036 | 3.5961 | 3.5494 | 3.5434 | 3.5878 | 3.5952 | 3.6652 | 3.6737 | 3.6078 | 3.5964 | 3.5265 | 3.5178 | 3.5843 | 3.595 | 3.6881 | 3.6991 | 3.6119 | 3.5968 | 3.5039 | 3.4923 | 3.5808 | 3.595 | 3.7105 | 3.7242 | 3.6161 | 3.5971 | 3.4813 | 3.467 | 3.5776 | 3.5947
LMO_C_25_B_43_SOC_5-80_Part_1-1_ID_515093000605.xlsx | LMO | 43 | 515093000605 | 25 | 21.8665 | 0.87466 | 0.1 | 20 | 0.199992 | 3.5998 | 3.6222 | 3.625 | 3.6041 | 3.6006 | 3.5785 | 3.5755 | 3.5966 | 3.6003 | 3.6449 | 3.6505 | 3.6082 | 3.601 | 3.5566 | 3.5508 | 3.5929 | 3.6003 | 3.667 | 3.6751 | 3.6122 | 3.6015 | 3.5348 | 3.5264 | 3.5899 | 3.6001 | 3.6888 | 3.6993 | 3.6161 | 3.6017 | 3.5132 | 3.502 | 3.5864 | 3.5999 | 3.7102 | 3.7232 | 3.6196 | 3.6019 | 3.4916 | 3.4779 | 3.5831 | 3.5996
LMO_C_25_B_45_SOC_5-55_Part_1-1_ID_515093000552.xlsx | LMO | 45 | 515093000552 | 25 | 15.1596 | 0.606384 | 0.1 | 20 | 0.199996 | 3.7349 | 3.7727 | 3.7748 | 3.7381 | 3.7358 | 3.6982 | 3.6963 | 3.733 | 3.7353 | 3.8108 | 3.8146 | 3.7411 | 3.7363 | 3.661 | 3.657 | 3.7307 | 3.7353 | 3.8482 | 3.8538 | 3.7437 | 3.7367 | 3.624 | 3.6182 | 3.7283 | 3.7349 | 3.8852 | 3.8922 | 3.7458 | 3.7369 | 3.5869 | 3.5796 | 3.726 | 3.7346 | 3.9217 | 3.93 | 3.7483 | 3.7372 | 3.5506 | 3.5413 | 3.7235 | 3.7344
LMO_C_25_B_46_SOC_5-80_Part_1-1_ID_515100102065.xlsx | LMO | 46 | 515100102065 | 25 | 22.1957 | 0.887828 | 0.1 | 20 | 0.199996 | 3.5962 | 3.6228 | 3.6252 | 3.6001 | 3.5971 | 3.5708 | 3.5682 | 3.5936 | 3.5968 | 3.6496 | 3.6545 | 3.604 | 3.5978 | 3.5448 | 3.5399 | 3.5908 | 3.5968 | 3.6758 | 3.683 | 3.6075 | 3.598 | 3.519 | 3.5116 | 3.5876 | 3.5968 | 3.7016 | 3.7109 | 3.6108 | 3.5984 | 3.493 | 3.4834 | 3.585 | 3.5966 | 3.7272 | 3.7388 | 3.6142 | 3.5987 | 3.4674 | 3.4554 | 3.582 | 3.5964
LMO_C_25_B_51_SOC_5-60_Part_1-1_ID_515093001221.xlsx | LMO | 51 | 515093001221 | 25 | 16.3111 | 0.652444 | 0.1 | 20 | 0.199996 | 3.7126 | 3.7471 | 3.7502 | 3.7176 | 3.7135 | 3.6791 | 3.6758 | 3.7086 | 3.7128 | 3.7818 | 3.7876 | 3.7221 | 3.7139 | 3.6449 | 3.6387 | 3.7046 | 3.7125 | 3.8157 | 3.8238 | 3.7256 | 3.7142 | 3.611 | 3.6019 | 3.7009 | 3.7123 | 3.8492 | 3.8592 | 3.729 | 3.7146 | 3.5773 | 3.5657 | 3.6972 | 3.7121 | 3.8822 | 3.894 | 3.7323 | 3.7151 | 3.5434 | 3.5294 | 3.6939 | 3.7118
LMO_C_25_B_54_SOC_5-80_Part_1-1_ID_515093002646.xlsx | LMO | 54 | 515093002646 | 25 | 22.3298 | 0.893192 | 0.1 | 20 | 0.199984 | 3.5987 | 3.6208 | 3.6238 | 3.6031 | 3.5996 | 3.5776 | 3.5745 | 3.5954 | 3.5994 | 3.6435 | 3.6493 | 3.6075 | 3.6001 | 3.5559 | 3.5499 | 3.5919 | 3.5992 | 3.6654 | 3.674 | 3.6115 | 3.6005 | 3.5343 | 3.5255 | 3.5887 | 3.5992 | 3.6872 | 3.6984 | 3.6157 | 3.6008 | 3.513 | 3.5013 | 3.5852 | 3.5992 | 3.7088 | 3.7223 | 3.6198 | 3.6012 | 3.4914 | 3.477 | 3.5815 | 3.5989
LMO_C_25_B_57_SOC_5-60_Part_1-1_ID_515093001787.xlsx | LMO | 57 | 515093001787 | 25 | 17.1984 | 0.687936 | 0.1 | 20 | 0.2 | 3.6847 | 3.7177 | 3.7209 | 3.6898 | 3.686 | 3.6533 | 3.6498 | 3.6812 | 3.6854 | 3.7511 | 3.7571 | 3.6953 | 3.6867 | 3.6208 | 3.6145 | 3.6774 | 3.6854 | 3.7834 | 3.7922 | 3.6995 | 3.687 | 3.5885 | 3.5792 | 3.6733 | 3.6853 | 3.8155 | 3.8264 | 3.7035 | 3.6875 | 3.5562 | 3.5443 | 3.6698 | 3.6851 | 3.8471 | 3.8599 | 3.7067 | 3.6879 | 3.5241 | 3.5095 | 3.6663 | 3.6849
LMO_C_25_B_61_SOC_5-80_Part_1-1_ID_515093002193.xlsx | LMO | 61 | 515093002193 | 25 | 21.462 | 0.85848 | 0.1 | 20 | 0.199992 | 3.6033 | 3.6312 | 3.634 | 3.6071 | 3.6038 | 3.5762 | 3.5732 | 3.6003 | 3.6036 | 3.6596 | 3.6651 | 3.6108 | 3.6043 | 3.5487 | 3.5432 | 3.5973 | 3.6036 | 3.6875 | 3.6953 | 3.6143 | 3.6047 | 3.5215 | 3.5134 | 3.5941 | 3.6033 | 3.7149 | 3.7251 | 3.6177 | 3.605 | 3.4946 | 3.4842 | 3.591 | 3.6031 | 3.742 | 3.7544 | 3.621 | 3.6052 | 3.4679 | 3.4554 | 3.5882 | 3.6031
LMO_C_25_B_62_SOC_5-80_Part_1-1_ID_515092905289.xlsx | LMO | 62 | 515092905289 | 25 | 21.6614 | 0.866456 | 0.1 | 20 | 0.2 | 3.5996 | 3.6294 | 3.6319 | 3.6029 | 3.6001 | 3.5706 | 3.568 | 3.5968 | 3.5998 | 3.6593 | 3.664 | 3.6061 | 3.6005 | 3.5411 | 3.5362 | 3.594 | 3.5996 | 3.6888 | 3.6958 | 3.6094 | 3.6008 | 3.5122 | 3.5051 | 3.5915 | 3.5996 | 3.7181 | 3.7272 | 3.6124 | 3.601 | 3.4837 | 3.4742 | 3.5889 | 3.5996 | 3.7472 | 3.7581 | 3.6156 | 3.6015 | 3.4551 | 3.4437 | 3.5862 | 3.5994
LMO_C_25_B_63_SOC_5-75_Part_1-1_ID_515100101320.xlsx | LMO | 63 | 515100101320 | 25 | 20.1859 | 0.807436 | 0.1 | 20 | 0.19998 | 3.6284 | 3.6573 | 3.6603 | 3.6328 | 3.6294 | 3.601 | 3.5978 | 3.6254 | 3.6291 | 3.6868 | 3.6923 | 3.6372 | 3.6301 | 3.5725 | 3.5668 | 3.6221 | 3.6289 | 3.7153 | 3.7234 | 3.6417 | 3.6303 | 3.5443 | 3.536 | 3.6191 | 3.6289 | 3.7434 | 3.7541 | 3.6461 | 3.631 | 3.5164 | 3.5055 | 3.6157 | 3.6289 | 3.7711 | 3.7841 | 3.6493 | 3.6312 | 3.4886 | 3.4753 | 3.6126 | 3.6287
LMO_C_25_B_64_SOC_5-75_Part_1-1_ID_515093000353.xlsx | LMO | 64 | 515093000353 | 25 | 20.9518 | 0.838072 | 0.1 | 20 | 0.199968 | 3.6105 | 3.638 | 3.641 | 3.6152 | 3.6112 | 3.5841 | 3.5806 | 3.6068 | 3.6108 | 3.6656 | 3.6717 | 3.6194 | 3.6117 | 3.5571 | 3.5508 | 3.6031 | 3.6108 | 3.6925 | 3.7014 | 3.6236 | 3.6119 | 3.5302 | 3.5211 | 3.5996 | 3.6105 | 3.7188 | 3.7307 | 3.6284 | 3.6124 | 3.5039 | 3.4918 | 3.5959 | 3.6105 | 3.7451 | 3.7595 | 3.6322 | 3.6126 | 3.4776 | 3.4628 | 3.5927 | 3.6103
LMO_C_25_B_66_SOC_5-60_Part_1-1_ID_515092904611.xlsx | LMO | 66 | 515092904611 | 25 | 16.9892 | 0.679568 | 0.1 | 20 | 0.199984 | 3.6914 | 3.7297 | 3.7321 | 3.6951 | 3.6925 | 3.6547 | 3.6521 | 3.6891 | 3.6921 | 3.7683 | 3.773 | 3.6991 | 3.6932 | 3.6175 | 3.6126 | 3.6865 | 3.6921 | 3.8057 | 3.8127 | 3.7023 | 3.6935 | 3.5803 | 3.5734 | 3.6839 | 3.6921 | 3.8427 | 3.8515 | 3.7058 | 3.694 | 3.5439 | 3.5346 | 3.681 | 3.6918 | 3.8793 | 3.8898 | 3.7086 | 3.6944 | 3.5074 | 3.4962 | 3.6786 | 3.6916
LMO_C_25_B_68_SOC_5-85_Part_1-1_ID_515093001225.xlsx | LMO | 68 | 515093001225 | 25 | 23.5631 | 0.942524 | 0.1 | 20 | 0.199992 | 3.5806 | 3.6036 | 3.6066 | 3.5848 | 3.5815 | 3.5589 | 3.5557 | 3.5775 | 3.5811 | 3.6266 | 3.6326 | 3.5887 | 3.5817 | 3.5367 | 3.5306 | 3.5741 | 3.581 | 3.6491 | 3.6577 | 3.5922 | 3.582 | 3.5148 | 3.5058 | 3.5706 | 3.5808 | 3.6712 | 3.6823 | 3.5957 | 3.5824 | 3.4934 | 3.4816 | 3.5673 | 3.5808 | 3.6932 | 3.7065 | 3.5991 | 3.5827 | 3.4721 | 3.4579 | 3.5641 | 3.5808
LMO_C_25_B_69_SOC_5-75_Part_1-1_ID_515092904410.xlsx | LMO | 69 | 515092904410 | 25 | 21.2811 | 0.851244 | 0.1 | 20 | 0.199996 | 3.6045 | 3.6301 | 3.6329 | 3.6085 | 3.6054 | 3.5801 | 3.5771 | 3.6017 | 3.605 | 3.6559 | 3.6616 | 3.6124 | 3.6059 | 3.5552 | 3.5494 | 3.5985 | 3.605 | 3.6812 | 3.6893 | 3.6159 | 3.6063 | 3.5304 | 3.5218 | 3.5954 | 3.605 | 3.7063 | 3.7167 | 3.6192 | 3.6066 | 3.5058 | 3.4948 | 3.5922 | 3.6048 | 3.7309 | 3.7435 | 3.6224 | 3.6068 | 3.4816 | 3.4681 | 3.5892 | 3.6047
LMO_C_25_B_6_SOC_5-85_Part_1-1_ID_515093002402.xlsx | LMO | 6 | 515093002402 | 25 | 22.8291 | 0.913164 | 0.1 | 20 | 0.199988 | 3.5866 | 3.6089 | 3.6112 | 3.5901 | 3.5875 | 3.5657 | 3.5632 | 3.5845 | 3.5873 | 3.6315 | 3.6359 | 3.5934 | 3.588 | 3.5443 | 3.5397 | 3.5817 | 3.5873 | 3.6533 | 3.66 | 3.5966 | 3.5885 | 3.5232 | 3.5164 | 3.5794 | 3.5873 | 3.6747 | 3.6833 | 3.5992 | 3.5887 | 3.5025 | 3.4937 | 3.5768 | 3.5871 | 3.6958 | 3.7065 | 3.6022 | 3.5889 | 3.482 | 3.4711 | 3.5741 | 3.5869
LMO_C_25_B_71_SOC_5-75_Part_1-1_ID_515093000663.xlsx | LMO | 71 | 515093000663 | 25 | 21.1923 | 0.847692 | 0.1 | 20 | 0.199984 | 3.6045 | 3.6321 | 3.6354 | 3.6092 | 3.6054 | 3.5782 | 3.5747 | 3.6008 | 3.605 | 3.6598 | 3.6663 | 3.6138 | 3.6057 | 3.5515 | 3.5446 | 3.5968 | 3.6047 | 3.6868 | 3.6963 | 3.618 | 3.6061 | 3.5251 | 3.5151 | 3.5927 | 3.6045 | 3.7132 | 3.7256 | 3.6217 | 3.6061 | 3.4986 | 3.4858 | 3.5889 | 3.6043 | 3.7392 | 3.7541 | 3.6263 | 3.6064 | 3.4734 | 3.4576 | 3.5854 | 3.6041
LMO_C_25_B_72_SOC_5-45_Part_1-1_ID_515092800774.xlsx | LMO | 72 | 515092800774 | 25 | 13.309 | 0.53236 | 0.1 | 20 | 0.199984 | 3.7713 | 3.8115 | 3.815 | 3.7769 | 3.7723 | 3.7323 | 3.7286 | 3.7671 | 3.7716 | 3.8519 | 3.8584 | 3.782 | 3.773 | 3.6926 | 3.6856 | 3.7627 | 3.7713 | 3.8912 | 3.9005 | 3.7867 | 3.7734 | 3.6533 | 3.6433 | 3.7583 | 3.7711 | 3.9302 | 3.9414 | 3.7901 | 3.7739 | 3.6142 | 3.6012 | 3.7546 | 3.7708 | 3.9684 | 3.9814 | 3.7939 | 3.7743 | 3.5757 | 3.5599 | 3.7509 | 3.7704
LMO_C_25_B_73_SOC_5-55_Part_1-1_ID_515092901155.xlsx | LMO | 73 | 515092901155 | 25 | 15.5743 | 0.622972 | 0.1 | 20 | 0.199988 | 3.7088 | 3.7437 | 3.746 | 3.7121 | 3.7098 | 3.6751 | 3.6728 | 3.7067 | 3.7095 | 3.779 | 3.7832 | 3.7155 | 3.7104 | 3.6407 | 3.6364 | 3.7044 | 3.7093 | 3.8138 | 3.8197 | 3.7183 | 3.7107 | 3.6066 | 3.6003 | 3.7019 | 3.7091 | 3.8478 | 3.8556 | 3.7209 | 3.7111 | 3.5725 | 3.5645 | 3.6995 | 3.7091 | 3.8817 | 3.8908 | 3.7235 | 3.7114 | 3.5392 | 3.5292 | 3.697 | 3.7088
LMO_C_25_B_74_SOC_5-55_Part_1-1_ID_515093004893.xlsx | LMO | 74 | 515093004893 | 25 | 16.4228 | 0.656912 | 0.1 | 20 | 0.199992 | 3.6823 | 3.7177 | 3.7207 | 3.687 | 3.6835 | 3.6484 | 3.6452 | 3.6791 | 3.683 | 3.7537 | 3.7592 | 3.6916 | 3.6842 | 3.6136 | 3.6077 | 3.6756 | 3.6828 | 3.7885 | 3.7967 | 3.6961 | 3.6847 | 3.5789 | 3.5703 | 3.6723 | 3.6828 | 3.8229 | 3.8333 | 3.6998 | 3.6851 | 3.5443 | 3.5334 | 3.6691 | 3.6826 | 3.8571 | 3.8638 | 3.7012 | 3.6847 | 3.5097 | 3.4962 | 3.6651 | 3.6819
LMO_C_25_B_75_SOC_5-85_Part_1-1_ID_515093004182.xlsx | LMO | 75 | 515093004182 | 25 | 23.7763 | 0.951052 | 0.1 | 20 | 0.199992 | 3.5785 | 3.5999 | 3.6026 | 3.5822 | 3.5792 | 3.5583 | 3.5555 | 3.5757 | 3.5789 | 3.6212 | 3.6264 | 3.5857 | 3.5796 | 3.5378 | 3.5323 | 3.5727 | 3.5789 | 3.6422 | 3.6498 | 3.5889 | 3.5799 | 3.5174 | 3.5093 | 3.5697 | 3.5787 | 3.6628 | 3.6726 | 3.592 | 3.5801 | 3.4974 | 3.4869 | 3.5666 | 3.5785 | 3.683 | 3.6947 | 3.5947 | 3.5803 | 3.4776 | 3.4649 | 3.5636 | 3.5785
LMO_C_25_B_76_SOC_5-30_Part_1-1_ID_515112901566.xlsx | LMO | 76 | 515112901566 | 25 | 11.2687 | 0.450748 | 0.1 | 20 | 0.199988 | 3.8206 | 3.885 | 3.8882 | 3.8264 | 3.8229 | 3.759 | 3.7557 | 3.8175 | 3.8217 | 3.9493 | 3.9551 | 3.8324 | 3.8241 | 3.6975 | 3.6914 | 3.8143 | 3.8217 | 4.0106 | 4.0188 | 3.8369 | 3.8248 | 3.6375 | 3.6291 | 3.8108 | 3.8213 | 4.0693 | 4.0798 | 3.8422 | 3.8259 | 3.5799 | 3.5692 | 3.8073 | 3.8208 | 4.1262 | 4.1392 | 3.8461 | 3.8266 | 3.5239 | 3.5109 | 3.8034 | 3.8201
LMO_C_25_B_77_SOC_5-50_Part_1-1_ID_515113004202.xlsx | LMO | 77 | 515113004202 | 25 | 14.5993 | 0.583972 | 0.1 | 20 | 0.199992 | 3.717 | 3.7527 | 3.7555 | 3.7218 | 3.7184 | 3.683 | 3.68 | 3.7137 | 3.7177 | 3.7885 | 3.7939 | 3.7267 | 3.719 | 3.6487 | 3.6433 | 3.7105 | 3.7174 | 3.8227 | 3.8303 | 3.7304 | 3.7195 | 3.6154 | 3.6078 | 3.7074 | 3.7174 | 3.8557 | 3.865 | 3.7341 | 3.72 | 3.5827 | 3.5734 | 3.7044 | 3.717 | 3.8879 | 3.8984 | 3.7376 | 3.7204 | 3.5511 | 3.5402 | 3.7014 | 3.7167
LMO_C_25_B_78_SOC_5-70_Part_1-1_ID_516102900376.xlsx | LMO | 78 | 516102900376 | 25 | 19.6784 | 0.787136 | 0.1 | 20 | 0.199996 | 3.6222 | 3.6491 | 3.6514 | 3.6256 | 3.6231 | 3.5968 | 3.5945 | 3.6199 | 3.6228 | 3.6758 | 3.6802 | 3.6289 | 3.6236 | 3.5715 | 3.5673 | 3.618 | 3.6229 | 3.7016 | 3.7079 | 3.6319 | 3.624 | 3.5471 | 3.5415 | 3.6157 | 3.6228 | 3.7265 | 3.7341 | 3.6349 | 3.6245 | 3.5239 | 3.5171 | 3.6138 | 3.6228 | 3.7502 | 3.759 | 3.6372 | 3.6247 | 3.5016 | 3.4939 | 3.6117 | 3.6226
LMO_C_25_B_79_SOC_5-75_Part_1-1_ID_515093001367.xlsx | LMO | 79 | 515093001367 | 25 | 20.7333 | 0.829332 | 0.1 | 20 | 0.199988 | 3.6154 | 3.6396 | 3.6426 | 3.6191 | 3.6159 | 3.5919 | 3.5887 | 3.6122 | 3.6157 | 3.6642 | 3.6698 | 3.6231 | 3.6164 | 3.568 | 3.562 | 3.6089 | 3.6156 | 3.6882 | 3.6965 | 3.6266 | 3.6168 | 3.5441 | 3.5355 | 3.6056 | 3.6154 | 3.7118 | 3.7225 | 3.6301 | 3.6171 | 3.5208 | 3.5092 | 3.602 | 3.6152 | 3.7355 | 3.7481 | 3.6331 | 3.6173 | 3.4974 | 3.4832 | 3.5987 | 3.615
LMO_C_25_B_7_SOC_5-80_Part_1-1_ID_515093000596.xlsx | LMO | 7 | 515093000596 | 25 | 22.3486 | 0.893944 | 0.1 | 20 | 0.199996 | 3.592 | 3.6147 | 3.617 | 3.5952 | 3.5927 | 3.5703 | 3.5678 | 3.5896 | 3.5924 | 3.6377 | 3.6421 | 3.5985 | 3.5931 | 3.5483 | 3.5438 | 3.5871 | 3.5924 | 3.6602 | 3.6668 | 3.6013 | 3.5934 | 3.5264 | 3.5197 | 3.5845 | 3.5922 | 3.6823 | 3.6909 | 3.6043 | 3.5938 | 3.5046 | 3.496 | 3.5822 | 3.5922 | 3.7042 | 3.7146 | 3.6071 | 3.594 | 3.4832 | 3.4728 | 3.5794 | 3.592
LMO_C_25_B_81_SOC_5-60_Part_1-1_ID_515092904585.xlsx | LMO | 81 | 515092904585 | 25 | 17.1527 | 0.686108 | 0.1 | 20 | 0.199992 | 3.6617 | 3.6928 | 3.6947 | 3.6644 | 3.6624 | 3.6312 | 3.6294 | 3.6598 | 3.6619 | 3.7241 | 3.7274 | 3.6668 | 3.6626 | 3.6005 | 3.5968 | 3.6575 | 3.6617 | 3.7548 | 3.7599 | 3.6691 | 3.663 | 3.5697 | 3.5643 | 3.6554 | 3.6616 | 3.7853 | 3.7918 | 3.6712 | 3.6631 | 3.5392 | 3.5322 | 3.6533 | 3.6612 | 3.8157 | 3.8236 | 3.6733 | 3.6633 | 3.509 | 3.5002 | 3.6512 | 3.661
LMO_C_25_B_82_SOC_5-45_Part_1-1_ID_515092904713.xlsx | LMO | 82 | 515092904713 | 25 | 14.0458 | 0.561832 | 0.1 | 20 | 0.199996 | 3.7581 | 3.8064 | 3.8092 | 3.762 | 3.759 | 3.7107 | 3.7079 | 3.7553 | 3.7585 | 3.8552 | 3.8603 | 3.766 | 3.7597 | 3.6633 | 3.658 | 3.7521 | 3.7583 | 3.9028 | 3.91 | 3.7692 | 3.7599 | 3.6166 | 3.6087 | 3.7493 | 3.7581 | 3.9495 | 3.9584 | 3.7727 | 3.7604 | 3.5703 | 3.5604 | 3.7465 | 3.7579 | 3.9951 | 4.0058 | 3.7755 | 3.7609 | 3.525 | 3.513 | 3.7439 | 3.7576
LMO_C_25_B_83_SOC_5-70_Part_1-1_ID_515093004000.xlsx | LMO | 83 | 515093004000 | 25 | 19.4762 | 0.779048 | 0.1 | 20 | 0.199996 | 3.6277 | 3.6596 | 3.6621 | 3.6317 | 3.6287 | 3.5969 | 3.594 | 3.6247 | 3.6282 | 3.6918 | 3.697 | 3.6357 | 3.6289 | 3.5655 | 3.5599 | 3.6215 | 3.628 | 3.723 | 3.7309 | 3.6398 | 3.6296 | 3.5343 | 3.526 | 3.618 | 3.628 | 3.7541 | 3.7644 | 3.6438 | 3.6298 | 3.5032 | 3.4925 | 3.615 | 3.6278 | 3.785 | 3.7973 | 3.6472 | 3.6303 | 3.4721 | 3.459 | 3.6119 | 3.6277
LMO_C_25_B_85_SOC_5-65_Part_1-1_ID_515093000008.xlsx | LMO | 85 | 515093000008 | 25 | 18.9555 | 0.75822 | 0.1 | 20 | 0.199992 | 3.6356 | 3.6686 | 3.6714 | 3.6393 | 3.6361 | 3.6031 | 3.6003 | 3.6324 | 3.6357 | 3.7019 | 3.707 | 3.6428 | 3.6366 | 3.5706 | 3.5652 | 3.6294 | 3.6356 | 3.7346 | 3.7421 | 3.6461 | 3.6368 | 3.538 | 3.5304 | 3.6263 | 3.6352 | 3.7669 | 3.7765 | 3.6496 | 3.6372 | 3.506 | 3.496 | 3.6233 | 3.635 | 3.7988 | 3.8104 | 3.653 | 3.6373 | 3.4744 | 3.4621 | 3.621 | 3.635
LMO_C_25_B_86_SOC_5-80_Part_1-1_ID_515100100526.xlsx | LMO | 86 | 515100100526 | 25 | 22.0583 | 0.882332 | 0.1 | 20 | 0.199988 | 3.5943 | 3.6161 | 3.6189 | 3.5982 | 3.5952 | 3.5736 | 3.5708 | 3.5915 | 3.595 | 3.6386 | 3.644 | 3.6022 | 3.5957 | 3.5525 | 3.5469 | 3.5882 | 3.5948 | 3.6602 | 3.6682 | 3.6057 | 3.5961 | 3.5315 | 3.5232 | 3.585 | 3.5948 | 3.6814 | 3.6918 | 3.6092 | 3.5964 | 3.5107 | 3.4997 | 3.582 | 3.5947 | 3.7026 | 3.7151 | 3.6124 | 3.5966 | 3.4902 | 3.4767 | 3.5787 | 3.5945
LMO_C_25_B_88_SOC_5-75_Part_1-1_ID_515092904584.xlsx | LMO | 88 | 515092904584 | 25 | 20.3993 | 0.815972 | 0.1 | 20 | 0.199988 | 3.6182 | 3.6454 | 3.6482 | 3.6222 | 3.6191 | 3.5922 | 3.5894 | 3.6154 | 3.6187 | 3.6728 | 3.6781 | 3.6257 | 3.6194 | 3.5657 | 3.5601 | 3.6122 | 3.6187 | 3.6995 | 3.7072 | 3.6294 | 3.6198 | 3.5394 | 3.5313 | 3.6091 | 3.6184 | 3.7258 | 3.7358 | 3.6326 | 3.6201 | 3.5136 | 3.5027 | 3.6068 | 3.6185 | 3.752 | 3.7639 | 3.6359 | 3.6205 | 3.4883 | 3.4751 | 3.6029 | 3.6184
LMO_C_25_B_8_SOC_5-80_Part_1-1_ID_515092900941.xlsx | LMO | 8 | 515092900941 | 25 | 22.3187 | 0.892748 | 0.1 | 20 | 0.199988 | 3.5959 | 3.6182 | 3.6208 | 3.5996 | 3.5964 | 3.5741 | 3.5715 | 3.5929 | 3.5961 | 3.6408 | 3.6459 | 3.6033 | 3.5969 | 3.5522 | 3.5471 | 3.5897 | 3.5961 | 3.663 | 3.6703 | 3.6068 | 3.5971 | 3.5304 | 3.5227 | 3.5866 | 3.5959 | 3.6847 | 3.6946 | 3.6103 | 3.5975 | 3.5085 | 3.4988 | 3.5838 | 3.5957 | 3.7065 | 3.7183 | 3.6133 | 3.5977 | 3.4869 | 3.4749 | 3.581 | 3.5955
LMO_C_25_B_90_SOC_5-85_Part_1-1_ID_515092905201.xlsx | LMO | 90 | 515092905201 | 25 | 23.8826 | 0.955304 | 0.1 | 20 | 0.199988 | 3.5773 | 3.5989 | 3.602 | 3.5815 | 3.5782 | 3.5567 | 3.5536 | 3.5741 | 3.5778 | 3.6208 | 3.6268 | 3.5855 | 3.5785 | 3.5359 | 3.5295 | 3.5706 | 3.5778 | 3.6422 | 3.651 | 3.5892 | 3.5789 | 3.5151 | 3.5058 | 3.5671 | 3.5776 | 3.6631 | 3.6745 | 3.5924 | 3.579 | 3.4944 | 3.4823 | 3.5636 | 3.5776 | 3.684 | 3.6975 | 3.5959 | 3.5794 | 3.4742 | 3.4593 | 3.5604 | 3.5776
LMO_C_25_B_91_SOC_5-85_Part_1-1_ID_515100102031.xlsx | LMO | 91 | 515100102031 | 25 | 22.8423 | 0.913692 | 0.1 | 20 | 0.199992 | 3.5885 | 3.6112 | 3.6145 | 3.5931 | 3.5894 | 3.5669 | 3.5636 | 3.585 | 3.589 | 3.6342 | 3.6405 | 3.5977 | 3.5897 | 3.5448 | 3.5383 | 3.581 | 3.5889 | 3.6565 | 3.6656 | 3.6017 | 3.5901 | 3.5229 | 3.5132 | 3.5771 | 3.5887 | 3.6784 | 3.6902 | 3.6059 | 3.5903 | 3.5011 | 3.4885 | 3.5736 | 3.5885 | 3.7002 | 3.7146 | 3.6098 | 3.5906 | 3.4797 | 3.4639 | 3.5699 | 3.5885
LMO_C_25_B_93_SOC_5-75_Part_1-1_ID_515092904858.xlsx | LMO | 93 | 515092904858 | 25 | 20.5201 | 0.820804 | 0.1 | 20 | 0.199984 | 3.6154 | 3.6438 | 3.6468 | 3.6196 | 3.6161 | 3.588 | 3.5848 | 3.6122 | 3.6159 | 3.6726 | 3.6786 | 3.6238 | 3.6168 | 3.5603 | 3.5541 | 3.6087 | 3.6157 | 3.7005 | 3.7091 | 3.6277 | 3.617 | 3.5327 | 3.5239 | 3.6052 | 3.6156 | 3.7281 | 3.7392 | 3.6314 | 3.6173 | 3.5055 | 3.4941 | 3.6017 | 3.6154 | 3.7551 | 3.7683 | 3.6352 | 3.6175 | 3.4788 | 3.4649 | 3.5985 | 3.6152
LMO_C_25_B_95_SOC_5-85_Part_1-1_ID_515092901384.xlsx | LMO | 95 | 515092901384 | 25 | 22.9853 | 0.919412 | 0.1 | 20 | 0.199988 | 3.5806 | 3.602 | 3.605 | 3.5847 | 3.5815 | 3.5604 | 3.5573 | 3.5778 | 3.5813 | 3.6238 | 3.6294 | 3.5887 | 3.582 | 3.5399 | 3.5341 | 3.5745 | 3.5813 | 3.6449 | 3.6531 | 3.592 | 3.5824 | 3.5193 | 3.5109 | 3.5713 | 3.5813 | 3.6658 | 3.6761 | 3.5957 | 3.5827 | 3.4993 | 3.4883 | 3.5683 | 3.581 | 3.6861 | 3.6988 | 3.5992 | 3.5829 | 3.4795 | 3.466 | 3.5655 | 3.581
LMO_C_25_B_97_SOC_5-60_Part_1-1_ID_515093002276.xlsx | LMO | 97 | 515093002276 | 25 | 17.8895 | 0.71558 | 0.1 | 20 | 0.199984 | 3.6526 | 3.6874 | 3.69 | 3.6563 | 3.6538 | 3.6191 | 3.6164 | 3.6501 | 3.6533 | 3.7228 | 3.7276 | 3.6603 | 3.6544 | 3.585 | 3.5797 | 3.6473 | 3.6533 | 3.7572 | 3.7644 | 3.6638 | 3.6547 | 3.5508 | 3.5432 | 3.6445 | 3.6533 | 3.7913 | 3.8006 | 3.667 | 3.6551 | 3.5169 | 3.5069 | 3.6415 | 3.6531 | 3.8248 | 3.8359 | 3.6702 | 3.6554 | 3.4835 | 3.4714 | 3.6387 | 3.653
LMO_C_25_B_99_SOC_5-70_Part_1-1_ID_515100101563.xlsx | LMO | 99 | 515100101563 | 25 | 19.4097 | 0.776388 | 0.1 | 20 | 0.199992 | 3.6319 | 3.6663 | 3.6695 | 3.637 | 3.6331 | 3.5991 | 3.5955 | 3.6284 | 3.6326 | 3.7009 | 3.7072 | 3.6419 | 3.6336 | 3.5655 | 3.559 | 3.6243 | 3.6324 | 3.7346 | 3.7437 | 3.6466 | 3.634 | 3.5318 | 3.5223 | 3.621 | 3.6324 | 3.7678 | 3.7795 | 3.651 | 3.6343 | 3.4985 | 3.4862 | 3.6166 | 3.6321 | 3.8004 | 3.8141 | 3.6549 | 3.6347 | 3.4653 | 3.45 | 3.6135 | 3.6319

## SOC25
File_Name | Mat | No. | ID | Qn | Q | SOH | Pt | SOC | SOCR | U1 | U2 | U3 | U4 | U5 | U6 | U7 | U8 | U9 | U10 | U11 | U12 | U13 | U14 | U15 | U16 | U17 | U18 | U19 | U20 | U21 | U22 | U23 | U24 | U25 | U26 | U27 | U28 | U29 | U30 | U31 | U32 | U33 | U34 | U35 | U36 | U37 | U38 | U39 | U40 | U41
LMO_C_25_B_100_SOC_5-60_Part_1-1_ID_515092904916.xlsx | LMO | 100 | 515092904916 | 25 | 16.9888 | 0.679552 | 0.1 | 25 | 0.249996 | 3.7174 | 3.752 | 3.7544 | 3.7211 | 3.7184 | 3.684 | 3.6814 | 3.7149 | 3.7179 | 3.7867 | 3.7913 | 3.7246 | 3.7188 | 3.6503 | 3.6452 | 3.7121 | 3.7179 | 3.8206 | 3.8273 | 3.7277 | 3.7193 | 3.6166 | 3.6094 | 3.7095 | 3.7177 | 3.8543 | 3.8626 | 3.7307 | 3.7197 | 3.5831 | 3.5738 | 3.7067 | 3.7177 | 3.8873 | 3.8973 | 3.7335 | 3.72 | 3.5502 | 3.5385 | 3.7042 | 3.7174
LMO_C_25_B_101_SOC_5-50_Part_1-1_ID_515092901207.xlsx | LMO | 101 | 515092901207 | 25 | 14.0409 | 0.561636 | 0.1 | 25 | 0.249988 | 3.8108 | 3.855 | 3.8585 | 3.8162 | 3.812 | 3.7678 | 3.7641 | 3.8066 | 3.8113 | 3.8996 | 3.9059 | 3.8217 | 3.8127 | 3.7244 | 3.7177 | 3.8025 | 3.8111 | 3.943 | 3.9514 | 3.8261 | 3.8131 | 3.6809 | 3.6716 | 3.7992 | 3.811 | 3.9856 | 3.996 | 3.8304 | 3.8138 | 3.6382 | 3.6261 | 3.7953 | 3.8106 | 4.0274 | 4.0395 | 3.8345 | 3.8141 | 3.5961 | 3.5811 | 3.7918 | 3.8103
LMO_C_25_B_104_SOC_5-70_Part_1-1_ID_515093000076.xlsx | LMO | 104 | 515093000076 | 25 | 19.4159 | 0.776636 | 0.1 | 25 | 0.249984 | 3.6666 | 3.7014 | 3.7051 | 3.6726 | 3.6679 | 3.6333 | 3.6294 | 3.6624 | 3.6673 | 3.7365 | 3.7437 | 3.6784 | 3.6684 | 3.5992 | 3.5917 | 3.6573 | 3.6672 | 3.7704 | 3.7806 | 3.6833 | 3.6689 | 3.5653 | 3.5541 | 3.6528 | 3.667 | 3.8039 | 3.8166 | 3.6877 | 3.6693 | 3.5315 | 3.5171 | 3.6489 | 3.6668 | 3.8371 | 3.8517 | 3.6919 | 3.6698 | 3.4981 | 3.4804 | 3.6445 | 3.6665
LMO_C_25_B_107_SOC_5-70_Part_1-1_ID_515100100832.xlsx | LMO | 107 | 515100100832 | 25 | 19.3201 | 0.772804 | 0.1 | 25 | 0.249984 | 3.6689 | 3.7002 | 3.7028 | 3.6726 | 3.6698 | 3.6386 | 3.6361 | 3.6663 | 3.6693 | 3.7318 | 3.7365 | 3.6761 | 3.6703 | 3.6077 | 3.6027 | 3.6633 | 3.6693 | 3.7627 | 3.7695 | 3.6791 | 3.6705 | 3.5768 | 3.5697 | 3.6605 | 3.6691 | 3.7934 | 3.802 | 3.6821 | 3.6709 | 3.5462 | 3.5371 | 3.6579 | 3.6689 | 3.8238 | 3.8338 | 3.6849 | 3.6712 | 3.516 | 3.5048 | 3.6552 | 3.6688
LMO_C_25_B_109_SOC_5-85_Part_1-1_ID_515092905216.xlsx | LMO | 109 | 515092905216 | 25 | 23.3228 | 0.932912 | 0.1 | 25 | 0.25 | 3.6147 | 3.638 | 3.6412 | 3.6189 | 3.6154 | 3.5927 | 3.5892 | 3.6115 | 3.6152 | 3.6617 | 3.6677 | 3.6229 | 3.6159 | 3.5699 | 3.5636 | 3.6082 | 3.6152 | 3.6847 | 3.6935 | 3.6268 | 3.6163 | 3.5476 | 3.5385 | 3.6047 | 3.615 | 3.7072 | 3.7186 | 3.6305 | 3.6164 | 3.5257 | 3.5139 | 3.6012 | 3.6149 | 3.7295 | 3.7432 | 3.6333 | 3.6166 | 3.5039 | 3.4895 | 3.5975 | 3.6145
LMO_C_25_B_110_SOC_5-80_Part_1-1_ID_515093005020.xlsx | LMO | 110 | 515093005020 | 25 | 22.3456 | 0.893824 | 0.1 | 25 | 0.24998 | 3.6254 | 3.6482 | 3.6512 | 3.6298 | 3.6264 | 3.604 | 3.6008 | 3.6224 | 3.6261 | 3.6714 | 3.6774 | 3.6343 | 3.627 | 3.582 | 3.5757 | 3.6189 | 3.6261 | 3.694 | 3.7026 | 3.6384 | 3.6273 | 3.5599 | 3.5508 | 3.6152 | 3.6261 | 3.716 | 3.7272 | 3.6421 | 3.6277 | 3.5378 | 3.5262 | 3.612 | 3.6259 | 3.7377 | 3.7513 | 3.6459 | 3.628 | 3.5164 | 3.5021 | 3.6084 | 3.6257
LMO_C_25_B_112_SOC_5-65_Part_1-1_ID_515100102992.xlsx | LMO | 112 | 515100102992 | 25 | 18.2109 | 0.728436 | 0.1 | 25 | 0.25 | 3.6847 | 3.7167 | 3.7195 | 3.6891 | 3.6858 | 3.654 | 3.651 | 3.6816 | 3.6853 | 3.749 | 3.7544 | 3.6933 | 3.6861 | 3.6222 | 3.6166 | 3.6782 | 3.6851 | 3.7806 | 3.7883 | 3.697 | 3.6865 | 3.5908 | 3.5826 | 3.6749 | 3.6849 | 3.8118 | 3.8213 | 3.7005 | 3.687 | 3.5597 | 3.549 | 3.6721 | 3.6849 | 3.8427 | 3.854 | 3.7035 | 3.6875 | 3.529 | 3.5157 | 3.6705 | 3.6851
LMO_C_25_B_113_SOC_5-70_Part_1-1_ID_515093005302.xlsx | LMO | 113 | 515093005302 | 25 | 18.9334 | 0.757336 | 0.1 | 25 | 0.25 | 3.676 | 3.7058 | 3.7088 | 3.6803 | 3.6768 | 3.6472 | 3.644 | 3.6726 | 3.6765 | 3.736 | 3.7414 | 3.6847 | 3.6772 | 3.6177 | 3.6119 | 3.6691 | 3.6763 | 3.7655 | 3.7732 | 3.6882 | 3.6777 | 3.5883 | 3.5797 | 3.6656 | 3.676 | 3.7946 | 3.8045 | 3.6914 | 3.6779 | 3.559 | 3.548 | 3.6623 | 3.6758 | 3.8234 | 3.835 | 3.6946 | 3.6782 | 3.5299 | 3.5164 | 3.6593 | 3.6756
LMO_C_25_B_116_SOC_5-80_Part_1-1_ID_515093000439.xlsx | LMO | 116 | 515093000439 | 25 | 21.5017 | 0.860068 | 0.1 | 25 | 0.25 | 3.6359 | 3.6591 | 3.6621 | 3.6403 | 3.6368 | 3.614 | 3.6108 | 3.6326 | 3.6364 | 3.6824 | 3.6882 | 3.6447 | 3.6373 | 3.5913 | 3.5852 | 3.6291 | 3.6363 | 3.7053 | 3.7137 | 3.6484 | 3.6377 | 3.5689 | 3.5599 | 3.6256 | 3.6363 | 3.7279 | 3.7386 | 3.6519 | 3.6379 | 3.5464 | 3.5348 | 3.6222 | 3.6361 | 3.75 | 3.763 | 3.6552 | 3.6382 | 3.5244 | 3.51 | 3.6189 | 3.6359
LMO_C_25_B_118_SOC_5-65_Part_1-1_ID_515093001936.xlsx | LMO | 118 | 515093001936 | 25 | 18.9621 | 0.758484 | 0.1 | 25 | 0.25 | 3.6747 | 3.7032 | 3.706 | 3.6786 | 3.6756 | 3.6475 | 3.6445 | 3.6719 | 3.6751 | 3.7318 | 3.7372 | 3.6823 | 3.676 | 3.6196 | 3.614 | 3.6689 | 3.6751 | 3.76 | 3.7674 | 3.6856 | 3.6763 | 3.5919 | 3.5838 | 3.6658 | 3.6749 | 3.7876 | 3.7971 | 3.6886 | 3.6765 | 3.5645 | 3.5541 | 3.6626 | 3.6747 | 3.8148 | 3.8259 | 3.6916 | 3.6768 | 3.5378 | 3.525 | 3.6596 | 3.6745
LMO_C_25_B_122_SOC_5-85_Part_1-1_ID_515092905212.xlsx | LMO | 122 | 515092905212 | 25 | 23.2886 | 0.931544 | 0.1 | 25 | 0.24998 | 3.6166 | 3.6379 | 3.6407 | 3.6203 | 3.6171 | 3.5964 | 3.5933 | 3.6138 | 3.617 | 3.6593 | 3.6649 | 3.6238 | 3.6177 | 3.5755 | 3.5697 | 3.6105 | 3.6168 | 3.6805 | 3.6884 | 3.627 | 3.6178 | 3.555 | 3.5464 | 3.6073 | 3.6168 | 3.7012 | 3.7114 | 3.6303 | 3.618 | 3.5346 | 3.5236 | 3.6041 | 3.6166 | 3.7216 | 3.7341 | 3.6333 | 3.6184 | 3.5146 | 3.5011 | 3.601 | 3.6164
LMO_C_25_B_124_SOC_5-70_Part_1-1_ID_515092905281.xlsx | LMO | 124 | 515092905281 | 25 | 19.8908 | 0.795632 | 0.1 | 25 | 0.25 | 3.6573 | 3.69 | 3.6933 | 3.6623 | 3.6582 | 3.6259 | 3.6224 | 3.6538 | 3.6579 | 3.723 | 3.7293 | 3.667 | 3.6587 | 3.5936 | 3.5869 | 3.6496 | 3.6577 | 3.7553 | 3.7644 | 3.6714 | 3.6591 | 3.5615 | 3.5518 | 3.6458 | 3.6575 | 3.7871 | 3.7985 | 3.6744 | 3.6593 | 3.5295 | 3.5169 | 3.6417 | 3.6572 | 3.8185 | 3.8318 | 3.6784 | 3.6598 | 3.4981 | 3.4825 | 3.6382 | 3.657
LMO_C_25_B_125_SOC_5-65_Part_1-1_ID_515093002457.xlsx | LMO | 125 | 515093002457 | 25 | 18.8036 | 0.752144 | 0.1 | 25 | 0.249992 | 3.6789 | 3.7151 | 3.7183 | 3.6833 | 3.6798 | 3.6438 | 3.6405 | 3.6758 | 3.6795 | 3.7518 | 3.7576 | 3.6875 | 3.6803 | 3.608 | 3.602 | 3.6723 | 3.6793 | 3.7876 | 3.7957 | 3.691 | 3.6807 | 3.5727 | 3.5639 | 3.6689 | 3.6791 | 3.8227 | 3.8327 | 3.6946 | 3.681 | 3.538 | 3.5267 | 3.6656 | 3.6791 | 3.8573 | 3.8691 | 3.6977 | 3.6812 | 3.5034 | 3.4897 | 3.6621 | 3.6786
LMO_C_25_B_127_SOC_5-70_Part_1-1_ID_515093001000.xlsx | LMO | 127 | 515093001000 | 25 | 20.033 | 0.80132 | 0.1 | 25 | 0.25 | 3.6563 | 3.6851 | 3.6879 | 3.6603 | 3.6572 | 3.6285 | 3.6256 | 3.6535 | 3.6568 | 3.7146 | 3.7198 | 3.664 | 3.6577 | 3.6001 | 3.5945 | 3.6503 | 3.6568 | 3.7432 | 3.7509 | 3.6675 | 3.658 | 3.572 | 3.5638 | 3.6473 | 3.6568 | 3.7715 | 3.7813 | 3.6707 | 3.6584 | 3.5441 | 3.5332 | 3.6442 | 3.6565 | 3.7994 | 3.8111 | 3.6737 | 3.6586 | 3.5164 | 3.5034 | 3.6412 | 3.6565
LMO_C_25_B_129_SOC_5-80_Part_1-1_ID_514091418304.xlsx | LMO | 129 | 514091418304 | 25 | 22.2327 | 0.889308 | 0.1 | 25 | 0.25 | 3.6219 | 3.6424 | 3.6454 | 3.6257 | 3.6224 | 3.6024 | 3.5991 | 3.6185 | 3.6221 | 3.6628 | 3.6689 | 3.6296 | 3.6228 | 3.5826 | 3.5762 | 3.6152 | 3.6219 | 3.683 | 3.6918 | 3.6328 | 3.6229 | 3.5629 | 3.5536 | 3.6117 | 3.6219 | 3.703 | 3.7142 | 3.6361 | 3.6233 | 3.5434 | 3.5315 | 3.6082 | 3.6217 | 3.7225 | 3.736 | 3.6391 | 3.6235 | 3.5246 | 3.5099 | 3.6047 | 3.6215
LMO_C_25_B_131_SOC_5-55_Part_1-1_ID_516020603556.xlsx | LMO | 131 | 516020603556 | 25 | 16.4273 | 0.657092 | 0.1 | 25 | 0.25 | 3.7274 | 3.7674 | 3.7706 | 3.7332 | 3.7288 | 3.6891 | 3.6856 | 3.7237 | 3.7283 | 3.808 | 3.8141 | 3.7386 | 3.7297 | 3.65 | 3.6435 | 3.7191 | 3.7281 | 3.8468 | 3.8552 | 3.7427 | 3.7302 | 3.6112 | 3.6019 | 3.7156 | 3.7279 | 3.8854 | 3.8956 | 3.7467 | 3.7309 | 3.5727 | 3.5606 | 3.7125 | 3.7279 | 3.9235 | 3.9351 | 3.7509 | 3.7314 | 3.5346 | 3.5201 | 3.7091 | 3.7276
LMO_C_25_B_137_SOC_5-75_Part_1-1_ID_515093004482.xlsx | LMO | 137 | 515093004482 | 25 | 21.4503 | 0.858012 | 0.1 | 25 | 0.24998 | 3.6357 | 3.6623 | 3.6652 | 3.6401 | 3.6366 | 3.6103 | 3.6071 | 3.6324 | 3.6361 | 3.6889 | 3.6949 | 3.6445 | 3.637 | 3.5843 | 3.578 | 3.6285 | 3.6361 | 3.7151 | 3.7237 | 3.6487 | 3.6373 | 3.5583 | 3.5492 | 3.6249 | 3.6359 | 3.7407 | 3.752 | 3.6524 | 3.6375 | 3.5325 | 3.5206 | 3.6212 | 3.6356 | 3.7662 | 3.7797 | 3.6559 | 3.6377 | 3.5069 | 3.4923 | 3.6178 | 3.6354
LMO_C_25_B_138_SOC_5-50_Part_1-1_ID_515093001444.xlsx | LMO | 138 | 515093001444 | 25 | 15.2856 | 0.611424 | 0.1 | 25 | 0.249976 | 3.7697 | 3.8108 | 3.8131 | 3.7732 | 3.7706 | 3.73 | 3.7274 | 3.7674 | 3.7704 | 3.8522 | 3.8566 | 3.7767 | 3.7713 | 3.6896 | 3.6851 | 3.7651 | 3.7704 | 3.8928 | 3.8991 | 3.7797 | 3.7718 | 3.6498 | 3.6431 | 3.7625 | 3.7702 | 3.933 | 3.9407 | 3.7825 | 3.7723 | 3.6103 | 3.6017 | 3.7599 | 3.7699 | 3.9721 | 3.9816 | 3.7852 | 3.7725 | 3.5713 | 3.5606 | 3.7572 | 3.7697
LMO_C_25_B_139_SOC_5-80_Part_1-1_ID_515093004235.xlsx | LMO | 139 | 515093004235 | 25 | 22.1683 | 0.886732 | 0.1 | 25 | 0.24998 | 3.6277 | 3.6526 | 3.6559 | 3.6321 | 3.6285 | 3.604 | 3.6006 | 3.6243 | 3.6282 | 3.6777 | 3.6837 | 3.6364 | 3.6289 | 3.5799 | 3.5731 | 3.6206 | 3.628 | 3.7023 | 3.7114 | 3.6403 | 3.6291 | 3.5559 | 3.5464 | 3.6171 | 3.628 | 3.7263 | 3.7381 | 3.644 | 3.6296 | 3.5323 | 3.5202 | 3.6138 | 3.628 | 3.75 | 3.7641 | 3.6477 | 3.6298 | 3.5093 | 3.4944 | 3.6099 | 3.6277
LMO_C_25_B_141_SOC_5-80_Part_1-1_ID_515093000036.xlsx | LMO | 141 | 515093000036 | 25 | 21.7671 | 0.870684 | 0.1 | 25 | 0.24998 | 3.6317 | 3.6598 | 3.6631 | 3.6363 | 3.6326 | 3.605 | 3.6013 | 3.6282 | 3.6322 | 3.6881 | 3.6946 | 3.6407 | 3.6331 | 3.5776 | 3.571 | 3.6245 | 3.6322 | 3.7158 | 3.7249 | 3.6451 | 3.6335 | 3.5506 | 3.5413 | 3.6212 | 3.6322 | 3.743 | 3.7546 | 3.6491 | 3.6338 | 3.5243 | 3.5123 | 3.6177 | 3.6319 | 3.7692 | 3.7832 | 3.6524 | 3.634 | 3.4985 | 3.4839 | 3.6143 | 3.6319
LMO_C_25_B_148_SOC_5-50_Part_1-1_ID_515092300265.xlsx | LMO | 148 | 515092300265 | 25 | 14.8115 | 0.59246 | 0.1 | 25 | 0.24998 | 3.7765 | 3.8189 | 3.8215 | 3.7804 | 3.7776 | 3.7355 | 3.7328 | 3.7739 | 3.7771 | 3.8613 | 3.8661 | 3.7841 | 3.7781 | 3.6944 | 3.6893 | 3.7709 | 3.7769 | 3.9026 | 3.9093 | 3.7876 | 3.7785 | 3.6538 | 3.6466 | 3.7685 | 3.7769 | 3.9433 | 3.9516 | 3.7911 | 3.7792 | 3.6142 | 3.605 | 3.7657 | 3.7767 | 3.983 | 3.9928 | 3.7943 | 3.7795 | 3.575 | 3.5639 | 3.7632 | 3.7765
LMO_C_25_B_149_SOC_5-75_Part_1-1_ID_515092904978.xlsx | LMO | 149 | 515092904978 | 25 | 21.1531 | 0.846124 | 0.1 | 25 | 0.24998 | 3.6386 | 3.6696 | 3.6728 | 3.6428 | 3.6394 | 3.6087 | 3.6054 | 3.6354 | 3.6391 | 3.7009 | 3.707 | 3.6473 | 3.64 | 3.5783 | 3.5722 | 3.6321 | 3.6391 | 3.7316 | 3.7402 | 3.6508 | 3.6403 | 3.5483 | 3.5395 | 3.6289 | 3.6389 | 3.7618 | 3.7727 | 3.6542 | 3.6405 | 3.5185 | 3.5072 | 3.6254 | 3.6387 | 3.7915 | 3.8043 | 3.6579 | 3.6407 | 3.4893 | 3.4756 | 3.6224 | 3.6386
LMO_C_25_B_150_SOC_5-60_Part_1-1_ID_515093001940.xlsx | LMO | 150 | 515093001940 | 25 | 16.6386 | 0.665544 | 0.1 | 25 | 0.25002 | 3.7225 | 3.7572 | 3.7597 | 3.7262 | 3.7232 | 3.6889 | 3.6863 | 3.7198 | 3.7228 | 3.7918 | 3.7964 | 3.7293 | 3.7237 | 3.6547 | 3.6498 | 3.717 | 3.7227 | 3.8259 | 3.8324 | 3.7323 | 3.7239 | 3.6208 | 3.6138 | 3.7146 | 3.7225 | 3.8598 | 3.8682 | 3.7355 | 3.7244 | 3.5875 | 3.5782 | 3.7116 | 3.7223 | 3.8931 | 3.9031 | 3.7376 | 3.7246 | 3.5541 | 3.5425 | 3.709 | 3.7221
LMO_C_25_B_151_SOC_5-55_Part_1-1_ID_515093000874.xlsx | LMO | 151 | 515093000874 | 25 | 16.1749 | 0.646996 | 0.1 | 25 | 0.249984 | 3.7369 | 3.7708 | 3.7732 | 3.7404 | 3.7376 | 3.7039 | 3.7014 | 3.7342 | 3.7372 | 3.8048 | 3.8092 | 3.7437 | 3.7381 | 3.6707 | 3.6658 | 3.7314 | 3.737 | 3.838 | 3.8447 | 3.7465 | 3.7383 | 3.6375 | 3.6305 | 3.7284 | 3.7367 | 3.871 | 3.8793 | 3.7493 | 3.7386 | 3.6048 | 3.5957 | 3.7265 | 3.7367 | 3.9038 | 3.9135 | 3.7523 | 3.7392 | 3.5727 | 3.5617 | 3.7235 | 3.7365
LMO_C_25_B_152_SOC_5-70_Part_1-1_ID_515092904019.xlsx | LMO | 152 | 515092904019 | 25 | 19.7083 | 0.788332 | 0.1 | 25 | 0.249988 | 3.6605 | 3.6925 | 3.6953 | 3.6644 | 3.6612 | 3.6296 | 3.6266 | 3.6575 | 3.661 | 3.7246 | 3.7302 | 3.6686 | 3.6617 | 3.5985 | 3.5927 | 3.6542 | 3.6609 | 3.7562 | 3.7641 | 3.6723 | 3.6621 | 3.5675 | 3.5592 | 3.6512 | 3.6607 | 3.7873 | 3.7973 | 3.6756 | 3.6624 | 3.5369 | 3.5264 | 3.6479 | 3.6605 | 3.8178 | 3.8297 | 3.6786 | 3.6628 | 3.5069 | 3.4941 | 3.6449 | 3.6605
LMO_C_25_B_154_SOC_5-60_Part_1-1_ID_515093001911.xlsx | LMO | 154 | 515093001911 | 25 | 17.1097 | 0.684388 | 0.1 | 25 | 0.249984 | 3.7153 | 3.7553 | 3.7578 | 3.7188 | 3.716 | 3.6761 | 3.6737 | 3.7126 | 3.7156 | 3.7957 | 3.8002 | 3.7223 | 3.7165 | 3.6368 | 3.6322 | 3.71 | 3.7155 | 3.8355 | 3.8417 | 3.7251 | 3.7169 | 3.5978 | 3.591 | 3.7074 | 3.7153 | 3.8743 | 3.8824 | 3.7283 | 3.7174 | 3.5596 | 3.5506 | 3.7049 | 3.7151 | 3.9126 | 3.9223 | 3.7309 | 3.7177 | 3.5218 | 3.5111 | 3.7026 | 3.7149
LMO_C_25_B_155_SOC_5-45_Part_1-1_ID_515093001608.xlsx | LMO | 155 | 515093001608 | 25 | 13.3715 | 0.53486 | 0.1 | 25 | 0.24998 | 3.8471 | 3.888 | 3.8901 | 3.8506 | 3.8482 | 3.8074 | 3.8052 | 3.845 | 3.8475 | 3.9289 | 3.933 | 3.8536 | 3.8485 | 3.7676 | 3.7632 | 3.8424 | 3.8473 | 3.9691 | 3.9749 | 3.8564 | 3.8489 | 3.7279 | 3.7216 | 3.8396 | 3.8469 | 4.0086 | 4.0159 | 3.8589 | 3.8492 | 3.6886 | 3.6805 | 3.8375 | 3.8468 | 4.0475 | 4.0563 | 3.8615 | 3.8496 | 3.65 | 3.6403 | 3.8355 | 3.8468
LMO_C_25_B_157_SOC_5-70_Part_1-1_ID_515100102714.xlsx | LMO | 157 | 515100102714 | 25 | 18.668 | 0.74672 | 0.1 | 25 | 0.249984 | 3.6791 | 3.7097 | 3.7135 | 3.6858 | 3.6807 | 3.6503 | 3.6459 | 3.6742 | 3.68 | 3.7409 | 3.7485 | 3.6925 | 3.6814 | 3.6203 | 3.6122 | 3.6691 | 3.68 | 3.7709 | 3.7815 | 3.6974 | 3.6819 | 3.5906 | 3.5787 | 3.6644 | 3.6798 | 3.8004 | 3.8134 | 3.7016 | 3.6824 | 3.5611 | 3.5457 | 3.6596 | 3.6796 | 3.8294 | 3.8445 | 3.706 | 3.6833 | 3.5318 | 3.5134 | 3.6554 | 3.6795
LMO_C_25_B_159_SOC_5-55_Part_1-1_ID_515092904825.xlsx | LMO | 159 | 515092904825 | 25 | 15.6965 | 0.62786 | 0.1 | 25 | 0.249988 | 3.7528 | 3.7962 | 3.7988 | 3.7567 | 3.7539 | 3.7109 | 3.7081 | 3.7502 | 3.7534 | 3.8397 | 3.8445 | 3.7606 | 3.7544 | 3.6686 | 3.6635 | 3.7474 | 3.7532 | 3.8822 | 3.8889 | 3.7639 | 3.7548 | 3.6268 | 3.6198 | 3.7446 | 3.753 | 3.9238 | 3.9323 | 3.7672 | 3.7553 | 3.5861 | 3.5769 | 3.7418 | 3.7528 | 3.9646 | 3.9746 | 3.7704 | 3.7557 | 3.546 | 3.535 | 3.739 | 3.7527
LMO_C_25_B_160_SOC_5-70_Part_1-1_ID_515093000809.xlsx | LMO | 160 | 515093000809 | 25 | 20.0972 | 0.803888 | 0.1 | 25 | 0.249988 | 3.6556 | 3.6865 | 3.6893 | 3.6596 | 3.6566 | 3.6259 | 3.6231 | 3.6528 | 3.6563 | 3.7179 | 3.7232 | 3.6637 | 3.6572 | 3.5959 | 3.5903 | 3.6498 | 3.6563 | 3.7483 | 3.7562 | 3.6673 | 3.6575 | 3.566 | 3.558 | 3.6466 | 3.6563 | 3.7785 | 3.7885 | 3.6705 | 3.6579 | 3.5366 | 3.5262 | 3.6438 | 3.6561 | 3.8083 | 3.8201 | 3.6742 | 3.6584 | 3.5076 | 3.4949 | 3.641 | 3.6561
LMO_C_25_B_162_SOC_5-85_Part_1-1_ID_514091415127.xlsx | LMO | 162 | 514091415127 | 25 | 23.0618 | 0.922472 | 0.1 | 25 | 0.249984 | 3.6129 | 3.6321 | 3.6347 | 3.6164 | 3.6136 | 3.5948 | 3.5922 | 3.6105 | 3.6133 | 3.6514 | 3.6563 | 3.6196 | 3.614 | 3.5762 | 3.5711 | 3.6078 | 3.6133 | 3.6705 | 3.6775 | 3.6226 | 3.6143 | 3.5578 | 3.5502 | 3.6048 | 3.6133 | 3.6891 | 3.6984 | 3.6256 | 3.6147 | 3.5394 | 3.5295 | 3.6019 | 3.6131 | 3.7077 | 3.7188 | 3.6284 | 3.6149 | 3.5213 | 3.5092 | 3.5992 | 3.6129
LMO_C_25_B_163_SOC_5-85_Part_1-1_ID_515093000451.xlsx | LMO | 163 | 515093000451 | 25 | 23.6416 | 0.945664 | 0.1 | 25 | 0.249992 | 3.6115 | 3.6342 | 3.6377 | 3.6164 | 3.6124 | 3.5901 | 3.5864 | 3.6078 | 3.612 | 3.6572 | 3.664 | 3.6212 | 3.6129 | 3.568 | 3.561 | 3.6036 | 3.6119 | 3.6796 | 3.6893 | 3.6256 | 3.6133 | 3.546 | 3.5357 | 3.5996 | 3.6119 | 3.7016 | 3.7144 | 3.6296 | 3.6136 | 3.5243 | 3.5109 | 3.5954 | 3.6117 | 3.7234 | 3.7386 | 3.6335 | 3.6138 | 3.503 | 3.4863 | 3.5917 | 3.6117
LMO_C_25_B_169_SOC_5-80_Part_1-1_ID_515093003101.xlsx | LMO | 169 | 515093003101 | 25 | 22.3867 | 0.895468 | 0.1 | 25 | 0.249988 | 3.6247 | 3.6514 | 3.6551 | 3.6296 | 3.6254 | 3.5989 | 3.5952 | 3.6205 | 3.625 | 3.6784 | 3.6854 | 3.6343 | 3.6257 | 3.5731 | 3.5659 | 3.6164 | 3.6247 | 3.7046 | 3.7147 | 3.6387 | 3.6261 | 3.5476 | 3.5371 | 3.6122 | 3.6247 | 3.7302 | 3.7432 | 3.6428 | 3.6263 | 3.5227 | 3.5092 | 3.6082 | 3.6245 | 3.7555 | 3.7709 | 3.6463 | 3.6264 | 3.4983 | 3.4821 | 3.6043 | 3.6243
LMO_C_25_B_170_SOC_5-75_Part_1-1_ID_515093000549.xlsx | LMO | 170 | 515093000549 | 25 | 21.2415 | 0.84966 | 0.1 | 25 | 0.24998 | 3.6343 | 3.6635 | 3.6663 | 3.6384 | 3.6354 | 3.6066 | 3.6036 | 3.6317 | 3.635 | 3.693 | 3.6982 | 3.6424 | 3.6359 | 3.5783 | 3.5727 | 3.6285 | 3.6352 | 3.7218 | 3.7295 | 3.6461 | 3.6363 | 3.5501 | 3.5418 | 3.6254 | 3.635 | 3.7502 | 3.7604 | 3.6493 | 3.6368 | 3.522 | 3.5111 | 3.6221 | 3.6349 | 3.7785 | 3.7904 | 3.6521 | 3.6368 | 3.4937 | 3.4804 | 3.6191 | 3.6347
LMO_C_25_B_171_SOC_5-75_Part_1-1_ID_515100101239.xlsx | LMO | 171 | 515100101239 | 25 | 20.3951 | 0.815804 | 0.1 | 25 | 0.249988 | 3.654 | 3.6882 | 3.6914 | 3.6586 | 3.6547 | 3.6205 | 3.6171 | 3.6503 | 3.6542 | 3.7228 | 3.7288 | 3.6633 | 3.6552 | 3.5864 | 3.5803 | 3.6461 | 3.654 | 3.7567 | 3.7655 | 3.6673 | 3.6554 | 3.5527 | 3.5434 | 3.6424 | 3.6538 | 3.7901 | 3.8013 | 3.6709 | 3.6556 | 3.519 | 3.5069 | 3.6389 | 3.6535 | 3.8234 | 3.8366 | 3.6747 | 3.6561 | 3.4856 | 3.4711 | 3.6354 | 3.6533
LMO_C_25_B_173_SOC_5-55_Part_1-1_ID_516112602143.xlsx | LMO | 173 | 516112602143 | 25 | 16.5812 | 0.663248 | 0.1 | 25 | 0.249988 | 3.6988 | 3.7205 | 3.7235 | 3.7039 | 3.7002 | 3.6786 | 3.6756 | 3.6953 | 3.6997 | 3.7427 | 3.7481 | 3.709 | 3.7009 | 3.6577 | 3.6521 | 3.6918 | 3.6995 | 3.7639 | 3.7715 | 3.713 | 3.7014 | 3.6368 | 3.6289 | 3.6884 | 3.6993 | 3.7846 | 3.7939 | 3.716 | 3.7019 | 3.6161 | 3.6059 | 3.6851 | 3.6989 | 3.805 | 3.8157 | 3.7195 | 3.7025 | 3.5957 | 3.5836 | 3.6823 | 3.6988
LMO_C_25_B_177_SOC_5-50_Part_1-1_ID_515092901182.xlsx | LMO | 177 | 515092901182 | 25 | 15.2277 | 0.609108 | 0.1 | 25 | 0.249996 | 3.7718 | 3.806 | 3.8083 | 3.775 | 3.7729 | 3.7386 | 3.7365 | 3.7699 | 3.7723 | 3.8406 | 3.8447 | 3.7776 | 3.7732 | 3.7047 | 3.7005 | 3.7674 | 3.7722 | 3.8745 | 3.8803 | 3.7808 | 3.7736 | 3.6712 | 3.6651 | 3.7648 | 3.772 | 3.9082 | 3.9156 | 3.7834 | 3.7741 | 3.638 | 3.6298 | 3.7623 | 3.7718 | 3.9414 | 3.9502 | 3.7857 | 3.7743 | 3.6048 | 3.5948 | 3.7604 | 3.7718
LMO_C_25_B_179_SOC_5-45_Part_1-1_ID_515092903484.xlsx | LMO | 179 | 515092903484 | 25 | 13.1486 | 0.525944 | 0.1 | 25 | 0.249996 | 3.8515 | 3.8875 | 3.8898 | 3.8547 | 3.8524 | 3.8168 | 3.8145 | 3.8496 | 3.8519 | 3.9237 | 3.9277 | 3.8578 | 3.8531 | 3.7815 | 3.7772 | 3.8471 | 3.8519 | 3.9591 | 3.9649 | 3.8603 | 3.8533 | 3.7462 | 3.7402 | 3.8447 | 3.8515 | 3.9942 | 4.0012 | 3.8626 | 3.8536 | 3.7114 | 3.7035 | 3.8422 | 3.8513 | 4.0286 | 4.0373 | 3.865 | 3.854 | 3.6772 | 3.6675 | 3.8401 | 3.8512
LMO_C_25_B_17_SOC_5-55_Part_1-1_ID_515091902419.xlsx | LMO | 17 | 515091902419 | 25 | 15.8083 | 0.632332 | 0.1 | 25 | 0.249984 | 3.7811 | 3.8276 | 3.8296 | 3.7841 | 3.7818 | 3.7355 | 3.7335 | 3.7788 | 3.7811 | 3.874 | 3.8778 | 3.7873 | 3.7823 | 3.6902 | 3.6865 | 3.7765 | 3.7809 | 3.9196 | 3.9249 | 3.7897 | 3.7827 | 3.6456 | 3.6398 | 3.7741 | 3.7806 | 3.9642 | 3.9709 | 3.7927 | 3.7832 | 3.6015 | 3.5947 | 3.7722 | 3.7806 | 4.0081 | 4.0162 | 3.795 | 3.7834 | 3.5587 | 3.5502 | 3.7699 | 3.7802
LMO_C_25_B_180_SOC_5-60_Part_1-1_ID_515100100012.xlsx | LMO | 180 | 515100100012 | 25 | 16.727 | 0.66908 | 0.1 | 25 | 0.249984 | 3.726 | 3.7634 | 3.7662 | 3.73 | 3.7269 | 3.6895 | 3.6865 | 3.7228 | 3.7262 | 3.801 | 3.806 | 3.7341 | 3.7272 | 3.6524 | 3.647 | 3.7195 | 3.726 | 3.8378 | 3.8452 | 3.7372 | 3.7276 | 3.6159 | 3.6078 | 3.7163 | 3.7258 | 3.8743 | 3.8835 | 3.7409 | 3.7281 | 3.5796 | 3.5694 | 3.7135 | 3.7256 | 3.9103 | 3.921 | 3.7441 | 3.7286 | 3.5438 | 3.5313 | 3.7107 | 3.7255
LMO_C_25_B_182_SOC_5-85_Part_1-1_ID_515093004064.xlsx | LMO | 182 | 515093004064 | 25 | 23.2819 | 0.931276 | 0.1 | 25 | 0.249992 | 3.6157 | 3.6389 | 3.6426 | 3.6208 | 3.6166 | 3.5934 | 3.5896 | 3.6115 | 3.6163 | 3.6626 | 3.6696 | 3.6257 | 3.617 | 3.5708 | 3.5634 | 3.6073 | 3.6161 | 3.6856 | 3.6958 | 3.6301 | 3.6171 | 3.5481 | 3.5376 | 3.6029 | 3.6159 | 3.7081 | 3.7211 | 3.6349 | 3.6175 | 3.526 | 3.5123 | 3.5989 | 3.6157 | 3.7304 | 3.746 | 3.6391 | 3.618 | 3.5041 | 3.4874 | 3.5948 | 3.6156
LMO_C_25_B_184_SOC_5-65_Part_1-1_ID_515093000629.xlsx | LMO | 184 | 515093000629 | 25 | 18.4305 | 0.73722 | 0.1 | 25 | 0.249984 | 3.6863 | 3.7223 | 3.7255 | 3.6914 | 3.6875 | 3.6519 | 3.6484 | 3.6828 | 3.687 | 3.7585 | 3.7646 | 3.6963 | 3.6881 | 3.6168 | 3.6103 | 3.6791 | 3.687 | 3.7938 | 3.8022 | 3.7002 | 3.6886 | 3.5817 | 3.5724 | 3.6756 | 3.6868 | 3.8285 | 3.8392 | 3.7042 | 3.6893 | 3.5473 | 3.5352 | 3.6719 | 3.6868 | 3.8629 | 3.8752 | 3.7079 | 3.6898 | 3.5132 | 3.4985 | 3.6686 | 3.6867
LMO_C_25_B_185_SOC_5-55_Part_1-1_ID_515092904740.xlsx | LMO | 185 | 515092904740 | 25 | 16.1916 | 0.647664 | 0.1 | 25 | 0.249988 | 3.7402 | 3.7813 | 3.7837 | 3.7435 | 3.7411 | 3.7 | 3.6977 | 3.7379 | 3.7407 | 3.8229 | 3.8273 | 3.7469 | 3.7418 | 3.6598 | 3.6551 | 3.7353 | 3.7406 | 3.8636 | 3.8701 | 3.75 | 3.7421 | 3.6196 | 3.6126 | 3.7328 | 3.7404 | 3.9038 | 3.9121 | 3.7525 | 3.7423 | 3.5796 | 3.5706 | 3.73 | 3.7402 | 3.9435 | 3.9532 | 3.7555 | 3.7427 | 3.5404 | 3.5294 | 3.7274 | 3.74
LMO_C_25_B_187_SOC_5-75_Part_1-1_ID_515100100624.xlsx | LMO | 187 | 515100100624 | 25 | 21.3249 | 0.852996 | 0.1 | 25 | 0.249988 | 3.6394 | 3.67 | 3.6733 | 3.6442 | 3.6403 | 3.6098 | 3.6064 | 3.6357 | 3.6401 | 3.7011 | 3.7074 | 3.6491 | 3.641 | 3.5797 | 3.5732 | 3.6319 | 3.64 | 3.7314 | 3.7406 | 3.6533 | 3.6412 | 3.5497 | 3.5401 | 3.628 | 3.6398 | 3.7613 | 3.773 | 3.6572 | 3.6415 | 3.5197 | 3.5071 | 3.6238 | 3.6394 | 3.7906 | 3.8043 | 3.661 | 3.6419 | 3.49 | 3.4746 | 3.6208 | 3.6394
LMO_C_25_B_18_SOC_5-75_Part_1-1_ID_515091901822.xlsx | LMO | 18 | 515091901822 | 25 | 20.5652 | 0.822608 | 0.1 | 25 | 0.249988 | 3.6489 | 3.6749 | 3.6767 | 3.6515 | 3.6496 | 3.6238 | 3.6219 | 3.6472 | 3.6493 | 3.7012 | 3.7044 | 3.654 | 3.65 | 3.5982 | 3.5948 | 3.6452 | 3.6491 | 3.7269 | 3.7316 | 3.6561 | 3.65 | 3.5729 | 3.5678 | 3.6433 | 3.6489 | 3.752 | 3.7585 | 3.6586 | 3.6505 | 3.5476 | 3.5413 | 3.6414 | 3.6489 | 3.7776 | 3.785 | 3.6607 | 3.6507 | 3.5227 | 3.5151 | 3.6396 | 3.6487
LMO_C_25_B_190_SOC_5-85_Part_1-1_ID_515093001782.xlsx | LMO | 190 | 515093001782 | 25 | 23.4583 | 0.938332 | 0.1 | 25 | 0.249984 | 3.6129 | 3.6361 | 3.6396 | 3.6177 | 3.6138 | 3.5908 | 3.5873 | 3.6092 | 3.6136 | 3.6598 | 3.6665 | 3.6226 | 3.6143 | 3.5683 | 3.5613 | 3.605 | 3.6135 | 3.6826 | 3.6925 | 3.627 | 3.6147 | 3.546 | 3.5357 | 3.6013 | 3.6133 | 3.7053 | 3.7179 | 3.6312 | 3.615 | 3.5239 | 3.5106 | 3.5973 | 3.6133 | 3.7274 | 3.7425 | 3.6354 | 3.6154 | 3.502 | 3.486 | 3.5934 | 3.6131
LMO_C_25_B_191_SOC_5-75_Part_1-1_ID_515093002576.xlsx | LMO | 191 | 515093002576 | 25 | 20.4645 | 0.81858 | 0.1 | 25 | 0.249984 | 3.6498 | 3.6768 | 3.6796 | 3.6535 | 3.6505 | 3.6238 | 3.621 | 3.647 | 3.6503 | 3.704 | 3.7093 | 3.6572 | 3.651 | 3.5975 | 3.592 | 3.644 | 3.6501 | 3.7307 | 3.7383 | 3.6603 | 3.6512 | 3.5711 | 3.5632 | 3.641 | 3.65 | 3.7572 | 3.7667 | 3.6638 | 3.6517 | 3.5455 | 3.535 | 3.6379 | 3.6498 | 3.7829 | 3.7946 | 3.6666 | 3.6519 | 3.5199 | 3.5074 | 3.6349 | 3.6498
LMO_C_25_B_194_SOC_5-65_Part_1-1_ID_515093000724.xlsx | LMO | 194 | 515093000724 | 25 | 18.202 | 0.72808 | 0.1 | 25 | 0.249992 | 3.6882 | 3.7249 | 3.7279 | 3.6926 | 3.6891 | 3.6528 | 3.6498 | 3.6851 | 3.6888 | 3.7616 | 3.7672 | 3.6967 | 3.6898 | 3.6173 | 3.6115 | 3.6817 | 3.6886 | 3.7976 | 3.8055 | 3.7007 | 3.6902 | 3.5822 | 3.5741 | 3.6786 | 3.6886 | 3.8327 | 3.8426 | 3.7037 | 3.6905 | 3.548 | 3.5371 | 3.6752 | 3.6882 | 3.8671 | 3.8787 | 3.7072 | 3.6907 | 3.5141 | 3.5013 | 3.6723 | 3.6881
LMO_C_25_B_23_SOC_5-60_Part_1-1_ID_515092904546.xlsx | LMO | 23 | 515092904546 | 25 | 16.7152 | 0.668608 | 0.1 | 25 | 0.249988 | 3.7416 | 3.7757 | 3.7776 | 3.7444 | 3.7423 | 3.7081 | 3.7063 | 3.7395 | 3.7418 | 3.8099 | 3.8136 | 3.7472 | 3.7427 | 3.6747 | 3.6707 | 3.7374 | 3.7416 | 3.8438 | 3.8489 | 3.7497 | 3.743 | 3.641 | 3.6356 | 3.7349 | 3.7413 | 3.877 | 3.8835 | 3.752 | 3.7432 | 3.608 | 3.601 | 3.7328 | 3.7411 | 3.9098 | 3.9179 | 3.7543 | 3.7434 | 3.5752 | 3.5666 | 3.7309 | 3.7409
LMO_C_25_B_24_SOC_5-75_Part_1-1_ID_515093002348.xlsx | LMO | 24 | 515093002348 | 25 | 19.9145 | 0.79658 | 0.1 | 25 | 0.249984 | 3.673 | 3.7072 | 3.7097 | 3.6763 | 3.6737 | 3.6394 | 3.637 | 3.6703 | 3.6731 | 3.7418 | 3.7462 | 3.6796 | 3.6742 | 3.6057 | 3.601 | 3.6677 | 3.6731 | 3.7757 | 3.782 | 3.6828 | 3.6744 | 3.5722 | 3.5655 | 3.6651 | 3.673 | 3.8094 | 3.8173 | 3.6854 | 3.6747 | 3.5388 | 3.5302 | 3.6626 | 3.673 | 3.8424 | 3.8519 | 3.6886 | 3.6751 | 3.506 | 3.4958 | 3.6602 | 3.6726
LMO_C_25_B_28_SOC_5-50_Part_1-1_ID_515092501338.xlsx | LMO | 28 | 515092501338 | 25 | 14.9173 | 0.596692 | 0.1 | 25 | 0.24998 | 3.7999 | 3.8499 | 3.8517 | 3.8031 | 3.8011 | 3.7513 | 3.7495 | 3.798 | 3.8004 | 3.8998 | 3.9033 | 3.8062 | 3.8017 | 3.7028 | 3.6991 | 3.7962 | 3.8002 | 3.9489 | 3.9535 | 3.809 | 3.8022 | 3.6545 | 3.6496 | 3.7941 | 3.8001 | 3.9967 | 4.003 | 3.8115 | 3.8025 | 3.6075 | 3.6005 | 3.792 | 3.7999 | 4.0439 | 4.0514 | 3.8138 | 3.8027 | 3.5604 | 3.5522 | 3.7901 | 3.7995
LMO_C_25_B_29_SOC_5-35_Part_1-1_ID_515092901199.xlsx | LMO | 29 | 515092901199 | 25 | 10.6618 | 0.426472 | 0.1 | 25 | 0.249948 | 3.9611 | 4.0086 | 4.0109 | 3.9649 | 3.9625 | 3.9152 | 3.9131 | 3.9591 | 3.9621 | 4.0567 | 4.0606 | 3.9686 | 3.9635 | 3.8692 | 3.865 | 3.957 | 3.9619 | 4.1033 | 4.109 | 3.9718 | 3.9642 | 3.8236 | 3.8175 | 3.9546 | 3.9618 | 4.1491 | 4.1563 | 3.9749 | 3.9646 | 3.7781 | 3.7704 | 3.9525 | 3.9616 | 4.1942 | 4.2 | 3.9748 | 3.964 | 3.7325 | 3.7228 | 3.9491 | 3.9607
LMO_C_25_B_32_SOC_5-55_Part_1-1_ID_515093002151.xlsx | LMO | 32 | 515093002151 | 25 | 15.4527 | 0.618108 | 0.1 | 25 | 0.249984 | 3.7802 | 3.8222 | 3.8248 | 3.7841 | 3.7811 | 3.7393 | 3.7367 | 3.7774 | 3.7806 | 3.8643 | 3.8689 | 3.7878 | 3.7818 | 3.6981 | 3.6933 | 3.7746 | 3.7804 | 3.9056 | 3.9121 | 3.7909 | 3.7822 | 3.6573 | 3.6505 | 3.7718 | 3.7802 | 3.9463 | 3.9542 | 3.7941 | 3.7825 | 3.6171 | 3.6082 | 3.769 | 3.7799 | 3.9862 | 3.9956 | 3.7974 | 3.7829 | 3.5776 | 3.5669 | 3.7667 | 3.7797
LMO_C_25_B_33_SOC_5-60_Part_1-1_ID_515093002328.xlsx | LMO | 33 | 515093002328 | 25 | 16.4277 | 0.657108 | 0.1 | 25 | 0.249988 | 3.7444 | 3.7757 | 3.7776 | 3.7472 | 3.7453 | 3.714 | 3.7121 | 3.7427 | 3.7449 | 3.8074 | 3.811 | 3.75 | 3.7458 | 3.6833 | 3.6796 | 3.7404 | 3.7448 | 3.8385 | 3.8436 | 3.7525 | 3.7462 | 3.6526 | 3.6473 | 3.7385 | 3.7448 | 3.8692 | 3.8757 | 3.7548 | 3.7465 | 3.6222 | 3.6152 | 3.7362 | 3.7444 | 3.8998 | 3.9073 | 3.7569 | 3.7467 | 3.5917 | 3.5831 | 3.7342 | 3.7444
LMO_C_25_B_35_SOC_5-55_Part_1-1_ID_515093002726.xlsx | LMO | 35 | 515093002726 | 25 | 15.7444 | 0.629776 | 0.1 | 25 | 0.249984 | 3.7627 | 3.7934 | 3.7955 | 3.766 | 3.7637 | 3.7332 | 3.7311 | 3.7609 | 3.7632 | 3.8245 | 3.8282 | 3.7688 | 3.7641 | 3.7032 | 3.6991 | 3.7586 | 3.7632 | 3.855 | 3.8603 | 3.7713 | 3.7646 | 3.673 | 3.6672 | 3.7565 | 3.763 | 3.8849 | 3.8919 | 3.7739 | 3.765 | 3.6431 | 3.6354 | 3.7541 | 3.7629 | 3.9147 | 3.923 | 3.7762 | 3.7653 | 3.6135 | 3.6038 | 3.7518 | 3.7627
LMO_C_25_B_36_SOC_5-70_Part_1-1_ID_514091522210.xlsx | LMO | 36 | 514091522210 | 25 | 18.9034 | 0.756136 | 0.1 | 25 | 0.249988 | 3.6802 | 3.6988 | 3.7007 | 3.6826 | 3.6805 | 3.6621 | 3.6602 | 3.6782 | 3.6802 | 3.7176 | 3.7211 | 3.6849 | 3.6809 | 3.6436 | 3.6401 | 3.676 | 3.68 | 3.7362 | 3.7411 | 3.6872 | 3.6812 | 3.6256 | 3.6201 | 3.674 | 3.6798 | 3.7544 | 3.7611 | 3.6893 | 3.6814 | 3.6073 | 3.6005 | 3.6719 | 3.6798 | 3.7725 | 3.7804 | 3.6912 | 3.6816 | 3.5896 | 3.5811 | 3.6698 | 3.6796
LMO_C_25_B_37_SOC_5-65_Part_1-1_ID_515093002313.xlsx | LMO | 37 | 515093002313 | 25 | 17.9597 | 0.718388 | 0.1 | 25 | 0.249984 | 3.709 | 3.7376 | 3.74 | 3.7123 | 3.7098 | 3.6814 | 3.6791 | 3.7067 | 3.7095 | 3.7667 | 3.7709 | 3.7158 | 3.7105 | 3.6538 | 3.6493 | 3.7044 | 3.7095 | 3.795 | 3.8011 | 3.7188 | 3.7107 | 3.6263 | 3.6198 | 3.7019 | 3.7095 | 3.8227 | 3.8306 | 3.7212 | 3.7111 | 3.5991 | 3.5908 | 3.6993 | 3.7093 | 3.8501 | 3.8594 | 3.7242 | 3.7116 | 3.5724 | 3.5625 | 3.697 | 3.7091
LMO_C_25_B_39_SOC_5-65_Part_1-1_ID_515093002758.xlsx | LMO | 39 | 515093002758 | 25 | 17.6715 | 0.70686 | 0.1 | 25 | 0.249988 | 3.7118 | 3.7448 | 3.7465 | 3.7147 | 3.7128 | 3.68 | 3.6782 | 3.7102 | 3.7123 | 3.778 | 3.7813 | 3.7176 | 3.7132 | 3.6477 | 3.6442 | 3.7081 | 3.7123 | 3.8104 | 3.8155 | 3.72 | 3.7137 | 3.6156 | 3.6103 | 3.706 | 3.7121 | 3.8427 | 3.8492 | 3.7221 | 3.7139 | 3.5836 | 3.5768 | 3.7039 | 3.7121 | 3.8747 | 3.8828 | 3.7244 | 3.7142 | 3.5517 | 3.5429 | 3.7019 | 3.7119
LMO_C_25_B_40_SOC_5-80_Part_1-1_ID_515092905478.xlsx | LMO | 40 | 515092905478 | 25 | 21.9298 | 0.877192 | 0.1 | 25 | 0.249992 | 3.628 | 3.6512 | 3.654 | 3.6324 | 3.6291 | 3.6064 | 3.6033 | 3.6252 | 3.6289 | 3.6747 | 3.6802 | 3.6368 | 3.6296 | 3.5838 | 3.5782 | 3.6219 | 3.6287 | 3.6974 | 3.7054 | 3.641 | 3.6301 | 3.5615 | 3.5532 | 3.6184 | 3.6287 | 3.7197 | 3.7302 | 3.6449 | 3.6303 | 3.5392 | 3.5285 | 3.6154 | 3.6287 | 3.7421 | 3.7546 | 3.6484 | 3.6308 | 3.5171 | 3.5039 | 3.6122 | 3.6285
LMO_C_25_B_43_SOC_5-80_Part_1-1_ID_515093000605.xlsx | LMO | 43 | 515093000605 | 25 | 21.8665 | 0.87466 | 0.1 | 25 | 0.249992 | 3.6336 | 3.6556 | 3.6584 | 3.6377 | 3.6343 | 3.6124 | 3.6096 | 3.6303 | 3.634 | 3.6779 | 3.6833 | 3.6417 | 3.6347 | 3.5908 | 3.5854 | 3.627 | 3.6338 | 3.6998 | 3.7076 | 3.6456 | 3.6349 | 3.5692 | 3.5611 | 3.6238 | 3.6336 | 3.7211 | 3.7313 | 3.6493 | 3.6352 | 3.5478 | 3.5374 | 3.6206 | 3.6335 | 3.7425 | 3.7546 | 3.6524 | 3.6356 | 3.5264 | 3.5137 | 3.6177 | 3.6333
LMO_C_25_B_45_SOC_5-55_Part_1-1_ID_515093000552.xlsx | LMO | 45 | 515093000552 | 25 | 15.1596 | 0.606384 | 0.1 | 25 | 0.249992 | 3.7869 | 3.8241 | 3.8261 | 3.7899 | 3.7881 | 3.7511 | 3.7492 | 3.7853 | 3.7876 | 3.8617 | 3.8652 | 3.7931 | 3.7887 | 3.7147 | 3.7109 | 3.7832 | 3.7876 | 3.8986 | 3.9037 | 3.7955 | 3.7892 | 3.6784 | 3.673 | 3.7811 | 3.7874 | 3.9351 | 3.9414 | 3.7976 | 3.7894 | 3.6421 | 3.6352 | 3.779 | 3.7871 | 3.9709 | 3.9788 | 3.8001 | 3.7899 | 3.6066 | 3.598 | 3.7771 | 3.7871
LMO_C_25_B_46_SOC_5-80_Part_1-1_ID_515100102065.xlsx | LMO | 46 | 515100102065 | 25 | 22.1957 | 0.887828 | 0.1 | 25 | 0.249992 | 3.6293 | 3.6554 | 3.6577 | 3.6328 | 3.6301 | 3.6043 | 3.6019 | 3.6268 | 3.6298 | 3.6819 | 3.6865 | 3.6366 | 3.6308 | 3.5787 | 3.5739 | 3.624 | 3.6298 | 3.7077 | 3.7142 | 3.6401 | 3.631 | 3.5532 | 3.5462 | 3.621 | 3.6298 | 3.733 | 3.7418 | 3.6433 | 3.6314 | 3.5276 | 3.5185 | 3.6184 | 3.6296 | 3.7583 | 3.7688 | 3.6465 | 3.6317 | 3.5023 | 3.4911 | 3.6156 | 3.6294
LMO_C_25_B_51_SOC_5-60_Part_1-1_ID_515093001221.xlsx | LMO | 51 | 515093001221 | 25 | 16.3111 | 0.652444 | 0.1 | 25 | 0.249992 | 3.7565 | 3.7904 | 3.7932 | 3.7613 | 3.7576 | 3.7237 | 3.7207 | 3.7528 | 3.7569 | 3.8243 | 3.8296 | 3.7653 | 3.7581 | 3.6905 | 3.6849 | 3.7493 | 3.7567 | 3.8575 | 3.8649 | 3.7692 | 3.7585 | 3.6575 | 3.6494 | 3.746 | 3.7565 | 3.8907 | 3.8993 | 3.7725 | 3.759 | 3.6245 | 3.614 | 3.743 | 3.7562 | 3.9231 | 3.9333 | 3.7758 | 3.7595 | 3.5919 | 3.5794 | 3.7404 | 3.7562
LMO_C_25_B_54_SOC_5-80_Part_1-1_ID_515093002646.xlsx | LMO | 54 | 515093002646 | 25 | 22.3298 | 0.893192 | 0.1 | 25 | 0.24998 | 3.6314 | 3.6538 | 3.6566 | 3.6359 | 3.6322 | 3.6103 | 3.6071 | 3.6282 | 3.6319 | 3.6765 | 3.6821 | 3.6401 | 3.6326 | 3.5882 | 3.5824 | 3.6243 | 3.6319 | 3.6984 | 3.7067 | 3.6443 | 3.6331 | 3.5664 | 3.5578 | 3.6208 | 3.6317 | 3.7202 | 3.7309 | 3.648 | 3.6333 | 3.5446 | 3.5334 | 3.6173 | 3.6315 | 3.7416 | 3.7546 | 3.6514 | 3.6335 | 3.5232 | 3.5093 | 3.6138 | 3.6312
LMO_C_25_B_57_SOC_5-60_Part_1-1_ID_515093001787.xlsx | LMO | 57 | 515093001787 | 25 | 17.1984 | 0.687936 | 0.1 | 25 | 0.25 | 3.7283 | 3.7609 | 3.7639 | 3.7332 | 3.7293 | 3.697 | 3.6937 | 3.7249 | 3.729 | 3.7939 | 3.7994 | 3.7381 | 3.73 | 3.6649 | 3.6589 | 3.7211 | 3.7288 | 3.8261 | 3.8338 | 3.7418 | 3.7306 | 3.6333 | 3.6245 | 3.7177 | 3.7286 | 3.8575 | 3.8675 | 3.7448 | 3.7309 | 3.6013 | 3.5901 | 3.7144 | 3.7284 | 3.8891 | 3.9003 | 3.7488 | 3.7316 | 3.5701 | 3.5564 | 3.7111 | 3.7283
LMO_C_25_B_61_SOC_5-80_Part_1-1_ID_515093002193.xlsx | LMO | 61 | 515093002193 | 25 | 21.462 | 0.85848 | 0.1 | 25 | 0.249988 | 3.6373 | 3.6654 | 3.6682 | 3.6412 | 3.638 | 3.6101 | 3.6073 | 3.6345 | 3.6377 | 3.694 | 3.6993 | 3.6449 | 3.6384 | 3.5824 | 3.5773 | 3.6315 | 3.6377 | 3.7219 | 3.7297 | 3.6482 | 3.6387 | 3.5552 | 3.5476 | 3.6284 | 3.6375 | 3.7493 | 3.7593 | 3.6515 | 3.6389 | 3.5283 | 3.5183 | 3.6252 | 3.6373 | 3.7765 | 3.7883 | 3.6544 | 3.6391 | 3.5014 | 3.4893 | 3.6226 | 3.637
LMO_C_25_B_62_SOC_5-80_Part_1-1_ID_515092905289.xlsx | LMO | 62 | 515092905289 | 25 | 21.6614 | 0.866456 | 0.1 | 25 | 0.25 | 3.6338 | 3.6635 | 3.6661 | 3.6372 | 3.6342 | 3.6047 | 3.602 | 3.6312 | 3.634 | 3.6937 | 3.6984 | 3.6403 | 3.6347 | 3.5752 | 3.5703 | 3.6284 | 3.6338 | 3.7235 | 3.7302 | 3.6433 | 3.6349 | 3.5457 | 3.5388 | 3.6256 | 3.6336 | 3.7528 | 3.7618 | 3.6463 | 3.6352 | 3.5167 | 3.5078 | 3.6229 | 3.6335 | 3.7818 | 3.7925 | 3.6491 | 3.6354 | 3.4881 | 3.4772 | 3.6205 | 3.6335
LMO_C_25_B_63_SOC_5-75_Part_1-1_ID_515100101320.xlsx | LMO | 63 | 515100101320 | 25 | 20.1859 | 0.807436 | 0.1 | 25 | 0.249976 | 3.6644 | 3.6933 | 3.696 | 3.6688 | 3.6654 | 3.637 | 3.634 | 3.6614 | 3.6651 | 3.7223 | 3.7277 | 3.6733 | 3.6661 | 3.6089 | 3.6033 | 3.6582 | 3.6651 | 3.7506 | 3.7585 | 3.677 | 3.6663 | 3.5808 | 3.5725 | 3.6547 | 3.6649 | 3.7787 | 3.7885 | 3.6802 | 3.6666 | 3.5527 | 3.5422 | 3.6517 | 3.6647 | 3.8064 | 3.8178 | 3.6833 | 3.667 | 3.525 | 3.5122 | 3.6486 | 3.6645
LMO_C_25_B_64_SOC_5-75_Part_1-1_ID_515093000353.xlsx | LMO | 64 | 515093000353 | 25 | 20.9518 | 0.838072 | 0.1 | 25 | 0.24996 | 3.6454 | 3.6726 | 3.6758 | 3.65 | 3.6463 | 3.6191 | 3.6157 | 3.6417 | 3.6458 | 3.7004 | 3.7063 | 3.6544 | 3.6466 | 3.5922 | 3.5859 | 3.6382 | 3.6458 | 3.7272 | 3.736 | 3.6586 | 3.647 | 3.5655 | 3.5564 | 3.6345 | 3.6456 | 3.7537 | 3.7651 | 3.6628 | 3.6473 | 3.5388 | 3.5271 | 3.6312 | 3.6454 | 3.7802 | 3.7936 | 3.6661 | 3.6475 | 3.5127 | 3.4983 | 3.6275 | 3.6452
LMO_C_25_B_66_SOC_5-60_Part_1-1_ID_515092904611.xlsx | LMO | 66 | 515092904611 | 25 | 16.9892 | 0.679568 | 0.1 | 25 | 0.24998 | 3.7381 | 3.7762 | 3.7785 | 3.7418 | 3.739 | 3.7014 | 3.6988 | 3.7356 | 3.7386 | 3.8143 | 3.8187 | 3.7453 | 3.7395 | 3.664 | 3.6594 | 3.733 | 3.7385 | 3.8515 | 3.858 | 3.7481 | 3.7399 | 3.627 | 3.6203 | 3.7302 | 3.7383 | 3.8886 | 3.8966 | 3.7511 | 3.7402 | 3.5906 | 3.5818 | 3.7276 | 3.7379 | 3.9247 | 3.9342 | 3.7543 | 3.7406 | 3.5546 | 3.5443 | 3.7255 | 3.7379
LMO_C_25_B_68_SOC_5-85_Part_1-1_ID_515093001225.xlsx | LMO | 68 | 515093001225 | 25 | 23.5631 | 0.942524 | 0.1 | 25 | 0.249992 | 3.6131 | 3.6356 | 3.6384 | 3.6168 | 3.6136 | 3.5913 | 3.5883 | 3.6099 | 3.6133 | 3.6584 | 3.664 | 3.6205 | 3.614 | 3.5694 | 3.5636 | 3.6068 | 3.6133 | 3.6807 | 3.6888 | 3.6238 | 3.6143 | 3.5476 | 3.5392 | 3.6036 | 3.6131 | 3.7026 | 3.713 | 3.6271 | 3.6145 | 3.5264 | 3.5155 | 3.6005 | 3.6129 | 3.7242 | 3.7367 | 3.6303 | 3.6149 | 3.5053 | 3.4923 | 3.5975 | 3.6129
LMO_C_25_B_69_SOC_5-75_Part_1-1_ID_515092904410.xlsx | LMO | 69 | 515092904410 | 25 | 21.2811 | 0.851244 | 0.1 | 25 | 0.249992 | 3.6391 | 3.6642 | 3.667 | 3.6428 | 3.6398 | 3.6147 | 3.6119 | 3.6363 | 3.6394 | 3.6898 | 3.6951 | 3.6463 | 3.6401 | 3.5899 | 3.5845 | 3.6333 | 3.6394 | 3.7149 | 3.7225 | 3.6494 | 3.6405 | 3.5652 | 3.5573 | 3.6301 | 3.6391 | 3.7395 | 3.7493 | 3.6528 | 3.6407 | 3.5409 | 3.5306 | 3.6273 | 3.6391 | 3.7639 | 3.7757 | 3.6559 | 3.641 | 3.5169 | 3.5044 | 3.6243 | 3.6389
LMO_C_25_B_6_SOC_5-85_Part_1-1_ID_515093002402.xlsx | LMO | 6 | 515093002402 | 25 | 22.8291 | 0.913164 | 0.1 | 25 | 0.249984 | 3.6203 | 3.6419 | 3.6442 | 3.6233 | 3.6208 | 3.5992 | 3.5971 | 3.6178 | 3.6205 | 3.6638 | 3.6681 | 3.6261 | 3.621 | 3.578 | 3.5738 | 3.6154 | 3.6203 | 3.6854 | 3.6916 | 3.6289 | 3.6214 | 3.5569 | 3.5506 | 3.6129 | 3.6201 | 3.7067 | 3.7147 | 3.6315 | 3.6215 | 3.5362 | 3.5281 | 3.6105 | 3.6201 | 3.7277 | 3.7376 | 3.6343 | 3.6219 | 3.5158 | 3.506 | 3.608 | 3.6198
LMO_C_25_B_71_SOC_5-75_Part_1-1_ID_515093000663.xlsx | LMO | 71 | 515093000663 | 25 | 21.1923 | 0.847692 | 0.1 | 25 | 0.249984 | 3.6393 | 3.6663 | 3.6696 | 3.6438 | 3.64 | 3.6133 | 3.6098 | 3.6356 | 3.6396 | 3.6937 | 3.6998 | 3.6482 | 3.6403 | 3.5868 | 3.5804 | 3.6319 | 3.6394 | 3.7202 | 3.7293 | 3.6522 | 3.6407 | 3.5608 | 3.5517 | 3.6284 | 3.6394 | 3.7462 | 3.7579 | 3.6563 | 3.641 | 3.5353 | 3.5232 | 3.625 | 3.6393 | 3.7723 | 3.786 | 3.66 | 3.6414 | 3.51 | 3.4956 | 3.6221 | 3.6393
LMO_C_25_B_72_SOC_5-45_Part_1-1_ID_515092800774.xlsx | LMO | 72 | 515092800774 | 25 | 13.309 | 0.53236 | 0.1 | 25 | 0.249984 | 3.8294 | 3.8691 | 3.8722 | 3.8348 | 3.8308 | 3.7911 | 3.7876 | 3.8255 | 3.8299 | 3.9091 | 3.9149 | 3.8396 | 3.8313 | 3.7523 | 3.746 | 3.822 | 3.8299 | 3.9481 | 3.9561 | 3.8438 | 3.832 | 3.7139 | 3.7046 | 3.818 | 3.8296 | 3.9862 | 3.9962 | 3.8471 | 3.8324 | 3.6754 | 3.6635 | 3.8143 | 3.8292 | 4.0239 | 4.0355 | 3.8512 | 3.8329 | 3.6377 | 3.6233 | 3.8111 | 3.8289
LMO_C_25_B_73_SOC_5-55_Part_1-1_ID_515092901155.xlsx | LMO | 73 | 515092901155 | 25 | 15.5743 | 0.622972 | 0.1 | 25 | 0.249984 | 3.7637 | 3.798 | 3.8001 | 3.7667 | 3.7644 | 3.73 | 3.7279 | 3.7613 | 3.7639 | 3.8327 | 3.8364 | 3.7695 | 3.7648 | 3.696 | 3.6919 | 3.759 | 3.7637 | 3.8666 | 3.8722 | 3.772 | 3.7651 | 3.6621 | 3.6563 | 3.7567 | 3.7634 | 3.9005 | 3.9075 | 3.7744 | 3.7653 | 3.6287 | 3.6212 | 3.7544 | 3.7632 | 3.9337 | 3.9421 | 3.7769 | 3.7657 | 3.5957 | 3.5864 | 3.7523 | 3.763
LMO_C_25_B_74_SOC_5-55_Part_1-1_ID_515093004893.xlsx | LMO | 74 | 515093004893 | 25 | 16.4228 | 0.656912 | 0.1 | 25 | 0.249988 | 3.7274 | 3.7614 | 3.7641 | 3.7316 | 3.7283 | 3.6944 | 3.6916 | 3.7242 | 3.7277 | 3.7957 | 3.8006 | 3.7358 | 3.7288 | 3.661 | 3.6556 | 3.7211 | 3.7276 | 3.8292 | 3.8362 | 3.7392 | 3.7293 | 3.6277 | 3.6201 | 3.7181 | 3.7274 | 3.8626 | 3.871 | 3.7423 | 3.7298 | 3.5947 | 3.5848 | 3.7151 | 3.7274 | 3.8952 | 3.9052 | 3.7453 | 3.73 | 3.5617 | 3.5497 | 3.7121 | 3.7269
LMO_C_25_B_75_SOC_5-85_Part_1-1_ID_515093004182.xlsx | LMO | 75 | 515093004182 | 25 | 23.7763 | 0.951052 | 0.1 | 25 | 0.249988 | 3.6115 | 3.6324 | 3.6349 | 3.6147 | 3.6119 | 3.5913 | 3.5887 | 3.6087 | 3.6115 | 3.6533 | 3.6582 | 3.618 | 3.6122 | 3.5708 | 3.5657 | 3.6057 | 3.6115 | 3.674 | 3.6812 | 3.6208 | 3.6124 | 3.5504 | 3.5432 | 3.6027 | 3.6112 | 3.6944 | 3.7035 | 3.6238 | 3.6126 | 3.5308 | 3.5211 | 3.6003 | 3.6112 | 3.7146 | 3.7256 | 3.6266 | 3.6129 | 3.5113 | 3.4997 | 3.5973 | 3.611
LMO_C_25_B_76_SOC_5-30_Part_1-1_ID_515112901566.xlsx | LMO | 76 | 515112901566 | 25 | 11.2687 | 0.450748 | 0.1 | 25 | 0.249984 | 3.8856 | 3.9495 | 3.9526 | 3.8914 | 3.888 | 3.825 | 3.8217 | 3.8828 | 3.8872 | 4.0134 | 4.0191 | 3.8977 | 3.8896 | 3.7643 | 3.7583 | 3.8794 | 3.887 | 4.074 | 4.0822 | 3.9026 | 3.8905 | 3.7051 | 3.6967 | 3.8761 | 3.8866 | 4.1323 | 4.143 | 3.9075 | 3.8914 | 3.648 | 3.6373 | 3.8726 | 3.8861 | 4.1883 | 4.1999 | 3.9112 | 3.8921 | 3.5927 | 3.5796 | 3.8696 | 3.8856
LMO_C_25_B_77_SOC_5-50_Part_1-1_ID_515113004202.xlsx | LMO | 77 | 515113004202 | 25 | 14.5993 | 0.583972 | 0.1 | 25 | 0.249988 | 3.7711 | 3.806 | 3.8089 | 3.7757 | 3.7722 | 3.7374 | 3.7346 | 3.7678 | 3.7713 | 3.8408 | 3.8459 | 3.7799 | 3.7727 | 3.7037 | 3.6986 | 3.7646 | 3.7711 | 3.8743 | 3.8814 | 3.7839 | 3.7732 | 3.671 | 3.664 | 3.7616 | 3.7709 | 3.9068 | 3.9154 | 3.7878 | 3.7736 | 3.6393 | 3.6305 | 3.7588 | 3.7706 | 3.9381 | 3.9482 | 3.7913 | 3.7741 | 3.6082 | 3.598 | 3.7564 | 3.7704
LMO_C_25_B_78_SOC_5-70_Part_1-1_ID_516102900376.xlsx | LMO | 78 | 516102900376 | 25 | 19.6784 | 0.787136 | 0.1 | 25 | 0.249992 | 3.6591 | 3.6854 | 3.6877 | 3.6623 | 3.6598 | 3.634 | 3.6317 | 3.657 | 3.6594 | 3.7119 | 3.7162 | 3.6654 | 3.6603 | 3.6089 | 3.605 | 3.6547 | 3.6594 | 3.7374 | 3.7432 | 3.6682 | 3.6607 | 3.5848 | 3.5794 | 3.6526 | 3.6593 | 3.7618 | 3.769 | 3.6707 | 3.661 | 3.5618 | 3.5552 | 3.6505 | 3.6593 | 3.785 | 3.7934 | 3.6733 | 3.6612 | 3.5399 | 3.5323 | 3.6484 | 3.6591
LMO_C_25_B_79_SOC_5-75_Part_1-1_ID_515093001367.xlsx | LMO | 79 | 515093001367 | 25 | 20.7333 | 0.829332 | 0.1 | 25 | 0.249988 | 3.648 | 3.6721 | 3.6747 | 3.6517 | 3.6487 | 3.6249 | 3.6219 | 3.6452 | 3.6484 | 3.6963 | 3.7016 | 3.6552 | 3.6491 | 3.6013 | 3.5957 | 3.6421 | 3.6484 | 3.7202 | 3.7279 | 3.6586 | 3.6496 | 3.5778 | 3.5697 | 3.6389 | 3.6482 | 3.7439 | 3.7534 | 3.6617 | 3.6498 | 3.5545 | 3.5439 | 3.6359 | 3.648 | 3.7671 | 3.7787 | 3.6644 | 3.65 | 3.5315 | 3.5183 | 3.6326 | 3.6479
LMO_C_25_B_7_SOC_5-80_Part_1-1_ID_515093000596.xlsx | LMO | 7 | 515093000596 | 25 | 22.3486 | 0.893944 | 0.1 | 25 | 0.249992 | 3.625 | 3.6473 | 3.6496 | 3.6282 | 3.6257 | 3.6036 | 3.6015 | 3.6229 | 3.6254 | 3.67 | 3.6742 | 3.6314 | 3.6261 | 3.582 | 3.5776 | 3.6205 | 3.6254 | 3.6921 | 3.6984 | 3.6342 | 3.6266 | 3.5604 | 3.5543 | 3.618 | 3.6254 | 3.7137 | 3.7218 | 3.637 | 3.6268 | 3.5392 | 3.5313 | 3.6157 | 3.6252 | 3.7353 | 3.7451 | 3.6398 | 3.627 | 3.5183 | 3.5085 | 3.6135 | 3.6252
LMO_C_25_B_81_SOC_5-60_Part_1-1_ID_515092904585.xlsx | LMO | 81 | 515092904585 | 25 | 17.1527 | 0.686108 | 0.1 | 25 | 0.249992 | 3.7058 | 3.7367 | 3.7383 | 3.7084 | 3.7067 | 3.676 | 3.6742 | 3.7042 | 3.7063 | 3.7676 | 3.7708 | 3.7109 | 3.7072 | 3.6458 | 3.6424 | 3.7025 | 3.7061 | 3.798 | 3.8027 | 3.713 | 3.7074 | 3.6154 | 3.6106 | 3.7007 | 3.7061 | 3.8285 | 3.8343 | 3.7153 | 3.7079 | 3.5855 | 3.5792 | 3.6988 | 3.706 | 3.8585 | 3.8656 | 3.717 | 3.7081 | 3.5557 | 3.5478 | 3.6967 | 3.7058
LMO_C_25_B_82_SOC_5-45_Part_1-1_ID_515092904713.xlsx | LMO | 82 | 515092904713 | 25 | 14.0458 | 0.561832 | 0.1 | 25 | 0.249992 | 3.8145 | 3.8624 | 3.865 | 3.8183 | 3.8152 | 3.7676 | 3.7648 | 3.8115 | 3.8146 | 3.9103 | 3.9151 | 3.8217 | 3.8157 | 3.7204 | 3.7155 | 3.8085 | 3.8143 | 3.9572 | 3.9637 | 3.825 | 3.8162 | 3.674 | 3.667 | 3.8059 | 3.8141 | 4.0033 | 4.0115 | 3.828 | 3.8166 | 3.6287 | 3.6192 | 3.8032 | 3.8138 | 4.0485 | 4.0584 | 3.8308 | 3.8169 | 3.5836 | 3.5724 | 3.8006 | 3.8136
LMO_C_25_B_83_SOC_5-70_Part_1-1_ID_515093004000.xlsx | LMO | 83 | 515093004000 | 25 | 19.4762 | 0.779048 | 0.1 | 25 | 0.249992 | 3.6656 | 3.6972 | 3.6998 | 3.6696 | 3.6665 | 3.635 | 3.6324 | 3.6628 | 3.6659 | 3.729 | 3.7339 | 3.6735 | 3.667 | 3.604 | 3.5989 | 3.6596 | 3.6661 | 3.76 | 3.7671 | 3.6772 | 3.6675 | 3.5731 | 3.5655 | 3.6565 | 3.6658 | 3.7906 | 3.7997 | 3.6803 | 3.6677 | 3.5423 | 3.5322 | 3.6533 | 3.6656 | 3.821 | 3.8315 | 3.683 | 3.6681 | 3.5118 | 3.4995 | 3.6505 | 3.6654
LMO_C_25_B_85_SOC_5-65_Part_1-1_ID_515093000008.xlsx | LMO | 85 | 515093000008 | 25 | 18.9555 | 0.75822 | 0.1 | 25 | 0.249988 | 3.6756 | 3.7084 | 3.7109 | 3.6793 | 3.6763 | 3.6435 | 3.641 | 3.6728 | 3.6758 | 3.7414 | 3.7462 | 3.6826 | 3.6767 | 3.6112 | 3.6063 | 3.6698 | 3.6756 | 3.7739 | 3.7806 | 3.6856 | 3.6768 | 3.579 | 3.5718 | 3.667 | 3.6754 | 3.8059 | 3.8146 | 3.6886 | 3.6772 | 3.5473 | 3.538 | 3.664 | 3.6751 | 3.8373 | 3.8478 | 3.6916 | 3.6775 | 3.5157 | 3.5044 | 3.6616 | 3.6751
LMO_C_25_B_86_SOC_5-80_Part_1-1_ID_515100100526.xlsx | LMO | 86 | 515100100526 | 25 | 22.0583 | 0.882332 | 0.1 | 25 | 0.249984 | 3.6291 | 3.6505 | 3.6531 | 3.6328 | 3.6298 | 3.6087 | 3.6059 | 3.6263 | 3.6296 | 3.6723 | 3.6774 | 3.6364 | 3.6303 | 3.5878 | 3.5826 | 3.6236 | 3.6294 | 3.6937 | 3.7009 | 3.6396 | 3.6305 | 3.5671 | 3.5596 | 3.6205 | 3.6294 | 3.7146 | 3.7239 | 3.6429 | 3.631 | 3.5467 | 3.5367 | 3.6175 | 3.6293 | 3.7353 | 3.7465 | 3.6459 | 3.6312 | 3.5265 | 3.5144 | 3.6147 | 3.6291
LMO_C_25_B_88_SOC_5-75_Part_1-1_ID_515092904584.xlsx | LMO | 88 | 515092904584 | 25 | 20.3993 | 0.815972 | 0.1 | 25 | 0.249988 | 3.6517 | 3.6782 | 3.6809 | 3.6554 | 3.6526 | 3.6263 | 3.6236 | 3.6493 | 3.6522 | 3.7053 | 3.7102 | 3.6587 | 3.6531 | 3.6003 | 3.5952 | 3.6466 | 3.6522 | 3.7316 | 3.7386 | 3.6621 | 3.6535 | 3.5748 | 3.5673 | 3.6438 | 3.6522 | 3.7576 | 3.7665 | 3.6649 | 3.6538 | 3.5494 | 3.5395 | 3.6408 | 3.6521 | 3.783 | 3.7938 | 3.6677 | 3.654 | 3.5244 | 3.5125 | 3.638 | 3.6519
LMO_C_25_B_8_SOC_5-80_Part_1-1_ID_515092900941.xlsx | LMO | 8 | 515092900941 | 25 | 22.3187 | 0.892748 | 0.1 | 25 | 0.249984 | 3.6282 | 3.6503 | 3.6528 | 3.6319 | 3.6291 | 3.6073 | 3.6047 | 3.6256 | 3.6287 | 3.6728 | 3.6775 | 3.6357 | 3.6294 | 3.5857 | 3.5808 | 3.6224 | 3.6287 | 3.6946 | 3.7016 | 3.6393 | 3.6298 | 3.5641 | 3.5569 | 3.6194 | 3.6284 | 3.716 | 3.7253 | 3.6426 | 3.6301 | 3.5427 | 3.5334 | 3.6166 | 3.6282 | 3.7374 | 3.7486 | 3.6458 | 3.6303 | 3.5215 | 3.5102 | 3.614 | 3.6282
LMO_C_25_B_90_SOC_5-85_Part_1-1_ID_515092905201.xlsx | LMO | 90 | 515092905201 | 25 | 23.8826 | 0.955304 | 0.1 | 25 | 0.249984 | 3.6087 | 3.6296 | 3.6324 | 3.6124 | 3.6096 | 3.589 | 3.5862 | 3.6059 | 3.6092 | 3.6508 | 3.6561 | 3.6161 | 3.6101 | 3.5689 | 3.5634 | 3.6031 | 3.6094 | 3.6717 | 3.6793 | 3.6196 | 3.6103 | 3.5487 | 3.5408 | 3.6001 | 3.6092 | 3.6921 | 3.7021 | 3.6228 | 3.6108 | 3.529 | 3.5183 | 3.5971 | 3.6092 | 3.7121 | 3.7242 | 3.6256 | 3.611 | 3.5092 | 3.4964 | 3.5941 | 3.6092
LMO_C_25_B_91_SOC_5-85_Part_1-1_ID_515100102031.xlsx | LMO | 91 | 515100102031 | 25 | 22.8423 | 0.913692 | 0.1 | 25 | 0.249988 | 3.6217 | 3.6438 | 3.6468 | 3.6261 | 3.6226 | 3.6006 | 3.5973 | 3.6184 | 3.6222 | 3.6663 | 3.6721 | 3.6305 | 3.6229 | 3.579 | 3.5729 | 3.6149 | 3.6221 | 3.6882 | 3.6967 | 3.6342 | 3.6233 | 3.5573 | 3.5485 | 3.6112 | 3.6219 | 3.71 | 3.7209 | 3.6379 | 3.6236 | 3.536 | 3.5243 | 3.608 | 3.6219 | 3.7313 | 3.7444 | 3.6412 | 3.6238 | 3.515 | 3.5006 | 3.6043 | 3.6217
LMO_C_25_B_93_SOC_5-75_Part_1-1_ID_515092904858.xlsx | LMO | 93 | 515092904858 | 25 | 20.5201 | 0.820804 | 0.1 | 25 | 0.249984 | 3.6494 | 3.6775 | 3.6805 | 3.6535 | 3.6503 | 3.6224 | 3.6194 | 3.6465 | 3.65 | 3.706 | 3.7116 | 3.6577 | 3.6508 | 3.595 | 3.5892 | 3.6431 | 3.6498 | 3.7337 | 3.7418 | 3.6614 | 3.6512 | 3.5678 | 3.5594 | 3.6405 | 3.65 | 3.7613 | 3.7715 | 3.6651 | 3.6517 | 3.5409 | 3.5302 | 3.6372 | 3.6498 | 3.7881 | 3.8001 | 3.6682 | 3.6519 | 3.5144 | 3.5014 | 3.6338 | 3.6496
LMO_C_25_B_95_SOC_5-85_Part_1-1_ID_515092901384.xlsx | LMO | 95 | 515092901384 | 25 | 22.9853 | 0.919412 | 0.1 | 25 | 0.249988 | 3.614 | 3.6349 | 3.6377 | 3.6177 | 3.615 | 3.5943 | 3.5915 | 3.6115 | 3.6147 | 3.6563 | 3.6614 | 3.6215 | 3.6154 | 3.5741 | 3.569 | 3.6087 | 3.6147 | 3.677 | 3.6844 | 3.625 | 3.6159 | 3.5541 | 3.5466 | 3.6056 | 3.6147 | 3.6974 | 3.7068 | 3.6278 | 3.6161 | 3.5343 | 3.5246 | 3.6026 | 3.6145 | 3.7174 | 3.7288 | 3.6315 | 3.6166 | 3.5153 | 3.5032 | 3.6003 | 3.6147
LMO_C_25_B_97_SOC_5-60_Part_1-1_ID_515093002276.xlsx | LMO | 97 | 515093002276 | 25 | 17.8895 | 0.71558 | 0.1 | 25 | 0.24998 | 3.6972 | 3.7316 | 3.7339 | 3.7007 | 3.6977 | 3.6635 | 3.661 | 3.6944 | 3.6972 | 3.766 | 3.7706 | 3.7037 | 3.6981 | 3.6294 | 3.6247 | 3.6916 | 3.6972 | 3.7999 | 3.8066 | 3.7068 | 3.6984 | 3.5957 | 3.5887 | 3.6886 | 3.6968 | 3.8336 | 3.842 | 3.7098 | 3.6988 | 3.5622 | 3.5529 | 3.6856 | 3.6967 | 3.8668 | 3.8766 | 3.7125 | 3.6991 | 3.529 | 3.5176 | 3.683 | 3.6963
LMO_C_25_B_99_SOC_5-70_Part_1-1_ID_515100101563.xlsx | LMO | 99 | 515100101563 | 25 | 19.4097 | 0.776388 | 0.1 | 25 | 0.249992 | 3.6673 | 3.7012 | 3.7042 | 3.6723 | 3.6684 | 3.6347 | 3.6315 | 3.6638 | 3.6679 | 3.7355 | 3.7414 | 3.677 | 3.6691 | 3.6017 | 3.5952 | 3.6602 | 3.6679 | 3.7688 | 3.7771 | 3.6809 | 3.6695 | 3.5685 | 3.5596 | 3.6566 | 3.6677 | 3.8015 | 3.8118 | 3.6853 | 3.67 | 3.536 | 3.5243 | 3.6528 | 3.6675 | 3.8338 | 3.8459 | 3.6888 | 3.6705 | 3.5034 | 3.489 | 3.6501 | 3.6677

## SOC30
File_Name | Mat | No. | ID | Qn | Q | SOH | Pt | SOC | SOCR | U1 | U2 | U3 | U4 | U5 | U6 | U7 | U8 | U9 | U10 | U11 | U12 | U13 | U14 | U15 | U16 | U17 | U18 | U19 | U20 | U21 | U22 | U23 | U24 | U25 | U26 | U27 | U28 | U29 | U30 | U31 | U32 | U33 | U34 | U35 | U36 | U37 | U38 | U39 | U40 | U41
LMO_C_25_B_100_SOC_5-60_Part_1-1_ID_515092904916.xlsx | LMO | 100 | 515092904916 | 25 | 16.9888 | 0.679552 | 0.1 | 30 | 0.299992 | 3.7565 | 3.7909 | 3.7934 | 3.76 | 3.7574 | 3.7232 | 3.7207 | 3.7541 | 3.7571 | 3.8257 | 3.8301 | 3.7636 | 3.7581 | 3.6895 | 3.6847 | 3.7516 | 3.7569 | 3.8596 | 3.8659 | 3.7665 | 3.7585 | 3.6561 | 3.6491 | 3.7486 | 3.7567 | 3.8931 | 3.901 | 3.7693 | 3.7588 | 3.6226 | 3.6136 | 3.7464 | 3.7565 | 3.9261 | 3.9356 | 3.7725 | 3.7592 | 3.5897 | 3.5789 | 3.7439 | 3.7565
LMO_C_25_B_101_SOC_5-50_Part_1-1_ID_515092901207.xlsx | LMO | 101 | 515092901207 | 25 | 14.0409 | 0.561636 | 0.1 | 30 | 0.299988 | 3.8636 | 3.9077 | 3.911 | 3.8689 | 3.8647 | 3.8206 | 3.8171 | 3.8594 | 3.8638 | 3.9516 | 3.9577 | 3.874 | 3.8652 | 3.7772 | 3.7708 | 3.8552 | 3.8636 | 3.9948 | 4.0029 | 3.8782 | 3.8657 | 3.7344 | 3.7251 | 3.8515 | 3.8633 | 4.037 | 4.0469 | 3.8805 | 3.8657 | 3.6914 | 3.6793 | 3.8475 | 3.8626 | 4.0784 | 4.09 | 3.8863 | 3.8664 | 3.6496 | 3.6354 | 3.8445 | 3.8624
LMO_C_25_B_104_SOC_5-70_Part_1-1_ID_515093000076.xlsx | LMO | 104 | 515093000076 | 25 | 19.4159 | 0.776636 | 0.1 | 30 | 0.299984 | 3.7002 | 3.7346 | 3.7383 | 3.706 | 3.7016 | 3.6673 | 3.6635 | 3.696 | 3.7011 | 3.7693 | 3.776 | 3.7111 | 3.7021 | 3.6338 | 3.6266 | 3.6916 | 3.7009 | 3.8031 | 3.8122 | 3.7158 | 3.7028 | 3.6005 | 3.5901 | 3.6877 | 3.7007 | 3.8361 | 3.8473 | 3.7198 | 3.7032 | 3.5675 | 3.5539 | 3.684 | 3.7007 | 3.8689 | 3.8819 | 3.7246 | 3.7039 | 3.5346 | 3.5185 | 3.6807 | 3.7007
LMO_C_25_B_107_SOC_5-70_Part_1-1_ID_515100100832.xlsx | LMO | 107 | 515100100832 | 25 | 19.3201 | 0.772804 | 0.1 | 30 | 0.29998 | 3.7039 | 3.7349 | 3.7372 | 3.7074 | 3.7049 | 3.6738 | 3.6714 | 3.7014 | 3.7044 | 3.7664 | 3.7706 | 3.7107 | 3.7053 | 3.6431 | 3.6387 | 3.6989 | 3.7042 | 3.7971 | 3.8032 | 3.7137 | 3.7056 | 3.6127 | 3.6063 | 3.6963 | 3.7042 | 3.8276 | 3.8354 | 3.7165 | 3.706 | 3.5824 | 3.5739 | 3.6939 | 3.7039 | 3.8578 | 3.8668 | 3.7191 | 3.7063 | 3.5525 | 3.5422 | 3.6916 | 3.7039
LMO_C_25_B_109_SOC_5-85_Part_1-1_ID_515092905216.xlsx | LMO | 109 | 515092905216 | 25 | 23.3228 | 0.932912 | 0.1 | 30 | 0.3 | 3.6436 | 3.6668 | 3.6698 | 3.6475 | 3.6443 | 3.6215 | 3.6184 | 3.6405 | 3.644 | 3.6903 | 3.696 | 3.6514 | 3.6449 | 3.5989 | 3.5931 | 3.6372 | 3.644 | 3.7132 | 3.7216 | 3.6551 | 3.6452 | 3.5766 | 3.568 | 3.634 | 3.644 | 3.7358 | 3.7465 | 3.6584 | 3.6454 | 3.555 | 3.5436 | 3.6308 | 3.6438 | 3.7578 | 3.7706 | 3.6614 | 3.6456 | 3.5336 | 3.5199 | 3.6273 | 3.6436
LMO_C_25_B_110_SOC_5-80_Part_1-1_ID_515093005020.xlsx | LMO | 110 | 515093005020 | 25 | 22.3456 | 0.893824 | 0.1 | 30 | 0.299976 | 3.6554 | 3.6781 | 3.6809 | 3.6596 | 3.6563 | 3.6342 | 3.631 | 3.6524 | 3.6559 | 3.7009 | 3.7065 | 3.6638 | 3.6568 | 3.612 | 3.6063 | 3.6493 | 3.6561 | 3.7232 | 3.7314 | 3.6673 | 3.6572 | 3.5903 | 3.5817 | 3.6459 | 3.6559 | 3.7453 | 3.7555 | 3.6707 | 3.6575 | 3.5685 | 3.5574 | 3.6428 | 3.6558 | 3.7671 | 3.779 | 3.6733 | 3.6577 | 3.5469 | 3.5334 | 3.64 | 3.6556
LMO_C_25_B_112_SOC_5-65_Part_1-1_ID_515100102992.xlsx | LMO | 112 | 515100102992 | 25 | 18.2109 | 0.728436 | 0.1 | 30 | 0.3 | 3.7244 | 3.7564 | 3.759 | 3.7286 | 3.7253 | 3.694 | 3.6909 | 3.7214 | 3.7249 | 3.7885 | 3.7936 | 3.7327 | 3.726 | 3.6626 | 3.6572 | 3.7184 | 3.7249 | 3.8199 | 3.8271 | 3.7362 | 3.7265 | 3.6315 | 3.6238 | 3.7155 | 3.7248 | 3.851 | 3.8596 | 3.7388 | 3.7267 | 3.6003 | 3.5903 | 3.7125 | 3.7246 | 3.8817 | 3.8919 | 3.7423 | 3.7272 | 3.5697 | 3.5576 | 3.71 | 3.7244
LMO_C_25_B_113_SOC_5-70_Part_1-1_ID_515093005302.xlsx | LMO | 113 | 515093005302 | 25 | 18.9334 | 0.757336 | 0.1 | 30 | 0.3 | 3.7098 | 3.7397 | 3.7425 | 3.7144 | 3.7111 | 3.6816 | 3.6786 | 3.707 | 3.7107 | 3.7699 | 3.7751 | 3.7184 | 3.7116 | 3.6524 | 3.6468 | 3.7039 | 3.7107 | 3.799 | 3.8066 | 3.7218 | 3.7121 | 3.6233 | 3.6154 | 3.7007 | 3.7105 | 3.8285 | 3.8373 | 3.7251 | 3.7125 | 3.5945 | 3.5841 | 3.6977 | 3.7104 | 3.8571 | 3.8675 | 3.7283 | 3.713 | 3.5659 | 3.5532 | 3.6947 | 3.7102
LMO_C_25_B_116_SOC_5-80_Part_1-1_ID_515093000439.xlsx | LMO | 116 | 515093000439 | 25 | 21.5017 | 0.860068 | 0.1 | 30 | 0.3 | 3.6665 | 3.6895 | 3.6923 | 3.6707 | 3.6675 | 3.6447 | 3.6415 | 3.6635 | 3.667 | 3.7128 | 3.7183 | 3.6745 | 3.6679 | 3.6222 | 3.6164 | 3.66 | 3.667 | 3.7355 | 3.7432 | 3.6779 | 3.6682 | 3.5998 | 3.5913 | 3.6568 | 3.6668 | 3.7579 | 3.7678 | 3.6812 | 3.6686 | 3.5778 | 3.5669 | 3.6537 | 3.6666 | 3.7801 | 3.7916 | 3.6844 | 3.6689 | 3.5559 | 3.5427 | 3.6507 | 3.6666
LMO_C_25_B_118_SOC_5-65_Part_1-1_ID_515093001936.xlsx | LMO | 118 | 515093001936 | 25 | 18.9621 | 0.758484 | 0.1 | 30 | 0.3 | 3.7091 | 3.7376 | 3.7402 | 3.7128 | 3.71 | 3.6819 | 3.6791 | 3.7065 | 3.7095 | 3.7662 | 3.7713 | 3.7165 | 3.7105 | 3.6542 | 3.6489 | 3.7037 | 3.7095 | 3.7943 | 3.8013 | 3.7195 | 3.7107 | 3.6266 | 3.6191 | 3.7007 | 3.7095 | 3.822 | 3.8306 | 3.7225 | 3.7111 | 3.5996 | 3.5899 | 3.6979 | 3.7093 | 3.8489 | 3.8594 | 3.7258 | 3.7116 | 3.5729 | 3.5611 | 3.6956 | 3.7093
LMO_C_25_B_122_SOC_5-85_Part_1-1_ID_515092905212.xlsx | LMO | 122 | 515092905212 | 25 | 23.2886 | 0.931544 | 0.1 | 30 | 0.299976 | 3.6456 | 3.667 | 3.6698 | 3.6491 | 3.6463 | 3.6252 | 3.6222 | 3.6428 | 3.6459 | 3.6886 | 3.6939 | 3.6526 | 3.6466 | 3.6043 | 3.5989 | 3.6401 | 3.6459 | 3.7098 | 3.7174 | 3.6556 | 3.647 | 3.5838 | 3.5757 | 3.637 | 3.6459 | 3.7309 | 3.7406 | 3.6586 | 3.6472 | 3.5634 | 3.5529 | 3.6338 | 3.6458 | 3.7513 | 3.763 | 3.6614 | 3.6473 | 3.5432 | 3.5304 | 3.6307 | 3.6456
LMO_C_25_B_124_SOC_5-70_Part_1-1_ID_515092905281.xlsx | LMO | 124 | 515092905281 | 25 | 19.8908 | 0.795632 | 0.1 | 30 | 0.3 | 3.6909 | 3.7237 | 3.7267 | 3.6956 | 3.6919 | 3.6596 | 3.6561 | 3.6874 | 3.6914 | 3.7565 | 3.7623 | 3.7 | 3.6923 | 3.6273 | 3.621 | 3.6837 | 3.6912 | 3.7887 | 3.7969 | 3.7037 | 3.6928 | 3.5952 | 3.5862 | 3.68 | 3.691 | 3.8203 | 3.8306 | 3.7072 | 3.6932 | 3.5638 | 3.552 | 3.6767 | 3.6909 | 3.8519 | 3.8638 | 3.7105 | 3.6935 | 3.5322 | 3.5179 | 3.6733 | 3.6907
LMO_C_25_B_125_SOC_5-65_Part_1-1_ID_515093002457.xlsx | LMO | 125 | 515093002457 | 25 | 18.8036 | 0.752144 | 0.1 | 30 | 0.299992 | 3.7139 | 3.7502 | 3.7532 | 3.7181 | 3.7149 | 3.6789 | 3.6756 | 3.7107 | 3.7142 | 3.7869 | 3.7922 | 3.7221 | 3.7153 | 3.6431 | 3.6375 | 3.7076 | 3.7142 | 3.8225 | 3.8301 | 3.7258 | 3.7158 | 3.608 | 3.5999 | 3.7044 | 3.7142 | 3.8578 | 3.8671 | 3.7295 | 3.7162 | 3.5734 | 3.5627 | 3.7016 | 3.714 | 3.8924 | 3.9035 | 3.7328 | 3.7165 | 3.539 | 3.5262 | 3.6982 | 3.7139
LMO_C_25_B_127_SOC_5-70_Part_1-1_ID_515093001000.xlsx | LMO | 127 | 515093001000 | 25 | 20.033 | 0.80132 | 0.1 | 30 | 0.3 | 3.6898 | 3.7188 | 3.7214 | 3.6935 | 3.6907 | 3.6621 | 3.6591 | 3.687 | 3.6902 | 3.7481 | 3.753 | 3.6972 | 3.691 | 3.6335 | 3.6282 | 3.684 | 3.6902 | 3.7767 | 3.7839 | 3.7002 | 3.6912 | 3.6052 | 3.5975 | 3.681 | 3.69 | 3.8048 | 3.8141 | 3.7033 | 3.6916 | 3.5776 | 3.5673 | 3.6782 | 3.6898 | 3.8327 | 3.8436 | 3.7058 | 3.6918 | 3.5497 | 3.5376 | 3.6754 | 3.6896
LMO_C_25_B_129_SOC_5-80_Part_1-1_ID_514091418304.xlsx | LMO | 129 | 514091418304 | 25 | 22.2327 | 0.889308 | 0.1 | 30 | 0.3 | 3.6512 | 3.6717 | 3.6749 | 3.6552 | 3.6519 | 3.6319 | 3.6285 | 3.6482 | 3.6517 | 3.6926 | 3.6984 | 3.6586 | 3.6522 | 3.6117 | 3.6057 | 3.6451 | 3.6517 | 3.713 | 3.7216 | 3.6623 | 3.6526 | 3.592 | 3.5831 | 3.6417 | 3.6514 | 3.733 | 3.7439 | 3.6651 | 3.6528 | 3.5727 | 3.5611 | 3.6382 | 3.6514 | 3.7525 | 3.7657 | 3.6684 | 3.6531 | 3.5538 | 3.5394 | 3.635 | 3.6512
LMO_C_25_B_131_SOC_5-55_Part_1-1_ID_516020603556.xlsx | LMO | 131 | 516020603556 | 25 | 16.4273 | 0.657092 | 0.1 | 30 | 0.3 | 3.7744 | 3.8143 | 3.8176 | 3.7799 | 3.776 | 3.7362 | 3.7327 | 3.7704 | 3.7753 | 3.8545 | 3.8603 | 3.7853 | 3.7767 | 3.6972 | 3.6909 | 3.7667 | 3.775 | 3.8935 | 3.9014 | 3.7892 | 3.7772 | 3.6586 | 3.6498 | 3.7634 | 3.7748 | 3.9319 | 3.9414 | 3.7932 | 3.7778 | 3.6203 | 3.6087 | 3.7595 | 3.7744 | 3.9697 | 3.9807 | 3.7976 | 3.7783 | 3.582 | 3.5683 | 3.7569 | 3.7743
LMO_C_25_B_137_SOC_5-75_Part_1-1_ID_515093004482.xlsx | LMO | 137 | 515093004482 | 25 | 21.4503 | 0.858012 | 0.1 | 30 | 0.299976 | 3.6675 | 3.694 | 3.697 | 3.6719 | 3.6682 | 3.6421 | 3.6389 | 3.6642 | 3.6679 | 3.7205 | 3.7262 | 3.6758 | 3.6686 | 3.6161 | 3.6101 | 3.6607 | 3.6677 | 3.7465 | 3.7546 | 3.6793 | 3.6689 | 3.5901 | 3.5815 | 3.6572 | 3.6675 | 3.7723 | 3.7823 | 3.6828 | 3.6693 | 3.5645 | 3.5532 | 3.6538 | 3.6673 | 3.7976 | 3.8097 | 3.6858 | 3.6696 | 3.5392 | 3.5253 | 3.6507 | 3.6672
LMO_C_25_B_138_SOC_5-50_Part_1-1_ID_515093001444.xlsx | LMO | 138 | 515093001444 | 25 | 15.2856 | 0.611424 | 0.1 | 30 | 0.299972 | 3.8203 | 3.8613 | 3.8636 | 3.8238 | 3.8213 | 3.7806 | 3.7781 | 3.818 | 3.8208 | 3.9024 | 3.9066 | 3.8269 | 3.8217 | 3.7402 | 3.736 | 3.8157 | 3.8206 | 3.943 | 3.9488 | 3.8299 | 3.8222 | 3.7005 | 3.6942 | 3.8132 | 3.8206 | 3.9827 | 3.9904 | 3.8329 | 3.8227 | 3.6614 | 3.653 | 3.8108 | 3.8203 | 4.0218 | 4.031 | 3.8352 | 3.8229 | 3.6224 | 3.6122 | 3.8087 | 3.8201
LMO_C_25_B_139_SOC_5-80_Part_1-1_ID_515093004235.xlsx | LMO | 139 | 515093004235 | 25 | 22.1683 | 0.886732 | 0.1 | 30 | 0.299976 | 3.6586 | 3.6835 | 3.6867 | 3.6628 | 3.6593 | 3.6349 | 3.6315 | 3.6554 | 3.6591 | 3.7086 | 3.7146 | 3.667 | 3.6598 | 3.6106 | 3.6043 | 3.6519 | 3.6591 | 3.7332 | 3.7418 | 3.6707 | 3.66 | 3.5868 | 3.5776 | 3.6482 | 3.6589 | 3.7574 | 3.7683 | 3.674 | 3.6603 | 3.5631 | 3.5515 | 3.6449 | 3.6587 | 3.7813 | 3.7941 | 3.6772 | 3.6607 | 3.5401 | 3.526 | 3.6415 | 3.6586
LMO_C_25_B_141_SOC_5-80_Part_1-1_ID_515093000036.xlsx | LMO | 141 | 515093000036 | 25 | 21.7671 | 0.870684 | 0.1 | 30 | 0.299976 | 3.6637 | 3.6921 | 3.6953 | 3.6682 | 3.6644 | 3.6364 | 3.6329 | 3.6602 | 3.664 | 3.7205 | 3.7267 | 3.6724 | 3.6649 | 3.6087 | 3.6024 | 3.6565 | 3.664 | 3.7485 | 3.7572 | 3.6765 | 3.6651 | 3.5815 | 3.5724 | 3.653 | 3.6638 | 3.7757 | 3.7869 | 3.68 | 3.6656 | 3.555 | 3.5434 | 3.6494 | 3.6637 | 3.8022 | 3.8153 | 3.6837 | 3.6658 | 3.529 | 3.5151 | 3.6463 | 3.6635
LMO_C_25_B_148_SOC_5-50_Part_1-1_ID_515092300265.xlsx | LMO | 148 | 515092300265 | 25 | 14.8115 | 0.59246 | 0.1 | 30 | 0.299976 | 3.8289 | 3.871 | 3.8735 | 3.8329 | 3.8301 | 3.7883 | 3.7857 | 3.8264 | 3.8296 | 3.9133 | 3.9177 | 3.8364 | 3.8306 | 3.7476 | 3.7425 | 3.8236 | 3.8294 | 3.9542 | 3.9605 | 3.8396 | 3.831 | 3.707 | 3.7002 | 3.821 | 3.8292 | 3.9946 | 4.0023 | 3.8427 | 3.8313 | 3.6673 | 3.6586 | 3.8185 | 3.8289 | 4.0339 | 4.0433 | 3.8459 | 3.8318 | 3.6285 | 3.6182 | 3.8157 | 3.8287
LMO_C_25_B_149_SOC_5-75_Part_1-1_ID_515092904978.xlsx | LMO | 149 | 515092904978 | 25 | 21.1531 | 0.846124 | 0.1 | 30 | 0.299976 | 3.6719 | 3.703 | 3.706 | 3.676 | 3.6726 | 3.6417 | 3.6386 | 3.6688 | 3.6723 | 3.7344 | 3.7402 | 3.6796 | 3.673 | 3.611 | 3.6052 | 3.6652 | 3.6721 | 3.7653 | 3.7732 | 3.6831 | 3.6733 | 3.5806 | 3.5724 | 3.6621 | 3.6719 | 3.7955 | 3.8055 | 3.6867 | 3.6735 | 3.5511 | 3.5404 | 3.6594 | 3.6719 | 3.8255 | 3.8373 | 3.6898 | 3.674 | 3.5218 | 3.5088 | 3.6559 | 3.6717
LMO_C_25_B_150_SOC_5-60_Part_1-1_ID_515093001940.xlsx | LMO | 150 | 515093001940 | 25 | 16.6386 | 0.665544 | 0.1 | 30 | 0.300024 | 3.7699 | 3.8041 | 3.8064 | 3.7732 | 3.7706 | 3.7365 | 3.7339 | 3.7672 | 3.7701 | 3.8385 | 3.8427 | 3.7762 | 3.7709 | 3.7025 | 3.6979 | 3.7646 | 3.7697 | 3.8724 | 3.8784 | 3.779 | 3.7713 | 3.6691 | 3.6624 | 3.762 | 3.7697 | 3.9059 | 3.9135 | 3.7806 | 3.7711 | 3.6356 | 3.6266 | 3.7592 | 3.7692 | 3.9384 | 3.9477 | 3.7841 | 3.7716 | 3.6026 | 3.592 | 3.7567 | 3.769
LMO_C_25_B_151_SOC_5-55_Part_1-1_ID_515093000874.xlsx | LMO | 151 | 515093000874 | 25 | 16.1749 | 0.646996 | 0.1 | 30 | 0.29998 | 3.7848 | 3.819 | 3.8213 | 3.7885 | 3.786 | 3.7521 | 3.7497 | 3.7825 | 3.7855 | 3.8533 | 3.8577 | 3.792 | 3.7866 | 3.719 | 3.7144 | 3.7801 | 3.7855 | 3.8868 | 3.8931 | 3.7948 | 3.7869 | 3.686 | 3.6793 | 3.7774 | 3.7853 | 3.92 | 3.9277 | 3.7978 | 3.7874 | 3.6533 | 3.6447 | 3.775 | 3.7852 | 3.9526 | 3.9619 | 3.8006 | 3.7878 | 3.621 | 3.6105 | 3.7727 | 3.7852
LMO_C_25_B_152_SOC_5-70_Part_1-1_ID_515092904019.xlsx | LMO | 152 | 515092904019 | 25 | 19.7083 | 0.788332 | 0.1 | 30 | 0.299988 | 3.6979 | 3.7297 | 3.7327 | 3.7018 | 3.6984 | 3.6666 | 3.6638 | 3.6947 | 3.6981 | 3.762 | 3.7672 | 3.7053 | 3.6988 | 3.6354 | 3.6298 | 3.6916 | 3.6979 | 3.7934 | 3.8011 | 3.7088 | 3.6993 | 3.6043 | 3.5966 | 3.6884 | 3.6977 | 3.8247 | 3.8341 | 3.7119 | 3.6995 | 3.5738 | 3.5636 | 3.6854 | 3.6977 | 3.8552 | 3.8664 | 3.7149 | 3.6998 | 3.5439 | 3.5315 | 3.6824 | 3.6974
LMO_C_25_B_154_SOC_5-60_Part_1-1_ID_515093001911.xlsx | LMO | 154 | 515093001911 | 25 | 17.1097 | 0.684388 | 0.1 | 30 | 0.29998 | 3.7592 | 3.7995 | 3.802 | 3.7627 | 3.7599 | 3.7197 | 3.7174 | 3.7567 | 3.7595 | 3.8399 | 3.8443 | 3.7658 | 3.7604 | 3.6803 | 3.6758 | 3.7539 | 3.7592 | 3.8796 | 3.8859 | 3.7688 | 3.7607 | 3.6412 | 3.6349 | 3.7513 | 3.759 | 3.9188 | 3.9265 | 3.7715 | 3.7611 | 3.6029 | 3.5943 | 3.749 | 3.7588 | 3.957 | 3.9663 | 3.7744 | 3.7616 | 3.565 | 3.5548 | 3.7464 | 3.7585
LMO_C_25_B_155_SOC_5-45_Part_1-1_ID_515093001608.xlsx | LMO | 155 | 515093001608 | 25 | 13.3715 | 0.53486 | 0.1 | 30 | 0.299976 | 3.9026 | 3.9435 | 3.9456 | 3.9061 | 3.9038 | 3.8631 | 3.8608 | 3.9007 | 3.9033 | 3.9846 | 3.9886 | 3.9093 | 3.9044 | 3.8231 | 3.819 | 3.8982 | 3.9031 | 4.025 | 4.0304 | 3.9117 | 3.9047 | 3.7836 | 3.7776 | 3.8959 | 3.9028 | 4.0644 | 4.0714 | 3.9145 | 3.9052 | 3.7446 | 3.7369 | 3.894 | 3.9028 | 4.1036 | 4.1121 | 3.9175 | 3.9058 | 3.7061 | 3.697 | 3.8919 | 3.9026
LMO_C_25_B_157_SOC_5-70_Part_1-1_ID_515100102714.xlsx | LMO | 157 | 515100102714 | 25 | 18.668 | 0.74672 | 0.1 | 30 | 0.299984 | 3.7151 | 3.7458 | 3.7497 | 3.7216 | 3.7167 | 3.6863 | 3.6823 | 3.7102 | 3.716 | 3.7767 | 3.7839 | 3.7276 | 3.7174 | 3.6566 | 3.6489 | 3.7054 | 3.7158 | 3.8066 | 3.8162 | 3.7321 | 3.7179 | 3.6271 | 3.6163 | 3.7009 | 3.7156 | 3.8359 | 3.8475 | 3.7355 | 3.7183 | 3.5975 | 3.5833 | 3.6965 | 3.7151 | 3.8649 | 3.8782 | 3.74 | 3.7188 | 3.5685 | 3.5515 | 3.6928 | 3.7151
LMO_C_25_B_159_SOC_5-55_Part_1-1_ID_515092904825.xlsx | LMO | 159 | 515092904825 | 25 | 15.6965 | 0.62786 | 0.1 | 30 | 0.299984 | 3.802 | 3.8457 | 3.8484 | 3.806 | 3.8032 | 3.7599 | 3.7572 | 3.7994 | 3.8027 | 3.8896 | 3.8943 | 3.8099 | 3.8039 | 3.7176 | 3.7126 | 3.7967 | 3.8027 | 3.9323 | 3.9391 | 3.8134 | 3.8043 | 3.6758 | 3.6689 | 3.7939 | 3.8025 | 3.9742 | 3.9825 | 3.8162 | 3.8048 | 3.6347 | 3.6257 | 3.7913 | 3.8022 | 4.0151 | 4.0248 | 3.8201 | 3.8052 | 3.5947 | 3.584 | 3.789 | 3.8022
LMO_C_25_B_160_SOC_5-70_Part_1-1_ID_515093000809.xlsx | LMO | 160 | 515093000809 | 25 | 20.0972 | 0.803888 | 0.1 | 30 | 0.299988 | 3.6932 | 3.7242 | 3.7269 | 3.697 | 3.694 | 3.6631 | 3.6603 | 3.6902 | 3.6935 | 3.7553 | 3.7606 | 3.7007 | 3.6944 | 3.6328 | 3.6275 | 3.6874 | 3.6935 | 3.786 | 3.7934 | 3.7039 | 3.6947 | 3.6027 | 3.595 | 3.6842 | 3.6933 | 3.8164 | 3.8255 | 3.7068 | 3.6949 | 3.5731 | 3.5631 | 3.6814 | 3.6932 | 3.8461 | 3.8571 | 3.7098 | 3.6953 | 3.5439 | 3.5318 | 3.6786 | 3.6932
LMO_C_25_B_162_SOC_5-85_Part_1-1_ID_514091415127.xlsx | LMO | 162 | 514091415127 | 25 | 23.0618 | 0.922472 | 0.1 | 30 | 0.299984 | 3.6421 | 3.6614 | 3.664 | 3.6454 | 3.6426 | 3.6236 | 3.621 | 3.6394 | 3.6422 | 3.6809 | 3.6856 | 3.6484 | 3.6429 | 3.6047 | 3.5996 | 3.6366 | 3.6422 | 3.7002 | 3.707 | 3.6514 | 3.6433 | 3.5857 | 3.5785 | 3.6338 | 3.6421 | 3.719 | 3.7279 | 3.6542 | 3.6435 | 3.5673 | 3.5578 | 3.631 | 3.6419 | 3.7379 | 3.7486 | 3.6568 | 3.6438 | 3.5488 | 3.5373 | 3.6282 | 3.6419
LMO_C_25_B_163_SOC_5-85_Part_1-1_ID_515093000451.xlsx | LMO | 163 | 515093000451 | 25 | 23.6416 | 0.945664 | 0.1 | 30 | 0.299988 | 3.6398 | 3.6623 | 3.6656 | 3.6443 | 3.6407 | 3.6184 | 3.615 | 3.6361 | 3.6403 | 3.6851 | 3.6914 | 3.6487 | 3.641 | 3.5966 | 3.5899 | 3.6324 | 3.6403 | 3.7072 | 3.7163 | 3.6528 | 3.6414 | 3.5748 | 3.5652 | 3.6289 | 3.6403 | 3.7293 | 3.7407 | 3.6563 | 3.6419 | 3.5534 | 3.5408 | 3.6252 | 3.6401 | 3.7509 | 3.7644 | 3.6596 | 3.6421 | 3.5322 | 3.5167 | 3.6214 | 3.64
LMO_C_25_B_169_SOC_5-80_Part_1-1_ID_515093003101.xlsx | LMO | 169 | 515093003101 | 25 | 22.3867 | 0.895468 | 0.1 | 30 | 0.299988 | 3.6558 | 3.6826 | 3.6861 | 3.6605 | 3.6565 | 3.6301 | 3.6264 | 3.6519 | 3.6561 | 3.7093 | 3.7162 | 3.6645 | 3.6568 | 3.604 | 3.5971 | 3.6477 | 3.6559 | 3.7356 | 3.7453 | 3.6689 | 3.6572 | 3.5785 | 3.5687 | 3.6438 | 3.6558 | 3.7614 | 3.7736 | 3.673 | 3.6575 | 3.5538 | 3.5411 | 3.6403 | 3.6558 | 3.7867 | 3.8011 | 3.6765 | 3.6579 | 3.5297 | 3.5143 | 3.6361 | 3.6554
LMO_C_25_B_170_SOC_5-75_Part_1-1_ID_515093000549.xlsx | LMO | 170 | 515093000549 | 25 | 21.2415 | 0.84966 | 0.1 | 30 | 0.29998 | 3.6668 | 3.6958 | 3.6986 | 3.6705 | 3.6675 | 3.6389 | 3.6361 | 3.6638 | 3.6672 | 3.7251 | 3.7302 | 3.6742 | 3.6681 | 3.6106 | 3.605 | 3.6609 | 3.6672 | 3.7537 | 3.7611 | 3.6774 | 3.6684 | 3.582 | 3.5741 | 3.6577 | 3.667 | 3.7825 | 3.7916 | 3.6803 | 3.6686 | 3.5538 | 3.5436 | 3.6549 | 3.6668 | 3.8106 | 3.8215 | 3.6831 | 3.6689 | 3.526 | 3.5134 | 3.6521 | 3.6668
LMO_C_25_B_171_SOC_5-75_Part_1-1_ID_515100101239.xlsx | LMO | 171 | 515100101239 | 25 | 20.3951 | 0.815804 | 0.1 | 30 | 0.299988 | 3.6874 | 3.7218 | 3.7248 | 3.6919 | 3.6884 | 3.6542 | 3.651 | 3.684 | 3.6879 | 3.7565 | 3.7622 | 3.6963 | 3.6888 | 3.6203 | 3.6145 | 3.6803 | 3.6877 | 3.7904 | 3.7983 | 3.7002 | 3.6893 | 3.5868 | 3.578 | 3.6768 | 3.6877 | 3.8238 | 3.8338 | 3.7037 | 3.6896 | 3.5534 | 3.5422 | 3.6735 | 3.6875 | 3.857 | 3.8687 | 3.7072 | 3.6902 | 3.5206 | 3.5071 | 3.6703 | 3.6874
LMO_C_25_B_173_SOC_5-55_Part_1-1_ID_516112602143.xlsx | LMO | 173 | 516112602143 | 25 | 16.5812 | 0.663248 | 0.1 | 30 | 0.299988 | 3.7395 | 3.7611 | 3.7639 | 3.7446 | 3.7409 | 3.7195 | 3.7165 | 3.736 | 3.7402 | 3.7829 | 3.7883 | 3.7493 | 3.7416 | 3.6986 | 3.6932 | 3.7325 | 3.74 | 3.8039 | 3.8111 | 3.753 | 3.7421 | 3.6781 | 3.6705 | 3.7295 | 3.7397 | 3.8243 | 3.8331 | 3.7569 | 3.7427 | 3.6579 | 3.6482 | 3.7263 | 3.7395 | 3.8445 | 3.8545 | 3.76 | 3.743 | 3.6375 | 3.6261 | 3.723 | 3.739
LMO_C_25_B_177_SOC_5-50_Part_1-1_ID_515092901182.xlsx | LMO | 177 | 515092901182 | 25 | 15.2277 | 0.609108 | 0.1 | 30 | 0.299992 | 3.8245 | 3.8587 | 3.8608 | 3.8276 | 3.8255 | 3.7915 | 3.7894 | 3.8227 | 3.825 | 3.8935 | 3.8973 | 3.8306 | 3.8262 | 3.7579 | 3.7539 | 3.8203 | 3.825 | 3.9274 | 3.9328 | 3.8331 | 3.8264 | 3.7244 | 3.7184 | 3.818 | 3.8248 | 3.9607 | 3.9679 | 3.8357 | 3.8269 | 3.6912 | 3.6833 | 3.8157 | 3.8247 | 3.9939 | 4.0023 | 3.8382 | 3.8273 | 3.6582 | 3.6487 | 3.8136 | 3.8245
LMO_C_25_B_179_SOC_5-45_Part_1-1_ID_515092903484.xlsx | LMO | 179 | 515092903484 | 25 | 13.1486 | 0.525944 | 0.1 | 30 | 0.299992 | 3.9084 | 3.9444 | 3.9465 | 3.9114 | 3.9093 | 3.8735 | 3.8714 | 3.9063 | 3.9089 | 3.9804 | 3.9844 | 3.9144 | 3.9098 | 3.8382 | 3.8341 | 3.9042 | 3.9086 | 4.0162 | 4.0216 | 3.917 | 3.9103 | 3.8032 | 3.7973 | 3.9017 | 3.9086 | 4.0513 | 4.058 | 3.9198 | 3.9107 | 3.7688 | 3.7609 | 3.8996 | 3.9084 | 4.0858 | 4.0942 | 3.9219 | 3.911 | 3.7344 | 3.7249 | 3.8984 | 3.9086
LMO_C_25_B_17_SOC_5-55_Part_1-1_ID_515091902419.xlsx | LMO | 17 | 515091902419 | 25 | 15.8083 | 0.632332 | 0.1 | 30 | 0.29998 | 3.829 | 3.8763 | 3.8784 | 3.8324 | 3.8301 | 3.7834 | 3.7813 | 3.8271 | 3.8296 | 3.9235 | 3.9272 | 3.8355 | 3.8308 | 3.7376 | 3.7339 | 3.8248 | 3.8294 | 3.9693 | 3.9749 | 3.8385 | 3.8313 | 3.6926 | 3.6872 | 3.8225 | 3.8292 | 4.0145 | 4.0213 | 3.8413 | 3.8317 | 3.6486 | 3.6414 | 3.8204 | 3.8289 | 4.0585 | 4.0668 | 3.8445 | 3.8322 | 3.6054 | 3.5971 | 3.8183 | 3.8287
LMO_C_25_B_180_SOC_5-60_Part_1-1_ID_515100100012.xlsx | LMO | 180 | 515100100012 | 25 | 16.727 | 0.66908 | 0.1 | 30 | 0.29998 | 3.7713 | 3.8089 | 3.8115 | 3.7753 | 3.7723 | 3.7349 | 3.7321 | 3.7683 | 3.7716 | 3.8464 | 3.8515 | 3.7792 | 3.7727 | 3.6981 | 3.6928 | 3.7651 | 3.7715 | 3.8833 | 3.8903 | 3.7825 | 3.7732 | 3.6616 | 3.654 | 3.762 | 3.7711 | 3.9198 | 3.9284 | 3.7855 | 3.7734 | 3.6252 | 3.6154 | 3.7593 | 3.7709 | 3.9556 | 3.9658 | 3.7894 | 3.7741 | 3.5896 | 3.5776 | 3.7565 | 3.7708
LMO_C_25_B_182_SOC_5-85_Part_1-1_ID_515093004064.xlsx | LMO | 182 | 515093004064 | 25 | 23.2819 | 0.931276 | 0.1 | 30 | 0.299992 | 3.6442 | 3.6672 | 3.6707 | 3.6489 | 3.6449 | 3.6222 | 3.6187 | 3.6403 | 3.6447 | 3.6905 | 3.6972 | 3.6537 | 3.6454 | 3.5998 | 3.5929 | 3.6363 | 3.6445 | 3.7133 | 3.7225 | 3.6579 | 3.6459 | 3.5776 | 3.5678 | 3.6326 | 3.6445 | 3.7356 | 3.7474 | 3.6614 | 3.6461 | 3.5557 | 3.5431 | 3.6289 | 3.6445 | 3.7578 | 3.7715 | 3.6651 | 3.6466 | 3.5341 | 3.5188 | 3.6254 | 3.6442
LMO_C_25_B_184_SOC_5-65_Part_1-1_ID_515093000629.xlsx | LMO | 184 | 515093000629 | 25 | 18.4305 | 0.73722 | 0.1 | 30 | 0.29998 | 3.7225 | 3.7581 | 3.7611 | 3.7272 | 3.7235 | 3.6881 | 3.6849 | 3.7191 | 3.7232 | 3.7941 | 3.7997 | 3.7316 | 3.7242 | 3.6533 | 3.6473 | 3.7156 | 3.723 | 3.829 | 3.8369 | 3.7353 | 3.7248 | 3.6187 | 3.6101 | 3.7126 | 3.723 | 3.8636 | 3.8733 | 3.7393 | 3.7253 | 3.5845 | 3.5734 | 3.7091 | 3.7228 | 3.8977 | 3.9091 | 3.7428 | 3.7256 | 3.5506 | 3.5369 | 3.7061 | 3.7227
LMO_C_25_B_185_SOC_5-55_Part_1-1_ID_515092904740.xlsx | LMO | 185 | 515092904740 | 25 | 16.1916 | 0.647664 | 0.1 | 30 | 0.299988 | 3.7867 | 3.8278 | 3.8301 | 3.7901 | 3.7876 | 3.7465 | 3.7442 | 3.7844 | 3.7871 | 3.8694 | 3.8738 | 3.7934 | 3.7883 | 3.7061 | 3.7018 | 3.7822 | 3.7873 | 3.9103 | 3.9165 | 3.7962 | 3.7888 | 3.6661 | 3.6596 | 3.7797 | 3.7871 | 3.9505 | 3.9583 | 3.7988 | 3.789 | 3.6266 | 3.618 | 3.7767 | 3.7867 | 3.99 | 3.9993 | 3.8013 | 3.7894 | 3.5869 | 3.5766 | 3.7743 | 3.7864
LMO_C_25_B_187_SOC_5-75_Part_1-1_ID_515100100624.xlsx | LMO | 187 | 515100100624 | 25 | 21.3249 | 0.852996 | 0.1 | 30 | 0.299988 | 3.6705 | 3.7009 | 3.704 | 3.6751 | 3.6714 | 3.6412 | 3.6379 | 3.667 | 3.671 | 3.7318 | 3.7376 | 3.6796 | 3.6719 | 3.6112 | 3.605 | 3.6633 | 3.671 | 3.7618 | 3.7702 | 3.6835 | 3.6723 | 3.5813 | 3.5724 | 3.66 | 3.671 | 3.7915 | 3.8018 | 3.6865 | 3.6726 | 3.5518 | 3.5401 | 3.6561 | 3.6705 | 3.8206 | 3.8327 | 3.6903 | 3.673 | 3.5227 | 3.5083 | 3.6533 | 3.6707
LMO_C_25_B_18_SOC_5-75_Part_1-1_ID_515091901822.xlsx | LMO | 18 | 515091901822 | 25 | 20.5652 | 0.822608 | 0.1 | 30 | 0.299984 | 3.6826 | 3.7088 | 3.7107 | 3.6851 | 3.6833 | 3.6572 | 3.6554 | 3.6809 | 3.683 | 3.7355 | 3.7388 | 3.6877 | 3.6837 | 3.6315 | 3.6282 | 3.6791 | 3.683 | 3.7616 | 3.7662 | 3.69 | 3.684 | 3.6059 | 3.601 | 3.677 | 3.6828 | 3.7874 | 3.7932 | 3.6923 | 3.6844 | 3.5804 | 3.5743 | 3.6752 | 3.6828 | 3.8129 | 3.8199 | 3.694 | 3.6846 | 3.5553 | 3.5478 | 3.6735 | 3.6826
LMO_C_25_B_190_SOC_5-85_Part_1-1_ID_515093001782.xlsx | LMO | 190 | 515093001782 | 25 | 23.4583 | 0.938332 | 0.1 | 30 | 0.299984 | 3.6419 | 3.6649 | 3.6682 | 3.6466 | 3.6428 | 3.6201 | 3.6168 | 3.6384 | 3.6426 | 3.6882 | 3.6946 | 3.651 | 3.6433 | 3.5978 | 3.5913 | 3.6347 | 3.6424 | 3.7109 | 3.72 | 3.6552 | 3.6436 | 3.5757 | 3.566 | 3.6308 | 3.6422 | 3.7332 | 3.7448 | 3.6586 | 3.644 | 3.5538 | 3.5413 | 3.6275 | 3.6422 | 3.7553 | 3.7688 | 3.6619 | 3.6442 | 3.5322 | 3.5172 | 3.6238 | 3.6421
LMO_C_25_B_191_SOC_5-75_Part_1-1_ID_515093002576.xlsx | LMO | 191 | 515093002576 | 25 | 20.4645 | 0.81858 | 0.1 | 30 | 0.29998 | 3.683 | 3.7102 | 3.7128 | 3.6865 | 3.6837 | 3.6568 | 3.654 | 3.6803 | 3.6833 | 3.7376 | 3.7425 | 3.69 | 3.6842 | 3.6303 | 3.625 | 3.6775 | 3.6833 | 3.7644 | 3.7716 | 3.6932 | 3.6844 | 3.6038 | 3.5962 | 3.6744 | 3.6831 | 3.7909 | 3.8001 | 3.6958 | 3.6847 | 3.5778 | 3.568 | 3.6714 | 3.683 | 3.8169 | 3.8276 | 3.6988 | 3.6851 | 3.5525 | 3.5404 | 3.6686 | 3.6828
LMO_C_25_B_194_SOC_5-65_Part_1-1_ID_515093000724.xlsx | LMO | 194 | 515093000724 | 25 | 18.202 | 0.72808 | 0.1 | 30 | 0.299988 | 3.729 | 3.7655 | 3.7683 | 3.7332 | 3.7298 | 3.6937 | 3.6909 | 3.726 | 3.7295 | 3.802 | 3.8073 | 3.737 | 3.7304 | 3.6584 | 3.653 | 3.7228 | 3.7293 | 3.8376 | 3.845 | 3.7404 | 3.7307 | 3.6235 | 3.6157 | 3.7197 | 3.7291 | 3.8728 | 3.8819 | 3.7439 | 3.7311 | 3.5892 | 3.5794 | 3.7169 | 3.729 | 3.907 | 3.9179 | 3.7472 | 3.7316 | 3.5559 | 3.5441 | 3.7144 | 3.729
LMO_C_25_B_23_SOC_5-60_Part_1-1_ID_515092904546.xlsx | LMO | 23 | 515092904546 | 25 | 16.7152 | 0.668608 | 0.1 | 30 | 0.299984 | 3.7874 | 3.822 | 3.8238 | 3.7904 | 3.7881 | 3.7537 | 3.7518 | 3.7853 | 3.7876 | 3.8564 | 3.8599 | 3.7932 | 3.7885 | 3.72 | 3.7162 | 3.783 | 3.7874 | 3.8905 | 3.8954 | 3.7955 | 3.7888 | 3.6861 | 3.6807 | 3.7811 | 3.7873 | 3.9242 | 3.9305 | 3.798 | 3.7892 | 3.6528 | 3.6459 | 3.7788 | 3.7871 | 3.9572 | 3.9651 | 3.8006 | 3.7897 | 3.6199 | 3.6115 | 3.7767 | 3.7869
LMO_C_25_B_24_SOC_5-75_Part_1-1_ID_515093002348.xlsx | LMO | 24 | 515093002348 | 25 | 19.9145 | 0.79658 | 0.1 | 30 | 0.29998 | 3.7061 | 3.7411 | 3.7434 | 3.7098 | 3.707 | 3.6723 | 3.6698 | 3.7035 | 3.7063 | 3.7757 | 3.7801 | 3.7128 | 3.7072 | 3.6382 | 3.6335 | 3.7009 | 3.7063 | 3.8101 | 3.8162 | 3.7149 | 3.7074 | 3.604 | 3.5973 | 3.6981 | 3.706 | 3.8438 | 3.8515 | 3.7186 | 3.7079 | 3.5703 | 3.5622 | 3.6958 | 3.7058 | 3.8771 | 3.8863 | 3.7214 | 3.7081 | 3.5374 | 3.5274 | 3.6935 | 3.7058
LMO_C_25_B_28_SOC_5-50_Part_1-1_ID_515092501338.xlsx | LMO | 28 | 515092501338 | 25 | 14.9173 | 0.596692 | 0.1 | 30 | 0.299976 | 3.8512 | 3.9021 | 3.904 | 3.8543 | 3.8522 | 3.8015 | 3.7994 | 3.8492 | 3.8517 | 3.9532 | 3.9567 | 3.8575 | 3.8529 | 3.7518 | 3.7481 | 3.8471 | 3.8515 | 4.003 | 4.0082 | 3.8601 | 3.8533 | 3.7028 | 3.6972 | 3.8448 | 3.8512 | 4.0517 | 4.0584 | 3.8633 | 3.8538 | 3.6544 | 3.6475 | 3.8431 | 3.851 | 4.1001 | 4.108 | 3.8663 | 3.8543 | 3.6068 | 3.5985 | 3.8422 | 3.8513
LMO_C_25_B_29_SOC_5-35_Part_1-1_ID_515092901199.xlsx | LMO | 29 | 515092901199 | 25 | 10.6618 | 0.426472 | 0.1 | 30 | 0.2822 | 3.9976 | 4.0462 | 4.0486 | 4.0009 | 3.9986 | 3.9502 | 3.9477 | 3.9951 | 3.9979 | 4.0949 | 4.0991 | 4.0048 | 3.9995 | 3.9026 | 3.8982 | 3.9927 | 3.9978 | 4.1426 | 4.1486 | 4.0079 | 3.9999 | 3.8557 | 3.8494 | 3.99 | 3.9976 | 4.1895 | 4.1971 | 4.0114 | 4.0005 | 3.8097 | 3.8013 | 3.9874 | 3.9972 | 4.2348 | 4.2348 | 4.0109 | 3.9997 | 3.7627 | 3.7527 | 3.9841 | 3.9962
LMO_C_25_B_32_SOC_5-55_Part_1-1_ID_515093002151.xlsx | LMO | 32 | 515093002151 | 25 | 15.4527 | 0.618108 | 0.1 | 30 | 0.29998 | 3.8285 | 3.8708 | 3.8733 | 3.8324 | 3.8296 | 3.7876 | 3.785 | 3.8259 | 3.8292 | 3.9135 | 3.9182 | 3.8362 | 3.8303 | 3.7464 | 3.7414 | 3.8231 | 3.8292 | 3.9551 | 3.9614 | 3.8396 | 3.8308 | 3.7054 | 3.6984 | 3.8204 | 3.8289 | 3.996 | 4.0039 | 3.8429 | 3.8313 | 3.6649 | 3.6561 | 3.8176 | 3.8287 | 4.0359 | 4.0455 | 3.8461 | 3.8315 | 3.625 | 3.6143 | 3.815 | 3.8283
LMO_C_25_B_33_SOC_5-60_Part_1-1_ID_515093002328.xlsx | LMO | 33 | 515093002328 | 25 | 16.4277 | 0.657108 | 0.1 | 30 | 0.299984 | 3.7925 | 3.8241 | 3.8259 | 3.7953 | 3.7934 | 3.762 | 3.7602 | 3.7908 | 3.7929 | 3.8557 | 3.8592 | 3.7981 | 3.7939 | 3.7311 | 3.7276 | 3.7887 | 3.7929 | 3.8868 | 3.8917 | 3.8004 | 3.7943 | 3.7004 | 3.6951 | 3.7866 | 3.7927 | 3.9175 | 3.9238 | 3.8027 | 3.7946 | 3.6698 | 3.6631 | 3.7844 | 3.7925 | 3.9481 | 3.9556 | 3.805 | 3.7948 | 3.6396 | 3.6312 | 3.7825 | 3.7922
LMO_C_25_B_35_SOC_5-55_Part_1-1_ID_515093002726.xlsx | LMO | 35 | 515093002726 | 25 | 15.7444 | 0.629776 | 0.1 | 30 | 0.299984 | 3.8159 | 3.8468 | 3.8487 | 3.8189 | 3.8166 | 3.7857 | 3.7837 | 3.8134 | 3.8159 | 3.8775 | 3.8812 | 3.8215 | 3.8168 | 3.7555 | 3.7516 | 3.8111 | 3.8157 | 3.9079 | 3.9131 | 3.8238 | 3.8171 | 3.7249 | 3.7193 | 3.809 | 3.8155 | 3.9379 | 3.9447 | 3.8264 | 3.8175 | 3.6949 | 3.6875 | 3.8066 | 3.8152 | 3.9679 | 3.9758 | 3.8289 | 3.8176 | 3.6652 | 3.6559 | 3.8046 | 3.815
LMO_C_25_B_36_SOC_5-70_Part_1-1_ID_514091522210.xlsx | LMO | 36 | 514091522210 | 25 | 18.9034 | 0.756136 | 0.1 | 30 | 0.299988 | 3.7177 | 3.7365 | 3.7383 | 3.7202 | 3.7184 | 3.6997 | 3.6977 | 3.716 | 3.7181 | 3.7558 | 3.7592 | 3.7228 | 3.719 | 3.6814 | 3.6779 | 3.714 | 3.7181 | 3.7746 | 3.7795 | 3.7249 | 3.7191 | 3.6631 | 3.658 | 3.7121 | 3.7179 | 3.7929 | 3.7994 | 3.7272 | 3.7195 | 3.6451 | 3.6384 | 3.7102 | 3.7179 | 3.8113 | 3.819 | 3.729 | 3.7197 | 3.6273 | 3.6189 | 3.7081 | 3.7177
LMO_C_25_B_37_SOC_5-65_Part_1-1_ID_515093002313.xlsx | LMO | 37 | 515093002313 | 25 | 17.9597 | 0.718388 | 0.1 | 30 | 0.29998 | 3.7518 | 3.7809 | 3.783 | 3.7553 | 3.7525 | 3.7239 | 3.7214 | 3.7493 | 3.752 | 3.8097 | 3.8141 | 3.7581 | 3.753 | 3.6956 | 3.6912 | 3.7467 | 3.752 | 3.8382 | 3.8443 | 3.7611 | 3.7534 | 3.6677 | 3.6616 | 3.7442 | 3.7518 | 3.8663 | 3.874 | 3.7637 | 3.7535 | 3.6403 | 3.6324 | 3.7418 | 3.7516 | 3.8938 | 3.9028 | 3.7662 | 3.7537 | 3.6135 | 3.6038 | 3.7395 | 3.7513
LMO_C_25_B_39_SOC_5-65_Part_1-1_ID_515093002758.xlsx | LMO | 39 | 515093002758 | 25 | 17.6715 | 0.70686 | 0.1 | 30 | 0.299984 | 3.7548 | 3.7881 | 3.7899 | 3.7576 | 3.7558 | 3.7227 | 3.7209 | 3.7532 | 3.7553 | 3.8215 | 3.8248 | 3.7604 | 3.7562 | 3.6902 | 3.6867 | 3.7513 | 3.7553 | 3.8543 | 3.8592 | 3.7627 | 3.7567 | 3.6577 | 3.6526 | 3.749 | 3.7551 | 3.887 | 3.8931 | 3.7648 | 3.7569 | 3.6256 | 3.6187 | 3.7469 | 3.7548 | 3.9191 | 3.9265 | 3.7671 | 3.7572 | 3.5934 | 3.5852 | 3.7453 | 3.755
LMO_C_25_B_40_SOC_5-80_Part_1-1_ID_515092905478.xlsx | LMO | 40 | 515092905478 | 25 | 21.9298 | 0.877192 | 0.1 | 30 | 0.299992 | 3.66 | 3.6833 | 3.6861 | 3.6642 | 3.661 | 3.638 | 3.635 | 3.657 | 3.6605 | 3.7065 | 3.7119 | 3.6684 | 3.6614 | 3.6154 | 3.6098 | 3.6535 | 3.6605 | 3.7295 | 3.7372 | 3.6721 | 3.6617 | 3.5927 | 3.5847 | 3.6503 | 3.6603 | 3.752 | 3.7618 | 3.6751 | 3.6621 | 3.5703 | 3.5597 | 3.6472 | 3.6603 | 3.7743 | 3.7857 | 3.6782 | 3.6624 | 3.5483 | 3.5353 | 3.644 | 3.66
LMO_C_25_B_43_SOC_5-80_Part_1-1_ID_515093000605.xlsx | LMO | 43 | 515093000605 | 25 | 21.8665 | 0.87466 | 0.1 | 30 | 0.299988 | 3.6644 | 3.6865 | 3.6891 | 3.6684 | 3.6651 | 3.6433 | 3.6405 | 3.6612 | 3.6647 | 3.7086 | 3.7137 | 3.6723 | 3.6654 | 3.6217 | 3.6164 | 3.6579 | 3.6645 | 3.7304 | 3.7377 | 3.6749 | 3.6656 | 3.5998 | 3.592 | 3.6545 | 3.6644 | 3.7518 | 3.7609 | 3.6786 | 3.6659 | 3.5785 | 3.5685 | 3.6515 | 3.6642 | 3.7732 | 3.7839 | 3.6814 | 3.6663 | 3.5573 | 3.5453 | 3.6491 | 3.6642
LMO_C_25_B_45_SOC_5-55_Part_1-1_ID_515093000552.xlsx | LMO | 45 | 515093000552 | 25 | 15.1596 | 0.606384 | 0.1 | 30 | 0.299988 | 3.8385 | 3.8759 | 3.8778 | 3.8415 | 3.8396 | 3.8022 | 3.8004 | 3.8366 | 3.8389 | 3.9133 | 3.917 | 3.8443 | 3.8401 | 3.7655 | 3.762 | 3.8345 | 3.8389 | 3.9505 | 3.9553 | 3.8468 | 3.8405 | 3.729 | 3.7239 | 3.8329 | 3.8387 | 3.9872 | 3.9935 | 3.8491 | 3.8408 | 3.6928 | 3.6861 | 3.8306 | 3.8385 | 4.023 | 4.0307 | 3.851 | 3.841 | 3.6568 | 3.6486 | 3.8283 | 3.8382
LMO_C_25_B_46_SOC_5-80_Part_1-1_ID_515100102065.xlsx | LMO | 46 | 515100102065 | 25 | 22.1957 | 0.887828 | 0.1 | 30 | 0.299988 | 3.6598 | 3.686 | 3.6882 | 3.6635 | 3.6607 | 3.6347 | 3.6324 | 3.6572 | 3.6603 | 3.7121 | 3.7165 | 3.667 | 3.6612 | 3.6092 | 3.6045 | 3.6545 | 3.6603 | 3.7379 | 3.7442 | 3.67 | 3.6614 | 3.5836 | 3.5769 | 3.6517 | 3.66 | 3.7634 | 3.7713 | 3.6728 | 3.6617 | 3.5581 | 3.5494 | 3.6493 | 3.66 | 3.7887 | 3.798 | 3.6754 | 3.6621 | 3.5329 | 3.5222 | 3.6468 | 3.6598
LMO_C_25_B_51_SOC_5-60_Part_1-1_ID_515093001221.xlsx | LMO | 51 | 515093001221 | 25 | 16.3111 | 0.652444 | 0.1 | 30 | 0.299992 | 3.8024 | 3.8361 | 3.8389 | 3.8071 | 3.8034 | 3.7699 | 3.7669 | 3.7988 | 3.8027 | 3.8698 | 3.875 | 3.8113 | 3.8039 | 3.7367 | 3.7314 | 3.7955 | 3.8025 | 3.9028 | 3.91 | 3.8148 | 3.8045 | 3.7039 | 3.6961 | 3.7923 | 3.8024 | 3.9356 | 3.9442 | 3.8185 | 3.805 | 3.6712 | 3.6614 | 3.7892 | 3.802 | 3.9679 | 3.9779 | 3.8217 | 3.8053 | 3.6387 | 3.6264 | 3.7862 | 3.8018
LMO_C_25_B_54_SOC_5-80_Part_1-1_ID_515093002646.xlsx | LMO | 54 | 515093002646 | 25 | 22.3298 | 0.893192 | 0.1 | 30 | 0.299976 | 3.6614 | 3.6844 | 3.6877 | 3.6661 | 3.6624 | 3.6396 | 3.6361 | 3.6577 | 3.6619 | 3.7077 | 3.7137 | 3.6707 | 3.6628 | 3.6168 | 3.6105 | 3.654 | 3.6617 | 3.7304 | 3.739 | 3.6744 | 3.663 | 3.5945 | 3.585 | 3.65 | 3.6616 | 3.7527 | 3.7636 | 3.6779 | 3.6633 | 3.5722 | 3.5601 | 3.6465 | 3.6614 | 3.775 | 3.7876 | 3.6809 | 3.6638 | 3.5502 | 3.5353 | 3.6428 | 3.6612
LMO_C_25_B_57_SOC_5-60_Part_1-1_ID_515093001787.xlsx | LMO | 57 | 515093001787 | 25 | 17.1984 | 0.687936 | 0.1 | 30 | 0.3 | 3.7718 | 3.8046 | 3.8076 | 3.7769 | 3.773 | 3.7406 | 3.7372 | 3.7681 | 3.7725 | 3.838 | 3.8434 | 3.7815 | 3.7737 | 3.7084 | 3.7025 | 3.7648 | 3.7723 | 3.8703 | 3.8778 | 3.7853 | 3.7743 | 3.6765 | 3.6681 | 3.7616 | 3.7723 | 3.9019 | 3.9116 | 3.789 | 3.7748 | 3.6449 | 3.6338 | 3.7586 | 3.772 | 3.9337 | 3.9447 | 3.7922 | 3.7753 | 3.6131 | 3.5998 | 3.7555 | 3.772
LMO_C_25_B_61_SOC_5-80_Part_1-1_ID_515093002193.xlsx | LMO | 61 | 515093002193 | 25 | 21.462 | 0.85848 | 0.1 | 30 | 0.299984 | 3.6696 | 3.6991 | 3.7023 | 3.6738 | 3.6705 | 3.6414 | 3.638 | 3.6665 | 3.6703 | 3.7291 | 3.7351 | 3.6782 | 3.671 | 3.6126 | 3.6066 | 3.6633 | 3.6703 | 3.7585 | 3.7669 | 3.6819 | 3.6714 | 3.5841 | 3.5755 | 3.66 | 3.6702 | 3.7874 | 3.7978 | 3.6851 | 3.6717 | 3.5562 | 3.545 | 3.6565 | 3.67 | 3.8153 | 3.828 | 3.6882 | 3.6721 | 3.5285 | 3.515 | 3.6533 | 3.6698
LMO_C_25_B_62_SOC_5-80_Part_1-1_ID_515092905289.xlsx | LMO | 62 | 515092905289 | 25 | 21.6614 | 0.866456 | 0.1 | 30 | 0.3 | 3.6661 | 3.6974 | 3.7 | 3.6698 | 3.6668 | 3.6359 | 3.6331 | 3.6633 | 3.6663 | 3.7288 | 3.7339 | 3.6733 | 3.6672 | 3.6052 | 3.6001 | 3.6602 | 3.6663 | 3.7597 | 3.7669 | 3.6765 | 3.6675 | 3.575 | 3.5673 | 3.657 | 3.6661 | 3.7901 | 3.7992 | 3.6795 | 3.6677 | 3.545 | 3.535 | 3.6542 | 3.6659 | 3.8201 | 3.8313 | 3.6821 | 3.6679 | 3.5153 | 3.5034 | 3.6512 | 3.6658
LMO_C_25_B_63_SOC_5-75_Part_1-1_ID_515100101320.xlsx | LMO | 63 | 515100101320 | 25 | 20.1859 | 0.807436 | 0.1 | 30 | 0.299972 | 3.6972 | 3.727 | 3.7302 | 3.7019 | 3.6982 | 3.6688 | 3.6654 | 3.694 | 3.6979 | 3.7572 | 3.7629 | 3.7063 | 3.6988 | 3.6396 | 3.6335 | 3.6903 | 3.6977 | 3.7864 | 3.7945 | 3.7098 | 3.6991 | 3.6106 | 3.6019 | 3.687 | 3.6975 | 3.8155 | 3.8254 | 3.7132 | 3.6995 | 3.5817 | 3.5706 | 3.6837 | 3.6974 | 3.8441 | 3.8557 | 3.7169 | 3.7 | 3.5531 | 3.5399 | 3.6807 | 3.6972
LMO_C_25_B_64_SOC_5-75_Part_1-1_ID_515093000353.xlsx | LMO | 64 | 515093000353 | 25 | 20.9518 | 0.838072 | 0.1 | 30 | 0.299952 | 3.6786 | 3.7068 | 3.7102 | 3.6835 | 3.6795 | 3.6512 | 3.6477 | 3.6747 | 3.6791 | 3.7355 | 3.742 | 3.6884 | 3.68 | 3.6236 | 3.6168 | 3.6707 | 3.6789 | 3.7636 | 3.7725 | 3.6923 | 3.6803 | 3.5959 | 3.5861 | 3.667 | 3.6789 | 3.7911 | 3.8022 | 3.696 | 3.6807 | 3.5687 | 3.556 | 3.6631 | 3.6786 | 3.818 | 3.8311 | 3.6993 | 3.6809 | 3.5418 | 3.5264 | 3.6596 | 3.6784
LMO_C_25_B_66_SOC_5-60_Part_1-1_ID_515092904611.xlsx | LMO | 66 | 515092904611 | 25 | 16.9892 | 0.679568 | 0.1 | 30 | 0.299976 | 3.7832 | 3.822 | 3.8245 | 3.7869 | 3.7841 | 3.7456 | 3.743 | 3.7806 | 3.7836 | 3.861 | 3.8657 | 3.7904 | 3.7846 | 3.7074 | 3.7026 | 3.7778 | 3.7834 | 3.8993 | 3.9058 | 3.7936 | 3.785 | 3.6698 | 3.6628 | 3.7753 | 3.7834 | 3.9368 | 3.9451 | 3.7967 | 3.7855 | 3.6326 | 3.6236 | 3.7729 | 3.7832 | 3.9739 | 3.9837 | 3.8001 | 3.786 | 3.5961 | 3.585 | 3.7702 | 3.783
LMO_C_25_B_68_SOC_5-85_Part_1-1_ID_515093001225.xlsx | LMO | 68 | 515093001225 | 25 | 23.5631 | 0.942524 | 0.1 | 30 | 0.299992 | 3.641 | 3.6638 | 3.6665 | 3.6449 | 3.6419 | 3.6196 | 3.6166 | 3.6384 | 3.6417 | 3.6868 | 3.6921 | 3.6484 | 3.6424 | 3.5975 | 3.5922 | 3.6356 | 3.6415 | 3.7093 | 3.7169 | 3.6519 | 3.6428 | 3.5759 | 3.568 | 3.6324 | 3.6415 | 3.7313 | 3.7409 | 3.6547 | 3.6429 | 3.5546 | 3.5443 | 3.6294 | 3.6414 | 3.7528 | 3.7644 | 3.6575 | 3.6431 | 3.5336 | 3.5211 | 3.6263 | 3.6412
LMO_C_25_B_69_SOC_5-75_Part_1-1_ID_515092904410.xlsx | LMO | 69 | 515092904410 | 25 | 21.2811 | 0.851244 | 0.1 | 30 | 0.299988 | 3.671 | 3.6961 | 3.6988 | 3.6745 | 3.6717 | 3.6468 | 3.6442 | 3.6684 | 3.6714 | 3.7216 | 3.7263 | 3.6779 | 3.6721 | 3.6222 | 3.6171 | 3.6654 | 3.6712 | 3.7465 | 3.7534 | 3.6809 | 3.6723 | 3.5977 | 3.5903 | 3.6626 | 3.671 | 3.7711 | 3.7799 | 3.6837 | 3.6726 | 3.5734 | 3.5638 | 3.6598 | 3.671 | 3.7953 | 3.8059 | 3.6865 | 3.673 | 3.5497 | 3.5378 | 3.6572 | 3.6707
LMO_C_25_B_6_SOC_5-85_Part_1-1_ID_515093002402.xlsx | LMO | 6 | 515093002402 | 25 | 22.8291 | 0.913164 | 0.1 | 30 | 0.299984 | 3.6496 | 3.6719 | 3.6742 | 3.6528 | 3.6503 | 3.6282 | 3.6259 | 3.6473 | 3.6498 | 3.6944 | 3.6986 | 3.6558 | 3.6505 | 3.6066 | 3.6022 | 3.6447 | 3.6498 | 3.7163 | 3.7227 | 3.6586 | 3.651 | 3.5852 | 3.5789 | 3.6421 | 3.6498 | 3.7381 | 3.7462 | 3.661 | 3.651 | 3.5638 | 3.5557 | 3.6398 | 3.6496 | 3.7597 | 3.7692 | 3.6637 | 3.6514 | 3.5431 | 3.5332 | 3.6375 | 3.6494
LMO_C_25_B_71_SOC_5-75_Part_1-1_ID_515093000663.xlsx | LMO | 71 | 515093000663 | 25 | 21.1923 | 0.847692 | 0.1 | 30 | 0.299984 | 3.6719 | 3.6988 | 3.7019 | 3.6763 | 3.6728 | 3.6463 | 3.6431 | 3.6688 | 3.6726 | 3.7263 | 3.7321 | 3.6807 | 3.6735 | 3.6203 | 3.6142 | 3.6656 | 3.6726 | 3.753 | 3.7613 | 3.6844 | 3.6738 | 3.5943 | 3.5857 | 3.6621 | 3.6726 | 3.7792 | 3.7895 | 3.6881 | 3.6744 | 3.569 | 3.5578 | 3.6589 | 3.6726 | 3.8048 | 3.8171 | 3.6916 | 3.6747 | 3.5441 | 3.5306 | 3.6558 | 3.6724
LMO_C_25_B_72_SOC_5-45_Part_1-1_ID_515092800774.xlsx | LMO | 72 | 515092800774 | 25 | 13.309 | 0.53236 | 0.1 | 30 | 0.29998 | 3.8864 | 3.9258 | 3.9291 | 3.8919 | 3.8879 | 3.8485 | 3.8452 | 3.8826 | 3.887 | 3.9653 | 3.9711 | 3.8966 | 3.8884 | 3.8099 | 3.8038 | 3.8789 | 3.8868 | 4.0039 | 4.0117 | 3.9003 | 3.8889 | 3.7716 | 3.7629 | 3.875 | 3.8863 | 4.0418 | 4.0514 | 3.9042 | 3.8894 | 3.7337 | 3.7225 | 3.8719 | 3.8859 | 4.0792 | 4.0904 | 3.9073 | 3.8896 | 3.696 | 3.6823 | 3.8687 | 3.8856
LMO_C_25_B_73_SOC_5-55_Part_1-1_ID_515092901155.xlsx | LMO | 73 | 515092901155 | 25 | 15.5743 | 0.622972 | 0.1 | 30 | 0.29998 | 3.8148 | 3.8489 | 3.8508 | 3.8178 | 3.8155 | 3.7815 | 3.7795 | 3.8129 | 3.8152 | 3.8835 | 3.8872 | 3.8206 | 3.8162 | 3.7479 | 3.7441 | 3.8106 | 3.815 | 3.9175 | 3.9226 | 3.8229 | 3.8164 | 3.7144 | 3.7088 | 3.8085 | 3.8148 | 3.9509 | 3.9574 | 3.8252 | 3.8166 | 3.681 | 3.6738 | 3.8059 | 3.8145 | 3.9837 | 3.9916 | 3.8278 | 3.8171 | 3.6482 | 3.6396 | 3.805 | 3.8148
LMO_C_25_B_74_SOC_5-55_Part_1-1_ID_515093004893.xlsx | LMO | 74 | 515093004893 | 25 | 16.4228 | 0.656912 | 0.1 | 30 | 0.299984 | 3.7709 | 3.8055 | 3.8083 | 3.7753 | 3.772 | 3.7376 | 3.7348 | 3.7679 | 3.7716 | 3.8406 | 3.8455 | 3.7794 | 3.7727 | 3.7037 | 3.6984 | 3.7646 | 3.7713 | 3.8745 | 3.8814 | 3.7829 | 3.7732 | 3.67 | 3.6626 | 3.7616 | 3.7711 | 3.9082 | 3.9163 | 3.786 | 3.7736 | 3.6366 | 3.6268 | 3.7592 | 3.7711 | 3.9412 | 3.9512 | 3.7894 | 3.7739 | 3.6033 | 3.5915 | 3.7557 | 3.7706
LMO_C_25_B_75_SOC_5-85_Part_1-1_ID_515093004182.xlsx | LMO | 75 | 515093004182 | 25 | 23.7763 | 0.951052 | 0.1 | 30 | 0.299988 | 3.6394 | 3.6603 | 3.6628 | 3.6426 | 3.6401 | 3.6194 | 3.617 | 3.6368 | 3.6398 | 3.6812 | 3.6858 | 3.6456 | 3.6403 | 3.5991 | 3.5943 | 3.6342 | 3.6396 | 3.7019 | 3.7084 | 3.6484 | 3.6405 | 3.5789 | 3.5722 | 3.6315 | 3.6394 | 3.7221 | 3.7307 | 3.651 | 3.6407 | 3.5592 | 3.5504 | 3.6287 | 3.6393 | 3.7421 | 3.7523 | 3.6537 | 3.641 | 3.5399 | 3.5292 | 3.6261 | 3.6391
LMO_C_25_B_77_SOC_5-50_Part_1-1_ID_515113004202.xlsx | LMO | 77 | 515113004202 | 25 | 14.5993 | 0.583972 | 0.1 | 30 | 0.299988 | 3.8225 | 3.8575 | 3.8603 | 3.8273 | 3.8241 | 3.7897 | 3.7867 | 3.8194 | 3.8234 | 3.8924 | 3.8975 | 3.832 | 3.8247 | 3.7562 | 3.7511 | 3.8162 | 3.8231 | 3.9258 | 3.9328 | 3.8362 | 3.8252 | 3.7235 | 3.7167 | 3.8134 | 3.8227 | 3.9581 | 3.9665 | 3.8403 | 3.8255 | 3.6918 | 3.6833 | 3.8111 | 3.8224 | 3.9893 | 3.9995 | 3.8441 | 3.8262 | 3.661 | 3.6512 | 3.8087 | 3.8222
LMO_C_25_B_78_SOC_5-70_Part_1-1_ID_516102900376.xlsx | LMO | 78 | 516102900376 | 25 | 19.6784 | 0.787136 | 0.1 | 30 | 0.299988 | 3.6954 | 3.7216 | 3.7239 | 3.6986 | 3.696 | 3.67 | 3.6679 | 3.693 | 3.6956 | 3.7479 | 3.7521 | 3.7014 | 3.6963 | 3.6451 | 3.6412 | 3.6907 | 3.6956 | 3.7734 | 3.779 | 3.7039 | 3.6965 | 3.6208 | 3.6156 | 3.6884 | 3.6953 | 3.7974 | 3.8045 | 3.7067 | 3.6968 | 3.5978 | 3.5915 | 3.6872 | 3.6954 | 3.821 | 3.829 | 3.7093 | 3.6972 | 3.5761 | 3.5687 | 3.6847 | 3.6951
LMO_C_25_B_79_SOC_5-75_Part_1-1_ID_515093001367.xlsx | LMO | 79 | 515093001367 | 25 | 20.7333 | 0.829332 | 0.1 | 30 | 0.299988 | 3.6786 | 3.7026 | 3.7051 | 3.6821 | 3.6793 | 3.6558 | 3.6531 | 3.6761 | 3.6791 | 3.7267 | 3.7316 | 3.6856 | 3.6798 | 3.6322 | 3.6271 | 3.6733 | 3.6789 | 3.7506 | 3.7574 | 3.6886 | 3.68 | 3.6089 | 3.6015 | 3.6705 | 3.6789 | 3.7739 | 3.7829 | 3.6914 | 3.6803 | 3.5859 | 3.5761 | 3.6675 | 3.6788 | 3.7971 | 3.8076 | 3.6944 | 3.6807 | 3.5631 | 3.5511 | 3.6645 | 3.6784
LMO_C_25_B_7_SOC_5-80_Part_1-1_ID_515093000596.xlsx | LMO | 7 | 515093000596 | 25 | 22.3486 | 0.893944 | 0.1 | 30 | 0.299992 | 3.6556 | 3.6786 | 3.6809 | 3.6591 | 3.6565 | 3.6338 | 3.6315 | 3.6533 | 3.6561 | 3.7018 | 3.7061 | 3.6621 | 3.6568 | 3.6115 | 3.6071 | 3.651 | 3.6561 | 3.7244 | 3.7309 | 3.6651 | 3.6572 | 3.5896 | 3.5831 | 3.6484 | 3.6561 | 3.7469 | 3.7548 | 3.6675 | 3.6573 | 3.5676 | 3.5594 | 3.6459 | 3.6559 | 3.7688 | 3.7783 | 3.6702 | 3.6577 | 3.5462 | 3.5362 | 3.6435 | 3.6558
LMO_C_25_B_81_SOC_5-60_Part_1-1_ID_515092904585.xlsx | LMO | 81 | 515092904585 | 25 | 17.1527 | 0.686108 | 0.1 | 30 | 0.299988 | 3.7499 | 3.7804 | 3.782 | 3.7523 | 3.7507 | 3.7202 | 3.7186 | 3.7485 | 3.7504 | 3.8113 | 3.8143 | 3.7548 | 3.7511 | 3.6902 | 3.687 | 3.7467 | 3.7504 | 3.8417 | 3.8461 | 3.7567 | 3.7516 | 3.66 | 3.6556 | 3.7451 | 3.7502 | 3.8719 | 3.8775 | 3.7588 | 3.752 | 3.6303 | 3.6243 | 3.7434 | 3.7502 | 3.9019 | 3.9086 | 3.7606 | 3.7523 | 3.6006 | 3.5933 | 3.7418 | 3.75
LMO_C_25_B_82_SOC_5-45_Part_1-1_ID_515092904713.xlsx | LMO | 82 | 515092904713 | 25 | 14.0458 | 0.561832 | 0.1 | 30 | 0.299988 | 3.8673 | 3.9149 | 3.9175 | 3.871 | 3.8684 | 3.8208 | 3.8183 | 3.8647 | 3.8677 | 3.9628 | 3.9674 | 3.8745 | 3.8689 | 3.7741 | 3.7695 | 3.8619 | 3.8675 | 4.0095 | 4.0159 | 3.8778 | 3.8694 | 3.7281 | 3.7214 | 3.8592 | 3.8673 | 4.0555 | 4.0636 | 3.8812 | 3.8698 | 3.6828 | 3.674 | 3.8566 | 3.8671 | 4.1003 | 4.1102 | 3.8842 | 3.8703 | 3.6384 | 3.6277 | 3.8543 | 3.867
LMO_C_25_B_83_SOC_5-70_Part_1-1_ID_515093004000.xlsx | LMO | 83 | 515093004000 | 25 | 19.4762 | 0.779048 | 0.1 | 30 | 0.299992 | 3.7009 | 3.7323 | 3.7348 | 3.7049 | 3.7019 | 3.6707 | 3.6681 | 3.6981 | 3.7014 | 3.7639 | 3.7685 | 3.7084 | 3.7023 | 3.6396 | 3.6349 | 3.6953 | 3.7012 | 3.7946 | 3.8013 | 3.7116 | 3.7026 | 3.6091 | 3.6019 | 3.6921 | 3.7011 | 3.8252 | 3.8334 | 3.7144 | 3.703 | 3.5785 | 3.5692 | 3.6898 | 3.7009 | 3.8556 | 3.8652 | 3.7174 | 3.7033 | 3.5483 | 3.5367 | 3.6868 | 3.7009
LMO_C_25_B_85_SOC_5-65_Part_1-1_ID_515093000008.xlsx | LMO | 85 | 515093000008 | 25 | 18.9555 | 0.75822 | 0.1 | 30 | 0.299988 | 3.7146 | 3.7476 | 3.75 | 3.7183 | 3.7155 | 3.6826 | 3.6802 | 3.7121 | 3.7151 | 3.7808 | 3.7853 | 3.7216 | 3.7158 | 3.6503 | 3.6456 | 3.7093 | 3.7149 | 3.8134 | 3.8197 | 3.7244 | 3.7162 | 3.6184 | 3.6113 | 3.7065 | 3.7146 | 3.8452 | 3.8534 | 3.727 | 3.7163 | 3.5864 | 3.5776 | 3.7039 | 3.7144 | 3.8768 | 3.8866 | 3.73 | 3.7167 | 3.555 | 3.5443 | 3.7012 | 3.7142
LMO_C_25_B_86_SOC_5-80_Part_1-1_ID_515100100526.xlsx | LMO | 86 | 515100100526 | 25 | 22.0583 | 0.882332 | 0.1 | 30 | 0.299984 | 3.66 | 3.6814 | 3.684 | 3.6635 | 3.6605 | 3.6394 | 3.6368 | 3.6572 | 3.6602 | 3.7028 | 3.7077 | 3.6668 | 3.6609 | 3.6184 | 3.6136 | 3.6545 | 3.66 | 3.7239 | 3.7309 | 3.6698 | 3.6612 | 3.5978 | 3.5906 | 3.6514 | 3.6598 | 3.7446 | 3.7534 | 3.6726 | 3.6614 | 3.5773 | 3.568 | 3.6486 | 3.6596 | 3.7653 | 3.7757 | 3.6754 | 3.6616 | 3.5573 | 3.5459 | 3.6459 | 3.6594
LMO_C_25_B_88_SOC_5-75_Part_1-1_ID_515092904584.xlsx | LMO | 88 | 515092904584 | 25 | 20.3993 | 0.815972 | 0.1 | 30 | 0.299988 | 3.684 | 3.7105 | 3.713 | 3.6875 | 3.6847 | 3.6584 | 3.6559 | 3.6814 | 3.6844 | 3.7372 | 3.7418 | 3.6905 | 3.6851 | 3.6326 | 3.6278 | 3.6788 | 3.6842 | 3.7634 | 3.7699 | 3.6933 | 3.6854 | 3.6071 | 3.5999 | 3.6761 | 3.6842 | 3.789 | 3.7976 | 3.6956 | 3.6856 | 3.5817 | 3.5725 | 3.6735 | 3.684 | 3.8145 | 3.8245 | 3.6988 | 3.686 | 3.5569 | 3.5457 | 3.6707 | 3.6839
LMO_C_25_B_8_SOC_5-80_Part_1-1_ID_515092900941.xlsx | LMO | 8 | 515092900941 | 25 | 22.3187 | 0.892748 | 0.1 | 30 | 0.29998 | 3.6584 | 3.6809 | 3.6835 | 3.6624 | 3.6593 | 3.637 | 3.6345 | 3.6558 | 3.6589 | 3.7037 | 3.7084 | 3.6658 | 3.6598 | 3.6152 | 3.6103 | 3.6526 | 3.6589 | 3.7258 | 3.7327 | 3.6693 | 3.66 | 3.5934 | 3.5864 | 3.65 | 3.6587 | 3.7476 | 3.7565 | 3.6723 | 3.6603 | 3.572 | 3.5627 | 3.647 | 3.6586 | 3.7692 | 3.7795 | 3.6752 | 3.6607 | 3.5506 | 3.5394 | 3.6445 | 3.6584
LMO_C_25_B_90_SOC_5-85_Part_1-1_ID_515092905201.xlsx | LMO | 90 | 515092905201 | 25 | 23.8826 | 0.955304 | 0.1 | 30 | 0.299984 | 3.6372 | 3.6586 | 3.6614 | 3.6408 | 3.6379 | 3.6168 | 3.6138 | 3.6343 | 3.6377 | 3.6802 | 3.6856 | 3.6445 | 3.6384 | 3.5961 | 3.5906 | 3.6315 | 3.6377 | 3.7016 | 3.7093 | 3.6477 | 3.6387 | 3.5755 | 3.5675 | 3.6284 | 3.6377 | 3.7225 | 3.7323 | 3.651 | 3.6389 | 3.5552 | 3.5446 | 3.6254 | 3.6375 | 3.743 | 3.7548 | 3.6537 | 3.6391 | 3.5353 | 3.5223 | 3.6219 | 3.6373
LMO_C_25_B_91_SOC_5-85_Part_1-1_ID_515100102031.xlsx | LMO | 91 | 515100102031 | 25 | 22.8423 | 0.913692 | 0.1 | 30 | 0.299988 | 3.6501 | 3.6723 | 3.6751 | 3.6544 | 3.651 | 3.6291 | 3.6261 | 3.647 | 3.6505 | 3.6947 | 3.7 | 3.6584 | 3.6514 | 3.6077 | 3.6019 | 3.6438 | 3.6507 | 3.7165 | 3.7244 | 3.6619 | 3.6517 | 3.5862 | 3.578 | 3.6405 | 3.6505 | 3.7379 | 3.7479 | 3.6652 | 3.6521 | 3.5652 | 3.5543 | 3.6373 | 3.6505 | 3.7592 | 3.7709 | 3.6672 | 3.6521 | 3.5439 | 3.5306 | 3.6335 | 3.65
LMO_C_25_B_93_SOC_5-75_Part_1-1_ID_515092904858.xlsx | LMO | 93 | 515092904858 | 25 | 20.5201 | 0.820804 | 0.1 | 30 | 0.299984 | 3.6821 | 3.7102 | 3.713 | 3.6861 | 3.683 | 3.6552 | 3.6524 | 3.6793 | 3.6826 | 3.7383 | 3.7435 | 3.6898 | 3.6835 | 3.628 | 3.6224 | 3.6761 | 3.6824 | 3.7658 | 3.7732 | 3.693 | 3.6837 | 3.601 | 3.5931 | 3.6731 | 3.6824 | 3.7931 | 3.8022 | 3.6965 | 3.6842 | 3.5741 | 3.5641 | 3.6705 | 3.6823 | 3.8199 | 3.8308 | 3.6995 | 3.6844 | 3.5478 | 3.5357 | 3.667 | 3.6821
LMO_C_25_B_95_SOC_5-85_Part_1-1_ID_515092901384.xlsx | LMO | 95 | 515092901384 | 25 | 22.9853 | 0.919412 | 0.1 | 30 | 0.299984 | 3.6447 | 3.6654 | 3.6679 | 3.648 | 3.6452 | 3.6247 | 3.6221 | 3.6419 | 3.6449 | 3.6863 | 3.6912 | 3.6514 | 3.6456 | 3.6045 | 3.5994 | 3.6391 | 3.6449 | 3.7072 | 3.7139 | 3.6544 | 3.6459 | 3.5843 | 3.5773 | 3.6363 | 3.6447 | 3.7274 | 3.736 | 3.657 | 3.6461 | 3.5646 | 3.5555 | 3.6333 | 3.6445 | 3.7472 | 3.7576 | 3.6596 | 3.6463 | 3.5453 | 3.5341 | 3.6308 | 3.6445
LMO_C_25_B_97_SOC_5-60_Part_1-1_ID_515093002276.xlsx | LMO | 97 | 515093002276 | 25 | 17.8895 | 0.71558 | 0.1 | 30 | 0.299976 | 3.7395 | 3.7736 | 3.776 | 3.7428 | 3.74 | 3.7058 | 3.7035 | 3.7367 | 3.7395 | 3.808 | 3.8122 | 3.7456 | 3.7404 | 3.6719 | 3.6675 | 3.7346 | 3.7395 | 3.8419 | 3.848 | 3.7486 | 3.7409 | 3.6386 | 3.6322 | 3.7314 | 3.7392 | 3.8752 | 3.8828 | 3.7513 | 3.7411 | 3.6054 | 3.5968 | 3.729 | 3.739 | 3.9082 | 3.9173 | 3.7532 | 3.7411 | 3.572 | 3.5615 | 3.7262 | 3.7386
LMO_C_25_B_99_SOC_5-70_Part_1-1_ID_515100101563.xlsx | LMO | 99 | 515100101563 | 25 | 19.4097 | 0.776388 | 0.1 | 30 | 0.299992 | 3.7009 | 3.7344 | 3.7374 | 3.7056 | 3.7019 | 3.6686 | 3.6654 | 3.6974 | 3.7014 | 3.7681 | 3.7737 | 3.71 | 3.7025 | 3.6356 | 3.6298 | 3.694 | 3.7014 | 3.8011 | 3.8087 | 3.7135 | 3.7028 | 3.6031 | 3.5945 | 3.6905 | 3.7012 | 3.8336 | 3.8429 | 3.7172 | 3.7032 | 3.5706 | 3.5597 | 3.6875 | 3.7009 | 3.8657 | 3.8764 | 3.7211 | 3.7037 | 3.5385 | 3.5253 | 3.6844 | 3.7009

## SOC35
File_Name | Mat | No. | ID | Qn | Q | SOH | Pt | SOC | SOCR | U1 | U2 | U3 | U4 | U5 | U6 | U7 | U8 | U9 | U10 | U11 | U12 | U13 | U14 | U15 | U16 | U17 | U18 | U19 | U20 | U21 | U22 | U23 | U24 | U25 | U26 | U27 | U28 | U29 | U30 | U31 | U32 | U33 | U34 | U35 | U36 | U37 | U38 | U39 | U40 | U41
LMO_C_25_B_100_SOC_5-60_Part_1-1_ID_515092904916.xlsx | LMO | 100 | 515092904916 | 25 | 16.9888 | 0.679552 | 0.1 | 35 | 0.349992 | 3.7927 | 3.8294 | 3.8322 | 3.7969 | 3.7938 | 3.7574 | 3.7544 | 3.7901 | 3.7934 | 3.8664 | 3.8715 | 3.8008 | 3.7945 | 3.7216 | 3.716 | 3.7869 | 3.7932 | 3.9024 | 3.9098 | 3.8043 | 3.7948 | 3.6861 | 3.6779 | 3.7837 | 3.7929 | 3.9377 | 3.947 | 3.8076 | 3.7953 | 3.6507 | 3.6403 | 3.7804 | 3.7927 | 3.9725 | 3.9834 | 3.8111 | 3.7957 | 3.6161 | 3.6033 | 3.7776 | 3.7927
LMO_C_25_B_101_SOC_5-50_Part_1-1_ID_515092901207.xlsx | LMO | 101 | 515092901207 | 25 | 14.0409 | 0.561636 | 0.1 | 35 | 0.349984 | 3.9154 | 3.9597 | 3.963 | 3.9209 | 3.9168 | 3.8729 | 3.8692 | 3.9117 | 3.9163 | 4.0043 | 4.0102 | 3.9263 | 3.9177 | 3.8296 | 3.8232 | 3.908 | 3.9161 | 4.0476 | 4.0556 | 3.9302 | 3.9182 | 3.7867 | 3.7774 | 3.9038 | 3.9156 | 4.0899 | 4.0995 | 3.933 | 3.9182 | 3.7437 | 3.7318 | 3.9 | 3.9151 | 4.1314 | 4.1426 | 3.9379 | 3.9188 | 3.7018 | 3.6877 | 3.8968 | 3.9147
LMO_C_25_B_104_SOC_5-70_Part_1-1_ID_515093000076.xlsx | LMO | 104 | 515093000076 | 25 | 19.4159 | 0.776636 | 0.1 | 35 | 0.34998 | 3.7325 | 3.7686 | 3.7727 | 3.739 | 3.7339 | 3.6981 | 3.6939 | 3.7279 | 3.7335 | 3.8052 | 3.8125 | 3.7446 | 3.7346 | 3.6628 | 3.6549 | 3.723 | 3.7332 | 3.8405 | 3.8503 | 3.7488 | 3.7351 | 3.6277 | 3.6164 | 3.7188 | 3.733 | 3.875 | 3.8872 | 3.7541 | 3.7356 | 3.5931 | 3.5787 | 3.7146 | 3.7328 | 3.9094 | 3.9233 | 3.7588 | 3.7362 | 3.5587 | 3.5411 | 3.7105 | 3.7327
LMO_C_25_B_107_SOC_5-70_Part_1-1_ID_515100100832.xlsx | LMO | 107 | 515100100832 | 25 | 19.3201 | 0.772804 | 0.1 | 35 | 0.349976 | 3.7386 | 3.7713 | 3.7739 | 3.7425 | 3.7395 | 3.707 | 3.7042 | 3.7356 | 3.739 | 3.8043 | 3.8092 | 3.7465 | 3.7402 | 3.6749 | 3.6698 | 3.7328 | 3.739 | 3.8366 | 3.8436 | 3.7497 | 3.7404 | 3.6431 | 3.6357 | 3.73 | 3.7388 | 3.8685 | 3.8773 | 3.753 | 3.7409 | 3.6115 | 3.6019 | 3.7274 | 3.7386 | 3.9001 | 3.9103 | 3.756 | 3.7411 | 3.5801 | 3.5685 | 3.7246 | 3.7385
LMO_C_25_B_109_SOC_5-85_Part_1-1_ID_515092905216.xlsx | LMO | 109 | 515092905216 | 25 | 23.3228 | 0.932912 | 0.1 | 35 | 0.35 | 3.6688 | 3.693 | 3.6961 | 3.673 | 3.6696 | 3.6458 | 3.6424 | 3.6654 | 3.6691 | 3.7174 | 3.7235 | 3.677 | 3.67 | 3.6222 | 3.6159 | 3.6621 | 3.6691 | 3.7414 | 3.7502 | 3.6805 | 3.6703 | 3.5989 | 3.5899 | 3.6584 | 3.6689 | 3.7648 | 3.776 | 3.684 | 3.6705 | 3.5762 | 3.5645 | 3.6552 | 3.6689 | 3.7881 | 3.8011 | 3.6872 | 3.6707 | 3.5538 | 3.5397 | 3.6521 | 3.6688
LMO_C_25_B_110_SOC_5-80_Part_1-1_ID_515093005020.xlsx | LMO | 110 | 515093005020 | 25 | 22.3456 | 0.893824 | 0.1 | 35 | 0.349972 | 3.6819 | 3.7056 | 3.7088 | 3.6865 | 3.6828 | 3.6593 | 3.6559 | 3.6782 | 3.6823 | 3.7293 | 3.7353 | 3.6909 | 3.6831 | 3.6364 | 3.63 | 3.6747 | 3.6821 | 3.7525 | 3.7611 | 3.6944 | 3.6835 | 3.6135 | 3.6043 | 3.671 | 3.6819 | 3.7755 | 3.7862 | 3.6984 | 3.684 | 3.591 | 3.5792 | 3.6677 | 3.6819 | 3.7981 | 3.8106 | 3.7012 | 3.684 | 3.5685 | 3.5543 | 3.664 | 3.6816
LMO_C_25_B_112_SOC_5-65_Part_1-1_ID_515100102992.xlsx | LMO | 112 | 515100102992 | 25 | 18.2109 | 0.728436 | 0.1 | 35 | 0.35 | 3.7639 | 3.7971 | 3.7999 | 3.7685 | 3.7651 | 3.7323 | 3.729 | 3.7606 | 3.7646 | 3.8304 | 3.8359 | 3.7729 | 3.7657 | 3.6998 | 3.694 | 3.7574 | 3.7644 | 3.8629 | 3.8705 | 3.7764 | 3.7662 | 3.6677 | 3.6593 | 3.7541 | 3.7641 | 3.8949 | 3.9042 | 3.7797 | 3.7664 | 3.6359 | 3.625 | 3.7511 | 3.7641 | 3.9268 | 3.9377 | 3.7836 | 3.7669 | 3.604 | 3.5908 | 3.7485 | 3.7639
LMO_C_25_B_113_SOC_5-70_Part_1-1_ID_515093005302.xlsx | LMO | 113 | 515093005302 | 25 | 18.9334 | 0.757336 | 0.1 | 35 | 0.35 | 3.7437 | 3.7746 | 3.7776 | 3.7483 | 3.7448 | 3.7142 | 3.7109 | 3.7404 | 3.7444 | 3.8059 | 3.8113 | 3.7527 | 3.7455 | 3.684 | 3.6779 | 3.7369 | 3.7442 | 3.8362 | 3.844 | 3.7564 | 3.7458 | 3.654 | 3.6454 | 3.7335 | 3.7441 | 3.8661 | 3.8756 | 3.7595 | 3.7462 | 3.624 | 3.6129 | 3.7302 | 3.7437 | 3.8956 | 3.9068 | 3.7634 | 3.7467 | 3.5945 | 3.581 | 3.7272 | 3.7437
LMO_C_25_B_116_SOC_5-80_Part_1-1_ID_515093000439.xlsx | LMO | 116 | 515093000439 | 25 | 21.5017 | 0.860068 | 0.1 | 35 | 0.35 | 3.6935 | 3.7177 | 3.7207 | 3.6981 | 3.6944 | 3.6705 | 3.6672 | 3.69 | 3.694 | 3.7421 | 3.7481 | 3.7023 | 3.6949 | 3.647 | 3.6408 | 3.6863 | 3.694 | 3.766 | 3.7743 | 3.706 | 3.6953 | 3.624 | 3.6149 | 3.683 | 3.6937 | 3.7894 | 3.7997 | 3.7095 | 3.6956 | 3.6008 | 3.5889 | 3.6798 | 3.6937 | 3.8124 | 3.8247 | 3.713 | 3.6958 | 3.578 | 3.5636 | 3.676 | 3.6935
LMO_C_25_B_118_SOC_5-65_Part_1-1_ID_515093001936.xlsx | LMO | 118 | 515093001936 | 25 | 18.9621 | 0.758484 | 0.1 | 35 | 0.35 | 3.7409 | 3.7711 | 3.7743 | 3.7451 | 3.7418 | 3.7121 | 3.7088 | 3.7379 | 3.7414 | 3.8017 | 3.8071 | 3.7492 | 3.7425 | 3.6828 | 3.6768 | 3.7348 | 3.7414 | 3.8313 | 3.839 | 3.7527 | 3.7428 | 3.654 | 3.6454 | 3.7316 | 3.7414 | 3.8603 | 3.8701 | 3.756 | 3.7432 | 3.6252 | 3.6143 | 3.7284 | 3.7411 | 3.8887 | 3.9003 | 3.7597 | 3.7435 | 3.5973 | 3.5841 | 3.7251 | 3.7411
LMO_C_25_B_122_SOC_5-85_Part_1-1_ID_515092905212.xlsx | LMO | 122 | 515092905212 | 25 | 23.2886 | 0.931544 | 0.1 | 35 | 0.349972 | 3.67 | 3.6923 | 3.6954 | 3.6738 | 3.6707 | 3.6487 | 3.6456 | 3.667 | 3.6705 | 3.7151 | 3.7207 | 3.6775 | 3.6712 | 3.627 | 3.621 | 3.6638 | 3.6705 | 3.7372 | 3.7453 | 3.6809 | 3.6714 | 3.6056 | 3.5968 | 3.6609 | 3.6703 | 3.7592 | 3.7695 | 3.6842 | 3.6717 | 3.5843 | 3.5731 | 3.6572 | 3.6703 | 3.7804 | 3.7929 | 3.687 | 3.6719 | 3.5636 | 3.5497 | 3.654 | 3.67
LMO_C_25_B_124_SOC_5-70_Part_1-1_ID_515092905281.xlsx | LMO | 124 | 515092905281 | 25 | 19.8908 | 0.795632 | 0.1 | 35 | 0.35 | 3.7225 | 3.7562 | 3.7595 | 3.7276 | 3.7237 | 3.6905 | 3.6868 | 3.7188 | 3.7232 | 3.7901 | 3.7962 | 3.7323 | 3.7242 | 3.6573 | 3.6507 | 3.7149 | 3.723 | 3.8231 | 3.8317 | 3.7363 | 3.7246 | 3.6247 | 3.6152 | 3.7112 | 3.7228 | 3.8557 | 3.8663 | 3.74 | 3.7249 | 3.592 | 3.5799 | 3.7077 | 3.7225 | 3.8879 | 3.9003 | 3.7435 | 3.7253 | 3.5599 | 3.545 | 3.7044 | 3.7225
LMO_C_25_B_125_SOC_5-65_Part_1-1_ID_515093002457.xlsx | LMO | 125 | 515093002457 | 25 | 18.8036 | 0.752144 | 0.1 | 35 | 0.349988 | 3.7481 | 3.7862 | 3.7894 | 3.7528 | 3.7492 | 3.7114 | 3.7081 | 3.7448 | 3.7488 | 3.8243 | 3.8301 | 3.7571 | 3.7497 | 3.6745 | 3.6684 | 3.7414 | 3.7486 | 3.8615 | 3.8696 | 3.7609 | 3.75 | 3.638 | 3.6289 | 3.7379 | 3.7485 | 3.898 | 3.9082 | 3.7648 | 3.7504 | 3.6019 | 3.5903 | 3.7346 | 3.7483 | 3.9337 | 3.9456 | 3.7685 | 3.7509 | 3.5662 | 3.5524 | 3.7318 | 3.7483
LMO_C_25_B_127_SOC_5-70_Part_1-1_ID_515093001000.xlsx | LMO | 127 | 515093001000 | 25 | 20.033 | 0.80132 | 0.1 | 35 | 0.35 | 3.7205 | 3.7509 | 3.7539 | 3.7246 | 3.7214 | 3.6914 | 3.6881 | 3.7174 | 3.7211 | 3.7815 | 3.7871 | 3.7286 | 3.7218 | 3.6617 | 3.6559 | 3.7144 | 3.7209 | 3.8115 | 3.8194 | 3.732 | 3.7223 | 3.6324 | 3.6238 | 3.7111 | 3.7207 | 3.8412 | 3.8508 | 3.7353 | 3.7225 | 3.6033 | 3.5924 | 3.7077 | 3.7207 | 3.8699 | 3.8817 | 3.7386 | 3.7228 | 3.5747 | 3.5613 | 3.7049 | 3.7204
LMO_C_25_B_129_SOC_5-80_Part_1-1_ID_514091418304.xlsx | LMO | 129 | 514091418304 | 25 | 22.2327 | 0.889308 | 0.1 | 35 | 0.35 | 3.6789 | 3.7002 | 3.7035 | 3.683 | 3.6796 | 3.6586 | 3.6549 | 3.6756 | 3.6793 | 3.7219 | 3.7283 | 3.687 | 3.68 | 3.6377 | 3.6312 | 3.6721 | 3.6791 | 3.7432 | 3.7523 | 3.6903 | 3.6802 | 3.6173 | 3.6075 | 3.6684 | 3.6791 | 3.7639 | 3.7757 | 3.6939 | 3.6805 | 3.5971 | 3.5847 | 3.6647 | 3.6789 | 3.7841 | 3.7983 | 3.6974 | 3.6807 | 3.5776 | 3.5622 | 3.6616 | 3.6789
LMO_C_25_B_131_SOC_5-55_Part_1-1_ID_516020603556.xlsx | LMO | 131 | 516020603556 | 25 | 16.4273 | 0.657092 | 0.1 | 35 | 0.35 | 3.8185 | 3.8598 | 3.8631 | 3.8247 | 3.8203 | 3.7792 | 3.7755 | 3.8143 | 3.8196 | 3.9015 | 3.9075 | 3.8299 | 3.821 | 3.739 | 3.7323 | 3.8103 | 3.8194 | 3.9416 | 3.9498 | 3.8347 | 3.8218 | 3.6991 | 3.6898 | 3.8067 | 3.819 | 3.9813 | 3.9911 | 3.8394 | 3.8224 | 3.6594 | 3.6479 | 3.8029 | 3.8187 | 4.0201 | 4.0314 | 3.8436 | 3.8229 | 3.6201 | 3.6059 | 3.7994 | 3.8182
LMO_C_25_B_137_SOC_5-75_Part_1-1_ID_515093004482.xlsx | LMO | 137 | 515093004482 | 25 | 21.4503 | 0.858012 | 0.1 | 35 | 0.349972 | 3.696 | 3.7234 | 3.7265 | 3.7005 | 3.6968 | 3.6696 | 3.6663 | 3.6923 | 3.6965 | 3.7509 | 3.7569 | 3.7051 | 3.6974 | 3.6428 | 3.6366 | 3.6888 | 3.6963 | 3.778 | 3.7864 | 3.7088 | 3.6979 | 3.6161 | 3.6071 | 3.6851 | 3.6961 | 3.8045 | 3.815 | 3.7119 | 3.6979 | 3.5896 | 3.578 | 3.6814 | 3.696 | 3.8308 | 3.8431 | 3.7158 | 3.6984 | 3.5636 | 3.5492 | 3.6782 | 3.6958
LMO_C_25_B_138_SOC_5-50_Part_1-1_ID_515093001444.xlsx | LMO | 138 | 515093001444 | 25 | 15.2856 | 0.611424 | 0.1 | 35 | 0.349964 | 3.8635 | 3.9063 | 3.9089 | 3.8673 | 3.8645 | 3.8222 | 3.8194 | 3.861 | 3.8642 | 3.9495 | 3.9542 | 3.871 | 3.8652 | 3.7804 | 3.7753 | 3.8582 | 3.864 | 3.9914 | 3.9983 | 3.8742 | 3.8657 | 3.739 | 3.7318 | 3.8556 | 3.864 | 4.0325 | 4.0413 | 3.877 | 3.8659 | 3.6981 | 3.6886 | 3.8529 | 3.8636 | 4.0735 | 4.0837 | 3.8803 | 3.8664 | 3.6579 | 3.6465 | 3.8503 | 3.8635
LMO_C_25_B_139_SOC_5-80_Part_1-1_ID_515093004235.xlsx | LMO | 139 | 515093004235 | 25 | 22.1683 | 0.886732 | 0.1 | 35 | 0.349976 | 3.6861 | 3.7118 | 3.7153 | 3.6905 | 3.6868 | 3.6612 | 3.6579 | 3.6824 | 3.6865 | 3.7379 | 3.7442 | 3.6947 | 3.6872 | 3.6363 | 3.6296 | 3.6788 | 3.6863 | 3.7632 | 3.7723 | 3.6984 | 3.6875 | 3.6115 | 3.6019 | 3.6754 | 3.6863 | 3.7883 | 3.7997 | 3.7021 | 3.6877 | 3.5873 | 3.575 | 3.6717 | 3.6861 | 3.8127 | 3.8262 | 3.7058 | 3.6881 | 3.5634 | 3.5487 | 3.6688 | 3.6861
LMO_C_25_B_141_SOC_5-80_Part_1-1_ID_515093000036.xlsx | LMO | 141 | 515093000036 | 25 | 21.7671 | 0.870684 | 0.1 | 35 | 0.349972 | 3.6912 | 3.7207 | 3.7242 | 3.6961 | 3.6921 | 3.663 | 3.6593 | 3.6877 | 3.6918 | 3.7507 | 3.7574 | 3.7009 | 3.6928 | 3.6343 | 3.6275 | 3.684 | 3.6919 | 3.7797 | 3.789 | 3.7047 | 3.6932 | 3.6061 | 3.5966 | 3.6802 | 3.6916 | 3.8081 | 3.8197 | 3.7086 | 3.6935 | 3.5785 | 3.5664 | 3.6765 | 3.6916 | 3.8357 | 3.8492 | 3.7125 | 3.6937 | 3.5518 | 3.5373 | 3.6733 | 3.6914
LMO_C_25_B_148_SOC_5-50_Part_1-1_ID_515092300265.xlsx | LMO | 148 | 515092300265 | 25 | 14.8115 | 0.59246 | 0.1 | 35 | 0.349972 | 3.8808 | 3.923 | 3.9254 | 3.8847 | 3.8819 | 3.8403 | 3.8375 | 3.8784 | 3.8815 | 3.9653 | 3.97 | 3.8884 | 3.8826 | 3.7992 | 3.7946 | 3.8759 | 3.8814 | 4.0067 | 4.013 | 3.8917 | 3.8831 | 3.759 | 3.752 | 3.8733 | 3.8812 | 4.0469 | 4.0549 | 3.8952 | 3.8836 | 3.7193 | 3.7107 | 3.8708 | 3.881 | 4.0864 | 4.096 | 3.8991 | 3.8843 | 3.6807 | 3.6705 | 3.8685 | 3.881
LMO_C_25_B_149_SOC_5-75_Part_1-1_ID_515092904978.xlsx | LMO | 149 | 515092904978 | 25 | 21.1531 | 0.846124 | 0.1 | 35 | 0.349972 | 3.7018 | 3.7348 | 3.7381 | 3.7063 | 3.7026 | 3.6698 | 3.6663 | 3.6981 | 3.7021 | 3.7679 | 3.7743 | 3.7107 | 3.703 | 3.6377 | 3.6312 | 3.6944 | 3.7021 | 3.8004 | 3.8092 | 3.7144 | 3.7033 | 3.6057 | 3.5964 | 3.6909 | 3.7019 | 3.8324 | 3.8434 | 3.7188 | 3.7039 | 3.5747 | 3.5629 | 3.6877 | 3.7019 | 3.8638 | 3.8768 | 3.7221 | 3.704 | 3.5439 | 3.5295 | 3.6844 | 3.7016
LMO_C_25_B_150_SOC_5-60_Part_1-1_ID_515093001940.xlsx | LMO | 150 | 515093001940 | 25 | 16.6386 | 0.665544 | 0.1 | 35 | 0.350028 | 3.8139 | 3.8503 | 3.8529 | 3.818 | 3.815 | 3.779 | 3.7762 | 3.8113 | 3.8145 | 3.8868 | 3.8917 | 3.8217 | 3.8157 | 3.7434 | 3.7383 | 3.8085 | 3.8145 | 3.9226 | 3.9293 | 3.825 | 3.8162 | 3.7084 | 3.7007 | 3.8055 | 3.8143 | 3.9577 | 3.9663 | 3.828 | 3.8164 | 3.6735 | 3.6637 | 3.8029 | 3.8141 | 3.9923 | 4.0027 | 3.8313 | 3.8169 | 3.6389 | 3.627 | 3.8001 | 3.8141
LMO_C_25_B_151_SOC_5-55_Part_1-1_ID_515093000874.xlsx | LMO | 151 | 515093000874 | 25 | 16.1749 | 0.646996 | 0.1 | 35 | 0.34998 | 3.831 | 3.8668 | 3.8694 | 3.8352 | 3.8322 | 3.7967 | 3.7939 | 3.8283 | 3.8317 | 3.9028 | 3.9077 | 3.8389 | 3.8327 | 3.7618 | 3.7565 | 3.8252 | 3.8315 | 3.9379 | 3.9449 | 3.8422 | 3.8333 | 3.7272 | 3.7197 | 3.8222 | 3.8313 | 3.9725 | 3.9814 | 3.8454 | 3.8336 | 3.6932 | 3.6833 | 3.8194 | 3.831 | 4.0064 | 4.017 | 3.8485 | 3.8338 | 3.6594 | 3.6475 | 3.8162 | 3.8308
LMO_C_25_B_152_SOC_5-70_Part_1-1_ID_515092904019.xlsx | LMO | 152 | 515092904019 | 25 | 19.7083 | 0.788332 | 0.1 | 35 | 0.349984 | 3.733 | 3.7667 | 3.7699 | 3.7376 | 3.7339 | 3.7005 | 3.6972 | 3.7297 | 3.7335 | 3.8008 | 3.8067 | 3.7418 | 3.7344 | 3.6677 | 3.6616 | 3.7263 | 3.7335 | 3.834 | 3.8422 | 3.7451 | 3.7348 | 3.6352 | 3.6263 | 3.7228 | 3.7332 | 3.8666 | 3.877 | 3.749 | 3.7351 | 3.6033 | 3.592 | 3.7193 | 3.733 | 3.8984 | 3.9107 | 3.7525 | 3.7355 | 3.572 | 3.5585 | 3.7153 | 3.7325
LMO_C_25_B_154_SOC_5-60_Part_1-1_ID_515093001911.xlsx | LMO | 154 | 515093001911 | 25 | 17.1097 | 0.684388 | 0.1 | 35 | 0.34998 | 3.8002 | 3.8433 | 3.8459 | 3.8043 | 3.8013 | 3.7586 | 3.7558 | 3.7974 | 3.8008 | 3.8863 | 3.8914 | 3.8081 | 3.802 | 3.7169 | 3.7116 | 3.7945 | 3.8006 | 3.9284 | 3.9354 | 3.8115 | 3.8024 | 3.6756 | 3.6682 | 3.7915 | 3.8004 | 3.9697 | 3.9786 | 3.8145 | 3.8027 | 3.6352 | 3.6254 | 3.7885 | 3.8001 | 4.01 | 4.0205 | 3.8182 | 3.8032 | 3.5955 | 3.5838 | 3.7859 | 3.7999
LMO_C_25_B_155_SOC_5-45_Part_1-1_ID_515093001608.xlsx | LMO | 155 | 515093001608 | 25 | 13.3715 | 0.53486 | 0.1 | 35 | 0.349972 | 3.9509 | 3.9946 | 3.9971 | 3.9549 | 3.9521 | 3.9089 | 3.9063 | 3.9484 | 3.9516 | 4.0384 | 4.043 | 3.9588 | 3.953 | 3.8666 | 3.8615 | 3.9458 | 3.9514 | 4.081 | 4.0876 | 3.9619 | 3.9535 | 3.8245 | 3.8175 | 3.9428 | 3.9512 | 4.123 | 4.1314 | 3.9649 | 3.9537 | 3.7832 | 3.7741 | 3.9402 | 3.9511 | 4.1644 | 4.1742 | 3.9679 | 3.9542 | 3.7425 | 3.7314 | 3.9377 | 3.9507
LMO_C_25_B_157_SOC_5-70_Part_1-1_ID_515100102714.xlsx | LMO | 157 | 515100102714 | 25 | 18.668 | 0.74672 | 0.1 | 35 | 0.34998 | 3.7486 | 3.7802 | 3.7844 | 3.7555 | 3.7502 | 3.7188 | 3.7144 | 3.7434 | 3.7497 | 3.8125 | 3.8201 | 3.7616 | 3.7511 | 3.6884 | 3.6802 | 3.7386 | 3.7493 | 3.8434 | 3.8534 | 3.7664 | 3.7518 | 3.658 | 3.6465 | 3.7335 | 3.7492 | 3.8738 | 3.8857 | 3.7709 | 3.7523 | 3.6275 | 3.6129 | 3.7293 | 3.7488 | 3.9038 | 3.9175 | 3.7767 | 3.7532 | 3.5978 | 3.5801 | 3.7237 | 3.7483
LMO_C_25_B_159_SOC_5-55_Part_1-1_ID_515092904825.xlsx | LMO | 159 | 515092904825 | 25 | 15.6965 | 0.62786 | 0.1 | 35 | 0.349984 | 3.8478 | 3.8938 | 3.8968 | 3.8522 | 3.8491 | 3.8034 | 3.8002 | 3.8447 | 3.8485 | 3.9402 | 3.9454 | 3.8566 | 3.8498 | 3.7588 | 3.7534 | 3.8415 | 3.8485 | 3.9849 | 3.9925 | 3.8605 | 3.8503 | 3.7151 | 3.7072 | 3.8387 | 3.8482 | 4.0288 | 4.0381 | 3.8645 | 3.851 | 3.6723 | 3.6623 | 3.8359 | 3.8482 | 4.0715 | 4.0826 | 3.8678 | 3.8513 | 3.6303 | 3.6182 | 3.8322 | 3.8477
LMO_C_25_B_160_SOC_5-70_Part_1-1_ID_515093000809.xlsx | LMO | 160 | 515093000809 | 25 | 20.0972 | 0.803888 | 0.1 | 35 | 0.349984 | 3.7281 | 3.7611 | 3.7641 | 3.7325 | 3.729 | 3.6963 | 3.6932 | 3.7249 | 3.7286 | 3.7943 | 3.8001 | 3.7363 | 3.7295 | 3.6642 | 3.6582 | 3.7214 | 3.7286 | 3.8266 | 3.8348 | 3.74 | 3.7297 | 3.6324 | 3.6238 | 3.7181 | 3.7283 | 3.8585 | 3.8687 | 3.7432 | 3.73 | 3.6013 | 3.5901 | 3.7147 | 3.7281 | 3.8898 | 3.9021 | 3.7467 | 3.7304 | 3.5706 | 3.5571 | 3.7126 | 3.7283
LMO_C_25_B_162_SOC_5-85_Part_1-1_ID_514091415127.xlsx | LMO | 162 | 514091415127 | 25 | 23.0618 | 0.922472 | 0.1 | 35 | 0.34998 | 3.6668 | 3.687 | 3.69 | 3.6705 | 3.6675 | 3.6475 | 3.6445 | 3.664 | 3.6672 | 3.7077 | 3.713 | 3.6742 | 3.6679 | 3.6277 | 3.6222 | 3.661 | 3.6672 | 3.7279 | 3.7356 | 3.6772 | 3.6682 | 3.6082 | 3.5999 | 3.6579 | 3.6672 | 3.7479 | 3.7576 | 3.6802 | 3.6686 | 3.5887 | 3.5782 | 3.6549 | 3.667 | 3.7672 | 3.779 | 3.6831 | 3.6688 | 3.5697 | 3.5569 | 3.6519 | 3.6668
LMO_C_25_B_163_SOC_5-85_Part_1-1_ID_515093000451.xlsx | LMO | 163 | 515093000451 | 25 | 23.6416 | 0.945664 | 0.1 | 35 | 0.349984 | 3.6644 | 3.6879 | 3.6914 | 3.6693 | 3.6651 | 3.6419 | 3.638 | 3.6603 | 3.6647 | 3.7116 | 3.7186 | 3.674 | 3.6656 | 3.6189 | 3.6117 | 3.6563 | 3.6647 | 3.7348 | 3.7446 | 3.6779 | 3.6658 | 3.5961 | 3.5857 | 3.6521 | 3.6645 | 3.7576 | 3.7699 | 3.6819 | 3.6663 | 3.5738 | 3.5603 | 3.6489 | 3.6644 | 3.7804 | 3.795 | 3.6856 | 3.6665 | 3.5517 | 3.535 | 3.6442 | 3.6642
LMO_C_25_B_169_SOC_5-80_Part_1-1_ID_515093003101.xlsx | LMO | 169 | 515093003101 | 25 | 22.3867 | 0.895468 | 0.1 | 35 | 0.349988 | 3.6828 | 3.7109 | 3.7149 | 3.6881 | 3.6837 | 3.6559 | 3.6519 | 3.6786 | 3.6833 | 3.7395 | 3.7469 | 3.6933 | 3.6844 | 3.6289 | 3.6214 | 3.6744 | 3.6833 | 3.7671 | 3.7776 | 3.6977 | 3.6847 | 3.6024 | 3.5917 | 3.6702 | 3.6833 | 3.7941 | 3.8073 | 3.7019 | 3.6851 | 3.5766 | 3.5629 | 3.6661 | 3.6831 | 3.8204 | 3.8357 | 3.7063 | 3.6856 | 3.5515 | 3.535 | 3.6619 | 3.683
LMO_C_25_B_170_SOC_5-75_Part_1-1_ID_515093000549.xlsx | LMO | 170 | 515093000549 | 25 | 21.2415 | 0.84966 | 0.1 | 35 | 0.349976 | 3.6954 | 3.7258 | 3.7288 | 3.6997 | 3.6963 | 3.6663 | 3.6631 | 3.6923 | 3.696 | 3.7565 | 3.7622 | 3.704 | 3.697 | 3.6368 | 3.6308 | 3.6895 | 3.696 | 3.7867 | 3.7946 | 3.7072 | 3.6972 | 3.6071 | 3.5987 | 3.6858 | 3.6958 | 3.8162 | 3.8262 | 3.7107 | 3.6975 | 3.5778 | 3.5669 | 3.683 | 3.6956 | 3.8454 | 3.8575 | 3.7137 | 3.6979 | 3.5488 | 3.5353 | 3.6796 | 3.6956
LMO_C_25_B_171_SOC_5-75_Part_1-1_ID_515100101239.xlsx | LMO | 171 | 515100101239 | 25 | 20.3951 | 0.815804 | 0.1 | 35 | 0.349988 | 3.719 | 3.7548 | 3.7583 | 3.7241 | 3.7202 | 3.6846 | 3.6809 | 3.7151 | 3.7197 | 3.7913 | 3.7973 | 3.7295 | 3.7211 | 3.6496 | 3.6431 | 3.7118 | 3.7197 | 3.8269 | 3.8354 | 3.7332 | 3.7214 | 3.6143 | 3.6052 | 3.7079 | 3.7195 | 3.8615 | 3.8722 | 3.7369 | 3.7218 | 3.5799 | 3.5678 | 3.7042 | 3.7193 | 3.8959 | 3.9084 | 3.7409 | 3.7221 | 3.5457 | 3.5309 | 3.7009 | 3.719
LMO_C_25_B_173_SOC_5-55_Part_1-1_ID_516112602143.xlsx | LMO | 173 | 516112602143 | 25 | 16.5812 | 0.663248 | 0.1 | 35 | 0.349988 | 3.7678 | 3.7908 | 3.7939 | 3.7736 | 3.7697 | 3.7471 | 3.7437 | 3.7641 | 3.769 | 3.8143 | 3.8199 | 3.7797 | 3.7706 | 3.7256 | 3.7195 | 3.7611 | 3.769 | 3.8364 | 3.8443 | 3.7834 | 3.7713 | 3.7035 | 3.6954 | 3.7578 | 3.7688 | 3.8582 | 3.8675 | 3.7874 | 3.7718 | 3.6821 | 3.6719 | 3.7541 | 3.7683 | 3.8794 | 3.89 | 3.7918 | 3.7725 | 3.661 | 3.6487 | 3.7518 | 3.7683
LMO_C_25_B_177_SOC_5-50_Part_1-1_ID_515092901182.xlsx | LMO | 177 | 515092901182 | 25 | 15.2277 | 0.609108 | 0.1 | 35 | 0.349988 | 3.8736 | 3.9096 | 3.9121 | 3.8771 | 3.8745 | 3.8389 | 3.8364 | 3.8714 | 3.8742 | 3.9458 | 3.9502 | 3.8805 | 3.8752 | 3.8036 | 3.799 | 3.8689 | 3.874 | 3.9814 | 3.9876 | 3.8833 | 3.8756 | 3.7686 | 3.7618 | 3.8661 | 3.8738 | 4.0163 | 4.0244 | 3.8861 | 3.8759 | 3.7337 | 3.7249 | 3.8636 | 3.8736 | 4.051 | 4.0605 | 3.8889 | 3.8763 | 3.6995 | 3.6886 | 3.8612 | 3.8735
LMO_C_25_B_179_SOC_5-45_Part_1-1_ID_515092903484.xlsx | LMO | 179 | 515092903484 | 25 | 13.1486 | 0.525944 | 0.1 | 35 | 0.349988 | 3.9635 | 3.9999 | 4.0019 | 3.9667 | 3.9646 | 3.9286 | 3.9265 | 3.9616 | 3.9642 | 4.0364 | 4.0401 | 3.9697 | 3.9651 | 3.8931 | 3.8891 | 3.9593 | 3.9639 | 4.0721 | 4.0777 | 3.9723 | 3.9656 | 3.858 | 3.852 | 3.9574 | 3.9639 | 4.1076 | 4.1146 | 3.9749 | 3.966 | 3.8231 | 3.8155 | 3.9554 | 3.9637 | 4.1426 | 4.151 | 3.9779 | 3.9667 | 3.789 | 3.7795 | 3.9533 | 3.9637
LMO_C_25_B_17_SOC_5-55_Part_1-1_ID_515091902419.xlsx | LMO | 17 | 515091902419 | 25 | 15.8083 | 0.632332 | 0.1 | 35 | 0.34998 | 3.8636 | 3.9168 | 3.9196 | 3.8678 | 3.8649 | 3.8122 | 3.8094 | 3.8608 | 3.8643 | 3.97 | 3.9751 | 3.8721 | 3.8657 | 3.7609 | 3.7558 | 3.858 | 3.8643 | 4.0214 | 4.0286 | 3.8756 | 3.8661 | 3.7109 | 3.7035 | 3.8554 | 3.864 | 4.0715 | 4.0801 | 3.8791 | 3.8668 | 3.6621 | 3.6528 | 3.8526 | 3.8638 | 4.1199 | 4.1304 | 3.8826 | 3.8673 | 3.6145 | 3.6036 | 3.8506 | 3.8638
LMO_C_25_B_180_SOC_5-60_Part_1-1_ID_515100100012.xlsx | LMO | 180 | 515100100012 | 25 | 16.727 | 0.66908 | 0.1 | 35 | 0.34998 | 3.8146 | 3.8534 | 3.8564 | 3.8192 | 3.8159 | 3.7771 | 3.7741 | 3.8115 | 3.8152 | 3.8926 | 3.898 | 3.8241 | 3.8168 | 3.7395 | 3.7339 | 3.8085 | 3.8152 | 3.9309 | 3.9384 | 3.8273 | 3.8171 | 3.7018 | 3.6937 | 3.8052 | 3.815 | 3.9683 | 3.9776 | 3.8308 | 3.8176 | 3.6644 | 3.654 | 3.8018 | 3.8146 | 4.0051 | 4.0162 | 3.8343 | 3.8178 | 3.6275 | 3.6149 | 3.799 | 3.8145
LMO_C_25_B_182_SOC_5-85_Part_1-1_ID_515093004064.xlsx | LMO | 182 | 515093004064 | 25 | 23.2819 | 0.931276 | 0.1 | 35 | 0.349992 | 3.6684 | 3.6928 | 3.6965 | 3.6738 | 3.6693 | 3.6454 | 3.6415 | 3.6642 | 3.6691 | 3.7172 | 3.7242 | 3.6793 | 3.67 | 3.6222 | 3.6147 | 3.6603 | 3.6691 | 3.7411 | 3.7511 | 3.683 | 3.6703 | 3.5987 | 3.5882 | 3.6561 | 3.6689 | 3.7644 | 3.7769 | 3.6872 | 3.6707 | 3.5761 | 3.5625 | 3.6517 | 3.6686 | 3.7874 | 3.8018 | 3.6914 | 3.671 | 3.5536 | 3.5371 | 3.648 | 3.6684
LMO_C_25_B_184_SOC_5-65_Part_1-1_ID_515093000629.xlsx | LMO | 184 | 515093000629 | 25 | 18.4305 | 0.73722 | 0.1 | 35 | 0.349976 | 3.7581 | 3.7955 | 3.799 | 3.763 | 3.7593 | 3.7221 | 3.7184 | 3.7543 | 3.7588 | 3.8333 | 3.8394 | 3.7683 | 3.76 | 3.6856 | 3.6789 | 3.7504 | 3.7586 | 3.8699 | 3.8785 | 3.7727 | 3.7606 | 3.6494 | 3.6398 | 3.7467 | 3.7585 | 3.9061 | 3.9165 | 3.7767 | 3.7611 | 3.6136 | 3.6012 | 3.7432 | 3.7583 | 3.9416 | 3.954 | 3.7808 | 3.7616 | 3.5782 | 3.5631 | 3.7395 | 3.7581
LMO_C_25_B_185_SOC_5-55_Part_1-1_ID_515092904740.xlsx | LMO | 185 | 515092904740 | 25 | 16.1916 | 0.647664 | 0.1 | 35 | 0.349988 | 3.8301 | 3.8733 | 3.8759 | 3.834 | 3.8313 | 3.7881 | 3.7855 | 3.8276 | 3.8306 | 3.917 | 3.9219 | 3.8378 | 3.832 | 3.7458 | 3.7407 | 3.825 | 3.8306 | 3.9598 | 3.9665 | 3.8408 | 3.8324 | 3.7039 | 3.6965 | 3.8222 | 3.8306 | 4.0015 | 4.0102 | 3.8436 | 3.8327 | 3.6626 | 3.6531 | 3.819 | 3.8301 | 4.0426 | 4.0528 | 3.8466 | 3.8331 | 3.6219 | 3.6103 | 3.8162 | 3.8299
LMO_C_25_B_187_SOC_5-75_Part_1-1_ID_515100100624.xlsx | LMO | 187 | 515100100624 | 25 | 21.3249 | 0.852996 | 0.1 | 35 | 0.349988 | 3.6993 | 3.7311 | 3.7346 | 3.7042 | 3.7002 | 3.6686 | 3.6649 | 3.6953 | 3.6998 | 3.7634 | 3.7699 | 3.7091 | 3.7009 | 3.6373 | 3.6305 | 3.6914 | 3.6998 | 3.795 | 3.8038 | 3.713 | 3.7012 | 3.6061 | 3.5964 | 3.6877 | 3.6995 | 3.8259 | 3.8368 | 3.7172 | 3.7016 | 3.5755 | 3.5629 | 3.684 | 3.6993 | 3.8564 | 3.8694 | 3.7214 | 3.7021 | 3.5452 | 3.5295 | 3.6816 | 3.6997
LMO_C_25_B_18_SOC_5-75_Part_1-1_ID_515091901822.xlsx | LMO | 18 | 515091901822 | 25 | 20.5652 | 0.822608 | 0.1 | 35 | 0.34998 | 3.7151 | 3.7451 | 3.7474 | 3.7186 | 3.716 | 3.6861 | 3.6837 | 3.7128 | 3.7156 | 3.7755 | 3.7797 | 3.7216 | 3.7163 | 3.6568 | 3.6522 | 3.7102 | 3.7155 | 3.8052 | 3.8111 | 3.7244 | 3.7167 | 3.6277 | 3.6212 | 3.7077 | 3.7153 | 3.8343 | 3.8419 | 3.7274 | 3.717 | 3.5991 | 3.591 | 3.7056 | 3.7153 | 3.8629 | 3.8722 | 3.7304 | 3.7176 | 3.571 | 3.5613 | 3.7033 | 3.7153
LMO_C_25_B_190_SOC_5-85_Part_1-1_ID_515093001782.xlsx | LMO | 190 | 515093001782 | 25 | 23.4583 | 0.938332 | 0.1 | 35 | 0.34998 | 3.6666 | 3.6909 | 3.6947 | 3.6717 | 3.6677 | 3.6436 | 3.6398 | 3.6626 | 3.6672 | 3.7156 | 3.7225 | 3.6765 | 3.6681 | 3.6201 | 3.6129 | 3.6584 | 3.667 | 3.7393 | 3.7492 | 3.6809 | 3.6684 | 3.5969 | 3.5866 | 3.6547 | 3.667 | 3.7629 | 3.775 | 3.6847 | 3.6688 | 3.5741 | 3.5608 | 3.6507 | 3.6668 | 3.7857 | 3.8001 | 3.6888 | 3.6691 | 3.5515 | 3.5353 | 3.6482 | 3.667
LMO_C_25_B_191_SOC_5-75_Part_1-1_ID_515093002576.xlsx | LMO | 191 | 515093002576 | 25 | 20.4645 | 0.81858 | 0.1 | 35 | 0.34998 | 3.7125 | 3.7411 | 3.7441 | 3.7165 | 3.7132 | 3.6849 | 3.6819 | 3.7095 | 3.7128 | 3.7699 | 3.7755 | 3.7202 | 3.7137 | 3.657 | 3.6512 | 3.7063 | 3.7128 | 3.7983 | 3.8062 | 3.7237 | 3.7142 | 3.6296 | 3.6212 | 3.7032 | 3.7128 | 3.8259 | 3.8359 | 3.7269 | 3.7144 | 3.6024 | 3.5915 | 3.6998 | 3.7125 | 3.8531 | 3.865 | 3.7302 | 3.7147 | 3.5759 | 3.5627 | 3.697 | 3.7125
LMO_C_25_B_194_SOC_5-65_Part_1-1_ID_515093000724.xlsx | LMO | 194 | 515093000724 | 25 | 18.202 | 0.72808 | 0.1 | 35 | 0.349984 | 3.7699 | 3.8083 | 3.8117 | 3.7746 | 3.7709 | 3.7328 | 3.7293 | 3.7664 | 3.7704 | 3.8469 | 3.8529 | 3.7788 | 3.7715 | 3.6954 | 3.6893 | 3.763 | 3.7702 | 3.8845 | 3.8928 | 3.7827 | 3.7718 | 3.6589 | 3.65 | 3.7595 | 3.7702 | 3.9212 | 3.9316 | 3.7866 | 3.7723 | 3.6231 | 3.612 | 3.7565 | 3.7699 | 3.957 | 3.9693 | 3.7902 | 3.7727 | 3.5882 | 3.575 | 3.7544 | 3.7704
LMO_C_25_B_23_SOC_5-60_Part_1-1_ID_515092904546.xlsx | LMO | 23 | 515092904546 | 25 | 16.7152 | 0.668608 | 0.1 | 35 | 0.34998 | 3.832 | 3.8705 | 3.8729 | 3.8359 | 3.8331 | 3.7948 | 3.7922 | 3.8294 | 3.8326 | 3.9093 | 3.9138 | 3.8396 | 3.8338 | 3.7574 | 3.7525 | 3.8268 | 3.8326 | 3.947 | 3.9535 | 3.8427 | 3.8343 | 3.7202 | 3.7132 | 3.8241 | 3.8324 | 3.9844 | 3.9927 | 3.8461 | 3.8348 | 3.6835 | 3.6744 | 3.8217 | 3.8324 | 4.0212 | 4.031 | 3.8492 | 3.8352 | 3.6472 | 3.6359 | 3.8192 | 3.8322
LMO_C_25_B_24_SOC_5-75_Part_1-1_ID_515093002348.xlsx | LMO | 24 | 515093002348 | 25 | 19.9145 | 0.79658 | 0.1 | 35 | 0.34998 | 3.7372 | 3.7753 | 3.7783 | 3.7414 | 3.7381 | 3.7002 | 3.697 | 3.7337 | 3.7376 | 3.8138 | 3.8194 | 3.7455 | 3.7388 | 3.6626 | 3.657 | 3.7307 | 3.7376 | 3.8513 | 3.8591 | 3.7493 | 3.7392 | 3.6259 | 3.6175 | 3.7274 | 3.7374 | 3.8887 | 3.8982 | 3.7532 | 3.7395 | 3.5892 | 3.5787 | 3.7248 | 3.7374 | 3.9249 | 3.9361 | 3.7565 | 3.7399 | 3.5534 | 3.5404 | 3.7214 | 3.7372
LMO_C_25_B_28_SOC_5-50_Part_1-1_ID_515092501338.xlsx | LMO | 28 | 515092501338 | 25 | 14.9173 | 0.596692 | 0.1 | 35 | 0.349972 | 3.8993 | 3.9544 | 3.9568 | 3.903 | 3.9005 | 3.8457 | 3.8433 | 3.897 | 3.9 | 4.01 | 4.0142 | 3.9068 | 3.9014 | 3.7922 | 3.7878 | 3.8947 | 3.9 | 4.0633 | 4.0696 | 3.9103 | 3.9019 | 3.7395 | 3.733 | 3.8924 | 3.8998 | 4.116 | 4.124 | 3.9138 | 3.9024 | 3.6879 | 3.6796 | 3.8898 | 3.8996 | 4.1672 | 4.1767 | 3.9175 | 3.9031 | 3.6375 | 3.6275 | 3.8882 | 3.8996
LMO_C_25_B_29_SOC_5-35_Part_1-1_ID_515092901199.xlsx | LMO | 29 | 515092901199 | 25 | 10.6618 | 0.426472 | 0.1 | 35 | 0.296344 | 3.9981 | 4.0504 | 4.0531 | 4.0026 | 3.9997 | 3.9477 | 3.9449 | 3.9958 | 3.9992 | 4.1031 | 4.108 | 4.0069 | 4.0008 | 3.8972 | 3.8917 | 3.993 | 3.9993 | 4.1543 | 4.1613 | 4.0119 | 4.0019 | 3.8477 | 3.8406 | 3.9906 | 3.9993 | 4.2045 | 4.2045 | 4.0121 | 4.0015 | 3.7974 | 3.7874 | 3.9867 | 3.9985 | 4.2526 | 4.2592 | 4 | 3.9999 | 3.7469 | 3.7344 | 3.9818 | 3.9967
LMO_C_25_B_32_SOC_5-55_Part_1-1_ID_515093002151.xlsx | LMO | 32 | 515093002151 | 25 | 15.4527 | 0.618108 | 0.1 | 35 | 0.34998 | 3.8764 | 3.9212 | 3.9242 | 3.881 | 3.8777 | 3.8333 | 3.8303 | 3.8733 | 3.8771 | 3.9663 | 3.9716 | 3.8852 | 3.8784 | 3.7897 | 3.7841 | 3.8701 | 3.877 | 4.01 | 4.0173 | 3.8891 | 3.8787 | 3.7467 | 3.7386 | 3.8666 | 3.8766 | 4.0527 | 4.0618 | 3.8933 | 3.8794 | 3.7042 | 3.6939 | 3.8638 | 3.8764 | 4.0949 | 4.1058 | 3.8965 | 3.8796 | 3.6626 | 3.6503 | 3.861 | 3.8763
LMO_C_25_B_33_SOC_5-60_Part_1-1_ID_515093002328.xlsx | LMO | 33 | 515093002328 | 25 | 16.4277 | 0.657108 | 0.1 | 35 | 0.349984 | 3.8406 | 3.8738 | 3.8761 | 3.844 | 3.8415 | 3.8083 | 3.8062 | 3.8382 | 3.841 | 3.9073 | 3.9114 | 3.8469 | 3.842 | 3.7757 | 3.7715 | 3.8359 | 3.8408 | 3.9402 | 3.9458 | 3.8498 | 3.8424 | 3.7432 | 3.737 | 3.8334 | 3.8406 | 3.9727 | 3.98 | 3.8524 | 3.8427 | 3.7109 | 3.7028 | 3.831 | 3.8403 | 4.0047 | 4.0134 | 3.8548 | 3.8429 | 3.6791 | 3.6691 | 3.8287 | 3.8401
LMO_C_25_B_35_SOC_5-55_Part_1-1_ID_515093002726.xlsx | LMO | 35 | 515093002726 | 25 | 15.7444 | 0.629776 | 0.1 | 35 | 0.34998 | 3.8645 | 3.8973 | 3.8996 | 3.8682 | 3.8657 | 3.8331 | 3.8306 | 3.8622 | 3.8652 | 3.9302 | 3.9347 | 3.8715 | 3.8661 | 3.8011 | 3.7964 | 3.8596 | 3.865 | 3.9625 | 3.9688 | 3.8747 | 3.8668 | 3.7692 | 3.7625 | 3.857 | 3.8649 | 3.9944 | 4.0025 | 3.8773 | 3.8671 | 3.7377 | 3.7288 | 3.8545 | 3.8647 | 4.026 | 4.0355 | 3.8801 | 3.8673 | 3.706 | 3.6951 | 3.8517 | 3.8643
LMO_C_25_B_36_SOC_5-70_Part_1-1_ID_514091522210.xlsx | LMO | 36 | 514091522210 | 25 | 18.9034 | 0.756136 | 0.1 | 35 | 0.349984 | 3.7562 | 3.7767 | 3.7788 | 3.7592 | 3.7569 | 3.7365 | 3.7342 | 3.7539 | 3.7565 | 3.7976 | 3.8018 | 3.762 | 3.7572 | 3.7165 | 3.7121 | 3.7518 | 3.7565 | 3.8178 | 3.8239 | 3.7646 | 3.7576 | 3.6967 | 3.6903 | 3.7493 | 3.7564 | 3.838 | 3.8457 | 3.7671 | 3.7578 | 3.677 | 3.6689 | 3.7471 | 3.7562 | 3.8578 | 3.867 | 3.7697 | 3.7583 | 3.6579 | 3.648 | 3.7448 | 3.756
LMO_C_25_B_37_SOC_5-65_Part_1-1_ID_515093002313.xlsx | LMO | 37 | 515093002313 | 25 | 17.9597 | 0.718388 | 0.1 | 35 | 0.349976 | 3.7918 | 3.8227 | 3.8255 | 3.7959 | 3.7929 | 3.7623 | 3.7595 | 3.7892 | 3.7923 | 3.854 | 3.8589 | 3.7994 | 3.7934 | 3.7323 | 3.7272 | 3.7862 | 3.7923 | 3.8842 | 3.8914 | 3.8027 | 3.7939 | 3.703 | 3.6956 | 3.7832 | 3.792 | 3.914 | 3.9228 | 3.8059 | 3.7941 | 3.674 | 3.6647 | 3.7804 | 3.792 | 3.943 | 3.9535 | 3.8087 | 3.7943 | 3.6456 | 3.6345 | 3.7776 | 3.7916
LMO_C_25_B_39_SOC_5-65_Part_1-1_ID_515093002758.xlsx | LMO | 39 | 515093002758 | 25 | 17.6715 | 0.70686 | 0.1 | 35 | 0.34998 | 3.798 | 3.8324 | 3.8345 | 3.8011 | 3.7988 | 3.7646 | 3.7625 | 3.796 | 3.7985 | 3.8673 | 3.871 | 3.8041 | 3.7994 | 3.7307 | 3.7267 | 3.7938 | 3.7983 | 3.9014 | 3.9068 | 3.8064 | 3.7995 | 3.697 | 3.6912 | 3.7913 | 3.7981 | 3.9353 | 3.9423 | 3.8092 | 3.8001 | 3.6637 | 3.6559 | 3.7892 | 3.798 | 3.9686 | 3.9769 | 3.8118 | 3.8004 | 3.6305 | 3.6212 | 3.7873 | 3.7978
LMO_C_25_B_40_SOC_5-80_Part_1-1_ID_515092905478.xlsx | LMO | 40 | 515092905478 | 25 | 21.9298 | 0.877192 | 0.1 | 35 | 0.349992 | 3.6888 | 3.713 | 3.716 | 3.6935 | 3.6898 | 3.6661 | 3.663 | 3.6856 | 3.6895 | 3.7372 | 3.7428 | 3.6977 | 3.6903 | 3.6426 | 3.6366 | 3.6821 | 3.6893 | 3.7609 | 3.7688 | 3.7012 | 3.6907 | 3.6192 | 3.6108 | 3.6788 | 3.6891 | 3.7841 | 3.7941 | 3.7047 | 3.691 | 3.5962 | 3.5854 | 3.6756 | 3.6891 | 3.8073 | 3.8189 | 3.7081 | 3.6914 | 3.5734 | 3.5599 | 3.6723 | 3.6889
LMO_C_25_B_43_SOC_5-80_Part_1-1_ID_515093000605.xlsx | LMO | 43 | 515093000605 | 25 | 21.8665 | 0.87466 | 0.1 | 35 | 0.349984 | 3.6918 | 3.7151 | 3.7181 | 3.6963 | 3.6928 | 3.6696 | 3.6665 | 3.6884 | 3.6923 | 3.7386 | 3.7442 | 3.7007 | 3.6933 | 3.6472 | 3.6412 | 3.6847 | 3.6921 | 3.7616 | 3.7693 | 3.704 | 3.6935 | 3.6243 | 3.6161 | 3.6814 | 3.6919 | 3.7843 | 3.7938 | 3.7079 | 3.694 | 3.6022 | 3.5917 | 3.6786 | 3.6919 | 3.8066 | 3.8178 | 3.7105 | 3.6942 | 3.5799 | 3.5669 | 3.6754 | 3.6918
LMO_C_25_B_45_SOC_5-55_Part_1-1_ID_515093000552.xlsx | LMO | 45 | 515093000552 | 25 | 15.1596 | 0.606384 | 0.1 | 35 | 0.349984 | 3.8877 | 3.9277 | 3.93 | 3.8912 | 3.8887 | 3.8489 | 3.8464 | 3.8854 | 3.8882 | 3.9681 | 3.9725 | 3.8945 | 3.8894 | 3.8097 | 3.805 | 3.8831 | 3.8882 | 4.0076 | 4.0137 | 3.8973 | 3.8898 | 3.7706 | 3.7643 | 3.8803 | 3.8879 | 4.0464 | 4.0538 | 3.9 | 3.8901 | 3.7323 | 3.7239 | 3.878 | 3.8877 | 4.0843 | 4.0935 | 3.9031 | 3.8907 | 3.6947 | 3.6844 | 3.8757 | 3.8875
LMO_C_25_B_46_SOC_5-80_Part_1-1_ID_515100102065.xlsx | LMO | 46 | 515100102065 | 25 | 22.1957 | 0.887828 | 0.1 | 35 | 0.349988 | 3.6874 | 3.7149 | 3.7174 | 3.6914 | 3.6881 | 3.6607 | 3.6579 | 3.684 | 3.6875 | 3.7423 | 3.7474 | 3.6951 | 3.6886 | 3.6335 | 3.6284 | 3.6812 | 3.6875 | 3.7697 | 3.7767 | 3.6979 | 3.6886 | 3.6066 | 3.5991 | 3.6781 | 3.6872 | 3.7964 | 3.805 | 3.7012 | 3.6891 | 3.5797 | 3.5701 | 3.6754 | 3.687 | 3.8229 | 3.8331 | 3.7044 | 3.6895 | 3.5532 | 3.5415 | 3.6726 | 3.687
LMO_C_25_B_51_SOC_5-60_Part_1-1_ID_515093001221.xlsx | LMO | 51 | 515093001221 | 25 | 16.3111 | 0.652444 | 0.1 | 35 | 0.349988 | 3.8459 | 3.8812 | 3.8842 | 3.851 | 3.8473 | 3.812 | 3.8087 | 3.842 | 3.8464 | 3.9168 | 3.9224 | 3.8559 | 3.848 | 3.7776 | 3.7716 | 3.8385 | 3.8464 | 3.9512 | 3.9591 | 3.8601 | 3.8485 | 3.7432 | 3.7346 | 3.8348 | 3.8461 | 3.9853 | 3.9949 | 3.8636 | 3.8489 | 3.7091 | 3.6979 | 3.8313 | 3.8457 | 4.0191 | 4.0302 | 3.867 | 3.8492 | 3.6749 | 3.6612 | 3.8278 | 3.8452
LMO_C_25_B_54_SOC_5-80_Part_1-1_ID_515093002646.xlsx | LMO | 54 | 515093002646 | 25 | 22.3298 | 0.893192 | 0.1 | 35 | 0.349972 | 3.6879 | 3.7104 | 3.7132 | 3.6921 | 3.6888 | 3.6665 | 3.6635 | 3.6846 | 3.6884 | 3.7332 | 3.7385 | 3.696 | 3.6893 | 3.6445 | 3.6389 | 3.6812 | 3.6882 | 3.7553 | 3.7627 | 3.6998 | 3.6896 | 3.6229 | 3.6147 | 3.6781 | 3.6881 | 3.7771 | 3.7866 | 3.7028 | 3.6898 | 3.6012 | 3.5908 | 3.6752 | 3.6881 | 3.7985 | 3.8097 | 3.706 | 3.6902 | 3.5797 | 3.5669 | 3.6719 | 3.6879
LMO_C_25_B_57_SOC_5-60_Part_1-1_ID_515093001787.xlsx | LMO | 57 | 515093001787 | 25 | 17.1984 | 0.687936 | 0.1 | 35 | 0.35 | 3.8159 | 3.8494 | 3.8526 | 3.8211 | 3.8175 | 3.7841 | 3.7808 | 3.8124 | 3.8168 | 3.8833 | 3.8891 | 3.8259 | 3.818 | 3.7516 | 3.7455 | 3.8089 | 3.8166 | 3.9161 | 3.924 | 3.8296 | 3.8185 | 3.7191 | 3.7104 | 3.8055 | 3.8164 | 3.9484 | 3.9581 | 3.8336 | 3.819 | 3.6868 | 3.6756 | 3.8022 | 3.8162 | 3.9806 | 3.9918 | 3.8373 | 3.8196 | 3.6547 | 3.641 | 3.7985 | 3.8159
LMO_C_25_B_61_SOC_5-80_Part_1-1_ID_515093002193.xlsx | LMO | 61 | 515093002193 | 25 | 21.462 | 0.85848 | 0.1 | 35 | 0.34998 | 3.7012 | 3.7302 | 3.733 | 3.7051 | 3.7019 | 3.6731 | 3.6703 | 3.6982 | 3.7016 | 3.7595 | 3.7648 | 3.7086 | 3.7023 | 3.6449 | 3.6394 | 3.6953 | 3.7016 | 3.7881 | 3.7957 | 3.7118 | 3.7028 | 3.6171 | 3.6094 | 3.6923 | 3.7014 | 3.8164 | 3.8257 | 3.7149 | 3.703 | 3.5892 | 3.5796 | 3.6895 | 3.7014 | 3.8441 | 3.8554 | 3.7184 | 3.7033 | 3.5625 | 3.5504 | 3.6868 | 3.7012
LMO_C_25_B_62_SOC_5-80_Part_1-1_ID_515092905289.xlsx | LMO | 62 | 515092905289 | 25 | 21.6614 | 0.866456 | 0.1 | 35 | 0.35 | 3.6963 | 3.7269 | 3.7293 | 3.6997 | 3.6968 | 3.6665 | 3.664 | 3.6935 | 3.6965 | 3.7576 | 3.7622 | 3.7026 | 3.6972 | 3.6366 | 3.6319 | 3.6909 | 3.6963 | 3.788 | 3.7943 | 3.7054 | 3.6974 | 3.6068 | 3.6001 | 3.6881 | 3.6961 | 3.8178 | 3.8259 | 3.7083 | 3.6977 | 3.5771 | 3.5685 | 3.6854 | 3.6958 | 3.8471 | 3.8571 | 3.7111 | 3.6979 | 3.5483 | 3.5378 | 3.683 | 3.6958
LMO_C_25_B_63_SOC_5-75_Part_1-1_ID_515100101320.xlsx | LMO | 63 | 515100101320 | 25 | 20.1859 | 0.807436 | 0.1 | 35 | 0.349968 | 3.7309 | 3.7599 | 3.7627 | 3.7353 | 3.732 | 3.703 | 3.7 | 3.7277 | 3.7314 | 3.7894 | 3.7946 | 3.7395 | 3.7325 | 3.6745 | 3.6691 | 3.7246 | 3.7314 | 3.8182 | 3.8254 | 3.7428 | 3.733 | 3.6465 | 3.6387 | 3.7219 | 3.7314 | 3.8466 | 3.8554 | 3.7465 | 3.7334 | 3.6184 | 3.6085 | 3.719 | 3.7311 | 3.8745 | 3.8849 | 3.7497 | 3.7337 | 3.5905 | 3.5785 | 3.7158 | 3.7309
LMO_C_25_B_64_SOC_5-75_Part_1-1_ID_515093000353.xlsx | LMO | 64 | 515093000353 | 25 | 20.9518 | 0.838072 | 0.1 | 35 | 0.349944 | 3.7105 | 3.7385 | 3.7416 | 3.7151 | 3.7114 | 3.684 | 3.6807 | 3.707 | 3.7111 | 3.7667 | 3.7725 | 3.7195 | 3.7121 | 3.6568 | 3.6507 | 3.7037 | 3.7111 | 3.7943 | 3.8022 | 3.7232 | 3.7125 | 3.6296 | 3.621 | 3.7002 | 3.7109 | 3.8213 | 3.8313 | 3.7269 | 3.7128 | 3.6029 | 3.5917 | 3.6975 | 3.7109 | 3.8482 | 3.8598 | 3.7307 | 3.7132 | 3.5766 | 3.5629 | 3.694 | 3.7107
LMO_C_25_B_66_SOC_5-60_Part_1-1_ID_515092904611.xlsx | LMO | 66 | 515092904611 | 25 | 16.9892 | 0.679568 | 0.1 | 35 | 0.349972 | 3.8269 | 3.8661 | 3.8685 | 3.8308 | 3.828 | 3.7894 | 3.7867 | 3.8243 | 3.8275 | 3.9054 | 3.91 | 3.8343 | 3.8285 | 3.7511 | 3.7462 | 3.8213 | 3.8273 | 3.9435 | 3.9502 | 3.8378 | 3.8289 | 3.7135 | 3.7063 | 3.8187 | 3.8271 | 3.9813 | 3.9895 | 3.8408 | 3.8292 | 3.6761 | 3.6668 | 3.8159 | 3.8269 | 4.018 | 4.0279 | 3.8441 | 3.8297 | 3.6394 | 3.6282 | 3.8138 | 3.8269
LMO_C_25_B_68_SOC_5-85_Part_1-1_ID_515093001225.xlsx | LMO | 68 | 515093001225 | 25 | 23.5631 | 0.942524 | 0.1 | 35 | 0.349988 | 3.6656 | 3.6888 | 3.6918 | 3.6695 | 3.6665 | 3.6435 | 3.6405 | 3.6626 | 3.6661 | 3.7123 | 3.7179 | 3.6731 | 3.6668 | 3.621 | 3.6154 | 3.6596 | 3.6661 | 3.7353 | 3.743 | 3.6765 | 3.6672 | 3.5987 | 3.5906 | 3.6565 | 3.6659 | 3.7578 | 3.7676 | 3.6795 | 3.6673 | 3.5769 | 3.5664 | 3.6535 | 3.6658 | 3.7797 | 3.7915 | 3.6826 | 3.6677 | 3.5557 | 3.5429 | 3.6503 | 3.6656
LMO_C_25_B_69_SOC_5-75_Part_1-1_ID_515092904410.xlsx | LMO | 69 | 515092904410 | 25 | 21.2811 | 0.851244 | 0.1 | 35 | 0.349988 | 3.7 | 3.7253 | 3.7276 | 3.7035 | 3.7009 | 3.6758 | 3.6733 | 3.6975 | 3.7004 | 3.7507 | 3.7553 | 3.7065 | 3.7012 | 3.6512 | 3.6463 | 3.6949 | 3.7002 | 3.7757 | 3.7822 | 3.7095 | 3.7016 | 3.6268 | 3.6198 | 3.6923 | 3.7002 | 3.8004 | 3.8087 | 3.7121 | 3.7018 | 3.6026 | 3.5936 | 3.6898 | 3.7002 | 3.8247 | 3.8348 | 3.7151 | 3.7021 | 3.5789 | 3.5678 | 3.687 | 3.7
LMO_C_25_B_6_SOC_5-85_Part_1-1_ID_515093002402.xlsx | LMO | 6 | 515093002402 | 25 | 22.8291 | 0.913164 | 0.1 | 35 | 0.349984 | 3.6763 | 3.7012 | 3.7042 | 3.6805 | 3.677 | 3.6524 | 3.6493 | 3.673 | 3.6767 | 3.7267 | 3.7323 | 3.6842 | 3.6775 | 3.628 | 3.6224 | 3.6698 | 3.6767 | 3.7513 | 3.7593 | 3.6877 | 3.6777 | 3.6043 | 3.5959 | 3.6665 | 3.6765 | 3.7753 | 3.7857 | 3.6914 | 3.6782 | 3.5808 | 3.5703 | 3.6635 | 3.6763 | 3.799 | 3.8113 | 3.6944 | 3.6784 | 3.558 | 3.5453 | 3.6603 | 3.6761
LMO_C_25_B_71_SOC_5-75_Part_1-1_ID_515093000663.xlsx | LMO | 71 | 515093000663 | 25 | 21.1923 | 0.847692 | 0.1 | 35 | 0.349984 | 3.7035 | 3.7306 | 3.7335 | 3.7079 | 3.7044 | 3.6779 | 3.6749 | 3.7004 | 3.704 | 3.7579 | 3.7634 | 3.7118 | 3.7049 | 3.6517 | 3.6461 | 3.6972 | 3.704 | 3.7844 | 3.7923 | 3.7153 | 3.7053 | 3.6261 | 3.6178 | 3.6942 | 3.7039 | 3.8104 | 3.8203 | 3.7193 | 3.7058 | 3.6008 | 3.5905 | 3.6912 | 3.7039 | 3.8364 | 3.8478 | 3.7223 | 3.7061 | 3.5759 | 3.5631 | 3.6881 | 3.7037
LMO_C_25_B_72_SOC_5-45_Part_1-1_ID_515092800774.xlsx | LMO | 72 | 515092800774 | 25 | 13.309 | 0.53236 | 0.1 | 35 | 0.349976 | 3.9414 | 3.9807 | 3.9839 | 3.9467 | 3.943 | 3.9038 | 3.9003 | 3.9377 | 3.9423 | 4.0208 | 4.0265 | 3.9516 | 3.944 | 3.8654 | 3.8592 | 3.9342 | 3.9421 | 4.0595 | 4.0672 | 3.956 | 3.9446 | 3.8273 | 3.8185 | 3.9309 | 3.9419 | 4.0975 | 4.1071 | 3.9604 | 3.9453 | 3.7895 | 3.7785 | 3.9277 | 3.9418 | 4.1352 | 4.1462 | 3.9642 | 3.9458 | 3.7521 | 3.7388 | 3.9235 | 3.9412
LMO_C_25_B_73_SOC_5-55_Part_1-1_ID_515092901155.xlsx | LMO | 73 | 515092901155 | 25 | 15.5743 | 0.622972 | 0.1 | 35 | 0.349976 | 3.8654 | 3.8996 | 3.9015 | 3.8684 | 3.8664 | 3.8322 | 3.8301 | 3.8635 | 3.8659 | 3.9342 | 3.9379 | 3.8714 | 3.8668 | 3.7985 | 3.7948 | 3.8615 | 3.8657 | 3.9681 | 3.9734 | 3.8738 | 3.8673 | 3.7651 | 3.7599 | 3.8596 | 3.8657 | 4.0019 | 4.0082 | 3.8761 | 3.8677 | 3.7318 | 3.7249 | 3.8573 | 3.8654 | 4.035 | 4.0426 | 3.8789 | 3.8682 | 3.6993 | 3.6907 | 3.8554 | 3.8652
LMO_C_25_B_74_SOC_5-55_Part_1-1_ID_515093004893.xlsx | LMO | 74 | 515093004893 | 25 | 16.4228 | 0.656912 | 0.1 | 35 | 0.349984 | 3.8176 | 3.8524 | 3.8552 | 3.822 | 3.8187 | 3.7839 | 3.7811 | 3.8143 | 3.818 | 3.8875 | 3.8924 | 3.8264 | 3.8194 | 3.75 | 3.7446 | 3.8115 | 3.818 | 3.9219 | 3.9288 | 3.8299 | 3.8199 | 3.716 | 3.7086 | 3.8085 | 3.8178 | 3.9556 | 3.964 | 3.8329 | 3.8201 | 3.6821 | 3.6726 | 3.8055 | 3.8175 | 3.9888 | 3.9988 | 3.8362 | 3.8204 | 3.6487 | 3.637 | 3.8024 | 3.8171
LMO_C_25_B_75_SOC_5-85_Part_1-1_ID_515093004182.xlsx | LMO | 75 | 515093004182 | 25 | 23.7763 | 0.951052 | 0.1 | 35 | 0.349988 | 3.6642 | 3.6851 | 3.6875 | 3.6673 | 3.6649 | 3.644 | 3.6417 | 3.6617 | 3.6645 | 3.7063 | 3.7109 | 3.6703 | 3.6651 | 3.6236 | 3.6191 | 3.6593 | 3.6644 | 3.7272 | 3.7335 | 3.6728 | 3.6654 | 3.6036 | 3.5968 | 3.6568 | 3.6642 | 3.7476 | 3.7557 | 3.6754 | 3.6656 | 3.5836 | 3.5752 | 3.6545 | 3.6644 | 3.7676 | 3.7772 | 3.6782 | 3.6659 | 3.5643 | 3.5539 | 3.6519 | 3.6642
LMO_C_25_B_77_SOC_5-50_Part_1-1_ID_515113004202.xlsx | LMO | 77 | 515113004202 | 25 | 14.5993 | 0.583972 | 0.1 | 35 | 0.349988 | 3.8747 | 3.9103 | 3.9131 | 3.8798 | 3.8766 | 3.8415 | 3.8383 | 3.8717 | 3.8759 | 3.9463 | 3.9514 | 3.8852 | 3.8773 | 3.8078 | 3.8027 | 3.8687 | 3.8756 | 3.98 | 3.9872 | 3.8894 | 3.8778 | 3.7746 | 3.7676 | 3.8657 | 3.8754 | 4.0127 | 4.0214 | 3.894 | 3.8784 | 3.7427 | 3.7337 | 3.8633 | 3.8752 | 4.0444 | 4.0549 | 3.8973 | 3.8789 | 3.7114 | 3.7012 | 3.8605 | 3.8747
LMO_C_25_B_78_SOC_5-70_Part_1-1_ID_516102900376.xlsx | LMO | 78 | 516102900376 | 25 | 19.6784 | 0.787136 | 0.1 | 35 | 0.349984 | 3.7298 | 3.7567 | 3.759 | 3.733 | 3.7304 | 3.704 | 3.7019 | 3.7274 | 3.73 | 3.7832 | 3.7876 | 3.7362 | 3.7309 | 3.6786 | 3.6747 | 3.7251 | 3.73 | 3.809 | 3.815 | 3.739 | 3.7311 | 3.6544 | 3.6489 | 3.7228 | 3.7298 | 3.8336 | 3.8408 | 3.7418 | 3.7316 | 3.631 | 3.6245 | 3.7209 | 3.7298 | 3.8571 | 3.8654 | 3.7441 | 3.7316 | 3.6089 | 3.6015 | 3.7188 | 3.7295
LMO_C_25_B_79_SOC_5-75_Part_1-1_ID_515093001367.xlsx | LMO | 79 | 515093001367 | 25 | 20.7333 | 0.829332 | 0.1 | 35 | 0.349988 | 3.7058 | 3.7313 | 3.7342 | 3.7098 | 3.7065 | 3.6814 | 3.6782 | 3.7028 | 3.7063 | 3.7569 | 3.7625 | 3.7137 | 3.707 | 3.6566 | 3.6508 | 3.6995 | 3.7061 | 3.782 | 3.7899 | 3.7167 | 3.7072 | 3.6319 | 3.6235 | 3.6963 | 3.706 | 3.8067 | 3.8168 | 3.7202 | 3.7077 | 3.6077 | 3.5966 | 3.693 | 3.7058 | 3.8311 | 3.8431 | 3.7234 | 3.7081 | 3.5838 | 3.5701 | 3.6898 | 3.7058
LMO_C_25_B_7_SOC_5-80_Part_1-1_ID_515093000596.xlsx | LMO | 7 | 515093000596 | 25 | 22.3486 | 0.893944 | 0.1 | 35 | 0.349988 | 3.6837 | 3.7095 | 3.7125 | 3.6879 | 3.6844 | 3.6587 | 3.6556 | 3.6805 | 3.684 | 3.7358 | 3.7416 | 3.6918 | 3.6849 | 3.6335 | 3.6278 | 3.6772 | 3.684 | 3.7613 | 3.7695 | 3.6951 | 3.6851 | 3.6089 | 3.6005 | 3.6738 | 3.6839 | 3.7864 | 3.7967 | 3.6984 | 3.6854 | 3.5843 | 3.5736 | 3.6707 | 3.6837 | 3.8111 | 3.8232 | 3.7021 | 3.6858 | 3.5604 | 3.5476 | 3.6682 | 3.6837
LMO_C_25_B_81_SOC_5-60_Part_1-1_ID_515092904585.xlsx | LMO | 81 | 515092904585 | 25 | 17.1527 | 0.686108 | 0.1 | 35 | 0.349984 | 3.7955 | 3.8262 | 3.8278 | 3.7978 | 3.796 | 3.7653 | 3.7637 | 3.7938 | 3.7957 | 3.8573 | 3.8603 | 3.8001 | 3.7964 | 3.7349 | 3.732 | 3.7922 | 3.7955 | 3.888 | 3.8921 | 3.802 | 3.7969 | 3.7046 | 3.7002 | 3.7904 | 3.7953 | 3.9184 | 3.9237 | 3.8041 | 3.7973 | 3.6747 | 3.6689 | 3.7887 | 3.7953 | 3.9486 | 3.9551 | 3.8062 | 3.7976 | 3.6449 | 3.6377 | 3.7869 | 3.7952
LMO_C_25_B_82_SOC_5-45_Part_1-1_ID_515092904713.xlsx | LMO | 82 | 515092904713 | 25 | 14.0458 | 0.561832 | 0.1 | 35 | 0.349984 | 3.9203 | 3.9686 | 3.9711 | 3.9242 | 3.9214 | 3.8735 | 3.8708 | 3.9179 | 3.921 | 4.0173 | 4.0218 | 3.9279 | 3.9221 | 3.8262 | 3.8215 | 3.9149 | 3.9207 | 4.0645 | 4.0711 | 3.9312 | 3.9226 | 3.7797 | 3.7727 | 3.9128 | 3.9207 | 4.1112 | 4.1194 | 3.9346 | 3.9231 | 3.7342 | 3.7251 | 3.9098 | 3.9203 | 4.1567 | 4.1663 | 3.9374 | 3.9235 | 3.6889 | 3.6779 | 3.9072 | 3.92
LMO_C_25_B_83_SOC_5-70_Part_1-1_ID_515093004000.xlsx | LMO | 83 | 515093004000 | 25 | 19.4762 | 0.779048 | 0.1 | 35 | 0.349988 | 3.737 | 3.7685 | 3.7709 | 3.7409 | 3.7381 | 3.7065 | 3.7039 | 3.7342 | 3.7376 | 3.8004 | 3.805 | 3.7446 | 3.7386 | 3.6756 | 3.6709 | 3.7316 | 3.7374 | 3.8315 | 3.838 | 3.7479 | 3.739 | 3.6449 | 3.6379 | 3.7286 | 3.7372 | 3.8622 | 3.8701 | 3.7511 | 3.7395 | 3.6143 | 3.6054 | 3.7267 | 3.7374 | 3.8929 | 3.9022 | 3.7541 | 3.7397 | 3.5838 | 3.5729 | 3.7234 | 3.7369
LMO_C_25_B_85_SOC_5-65_Part_1-1_ID_515093000008.xlsx | LMO | 85 | 515093000008 | 25 | 18.9555 | 0.75822 | 0.1 | 35 | 0.349988 | 3.7535 | 3.7869 | 3.7894 | 3.7571 | 3.7546 | 3.7212 | 3.7188 | 3.7511 | 3.7541 | 3.8208 | 3.8252 | 3.7606 | 3.7551 | 3.6884 | 3.684 | 3.7486 | 3.7539 | 3.8538 | 3.8601 | 3.7634 | 3.7553 | 3.6561 | 3.6493 | 3.746 | 3.7539 | 3.8864 | 3.8943 | 3.7665 | 3.7558 | 3.624 | 3.6154 | 3.7434 | 3.7537 | 3.9186 | 3.9279 | 3.7697 | 3.7562 | 3.5924 | 3.582 | 3.7413 | 3.7537
LMO_C_25_B_86_SOC_5-80_Part_1-1_ID_515100100526.xlsx | LMO | 86 | 515100100526 | 25 | 22.0583 | 0.882332 | 0.1 | 35 | 0.34998 | 3.6875 | 3.7091 | 3.7116 | 3.691 | 3.6882 | 3.6668 | 3.6642 | 3.6849 | 3.6879 | 3.7311 | 3.7358 | 3.6944 | 3.6886 | 3.6458 | 3.6408 | 3.6821 | 3.6877 | 3.7525 | 3.7592 | 3.6974 | 3.6889 | 3.625 | 3.618 | 3.6793 | 3.6877 | 3.7737 | 3.7822 | 3.7002 | 3.6893 | 3.6043 | 3.5952 | 3.6768 | 3.6875 | 3.7946 | 3.8048 | 3.7032 | 3.6895 | 3.584 | 3.5729 | 3.6742 | 3.6875
LMO_C_25_B_88_SOC_5-75_Part_1-1_ID_515092904584.xlsx | LMO | 88 | 515092904584 | 25 | 20.3993 | 0.815972 | 0.1 | 35 | 0.349988 | 3.7121 | 3.7407 | 3.7437 | 3.7163 | 3.7132 | 3.6851 | 3.6821 | 3.7093 | 3.7128 | 3.7695 | 3.7748 | 3.72 | 3.7137 | 3.6575 | 3.6519 | 3.7063 | 3.7128 | 3.7976 | 3.8052 | 3.7234 | 3.7142 | 3.6303 | 3.6222 | 3.7033 | 3.7126 | 3.8252 | 3.8348 | 3.7267 | 3.7144 | 3.6034 | 3.5929 | 3.7002 | 3.7125 | 3.852 | 3.8635 | 3.7302 | 3.7149 | 3.5773 | 3.5645 | 3.6974 | 3.7125
LMO_C_25_B_8_SOC_5-80_Part_1-1_ID_515092900941.xlsx | LMO | 8 | 515092900941 | 25 | 22.3187 | 0.892748 | 0.1 | 35 | 0.34998 | 3.6847 | 3.7098 | 3.7128 | 3.6895 | 3.6858 | 3.6612 | 3.6579 | 3.6812 | 3.6854 | 3.7351 | 3.7409 | 3.6942 | 3.6863 | 3.637 | 3.6308 | 3.6777 | 3.6854 | 3.7597 | 3.7679 | 3.6982 | 3.6868 | 3.6131 | 3.6043 | 3.6742 | 3.6853 | 3.7839 | 3.7941 | 3.7021 | 3.6872 | 3.5894 | 3.5782 | 3.6707 | 3.6851 | 3.8074 | 3.8194 | 3.7054 | 3.6875 | 3.5659 | 3.5522 | 3.6675 | 3.6849
LMO_C_25_B_90_SOC_5-85_Part_1-1_ID_515092905201.xlsx | LMO | 90 | 515092905201 | 25 | 23.8826 | 0.955304 | 0.1 | 35 | 0.34998 | 3.6621 | 3.6835 | 3.6861 | 3.6656 | 3.6626 | 3.6414 | 3.6387 | 3.6591 | 3.6624 | 3.7053 | 3.7104 | 3.6691 | 3.6631 | 3.6205 | 3.6152 | 3.6563 | 3.6624 | 3.7265 | 3.7337 | 3.6721 | 3.6633 | 3.5999 | 3.5924 | 3.6535 | 3.6623 | 3.7474 | 3.7567 | 3.6749 | 3.6637 | 3.5796 | 3.5697 | 3.6505 | 3.6621 | 3.7681 | 3.7792 | 3.6779 | 3.6638 | 3.5597 | 3.5474 | 3.6475 | 3.6619
LMO_C_25_B_91_SOC_5-85_Part_1-1_ID_515100102031.xlsx | LMO | 91 | 515100102031 | 25 | 22.8423 | 0.913692 | 0.1 | 35 | 0.349988 | 3.6756 | 3.6991 | 3.7025 | 3.6805 | 3.6765 | 3.6533 | 3.6498 | 3.6721 | 3.6761 | 3.723 | 3.7293 | 3.6851 | 3.677 | 3.6305 | 3.624 | 3.6682 | 3.6761 | 3.7462 | 3.755 | 3.6884 | 3.6774 | 3.6078 | 3.5982 | 3.6642 | 3.6758 | 3.7688 | 3.7797 | 3.6926 | 3.6777 | 3.5855 | 3.5734 | 3.6607 | 3.6756 | 3.7913 | 3.8041 | 3.6963 | 3.6782 | 3.5636 | 3.5487 | 3.657 | 3.6754
LMO_C_25_B_93_SOC_5-75_Part_1-1_ID_515092904858.xlsx | LMO | 93 | 515092904858 | 25 | 20.5201 | 0.820804 | 0.1 | 35 | 0.34998 | 3.7119 | 3.7421 | 3.7453 | 3.7165 | 3.7128 | 3.683 | 3.6796 | 3.7083 | 3.7123 | 3.7723 | 3.7783 | 3.7205 | 3.7132 | 3.6535 | 3.6473 | 3.7047 | 3.7121 | 3.8018 | 3.8101 | 3.7244 | 3.7135 | 3.6245 | 3.6157 | 3.7014 | 3.7121 | 3.8308 | 3.8413 | 3.7283 | 3.7139 | 3.5962 | 3.5848 | 3.6981 | 3.7119 | 3.8594 | 3.8717 | 3.7314 | 3.7142 | 3.568 | 3.5543 | 3.6949 | 3.7118
LMO_C_25_B_95_SOC_5-85_Part_1-1_ID_515092901384.xlsx | LMO | 95 | 515092901384 | 25 | 22.9853 | 0.919412 | 0.1 | 35 | 0.34998 | 3.6707 | 3.6918 | 3.6942 | 3.6742 | 3.6714 | 3.6507 | 3.6482 | 3.6682 | 3.6712 | 3.7132 | 3.7177 | 3.6775 | 3.6719 | 3.6305 | 3.6257 | 3.6656 | 3.6712 | 3.7341 | 3.7406 | 3.6805 | 3.6723 | 3.6105 | 3.6036 | 3.6631 | 3.6712 | 3.7546 | 3.7629 | 3.683 | 3.6724 | 3.5906 | 3.5817 | 3.6603 | 3.6709 | 3.7746 | 3.7844 | 3.6858 | 3.6728 | 3.5711 | 3.5604 | 3.6577 | 3.6707
LMO_C_25_B_97_SOC_5-60_Part_1-1_ID_515093002276.xlsx | LMO | 97 | 515093002276 | 25 | 17.8895 | 0.71558 | 0.1 | 35 | 0.349972 | 3.7816 | 3.8162 | 3.8185 | 3.785 | 3.7823 | 3.7479 | 3.7455 | 3.779 | 3.7818 | 3.8508 | 3.855 | 3.7881 | 3.7829 | 3.7139 | 3.7095 | 3.7765 | 3.7816 | 3.885 | 3.891 | 3.7908 | 3.7832 | 3.68 | 3.6737 | 3.7741 | 3.7815 | 3.9188 | 3.9261 | 3.7934 | 3.7834 | 3.6466 | 3.6384 | 3.7716 | 3.7813 | 3.9521 | 3.9609 | 3.7966 | 3.7839 | 3.6138 | 3.6033 | 3.7692 | 3.7811
LMO_C_25_B_99_SOC_5-70_Part_1-1_ID_515100101563.xlsx | LMO | 99 | 515100101563 | 25 | 19.4097 | 0.776388 | 0.1 | 35 | 0.349988 | 3.733 | 3.7686 | 3.772 | 3.7383 | 3.7342 | 3.6988 | 3.6951 | 3.7291 | 3.7337 | 3.8046 | 3.8108 | 3.7432 | 3.7349 | 3.664 | 3.6572 | 3.7251 | 3.7335 | 3.8396 | 3.848 | 3.7476 | 3.7355 | 3.6296 | 3.6201 | 3.7218 | 3.7335 | 3.8742 | 3.8845 | 3.752 | 3.736 | 3.5952 | 3.5831 | 3.7179 | 3.7332 | 3.908 | 3.92 | 3.7562 | 3.7365 | 3.5613 | 3.5464 | 3.7151 | 3.7332

## SOC40
File_Name | Mat | No. | ID | Qn | Q | SOH | Pt | SOC | SOCR | U1 | U2 | U3 | U4 | U5 | U6 | U7 | U8 | U9 | U10 | U11 | U12 | U13 | U14 | U15 | U16 | U17 | U18 | U19 | U20 | U21 | U22 | U23 | U24 | U25 | U26 | U27 | U28 | U29 | U30 | U31 | U32 | U33 | U34 | U35 | U36 | U37 | U38 | U39 | U40 | U41
LMO_C_25_B_100_SOC_5-60_Part_1-1_ID_515092904916.xlsx | LMO | 100 | 515092904916 | 25 | 16.9888 | 0.679552 | 0.1 | 40 | 0.399992 | 3.8413 | 3.8768 | 3.8794 | 3.845 | 3.8424 | 3.8071 | 3.8045 | 3.8389 | 3.842 | 3.9128 | 3.9173 | 3.8489 | 3.8431 | 3.7725 | 3.7676 | 3.8361 | 3.8417 | 3.9475 | 3.9542 | 3.8519 | 3.8436 | 3.7379 | 3.7307 | 3.8334 | 3.8417 | 3.9821 | 3.9904 | 3.855 | 3.8438 | 3.7037 | 3.6944 | 3.8308 | 3.8415 | 4.016 | 4.0258 | 3.858 | 3.8443 | 3.6698 | 3.6587 | 3.8282 | 3.8413
LMO_C_25_B_101_SOC_5-50_Part_1-1_ID_515092901207.xlsx | LMO | 101 | 515092901207 | 25 | 14.0409 | 0.561636 | 0.1 | 40 | 0.39998 | 3.9595 | 4.0062 | 4.01 | 3.9658 | 3.9611 | 3.9147 | 3.9107 | 3.9551 | 3.9602 | 4.0529 | 4.0595 | 3.9709 | 3.9616 | 3.8691 | 3.8617 | 3.9507 | 3.96 | 4.098 | 4.1071 | 3.9762 | 3.9623 | 3.8243 | 3.8138 | 3.9465 | 3.9597 | 4.1426 | 4.1535 | 3.9811 | 3.963 | 3.7795 | 3.7662 | 3.943 | 3.9593 | 4.1862 | 4.1989 | 3.9862 | 3.9635 | 3.736 | 3.7197 | 3.9395 | 3.9591
LMO_C_25_B_104_SOC_5-70_Part_1-1_ID_515093000076.xlsx | LMO | 104 | 515093000076 | 25 | 19.4159 | 0.776636 | 0.1 | 40 | 0.399976 | 3.7711 | 3.8059 | 3.8094 | 3.7769 | 3.7725 | 3.7381 | 3.7342 | 3.7669 | 3.772 | 3.841 | 3.8473 | 3.7822 | 3.7732 | 3.7042 | 3.6972 | 3.7629 | 3.7718 | 3.8749 | 3.8835 | 3.7869 | 3.7737 | 3.6707 | 3.661 | 3.7592 | 3.7716 | 3.9082 | 3.9189 | 3.7916 | 3.7743 | 3.6375 | 3.6249 | 3.7558 | 3.7716 | 3.9414 | 3.9539 | 3.7957 | 3.7748 | 3.6043 | 3.5887 | 3.7516 | 3.7711
LMO_C_25_B_107_SOC_5-70_Part_1-1_ID_515100100832.xlsx | LMO | 107 | 515100100832 | 25 | 19.3201 | 0.772804 | 0.1 | 40 | 0.399972 | 3.779 | 3.8106 | 3.8129 | 3.7827 | 3.7801 | 3.7486 | 3.7462 | 3.7765 | 3.7797 | 3.8427 | 3.8469 | 3.7862 | 3.7806 | 3.7177 | 3.7132 | 3.7741 | 3.7795 | 3.874 | 3.8801 | 3.7894 | 3.7811 | 3.687 | 3.6805 | 3.7716 | 3.7794 | 3.9049 | 3.9126 | 3.7923 | 3.7815 | 3.6563 | 3.648 | 3.769 | 3.7792 | 3.9351 | 3.9442 | 3.7955 | 3.7818 | 3.6261 | 3.6161 | 3.7667 | 3.779
LMO_C_25_B_109_SOC_5-85_Part_1-1_ID_515092905216.xlsx | LMO | 109 | 515092905216 | 25 | 23.3228 | 0.932912 | 0.1 | 40 | 0.4 | 3.6937 | 3.7181 | 3.7211 | 3.6979 | 3.6944 | 3.6705 | 3.6673 | 3.6905 | 3.6942 | 3.7425 | 3.7483 | 3.7016 | 3.6949 | 3.6472 | 3.641 | 3.687 | 3.694 | 3.7662 | 3.7746 | 3.7051 | 3.6951 | 3.6236 | 3.6152 | 3.684 | 3.6939 | 3.7899 | 3.8002 | 3.7086 | 3.6954 | 3.601 | 3.5901 | 3.6809 | 3.6937 | 3.8129 | 3.8254 | 3.7114 | 3.6956 | 3.5787 | 3.5653 | 3.6777 | 3.6935
LMO_C_25_B_110_SOC_5-80_Part_1-1_ID_515093005020.xlsx | LMO | 110 | 515093005020 | 25 | 22.3456 | 0.893824 | 0.1 | 40 | 0.399968 | 3.7093 | 3.7327 | 3.7355 | 3.7137 | 3.7104 | 3.6875 | 3.6842 | 3.7063 | 3.71 | 3.7562 | 3.7618 | 3.7179 | 3.7109 | 3.6649 | 3.6591 | 3.703 | 3.7098 | 3.779 | 3.7869 | 3.7214 | 3.7111 | 3.6424 | 3.6342 | 3.6998 | 3.7098 | 3.8015 | 3.8113 | 3.7249 | 3.7116 | 3.6203 | 3.6096 | 3.6965 | 3.7095 | 3.8236 | 3.8352 | 3.7283 | 3.7118 | 3.5985 | 3.5855 | 3.6935 | 3.7093
LMO_C_25_B_112_SOC_5-65_Part_1-1_ID_515100102992.xlsx | LMO | 112 | 515100102992 | 25 | 18.2109 | 0.728436 | 0.1 | 40 | 0.4 | 3.8101 | 3.8422 | 3.8447 | 3.8143 | 3.8113 | 3.7795 | 3.7764 | 3.8071 | 3.8108 | 3.8747 | 3.8796 | 3.8185 | 3.8118 | 3.7479 | 3.7427 | 3.8048 | 3.8108 | 3.9065 | 3.9133 | 3.822 | 3.8125 | 3.7167 | 3.7093 | 3.8015 | 3.8106 | 3.9375 | 3.946 | 3.8252 | 3.8127 | 3.6858 | 3.6761 | 3.7985 | 3.8101 | 3.9683 | 3.9781 | 3.8285 | 3.8131 | 3.6547 | 3.6431 | 3.796 | 3.8101
LMO_C_25_B_113_SOC_5-70_Part_1-1_ID_515093005302.xlsx | LMO | 113 | 515093005302 | 25 | 18.9334 | 0.757336 | 0.1 | 40 | 0.4 | 3.7843 | 3.8148 | 3.8176 | 3.789 | 3.7855 | 3.7553 | 3.7523 | 3.7811 | 3.785 | 3.8457 | 3.8508 | 3.7932 | 3.7862 | 3.7255 | 3.72 | 3.778 | 3.785 | 3.8756 | 3.8828 | 3.7967 | 3.7867 | 3.696 | 3.6881 | 3.7743 | 3.7846 | 3.9049 | 3.9138 | 3.7997 | 3.7869 | 3.6663 | 3.6563 | 3.7718 | 3.7844 | 3.9344 | 3.9447 | 3.8038 | 3.7874 | 3.6373 | 3.6252 | 3.7688 | 3.7843
LMO_C_25_B_116_SOC_5-80_Part_1-1_ID_515093000439.xlsx | LMO | 116 | 515093000439 | 25 | 21.5017 | 0.860068 | 0.1 | 40 | 0.4 | 3.7239 | 3.7478 | 3.7506 | 3.7283 | 3.7249 | 3.7016 | 3.6984 | 3.7207 | 3.7244 | 3.772 | 3.7774 | 3.7325 | 3.7255 | 3.6784 | 3.6728 | 3.7176 | 3.7244 | 3.7953 | 3.8029 | 3.736 | 3.7258 | 3.6554 | 3.6473 | 3.7139 | 3.7242 | 3.8182 | 3.8276 | 3.7395 | 3.7262 | 3.6328 | 3.6224 | 3.7109 | 3.7241 | 3.8408 | 3.852 | 3.7432 | 3.7265 | 3.6106 | 3.5978 | 3.7081 | 3.7239
LMO_C_25_B_118_SOC_5-65_Part_1-1_ID_515093001936.xlsx | LMO | 118 | 515093001936 | 25 | 18.9621 | 0.758484 | 0.1 | 40 | 0.4 | 3.7811 | 3.8111 | 3.8138 | 3.7852 | 3.782 | 3.7525 | 3.7497 | 3.7783 | 3.7816 | 3.8413 | 3.8464 | 3.789 | 3.7827 | 3.7235 | 3.7183 | 3.7753 | 3.7816 | 3.8705 | 3.8777 | 3.7925 | 3.7832 | 3.6949 | 3.6872 | 3.7722 | 3.7813 | 3.8991 | 3.9082 | 3.7955 | 3.7834 | 3.6668 | 3.6568 | 3.7697 | 3.7813 | 3.9274 | 3.9381 | 3.7988 | 3.7837 | 3.6391 | 3.627 | 3.7667 | 3.7811
LMO_C_25_B_122_SOC_5-85_Part_1-1_ID_515092905212.xlsx | LMO | 122 | 515092905212 | 25 | 23.2886 | 0.931544 | 0.1 | 40 | 0.399968 | 3.6947 | 3.7169 | 3.7197 | 3.6984 | 3.6954 | 3.6737 | 3.6707 | 3.6921 | 3.6951 | 3.7393 | 3.7446 | 3.7019 | 3.6958 | 3.6521 | 3.6468 | 3.6893 | 3.6951 | 3.7613 | 3.7688 | 3.7049 | 3.6963 | 3.6308 | 3.6231 | 3.6863 | 3.6951 | 3.7829 | 3.7925 | 3.7081 | 3.6967 | 3.6101 | 3.5999 | 3.6835 | 3.6951 | 3.8041 | 3.8155 | 3.7104 | 3.6967 | 3.5894 | 3.5769 | 3.6805 | 3.6949
LMO_C_25_B_124_SOC_5-70_Part_1-1_ID_515092905281.xlsx | LMO | 124 | 515092905281 | 25 | 19.8908 | 0.795632 | 0.1 | 40 | 0.4 | 3.7588 | 3.7923 | 3.7955 | 3.7639 | 3.7602 | 3.727 | 3.7235 | 3.7553 | 3.7597 | 3.8262 | 3.832 | 3.7683 | 3.7607 | 3.6942 | 3.6879 | 3.7518 | 3.7595 | 3.8592 | 3.8673 | 3.7727 | 3.7613 | 3.6617 | 3.653 | 3.7483 | 3.7595 | 3.8917 | 3.9017 | 3.7767 | 3.7618 | 3.6296 | 3.6182 | 3.7453 | 3.7592 | 3.9237 | 3.9354 | 3.7802 | 3.762 | 3.5975 | 3.5836 | 3.7416 | 3.759
LMO_C_25_B_125_SOC_5-65_Part_1-1_ID_515093002457.xlsx | LMO | 125 | 515093002457 | 25 | 18.8036 | 0.752144 | 0.1 | 40 | 0.399984 | 3.7892 | 3.8269 | 3.8299 | 3.7936 | 3.7902 | 3.7532 | 3.7499 | 3.786 | 3.7897 | 3.8645 | 3.8701 | 3.7976 | 3.7908 | 3.7163 | 3.7105 | 3.7827 | 3.7897 | 3.9014 | 3.9089 | 3.8013 | 3.7911 | 3.6802 | 3.6719 | 3.7795 | 3.7894 | 3.9375 | 3.9467 | 3.8052 | 3.7916 | 3.6445 | 3.6338 | 3.7764 | 3.7892 | 3.9728 | 3.9839 | 3.809 | 3.792 | 3.6094 | 3.5966 | 3.7736 | 3.789
LMO_C_25_B_127_SOC_5-70_Part_1-1_ID_515093001000.xlsx | LMO | 127 | 515093001000 | 25 | 20.033 | 0.80132 | 0.1 | 40 | 0.4 | 3.7562 | 3.7864 | 3.789 | 3.7599 | 3.7571 | 3.7274 | 3.7244 | 3.7534 | 3.7567 | 3.8166 | 3.8217 | 3.7637 | 3.7576 | 3.6979 | 3.6926 | 3.7506 | 3.7567 | 3.8464 | 3.8536 | 3.7669 | 3.7579 | 3.6688 | 3.6612 | 3.7469 | 3.7562 | 3.8754 | 3.8843 | 3.7699 | 3.7581 | 3.6401 | 3.6301 | 3.7448 | 3.7562 | 3.9044 | 3.9151 | 3.773 | 3.7585 | 3.6117 | 3.5996 | 3.7418 | 3.756
LMO_C_25_B_129_SOC_5-80_Part_1-1_ID_514091418304.xlsx | LMO | 129 | 514091418304 | 25 | 22.2327 | 0.889308 | 0.1 | 40 | 0.4 | 3.7088 | 3.73 | 3.7332 | 3.7126 | 3.7095 | 3.6886 | 3.6853 | 3.7058 | 3.7091 | 3.7516 | 3.7576 | 3.7163 | 3.7098 | 3.6679 | 3.6617 | 3.7026 | 3.7091 | 3.7727 | 3.7811 | 3.7197 | 3.7102 | 3.6477 | 3.6387 | 3.6993 | 3.7091 | 3.7934 | 3.8043 | 3.723 | 3.7105 | 3.6277 | 3.6161 | 3.6963 | 3.7091 | 3.8136 | 3.8268 | 3.7262 | 3.7109 | 3.6084 | 3.5943 | 3.693 | 3.7088
LMO_C_25_B_131_SOC_5-55_Part_1-1_ID_516020603556.xlsx | LMO | 131 | 516020603556 | 25 | 16.4273 | 0.657092 | 0.1 | 40 | 0.4 | 3.8698 | 3.911 | 3.9142 | 3.8756 | 3.8717 | 3.831 | 3.8273 | 3.8661 | 3.871 | 3.9525 | 3.9583 | 3.8812 | 3.8726 | 3.7913 | 3.7848 | 3.8619 | 3.8708 | 3.9923 | 4.0002 | 3.8861 | 3.8733 | 3.7518 | 3.7427 | 3.8587 | 3.8705 | 4.0314 | 4.0412 | 3.8917 | 3.8742 | 3.7126 | 3.7012 | 3.8554 | 3.8703 | 4.0701 | 4.0815 | 3.8963 | 3.8749 | 3.6738 | 3.6598 | 3.8524 | 3.8701
LMO_C_25_B_137_SOC_5-75_Part_1-1_ID_515093004482.xlsx | LMO | 137 | 515093004482 | 25 | 21.4503 | 0.858012 | 0.1 | 40 | 0.399968 | 3.7269 | 3.7539 | 3.7569 | 3.7314 | 3.7281 | 3.7012 | 3.6981 | 3.7237 | 3.7276 | 3.7815 | 3.7869 | 3.7356 | 3.7286 | 3.6749 | 3.6691 | 3.7204 | 3.7276 | 3.8081 | 3.8159 | 3.7393 | 3.729 | 3.6486 | 3.6403 | 3.7174 | 3.7276 | 3.8345 | 3.8441 | 3.7427 | 3.7295 | 3.6226 | 3.6119 | 3.7142 | 3.7274 | 3.8605 | 3.8719 | 3.7462 | 3.7298 | 3.5968 | 3.5836 | 3.7114 | 3.7272
LMO_C_25_B_138_SOC_5-50_Part_1-1_ID_515093001444.xlsx | LMO | 138 | 515093001444 | 25 | 15.2856 | 0.611424 | 0.1 | 40 | 0.399956 | 3.9189 | 3.9614 | 3.9639 | 3.9226 | 3.92 | 3.8777 | 3.875 | 3.9163 | 3.9193 | 4.0043 | 4.0088 | 3.9261 | 3.9205 | 3.8359 | 3.8313 | 3.914 | 3.9193 | 4.0461 | 4.0527 | 3.9295 | 3.921 | 3.7948 | 3.7881 | 3.9114 | 3.9191 | 4.0875 | 4.0956 | 3.9323 | 3.9214 | 3.7543 | 3.7453 | 3.9087 | 3.9189 | 4.1277 | 4.1375 | 3.9349 | 3.9217 | 3.7142 | 3.7032 | 3.9058 | 3.9184
LMO_C_25_B_139_SOC_5-80_Part_1-1_ID_515093004235.xlsx | LMO | 139 | 515093004235 | 25 | 22.1683 | 0.886732 | 0.1 | 40 | 0.399972 | 3.7144 | 3.7399 | 3.743 | 3.7186 | 3.7153 | 3.6902 | 3.687 | 3.7112 | 3.7149 | 3.7655 | 3.7713 | 3.7225 | 3.7156 | 3.6656 | 3.6596 | 3.7079 | 3.7146 | 3.7904 | 3.7985 | 3.7258 | 3.716 | 3.6412 | 3.6328 | 3.7046 | 3.7146 | 3.815 | 3.8252 | 3.7293 | 3.7163 | 3.6175 | 3.6064 | 3.7016 | 3.7144 | 3.839 | 3.8513 | 3.7325 | 3.7165 | 3.594 | 3.5806 | 3.6986 | 3.7142
LMO_C_25_B_141_SOC_5-80_Part_1-1_ID_515093000036.xlsx | LMO | 141 | 515093000036 | 25 | 21.7671 | 0.870684 | 0.1 | 40 | 0.399968 | 3.7216 | 3.7509 | 3.7543 | 3.7262 | 3.7225 | 3.6937 | 3.6902 | 3.7181 | 3.7221 | 3.7806 | 3.7869 | 3.7307 | 3.723 | 3.6652 | 3.6589 | 3.7146 | 3.7221 | 3.8094 | 3.818 | 3.7346 | 3.7235 | 3.6373 | 3.6285 | 3.7112 | 3.7219 | 3.8375 | 3.8482 | 3.7383 | 3.7237 | 3.6101 | 3.5989 | 3.7077 | 3.7216 | 3.8645 | 3.8775 | 3.7421 | 3.7241 | 3.5836 | 3.5701 | 3.7049 | 3.7216
LMO_C_25_B_148_SOC_5-50_Part_1-1_ID_515092300265.xlsx | LMO | 148 | 515092300265 | 25 | 14.8115 | 0.59246 | 0.1 | 40 | 0.399968 | 3.9272 | 3.9716 | 3.9742 | 3.9316 | 3.9286 | 3.8849 | 3.8819 | 3.9244 | 3.9281 | 4.0159 | 4.0205 | 3.9358 | 3.9293 | 3.842 | 3.8368 | 3.9216 | 3.9279 | 4.0585 | 4.0658 | 3.9398 | 3.93 | 3.8002 | 3.7927 | 3.9189 | 3.9279 | 4.1006 | 4.1097 | 3.9435 | 3.9305 | 3.7588 | 3.7495 | 3.9161 | 3.9275 | 4.1417 | 4.1522 | 3.9468 | 3.9309 | 3.7186 | 3.7072 | 3.9128 | 3.9272
LMO_C_25_B_149_SOC_5-75_Part_1-1_ID_515092904978.xlsx | LMO | 149 | 515092904978 | 25 | 21.1531 | 0.846124 | 0.1 | 40 | 0.399968 | 3.7346 | 3.7671 | 3.7701 | 3.7388 | 3.7355 | 3.7032 | 3.7002 | 3.7314 | 3.7351 | 3.7997 | 3.8053 | 3.743 | 3.736 | 3.6717 | 3.6661 | 3.7283 | 3.7351 | 3.8315 | 3.8394 | 3.7465 | 3.7365 | 3.6407 | 3.6326 | 3.7249 | 3.7348 | 3.8629 | 3.8728 | 3.75 | 3.7367 | 3.6098 | 3.5994 | 3.7216 | 3.7346 | 3.8933 | 3.9051 | 3.7534 | 3.7369 | 3.5796 | 3.5671 | 3.7186 | 3.7344
LMO_C_25_B_150_SOC_5-60_Part_1-1_ID_515093001940.xlsx | LMO | 150 | 515093001940 | 25 | 16.6386 | 0.665544 | 0.1 | 40 | 0.400032 | 3.8659 | 3.9014 | 3.9037 | 3.8696 | 3.867 | 3.8317 | 3.8292 | 3.8635 | 3.8664 | 3.9368 | 3.9412 | 3.8729 | 3.8675 | 3.7969 | 3.7923 | 3.8608 | 3.8661 | 3.9716 | 3.9779 | 3.8759 | 3.8678 | 3.7627 | 3.756 | 3.8589 | 3.8663 | 4.0064 | 4.0142 | 3.8789 | 3.8684 | 3.7286 | 3.7198 | 3.8561 | 3.8661 | 4.0401 | 4.0496 | 3.8824 | 3.8689 | 3.6951 | 3.6844 | 3.8533 | 3.8659
LMO_C_25_B_151_SOC_5-55_Part_1-1_ID_515093000874.xlsx | LMO | 151 | 515093000874 | 25 | 16.1749 | 0.646996 | 0.1 | 40 | 0.399976 | 3.884 | 3.9193 | 3.9217 | 3.8877 | 3.8849 | 3.8499 | 3.8473 | 3.8812 | 3.8845 | 3.9549 | 3.9595 | 3.8914 | 3.8856 | 3.8153 | 3.8104 | 3.8785 | 3.8843 | 3.9895 | 3.9962 | 3.8945 | 3.8859 | 3.7811 | 3.7741 | 3.8757 | 3.884 | 4.0239 | 4.0321 | 3.8977 | 3.8863 | 3.7474 | 3.7383 | 3.8724 | 3.8836 | 4.0573 | 4.0671 | 3.9 | 3.8864 | 3.7139 | 3.7028 | 3.8701 | 3.8835
LMO_C_25_B_152_SOC_5-70_Part_1-1_ID_515092904019.xlsx | LMO | 152 | 515092904019 | 25 | 19.7083 | 0.788332 | 0.1 | 40 | 0.39998 | 3.772 | 3.8052 | 3.808 | 3.776 | 3.7729 | 3.74 | 3.7369 | 3.769 | 3.7725 | 3.8387 | 3.844 | 3.7799 | 3.7734 | 3.7077 | 3.7021 | 3.7658 | 3.7723 | 3.8715 | 3.8789 | 3.7836 | 3.7739 | 3.6758 | 3.6681 | 3.763 | 3.7723 | 3.9035 | 3.913 | 3.7866 | 3.7741 | 3.6443 | 3.6343 | 3.7599 | 3.7722 | 3.9351 | 3.9461 | 3.7904 | 3.7746 | 3.6138 | 3.6017 | 3.7571 | 3.772
LMO_C_25_B_154_SOC_5-60_Part_1-1_ID_515093001911.xlsx | LMO | 154 | 515093001911 | 25 | 17.1097 | 0.684388 | 0.1 | 40 | 0.399976 | 3.8492 | 3.8912 | 3.8938 | 3.8531 | 3.8503 | 3.8085 | 3.8059 | 3.8466 | 3.8498 | 3.9335 | 3.9381 | 3.8568 | 3.851 | 3.7676 | 3.763 | 3.844 | 3.8496 | 3.9746 | 3.9811 | 3.8598 | 3.8513 | 3.7272 | 3.7204 | 3.8413 | 3.8494 | 4.0151 | 4.0233 | 3.8629 | 3.8517 | 3.6877 | 3.6789 | 3.8389 | 3.8492 | 4.0546 | 4.0644 | 3.8663 | 3.8522 | 3.6489 | 3.6382 | 3.8362 | 3.8491
LMO_C_25_B_155_SOC_5-45_Part_1-1_ID_515093001608.xlsx | LMO | 155 | 515093001608 | 25 | 13.3715 | 0.53486 | 0.1 | 40 | 0.39874 | 4.0081 | 4.0508 | 4.0531 | 4.0117 | 4.0092 | 3.9665 | 3.9642 | 4.0054 | 4.0086 | 4.0938 | 4.098 | 4.0152 | 4.0096 | 3.9247 | 3.9202 | 4.0029 | 4.0082 | 4.1357 | 4.142 | 4.018 | 4.01 | 3.8833 | 3.8768 | 4.0002 | 4.0079 | 4.1771 | 4.1848 | 4.0213 | 4.0107 | 3.8429 | 3.8341 | 3.9979 | 4.0079 | 4.2178 | 4.2178 | 4.0214 | 4.0102 | 3.8018 | 3.7915 | 3.9942 | 4.0068
LMO_C_25_B_157_SOC_5-70_Part_1-1_ID_515100102714.xlsx | LMO | 157 | 515100102714 | 25 | 18.668 | 0.74672 | 0.1 | 40 | 0.39998 | 3.7899 | 3.8211 | 3.825 | 3.7967 | 3.7918 | 3.7609 | 3.7567 | 3.7853 | 3.7911 | 3.8529 | 3.8598 | 3.8025 | 3.7927 | 3.7311 | 3.7235 | 3.7804 | 3.7908 | 3.8831 | 3.8924 | 3.8069 | 3.7932 | 3.7012 | 3.6907 | 3.7758 | 3.7906 | 3.9126 | 3.9238 | 3.812 | 3.7939 | 3.6716 | 3.6582 | 3.7727 | 3.7904 | 3.9425 | 3.9553 | 3.8171 | 3.7946 | 3.6422 | 3.6259 | 3.7683 | 3.7901
LMO_C_25_B_159_SOC_5-55_Part_1-1_ID_515092904825.xlsx | LMO | 159 | 515092904825 | 25 | 15.6965 | 0.62786 | 0.1 | 40 | 0.399984 | 3.9028 | 3.9482 | 3.9509 | 3.9072 | 3.904 | 3.8589 | 3.8559 | 3.8998 | 3.9033 | 3.9937 | 3.9988 | 3.9112 | 3.9047 | 3.8148 | 3.8096 | 3.8968 | 3.9033 | 4.038 | 4.0451 | 3.9151 | 3.9052 | 3.7715 | 3.7641 | 3.8933 | 3.9028 | 4.0809 | 4.0899 | 3.9186 | 3.9054 | 3.729 | 3.7197 | 3.8912 | 3.9026 | 4.1234 | 4.1339 | 3.9223 | 3.9061 | 3.6877 | 3.6765 | 3.8882 | 3.9024
LMO_C_25_B_160_SOC_5-70_Part_1-1_ID_515093000809.xlsx | LMO | 160 | 515093000809 | 25 | 20.0972 | 0.803888 | 0.1 | 40 | 0.39998 | 3.7657 | 3.798 | 3.8006 | 3.7697 | 3.7665 | 3.7344 | 3.7316 | 3.7627 | 3.7662 | 3.8303 | 3.8355 | 3.7732 | 3.7669 | 3.703 | 3.6977 | 3.7597 | 3.766 | 3.8622 | 3.8694 | 3.7765 | 3.7674 | 3.6721 | 3.6644 | 3.7564 | 3.7657 | 3.8933 | 3.9024 | 3.7797 | 3.7676 | 3.6412 | 3.6317 | 3.7539 | 3.7657 | 3.9242 | 3.9351 | 3.7829 | 3.7681 | 3.6115 | 3.5998 | 3.7511 | 3.7655
LMO_C_25_B_162_SOC_5-85_Part_1-1_ID_514091415127.xlsx | LMO | 162 | 514091415127 | 25 | 23.0618 | 0.922472 | 0.1 | 40 | 0.39998 | 3.6937 | 3.7137 | 3.7162 | 3.697 | 3.6944 | 3.6747 | 3.6719 | 3.6912 | 3.694 | 3.7339 | 3.7388 | 3.7004 | 3.6947 | 3.6552 | 3.6501 | 3.6884 | 3.694 | 3.7537 | 3.7607 | 3.7032 | 3.6951 | 3.6359 | 3.6287 | 3.6858 | 3.694 | 3.7734 | 3.7822 | 3.706 | 3.6953 | 3.6168 | 3.6073 | 3.6824 | 3.6935 | 3.7923 | 3.8029 | 3.7084 | 3.6953 | 3.598 | 3.5864 | 3.68 | 3.6935
LMO_C_25_B_163_SOC_5-85_Part_1-1_ID_515093000451.xlsx | LMO | 163 | 515093000451 | 25 | 23.6416 | 0.945664 | 0.1 | 40 | 0.39998 | 3.6875 | 3.7107 | 3.7142 | 3.6921 | 3.6884 | 3.6654 | 3.6617 | 3.6837 | 3.6879 | 3.7344 | 3.7407 | 3.6967 | 3.6888 | 3.6428 | 3.6361 | 3.6802 | 3.6879 | 3.7574 | 3.7664 | 3.7007 | 3.6893 | 3.6203 | 3.6108 | 3.6772 | 3.6881 | 3.7802 | 3.7915 | 3.7047 | 3.6896 | 3.5984 | 3.5859 | 3.6726 | 3.6877 | 3.8024 | 3.8157 | 3.7081 | 3.6898 | 3.5764 | 3.5611 | 3.6691 | 3.6875
LMO_C_25_B_169_SOC_5-80_Part_1-1_ID_515093003101.xlsx | LMO | 169 | 515093003101 | 25 | 22.3867 | 0.895468 | 0.1 | 40 | 0.399984 | 3.7109 | 3.7388 | 3.7423 | 3.7158 | 3.7118 | 3.6844 | 3.6807 | 3.707 | 3.7114 | 3.7669 | 3.7736 | 3.7204 | 3.7123 | 3.6577 | 3.6507 | 3.7032 | 3.7112 | 3.7941 | 3.8038 | 3.7246 | 3.7128 | 3.6314 | 3.6217 | 3.6998 | 3.7112 | 3.821 | 3.8329 | 3.7286 | 3.713 | 3.6059 | 3.5934 | 3.6956 | 3.7111 | 3.8468 | 3.861 | 3.732 | 3.7132 | 3.581 | 3.566 | 3.6921 | 3.7109
LMO_C_25_B_170_SOC_5-75_Part_1-1_ID_515093000549.xlsx | LMO | 170 | 515093000549 | 25 | 21.2415 | 0.84966 | 0.1 | 40 | 0.399976 | 3.7265 | 3.7562 | 3.759 | 3.7304 | 3.7274 | 3.6979 | 3.6951 | 3.7237 | 3.727 | 3.7864 | 3.7915 | 3.7341 | 3.7279 | 3.6689 | 3.6637 | 3.7205 | 3.7269 | 3.8159 | 3.8229 | 3.7374 | 3.7283 | 3.64 | 3.6324 | 3.7181 | 3.7269 | 3.845 | 3.8538 | 3.7407 | 3.7286 | 3.6112 | 3.6015 | 3.7153 | 3.7267 | 3.8736 | 3.8842 | 3.7437 | 3.729 | 3.5831 | 3.5711 | 3.7125 | 3.7265
LMO_C_25_B_171_SOC_5-75_Part_1-1_ID_515100101239.xlsx | LMO | 171 | 515100101239 | 25 | 20.3951 | 0.815804 | 0.1 | 40 | 0.399988 | 3.7548 | 3.7901 | 3.7931 | 3.7597 | 3.756 | 3.7209 | 3.7177 | 3.7513 | 3.7553 | 3.8257 | 3.8313 | 3.7639 | 3.7565 | 3.6863 | 3.6805 | 3.7478 | 3.7551 | 3.8603 | 3.868 | 3.7679 | 3.7569 | 3.6519 | 3.6436 | 3.7437 | 3.7548 | 3.8943 | 3.9038 | 3.7709 | 3.7572 | 3.6177 | 3.607 | 3.7409 | 3.7546 | 3.9282 | 3.9395 | 3.775 | 3.7576 | 3.5841 | 3.571 | 3.7383 | 3.7544
LMO_C_25_B_173_SOC_5-55_Part_1-1_ID_516112602143.xlsx | LMO | 173 | 516112602143 | 25 | 16.5812 | 0.663248 | 0.1 | 40 | 0.399988 | 3.8183 | 3.8408 | 3.8438 | 3.8238 | 3.8201 | 3.7978 | 3.7946 | 3.8146 | 3.8194 | 3.864 | 3.8694 | 3.8292 | 3.821 | 3.7765 | 3.7709 | 3.8113 | 3.8192 | 3.8856 | 3.8929 | 3.8336 | 3.8217 | 3.7555 | 3.7476 | 3.8083 | 3.819 | 3.9068 | 3.9158 | 3.8376 | 3.8222 | 3.7344 | 3.7244 | 3.8048 | 3.8185 | 3.9275 | 3.9377 | 3.8415 | 3.8227 | 3.7133 | 3.7014 | 3.802 | 3.8183
LMO_C_25_B_177_SOC_5-50_Part_1-1_ID_515092901182.xlsx | LMO | 177 | 515092901182 | 25 | 15.2277 | 0.609108 | 0.1 | 40 | 0.399984 | 3.9288 | 3.9642 | 3.9663 | 3.9321 | 3.9298 | 3.8945 | 3.8922 | 3.9267 | 3.9293 | 3.9999 | 4.0039 | 3.9351 | 3.9303 | 3.8598 | 3.8554 | 3.9244 | 3.9291 | 4.0348 | 4.0405 | 3.9377 | 3.9307 | 3.8252 | 3.819 | 3.9217 | 3.9289 | 4.0693 | 4.0767 | 3.9403 | 3.931 | 3.7908 | 3.7827 | 3.9196 | 3.9286 | 4.1036 | 4.1124 | 3.943 | 3.9314 | 3.7571 | 3.7471 | 3.9172 | 3.9284
LMO_C_25_B_179_SOC_5-45_Part_1-1_ID_515092903484.xlsx | LMO | 179 | 515092903484 | 25 | 13.1486 | 0.525944 | 0.1 | 40 | 0.399912 | 4.0107 | 4.0483 | 4.0507 | 4.0142 | 4.0118 | 3.9744 | 3.9719 | 4.0085 | 4.0113 | 4.0864 | 4.0907 | 4.0176 | 4.0125 | 3.9377 | 3.9333 | 4.0061 | 4.0113 | 4.1236 | 4.1297 | 4.0204 | 4.013 | 3.9012 | 3.8945 | 4.0034 | 4.011 | 4.1602 | 4.168 | 4.0233 | 4.0134 | 3.8652 | 3.8566 | 4.0012 | 4.0109 | 4.1961 | 4.2003 | 4.0237 | 4.0128 | 3.8287 | 3.8182 | 3.9983 | 4.0102
LMO_C_25_B_17_SOC_5-55_Part_1-1_ID_515091902419.xlsx | LMO | 17 | 515091902419 | 25 | 15.8083 | 0.632332 | 0.1 | 40 | 0.39998 | 3.9212 | 3.9723 | 3.9746 | 3.9251 | 3.9224 | 3.8719 | 3.8694 | 3.9189 | 3.9219 | 4.0232 | 4.0278 | 3.9291 | 3.9231 | 3.8227 | 3.8182 | 3.9161 | 3.9217 | 4.0727 | 4.0789 | 3.9328 | 3.9238 | 3.775 | 3.7683 | 3.9138 | 3.9216 | 4.1209 | 4.1289 | 3.9358 | 3.9244 | 3.7277 | 3.7195 | 3.9109 | 3.9212 | 4.1676 | 4.1773 | 3.9386 | 3.9247 | 3.6819 | 3.6719 | 3.9086 | 3.9209
LMO_C_25_B_180_SOC_5-60_Part_1-1_ID_515100100012.xlsx | LMO | 180 | 515100100012 | 25 | 16.727 | 0.66908 | 0.1 | 40 | 0.39998 | 3.8649 | 3.9033 | 3.9061 | 3.8694 | 3.8663 | 3.8282 | 3.8254 | 3.8622 | 3.8657 | 3.9421 | 3.947 | 3.8736 | 3.8671 | 3.7908 | 3.7855 | 3.8592 | 3.8657 | 3.9797 | 3.9867 | 3.8773 | 3.8677 | 3.7539 | 3.7464 | 3.8559 | 3.8654 | 4.0167 | 4.0254 | 3.8808 | 3.868 | 3.7172 | 3.7074 | 3.854 | 3.8652 | 4.0532 | 4.0637 | 3.8845 | 3.8687 | 3.6809 | 3.6691 | 3.8506 | 3.865
LMO_C_25_B_182_SOC_5-85_Part_1-1_ID_515093004064.xlsx | LMO | 182 | 515093004064 | 25 | 23.2819 | 0.931276 | 0.1 | 40 | 0.399988 | 3.6923 | 3.7158 | 3.7191 | 3.6972 | 3.6935 | 3.6702 | 3.6666 | 3.6886 | 3.693 | 3.7397 | 3.746 | 3.7018 | 3.6939 | 3.6475 | 3.6408 | 3.6849 | 3.693 | 3.7629 | 3.7716 | 3.7058 | 3.6942 | 3.625 | 3.6157 | 3.6809 | 3.6926 | 3.7855 | 3.7964 | 3.7098 | 3.6946 | 3.6027 | 3.591 | 3.6779 | 3.6926 | 3.8078 | 3.8206 | 3.7139 | 3.6951 | 3.5813 | 3.5669 | 3.6745 | 3.6926
LMO_C_25_B_184_SOC_5-65_Part_1-1_ID_515093000629.xlsx | LMO | 184 | 515093000629 | 25 | 18.4305 | 0.73722 | 0.1 | 40 | 0.399972 | 3.8006 | 3.8373 | 3.8403 | 3.8057 | 3.802 | 3.7658 | 3.7625 | 3.7973 | 3.8015 | 3.874 | 3.8796 | 3.8101 | 3.8027 | 3.7302 | 3.7242 | 3.7939 | 3.8013 | 3.9098 | 3.9177 | 3.8141 | 3.8032 | 3.6951 | 3.6865 | 3.7904 | 3.8011 | 3.9449 | 3.9546 | 3.818 | 3.8036 | 3.66 | 3.6489 | 3.7869 | 3.8008 | 3.9795 | 3.9907 | 3.8218 | 3.8041 | 3.6254 | 3.6119 | 3.7836 | 3.8006
LMO_C_25_B_185_SOC_5-55_Part_1-1_ID_515092904740.xlsx | LMO | 185 | 515092904740 | 25 | 16.1916 | 0.647664 | 0.1 | 40 | 0.399988 | 3.881 | 3.9233 | 3.9256 | 3.8845 | 3.8822 | 3.8403 | 3.838 | 3.8789 | 3.8817 | 3.9658 | 3.97 | 3.888 | 3.8831 | 3.7994 | 3.7948 | 3.8768 | 3.8819 | 4.0073 | 4.0134 | 3.891 | 3.8835 | 3.7583 | 3.752 | 3.8743 | 3.8817 | 4.0481 | 4.0561 | 3.894 | 3.884 | 3.7181 | 3.7098 | 3.8717 | 3.8815 | 4.0885 | 4.0977 | 3.897 | 3.8845 | 3.6786 | 3.6684 | 3.8696 | 3.8815
LMO_C_25_B_187_SOC_5-75_Part_1-1_ID_515100100624.xlsx | LMO | 187 | 515100100624 | 25 | 21.3249 | 0.852996 | 0.1 | 40 | 0.399984 | 3.7307 | 3.7618 | 3.7648 | 3.7353 | 3.7318 | 3.7009 | 3.6977 | 3.7272 | 3.7313 | 3.7931 | 3.7987 | 3.7397 | 3.7323 | 3.6707 | 3.6647 | 3.7239 | 3.7311 | 3.8234 | 3.8313 | 3.7437 | 3.7328 | 3.6407 | 3.6322 | 3.7204 | 3.7309 | 3.8536 | 3.8631 | 3.7476 | 3.7332 | 3.6108 | 3.5996 | 3.7165 | 3.7307 | 3.8829 | 3.8943 | 3.7507 | 3.7334 | 3.5808 | 3.5675 | 3.714 | 3.7306
LMO_C_25_B_18_SOC_5-75_Part_1-1_ID_515091901822.xlsx | LMO | 18 | 515091901822 | 25 | 20.5652 | 0.822608 | 0.1 | 40 | 0.39998 | 3.7495 | 3.778 | 3.7799 | 3.7525 | 3.7504 | 3.7223 | 3.7202 | 3.7476 | 3.75 | 3.8067 | 3.8104 | 3.7553 | 3.7509 | 3.6946 | 3.6909 | 3.7455 | 3.75 | 3.835 | 3.8399 | 3.7579 | 3.7513 | 3.6672 | 3.6619 | 3.7437 | 3.7499 | 3.8626 | 3.8691 | 3.7604 | 3.7516 | 3.6401 | 3.6333 | 3.7416 | 3.7499 | 3.8898 | 3.8977 | 3.7632 | 3.752 | 3.6135 | 3.6052 | 3.7397 | 3.7497
LMO_C_25_B_190_SOC_5-85_Part_1-1_ID_515093001782.xlsx | LMO | 190 | 515093001782 | 25 | 23.4583 | 0.938332 | 0.1 | 40 | 0.39998 | 3.6905 | 3.714 | 3.7174 | 3.6953 | 3.6916 | 3.6684 | 3.6649 | 3.687 | 3.6912 | 3.7379 | 3.7441 | 3.6997 | 3.6921 | 3.6456 | 3.6393 | 3.684 | 3.6912 | 3.7613 | 3.7699 | 3.7037 | 3.6926 | 3.6233 | 3.6143 | 3.68 | 3.691 | 3.7837 | 3.7945 | 3.7077 | 3.693 | 3.6012 | 3.5894 | 3.6767 | 3.6909 | 3.806 | 3.8187 | 3.7111 | 3.6932 | 3.5794 | 3.5652 | 3.6733 | 3.6907
LMO_C_25_B_191_SOC_5-75_Part_1-1_ID_515093002576.xlsx | LMO | 191 | 515093002576 | 25 | 20.4645 | 0.81858 | 0.1 | 40 | 0.399976 | 3.7472 | 3.7753 | 3.7781 | 3.7509 | 3.7481 | 3.7202 | 3.7174 | 3.7446 | 3.7476 | 3.8038 | 3.8087 | 3.7544 | 3.7486 | 3.6928 | 3.6875 | 3.7416 | 3.7476 | 3.8315 | 3.8385 | 3.7574 | 3.7488 | 3.6656 | 3.6582 | 3.7388 | 3.7474 | 3.8589 | 3.8677 | 3.7606 | 3.7492 | 3.6389 | 3.6294 | 3.736 | 3.7472 | 3.8856 | 3.8963 | 3.7636 | 3.7495 | 3.6129 | 3.601 | 3.7334 | 3.7472
LMO_C_25_B_194_SOC_5-65_Part_1-1_ID_515093000724.xlsx | LMO | 194 | 515093000724 | 25 | 18.202 | 0.72808 | 0.1 | 40 | 0.39998 | 3.8157 | 3.8531 | 3.8559 | 3.8201 | 3.8169 | 3.7799 | 3.7769 | 3.8127 | 3.8164 | 3.8905 | 3.8959 | 3.8245 | 3.8176 | 3.7441 | 3.7388 | 3.8101 | 3.8164 | 3.9272 | 3.9346 | 3.828 | 3.818 | 3.7086 | 3.7009 | 3.8067 | 3.8162 | 3.9628 | 3.9719 | 3.8315 | 3.8183 | 3.6737 | 3.6642 | 3.8038 | 3.8159 | 3.9976 | 4.0085 | 3.8345 | 3.8185 | 3.6398 | 3.6282 | 3.801 | 3.8157
LMO_C_25_B_23_SOC_5-60_Part_1-1_ID_515092904546.xlsx | LMO | 23 | 515092904546 | 25 | 16.7152 | 0.668608 | 0.1 | 40 | 0.399976 | 3.8829 | 3.9196 | 3.9219 | 3.8861 | 3.8838 | 3.8473 | 3.845 | 3.8807 | 3.8835 | 3.9567 | 3.9607 | 3.8896 | 3.8845 | 3.8113 | 3.8073 | 3.8782 | 3.8833 | 3.9927 | 3.9986 | 3.8924 | 3.8849 | 3.7755 | 3.7695 | 3.8761 | 3.8831 | 4.0286 | 4.0359 | 3.8949 | 3.8852 | 3.7402 | 3.7323 | 3.8738 | 3.8829 | 4.0641 | 4.0725 | 3.898 | 3.8856 | 3.7053 | 3.6958 | 3.8712 | 3.8826
LMO_C_25_B_24_SOC_5-75_Part_1-1_ID_515093002348.xlsx | LMO | 24 | 515093002348 | 25 | 19.9145 | 0.79658 | 0.1 | 40 | 0.39998 | 3.7743 | 3.8108 | 3.8132 | 3.7783 | 3.7755 | 3.7393 | 3.7367 | 3.7718 | 3.775 | 3.8477 | 3.8522 | 3.7822 | 3.776 | 3.7039 | 3.6991 | 3.7692 | 3.775 | 3.8835 | 3.8901 | 3.7855 | 3.7765 | 3.6688 | 3.6619 | 3.7664 | 3.7748 | 3.9186 | 3.9268 | 3.7892 | 3.7769 | 3.6342 | 3.6252 | 3.7641 | 3.7748 | 3.9537 | 3.9633 | 3.792 | 3.7774 | 3.5996 | 3.5889 | 3.7616 | 3.7746
LMO_C_25_B_28_SOC_5-50_Part_1-1_ID_515092501338.xlsx | LMO | 28 | 515092501338 | 25 | 14.9173 | 0.596692 | 0.1 | 40 | 0.397016 | 3.95 | 4.0033 | 4.0054 | 3.9537 | 3.9514 | 3.8987 | 3.8963 | 3.9482 | 3.9511 | 4.0569 | 4.0608 | 3.9577 | 3.9525 | 3.8473 | 3.8431 | 3.946 | 3.9509 | 4.1086 | 4.1143 | 3.9612 | 3.9532 | 3.7966 | 3.7906 | 3.9437 | 3.9507 | 4.1593 | 4.1666 | 3.9639 | 3.9535 | 3.7462 | 3.7388 | 3.9412 | 3.9502 | 4.2088 | 4.2088 | 3.9642 | 3.9528 | 3.6963 | 3.687 | 3.9384 | 3.9495
LMO_C_25_B_32_SOC_5-55_Part_1-1_ID_515093002151.xlsx | LMO | 32 | 515093002151 | 25 | 15.4527 | 0.618108 | 0.1 | 40 | 0.399976 | 3.9309 | 3.9744 | 3.9772 | 3.9351 | 3.9321 | 3.8889 | 3.8859 | 3.9279 | 3.9316 | 4.0184 | 4.0233 | 3.9393 | 3.9328 | 3.8466 | 3.8413 | 3.9251 | 3.9314 | 4.0609 | 4.0679 | 3.9432 | 3.9335 | 3.8048 | 3.7973 | 3.9223 | 3.9314 | 4.103 | 4.1115 | 3.9468 | 3.934 | 3.7634 | 3.7537 | 3.9196 | 3.9312 | 4.1438 | 4.1546 | 3.9507 | 3.9346 | 3.7228 | 3.7114 | 3.9168 | 3.9309
LMO_C_25_B_33_SOC_5-60_Part_1-1_ID_515093002328.xlsx | LMO | 33 | 515093002328 | 25 | 16.4277 | 0.657108 | 0.1 | 40 | 0.39998 | 3.8926 | 3.9254 | 3.9275 | 3.8958 | 3.8935 | 3.861 | 3.8589 | 3.8905 | 3.8931 | 3.9584 | 3.9623 | 3.8987 | 3.8942 | 3.8289 | 3.825 | 3.8884 | 3.8931 | 3.9909 | 3.9962 | 3.9015 | 3.8945 | 3.7971 | 3.7913 | 3.8863 | 3.8929 | 4.023 | 4.0297 | 3.9042 | 3.8949 | 3.7655 | 3.7579 | 3.8842 | 3.8928 | 4.0545 | 4.0629 | 3.9065 | 3.8954 | 3.7339 | 3.7249 | 3.8819 | 3.8926
LMO_C_25_B_35_SOC_5-55_Part_1-1_ID_515093002726.xlsx | LMO | 35 | 515093002726 | 25 | 15.7444 | 0.629776 | 0.1 | 40 | 0.399976 | 3.9193 | 3.9514 | 3.9535 | 3.9228 | 3.9203 | 3.8887 | 3.8863 | 3.9172 | 3.9198 | 3.9835 | 3.9876 | 3.9258 | 3.9209 | 3.8573 | 3.8531 | 3.9147 | 3.9196 | 4.0149 | 4.0208 | 3.9286 | 3.9212 | 3.8262 | 3.8199 | 3.9124 | 3.9196 | 4.0462 | 4.0535 | 3.9314 | 3.9217 | 3.795 | 3.7871 | 3.9103 | 3.9195 | 4.077 | 4.0858 | 3.9342 | 3.9221 | 3.7644 | 3.7546 | 3.9077 | 3.9191
LMO_C_25_B_36_SOC_5-70_Part_1-1_ID_514091522210.xlsx | LMO | 36 | 514091522210 | 25 | 18.9034 | 0.756136 | 0.1 | 40 | 0.399976 | 3.8006 | 3.8203 | 3.8222 | 3.8032 | 3.8011 | 3.7815 | 3.7795 | 3.7985 | 3.8008 | 3.8403 | 3.844 | 3.8059 | 3.8015 | 3.7623 | 3.7585 | 3.7964 | 3.8006 | 3.8599 | 3.8652 | 3.808 | 3.8018 | 3.7432 | 3.7376 | 3.7943 | 3.8006 | 3.8791 | 3.8859 | 3.8103 | 3.802 | 3.7241 | 3.717 | 3.7922 | 3.8004 | 3.8982 | 3.9063 | 3.8127 | 3.8024 | 3.7056 | 3.697 | 3.7902 | 3.8001
LMO_C_25_B_37_SOC_5-65_Part_1-1_ID_515093002313.xlsx | LMO | 37 | 515093002313 | 25 | 17.9597 | 0.718388 | 0.1 | 40 | 0.399976 | 3.8385 | 3.8687 | 3.8712 | 3.8422 | 3.8394 | 3.8094 | 3.8069 | 3.8359 | 3.8389 | 3.8991 | 3.9038 | 3.8457 | 3.8401 | 3.7804 | 3.7757 | 3.8334 | 3.8389 | 3.9289 | 3.9354 | 3.8489 | 3.8405 | 3.7516 | 3.7449 | 3.831 | 3.8389 | 3.9581 | 3.9662 | 3.8517 | 3.8408 | 3.7234 | 3.7147 | 3.8285 | 3.8389 | 3.9865 | 3.9962 | 3.8548 | 3.8412 | 3.6958 | 3.6853 | 3.8261 | 3.8387
LMO_C_25_B_39_SOC_5-65_Part_1-1_ID_515093002758.xlsx | LMO | 39 | 515093002758 | 25 | 17.6715 | 0.70686 | 0.1 | 40 | 0.39998 | 3.845 | 3.8791 | 3.881 | 3.8478 | 3.8459 | 3.8118 | 3.8099 | 3.8431 | 3.8454 | 3.9137 | 3.9172 | 3.851 | 3.8464 | 3.7785 | 3.7748 | 3.841 | 3.8454 | 3.9474 | 3.9526 | 3.8533 | 3.8468 | 3.7451 | 3.7397 | 3.8389 | 3.8452 | 3.9809 | 3.9874 | 3.8561 | 3.8473 | 3.7123 | 3.7053 | 3.8369 | 3.8452 | 4.0138 | 4.0216 | 3.8585 | 3.8477 | 3.6796 | 3.6712 | 3.835 | 3.845
LMO_C_25_B_40_SOC_5-80_Part_1-1_ID_515092905478.xlsx | LMO | 40 | 515092905478 | 25 | 21.9298 | 0.877192 | 0.1 | 40 | 0.399992 | 3.7186 | 3.7423 | 3.7449 | 3.723 | 3.7195 | 3.6963 | 3.6935 | 3.7155 | 3.7191 | 3.7662 | 3.7713 | 3.7269 | 3.7202 | 3.6735 | 3.6681 | 3.7123 | 3.719 | 3.7892 | 3.7966 | 3.7304 | 3.7204 | 3.6507 | 3.6431 | 3.7095 | 3.719 | 3.8122 | 3.8211 | 3.7341 | 3.7209 | 3.628 | 3.6182 | 3.7067 | 3.7188 | 3.8348 | 3.8454 | 3.7372 | 3.7211 | 3.6057 | 3.5936 | 3.7035 | 3.7186
LMO_C_25_B_43_SOC_5-80_Part_1-1_ID_515093000605.xlsx | LMO | 43 | 515093000605 | 25 | 21.8665 | 0.87466 | 0.1 | 40 | 0.399984 | 3.7207 | 3.7434 | 3.746 | 3.7251 | 3.7218 | 3.6995 | 3.6967 | 3.7177 | 3.7214 | 3.7662 | 3.7711 | 3.7284 | 3.7223 | 3.6775 | 3.6723 | 3.7146 | 3.7212 | 3.7883 | 3.7953 | 3.7323 | 3.7227 | 3.6559 | 3.6486 | 3.7118 | 3.7211 | 3.8103 | 3.8189 | 3.7358 | 3.723 | 3.6342 | 3.625 | 3.7093 | 3.7211 | 3.832 | 3.8422 | 3.7392 | 3.7235 | 3.6129 | 3.6015 | 3.7065 | 3.7209
LMO_C_25_B_45_SOC_5-55_Part_1-1_ID_515093000552.xlsx | LMO | 45 | 515093000552 | 25 | 15.1596 | 0.606384 | 0.1 | 40 | 0.39998 | 3.9432 | 3.9818 | 3.9837 | 3.9463 | 3.9442 | 3.9059 | 3.9037 | 3.9412 | 3.9437 | 4.0205 | 4.0241 | 3.9495 | 3.9449 | 3.8682 | 3.8642 | 3.9388 | 3.9435 | 4.0584 | 4.0637 | 3.9523 | 3.9453 | 3.8306 | 3.825 | 3.9365 | 3.9433 | 4.0957 | 4.1026 | 3.9547 | 3.9456 | 3.7936 | 3.786 | 3.9346 | 3.943 | 4.1327 | 4.1409 | 3.9576 | 3.9461 | 3.7572 | 3.7479 | 3.9323 | 3.9428
LMO_C_25_B_46_SOC_5-80_Part_1-1_ID_515100102065.xlsx | LMO | 46 | 515100102065 | 25 | 22.1957 | 0.887828 | 0.1 | 40 | 0.399988 | 3.7142 | 3.7407 | 3.743 | 3.7179 | 3.7151 | 3.6888 | 3.6863 | 3.7116 | 3.7147 | 3.7678 | 3.772 | 3.7211 | 3.7155 | 3.6628 | 3.658 | 3.7088 | 3.7146 | 3.7936 | 3.7999 | 3.7242 | 3.7158 | 3.637 | 3.6303 | 3.7063 | 3.7144 | 3.8197 | 3.8273 | 3.7272 | 3.7163 | 3.611 | 3.6026 | 3.7039 | 3.7142 | 3.8454 | 3.8545 | 3.7307 | 3.7167 | 3.5855 | 3.5752 | 3.7016 | 3.7142
LMO_C_25_B_51_SOC_5-60_Part_1-1_ID_515093001221.xlsx | LMO | 51 | 515093001221 | 25 | 16.3111 | 0.652444 | 0.1 | 40 | 0.399984 | 3.8979 | 3.9321 | 3.9349 | 3.9028 | 3.8994 | 3.8654 | 3.8622 | 3.8945 | 3.8987 | 3.9667 | 3.9719 | 3.9072 | 3.9 | 3.832 | 3.8264 | 3.891 | 3.8986 | 4.0002 | 4.0073 | 3.9112 | 3.9007 | 3.7987 | 3.7908 | 3.888 | 3.8984 | 4.0332 | 4.042 | 3.9151 | 3.9012 | 3.7658 | 3.7555 | 3.8852 | 3.8982 | 4.0658 | 4.0762 | 3.9182 | 3.9015 | 3.7328 | 3.7202 | 3.8821 | 3.8977
LMO_C_25_B_54_SOC_5-80_Part_1-1_ID_515093002646.xlsx | LMO | 54 | 515093002646 | 25 | 22.3298 | 0.893192 | 0.1 | 40 | 0.399968 | 3.7144 | 3.7365 | 3.739 | 3.7184 | 3.7156 | 3.6937 | 3.691 | 3.7116 | 3.7151 | 3.7585 | 3.7634 | 3.7223 | 3.716 | 3.6726 | 3.6675 | 3.7086 | 3.7149 | 3.7801 | 3.7867 | 3.7255 | 3.7163 | 3.6514 | 3.6442 | 3.706 | 3.7149 | 3.8013 | 3.8097 | 3.729 | 3.7167 | 3.6308 | 3.6212 | 3.7032 | 3.7147 | 3.8224 | 3.8322 | 3.732 | 3.7172 | 3.6098 | 3.5984 | 3.7005 | 3.7146
LMO_C_25_B_57_SOC_5-60_Part_1-1_ID_515093001787.xlsx | LMO | 57 | 515093001787 | 25 | 17.1984 | 0.687936 | 0.1 | 40 | 0.4 | 3.8659 | 3.8986 | 3.9015 | 3.8708 | 3.8671 | 3.8347 | 3.8315 | 3.8622 | 3.8664 | 3.9316 | 3.937 | 3.8752 | 3.8677 | 3.8027 | 3.7969 | 3.8587 | 3.8663 | 3.9637 | 3.9711 | 3.8794 | 3.8684 | 3.7709 | 3.7629 | 3.8557 | 3.8661 | 3.9953 | 4.0046 | 3.8829 | 3.8687 | 3.7395 | 3.729 | 3.8524 | 3.8657 | 4.0265 | 4.037 | 3.8872 | 3.8694 | 3.7083 | 3.6953 | 3.8496 | 3.8657
LMO_C_25_B_61_SOC_5-80_Part_1-1_ID_515093002193.xlsx | LMO | 61 | 515093002193 | 25 | 21.462 | 0.85848 | 0.1 | 40 | 0.39998 | 3.7325 | 3.7604 | 3.763 | 3.736 | 3.7332 | 3.7056 | 3.703 | 3.73 | 3.7328 | 3.7885 | 3.7932 | 3.7393 | 3.7337 | 3.6782 | 3.6737 | 3.7272 | 3.7328 | 3.8162 | 3.8227 | 3.7423 | 3.7339 | 3.6512 | 3.6447 | 3.7248 | 3.7327 | 3.8436 | 3.8517 | 3.7453 | 3.7342 | 3.6247 | 3.6161 | 3.7223 | 3.7325 | 3.8703 | 3.8801 | 3.7476 | 3.7346 | 3.5985 | 3.5882 | 3.72 | 3.7323
LMO_C_25_B_62_SOC_5-80_Part_1-1_ID_515092905289.xlsx | LMO | 62 | 515092905289 | 25 | 21.6614 | 0.866456 | 0.1 | 40 | 0.4 | 3.7258 | 3.7555 | 3.7576 | 3.729 | 3.7265 | 3.6972 | 3.6951 | 3.7237 | 3.7263 | 3.7853 | 3.7892 | 3.7318 | 3.7269 | 3.6684 | 3.6644 | 3.7216 | 3.7263 | 3.8146 | 3.8203 | 3.7344 | 3.7272 | 3.6398 | 3.6338 | 3.7191 | 3.726 | 3.8436 | 3.8508 | 3.7372 | 3.7276 | 3.6112 | 3.6038 | 3.717 | 3.726 | 3.8722 | 3.8808 | 3.7397 | 3.7279 | 3.5833 | 3.5741 | 3.7147 | 3.7258
LMO_C_25_B_63_SOC_5-75_Part_1-1_ID_515100101320.xlsx | LMO | 63 | 515100101320 | 25 | 20.1859 | 0.807436 | 0.1 | 40 | 0.399964 | 3.7678 | 3.7962 | 3.7987 | 3.772 | 3.7686 | 3.7407 | 3.7379 | 3.7648 | 3.7681 | 3.8247 | 3.8294 | 3.7755 | 3.769 | 3.713 | 3.7079 | 3.7618 | 3.7679 | 3.8524 | 3.8589 | 3.7788 | 3.7695 | 3.6853 | 3.6784 | 3.7592 | 3.7676 | 3.88 | 3.888 | 3.782 | 3.7697 | 3.6579 | 3.6489 | 3.7567 | 3.7676 | 3.9072 | 3.9166 | 3.7855 | 3.7702 | 3.6308 | 3.6199 | 3.7541 | 3.7674
LMO_C_25_B_64_SOC_5-75_Part_1-1_ID_515093000353.xlsx | LMO | 64 | 515093000353 | 25 | 20.9518 | 0.838072 | 0.1 | 40 | 0.399936 | 3.7448 | 3.772 | 3.7748 | 3.749 | 3.7458 | 3.719 | 3.716 | 3.7416 | 3.7453 | 3.7994 | 3.8045 | 3.7532 | 3.7462 | 3.6926 | 3.6872 | 3.7385 | 3.7451 | 3.8259 | 3.8331 | 3.7565 | 3.7465 | 3.6663 | 3.6587 | 3.7353 | 3.7449 | 3.852 | 3.861 | 3.7604 | 3.7469 | 3.6403 | 3.6305 | 3.7325 | 3.7448 | 3.8778 | 3.8886 | 3.7641 | 3.7474 | 3.6147 | 3.6027 | 3.7295 | 3.7446
LMO_C_25_B_66_SOC_5-60_Part_1-1_ID_515092904611.xlsx | LMO | 66 | 515092904611 | 25 | 16.9892 | 0.679568 | 0.1 | 40 | 0.399968 | 3.878 | 3.9165 | 3.9189 | 3.8815 | 3.8789 | 3.8408 | 3.8382 | 3.8754 | 3.8784 | 3.9551 | 3.9595 | 3.8852 | 3.8794 | 3.8029 | 3.7985 | 3.8726 | 3.878 | 3.9927 | 3.999 | 3.8884 | 3.8798 | 3.766 | 3.7592 | 3.8703 | 3.878 | 4.03 | 4.038 | 3.8912 | 3.8801 | 3.729 | 3.7204 | 3.8677 | 3.8777 | 4.0668 | 4.0762 | 3.8943 | 3.8807 | 3.6928 | 3.6823 | 3.8654 | 3.8775
LMO_C_25_B_68_SOC_5-85_Part_1-1_ID_515093001225.xlsx | LMO | 68 | 515093001225 | 25 | 23.5631 | 0.942524 | 0.1 | 40 | 0.399984 | 3.6898 | 3.7114 | 3.7137 | 3.693 | 3.6903 | 3.6691 | 3.6668 | 3.6875 | 3.69 | 3.733 | 3.7372 | 3.6958 | 3.6907 | 3.6482 | 3.6438 | 3.6849 | 3.69 | 3.7541 | 3.7604 | 3.6984 | 3.6909 | 3.6275 | 3.621 | 3.6826 | 3.6898 | 3.775 | 3.7829 | 3.7009 | 3.6912 | 3.6071 | 3.5989 | 3.68 | 3.6896 | 3.7957 | 3.805 | 3.7035 | 3.6914 | 3.5871 | 3.5771 | 3.6775 | 3.6895
LMO_C_25_B_69_SOC_5-75_Part_1-1_ID_515092904410.xlsx | LMO | 69 | 515092904410 | 25 | 21.2811 | 0.851244 | 0.1 | 40 | 0.399988 | 3.7297 | 3.7553 | 3.7578 | 3.7332 | 3.7306 | 3.7053 | 3.7026 | 3.7272 | 3.7302 | 3.7811 | 3.7857 | 3.7365 | 3.7309 | 3.6803 | 3.6754 | 3.7244 | 3.73 | 3.8064 | 3.8131 | 3.7395 | 3.7314 | 3.6558 | 3.6487 | 3.7219 | 3.73 | 3.8313 | 3.8396 | 3.7425 | 3.7316 | 3.6315 | 3.6224 | 3.7193 | 3.73 | 3.8557 | 3.8659 | 3.7453 | 3.732 | 3.6075 | 3.5962 | 3.7167 | 3.7297
LMO_C_25_B_6_SOC_5-85_Part_1-1_ID_515093002402.xlsx | LMO | 6 | 515093002402 | 25 | 22.8291 | 0.913164 | 0.1 | 40 | 0.39998 | 3.7023 | 3.726 | 3.7284 | 3.7058 | 3.703 | 3.6796 | 3.677 | 3.6995 | 3.7026 | 3.7499 | 3.7548 | 3.7093 | 3.7035 | 3.6568 | 3.6517 | 3.697 | 3.7026 | 3.7732 | 3.7802 | 3.7123 | 3.7037 | 3.6342 | 3.6273 | 3.6946 | 3.7026 | 3.7964 | 3.805 | 3.7156 | 3.7042 | 3.612 | 3.6031 | 3.6918 | 3.7025 | 3.8189 | 3.8292 | 3.7183 | 3.7044 | 3.5903 | 3.5796 | 3.6893 | 3.7023
LMO_C_25_B_71_SOC_5-75_Part_1-1_ID_515093000663.xlsx | LMO | 71 | 515093000663 | 25 | 21.1923 | 0.847692 | 0.1 | 40 | 0.39998 | 3.7358 | 3.7636 | 3.7667 | 3.7402 | 3.7367 | 3.7095 | 3.7061 | 3.7325 | 3.7362 | 3.7915 | 3.7973 | 3.7444 | 3.7372 | 3.6828 | 3.6768 | 3.729 | 3.7362 | 3.8185 | 3.8268 | 3.7479 | 3.7376 | 3.6565 | 3.6477 | 3.7256 | 3.736 | 3.8452 | 3.8552 | 3.7518 | 3.7379 | 3.6307 | 3.6196 | 3.7223 | 3.7358 | 3.8712 | 3.8831 | 3.7557 | 3.7383 | 3.6052 | 3.5922 | 3.7195 | 3.7358
LMO_C_25_B_72_SOC_5-45_Part_1-1_ID_515092800774.xlsx | LMO | 72 | 515092800774 | 25 | 13.309 | 0.53236 | 0.1 | 40 | 0.399972 | 3.9888 | 4.029 | 4.0321 | 3.9942 | 3.9904 | 3.9505 | 3.9467 | 3.9848 | 3.9895 | 4.0696 | 4.0756 | 3.9993 | 3.9911 | 3.911 | 3.9047 | 3.9811 | 3.9893 | 4.109 | 4.1171 | 4.0039 | 3.9918 | 3.8722 | 3.8631 | 3.9776 | 3.9888 | 4.1476 | 4.1574 | 4.0085 | 3.9925 | 3.8336 | 3.822 | 3.9741 | 3.9886 | 4.1856 | 4.1974 | 4.0121 | 3.9928 | 3.7953 | 3.7811 | 3.9707 | 3.9883
LMO_C_25_B_73_SOC_5-55_Part_1-1_ID_515092901155.xlsx | LMO | 73 | 515092901155 | 25 | 15.5743 | 0.622972 | 0.1 | 40 | 0.399972 | 3.9124 | 3.9474 | 3.9493 | 3.9156 | 3.9133 | 3.8784 | 3.8761 | 3.9103 | 3.9128 | 3.9828 | 3.9867 | 3.9186 | 3.914 | 3.8441 | 3.8401 | 3.908 | 3.9128 | 4.0174 | 4.0229 | 3.9212 | 3.9142 | 3.8099 | 3.8043 | 3.9059 | 3.9126 | 4.0517 | 4.0584 | 3.924 | 3.9149 | 3.7762 | 3.7688 | 3.9038 | 3.9124 | 4.0851 | 4.0936 | 3.9267 | 3.9152 | 3.743 | 3.7339 | 3.9019 | 3.9124
LMO_C_25_B_74_SOC_5-55_Part_1-1_ID_515093004893.xlsx | LMO | 74 | 515093004893 | 25 | 16.4228 | 0.656912 | 0.1 | 40 | 0.39998 | 3.8591 | 3.8963 | 3.8996 | 3.8642 | 3.8601 | 3.8227 | 3.8192 | 3.855 | 3.8592 | 3.9337 | 3.9395 | 3.8687 | 3.8606 | 3.786 | 3.7799 | 3.8513 | 3.8589 | 3.9704 | 3.9783 | 3.8731 | 3.8612 | 3.7497 | 3.7409 | 3.8475 | 3.8587 | 4.0064 | 4.0162 | 3.8764 | 3.8613 | 3.7135 | 3.7021 | 3.844 | 3.8584 | 4.0419 | 4.0535 | 3.881 | 3.862 | 3.6781 | 3.6642 | 3.8417 | 3.8584
LMO_C_25_B_75_SOC_5-85_Part_1-1_ID_515093004182.xlsx | LMO | 75 | 515093004182 | 25 | 23.7763 | 0.951052 | 0.1 | 40 | 0.399984 | 3.6863 | 3.7077 | 3.71 | 3.6895 | 3.687 | 3.6661 | 3.6637 | 3.684 | 3.6867 | 3.7291 | 3.7337 | 3.6926 | 3.6874 | 3.6454 | 3.6407 | 3.6814 | 3.6867 | 3.7502 | 3.7567 | 3.6953 | 3.6877 | 3.625 | 3.6184 | 3.6789 | 3.6865 | 3.7709 | 3.779 | 3.6981 | 3.6879 | 3.605 | 3.5964 | 3.6765 | 3.6865 | 3.7913 | 3.801 | 3.7004 | 3.6881 | 3.5854 | 3.5748 | 3.674 | 3.6863
LMO_C_25_B_77_SOC_5-50_Part_1-1_ID_515113004202.xlsx | LMO | 77 | 515113004202 | 25 | 14.5993 | 0.583972 | 0.1 | 40 | 0.399984 | 3.9052 | 3.9437 | 3.947 | 3.911 | 3.9073 | 3.8694 | 3.8659 | 3.9019 | 3.9066 | 3.9825 | 3.9883 | 3.9173 | 3.9084 | 3.8331 | 3.8273 | 3.8984 | 3.9065 | 4.019 | 4.0271 | 3.9223 | 3.9089 | 3.7978 | 3.7897 | 3.8954 | 3.9063 | 4.0542 | 4.064 | 3.9268 | 3.9098 | 3.7636 | 3.7537 | 3.8924 | 3.9059 | 4.0876 | 4.0991 | 3.9321 | 3.9109 | 3.7311 | 3.7195 | 3.8898 | 3.9059
LMO_C_25_B_78_SOC_5-70_Part_1-1_ID_516102900376.xlsx | LMO | 78 | 516102900376 | 25 | 19.6784 | 0.787136 | 0.1 | 40 | 0.39998 | 3.7634 | 3.7922 | 3.795 | 3.7671 | 3.7643 | 3.7358 | 3.7332 | 3.7606 | 3.7639 | 3.821 | 3.8261 | 3.7709 | 3.7646 | 3.7086 | 3.704 | 3.7579 | 3.7637 | 3.8485 | 3.8552 | 3.7741 | 3.765 | 3.6826 | 3.6765 | 3.7555 | 3.7637 | 3.8747 | 3.8826 | 3.7774 | 3.7653 | 3.6582 | 3.651 | 3.753 | 3.7634 | 3.8991 | 3.9084 | 3.7799 | 3.7655 | 3.635 | 3.6268 | 3.7509 | 3.7632
LMO_C_25_B_79_SOC_5-75_Part_1-1_ID_515093001367.xlsx | LMO | 79 | 515093001367 | 25 | 20.7333 | 0.829332 | 0.1 | 40 | 0.399988 | 3.7376 | 3.7618 | 3.7641 | 3.7411 | 3.7385 | 3.7146 | 3.7119 | 3.7351 | 3.7381 | 3.7862 | 3.7908 | 3.7444 | 3.739 | 3.691 | 3.6863 | 3.7327 | 3.7381 | 3.8101 | 3.8166 | 3.7474 | 3.7393 | 3.6679 | 3.6609 | 3.73 | 3.7379 | 3.8336 | 3.8419 | 3.7504 | 3.7397 | 3.6449 | 3.6359 | 3.7274 | 3.7379 | 3.8568 | 3.8668 | 3.7532 | 3.74 | 3.6222 | 3.611 | 3.7249 | 3.7377
LMO_C_25_B_7_SOC_5-80_Part_1-1_ID_515093000596.xlsx | LMO | 7 | 515093000596 | 25 | 22.3486 | 0.893944 | 0.1 | 40 | 0.399988 | 3.7109 | 3.7355 | 3.7381 | 3.7144 | 3.7116 | 3.6875 | 3.6847 | 3.7083 | 3.7112 | 3.7604 | 3.7653 | 3.7179 | 3.7121 | 3.6635 | 3.6587 | 3.7056 | 3.7112 | 3.7848 | 3.7915 | 3.7211 | 3.7125 | 3.6401 | 3.6331 | 3.7032 | 3.7112 | 3.8087 | 3.8171 | 3.7242 | 3.7128 | 3.617 | 3.6082 | 3.7005 | 3.7111 | 3.832 | 3.8422 | 3.727 | 3.713 | 3.5943 | 3.5836 | 3.6979 | 3.7109
LMO_C_25_B_81_SOC_5-60_Part_1-1_ID_515092904585.xlsx | LMO | 81 | 515092904585 | 25 | 17.1527 | 0.686108 | 0.1 | 40 | 0.39998 | 3.8399 | 3.8724 | 3.8742 | 3.8427 | 3.8408 | 3.8085 | 3.8066 | 3.8382 | 3.8403 | 3.9049 | 3.9084 | 3.8452 | 3.8413 | 3.7767 | 3.7732 | 3.8362 | 3.8403 | 3.937 | 3.9419 | 3.8478 | 3.8417 | 3.7453 | 3.7402 | 3.8345 | 3.8401 | 3.9688 | 3.9751 | 3.8501 | 3.8422 | 3.7139 | 3.7072 | 3.8326 | 3.8401 | 4.0004 | 4.0076 | 3.852 | 3.8424 | 3.6826 | 3.6744 | 3.8308 | 3.8399
LMO_C_25_B_82_SOC_5-45_Part_1-1_ID_515092904713.xlsx | LMO | 82 | 515092904713 | 25 | 14.0458 | 0.561832 | 0.1 | 40 | 0.39904 | 3.9644 | 4.0159 | 4.019 | 3.969 | 3.9656 | 3.9147 | 3.9114 | 3.9612 | 3.9651 | 4.0675 | 4.0729 | 3.9732 | 3.9663 | 3.8649 | 3.8587 | 3.9581 | 3.9649 | 4.1177 | 4.1255 | 3.9777 | 3.9672 | 3.8157 | 3.8073 | 3.9553 | 3.9649 | 4.1669 | 4.1767 | 3.9814 | 3.9677 | 3.7674 | 3.7567 | 3.9525 | 3.9647 | 4.215 | 4.215 | 3.9813 | 3.967 | 3.7188 | 3.7058 | 3.9481 | 3.9637
LMO_C_25_B_83_SOC_5-70_Part_1-1_ID_515093004000.xlsx | LMO | 83 | 515093004000 | 25 | 19.4762 | 0.779048 | 0.1 | 40 | 0.399984 | 3.7741 | 3.8069 | 3.8097 | 3.7783 | 3.7753 | 3.7428 | 3.74 | 3.7711 | 3.7748 | 3.8399 | 3.845 | 3.7823 | 3.7757 | 3.7107 | 3.7054 | 3.7681 | 3.7746 | 3.8722 | 3.8793 | 3.786 | 3.7764 | 3.6791 | 3.6714 | 3.7655 | 3.7746 | 3.9042 | 3.9128 | 3.7899 | 3.7769 | 3.6473 | 3.6375 | 3.7622 | 3.7743 | 3.9356 | 3.9458 | 3.7943 | 3.7776 | 3.6161 | 3.6043 | 3.7599 | 3.7743
LMO_C_25_B_85_SOC_5-65_Part_1-1_ID_515093000008.xlsx | LMO | 85 | 515093000008 | 25 | 18.9555 | 0.75822 | 0.1 | 40 | 0.399988 | 3.7941 | 3.8294 | 3.832 | 3.7983 | 3.7952 | 3.7604 | 3.7576 | 3.7913 | 3.7946 | 3.8647 | 3.8696 | 3.802 | 3.7957 | 3.7262 | 3.7211 | 3.7885 | 3.7946 | 3.8991 | 3.9061 | 3.8052 | 3.796 | 3.6923 | 3.6849 | 3.7855 | 3.7945 | 3.9333 | 3.9419 | 3.8087 | 3.7966 | 3.6587 | 3.6493 | 3.7827 | 3.7943 | 3.9669 | 3.977 | 3.812 | 3.7969 | 3.6257 | 3.6143 | 3.7801 | 3.7941
LMO_C_25_B_86_SOC_5-80_Part_1-1_ID_515100100526.xlsx | LMO | 86 | 515100100526 | 25 | 22.0583 | 0.882332 | 0.1 | 40 | 0.39998 | 3.7162 | 3.739 | 3.7416 | 3.7202 | 3.717 | 3.6947 | 3.6919 | 3.7132 | 3.7167 | 3.7618 | 3.7669 | 3.7239 | 3.7176 | 3.6728 | 3.6675 | 3.7102 | 3.7165 | 3.7839 | 3.7913 | 3.7272 | 3.7179 | 3.6512 | 3.6435 | 3.7072 | 3.7165 | 3.8059 | 3.815 | 3.7307 | 3.7183 | 3.63 | 3.6201 | 3.7044 | 3.7163 | 3.8276 | 3.8385 | 3.7339 | 3.7186 | 3.6091 | 3.5971 | 3.7018 | 3.7163
LMO_C_25_B_88_SOC_5-75_Part_1-1_ID_515092904584.xlsx | LMO | 88 | 515092904584 | 25 | 20.3993 | 0.815972 | 0.1 | 40 | 0.399988 | 3.7465 | 3.7743 | 3.7769 | 3.75 | 3.7474 | 3.7198 | 3.7172 | 3.7439 | 3.7469 | 3.8024 | 3.8071 | 3.7534 | 3.7479 | 3.693 | 3.6881 | 3.7413 | 3.7469 | 3.8296 | 3.8364 | 3.7564 | 3.7483 | 3.6663 | 3.6593 | 3.7386 | 3.7469 | 3.8566 | 3.8652 | 3.7597 | 3.7486 | 3.6403 | 3.631 | 3.7362 | 3.7467 | 3.8828 | 3.8931 | 3.7627 | 3.749 | 3.6147 | 3.6034 | 3.7332 | 3.7465
LMO_C_25_B_8_SOC_5-80_Part_1-1_ID_515092900941.xlsx | LMO | 8 | 515092900941 | 25 | 22.3187 | 0.892748 | 0.1 | 40 | 0.399976 | 3.7125 | 3.7363 | 3.7392 | 3.7169 | 3.7135 | 3.6902 | 3.6872 | 3.7095 | 3.7132 | 3.7604 | 3.7655 | 3.7211 | 3.714 | 3.6672 | 3.6617 | 3.7063 | 3.7132 | 3.7836 | 3.7911 | 3.7244 | 3.7144 | 3.6442 | 3.6366 | 3.7039 | 3.713 | 3.8067 | 3.8159 | 3.7283 | 3.7149 | 3.6219 | 3.6122 | 3.7009 | 3.7128 | 3.8294 | 3.8399 | 3.7316 | 3.7153 | 3.5996 | 3.5878 | 3.6977 | 3.7126
LMO_C_25_B_90_SOC_5-85_Part_1-1_ID_515092905201.xlsx | LMO | 90 | 515092905201 | 25 | 23.8826 | 0.955304 | 0.1 | 40 | 0.39998 | 3.6837 | 3.7049 | 3.7074 | 3.687 | 3.6844 | 3.6633 | 3.6607 | 3.681 | 3.684 | 3.7265 | 3.7313 | 3.6902 | 3.6847 | 3.6428 | 3.6377 | 3.6784 | 3.684 | 3.7476 | 3.7544 | 3.6926 | 3.6849 | 3.6222 | 3.615 | 3.6756 | 3.6839 | 3.7683 | 3.7769 | 3.6961 | 3.6854 | 3.6022 | 3.5929 | 3.673 | 3.6837 | 3.7887 | 3.799 | 3.6988 | 3.6856 | 3.5824 | 3.5711 | 3.6705 | 3.6837
LMO_C_25_B_91_SOC_5-85_Part_1-1_ID_515100102031.xlsx | LMO | 91 | 515100102031 | 25 | 22.8423 | 0.913692 | 0.1 | 40 | 0.399988 | 3.7016 | 3.7244 | 3.7274 | 3.706 | 3.7026 | 3.6802 | 3.677 | 3.6984 | 3.7023 | 3.7476 | 3.753 | 3.7102 | 3.7032 | 3.658 | 3.6524 | 3.6953 | 3.7021 | 3.7699 | 3.7776 | 3.7135 | 3.7035 | 3.6361 | 3.628 | 3.6921 | 3.7019 | 3.792 | 3.8015 | 3.717 | 3.7039 | 3.6145 | 3.604 | 3.6886 | 3.7018 | 3.8136 | 3.8248 | 3.7205 | 3.7042 | 3.5933 | 3.5804 | 3.6858 | 3.7016
LMO_C_25_B_93_SOC_5-75_Part_1-1_ID_515092904858.xlsx | LMO | 93 | 515092904858 | 25 | 20.5201 | 0.820804 | 0.1 | 40 | 0.39998 | 3.746 | 3.7753 | 3.7781 | 3.75 | 3.7469 | 3.7177 | 3.7149 | 3.7427 | 3.7464 | 3.8048 | 3.8103 | 3.7541 | 3.7474 | 3.6895 | 3.6839 | 3.7397 | 3.7464 | 3.8336 | 3.8412 | 3.7576 | 3.7478 | 3.6614 | 3.6533 | 3.7367 | 3.7462 | 3.8619 | 3.8712 | 3.7613 | 3.7481 | 3.6336 | 3.6236 | 3.7337 | 3.7462 | 3.8896 | 3.9007 | 3.7646 | 3.7486 | 3.6064 | 3.5943 | 3.7309 | 3.746
LMO_C_25_B_95_SOC_5-85_Part_1-1_ID_515092901384.xlsx | LMO | 95 | 515092901384 | 25 | 22.9853 | 0.919412 | 0.1 | 40 | 0.399976 | 3.696 | 3.7183 | 3.7209 | 3.6998 | 3.6967 | 3.6747 | 3.6719 | 3.693 | 3.6965 | 3.7407 | 3.7458 | 3.7032 | 3.6972 | 3.6533 | 3.648 | 3.69 | 3.6963 | 3.7625 | 3.7699 | 3.7065 | 3.6974 | 3.6322 | 3.6247 | 3.687 | 3.6961 | 3.7841 | 3.7932 | 3.7098 | 3.6977 | 3.6115 | 3.6019 | 3.6842 | 3.6961 | 3.8052 | 3.816 | 3.713 | 3.6981 | 3.5915 | 3.5796 | 3.6814 | 3.696
LMO_C_25_B_97_SOC_5-60_Part_1-1_ID_515093002276.xlsx | LMO | 97 | 515093002276 | 25 | 17.8895 | 0.71558 | 0.1 | 40 | 0.399968 | 3.8229 | 3.8594 | 3.8619 | 3.8269 | 3.8239 | 3.7878 | 3.7852 | 3.8203 | 3.8236 | 3.8959 | 3.9007 | 3.8306 | 3.8247 | 3.7523 | 3.7472 | 3.8173 | 3.8234 | 3.9316 | 3.9384 | 3.8338 | 3.825 | 3.717 | 3.7097 | 3.8146 | 3.8232 | 3.967 | 3.9755 | 3.8371 | 3.8255 | 3.6819 | 3.6726 | 3.812 | 3.8231 | 4.0019 | 4.0117 | 3.8403 | 3.8259 | 3.6477 | 3.6363 | 3.8094 | 3.8229
LMO_C_25_B_99_SOC_5-70_Part_1-1_ID_515100101563.xlsx | LMO | 99 | 515100101563 | 25 | 19.4097 | 0.776388 | 0.1 | 40 | 0.399984 | 3.7716 | 3.8062 | 3.8092 | 3.7765 | 3.773 | 3.7386 | 3.7355 | 3.7683 | 3.7725 | 3.841 | 3.8464 | 3.7811 | 3.7736 | 3.7051 | 3.6991 | 3.765 | 3.7723 | 3.8749 | 3.8824 | 3.7848 | 3.7741 | 3.6719 | 3.6631 | 3.7614 | 3.772 | 3.9079 | 3.9173 | 3.7881 | 3.7743 | 3.6382 | 3.6271 | 3.7583 | 3.7718 | 3.9409 | 3.9519 | 3.7934 | 3.775 | 3.6057 | 3.5924 | 3.7553 | 3.7718

## SOC45
File_Name | Mat | No. | ID | Qn | Q | SOH | Pt | SOC | SOCR | U1 | U2 | U3 | U4 | U5 | U6 | U7 | U8 | U9 | U10 | U11 | U12 | U13 | U14 | U15 | U16 | U17 | U18 | U19 | U20 | U21 | U22 | U23 | U24 | U25 | U26 | U27 | U28 | U29 | U30 | U31 | U32 | U33 | U34 | U35 | U36 | U37 | U38 | U39 | U40 | U41
LMO_C_25_B_100_SOC_5-60_Part_1-1_ID_515092904916.xlsx | LMO | 100 | 515092904916 | 25 | 16.9888 | 0.679552 | 0.1 | 45 | 0.449992 | 3.8921 | 3.927 | 3.9293 | 3.8956 | 3.8931 | 3.8585 | 3.8561 | 3.8898 | 3.8926 | 3.9621 | 3.9663 | 3.8993 | 3.8938 | 3.8245 | 3.8201 | 3.8875 | 3.8926 | 3.9965 | 4.0023 | 3.9021 | 3.8942 | 3.7906 | 3.7843 | 3.8849 | 3.8924 | 4.0302 | 4.0377 | 3.9052 | 3.8947 | 3.7572 | 3.7488 | 3.8822 | 3.8921 | 4.0633 | 4.0724 | 3.9079 | 3.8949 | 3.7239 | 3.7137 | 3.8798 | 3.8919
LMO_C_25_B_101_SOC_5-50_Part_1-1_ID_515092901207.xlsx | LMO | 101 | 515092901207 | 25 | 14.0409 | 0.561636 | 0.1 | 45 | 0.436536 | 3.9997 | 4.0454 | 4.0489 | 4.0057 | 4.0015 | 3.9563 | 3.9523 | 3.9958 | 4.0008 | 4.0914 | 4.0975 | 4.0114 | 4.0026 | 3.9121 | 3.9052 | 3.9923 | 4.0009 | 4.1359 | 4.1444 | 4.0169 | 4.0033 | 3.8685 | 3.8587 | 3.9883 | 4.0006 | 4.1795 | 4.1898 | 4.0218 | 4.0039 | 3.825 | 3.8125 | 3.9853 | 4.0005 | 4.2225 | 4.2225 | 4.0198 | 4.003 | 3.7802 | 3.7646 | 3.9793 | 3.9992
LMO_C_25_B_104_SOC_5-70_Part_1-1_ID_515093000076.xlsx | LMO | 104 | 515093000076 | 25 | 19.4159 | 0.776636 | 0.1 | 45 | 0.449972 | 3.8134 | 3.8475 | 3.8508 | 3.819 | 3.815 | 3.7811 | 3.7776 | 3.8096 | 3.8145 | 3.8822 | 3.888 | 3.8241 | 3.8157 | 3.7481 | 3.7416 | 3.8059 | 3.8143 | 3.9156 | 3.9235 | 3.8283 | 3.8162 | 3.7151 | 3.706 | 3.8024 | 3.8141 | 3.9482 | 3.9581 | 3.8327 | 3.8166 | 3.6821 | 3.6705 | 3.7987 | 3.8138 | 3.9807 | 3.9923 | 3.8371 | 3.8171 | 3.6498 | 3.6352 | 3.7952 | 3.8136
LMO_C_25_B_107_SOC_5-70_Part_1-1_ID_515100100832.xlsx | LMO | 107 | 515100100832 | 25 | 19.3201 | 0.772804 | 0.1 | 45 | 0.449968 | 3.8222 | 3.8534 | 3.8556 | 3.8257 | 3.8234 | 3.7923 | 3.7901 | 3.8199 | 3.8229 | 3.8849 | 3.8889 | 3.829 | 3.8238 | 3.7618 | 3.7576 | 3.8175 | 3.8227 | 3.9156 | 3.9212 | 3.8324 | 3.8243 | 3.7318 | 3.7258 | 3.8152 | 3.8225 | 3.9458 | 3.953 | 3.8354 | 3.8248 | 3.7016 | 3.694 | 3.8129 | 3.8224 | 3.9758 | 3.9844 | 3.838 | 3.825 | 3.6719 | 3.6626 | 3.8108 | 3.8222
LMO_C_25_B_109_SOC_5-85_Part_1-1_ID_515092905216.xlsx | LMO | 109 | 515092905216 | 25 | 23.3228 | 0.932912 | 0.1 | 45 | 0.45 | 3.72 | 3.7437 | 3.7465 | 3.7237 | 3.7207 | 3.6974 | 3.6944 | 3.717 | 3.7204 | 3.7676 | 3.7727 | 3.7274 | 3.7211 | 3.6742 | 3.6689 | 3.7142 | 3.7202 | 3.7909 | 3.7985 | 3.7307 | 3.7214 | 3.6517 | 3.6442 | 3.7111 | 3.72 | 3.8138 | 3.8234 | 3.7335 | 3.7216 | 3.6294 | 3.6196 | 3.7084 | 3.7198 | 3.8364 | 3.8477 | 3.7369 | 3.7219 | 3.6077 | 3.5957 | 3.7054 | 3.7197
LMO_C_25_B_110_SOC_5-80_Part_1-1_ID_515093005020.xlsx | LMO | 110 | 515093005020 | 25 | 22.3456 | 0.893824 | 0.1 | 45 | 0.449964 | 3.7406 | 3.7634 | 3.7662 | 3.7448 | 3.7416 | 3.719 | 3.7162 | 3.7376 | 3.7411 | 3.7866 | 3.7916 | 3.7486 | 3.742 | 3.6967 | 3.6914 | 3.7346 | 3.7409 | 3.809 | 3.816 | 3.752 | 3.7423 | 3.6749 | 3.6673 | 3.7316 | 3.7407 | 3.831 | 3.8399 | 3.7553 | 3.7427 | 3.6531 | 3.6435 | 3.7286 | 3.7406 | 3.8526 | 3.8631 | 3.7588 | 3.743 | 3.6317 | 3.6198 | 3.726 | 3.7404
LMO_C_25_B_112_SOC_5-65_Part_1-1_ID_515100102992.xlsx | LMO | 112 | 515100102992 | 25 | 18.2109 | 0.728436 | 0.1 | 45 | 0.45 | 3.8578 | 3.8894 | 3.8919 | 3.8619 | 3.8589 | 3.8278 | 3.825 | 3.855 | 3.8585 | 3.9214 | 3.9261 | 3.8659 | 3.8596 | 3.7967 | 3.7918 | 3.8522 | 3.8584 | 3.9525 | 3.959 | 3.8694 | 3.8601 | 3.7662 | 3.7592 | 3.8496 | 3.8582 | 3.9832 | 3.9914 | 3.8726 | 3.8605 | 3.7356 | 3.7265 | 3.8471 | 3.858 | 4.0134 | 4.0229 | 3.8763 | 3.861 | 3.7053 | 3.6944 | 3.8443 | 3.8577
LMO_C_25_B_113_SOC_5-70_Part_1-1_ID_515093005302.xlsx | LMO | 113 | 515093005302 | 25 | 18.9334 | 0.757336 | 0.1 | 45 | 0.45 | 3.8285 | 3.8585 | 3.8612 | 3.8329 | 3.8299 | 3.8001 | 3.7971 | 3.8257 | 3.8294 | 3.8889 | 3.8938 | 3.8371 | 3.8306 | 3.7709 | 3.7657 | 3.8227 | 3.8294 | 3.9184 | 3.9252 | 3.8406 | 3.831 | 3.7418 | 3.7344 | 3.8197 | 3.8289 | 3.9474 | 3.9558 | 3.8438 | 3.8313 | 3.7128 | 3.7035 | 3.8173 | 3.8289 | 3.9763 | 3.9862 | 3.8473 | 3.8317 | 3.6842 | 3.6726 | 3.8141 | 3.8285
LMO_C_25_B_116_SOC_5-80_Part_1-1_ID_515093000439.xlsx | LMO | 116 | 515093000439 | 25 | 21.5017 | 0.860068 | 0.1 | 45 | 0.45 | 3.7574 | 3.7808 | 3.7834 | 3.7616 | 3.7585 | 3.7356 | 3.7328 | 3.7546 | 3.7583 | 3.8045 | 3.8094 | 3.7655 | 3.759 | 3.7132 | 3.7079 | 3.7523 | 3.7583 | 3.8273 | 3.8345 | 3.769 | 3.7597 | 3.6909 | 3.6835 | 3.749 | 3.7581 | 3.8499 | 3.8587 | 3.7723 | 3.7599 | 3.6688 | 3.6593 | 3.746 | 3.7578 | 3.8719 | 3.8824 | 3.7751 | 3.7602 | 3.647 | 3.6352 | 3.7432 | 3.7576
LMO_C_25_B_118_SOC_5-65_Part_1-1_ID_515093001936.xlsx | LMO | 118 | 515093001936 | 25 | 18.9621 | 0.758484 | 0.1 | 45 | 0.45 | 3.825 | 3.8541 | 3.8566 | 3.8287 | 3.8259 | 3.7973 | 3.7945 | 3.8224 | 3.8255 | 3.8833 | 3.888 | 3.8322 | 3.8264 | 3.769 | 3.7639 | 3.8197 | 3.8254 | 3.9119 | 3.9186 | 3.8354 | 3.8268 | 3.7411 | 3.7339 | 3.8171 | 3.8252 | 3.9402 | 3.9484 | 3.8383 | 3.8271 | 3.7133 | 3.7044 | 3.8146 | 3.8252 | 3.9677 | 3.9776 | 3.8415 | 3.8275 | 3.6861 | 3.6754 | 3.812 | 3.8248
LMO_C_25_B_122_SOC_5-85_Part_1-1_ID_515092905212.xlsx | LMO | 122 | 515092905212 | 25 | 23.2886 | 0.931544 | 0.1 | 45 | 0.449964 | 3.7218 | 3.7434 | 3.7458 | 3.7249 | 3.7223 | 3.7012 | 3.6986 | 3.7193 | 3.7221 | 3.7651 | 3.7697 | 3.7279 | 3.7228 | 3.6802 | 3.6754 | 3.7167 | 3.7219 | 3.7864 | 3.7931 | 3.7307 | 3.723 | 3.6593 | 3.6524 | 3.7142 | 3.7218 | 3.8074 | 3.8159 | 3.7334 | 3.7234 | 3.6389 | 3.63 | 3.7114 | 3.7218 | 3.828 | 3.8382 | 3.7358 | 3.7235 | 3.6187 | 3.608 | 3.7091 | 3.7216
LMO_C_25_B_124_SOC_5-70_Part_1-1_ID_515092905281.xlsx | LMO | 124 | 515092905281 | 25 | 19.8908 | 0.795632 | 0.1 | 45 | 0.45 | 3.799 | 3.832 | 3.835 | 3.8036 | 3.8002 | 3.7678 | 3.7644 | 3.7957 | 3.7999 | 3.8656 | 3.8708 | 3.8081 | 3.801 | 3.7355 | 3.7298 | 3.7927 | 3.7997 | 3.898 | 3.9054 | 3.8124 | 3.8017 | 3.7037 | 3.6956 | 3.7894 | 3.7997 | 3.93 | 3.9393 | 3.8159 | 3.802 | 3.6721 | 3.6616 | 3.7867 | 3.7995 | 3.9616 | 3.9725 | 3.8192 | 3.8024 | 3.6405 | 3.6277 | 3.7837 | 3.7994
LMO_C_25_B_125_SOC_5-65_Part_1-1_ID_515093002457.xlsx | LMO | 125 | 515093002457 | 25 | 18.8036 | 0.752144 | 0.1 | 45 | 0.449984 | 3.8336 | 3.8708 | 3.8736 | 3.8378 | 3.8347 | 3.7978 | 3.7948 | 3.8306 | 3.8341 | 3.9082 | 3.9133 | 3.8417 | 3.8354 | 3.7616 | 3.7562 | 3.8273 | 3.834 | 3.9444 | 3.9516 | 3.8454 | 3.8357 | 3.7258 | 3.7181 | 3.8245 | 3.8338 | 3.9802 | 3.989 | 3.8489 | 3.8359 | 3.6903 | 3.6807 | 3.8218 | 3.8336 | 4.0153 | 4.0256 | 3.8524 | 3.8364 | 3.6558 | 3.6438 | 3.8194 | 3.8336
LMO_C_25_B_127_SOC_5-70_Part_1-1_ID_515093001000.xlsx | LMO | 127 | 515093001000 | 25 | 20.033 | 0.80132 | 0.1 | 45 | 0.45 | 3.7962 | 3.8259 | 3.8285 | 3.7999 | 3.7971 | 3.7678 | 3.7651 | 3.7938 | 3.7967 | 3.8559 | 3.8606 | 3.8034 | 3.7976 | 3.7388 | 3.7339 | 3.7911 | 3.7967 | 3.8852 | 3.8917 | 3.8064 | 3.798 | 3.71 | 3.7032 | 3.7885 | 3.7966 | 3.914 | 3.9223 | 3.8097 | 3.7983 | 3.6819 | 3.6726 | 3.786 | 3.7964 | 3.9423 | 3.9523 | 3.8122 | 3.7985 | 3.6538 | 3.6428 | 3.7832 | 3.7962
LMO_C_25_B_129_SOC_5-80_Part_1-1_ID_514091418304.xlsx | LMO | 129 | 514091418304 | 25 | 22.2327 | 0.889308 | 0.1 | 45 | 0.45 | 3.7411 | 3.762 | 3.7646 | 3.7446 | 3.7418 | 3.7211 | 3.7184 | 3.7383 | 3.7414 | 3.7829 | 3.7881 | 3.7479 | 3.7421 | 3.7011 | 3.6956 | 3.7355 | 3.7414 | 3.8036 | 3.8111 | 3.7511 | 3.7425 | 3.6812 | 3.6733 | 3.7327 | 3.7413 | 3.8238 | 3.8334 | 3.7541 | 3.7428 | 3.6617 | 3.6515 | 3.7297 | 3.7411 | 3.8436 | 3.8554 | 3.7567 | 3.743 | 3.6426 | 3.6301 | 3.7265 | 3.7409
LMO_C_25_B_131_SOC_5-55_Part_1-1_ID_516020603556.xlsx | LMO | 131 | 516020603556 | 25 | 16.4273 | 0.657092 | 0.1 | 45 | 0.45 | 3.9231 | 3.9637 | 3.9669 | 3.9291 | 3.9252 | 3.8849 | 3.8812 | 3.9193 | 3.9244 | 4.0048 | 4.0106 | 3.9349 | 3.9261 | 3.8457 | 3.8394 | 3.9159 | 3.9244 | 4.0441 | 4.0521 | 3.94 | 3.9268 | 3.8067 | 3.798 | 3.9121 | 3.9238 | 4.0826 | 4.0925 | 3.9447 | 3.9274 | 3.7678 | 3.7565 | 3.9086 | 3.9235 | 4.1208 | 4.1322 | 3.9489 | 3.9279 | 3.7293 | 3.7155 | 3.9056 | 3.9231
LMO_C_25_B_137_SOC_5-75_Part_1-1_ID_515093004482.xlsx | LMO | 137 | 515093004482 | 25 | 21.4503 | 0.858012 | 0.1 | 45 | 0.449964 | 3.7625 | 3.7892 | 3.7918 | 3.7667 | 3.7636 | 3.7372 | 3.7342 | 3.7593 | 3.763 | 3.8162 | 3.8213 | 3.7706 | 3.7641 | 3.7111 | 3.7058 | 3.756 | 3.7629 | 3.8424 | 3.8494 | 3.7739 | 3.7644 | 3.6854 | 3.6777 | 3.7532 | 3.7627 | 3.8682 | 3.8771 | 3.7772 | 3.7648 | 3.6596 | 3.6498 | 3.7504 | 3.7625 | 3.894 | 3.9044 | 3.7809 | 3.7651 | 3.6342 | 3.6224 | 3.7479 | 3.7625
LMO_C_25_B_138_SOC_5-50_Part_1-1_ID_515093001444.xlsx | LMO | 138 | 515093001444 | 25 | 15.2856 | 0.611424 | 0.1 | 45 | 0.449952 | 3.9732 | 4.0152 | 4.0176 | 3.9769 | 3.9744 | 3.9328 | 3.9302 | 3.9709 | 3.9739 | 4.0574 | 4.0618 | 3.9802 | 3.9749 | 3.8917 | 3.8873 | 3.9686 | 3.9737 | 4.0988 | 4.1048 | 3.9834 | 3.9755 | 3.8512 | 3.8447 | 3.9663 | 3.9735 | 4.1394 | 4.1472 | 3.9865 | 3.976 | 3.8113 | 3.8029 | 3.9637 | 3.9734 | 4.1792 | 4.1887 | 3.9893 | 3.9763 | 3.7718 | 3.7618 | 3.9614 | 3.9732
LMO_C_25_B_139_SOC_5-80_Part_1-1_ID_515093004235.xlsx | LMO | 139 | 515093004235 | 25 | 22.1683 | 0.886732 | 0.1 | 45 | 0.449968 | 3.7456 | 3.7709 | 3.7737 | 3.7497 | 3.7465 | 3.7216 | 3.7186 | 3.7427 | 3.746 | 3.7962 | 3.8015 | 3.7534 | 3.7469 | 3.6972 | 3.6918 | 3.7397 | 3.746 | 3.821 | 3.8287 | 3.7569 | 3.7472 | 3.6731 | 3.6654 | 3.7365 | 3.7458 | 3.8454 | 3.855 | 3.76 | 3.7476 | 3.6493 | 3.6394 | 3.7335 | 3.7456 | 3.8691 | 3.8807 | 3.7632 | 3.7479 | 3.6261 | 3.6142 | 3.7304 | 3.7455
LMO_C_25_B_141_SOC_5-80_Part_1-1_ID_515093000036.xlsx | LMO | 141 | 515093000036 | 25 | 21.7671 | 0.870684 | 0.1 | 45 | 0.449964 | 3.7557 | 3.7843 | 3.7874 | 3.7599 | 3.7567 | 3.7283 | 3.7251 | 3.7525 | 3.7562 | 3.8132 | 3.819 | 3.7641 | 3.7571 | 3.7007 | 3.6949 | 3.7493 | 3.756 | 3.8413 | 3.8492 | 3.7678 | 3.7574 | 3.6737 | 3.6656 | 3.7462 | 3.756 | 3.8687 | 3.8785 | 3.7715 | 3.7578 | 3.6472 | 3.6368 | 3.7432 | 3.7558 | 3.8952 | 3.9068 | 3.7753 | 3.7583 | 3.6214 | 3.6089 | 3.74 | 3.7557
LMO_C_25_B_148_SOC_5-50_Part_1-1_ID_515092300265.xlsx | LMO | 148 | 515092300265 | 25 | 14.8115 | 0.59246 | 0.1 | 45 | 0.44994 | 3.9844 | 4.0272 | 4.0298 | 3.9886 | 3.9858 | 3.9437 | 3.9407 | 3.9821 | 3.9853 | 4.0702 | 4.0749 | 3.9927 | 3.9867 | 3.9022 | 3.8975 | 3.9795 | 3.9853 | 4.1121 | 4.1185 | 3.9967 | 3.9874 | 3.8619 | 3.855 | 3.9772 | 3.9853 | 4.1531 | 4.1609 | 4 | 3.9879 | 3.822 | 3.8131 | 3.9746 | 3.9851 | 4.1929 | 4.2002 | 4.0033 | 3.9883 | 3.7829 | 3.7723 | 3.9719 | 3.9848
LMO_C_25_B_149_SOC_5-75_Part_1-1_ID_515092904978.xlsx | LMO | 149 | 515092904978 | 25 | 21.1531 | 0.846124 | 0.1 | 45 | 0.449964 | 3.7711 | 3.8027 | 3.8053 | 3.775 | 3.7718 | 3.7407 | 3.7376 | 3.7681 | 3.7715 | 3.8345 | 3.8394 | 3.7787 | 3.7723 | 3.7098 | 3.7046 | 3.7648 | 3.7711 | 3.8654 | 3.8726 | 3.7818 | 3.7725 | 3.6793 | 3.6719 | 3.7623 | 3.7709 | 3.8959 | 3.9049 | 3.7855 | 3.773 | 3.6493 | 3.64 | 3.7597 | 3.7711 | 3.9261 | 3.9368 | 3.789 | 3.7734 | 3.6199 | 3.6087 | 3.7574 | 3.7709
LMO_C_25_B_150_SOC_5-60_Part_1-1_ID_515093001940.xlsx | LMO | 150 | 515093001940 | 25 | 16.6386 | 0.665544 | 0.1 | 45 | 0.450036 | 3.9182 | 3.953 | 3.9553 | 3.9217 | 3.9193 | 3.8845 | 3.8822 | 3.9158 | 3.9188 | 3.9881 | 3.9921 | 3.9247 | 3.9198 | 3.8505 | 3.8461 | 3.9135 | 3.9186 | 4.0223 | 4.0282 | 3.9277 | 3.9203 | 3.8166 | 3.8104 | 3.911 | 3.9184 | 4.0561 | 4.0636 | 3.9307 | 3.9205 | 3.783 | 3.775 | 3.9084 | 3.9179 | 4.0896 | 4.0984 | 3.9333 | 3.9209 | 3.7497 | 3.7399 | 3.9061 | 3.9179
LMO_C_25_B_151_SOC_5-55_Part_1-1_ID_515093000874.xlsx | LMO | 151 | 515093000874 | 25 | 16.1749 | 0.646996 | 0.1 | 45 | 0.449976 | 3.9361 | 3.9709 | 3.9732 | 3.94 | 3.9374 | 3.9031 | 3.9007 | 3.934 | 3.9368 | 4.0057 | 4.01 | 3.9433 | 3.9379 | 3.8694 | 3.865 | 3.9314 | 3.9368 | 4.0397 | 4.0457 | 3.9463 | 3.9384 | 3.8361 | 3.8296 | 3.9289 | 3.9365 | 4.0732 | 4.0808 | 3.9497 | 3.9389 | 3.8032 | 3.795 | 3.9268 | 3.9365 | 4.1062 | 4.1153 | 3.9526 | 3.9395 | 3.7706 | 3.7606 | 3.9244 | 3.9363
LMO_C_25_B_152_SOC_5-70_Part_1-1_ID_515092904019.xlsx | LMO | 152 | 515092904019 | 25 | 19.7083 | 0.788332 | 0.1 | 45 | 0.449976 | 3.8143 | 3.8466 | 3.8492 | 3.8183 | 3.8152 | 3.7832 | 3.7804 | 3.8115 | 3.8148 | 3.8794 | 3.8842 | 3.8217 | 3.8157 | 3.7518 | 3.7469 | 3.8089 | 3.8146 | 3.9112 | 3.9179 | 3.825 | 3.8162 | 3.7207 | 3.7137 | 3.8059 | 3.8145 | 3.9423 | 3.9509 | 3.8273 | 3.8162 | 3.6898 | 3.6807 | 3.8029 | 3.8141 | 3.9728 | 3.983 | 3.8311 | 3.8166 | 3.66 | 3.6491 | 3.8008 | 3.8141
LMO_C_25_B_154_SOC_5-60_Part_1-1_ID_515093001911.xlsx | LMO | 154 | 515093001911 | 25 | 17.1097 | 0.684388 | 0.1 | 45 | 0.449976 | 3.8991 | 3.9403 | 3.9428 | 3.903 | 3.9005 | 3.8596 | 3.8571 | 3.897 | 3.8998 | 3.9818 | 3.986 | 3.9065 | 3.901 | 3.8197 | 3.8152 | 3.8943 | 3.8998 | 4.022 | 4.0282 | 3.9094 | 3.9014 | 3.7801 | 3.7737 | 3.8919 | 3.8996 | 4.0616 | 4.0693 | 3.9128 | 3.9019 | 3.7414 | 3.7332 | 3.8896 | 3.8993 | 4.1005 | 4.1097 | 3.9156 | 3.9024 | 3.7032 | 3.6935 | 3.8872 | 3.8991
LMO_C_25_B_155_SOC_5-45_Part_1-1_ID_515093001608.xlsx | LMO | 155 | 515093001608 | 25 | 13.3715 | 0.53486 | 0.1 | 45 | 0.422176 | 4.0286 | 4.0717 | 4.074 | 4.0321 | 4.0297 | 3.9869 | 3.9844 | 4.026 | 4.0292 | 4.115 | 4.1195 | 4.0359 | 4.0306 | 3.9449 | 3.9403 | 4.0237 | 4.0292 | 4.1577 | 4.1638 | 4.0392 | 4.031 | 3.9033 | 3.8968 | 4.0213 | 4.029 | 4.1993 | 4.2013 | 4.0397 | 4.0306 | 3.8617 | 3.8531 | 4.018 | 4.0282 | 4.2396 | 4.2396 | 4.0423 | 4.0307 | 3.821 | 3.8104 | 4.0152 | 4.0278
LMO_C_25_B_157_SOC_5-70_Part_1-1_ID_515100102714.xlsx | LMO | 157 | 515100102714 | 25 | 18.668 | 0.74672 | 0.1 | 45 | 0.449976 | 3.8354 | 3.8659 | 3.8694 | 3.8417 | 3.8373 | 3.8071 | 3.8032 | 3.831 | 3.8366 | 3.8968 | 3.9031 | 3.8473 | 3.838 | 3.778 | 3.7709 | 3.8266 | 3.8362 | 3.9261 | 3.9347 | 3.8522 | 3.8387 | 3.749 | 3.7393 | 3.8229 | 3.8359 | 3.9553 | 3.9656 | 3.8571 | 3.8394 | 3.72 | 3.7077 | 3.819 | 3.8357 | 3.9839 | 3.996 | 3.8619 | 3.8399 | 3.6914 | 3.6763 | 3.8155 | 3.8355
LMO_C_25_B_159_SOC_5-55_Part_1-1_ID_515092904825.xlsx | LMO | 159 | 515092904825 | 25 | 15.6965 | 0.62786 | 0.1 | 45 | 0.449984 | 3.9558 | 4.0002 | 4.0029 | 3.9598 | 3.957 | 3.9131 | 3.9103 | 3.953 | 3.9565 | 4.0451 | 4.0499 | 3.9639 | 3.9577 | 3.8699 | 3.865 | 3.9502 | 3.9563 | 4.0885 | 4.0953 | 3.9677 | 3.9584 | 3.8276 | 3.8208 | 3.9474 | 3.9561 | 4.1307 | 4.1392 | 3.9714 | 3.9588 | 3.7862 | 3.7772 | 3.9447 | 3.9558 | 4.1722 | 4.1824 | 3.9748 | 3.9593 | 3.7456 | 3.7349 | 3.9423 | 3.9558
LMO_C_25_B_160_SOC_5-70_Part_1-1_ID_515093000809.xlsx | LMO | 160 | 515093000809 | 25 | 20.0972 | 0.803888 | 0.1 | 45 | 0.449976 | 3.8059 | 3.8373 | 3.8399 | 3.8096 | 3.8069 | 3.7757 | 3.773 | 3.8034 | 3.8066 | 3.8691 | 3.8738 | 3.8129 | 3.8073 | 3.7449 | 3.7402 | 3.8008 | 3.8064 | 3.9001 | 3.9066 | 3.8162 | 3.8078 | 3.7147 | 3.7081 | 3.7983 | 3.8064 | 3.9309 | 3.9391 | 3.8192 | 3.8081 | 3.6849 | 3.6763 | 3.7957 | 3.8062 | 3.9611 | 3.9707 | 3.8208 | 3.8081 | 3.6551 | 3.6447 | 3.7929 | 3.8057
LMO_C_25_B_162_SOC_5-85_Part_1-1_ID_514091415127.xlsx | LMO | 162 | 514091415127 | 25 | 23.0618 | 0.922472 | 0.1 | 45 | 0.449976 | 3.7221 | 3.7416 | 3.7439 | 3.7253 | 3.7228 | 3.7037 | 3.7014 | 3.72 | 3.7225 | 3.7613 | 3.7655 | 3.7281 | 3.7232 | 3.6849 | 3.6805 | 3.7176 | 3.7225 | 3.7804 | 3.7864 | 3.7307 | 3.7235 | 3.6661 | 3.6598 | 3.7151 | 3.7223 | 3.7992 | 3.8071 | 3.7332 | 3.7237 | 3.6477 | 3.6394 | 3.7128 | 3.7221 | 3.8178 | 3.8273 | 3.7358 | 3.7239 | 3.6298 | 3.6192 | 3.7104 | 3.7221
LMO_C_25_B_163_SOC_5-85_Part_1-1_ID_515093000451.xlsx | LMO | 163 | 515093000451 | 25 | 23.6416 | 0.945664 | 0.1 | 45 | 0.44998 | 3.7128 | 3.7355 | 3.7386 | 3.7172 | 3.7137 | 3.6914 | 3.6881 | 3.7095 | 3.7133 | 3.7585 | 3.7641 | 3.7212 | 3.7142 | 3.6691 | 3.6633 | 3.7061 | 3.7132 | 3.7809 | 3.789 | 3.7249 | 3.7144 | 3.6473 | 3.6389 | 3.703 | 3.713 | 3.8029 | 3.8131 | 3.7288 | 3.7149 | 3.6259 | 3.615 | 3.7 | 3.713 | 3.8248 | 3.8368 | 3.732 | 3.7151 | 3.6045 | 3.5912 | 3.6963 | 3.7126
LMO_C_25_B_169_SOC_5-80_Part_1-1_ID_515093003101.xlsx | LMO | 169 | 515093003101 | 25 | 22.3867 | 0.895468 | 0.1 | 45 | 0.44998 | 3.7413 | 3.7683 | 3.7716 | 3.7458 | 3.7421 | 3.7155 | 3.7121 | 3.7379 | 3.7418 | 3.7959 | 3.8018 | 3.75 | 3.7427 | 3.6895 | 3.6835 | 3.7344 | 3.7418 | 3.8224 | 3.831 | 3.7537 | 3.743 | 3.664 | 3.6554 | 3.7311 | 3.7416 | 3.8484 | 3.8591 | 3.7576 | 3.7434 | 3.6391 | 3.6282 | 3.7276 | 3.7414 | 3.8736 | 3.8863 | 3.7609 | 3.7437 | 3.615 | 3.6017 | 3.7249 | 3.7414
LMO_C_25_B_170_SOC_5-75_Part_1-1_ID_515093000549.xlsx | LMO | 170 | 515093000549 | 25 | 21.2415 | 0.84966 | 0.1 | 45 | 0.449972 | 3.7616 | 3.7908 | 3.7932 | 3.7651 | 3.7625 | 3.7335 | 3.7309 | 3.759 | 3.762 | 3.8203 | 3.8248 | 3.7685 | 3.763 | 3.7049 | 3.7004 | 3.7562 | 3.762 | 3.8491 | 3.8556 | 3.7718 | 3.7632 | 3.6765 | 3.6698 | 3.7539 | 3.7618 | 3.8777 | 3.8857 | 3.7748 | 3.7637 | 3.6484 | 3.6398 | 3.7514 | 3.7616 | 3.9059 | 3.9154 | 3.7778 | 3.7641 | 3.6205 | 3.6101 | 3.749 | 3.7616
LMO_C_25_B_171_SOC_5-75_Part_1-1_ID_515100101239.xlsx | LMO | 171 | 515100101239 | 25 | 20.3951 | 0.815804 | 0.1 | 45 | 0.449984 | 3.7934 | 3.828 | 3.8308 | 3.798 | 3.7948 | 3.7604 | 3.7574 | 3.7904 | 3.7943 | 3.8631 | 3.8682 | 3.8025 | 3.7955 | 3.7269 | 3.7214 | 3.7869 | 3.7941 | 3.8968 | 3.904 | 3.8062 | 3.7959 | 3.6935 | 3.6858 | 3.7843 | 3.7941 | 3.9305 | 3.9395 | 3.8097 | 3.7964 | 3.6602 | 3.6503 | 3.7813 | 3.7938 | 3.9635 | 3.9741 | 3.8129 | 3.7967 | 3.6271 | 3.6152 | 3.7787 | 3.7936
LMO_C_25_B_173_SOC_5-55_Part_1-1_ID_516112602143.xlsx | LMO | 173 | 516112602143 | 25 | 16.5812 | 0.663248 | 0.1 | 45 | 0.449984 | 3.8719 | 3.8938 | 3.8966 | 3.8775 | 3.8738 | 3.8522 | 3.8491 | 3.8684 | 3.8729 | 3.9161 | 3.9214 | 3.8826 | 3.8747 | 3.8315 | 3.8259 | 3.865 | 3.8728 | 3.937 | 3.9444 | 3.8872 | 3.8752 | 3.811 | 3.8034 | 3.8622 | 3.8726 | 3.9577 | 3.9665 | 3.8896 | 3.8754 | 3.7901 | 3.7804 | 3.8582 | 3.8719 | 3.9776 | 3.9876 | 3.8947 | 3.8761 | 3.7702 | 3.7585 | 3.8554 | 3.8715
LMO_C_25_B_177_SOC_5-50_Part_1-1_ID_515092901182.xlsx | LMO | 177 | 515092901182 | 25 | 15.2277 | 0.609108 | 0.1 | 45 | 0.44998 | 3.9834 | 4.0183 | 4.0202 | 3.9865 | 3.9844 | 3.9498 | 3.9477 | 3.9814 | 3.9839 | 4.0534 | 4.057 | 3.9895 | 3.9851 | 3.9156 | 3.9117 | 3.9793 | 3.9837 | 4.0878 | 4.0932 | 3.9921 | 3.9855 | 3.8817 | 3.8759 | 3.9772 | 3.9835 | 4.1216 | 4.1285 | 3.9948 | 3.986 | 3.8482 | 3.8406 | 3.9751 | 3.9835 | 4.1556 | 4.1637 | 3.9972 | 3.9863 | 3.8148 | 3.8055 | 3.973 | 3.9832
LMO_C_25_B_179_SOC_5-45_Part_1-1_ID_515092903484.xlsx | LMO | 179 | 515092903484 | 25 | 13.1486 | 0.525944 | 0.1 | 45 | 0.429168 | 4.0434 | 4.0816 | 4.0839 | 4.0469 | 4.0446 | 4.0068 | 4.0043 | 4.0412 | 4.0441 | 4.1202 | 4.1243 | 4.0503 | 4.0453 | 3.9695 | 3.9649 | 4.039 | 4.0439 | 4.1578 | 4.1641 | 4.0535 | 4.0458 | 3.9328 | 3.9261 | 4.0364 | 4.0439 | 4.195 | 4.2003 | 4.0548 | 4.0457 | 3.8956 | 3.8868 | 4.0331 | 4.0433 | 4.2311 | 4.2311 | 4.0567 | 4.0455 | 3.8589 | 3.8482 | 4.0303 | 4.0426
LMO_C_25_B_17_SOC_5-55_Part_1-1_ID_515091902419.xlsx | LMO | 17 | 515091902419 | 25 | 15.8083 | 0.632332 | 0.1 | 45 | 0.449272 | 3.977 | 4.0246 | 4.0268 | 3.9807 | 3.9784 | 3.9314 | 3.9293 | 3.9753 | 3.9779 | 4.0725 | 4.0763 | 3.9846 | 3.9795 | 3.8857 | 3.8817 | 3.973 | 3.9779 | 4.1186 | 4.1245 | 3.9877 | 3.98 | 3.8408 | 3.8348 | 3.9707 | 3.9777 | 4.164 | 4.1714 | 3.9902 | 3.9804 | 3.7964 | 3.7888 | 3.9684 | 3.9772 | 4.208 | 4.208 | 3.9907 | 3.9798 | 3.7523 | 3.7434 | 3.9651 | 3.9763
LMO_C_25_B_180_SOC_5-60_Part_1-1_ID_515100100012.xlsx | LMO | 180 | 515100100012 | 25 | 16.727 | 0.66908 | 0.1 | 45 | 0.449976 | 3.9165 | 3.954 | 3.9565 | 3.9207 | 3.9179 | 3.8805 | 3.8777 | 3.9138 | 3.9172 | 3.992 | 3.9967 | 3.9249 | 3.9186 | 3.844 | 3.839 | 3.911 | 3.9172 | 4.0288 | 4.0353 | 3.9284 | 3.9191 | 3.808 | 3.8006 | 3.908 | 3.9168 | 4.0648 | 4.0731 | 3.9319 | 3.9196 | 3.772 | 3.7627 | 3.9054 | 3.9165 | 4.1005 | 4.1104 | 3.9351 | 3.92 | 3.7365 | 3.7251 | 3.9028 | 3.9163
LMO_C_25_B_182_SOC_5-85_Part_1-1_ID_515093004064.xlsx | LMO | 182 | 515093004064 | 25 | 23.2819 | 0.931276 | 0.1 | 45 | 0.449984 | 3.719 | 3.7421 | 3.7451 | 3.7235 | 3.72 | 3.6974 | 3.6942 | 3.7156 | 3.7197 | 3.7655 | 3.7713 | 3.7279 | 3.7204 | 3.6751 | 3.6691 | 3.7123 | 3.7195 | 3.7881 | 3.7962 | 3.7318 | 3.7209 | 3.6531 | 3.6447 | 3.7086 | 3.7193 | 3.8101 | 3.8203 | 3.7358 | 3.7214 | 3.6315 | 3.6208 | 3.706 | 3.7193 | 3.8322 | 3.844 | 3.7397 | 3.7216 | 3.6101 | 3.5971 | 3.7026 | 3.719
LMO_C_25_B_184_SOC_5-65_Part_1-1_ID_515093000629.xlsx | LMO | 184 | 515093000629 | 25 | 18.4305 | 0.73722 | 0.1 | 45 | 0.449968 | 3.8469 | 3.8828 | 3.8857 | 3.8517 | 3.8482 | 3.8127 | 3.8096 | 3.8436 | 3.8477 | 3.9191 | 3.9242 | 3.8559 | 3.8489 | 3.7778 | 3.7722 | 3.8406 | 3.8475 | 3.9542 | 3.9614 | 3.8599 | 3.8494 | 3.7432 | 3.7353 | 3.8373 | 3.8473 | 3.9886 | 3.9976 | 3.864 | 3.8499 | 3.7088 | 3.6986 | 3.8343 | 3.8471 | 4.0226 | 4.0335 | 3.8673 | 3.8503 | 3.6749 | 3.6623 | 3.8308 | 3.8466
LMO_C_25_B_185_SOC_5-55_Part_1-1_ID_515092904740.xlsx | LMO | 185 | 515092904740 | 25 | 16.1916 | 0.647664 | 0.1 | 45 | 0.449988 | 3.9351 | 3.9767 | 3.9788 | 3.9386 | 3.9363 | 3.8949 | 3.8928 | 3.933 | 3.9356 | 4.0184 | 4.0223 | 3.9418 | 3.9368 | 3.8545 | 3.8499 | 3.9307 | 3.9354 | 4.0591 | 4.0647 | 3.9442 | 3.9372 | 3.8141 | 3.808 | 3.9282 | 3.9351 | 4.0992 | 4.1064 | 3.947 | 3.9375 | 3.7743 | 3.7665 | 3.9261 | 3.9349 | 4.1388 | 4.1476 | 3.9491 | 3.9377 | 3.7348 | 3.7255 | 3.9233 | 3.9346
LMO_C_25_B_187_SOC_5-75_Part_1-1_ID_515100100624.xlsx | LMO | 187 | 515100100624 | 25 | 21.3249 | 0.852996 | 0.1 | 45 | 0.44998 | 3.7655 | 3.796 | 3.7988 | 3.7701 | 3.7667 | 3.7365 | 3.7335 | 3.7623 | 3.7662 | 3.8266 | 3.8318 | 3.7741 | 3.7671 | 3.7067 | 3.7012 | 3.759 | 3.766 | 3.8564 | 3.8638 | 3.7778 | 3.7676 | 3.677 | 3.6695 | 3.7562 | 3.7657 | 3.8859 | 3.8949 | 3.7815 | 3.7679 | 3.648 | 3.6379 | 3.7532 | 3.7655 | 3.9151 | 3.9256 | 3.7853 | 3.7683 | 3.6189 | 3.6066 | 3.75 | 3.7653
LMO_C_25_B_18_SOC_5-75_Part_1-1_ID_515091901822.xlsx | LMO | 18 | 515091901822 | 25 | 20.5652 | 0.822608 | 0.1 | 45 | 0.449976 | 3.7876 | 3.8143 | 3.8159 | 3.7902 | 3.7885 | 3.762 | 3.7604 | 3.7862 | 3.7881 | 3.8413 | 3.8443 | 3.7929 | 3.789 | 3.7362 | 3.7332 | 3.7843 | 3.7881 | 3.8675 | 3.8719 | 3.7952 | 3.7894 | 3.7105 | 3.7061 | 3.7827 | 3.7881 | 3.8935 | 3.8991 | 3.7974 | 3.7899 | 3.6851 | 3.6796 | 3.7811 | 3.788 | 3.9193 | 3.926 | 3.7997 | 3.7901 | 3.66 | 3.6531 | 3.7794 | 3.7878
LMO_C_25_B_190_SOC_5-85_Part_1-1_ID_515093001782.xlsx | LMO | 190 | 515093001782 | 25 | 23.4583 | 0.938332 | 0.1 | 45 | 0.449976 | 3.717 | 3.74 | 3.743 | 3.7212 | 3.7179 | 3.6951 | 3.6921 | 3.7137 | 3.7174 | 3.7634 | 3.7688 | 3.7253 | 3.7184 | 3.6728 | 3.6672 | 3.7105 | 3.7174 | 3.7859 | 3.7936 | 3.7288 | 3.7186 | 3.6508 | 3.6428 | 3.7072 | 3.7172 | 3.808 | 3.8178 | 3.7325 | 3.719 | 3.6291 | 3.6187 | 3.7042 | 3.717 | 3.8299 | 3.8415 | 3.7362 | 3.7193 | 3.6078 | 3.595 | 3.7011 | 3.7169
LMO_C_25_B_191_SOC_5-75_Part_1-1_ID_515093002576.xlsx | LMO | 191 | 515093002576 | 25 | 20.4645 | 0.81858 | 0.1 | 45 | 0.449972 | 3.7857 | 3.8131 | 3.8155 | 3.789 | 3.7862 | 3.759 | 3.7565 | 3.783 | 3.7859 | 3.8406 | 3.8452 | 3.7922 | 3.7869 | 3.7323 | 3.7277 | 3.7804 | 3.7857 | 3.8677 | 3.8742 | 3.795 | 3.7869 | 3.7058 | 3.6991 | 3.7778 | 3.7855 | 3.8943 | 3.9026 | 3.7978 | 3.7874 | 3.6798 | 3.671 | 3.7755 | 3.7853 | 3.9205 | 3.9302 | 3.8008 | 3.7876 | 3.6542 | 3.6438 | 3.7725 | 3.785
LMO_C_25_B_194_SOC_5-65_Part_1-1_ID_515093000724.xlsx | LMO | 194 | 515093000724 | 25 | 18.202 | 0.72808 | 0.1 | 45 | 0.449976 | 3.8636 | 3.9001 | 3.9028 | 3.8677 | 3.8647 | 3.8282 | 3.8255 | 3.8606 | 3.864 | 3.9372 | 3.9419 | 3.8714 | 3.8652 | 3.7929 | 3.7878 | 3.8578 | 3.8638 | 3.973 | 3.9798 | 3.875 | 3.8656 | 3.7579 | 3.7509 | 3.855 | 3.8638 | 4.0079 | 4.0167 | 3.8787 | 3.8661 | 3.7239 | 3.7149 | 3.8527 | 3.8638 | 4.0425 | 4.0528 | 3.8817 | 3.8664 | 3.6905 | 3.6796 | 3.8498 | 3.8635
LMO_C_25_B_23_SOC_5-60_Part_1-1_ID_515092904546.xlsx | LMO | 23 | 515092904546 | 25 | 16.7152 | 0.668608 | 0.1 | 45 | 0.449972 | 3.9344 | 3.9693 | 3.9712 | 3.9375 | 3.9354 | 3.9008 | 3.8987 | 3.9323 | 3.9349 | 4.0046 | 4.0081 | 3.9405 | 3.936 | 3.8664 | 3.8629 | 3.9303 | 3.9347 | 4.0391 | 4.0439 | 3.9433 | 3.9365 | 3.8324 | 3.8271 | 3.9286 | 3.9347 | 4.0732 | 4.0795 | 3.946 | 3.9368 | 3.7988 | 3.792 | 3.9272 | 3.9347 | 4.1069 | 4.1148 | 3.9489 | 3.9375 | 3.7657 | 3.7574 | 3.9245 | 3.9344
LMO_C_25_B_24_SOC_5-75_Part_1-1_ID_515093002348.xlsx | LMO | 24 | 515093002348 | 25 | 19.9145 | 0.79658 | 0.1 | 45 | 0.44998 | 3.8168 | 3.8515 | 3.8536 | 3.8201 | 3.8176 | 3.783 | 3.7808 | 3.8143 | 3.8171 | 3.8863 | 3.8905 | 3.8234 | 3.818 | 3.7493 | 3.7451 | 3.8118 | 3.8169 | 3.9205 | 3.9261 | 3.8266 | 3.8185 | 3.7158 | 3.7097 | 3.8096 | 3.8169 | 3.9544 | 3.9614 | 3.8296 | 3.8189 | 3.6823 | 3.6747 | 3.8076 | 3.8166 | 3.9876 | 3.9962 | 3.8327 | 3.8192 | 3.6494 | 3.6401 | 3.8048 | 3.8164
LMO_C_25_B_28_SOC_5-50_Part_1-1_ID_515092501338.xlsx | LMO | 28 | 515092501338 | 25 | 14.9173 | 0.596692 | 0.1 | 45 | 0.437376 | 3.9921 | 4.0433 | 4.0454 | 3.9955 | 3.9935 | 3.9426 | 3.9405 | 3.9904 | 3.993 | 4.0952 | 4.0988 | 3.9995 | 3.9946 | 3.8931 | 3.8893 | 3.9886 | 3.993 | 4.1455 | 4.1508 | 4.0029 | 3.9953 | 3.844 | 3.8385 | 3.9863 | 3.993 | 4.1944 | 4.2003 | 4.0058 | 3.996 | 3.7957 | 3.7883 | 3.9844 | 3.9927 | 4.2428 | 4.2428 |  |  | 3.7458 | 3.7374 | 3.9809 | 3.9914
LMO_C_25_B_32_SOC_5-55_Part_1-1_ID_515093002151.xlsx | LMO | 32 | 515093002151 | 25 | 15.4527 | 0.618108 | 0.1 | 45 | 0.449964 | 3.9865 | 4.0286 | 4.031 | 3.9907 | 3.9879 | 3.9461 | 3.9435 | 3.9839 | 3.9874 | 4.0708 | 4.0753 | 3.9946 | 3.9886 | 3.9054 | 3.9005 | 3.9814 | 3.9872 | 4.1121 | 4.1185 | 3.9983 | 3.9892 | 3.865 | 3.8582 | 3.9788 | 3.9869 | 4.1522 | 4.1605 | 4.0019 | 3.9897 | 3.8252 | 3.8162 | 3.9758 | 3.9867 | 4.1922 | 4.2 | 4.0015 | 3.989 | 3.7846 | 3.7737 | 3.9723 | 3.9858
LMO_C_25_B_33_SOC_5-60_Part_1-1_ID_515093002328.xlsx | LMO | 33 | 515093002328 | 25 | 16.4277 | 0.657108 | 0.1 | 45 | 0.449976 | 3.9456 | 3.9774 | 3.9791 | 3.9484 | 3.9465 | 3.9149 | 3.9131 | 3.9437 | 3.946 | 4.0093 | 4.0128 | 3.9514 | 3.9472 | 3.884 | 3.8803 | 3.9416 | 3.946 | 4.0405 | 4.0455 | 3.9539 | 3.9474 | 3.8531 | 3.848 | 3.9396 | 3.9458 | 4.0715 | 4.078 | 3.9563 | 3.9479 | 3.8224 | 3.8157 | 3.9377 | 3.9456 | 4.1022 | 4.1098 | 3.959 | 3.9484 | 3.792 | 3.7837 | 3.9358 | 3.9454
LMO_C_25_B_35_SOC_5-55_Part_1-1_ID_515093002726.xlsx | LMO | 35 | 515093002726 | 25 | 15.7444 | 0.629776 | 0.1 | 45 | 0.449972 | 3.9739 | 4.005 | 4.0068 | 3.9772 | 3.9751 | 3.9442 | 3.9421 | 3.9721 | 3.9746 | 4.0363 | 4.0399 | 3.9802 | 3.9756 | 3.914 | 3.9102 | 3.97 | 3.9744 | 4.0669 | 4.0721 | 3.983 | 3.9762 | 3.8838 | 3.8782 | 3.9679 | 3.9742 | 4.0973 | 4.1038 | 3.9855 | 3.9765 | 3.8536 | 3.8464 | 3.9658 | 3.9742 | 4.1272 | 4.1353 | 3.9881 | 3.9769 | 3.8236 | 3.8148 | 3.9635 | 3.9739
LMO_C_25_B_36_SOC_5-70_Part_1-1_ID_514091522210.xlsx | LMO | 36 | 514091522210 | 25 | 18.9034 | 0.756136 | 0.1 | 45 | 0.449972 | 3.848 | 3.8671 | 3.8687 | 3.8506 | 3.8487 | 3.8299 | 3.8282 | 3.8464 | 3.8484 | 3.8863 | 3.8896 | 3.8531 | 3.8492 | 3.8115 | 3.8081 | 3.8447 | 3.8484 | 3.9052 | 3.91 | 3.8554 | 3.8496 | 3.7932 | 3.7883 | 3.8429 | 3.8484 | 3.924 | 3.93 | 3.8575 | 3.8499 | 3.775 | 3.7688 | 3.8417 | 3.8485 | 3.9426 | 3.9498 | 3.8598 | 3.8505 | 3.7572 | 3.7497 | 3.8396 | 3.8482
LMO_C_25_B_37_SOC_5-65_Part_1-1_ID_515093002313.xlsx | LMO | 37 | 515093002313 | 25 | 17.9597 | 0.718388 | 0.1 | 45 | 0.449972 | 3.8875 | 3.9165 | 3.9186 | 3.8908 | 3.8884 | 3.8596 | 3.8573 | 3.8852 | 3.888 | 3.9458 | 3.95 | 3.894 | 3.8889 | 3.8315 | 3.8273 | 3.8828 | 3.8877 | 3.9742 | 3.98 | 3.897 | 3.8894 | 3.8038 | 3.7978 | 3.8805 | 3.8877 | 4.0022 | 4.0096 | 3.8996 | 3.8896 | 3.7764 | 3.7686 | 3.878 | 3.8875 | 4.0298 | 4.0387 | 3.9026 | 3.8901 | 3.7497 | 3.7404 | 3.8759 | 3.8873
LMO_C_25_B_39_SOC_5-65_Part_1-1_ID_515093002758.xlsx | LMO | 39 | 515093002758 | 25 | 17.6715 | 0.70686 | 0.1 | 45 | 0.44998 | 3.8938 | 3.927 | 3.9288 | 3.8966 | 3.8947 | 3.8617 | 3.8599 | 3.8921 | 3.8945 | 3.9605 | 3.9639 | 3.8996 | 3.8954 | 3.8294 | 3.8259 | 3.8903 | 3.8943 | 3.9934 | 3.9981 | 3.9019 | 3.8959 | 3.7971 | 3.7922 | 3.8884 | 3.8942 | 4.026 | 4.032 | 3.9044 | 3.8963 | 3.7651 | 3.7588 | 3.8864 | 3.894 | 4.058 | 4.0652 | 3.9068 | 3.8966 | 3.7334 | 3.7256 | 3.8847 | 3.8938
LMO_C_25_B_40_SOC_5-80_Part_1-1_ID_515092905478.xlsx | LMO | 40 | 515092905478 | 25 | 21.9298 | 0.877192 | 0.1 | 45 | 0.449992 | 3.7523 | 3.775 | 3.7776 | 3.7564 | 3.7532 | 3.7307 | 3.7281 | 3.7493 | 3.7528 | 3.7981 | 3.8027 | 3.7599 | 3.7537 | 3.7086 | 3.7037 | 3.7465 | 3.7527 | 3.8204 | 3.8269 | 3.7632 | 3.7541 | 3.6867 | 3.6798 | 3.7439 | 3.7525 | 3.8424 | 3.8506 | 3.7665 | 3.7544 | 3.6647 | 3.6561 | 3.7411 | 3.7523 | 3.8642 | 3.8738 | 3.7701 | 3.7548 | 3.6431 | 3.6324 | 3.7383 | 3.752
LMO_C_25_B_43_SOC_5-80_Part_1-1_ID_515093000605.xlsx | LMO | 43 | 515093000605 | 25 | 21.8665 | 0.87466 | 0.1 | 45 | 0.449984 | 3.7539 | 3.776 | 3.7785 | 3.7581 | 3.7551 | 3.7332 | 3.7307 | 3.7511 | 3.7546 | 3.7985 | 3.8031 | 3.7618 | 3.7555 | 3.7118 | 3.7072 | 3.7486 | 3.7546 | 3.8201 | 3.8264 | 3.7648 | 3.756 | 3.6905 | 3.6839 | 3.7458 | 3.7544 | 3.8415 | 3.8494 | 3.7679 | 3.7562 | 3.6696 | 3.661 | 3.7434 | 3.7543 | 3.8626 | 3.8721 | 3.7716 | 3.7567 | 3.6487 | 3.6382 | 3.7409 | 3.7541
LMO_C_25_B_45_SOC_5-55_Part_1-1_ID_515093000552.xlsx | LMO | 45 | 515093000552 | 25 | 15.1596 | 0.606384 | 0.1 | 45 | 0.44998 | 3.999 | 4.0366 | 4.0384 | 4.002 | 4 | 3.9628 | 3.9607 | 3.9972 | 3.9995 | 4.0743 | 4.0778 | 4.005 | 4.0006 | 3.9263 | 3.9223 | 3.9951 | 3.9993 | 4.1112 | 4.1163 | 4.0079 | 4.0012 | 3.8898 | 3.8845 | 3.993 | 3.9992 | 4.1476 | 4.154 | 4.0103 | 4.0015 | 3.8538 | 3.8468 | 3.9907 | 3.9988 | 4.1837 | 4.1914 | 4.0128 | 4.0019 | 3.818 | 3.8094 | 3.9888 | 3.9986
LMO_C_25_B_46_SOC_5-80_Part_1-1_ID_515100102065.xlsx | LMO | 46 | 515100102065 | 25 | 22.1957 | 0.887828 | 0.1 | 45 | 0.449984 | 3.7455 | 3.7713 | 3.7734 | 3.7492 | 3.7465 | 3.7209 | 3.7186 | 3.7432 | 3.7462 | 3.7976 | 3.8015 | 3.7523 | 3.7469 | 3.6956 | 3.6916 | 3.7407 | 3.746 | 3.8229 | 3.8285 | 3.7551 | 3.7472 | 3.6705 | 3.6647 | 3.7383 | 3.7458 | 3.848 | 3.855 | 3.7583 | 3.7476 | 3.6456 | 3.638 | 3.7362 | 3.7456 | 3.8729 | 3.8814 | 3.7611 | 3.7479 | 3.6206 | 3.6113 | 3.7341 | 3.7455
LMO_C_25_B_51_SOC_5-60_Part_1-1_ID_515093001221.xlsx | LMO | 51 | 515093001221 | 25 | 16.3111 | 0.652444 | 0.1 | 45 | 0.449984 | 3.953 | 3.9862 | 3.9888 | 3.9577 | 3.9544 | 3.9214 | 3.9184 | 3.9497 | 3.9537 | 4.0198 | 4.0247 | 3.9623 | 3.9551 | 3.8889 | 3.8838 | 3.9467 | 3.9535 | 4.0523 | 4.0591 | 3.9663 | 3.9556 | 3.8566 | 3.8492 | 3.9437 | 3.9532 | 4.0843 | 4.0929 | 3.97 | 3.956 | 3.8245 | 3.815 | 3.9412 | 3.953 | 4.1163 | 4.1262 | 3.9735 | 3.9567 | 3.7923 | 3.7808 | 3.9377 | 3.9526
LMO_C_25_B_54_SOC_5-80_Part_1-1_ID_515093002646.xlsx | LMO | 54 | 515093002646 | 25 | 22.3298 | 0.893192 | 0.1 | 45 | 0.449964 | 3.7453 | 3.7664 | 3.7688 | 3.749 | 3.7465 | 3.7256 | 3.723 | 3.7427 | 3.746 | 3.788 | 3.7922 | 3.7527 | 3.7469 | 3.7051 | 3.7005 | 3.7404 | 3.746 | 3.8087 | 3.8148 | 3.7558 | 3.7474 | 3.6849 | 3.6784 | 3.7379 | 3.746 | 3.8294 | 3.8369 | 3.7588 | 3.7478 | 3.6645 | 3.6563 | 3.7353 | 3.7456 | 3.8496 | 3.8585 | 3.7616 | 3.7479 | 3.6442 | 3.634 | 3.733 | 3.7455
LMO_C_25_B_57_SOC_5-60_Part_1-1_ID_515093001787.xlsx | LMO | 57 | 515093001787 | 25 | 17.1984 | 0.687936 | 0.1 | 45 | 0.45 | 3.9168 | 3.9488 | 3.9514 | 3.9216 | 3.9182 | 3.8866 | 3.8835 | 3.9137 | 3.9175 | 3.9811 | 3.986 | 3.9261 | 3.9189 | 3.8557 | 3.8503 | 3.9105 | 3.9175 | 4.0123 | 4.0191 | 3.9302 | 3.9196 | 3.8248 | 3.8173 | 3.9075 | 3.9172 | 4.043 | 4.0517 | 3.9342 | 3.92 | 3.7943 | 3.7844 | 3.9047 | 3.9172 | 4.0735 | 4.0837 | 3.9377 | 3.9205 | 3.7639 | 3.7516 | 3.9021 | 3.917
LMO_C_25_B_61_SOC_5-80_Part_1-1_ID_515093002193.xlsx | LMO | 61 | 515093002193 | 25 | 21.462 | 0.85848 | 0.1 | 45 | 0.449976 | 3.7667 | 3.7936 | 3.7957 | 3.7697 | 3.7674 | 3.7407 | 3.7383 | 3.7644 | 3.7671 | 3.821 | 3.825 | 3.7729 | 3.7679 | 3.7144 | 3.7102 | 3.7623 | 3.7671 | 3.8477 | 3.8534 | 3.7755 | 3.7681 | 3.6882 | 3.6824 | 3.7599 | 3.7667 | 3.874 | 3.8812 | 3.7783 | 3.7685 | 3.6628 | 3.6552 | 3.7578 | 3.7667 | 3.8998 | 3.9089 | 3.7811 | 3.7688 | 3.6373 | 3.628 | 3.7555 | 3.7665
LMO_C_25_B_62_SOC_5-80_Part_1-1_ID_515092905289.xlsx | LMO | 62 | 515092905289 | 25 | 21.6614 | 0.866456 | 0.1 | 45 | 0.45 | 3.7597 | 3.7885 | 3.7904 | 3.7625 | 3.7604 | 3.7318 | 3.73 | 3.7576 | 3.76 | 3.8175 | 3.821 | 3.7653 | 3.7607 | 3.7037 | 3.7002 | 3.7557 | 3.7599 | 3.8459 | 3.851 | 3.7678 | 3.7611 | 3.676 | 3.6707 | 3.7535 | 3.7597 | 3.874 | 3.8805 | 3.7702 | 3.7614 | 3.6482 | 3.6415 | 3.7514 | 3.7595 | 3.9017 | 3.9096 | 3.772 | 3.7616 | 3.6208 | 3.6126 | 3.7495 | 3.7595
LMO_C_25_B_63_SOC_5-75_Part_1-1_ID_515100101320.xlsx | LMO | 63 | 515100101320 | 25 | 20.1859 | 0.807436 | 0.1 | 45 | 0.44996 | 3.8081 | 3.8357 | 3.838 | 3.8122 | 3.8092 | 3.782 | 3.7794 | 3.8055 | 3.8089 | 3.8636 | 3.868 | 3.8159 | 3.8099 | 3.7553 | 3.7506 | 3.8029 | 3.8087 | 3.8907 | 3.8968 | 3.8192 | 3.8103 | 3.7286 | 3.7223 | 3.8004 | 3.8085 | 3.9175 | 3.9249 | 3.8218 | 3.8104 | 3.7018 | 3.6937 | 3.7976 | 3.8083 | 3.9437 | 3.9528 | 3.8257 | 3.811 | 3.6756 | 3.6656 | 3.7957 | 3.8083
LMO_C_25_B_64_SOC_5-75_Part_1-1_ID_515093000353.xlsx | LMO | 64 | 515093000353 | 25 | 20.9518 | 0.838072 | 0.1 | 45 | 0.449928 | 3.783 | 3.8094 | 3.8118 | 3.7871 | 3.7837 | 3.7578 | 3.7551 | 3.7799 | 3.7832 | 3.8355 | 3.8403 | 3.7906 | 3.7843 | 3.7321 | 3.7272 | 3.7769 | 3.783 | 3.8612 | 3.8678 | 3.7939 | 3.7844 | 3.7067 | 3.6998 | 3.7743 | 3.7829 | 3.8866 | 3.8949 | 3.7973 | 3.7848 | 3.6816 | 3.6726 | 3.7716 | 3.7827 | 3.9117 | 3.9216 | 3.8004 | 3.785 | 3.6565 | 3.6456 | 3.7688 | 3.7825
LMO_C_25_B_66_SOC_5-60_Part_1-1_ID_515092904611.xlsx | LMO | 66 | 515092904611 | 25 | 16.9892 | 0.679568 | 0.1 | 45 | 0.449964 | 3.9284 | 3.9663 | 3.9686 | 3.9321 | 3.9295 | 3.8921 | 3.8898 | 3.9261 | 3.9291 | 4.0043 | 4.0083 | 3.9356 | 3.9302 | 3.8552 | 3.851 | 3.9237 | 3.9289 | 4.0415 | 4.0472 | 3.9386 | 3.9307 | 3.8189 | 3.8125 | 3.9214 | 3.9288 | 4.0777 | 4.0854 | 3.941 | 3.9309 | 3.7825 | 3.7744 | 3.9189 | 3.9284 | 4.1139 | 4.1228 | 3.9442 | 3.9312 | 3.7469 | 3.737 | 3.9165 | 3.9282
LMO_C_25_B_68_SOC_5-85_Part_1-1_ID_515093001225.xlsx | LMO | 68 | 515093001225 | 25 | 23.5631 | 0.942524 | 0.1 | 45 | 0.44998 | 3.7149 | 3.7362 | 3.7383 | 3.7179 | 3.7156 | 3.6946 | 3.6923 | 3.7128 | 3.7151 | 3.7576 | 3.7616 | 3.7207 | 3.716 | 3.6737 | 3.6698 | 3.7105 | 3.7151 | 3.7785 | 3.7843 | 3.7232 | 3.7162 | 3.6535 | 3.6475 | 3.7081 | 3.7149 | 3.7994 | 3.8066 | 3.7256 | 3.7165 | 3.6333 | 3.6256 | 3.706 | 3.7149 | 3.8197 | 3.8285 | 3.7281 | 3.7167 | 3.6135 | 3.6043 | 3.7039 | 3.7147
LMO_C_25_B_69_SOC_5-75_Part_1-1_ID_515092904410.xlsx | LMO | 69 | 515092904410 | 25 | 21.2811 | 0.851244 | 0.1 | 45 | 0.449988 | 3.7653 | 3.789 | 3.7911 | 3.7681 | 3.766 | 3.7423 | 3.7402 | 3.7632 | 3.7657 | 3.8131 | 3.8169 | 3.7711 | 3.7664 | 3.7191 | 3.7151 | 3.7611 | 3.7655 | 3.8366 | 3.842 | 3.7736 | 3.7667 | 3.6961 | 3.6905 | 3.7595 | 3.7657 | 3.8603 | 3.8671 | 3.7764 | 3.7672 | 3.6735 | 3.6661 | 3.7571 | 3.7655 | 3.8833 | 3.8915 | 3.7788 | 3.7676 | 3.651 | 3.6421 | 3.7548 | 3.7653
LMO_C_25_B_6_SOC_5-85_Part_1-1_ID_515093002402.xlsx | LMO | 6 | 515093002402 | 25 | 22.8291 | 0.913164 | 0.1 | 45 | 0.44998 | 3.7307 | 3.7528 | 3.755 | 3.7339 | 3.7316 | 3.7098 | 3.7076 | 3.7286 | 3.7311 | 3.7753 | 3.7792 | 3.7367 | 3.732 | 3.6884 | 3.6844 | 3.7265 | 3.7311 | 3.7971 | 3.8027 | 3.7395 | 3.7323 | 3.6675 | 3.6617 | 3.7242 | 3.7311 | 3.8185 | 3.8257 | 3.7421 | 3.7327 | 3.6466 | 3.6393 | 3.7228 | 3.7313 | 3.8399 | 3.8485 | 3.7451 | 3.733 | 3.6263 | 3.6177 | 3.7202 | 3.7311
LMO_C_25_B_71_SOC_5-75_Part_1-1_ID_515093000663.xlsx | LMO | 71 | 515093000663 | 25 | 21.1923 | 0.847692 | 0.1 | 45 | 0.449976 | 3.7727 | 3.7983 | 3.801 | 3.7764 | 3.7736 | 3.7481 | 3.7455 | 3.7699 | 3.7732 | 3.8245 | 3.8292 | 3.7801 | 3.7741 | 3.7234 | 3.7186 | 3.7672 | 3.773 | 3.8496 | 3.8563 | 3.7832 | 3.7744 | 3.6988 | 3.6921 | 3.7648 | 3.773 | 3.8745 | 3.8829 | 3.7864 | 3.7748 | 3.6747 | 3.6659 | 3.7622 | 3.7729 | 3.8991 | 3.9089 | 3.7894 | 3.775 | 3.6508 | 3.6403 | 3.7593 | 3.7727
LMO_C_25_B_72_SOC_5-45_Part_1-1_ID_515092800774.xlsx | LMO | 72 | 515092800774 | 25 | 13.309 | 0.53236 | 0.1 | 45 | 0.425944 | 4.0155 | 4.0545 | 4.0574 | 4.0205 | 4.017 | 3.9781 | 3.9748 | 4.0117 | 4.0163 | 4.0939 | 4.0995 | 4.0258 | 4.0178 | 3.9403 | 3.9344 | 4.0085 | 4.016 | 4.1319 | 4.1396 | 4.03 | 4.0185 | 3.9026 | 3.8942 | 4.0057 | 4.0159 | 4.1697 | 4.1792 | 4.0346 | 4.0192 | 3.8654 | 3.8545 | 4.002 | 4.0156 | 4.2066 | 4.2066 | 4.034 | 4.0185 | 3.8269 | 3.8134 | 3.9978 | 4.0145
LMO_C_25_B_73_SOC_5-55_Part_1-1_ID_515092901155.xlsx | LMO | 73 | 515092901155 | 25 | 15.5743 | 0.622972 | 0.1 | 45 | 0.449972 | 3.967 | 4.0004 | 4.0022 | 3.97 | 3.9679 | 3.9347 | 3.9328 | 3.9651 | 3.9674 | 4.0338 | 4.037 | 3.9725 | 3.9684 | 3.9019 | 3.8986 | 3.9632 | 3.9672 | 4.0668 | 4.0714 | 3.9749 | 3.9688 | 3.8696 | 3.8645 | 3.9612 | 3.967 | 4.0995 | 4.1054 | 3.9772 | 3.9691 | 3.8373 | 3.831 | 3.9593 | 3.9667 | 4.1317 | 4.1388 | 3.9795 | 3.9695 | 3.8055 | 3.7976 | 3.9577 | 3.9667
LMO_C_25_B_74_SOC_5-55_Part_1-1_ID_515093004893.xlsx | LMO | 74 | 515093004893 | 25 | 16.4228 | 0.656912 | 0.1 | 45 | 0.44998 | 3.9135 | 3.9505 | 3.9535 | 3.9186 | 3.9147 | 3.878 | 3.8747 | 3.9098 | 3.9138 | 3.9876 | 3.993 | 3.9231 | 3.9154 | 3.842 | 3.8361 | 3.9063 | 3.9138 | 4.0237 | 4.0311 | 3.9272 | 3.9158 | 3.8062 | 3.798 | 3.903 | 3.9133 | 4.0592 | 4.0686 | 3.9316 | 3.9163 | 3.7708 | 3.76 | 3.8994 | 3.9131 | 4.0942 | 4.1052 | 3.9356 | 3.917 | 3.7356 | 3.7225 | 3.8968 | 3.9128
LMO_C_25_B_75_SOC_5-85_Part_1-1_ID_515093004182.xlsx | LMO | 75 | 515093004182 | 25 | 23.7763 | 0.951052 | 0.1 | 45 | 0.44998 | 3.7116 | 3.7311 | 3.733 | 3.7142 | 3.7121 | 3.6928 | 3.691 | 3.7098 | 3.7119 | 3.7509 | 3.7544 | 3.7167 | 3.7126 | 3.674 | 3.6703 | 3.7079 | 3.7118 | 3.7702 | 3.7753 | 3.719 | 3.713 | 3.6552 | 3.65 | 3.7058 | 3.7118 | 3.7894 | 3.7957 | 3.7211 | 3.7132 | 3.6368 | 3.6301 | 3.7039 | 3.7116 | 3.808 | 3.8159 | 3.7232 | 3.7132 | 3.6184 | 3.6103 | 3.7018 | 3.7114
LMO_C_25_B_77_SOC_5-50_Part_1-1_ID_515113004202.xlsx | LMO | 77 | 515113004202 | 25 | 14.5993 | 0.583972 | 0.1 | 45 | 0.449984 | 3.9676 | 4.0046 | 4.0076 | 3.9732 | 3.9695 | 3.933 | 3.9296 | 3.9642 | 3.9688 | 4.042 | 4.0479 | 3.9791 | 3.9704 | 3.8979 | 3.8921 | 3.9609 | 3.9686 | 4.0773 | 4.0851 | 3.9841 | 3.9711 | 3.8638 | 3.8557 | 3.9574 | 3.9681 | 4.1108 | 4.1205 | 3.9879 | 3.9716 | 3.8303 | 3.8206 | 3.9547 | 3.9679 | 4.1435 | 4.1548 | 3.9916 | 3.9723 | 3.7983 | 3.7869 | 3.9516 | 3.9672
LMO_C_25_B_78_SOC_5-70_Part_1-1_ID_516102900376.xlsx | LMO | 78 | 516102900376 | 25 | 19.6784 | 0.787136 | 0.1 | 45 | 0.449976 | 3.8055 | 3.8334 | 3.8359 | 3.809 | 3.806 | 3.7785 | 3.7762 | 3.8027 | 3.8057 | 3.8612 | 3.8659 | 3.8125 | 3.8064 | 3.7523 | 3.7479 | 3.8001 | 3.8055 | 3.8877 | 3.8942 | 3.8155 | 3.8067 | 3.727 | 3.7212 | 3.7976 | 3.8053 | 3.913 | 3.9207 | 3.8185 | 3.8071 | 3.7032 | 3.6963 | 3.7955 | 3.8052 | 3.937 | 3.9458 | 3.8211 | 3.8073 | 3.6805 | 3.6728 | 3.7932 | 3.805
LMO_C_25_B_79_SOC_5-75_Part_1-1_ID_515093001367.xlsx | LMO | 79 | 515093001367 | 25 | 20.7333 | 0.829332 | 0.1 | 45 | 0.449984 | 3.7741 | 3.7976 | 3.7997 | 3.7771 | 3.7748 | 3.7516 | 3.7493 | 3.772 | 3.7746 | 3.8215 | 3.8257 | 3.7804 | 3.7753 | 3.7286 | 3.7244 | 3.7695 | 3.7744 | 3.845 | 3.8506 | 3.7829 | 3.7757 | 3.7058 | 3.6997 | 3.7672 | 3.7743 | 3.8678 | 3.8752 | 3.7853 | 3.776 | 3.683 | 3.6752 | 3.765 | 3.7743 | 3.8905 | 3.8994 | 3.7883 | 3.7764 | 3.661 | 3.6512 | 3.7625 | 3.7741
LMO_C_25_B_7_SOC_5-80_Part_1-1_ID_515093000596.xlsx | LMO | 7 | 515093000596 | 25 | 22.3486 | 0.893944 | 0.1 | 45 | 0.449984 | 3.7416 | 3.7646 | 3.7667 | 3.7446 | 3.7421 | 3.7195 | 3.7172 | 3.7393 | 3.7418 | 3.7876 | 3.7916 | 3.7474 | 3.7425 | 3.6972 | 3.6933 | 3.7369 | 3.7418 | 3.8103 | 3.8159 | 3.7502 | 3.743 | 3.6754 | 3.6698 | 3.7349 | 3.7416 | 3.8327 | 3.8399 | 3.753 | 3.7432 | 3.6538 | 3.6463 | 3.7325 | 3.7414 | 3.8545 | 3.8631 | 3.7557 | 3.7434 | 3.6324 | 3.6236 | 3.7298 | 3.7411
LMO_C_25_B_81_SOC_5-60_Part_1-1_ID_515092904585.xlsx | LMO | 81 | 515092904585 | 25 | 17.1527 | 0.686108 | 0.1 | 45 | 0.44998 | 3.8919 | 3.9235 | 3.9251 | 3.8945 | 3.8928 | 3.8615 | 3.8598 | 3.8905 | 3.8924 | 3.9556 | 3.9586 | 3.897 | 3.8935 | 3.8304 | 3.8273 | 3.8887 | 3.8924 | 3.9867 | 3.9911 | 3.8991 | 3.8938 | 3.7995 | 3.795 | 3.887 | 3.8922 | 4.0176 | 4.0233 | 3.901 | 3.894 | 3.7688 | 3.763 | 3.8849 | 3.8919 | 4.0481 | 4.0549 | 3.9033 | 3.8945 | 3.7386 | 3.7314 | 3.8835 | 3.8917
LMO_C_25_B_82_SOC_5-45_Part_1-1_ID_515092904713.xlsx | LMO | 82 | 515092904713 | 25 | 14.0458 | 0.561832 | 0.1 | 45 | 0.429992 | 3.9934 | 4.0447 | 4.0477 | 3.9979 | 3.9949 | 3.9442 | 3.9409 | 3.9907 | 3.9946 | 4.0967 | 4.102 | 4.0027 | 3.996 | 3.8947 | 3.8891 | 3.9881 | 3.9948 | 4.147 | 4.1546 | 4.0067 | 3.9969 | 3.8459 | 3.8375 | 3.9846 | 3.9944 | 4.1958 | 4.2009 | 4.0079 | 3.9965 | 3.7971 | 3.7864 | 3.9811 | 3.9939 | 4.2431 | 4.2504 | 3.9955 | 3.9955 | 3.7483 | 3.7355 | 3.9769 | 3.9927
LMO_C_25_B_83_SOC_5-70_Part_1-1_ID_515093004000.xlsx | LMO | 83 | 515093004000 | 25 | 19.4762 | 0.779048 | 0.1 | 45 | 0.44998 | 3.8182 | 3.8499 | 3.8524 | 3.8222 | 3.8194 | 3.7878 | 3.7853 | 3.8155 | 3.8187 | 3.8821 | 3.8866 | 3.8259 | 3.8199 | 3.7569 | 3.7521 | 3.8129 | 3.8187 | 3.9135 | 3.9196 | 3.8297 | 3.8204 | 3.726 | 3.7193 | 3.8099 | 3.8185 | 3.944 | 3.9519 | 3.8322 | 3.8208 | 3.6953 | 3.6865 | 3.8074 | 3.8183 | 3.9746 | 3.9839 | 3.8359 | 3.8213 | 3.6647 | 3.654 | 3.8034 | 3.8176
LMO_C_25_B_85_SOC_5-65_Part_1-1_ID_515093000008.xlsx | LMO | 85 | 515093000008 | 25 | 18.9555 | 0.75822 | 0.1 | 45 | 0.449984 | 3.8401 | 3.874 | 3.8764 | 3.8438 | 3.8412 | 3.8074 | 3.805 | 3.8376 | 3.8408 | 3.9082 | 3.9126 | 3.8473 | 3.8417 | 3.7746 | 3.7701 | 3.835 | 3.8406 | 3.9416 | 3.9477 | 3.8505 | 3.8422 | 3.7418 | 3.7355 | 3.8326 | 3.8403 | 3.9744 | 3.9821 | 3.8533 | 3.8424 | 3.7093 | 3.7012 | 3.8301 | 3.8403 | 4.0068 | 4.0159 | 3.8564 | 3.8429 | 3.6775 | 3.6675 | 3.8276 | 3.8401
LMO_C_25_B_86_SOC_5-80_Part_1-1_ID_515100100526.xlsx | LMO | 86 | 515100100526 | 25 | 22.0583 | 0.882332 | 0.1 | 45 | 0.44998 | 3.7502 | 3.772 | 3.7744 | 3.7537 | 3.7511 | 3.7295 | 3.727 | 3.7478 | 3.7507 | 3.7941 | 3.7987 | 3.7572 | 3.7514 | 3.7084 | 3.7037 | 3.7451 | 3.7506 | 3.8157 | 3.8222 | 3.7602 | 3.7518 | 3.6875 | 3.6809 | 3.7423 | 3.7504 | 3.8369 | 3.845 | 3.763 | 3.752 | 3.6668 | 3.6582 | 3.7397 | 3.7502 | 3.8578 | 3.8673 | 3.766 | 3.7523 | 3.6466 | 3.6363 | 3.7374 | 3.75
LMO_C_25_B_88_SOC_5-75_Part_1-1_ID_515092904584.xlsx | LMO | 88 | 515092904584 | 25 | 20.3993 | 0.815972 | 0.1 | 45 | 0.449988 | 3.7844 | 3.8113 | 3.8136 | 3.7878 | 3.7853 | 3.7588 | 3.7565 | 3.7822 | 3.785 | 3.8383 | 3.8426 | 3.7908 | 3.7859 | 3.7328 | 3.7286 | 3.7799 | 3.7848 | 3.8647 | 3.8706 | 3.7934 | 3.7862 | 3.707 | 3.7007 | 3.7774 | 3.7846 | 3.8905 | 3.8982 | 3.7962 | 3.7864 | 3.6817 | 3.6737 | 3.7748 | 3.7844 | 3.9161 | 3.9252 | 3.7988 | 3.7867 | 3.657 | 3.647 | 3.7725 | 3.7843
LMO_C_25_B_8_SOC_5-80_Part_1-1_ID_515092900941.xlsx | LMO | 8 | 515092900941 | 25 | 22.3187 | 0.892748 | 0.1 | 45 | 0.449972 | 3.7444 | 3.7667 | 3.769 | 3.7483 | 3.7451 | 3.7232 | 3.7207 | 3.7414 | 3.7446 | 3.7888 | 3.7932 | 3.7516 | 3.7455 | 3.7014 | 3.697 | 3.7386 | 3.7444 | 3.8104 | 3.8168 | 3.7546 | 3.7456 | 3.6798 | 3.6735 | 3.7362 | 3.7442 | 3.832 | 3.8399 | 3.7578 | 3.746 | 3.6586 | 3.6503 | 3.7335 | 3.7441 | 3.8536 | 3.8629 | 3.7613 | 3.7464 | 3.6373 | 3.6275 | 3.7311 | 3.7439
LMO_C_25_B_90_SOC_5-85_Part_1-1_ID_515092905201.xlsx | LMO | 90 | 515092905201 | 25 | 23.8826 | 0.955304 | 0.1 | 45 | 0.449976 | 3.707 | 3.7297 | 3.7327 | 3.7109 | 3.7077 | 3.6854 | 3.6823 | 3.7039 | 3.7074 | 3.7525 | 3.7579 | 3.7146 | 3.7083 | 3.6635 | 3.6579 | 3.7009 | 3.7074 | 3.7748 | 3.7827 | 3.7179 | 3.7084 | 3.6419 | 3.6338 | 3.6977 | 3.7072 | 3.7969 | 3.8067 | 3.7209 | 3.7086 | 3.6205 | 3.6099 | 3.6947 | 3.707 | 3.8183 | 3.8301 | 3.7244 | 3.709 | 3.5999 | 3.5871 | 3.6921 | 3.707
LMO_C_25_B_91_SOC_5-85_Part_1-1_ID_515100102031.xlsx | LMO | 91 | 515100102031 | 25 | 22.8423 | 0.913692 | 0.1 | 45 | 0.449988 | 3.7306 | 3.7525 | 3.7551 | 3.7344 | 3.7314 | 3.7098 | 3.7072 | 3.7276 | 3.7311 | 3.7746 | 3.7794 | 3.7381 | 3.732 | 3.6886 | 3.6837 | 3.7248 | 3.7309 | 3.796 | 3.8029 | 3.7414 | 3.7323 | 3.6675 | 3.6605 | 3.7228 | 3.7309 | 3.8175 | 3.8261 | 3.7451 | 3.7328 | 3.647 | 3.6379 | 3.7193 | 3.7307 | 3.8382 | 3.8482 | 3.7479 | 3.733 | 3.6264 | 3.615 | 3.7165 | 3.7304
LMO_C_25_B_93_SOC_5-75_Part_1-1_ID_515092904858.xlsx | LMO | 93 | 515092904858 | 25 | 20.5201 | 0.820804 | 0.1 | 45 | 0.449976 | 3.7836 | 3.812 | 3.8148 | 3.7876 | 3.7846 | 3.7565 | 3.7537 | 3.7809 | 3.7843 | 3.8408 | 3.8457 | 3.7915 | 3.7853 | 3.729 | 3.7241 | 3.7781 | 3.7841 | 3.8689 | 3.8757 | 3.7948 | 3.7857 | 3.7019 | 3.6947 | 3.7753 | 3.7841 | 3.8961 | 3.9047 | 3.7983 | 3.7862 | 3.6751 | 3.6661 | 3.7729 | 3.7841 | 3.923 | 3.9331 | 3.8015 | 3.7864 | 3.6489 | 3.638 | 3.7702 | 3.7837
LMO_C_25_B_95_SOC_5-85_Part_1-1_ID_515092901384.xlsx | LMO | 95 | 515092901384 | 25 | 22.9853 | 0.919412 | 0.1 | 45 | 0.449972 | 3.7249 | 3.7462 | 3.7485 | 3.7283 | 3.7256 | 3.7049 | 3.7023 | 3.7225 | 3.7253 | 3.7676 | 3.772 | 3.7316 | 3.7262 | 3.6844 | 3.6798 | 3.7198 | 3.7253 | 3.7883 | 3.7948 | 3.7346 | 3.7265 | 3.6642 | 3.6579 | 3.7174 | 3.7251 | 3.809 | 3.8169 | 3.7376 | 3.7267 | 3.6445 | 3.6363 | 3.7147 | 3.7249 | 3.829 | 3.8385 | 3.7402 | 3.7269 | 3.6252 | 3.6152 | 3.7121 | 3.7248
LMO_C_25_B_97_SOC_5-60_Part_1-1_ID_515093002276.xlsx | LMO | 97 | 515093002276 | 25 | 17.8895 | 0.71558 | 0.1 | 45 | 0.449964 | 3.8724 | 3.9075 | 3.9098 | 3.8759 | 3.8735 | 3.8385 | 3.8361 | 3.8701 | 3.8729 | 3.9428 | 3.947 | 3.8794 | 3.874 | 3.8043 | 3.7999 | 3.8675 | 3.8728 | 3.9774 | 3.9834 | 3.8824 | 3.8745 | 3.7701 | 3.7637 | 3.8654 | 3.8726 | 4.0115 | 4.019 | 3.8852 | 3.8749 | 3.7365 | 3.7279 | 3.8626 | 3.8724 | 4.0451 | 4.0541 | 3.8882 | 3.8752 | 3.7028 | 3.6928 | 3.8605 | 3.8722
LMO_C_25_B_99_SOC_5-70_Part_1-1_ID_515100101563.xlsx | LMO | 99 | 515100101563 | 25 | 19.4097 | 0.776388 | 0.1 | 45 | 0.44998 | 3.8146 | 3.8484 | 3.8512 | 3.8194 | 3.8159 | 3.7825 | 3.7795 | 3.8113 | 3.8152 | 3.8824 | 3.8875 | 3.8236 | 3.8166 | 3.7497 | 3.7442 | 3.8083 | 3.8152 | 3.9154 | 3.9223 | 3.8278 | 3.8171 | 3.7172 | 3.7095 | 3.8052 | 3.815 | 3.9479 | 3.9565 | 3.8311 | 3.8173 | 3.6847 | 3.6744 | 3.802 | 3.8148 | 3.9797 | 3.99 | 3.8357 | 3.818 | 3.6526 | 3.6403 | 3.7995 | 3.8146

## SOC50
File_Name | Mat | No. | ID | Qn | Q | SOH | Pt | SOC | SOCR | U1 | U2 | U3 | U4 | U5 | U6 | U7 | U8 | U9 | U10 | U11 | U12 | U13 | U14 | U15 | U16 | U17 | U18 | U19 | U20 | U21 | U22 | U23 | U24 | U25 | U26 | U27 | U28 | U29 | U30 | U31 | U32 | U33 | U34 | U35 | U36 | U37 | U38 | U39 | U40 | U41
LMO_C_25_B_100_SOC_5-60_Part_1-1_ID_515092904916.xlsx | LMO | 100 | 515092904916 | 25 | 16.9888 | 0.679552 | 0.1 | 50 | 0.499988 | 3.947 | 3.9813 | 3.9835 | 3.9502 | 3.9479 | 3.9135 | 3.9112 | 3.9444 | 3.947 | 4.0156 | 4.0197 | 3.9535 | 3.9481 | 3.8798 | 3.8756 | 3.9419 | 3.9468 | 4.0493 | 4.055 | 3.9565 | 3.9486 | 3.8462 | 3.8401 | 3.9395 | 3.9465 | 4.0826 | 4.09 | 3.9591 | 3.9488 | 3.8131 | 3.805 | 3.937 | 3.9461 | 4.1153 | 4.1243 | 3.9621 | 3.9493 | 3.7804 | 3.7706 | 3.9344 | 3.9458
LMO_C_25_B_101_SOC_5-50_Part_1-1_ID_515092901207.xlsx | LMO | 101 | 515092901207 | 25 | 14.0409 | 0.561636 | 0.1 | 50 | 0.452708 | 4.0132 | 4.0591 | 4.0626 | 4.0192 | 4.0148 | 3.9691 | 3.9653 | 4.0089 | 4.0138 | 4.105 | 4.1111 | 4.0247 | 4.0156 | 3.9247 | 3.9179 | 4.0051 | 4.0138 | 4.1494 | 4.1578 | 4.03 | 4.0163 | 3.8805 | 3.871 | 4.0012 | 4.0134 | 4.1932 | 4.2002 | 4.0332 | 4.0164 | 3.8364 | 3.8238 | 3.9972 | 4.0131 | 4.2361 | 4.2361 | 4.0338 | 4.016 | 3.792 | 3.7764 | 3.993 | 4.0121
LMO_C_25_B_104_SOC_5-70_Part_1-1_ID_515093000076.xlsx | LMO | 104 | 515093000076 | 25 | 19.4159 | 0.776636 | 0.1 | 50 | 0.499968 | 3.8612 | 3.8947 | 3.8977 | 3.8664 | 3.8624 | 3.829 | 3.8257 | 3.8571 | 3.8617 | 3.9286 | 3.9342 | 3.871 | 3.8631 | 3.7962 | 3.7901 | 3.8533 | 3.8615 | 3.9611 | 3.969 | 3.8756 | 3.8635 | 3.7637 | 3.7553 | 3.8501 | 3.8612 | 3.9934 | 4.003 | 3.8807 | 3.864 | 3.7316 | 3.7205 | 3.8475 | 3.8612 | 4.0255 | 4.037 | 3.8845 | 3.8647 | 3.6995 | 3.686 | 3.8434 | 3.8608
LMO_C_25_B_107_SOC_5-70_Part_1-1_ID_515100100832.xlsx | LMO | 107 | 515100100832 | 25 | 19.3201 | 0.772804 | 0.1 | 50 | 0.499964 | 3.8696 | 3.9003 | 3.9024 | 3.8731 | 3.8708 | 3.8403 | 3.838 | 3.8675 | 3.8703 | 3.9312 | 3.9351 | 3.8766 | 3.8712 | 3.8104 | 3.8064 | 3.865 | 3.8701 | 3.9614 | 3.9669 | 3.8798 | 3.8717 | 3.7806 | 3.775 | 3.8627 | 3.8698 | 3.9911 | 3.9981 | 3.8826 | 3.8722 | 3.7511 | 3.7437 | 3.8608 | 3.8696 | 4.0206 | 4.029 | 3.8852 | 3.8724 | 3.7216 | 3.7128 | 3.8582 | 3.8694
LMO_C_25_B_109_SOC_5-85_Part_1-1_ID_515092905216.xlsx | LMO | 109 | 515092905216 | 25 | 23.3228 | 0.932912 | 0.1 | 50 | 0.5 | 3.7511 | 3.7739 | 3.7764 | 3.7544 | 3.7518 | 3.7293 | 3.7267 | 3.7485 | 3.7514 | 3.7971 | 3.8017 | 3.7576 | 3.7523 | 3.707 | 3.7025 | 3.746 | 3.7513 | 3.8196 | 3.8262 | 3.7606 | 3.7525 | 3.6851 | 3.6786 | 3.7434 | 3.7513 | 3.8419 | 3.8501 | 3.7637 | 3.753 | 3.6638 | 3.6552 | 3.7409 | 3.7511 | 3.8636 | 3.8736 | 3.7662 | 3.7532 | 3.6428 | 3.6324 | 3.7383 | 3.7509
LMO_C_25_B_110_SOC_5-80_Part_1-1_ID_515093005020.xlsx | LMO | 110 | 515093005020 | 25 | 22.3456 | 0.893824 | 0.1 | 50 | 0.49996 | 3.7762 | 3.7983 | 3.8008 | 3.7801 | 3.7772 | 3.7555 | 3.7527 | 3.7736 | 3.7769 | 3.8208 | 3.8255 | 3.7836 | 3.7778 | 3.7339 | 3.7291 | 3.7709 | 3.7767 | 3.8426 | 3.8492 | 3.7867 | 3.7781 | 3.7126 | 3.7058 | 3.7683 | 3.7765 | 3.8638 | 3.8721 | 3.7901 | 3.7783 | 3.6916 | 3.683 | 3.7657 | 3.7764 | 3.8849 | 3.8947 | 3.7938 | 3.7788 | 3.671 | 3.6605 | 3.7634 | 3.7764
LMO_C_25_B_112_SOC_5-65_Part_1-1_ID_515100102992.xlsx | LMO | 112 | 515100102992 | 25 | 18.2109 | 0.728436 | 0.1 | 50 | 0.5 | 3.9091 | 3.94 | 3.9423 | 3.9131 | 3.91 | 3.8794 | 3.8766 | 3.9061 | 3.9094 | 3.9711 | 3.9756 | 3.9168 | 3.9107 | 3.8491 | 3.8443 | 3.9033 | 3.9093 | 4.0012 | 4.0077 | 3.9207 | 3.9112 | 3.819 | 3.8125 | 3.9008 | 3.9091 | 4.0317 | 4.0395 | 3.9238 | 3.9116 | 3.789 | 3.7806 | 3.8982 | 3.9087 | 4.0612 | 4.0704 | 3.9272 | 3.9121 | 3.7593 | 3.749 | 3.8959 | 3.9086
LMO_C_25_B_113_SOC_5-70_Part_1-1_ID_515093005302.xlsx | LMO | 113 | 515093005302 | 25 | 18.9334 | 0.757336 | 0.1 | 50 | 0.5 | 3.8768 | 3.9063 | 3.9086 | 3.8808 | 3.878 | 3.8487 | 3.8461 | 3.8738 | 3.8775 | 3.9361 | 3.9407 | 3.8849 | 3.8785 | 3.8201 | 3.8152 | 3.8712 | 3.8773 | 3.9651 | 3.9714 | 3.8884 | 3.8791 | 3.7915 | 3.7848 | 3.8682 | 3.877 | 3.9935 | 4.0015 | 3.8919 | 3.8794 | 3.7632 | 3.7543 | 3.8661 | 3.8768 | 4.0218 | 4.0314 | 3.8952 | 3.8798 | 3.7349 | 3.7242 | 3.8629 | 3.8766
LMO_C_25_B_116_SOC_5-80_Part_1-1_ID_515093000439.xlsx | LMO | 116 | 515093000439 | 25 | 21.5017 | 0.860068 | 0.1 | 50 | 0.5 | 3.7967 | 3.8192 | 3.8215 | 3.8004 | 3.7978 | 3.7755 | 3.773 | 3.7941 | 3.7973 | 3.842 | 3.8464 | 3.8041 | 3.7983 | 3.7537 | 3.7492 | 3.7915 | 3.7971 | 3.864 | 3.8703 | 3.8073 | 3.7985 | 3.7323 | 3.7256 | 3.7888 | 3.7969 | 3.8856 | 3.8935 | 3.8103 | 3.799 | 3.7109 | 3.7023 | 3.7864 | 3.7969 | 3.907 | 3.9165 | 3.8134 | 3.7992 | 3.6898 | 3.6793 | 3.7836 | 3.7967
LMO_C_25_B_118_SOC_5-65_Part_1-1_ID_515093001936.xlsx | LMO | 118 | 515093001936 | 25 | 18.9621 | 0.758484 | 0.1 | 50 | 0.5 | 3.8717 | 3.9 | 3.9021 | 3.875 | 3.8726 | 3.8447 | 3.8422 | 3.8694 | 3.8722 | 3.9284 | 3.9326 | 3.8784 | 3.8731 | 3.8173 | 3.8129 | 3.8671 | 3.8722 | 3.956 | 3.9623 | 3.8815 | 3.8736 | 3.7901 | 3.7839 | 3.8647 | 3.8719 | 3.9835 | 3.9911 | 3.8843 | 3.874 | 3.7634 | 3.7553 | 3.8624 | 3.8719 | 4.0103 | 4.0194 | 3.8875 | 3.8745 | 3.7374 | 3.7276 | 3.8601 | 3.8719
LMO_C_25_B_122_SOC_5-85_Part_1-1_ID_515092905212.xlsx | LMO | 122 | 515092905212 | 25 | 23.2886 | 0.931544 | 0.1 | 50 | 0.49996 | 3.753 | 3.7737 | 3.7758 | 3.7558 | 3.7537 | 3.7332 | 3.7309 | 3.7509 | 3.7532 | 3.7948 | 3.7987 | 3.7586 | 3.7541 | 3.7128 | 3.7088 | 3.7488 | 3.7532 | 3.8155 | 3.8211 | 3.7613 | 3.7544 | 3.693 | 3.687 | 3.7465 | 3.7532 | 3.8357 | 3.8431 | 3.7634 | 3.7546 | 3.6731 | 3.6654 | 3.7444 | 3.753 | 3.8557 | 3.8645 | 3.7658 | 3.7548 | 3.6538 | 3.6445 | 3.7421 | 3.753
LMO_C_25_B_124_SOC_5-70_Part_1-1_ID_515092905281.xlsx | LMO | 124 | 515092905281 | 25 | 19.8908 | 0.795632 | 0.1 | 50 | 0.5 | 3.8443 | 3.8766 | 3.8794 | 3.8489 | 3.8457 | 3.8138 | 3.8108 | 3.8413 | 3.8452 | 3.9093 | 3.9142 | 3.8531 | 3.8464 | 3.7825 | 3.7772 | 3.8385 | 3.8452 | 3.9409 | 3.9479 | 3.8568 | 3.8468 | 3.7514 | 3.7439 | 3.8357 | 3.845 | 3.9721 | 3.9807 | 3.8605 | 3.8473 | 3.7204 | 3.7109 | 3.8333 | 3.8448 | 4.003 | 4.0134 | 3.8642 | 3.8478 | 3.6898 | 3.6781 | 3.8299 | 3.8445
LMO_C_25_B_125_SOC_5-65_Part_1-1_ID_515093002457.xlsx | LMO | 125 | 515093002457 | 25 | 18.8036 | 0.752144 | 0.1 | 50 | 0.49998 | 3.8824 | 3.9186 | 3.9212 | 3.8863 | 3.8835 | 3.8473 | 3.8445 | 3.8796 | 3.8828 | 3.9553 | 3.96 | 3.8901 | 3.884 | 3.8118 | 3.8069 | 3.8768 | 3.8826 | 3.9907 | 3.9974 | 3.8938 | 3.8843 | 3.7769 | 3.7697 | 3.874 | 3.8826 | 4.0258 | 4.0342 | 3.8973 | 3.8847 | 3.7423 | 3.7332 | 3.8708 | 3.8821 | 4.0599 | 4.0701 | 3.9005 | 3.885 | 3.7081 | 3.697 | 3.8682 | 3.8819
LMO_C_25_B_127_SOC_5-70_Part_1-1_ID_515093001000.xlsx | LMO | 127 | 515093001000 | 25 | 20.033 | 0.80132 | 0.1 | 50 | 0.5 | 3.8401 | 3.8691 | 3.8714 | 3.8434 | 3.8412 | 3.8125 | 3.8101 | 3.8378 | 3.8408 | 3.8984 | 3.9026 | 3.8468 | 3.8417 | 3.7843 | 3.7799 | 3.8355 | 3.8406 | 3.9268 | 3.9328 | 3.8496 | 3.842 | 3.7562 | 3.75 | 3.8334 | 3.8406 | 3.9551 | 3.9626 | 3.8524 | 3.8424 | 3.7286 | 3.7205 | 3.8308 | 3.8403 | 3.9827 | 3.9918 | 3.8552 | 3.8427 | 3.7012 | 3.6916 | 3.8285 | 3.8401
LMO_C_25_B_129_SOC_5-80_Part_1-1_ID_514091418304.xlsx | LMO | 129 | 514091418304 | 25 | 22.2327 | 0.889308 | 0.1 | 50 | 0.5 | 3.7778 | 3.7978 | 3.8002 | 3.7809 | 3.7785 | 3.7586 | 3.7562 | 3.7755 | 3.7783 | 3.8183 | 3.8229 | 3.7839 | 3.779 | 3.7393 | 3.7346 | 3.773 | 3.7781 | 3.8382 | 3.8448 | 3.7867 | 3.7792 | 3.72 | 3.7132 | 3.7706 | 3.7781 | 3.8578 | 3.8663 | 3.7892 | 3.7795 | 3.7012 | 3.6923 | 3.7681 | 3.778 | 3.877 | 3.8873 | 3.792 | 3.7799 | 3.6826 | 3.6719 | 3.7657 | 3.7778
LMO_C_25_B_131_SOC_5-55_Part_1-1_ID_516020603556.xlsx | LMO | 131 | 516020603556 | 25 | 16.4273 | 0.657092 | 0.1 | 50 | 0.5 | 3.9776 | 4.0173 | 4.0204 | 3.9832 | 3.9795 | 3.9402 | 3.9367 | 3.9739 | 3.9788 | 4.0574 | 4.063 | 3.9893 | 3.9806 | 3.9017 | 3.8958 | 3.9704 | 3.9786 | 4.0959 | 4.1038 | 3.9939 | 3.9811 | 3.8636 | 3.8548 | 3.9669 | 3.9783 | 4.1336 | 4.1434 | 3.9988 | 3.9818 | 3.8259 | 3.8145 | 3.9635 | 3.9779 | 4.171 | 4.1824 | 4.0019 | 3.9823 | 3.7878 | 3.7741 | 3.9597 | 3.9774
LMO_C_25_B_137_SOC_5-75_Part_1-1_ID_515093004482.xlsx | LMO | 137 | 515093004482 | 25 | 21.4503 | 0.858012 | 0.1 | 50 | 0.49996 | 3.8032 | 3.8292 | 3.8317 | 3.8071 | 3.8043 | 3.7785 | 3.7757 | 3.8004 | 3.8038 | 3.8554 | 3.8601 | 3.8111 | 3.8046 | 3.7532 | 3.7483 | 3.7974 | 3.8034 | 3.8808 | 3.8873 | 3.8141 | 3.805 | 3.7281 | 3.7212 | 3.7948 | 3.8032 | 3.9061 | 3.9142 | 3.8173 | 3.8053 | 3.703 | 3.6942 | 3.7922 | 3.8032 | 3.9309 | 3.9405 | 3.8204 | 3.8057 | 3.6784 | 3.6675 | 3.7892 | 3.8029
LMO_C_25_B_138_SOC_5-50_Part_1-1_ID_515093001444.xlsx | LMO | 138 | 515093001444 | 25 | 15.2856 | 0.611424 | 0.1 | 50 | 0.49574 | 4.0237 | 4.0648 | 4.0669 | 4.0271 | 4.0248 | 3.9842 | 3.9818 | 4.0216 | 4.0244 | 4.1064 | 4.1104 | 4.0307 | 4.0255 | 3.944 | 3.9398 | 4.0194 | 4.0244 | 4.1468 | 4.1525 | 4.0338 | 4.026 | 3.9044 | 3.8982 | 4.0171 | 4.0243 | 4.1868 | 4.1943 | 4.0366 | 4.0267 | 3.865 | 3.8573 | 4.0149 | 4.024 | 4.226 | 4.226 | 4.0366 | 4.026 | 3.8255 | 3.8159 | 4.0119 | 4.0232
LMO_C_25_B_139_SOC_5-80_Part_1-1_ID_515093004235.xlsx | LMO | 139 | 515093004235 | 25 | 22.1683 | 0.886732 | 0.1 | 50 | 0.499964 | 3.7818 | 3.806 | 3.8085 | 3.7853 | 3.7825 | 3.7586 | 3.756 | 3.7792 | 3.7822 | 3.8306 | 3.8354 | 3.7885 | 3.7829 | 3.7351 | 3.7302 | 3.7765 | 3.7822 | 3.8547 | 3.8613 | 3.792 | 3.7834 | 3.7118 | 3.7051 | 3.7739 | 3.782 | 3.8782 | 3.8866 | 3.7948 | 3.7836 | 3.6889 | 3.6802 | 3.7711 | 3.7816 | 3.9012 | 3.9114 | 3.7976 | 3.7839 | 3.6665 | 3.6559 | 3.7686 | 3.7815
LMO_C_25_B_141_SOC_5-80_Part_1-1_ID_515093000036.xlsx | LMO | 141 | 515093000036 | 25 | 21.7671 | 0.870684 | 0.1 | 50 | 0.49996 | 3.7945 | 3.8222 | 3.825 | 3.7985 | 3.7955 | 3.7681 | 3.7651 | 3.7915 | 3.795 | 3.8503 | 3.8556 | 3.8024 | 3.796 | 3.7411 | 3.736 | 3.7887 | 3.795 | 3.8777 | 3.8849 | 3.8057 | 3.7962 | 3.7147 | 3.7074 | 3.7857 | 3.7948 | 3.9042 | 3.9133 | 3.8094 | 3.7967 | 3.6891 | 3.6798 | 3.7832 | 3.7946 | 3.9302 | 3.9412 | 3.8127 | 3.7971 | 3.6638 | 3.6528 | 3.7806 | 3.7946
LMO_C_25_B_148_SOC_5-50_Part_1-1_ID_515092300265.xlsx | LMO | 148 | 515092300265 | 25 | 14.8115 | 0.59246 | 0.1 | 50 | 0.481064 | 4.0178 | 4.0613 | 4.0637 | 4.0222 | 4.0192 | 3.9765 | 3.9737 | 4.0153 | 4.0187 | 4.1048 | 4.1094 | 4.026 | 4.0201 | 3.9347 | 3.9296 | 4.0134 | 4.019 | 4.147 | 4.1539 | 4.0307 | 4.0209 | 3.8936 | 3.8866 | 4.0104 | 4.0187 | 4.1886 | 4.1968 | 4.034 | 4.0214 | 3.8533 | 3.8443 | 4.0076 | 4.0184 | 4.2287 | 4.2287 | 4.0338 | 4.0208 | 3.8127 | 3.8018 | 4.0039 | 4.0176
LMO_C_25_B_149_SOC_5-75_Part_1-1_ID_515092904978.xlsx | LMO | 149 | 515092904978 | 25 | 21.1531 | 0.846124 | 0.1 | 50 | 0.49996 | 3.8124 | 3.8433 | 3.8457 | 3.816 | 3.8132 | 3.7827 | 3.7801 | 3.8097 | 3.8127 | 3.8745 | 3.8789 | 3.8194 | 3.8136 | 3.7525 | 3.7478 | 3.8069 | 3.8127 | 3.9045 | 3.9112 | 3.8227 | 3.8141 | 3.7228 | 3.716 | 3.8046 | 3.8125 | 3.9346 | 3.943 | 3.8261 | 3.8145 | 3.6935 | 3.6849 | 3.802 | 3.8122 | 3.964 | 3.9739 | 3.8292 | 3.8148 | 3.6649 | 3.6544 | 3.7994 | 3.8122
LMO_C_25_B_150_SOC_5-60_Part_1-1_ID_515093001940.xlsx | LMO | 150 | 515093001940 | 25 | 16.6386 | 0.665544 | 0.1 | 50 | 0.50004 | 3.9714 | 4.0054 | 4.0076 | 3.9748 | 3.9725 | 3.9384 | 3.9363 | 3.9693 | 3.9719 | 4.0401 | 4.0439 | 3.9779 | 3.973 | 3.9052 | 3.9012 | 3.967 | 3.9718 | 4.0736 | 4.0791 | 3.9811 | 3.9735 | 3.8721 | 3.8664 | 3.9649 | 3.9716 | 4.1069 | 4.1139 | 3.9839 | 3.9739 | 3.8392 | 3.8317 | 3.9625 | 3.9714 | 4.1396 | 4.148 | 3.9865 | 3.9742 | 3.8067 | 3.7974 | 3.9605 | 3.9712
LMO_C_25_B_151_SOC_5-55_Part_1-1_ID_515093000874.xlsx | LMO | 151 | 515093000874 | 25 | 16.1749 | 0.646996 | 0.1 | 50 | 0.499976 | 3.9904 | 4.0237 | 4.0258 | 3.9939 | 3.9916 | 3.9584 | 3.9563 | 3.9883 | 3.9909 | 4.0574 | 4.0612 | 3.9969 | 3.9921 | 3.926 | 3.9219 | 3.986 | 3.9909 | 4.09 | 4.0956 | 3.9999 | 3.9925 | 3.8938 | 3.888 | 3.9839 | 3.9907 | 4.1223 | 4.1293 | 4.0025 | 3.9928 | 3.8619 | 3.8545 | 3.9811 | 3.9902 | 4.1542 | 4.1624 | 4.0051 | 3.9932 | 3.8303 | 3.8213 | 3.9793 | 3.9902
LMO_C_25_B_152_SOC_5-70_Part_1-1_ID_515092904019.xlsx | LMO | 152 | 515092904019 | 25 | 19.7083 | 0.788332 | 0.1 | 50 | 0.499972 | 3.8594 | 3.8907 | 3.8929 | 3.8629 | 3.8603 | 3.8292 | 3.8269 | 3.8568 | 3.8598 | 3.9223 | 3.9267 | 3.8664 | 3.861 | 3.799 | 3.7946 | 3.8545 | 3.8598 | 3.9532 | 3.9593 | 3.8694 | 3.8615 | 3.7688 | 3.7627 | 3.8522 | 3.8598 | 3.9837 | 3.9914 | 3.8729 | 3.8619 | 3.7393 | 3.7314 | 3.8499 | 3.8596 | 4.0138 | 4.0229 | 3.8756 | 3.8622 | 3.71 | 3.7004 | 3.8475 | 3.8594
LMO_C_25_B_154_SOC_5-60_Part_1-1_ID_515093001911.xlsx | LMO | 154 | 515093001911 | 25 | 17.1097 | 0.684388 | 0.1 | 50 | 0.499972 | 3.9516 | 3.9913 | 3.9934 | 3.9549 | 3.9526 | 3.9133 | 3.911 | 3.9493 | 3.9519 | 4.031 | 4.0349 | 3.9583 | 3.9532 | 3.8747 | 3.8706 | 3.947 | 3.9519 | 4.0697 | 4.0755 | 3.9612 | 3.9537 | 3.8366 | 3.8308 | 3.9447 | 3.9516 | 4.1079 | 4.1152 | 3.9642 | 3.9542 | 3.799 | 3.7916 | 3.9421 | 3.9514 | 4.1456 | 4.1542 | 3.9665 | 3.9542 | 3.762 | 3.753 | 3.9398 | 3.9509
LMO_C_25_B_157_SOC_5-70_Part_1-1_ID_515100102714.xlsx | LMO | 157 | 515100102714 | 25 | 18.668 | 0.74672 | 0.1 | 50 | 0.499972 | 3.8842 | 3.9138 | 3.917 | 3.8903 | 3.8863 | 3.8571 | 3.8534 | 3.8801 | 3.8854 | 3.9435 | 3.9493 | 3.8959 | 3.887 | 3.8289 | 3.8225 | 3.8763 | 3.8852 | 3.9719 | 3.98 | 3.9003 | 3.8875 | 3.8006 | 3.7918 | 3.8726 | 3.8847 | 3.9997 | 4.0099 | 3.9056 | 3.8882 | 3.773 | 3.7616 | 3.8687 | 3.8845 | 4.0275 | 4.0391 | 3.91 | 3.8887 | 3.7451 | 3.7311 | 3.8657 | 3.8842
LMO_C_25_B_159_SOC_5-55_Part_1-1_ID_515092904825.xlsx | LMO | 159 | 515092904825 | 25 | 15.6965 | 0.62786 | 0.1 | 50 | 0.497344 | 4.0082 | 4.0513 | 4.0535 | 4.0123 | 4.0096 | 3.967 | 3.9646 | 4.0058 | 4.009 | 4.0945 | 4.0988 | 4.0162 | 4.0103 | 3.9256 | 3.9212 | 4.0033 | 4.0089 | 4.1361 | 4.1424 | 4.0199 | 4.011 | 3.8849 | 3.8784 | 4.0011 | 4.0089 | 4.1773 | 4.1853 | 4.0233 | 4.0115 | 3.8447 | 3.8364 | 3.9983 | 4.0085 | 4.2173 | 4.2173 | 4.0229 | 4.0107 | 3.8043 | 3.7943 | 3.9953 | 4.0076
LMO_C_25_B_160_SOC_5-70_Part_1-1_ID_515093000809.xlsx | LMO | 160 | 515093000809 | 25 | 20.0972 | 0.803888 | 0.1 | 50 | 0.499972 | 3.8501 | 3.8803 | 3.8824 | 3.8533 | 3.851 | 3.8211 | 3.819 | 3.8478 | 3.8506 | 3.9107 | 3.9147 | 3.8564 | 3.8515 | 3.792 | 3.7878 | 3.8455 | 3.8506 | 3.9402 | 3.946 | 3.8594 | 3.8519 | 3.763 | 3.7572 | 3.8433 | 3.8505 | 3.9695 | 3.9767 | 3.8622 | 3.8522 | 3.7344 | 3.7269 | 3.8412 | 3.8503 | 3.9983 | 4.0069 | 3.8647 | 3.8526 | 3.7063 | 3.6972 | 3.8387 | 3.8501
LMO_C_25_B_162_SOC_5-85_Part_1-1_ID_514091415127.xlsx | LMO | 162 | 514091415127 | 25 | 23.0618 | 0.922472 | 0.1 | 50 | 0.499976 | 3.755 | 3.7729 | 3.7748 | 3.7574 | 3.7557 | 3.7377 | 3.736 | 3.7532 | 3.7553 | 3.7911 | 3.7946 | 3.7599 | 3.756 | 3.7202 | 3.7167 | 3.7513 | 3.7553 | 3.809 | 3.8139 | 3.7622 | 3.7562 | 3.703 | 3.6977 | 3.7495 | 3.7551 | 3.8268 | 3.8331 | 3.7644 | 3.7565 | 3.6858 | 3.6791 | 3.7476 | 3.7551 | 3.8443 | 3.8519 | 3.7669 | 3.7571 | 3.6689 | 3.6609 | 3.7456 | 3.7551
LMO_C_25_B_163_SOC_5-85_Part_1-1_ID_515093000451.xlsx | LMO | 163 | 515093000451 | 25 | 23.6416 | 0.945664 | 0.1 | 50 | 0.49998 | 3.742 | 3.7639 | 3.7665 | 3.746 | 3.743 | 3.7214 | 3.7186 | 3.7388 | 3.7425 | 3.7862 | 3.7913 | 3.7497 | 3.7434 | 3.7 | 3.6949 | 3.7362 | 3.7425 | 3.8078 | 3.815 | 3.7534 | 3.7439 | 3.6791 | 3.6717 | 3.7334 | 3.7425 | 3.8294 | 3.8383 | 3.7569 | 3.7442 | 3.6584 | 3.6489 | 3.7306 | 3.7423 | 3.8505 | 3.8612 | 3.7599 | 3.7446 | 3.6379 | 3.6261 | 3.7276 | 3.7421
LMO_C_25_B_169_SOC_5-80_Part_1-1_ID_515093003101.xlsx | LMO | 169 | 515093003101 | 25 | 22.3867 | 0.895468 | 0.1 | 50 | 0.49998 | 3.7765 | 3.8027 | 3.8055 | 3.7806 | 3.7776 | 3.7518 | 3.7488 | 3.7736 | 3.7771 | 3.8292 | 3.8345 | 3.7846 | 3.7781 | 3.7267 | 3.7212 | 3.7706 | 3.7771 | 3.8548 | 3.8624 | 3.788 | 3.7783 | 3.7021 | 3.6944 | 3.7678 | 3.7769 | 3.8801 | 3.8896 | 3.7915 | 3.7788 | 3.6781 | 3.6684 | 3.7648 | 3.7767 | 3.9045 | 3.9159 | 3.7948 | 3.7792 | 3.6547 | 3.6431 | 3.7622 | 3.7767
LMO_C_25_B_170_SOC_5-75_Part_1-1_ID_515093000549.xlsx | LMO | 170 | 515093000549 | 25 | 21.2415 | 0.84966 | 0.1 | 50 | 0.499968 | 3.8013 | 3.8297 | 3.832 | 3.8046 | 3.8022 | 3.7741 | 3.7718 | 3.799 | 3.8018 | 3.8585 | 3.8626 | 3.808 | 3.8027 | 3.7462 | 3.7421 | 3.7967 | 3.8018 | 3.8868 | 3.8926 | 3.8106 | 3.8031 | 3.7186 | 3.7125 | 3.7941 | 3.8015 | 3.9144 | 3.9217 | 3.8138 | 3.8034 | 3.6914 | 3.6833 | 3.7918 | 3.8013 | 3.9418 | 3.9507 | 3.8166 | 3.8038 | 3.6642 | 3.6545 | 3.7897 | 3.8013
LMO_C_25_B_171_SOC_5-75_Part_1-1_ID_515100101239.xlsx | LMO | 171 | 515100101239 | 25 | 20.3951 | 0.815804 | 0.1 | 50 | 0.499984 | 3.8373 | 3.8712 | 3.8738 | 3.8417 | 3.8387 | 3.805 | 3.8022 | 3.8343 | 3.838 | 3.9054 | 3.9102 | 3.8459 | 3.8392 | 3.7722 | 3.7671 | 3.8315 | 3.8378 | 3.9382 | 3.9453 | 3.8485 | 3.8392 | 3.739 | 3.7318 | 3.8282 | 3.8375 | 3.9711 | 3.9795 | 3.8529 | 3.8399 | 3.7067 | 3.6975 | 3.8257 | 3.8373 | 4.0033 | 4.0132 | 3.8564 | 3.8405 | 3.6747 | 3.6635 | 3.8238 | 3.8373
LMO_C_25_B_173_SOC_5-55_Part_1-1_ID_516112602143.xlsx | LMO | 173 | 516112602143 | 25 | 16.5812 | 0.663248 | 0.1 | 50 | 0.499984 | 3.9286 | 3.9498 | 3.9523 | 3.9339 | 3.9305 | 3.9098 | 3.9066 | 3.9251 | 3.9298 | 3.9714 | 3.9763 | 3.9391 | 3.9312 | 3.8898 | 3.8845 | 3.9219 | 3.9296 | 3.9916 | 3.9986 | 3.9449 | 3.9323 | 3.8703 | 3.8631 | 3.9196 | 3.9296 | 4.0117 | 4.0204 | 3.9479 | 3.9328 | 3.8505 | 3.8412 | 3.9158 | 3.9289 | 4.0309 | 4.0408 | 3.9509 | 3.933 | 3.8306 | 3.8194 | 3.9128 | 3.9284
LMO_C_25_B_177_SOC_5-50_Part_1-1_ID_515092901182.xlsx | LMO | 177 | 515092901182 | 25 | 15.2277 | 0.609108 | 0.1 | 50 | 0.499884 | 4.0381 | 4.0721 | 4.0742 | 4.0412 | 4.0394 | 4.0054 | 4.0035 | 4.0364 | 4.039 | 4.1068 | 4.1102 | 4.0444 | 4.0401 | 3.9725 | 3.9688 | 4.0348 | 4.0388 | 4.1406 | 4.1455 | 4.0471 | 4.0406 | 3.9395 | 3.9342 | 4.0328 | 4.0388 | 4.174 | 4.1805 | 4.0494 | 4.0412 | 3.9065 | 3.8998 | 4.0306 | 4.0385 | 4.2066 | 4.2066 | 4.0507 | 4.0411 | 3.8736 | 3.865 | 4.0285 | 4.0381
LMO_C_25_B_17_SOC_5-55_Part_1-1_ID_515091902419.xlsx | LMO | 17 | 515091902419 | 25 | 15.8083 | 0.632332 | 0.1 | 50 | 0.479392 | 4.0047 | 4.0546 | 4.057 | 4.0089 | 4.0065 | 3.9572 | 3.9547 | 4.0029 | 4.0061 | 4.1051 | 4.1093 | 4.0132 | 4.0076 | 3.9096 | 3.9052 | 4.0008 | 4.0061 | 4.1533 | 4.1599 | 4.017 | 4.0086 | 3.8629 | 3.8563 | 3.9983 | 4.0061 | 4.2009 | 4.2009 | 4.0174 | 4.0082 | 3.8157 | 3.8078 | 3.9948 | 4.005 | 4.2465 | 4.2511 | 4.0068 | 4.0068 | 3.769 | 3.7595 | 3.9916 | 4.0037
LMO_C_25_B_180_SOC_5-60_Part_1-1_ID_515100100012.xlsx | LMO | 180 | 515100100012 | 25 | 16.727 | 0.66908 | 0.1 | 50 | 0.499972 | 3.9693 | 4.0061 | 4.0083 | 3.9735 | 3.9709 | 3.9344 | 3.9319 | 3.9669 | 3.9702 | 4.043 | 4.0475 | 3.9776 | 3.9716 | 3.8989 | 3.8942 | 3.9642 | 3.97 | 4.0788 | 4.0852 | 3.9809 | 3.9719 | 3.8635 | 3.8564 | 3.9616 | 3.9698 | 4.1143 | 4.1223 | 3.9846 | 3.9725 | 3.8285 | 3.8197 | 3.9588 | 3.9695 | 4.1491 | 4.1585 | 3.9874 | 3.973 | 3.7936 | 3.783 | 3.9572 | 3.9695
LMO_C_25_B_182_SOC_5-85_Part_1-1_ID_515093004064.xlsx | LMO | 182 | 515093004064 | 25 | 23.2819 | 0.931276 | 0.1 | 50 | 0.49998 | 3.7506 | 3.7732 | 3.776 | 3.755 | 3.7516 | 3.7295 | 3.7265 | 3.7474 | 3.7513 | 3.796 | 3.8013 | 3.7592 | 3.7523 | 3.7079 | 3.7026 | 3.7444 | 3.7511 | 3.818 | 3.8255 | 3.762 | 3.7523 | 3.6863 | 3.6786 | 3.7411 | 3.7509 | 3.8396 | 3.8489 | 3.7664 | 3.7528 | 3.6652 | 3.6554 | 3.7385 | 3.7507 | 3.8612 | 3.8722 | 3.7697 | 3.7532 | 3.6443 | 3.6324 | 3.7356 | 3.7506
LMO_C_25_B_184_SOC_5-65_Part_1-1_ID_515093000629.xlsx | LMO | 184 | 515093000629 | 25 | 18.4305 | 0.73722 | 0.1 | 50 | 0.499964 | 3.8958 | 3.931 | 3.9337 | 3.9003 | 3.8973 | 3.8622 | 3.8594 | 3.8928 | 3.8968 | 3.9669 | 3.9718 | 3.9049 | 3.898 | 3.8282 | 3.8229 | 3.8898 | 3.8966 | 4.0012 | 4.0083 | 3.9089 | 3.8986 | 3.7941 | 3.7867 | 3.887 | 3.8965 | 4.0352 | 4.0439 | 3.9128 | 3.8991 | 3.7606 | 3.7509 | 3.884 | 3.8961 | 4.0686 | 4.0789 | 3.9165 | 3.8996 | 3.7272 | 3.7155 | 3.8812 | 3.8959
LMO_C_25_B_185_SOC_5-55_Part_1-1_ID_515092904740.xlsx | LMO | 185 | 515092904740 | 25 | 16.1916 | 0.647664 | 0.1 | 50 | 0.499984 | 3.9893 | 4.0303 | 4.0321 | 3.9925 | 3.9904 | 3.9497 | 3.9474 | 3.9872 | 3.9897 | 4.0714 | 4.0752 | 3.9956 | 3.9911 | 3.9096 | 3.9056 | 3.9851 | 3.9897 | 4.1118 | 4.1173 | 3.9986 | 3.9916 | 3.8698 | 3.8642 | 3.9828 | 3.9895 | 4.1518 | 4.1588 | 4.0012 | 3.992 | 3.8306 | 3.8231 | 3.9807 | 3.9893 | 4.191 | 4.1996 | 4.0039 | 3.9925 | 3.7918 | 3.7827 | 3.9784 | 3.989
LMO_C_25_B_187_SOC_5-75_Part_1-1_ID_515100100624.xlsx | LMO | 187 | 515100100624 | 25 | 21.3249 | 0.852996 | 0.1 | 50 | 0.49998 | 3.805 | 3.8348 | 3.8373 | 3.8092 | 3.8062 | 3.7767 | 3.7739 | 3.802 | 3.8057 | 3.865 | 3.8698 | 3.8134 | 3.8069 | 3.7476 | 3.7427 | 3.799 | 3.8055 | 3.8942 | 3.901 | 3.8168 | 3.8071 | 3.7188 | 3.7116 | 3.7962 | 3.8052 | 3.923 | 3.9312 | 3.8208 | 3.8076 | 3.6902 | 3.6809 | 3.7936 | 3.8052 | 3.9516 | 3.9614 | 3.8236 | 3.808 | 3.6617 | 3.6503 | 3.7908 | 3.8048
LMO_C_25_B_18_SOC_5-75_Part_1-1_ID_515091901822.xlsx | LMO | 18 | 515091901822 | 25 | 20.5652 | 0.822608 | 0.1 | 50 | 0.499972 | 3.8315 | 3.8587 | 3.8605 | 3.8341 | 3.8322 | 3.805 | 3.8032 | 3.8296 | 3.8318 | 3.8863 | 3.8896 | 3.8368 | 3.8327 | 3.7783 | 3.775 | 3.8278 | 3.8317 | 3.9133 | 3.9179 | 3.8392 | 3.8329 | 3.7518 | 3.7472 | 3.8259 | 3.8315 | 3.94 | 3.9458 | 3.8415 | 3.8333 | 3.7258 | 3.7197 | 3.8241 | 3.8313 | 3.9663 | 3.9734 | 3.8436 | 3.8336 | 3.7 | 3.6926 | 3.822 | 3.831
LMO_C_25_B_190_SOC_5-85_Part_1-1_ID_515093001782.xlsx | LMO | 190 | 515093001782 | 25 | 23.4583 | 0.938332 | 0.1 | 50 | 0.499972 | 3.7476 | 3.7702 | 3.7729 | 3.7516 | 3.7486 | 3.7265 | 3.7235 | 3.7448 | 3.7483 | 3.7929 | 3.798 | 3.7557 | 3.7492 | 3.7047 | 3.6995 | 3.7418 | 3.7481 | 3.815 | 3.8222 | 3.7592 | 3.7495 | 3.6833 | 3.676 | 3.739 | 3.7479 | 3.8366 | 3.8457 | 3.7627 | 3.7499 | 3.6621 | 3.6526 | 3.736 | 3.7479 | 3.8582 | 3.8687 | 3.766 | 3.7502 | 3.6412 | 3.6296 | 3.7335 | 3.7478
LMO_C_25_B_191_SOC_5-75_Part_1-1_ID_515093002576.xlsx | LMO | 191 | 515093002576 | 25 | 20.4645 | 0.81858 | 0.1 | 50 | 0.499972 | 3.8276 | 3.8541 | 3.8564 | 3.8308 | 3.8283 | 3.802 | 3.7999 | 3.8254 | 3.828 | 3.881 | 3.8849 | 3.8338 | 3.8289 | 3.7764 | 3.7723 | 3.8231 | 3.8278 | 3.907 | 3.9128 | 3.8364 | 3.8294 | 3.7507 | 3.7449 | 3.8208 | 3.8276 | 3.9328 | 3.9402 | 3.8392 | 3.8296 | 3.7256 | 3.7179 | 3.8185 | 3.8276 | 3.9581 | 3.967 | 3.8413 | 3.8297 | 3.7007 | 3.6914 | 3.8162 | 3.8273
LMO_C_25_B_194_SOC_5-65_Part_1-1_ID_515093000724.xlsx | LMO | 194 | 515093000724 | 25 | 18.202 | 0.72808 | 0.1 | 50 | 0.499976 | 3.913 | 3.9489 | 3.9514 | 3.9168 | 3.9142 | 3.8784 | 3.8759 | 3.9103 | 3.9137 | 3.9855 | 3.99 | 3.9209 | 3.9149 | 3.8438 | 3.8392 | 3.9077 | 3.9137 | 4.0208 | 4.0272 | 3.9244 | 3.9154 | 3.8096 | 3.8031 | 3.9052 | 3.9135 | 4.0553 | 4.0634 | 3.9279 | 3.9158 | 3.7762 | 3.7678 | 3.9028 | 3.9135 | 4.089 | 4.0988 | 3.9307 | 3.9161 | 3.7432 | 3.7332 | 3.9003 | 3.9133
LMO_C_25_B_23_SOC_5-60_Part_1-1_ID_515092904546.xlsx | LMO | 23 | 515092904546 | 25 | 16.7152 | 0.668608 | 0.1 | 50 | 0.499972 | 3.9888 | 4.0237 | 4.0256 | 3.9921 | 3.9899 | 3.9551 | 3.9532 | 3.9867 | 3.9893 | 4.0588 | 4.0622 | 3.9951 | 3.9904 | 3.921 | 3.9173 | 3.9848 | 3.9892 | 4.0931 | 4.098 | 3.9979 | 3.9909 | 3.8873 | 3.8819 | 3.9827 | 3.989 | 4.1269 | 4.1333 | 4.0005 | 3.9911 | 3.8538 | 3.8468 | 3.9804 | 3.9886 | 4.16 | 4.1682 | 4.0029 | 3.9914 | 3.8208 | 3.812 | 3.9783 | 3.9883
LMO_C_25_B_24_SOC_5-75_Part_1-1_ID_515093002348.xlsx | LMO | 24 | 515093002348 | 25 | 19.9145 | 0.79658 | 0.1 | 50 | 0.499976 | 3.862 | 3.897 | 3.8991 | 3.8656 | 3.8631 | 3.8285 | 3.8262 | 3.8598 | 3.8626 | 3.9323 | 3.9363 | 3.8691 | 3.8638 | 3.7945 | 3.7902 | 3.8577 | 3.8626 | 3.9667 | 3.9723 | 3.8724 | 3.8643 | 3.7607 | 3.755 | 3.8552 | 3.8624 | 4.0006 | 4.0077 | 3.8754 | 3.8645 | 3.7274 | 3.7197 | 3.8527 | 3.8622 | 4.0338 | 4.0425 | 3.8777 | 3.8647 | 3.6942 | 3.6849 | 3.8506 | 3.8619
LMO_C_25_B_28_SOC_5-50_Part_1-1_ID_515092501338.xlsx | LMO | 28 | 515092501338 | 25 | 14.9173 | 0.596692 | 0.1 | 50 | 0.454396 | 4.0054 | 4.0573 | 4.0592 | 4.0089 | 4.0068 | 3.9554 | 3.9533 | 4.0037 | 4.0064 | 4.1093 | 4.1132 | 4.0132 | 4.0081 | 3.9056 | 3.9017 | 4.0019 | 4.0065 | 4.16 | 4.1655 | 4.0163 | 4.0086 | 3.8561 | 3.8506 | 4 | 4.0064 | 4.2095 | 4.2095 | 4.0174 | 4.0086 | 3.8071 | 3.7994 | 3.9971 | 4.0057 | 4.2573 | 4.2607 | 4.0071 | 4.0071 | 3.7567 | 3.7476 | 3.9932 | 4.0039
LMO_C_25_B_32_SOC_5-55_Part_1-1_ID_515093002151.xlsx | LMO | 32 | 515093002151 | 25 | 15.4527 | 0.618108 | 0.1 | 50 | 0.484364 | 4.0232 | 4.0651 | 4.0675 | 4.0272 | 4.0244 | 3.9828 | 3.9802 | 4.0205 | 4.0237 | 4.1071 | 4.1115 | 4.031 | 4.025 | 3.9421 | 3.9374 | 4.0176 | 4.0234 | 4.1479 | 4.1543 | 4.0345 | 4.0254 | 3.9019 | 3.8949 | 4.0159 | 4.0236 | 4.1883 | 4.1967 | 4.0378 | 4.026 | 3.8622 | 3.8533 | 4.0123 | 4.0229 | 4.2272 | 4.2272 | 4.038 | 4.0254 | 3.822 | 3.8111 | 4.0089 | 4.022
LMO_C_25_B_33_SOC_5-60_Part_1-1_ID_515093002328.xlsx | LMO | 33 | 515093002328 | 25 | 16.4277 | 0.657108 | 0.1 | 50 | 0.499972 | 4 | 4.031 | 4.0328 | 4.0029 | 4.0011 | 3.9702 | 3.9684 | 3.9985 | 4.0006 | 4.0626 | 4.0658 | 4.0058 | 4.0019 | 3.94 | 3.9367 | 3.9965 | 4.0005 | 4.0932 | 4.0978 | 4.0083 | 4.0022 | 3.9098 | 3.9049 | 3.9948 | 4.0005 | 4.1236 | 4.1296 | 4.0107 | 4.0026 | 3.8798 | 3.8735 | 3.9927 | 4.0002 | 4.1536 | 4.1609 | 4.0128 | 4.0029 | 3.8501 | 3.8422 | 3.9907 | 4
LMO_C_25_B_35_SOC_5-55_Part_1-1_ID_515093002726.xlsx | LMO | 35 | 515093002726 | 25 | 15.7444 | 0.629776 | 0.1 | 50 | 0.499968 | 4.0303 | 4.0605 | 4.0622 | 4.0334 | 4.0314 | 4.0012 | 3.9993 | 4.0283 | 4.0307 | 4.0911 | 4.0946 | 4.0363 | 4.032 | 3.9716 | 3.9681 | 4.0264 | 4.0307 | 4.1209 | 4.1259 | 4.039 | 4.0324 | 3.9421 | 3.937 | 4.0244 | 4.0306 | 4.1505 | 4.157 | 4.0415 | 4.0328 | 3.9128 | 3.9061 | 4.0223 | 4.0303 | 4.1796 | 4.1875 | 4.0441 | 4.0332 | 3.8838 | 3.8752 | 4.0202 | 4.03
LMO_C_25_B_36_SOC_5-70_Part_1-1_ID_514091522210.xlsx | LMO | 36 | 514091522210 | 25 | 18.9034 | 0.756136 | 0.1 | 50 | 0.499968 | 3.8991 | 3.9175 | 3.9191 | 3.9015 | 3.9 | 3.8817 | 3.8801 | 3.8977 | 3.8996 | 3.9361 | 3.9391 | 3.904 | 3.9005 | 3.864 | 3.861 | 3.8961 | 3.8996 | 3.9544 | 3.9586 | 3.9059 | 3.9007 | 3.8462 | 3.842 | 3.8945 | 3.8993 | 3.9725 | 3.9777 | 3.9079 | 3.901 | 3.8287 | 3.8231 | 3.8926 | 3.8991 | 3.99 | 3.9967 | 3.9098 | 3.9012 | 3.8113 | 3.8045 | 3.8912 | 3.8991
LMO_C_25_B_37_SOC_5-65_Part_1-1_ID_515093002313.xlsx | LMO | 37 | 515093002313 | 25 | 17.9597 | 0.718388 | 0.1 | 50 | 0.499972 | 3.9382 | 3.9667 | 3.9686 | 3.9414 | 3.9393 | 3.911 | 3.9089 | 3.9361 | 3.9388 | 3.9953 | 3.9992 | 3.9446 | 3.9398 | 3.8835 | 3.8798 | 3.934 | 3.9386 | 4.0234 | 4.0289 | 3.9474 | 3.9402 | 3.8564 | 3.8508 | 3.9317 | 3.9384 | 4.0511 | 4.058 | 3.9498 | 3.9405 | 3.8292 | 3.8222 | 3.9296 | 3.9382 | 4.0784 | 4.0866 | 3.9528 | 3.9409 | 3.8027 | 3.7943 | 3.9275 | 3.9381
LMO_C_25_B_39_SOC_5-65_Part_1-1_ID_515093002758.xlsx | LMO | 39 | 515093002758 | 25 | 17.6715 | 0.70686 | 0.1 | 50 | 0.49998 | 3.9456 | 3.9779 | 3.9797 | 3.9482 | 3.9465 | 3.9142 | 3.9124 | 3.944 | 3.946 | 4.0107 | 4.0138 | 3.9507 | 3.947 | 3.8824 | 3.8791 | 3.9421 | 3.9458 | 4.0426 | 4.0472 | 3.9533 | 3.9474 | 3.8508 | 3.8464 | 3.9403 | 3.9458 | 4.0744 | 4.0801 | 3.9554 | 3.9477 | 3.8196 | 3.8132 | 3.9384 | 3.9456 | 4.1062 | 4.1131 | 3.9574 | 3.9479 | 3.7885 | 3.7809 | 3.9368 | 3.9453
LMO_C_25_B_40_SOC_5-80_Part_1-1_ID_515092905478.xlsx | LMO | 40 | 515092905478 | 25 | 21.9298 | 0.877192 | 0.1 | 50 | 0.499992 | 3.7899 | 3.812 | 3.8143 | 3.7936 | 3.7909 | 3.7692 | 3.7667 | 3.7874 | 3.7906 | 3.8343 | 3.8385 | 3.7971 | 3.7915 | 3.7479 | 3.7434 | 3.785 | 3.7904 | 3.8559 | 3.8619 | 3.8006 | 3.792 | 3.7267 | 3.7207 | 3.7825 | 3.7904 | 3.8773 | 3.8849 | 3.8038 | 3.7922 | 3.7056 | 3.6977 | 3.7802 | 3.7902 | 3.8984 | 3.9073 | 3.8067 | 3.7927 | 3.6844 | 3.6747 | 3.7776 | 3.7901
LMO_C_25_B_43_SOC_5-80_Part_1-1_ID_515093000605.xlsx | LMO | 43 | 515093000605 | 25 | 21.8665 | 0.87466 | 0.1 | 50 | 0.499984 | 3.7925 | 3.8139 | 3.8162 | 3.7962 | 3.7936 | 3.7723 | 3.7699 | 3.7899 | 3.7932 | 3.8357 | 3.8401 | 3.7999 | 3.7941 | 3.7516 | 3.7472 | 3.7874 | 3.7931 | 3.8568 | 3.8629 | 3.8031 | 3.7946 | 3.7309 | 3.7248 | 3.7848 | 3.7929 | 3.8775 | 3.8852 | 3.8067 | 3.795 | 3.7105 | 3.7026 | 3.7825 | 3.7927 | 3.8982 | 3.907 | 3.8097 | 3.7953 | 3.6902 | 3.6805 | 3.7804 | 3.7927
LMO_C_25_B_45_SOC_5-55_Part_1-1_ID_515093000552.xlsx | LMO | 45 | 515093000552 | 25 | 15.1596 | 0.606384 | 0.1 | 50 | 0.485784 | 4.0362 | 4.0735 | 4.0755 | 4.0394 | 4.0376 | 4.0005 | 3.9986 | 4.0346 | 4.037 | 4.1114 | 4.1148 | 4.0425 | 4.0382 | 3.9644 | 3.9605 | 4.0325 | 4.037 | 4.1482 | 4.1531 | 4.0454 | 4.0388 | 3.9282 | 3.9228 | 4.0306 | 4.0367 | 4.1845 | 4.1908 | 4.0479 | 4.0392 | 3.8924 | 3.8854 | 4.0279 | 4.0363 | 4.22 | 4.22 | 4.0481 | 4.0388 | 3.8559 | 3.8475 | 4.0254 | 4.0355
LMO_C_25_B_46_SOC_5-80_Part_1-1_ID_515100102065.xlsx | LMO | 46 | 515100102065 | 25 | 22.1957 | 0.887828 | 0.1 | 50 | 0.49998 | 3.7827 | 3.8081 | 3.8101 | 3.786 | 3.7836 | 3.7583 | 3.7562 | 3.7804 | 3.783 | 3.8336 | 3.8375 | 3.7894 | 3.7841 | 3.7335 | 3.7297 | 3.7781 | 3.7829 | 3.8587 | 3.864 | 3.7922 | 3.7843 | 3.709 | 3.7033 | 3.7757 | 3.7827 | 3.8833 | 3.8901 | 3.795 | 3.7846 | 3.6842 | 3.677 | 3.7736 | 3.7825 | 3.9077 | 3.9158 | 3.7976 | 3.7848 | 3.6596 | 3.6508 | 3.7713 | 3.7822
LMO_C_25_B_51_SOC_5-60_Part_1-1_ID_515093001221.xlsx | LMO | 51 | 515093001221 | 25 | 16.3111 | 0.652444 | 0.1 | 50 | 0.49998 | 4.0095 | 4.042 | 4.0446 | 4.0142 | 4.011 | 3.9786 | 3.9758 | 4.0064 | 4.0103 | 4.0749 | 4.0796 | 4.0184 | 4.0115 | 3.9467 | 3.9418 | 4.0033 | 4.01 | 4.1069 | 4.1135 | 4.0225 | 4.0121 | 3.9152 | 3.908 | 4.0001 | 4.0096 | 4.138 | 4.1462 | 4.026 | 4.0124 | 3.8836 | 3.8743 | 3.9972 | 4.0093 | 4.1689 | 4.1788 | 4.0289 | 4.0128 | 3.8522 | 3.8408 | 3.9944 | 4.0089
LMO_C_25_B_54_SOC_5-80_Part_1-1_ID_515093002646.xlsx | LMO | 54 | 515093002646 | 25 | 22.3298 | 0.893192 | 0.1 | 50 | 0.49996 | 3.7815 | 3.8022 | 3.8043 | 3.7852 | 3.7827 | 3.7625 | 3.7602 | 3.7792 | 3.7823 | 3.8231 | 3.8271 | 3.7885 | 3.7832 | 3.7427 | 3.7383 | 3.7769 | 3.7822 | 3.8433 | 3.8489 | 3.7915 | 3.7836 | 3.7228 | 3.7167 | 3.7746 | 3.7822 | 3.8633 | 3.8703 | 3.7948 | 3.7841 | 3.7032 | 3.6956 | 3.7725 | 3.782 | 3.8829 | 3.8914 | 3.798 | 3.7846 | 3.6837 | 3.6745 | 3.7704 | 3.782
LMO_C_25_B_57_SOC_5-60_Part_1-1_ID_515093001787.xlsx | LMO | 57 | 515093001787 | 25 | 17.1984 | 0.687936 | 0.1 | 50 | 0.5 | 3.9697 | 4.0008 | 4.0033 | 3.9742 | 3.9712 | 3.9407 | 3.9377 | 3.967 | 3.9707 | 4.0324 | 4.037 | 3.9788 | 3.9721 | 3.9105 | 3.9056 | 3.9639 | 3.9707 | 4.0626 | 4.0693 | 3.9828 | 3.9725 | 3.8808 | 3.8735 | 3.9609 | 3.9702 | 4.0925 | 4.1005 | 3.9867 | 3.973 | 3.8508 | 3.8415 | 3.9583 | 3.97 | 4.122 | 4.1318 | 3.99 | 3.9735 | 3.821 | 3.8096 | 3.9553 | 3.9697
LMO_C_25_B_61_SOC_5-80_Part_1-1_ID_515093002193.xlsx | LMO | 61 | 515093002193 | 25 | 21.462 | 0.85848 | 0.1 | 50 | 0.499972 | 3.8062 | 3.8324 | 3.8345 | 3.8092 | 3.8069 | 3.7809 | 3.7788 | 3.8041 | 3.8066 | 3.8591 | 3.8629 | 3.812 | 3.8074 | 3.7553 | 3.7516 | 3.802 | 3.8066 | 3.8852 | 3.8905 | 3.815 | 3.8078 | 3.73 | 3.7246 | 3.8001 | 3.8064 | 3.9109 | 3.9177 | 3.8173 | 3.8081 | 3.7049 | 3.6981 | 3.7981 | 3.8064 | 3.9361 | 3.9444 | 3.8197 | 3.8083 | 3.6802 | 3.6717 | 3.7957 | 3.8062
LMO_C_25_B_62_SOC_5-80_Part_1-1_ID_515092905289.xlsx | LMO | 62 | 515092905289 | 25 | 21.6614 | 0.866456 | 0.1 | 50 | 0.5 | 3.7988 | 3.8266 | 3.8283 | 3.8015 | 3.7997 | 3.772 | 3.7702 | 3.7971 | 3.7992 | 3.8547 | 3.858 | 3.8041 | 3.7999 | 3.7448 | 3.7414 | 3.7952 | 3.799 | 3.8821 | 3.8868 | 3.8064 | 3.8002 | 3.7179 | 3.713 | 3.7932 | 3.799 | 3.9093 | 3.9154 | 3.8087 | 3.8006 | 3.6912 | 3.6849 | 3.7915 | 3.7987 | 3.9363 | 3.9435 | 3.8113 | 3.801 | 3.6649 | 3.6572 | 3.7895 | 3.7987
LMO_C_25_B_63_SOC_5-75_Part_1-1_ID_515100101320.xlsx | LMO | 63 | 515100101320 | 25 | 20.1859 | 0.807436 | 0.1 | 50 | 0.499956 | 3.8536 | 3.8805 | 3.8828 | 3.8573 | 3.8547 | 3.828 | 3.8255 | 3.851 | 3.8543 | 3.9079 | 3.9119 | 3.8608 | 3.8552 | 3.8017 | 3.7974 | 3.8487 | 3.8541 | 3.9344 | 3.9402 | 3.8643 | 3.8557 | 3.7757 | 3.7697 | 3.8464 | 3.854 | 3.9604 | 3.9677 | 3.8673 | 3.8559 | 3.7499 | 3.742 | 3.844 | 3.8538 | 3.9863 | 3.9951 | 3.8708 | 3.8564 | 3.7241 | 3.7144 | 3.8417 | 3.8536
LMO_C_25_B_64_SOC_5-75_Part_1-1_ID_515093000353.xlsx | LMO | 64 | 515093000353 | 25 | 20.9518 | 0.838072 | 0.1 | 50 | 0.49992 | 3.825 | 3.851 | 3.8533 | 3.8289 | 3.8261 | 3.8006 | 3.798 | 3.8222 | 3.8255 | 3.8768 | 3.8812 | 3.8324 | 3.8266 | 3.7755 | 3.7709 | 3.8197 | 3.8255 | 3.9021 | 3.9082 | 3.8359 | 3.8269 | 3.7506 | 3.7442 | 3.8173 | 3.8252 | 3.927 | 3.9347 | 3.8394 | 3.8273 | 3.7262 | 3.7177 | 3.8146 | 3.8252 | 3.9514 | 3.9607 | 3.8424 | 3.8275 | 3.7019 | 3.6916 | 3.8122 | 3.8248
LMO_C_25_B_66_SOC_5-60_Part_1-1_ID_515092904611.xlsx | LMO | 66 | 515092904611 | 25 | 16.9892 | 0.679568 | 0.1 | 50 | 0.49996 | 3.982 | 4.0184 | 4.0205 | 3.9851 | 3.983 | 3.9468 | 3.9446 | 3.9797 | 3.9823 | 4.055 | 4.0591 | 3.9885 | 3.9835 | 3.911 | 3.9072 | 3.9774 | 3.9823 | 4.0907 | 4.0964 | 3.9914 | 3.9839 | 3.8759 | 3.8701 | 3.9751 | 3.9821 | 4.1262 | 4.1332 | 3.9942 | 3.9842 | 3.841 | 3.8336 | 3.973 | 3.9818 | 4.1609 | 4.1694 | 3.9965 | 3.9846 | 3.8066 | 3.7973 | 3.9705 | 3.9814
LMO_C_25_B_68_SOC_5-85_Part_1-1_ID_515093001225.xlsx | LMO | 68 | 515093001225 | 25 | 23.5631 | 0.942524 | 0.1 | 50 | 0.49998 | 3.7444 | 3.7662 | 3.7683 | 3.7474 | 3.7453 | 3.7237 | 3.7216 | 3.7423 | 3.7449 | 3.7883 | 3.7925 | 3.7506 | 3.7458 | 3.7028 | 3.6986 | 3.7402 | 3.7449 | 3.8099 | 3.8157 | 3.7532 | 3.7462 | 3.6819 | 3.6761 | 3.7381 | 3.7449 | 3.8313 | 3.8385 | 3.7558 | 3.7465 | 3.6614 | 3.654 | 3.736 | 3.7448 | 3.8522 | 3.8608 | 3.7585 | 3.7467 | 3.6414 | 3.6322 | 3.7337 | 3.7448
LMO_C_25_B_69_SOC_5-75_Part_1-1_ID_515092904410.xlsx | LMO | 69 | 515092904410 | 25 | 21.2811 | 0.851244 | 0.1 | 50 | 0.499984 | 3.8053 | 3.8289 | 3.8308 | 3.8083 | 3.8062 | 3.7829 | 3.7809 | 3.8034 | 3.8057 | 3.8524 | 3.8561 | 3.8108 | 3.8066 | 3.7599 | 3.7562 | 3.8015 | 3.8057 | 3.8759 | 3.881 | 3.8132 | 3.8069 | 3.7372 | 3.732 | 3.7994 | 3.8055 | 3.8989 | 3.9054 | 3.8157 | 3.8073 | 3.7146 | 3.7079 | 3.7976 | 3.8055 | 3.9217 | 3.9295 | 3.8182 | 3.8076 | 3.6923 | 3.6842 | 3.7959 | 3.8053
LMO_C_25_B_6_SOC_5-85_Part_1-1_ID_515093002402.xlsx | LMO | 6 | 515093002402 | 25 | 22.8291 | 0.913164 | 0.1 | 50 | 0.499976 | 3.7644 | 3.7874 | 3.7897 | 3.7676 | 3.7653 | 3.7427 | 3.7402 | 3.7623 | 3.765 | 3.8108 | 3.815 | 3.7709 | 3.7658 | 3.7205 | 3.7163 | 3.7602 | 3.7651 | 3.8338 | 3.8396 | 3.7737 | 3.7662 | 3.6986 | 3.693 | 3.7578 | 3.7648 | 3.8556 | 3.8631 | 3.7767 | 3.7665 | 3.6775 | 3.67 | 3.7555 | 3.7648 | 3.8771 | 3.8866 | 3.7797 | 3.7669 | 3.6568 | 3.6477 | 3.7535 | 3.7648
LMO_C_25_B_71_SOC_5-75_Part_1-1_ID_515093000663.xlsx | LMO | 71 | 515093000663 | 25 | 21.1923 | 0.847692 | 0.1 | 50 | 0.499976 | 3.8146 | 3.8399 | 3.8422 | 3.8182 | 3.8153 | 3.7904 | 3.7881 | 3.812 | 3.8148 | 3.865 | 3.8694 | 3.8215 | 3.8157 | 3.766 | 3.7616 | 3.8092 | 3.8146 | 3.8896 | 3.8959 | 3.8245 | 3.816 | 3.742 | 3.7356 | 3.8067 | 3.8145 | 3.914 | 3.9219 | 3.8273 | 3.8164 | 3.7181 | 3.7098 | 3.8043 | 3.8143 | 3.9384 | 3.9477 | 3.8303 | 3.8166 | 3.6944 | 3.6847 | 3.8015 | 3.8141
LMO_C_25_B_73_SOC_5-55_Part_1-1_ID_515092901155.xlsx | LMO | 73 | 515092901155 | 25 | 15.5743 | 0.622972 | 0.1 | 50 | 0.499972 | 4.022 | 4.0548 | 4.0564 | 4.0248 | 4.0232 | 3.9904 | 3.9886 | 4.0204 | 4.0226 | 4.0878 | 4.091 | 4.0275 | 4.0237 | 3.9584 | 3.9551 | 4.0185 | 4.0223 | 4.1201 | 4.1247 | 4.0298 | 4.024 | 3.9265 | 3.9217 | 4.0166 | 4.0222 | 4.1522 | 4.1578 | 4.032 | 4.0243 | 3.8947 | 3.8887 | 4.0145 | 4.0218 | 4.1835 | 4.1905 | 4.0342 | 4.0247 | 3.8636 | 3.8561 | 4.0125 | 4.0214
LMO_C_25_B_74_SOC_5-55_Part_1-1_ID_515093004893.xlsx | LMO | 74 | 515093004893 | 25 | 16.4228 | 0.656912 | 0.1 | 50 | 0.499976 | 3.9688 | 4.0054 | 4.0082 | 3.9739 | 3.9702 | 3.934 | 3.9307 | 3.9653 | 3.9695 | 4.0419 | 4.0472 | 3.9786 | 3.9709 | 3.8986 | 3.8929 | 3.9619 | 3.9693 | 4.0774 | 4.0848 | 3.9828 | 3.9714 | 3.8636 | 3.8556 | 3.9586 | 3.9688 | 4.1124 | 4.1215 | 3.9867 | 3.9719 | 3.8287 | 3.8182 | 3.9556 | 3.9686 | 4.1468 | 4.1578 | 3.9906 | 3.9725 | 3.7939 | 3.7813 | 3.9523 | 3.9681
LMO_C_25_B_75_SOC_5-85_Part_1-1_ID_515093004182.xlsx | LMO | 75 | 515093004182 | 25 | 23.7763 | 0.951052 | 0.1 | 50 | 0.499976 | 3.7411 | 3.7602 | 3.7618 | 3.7435 | 3.7418 | 3.7228 | 3.7211 | 3.7395 | 3.7414 | 3.7795 | 3.7827 | 3.746 | 3.7421 | 3.7042 | 3.7011 | 3.7377 | 3.7414 | 3.7985 | 3.8032 | 3.7479 | 3.7423 | 3.6858 | 3.6812 | 3.736 | 3.7413 | 3.8173 | 3.8231 | 3.7502 | 3.7427 | 3.6679 | 3.6619 | 3.7342 | 3.7413 | 3.8357 | 3.8429 | 3.752 | 3.7428 | 3.65 | 3.6426 | 3.7323 | 3.7411
LMO_C_25_B_77_SOC_5-50_Part_1-1_ID_515113004202.xlsx | LMO | 77 | 515113004202 | 25 | 14.5993 | 0.583972 | 0.1 | 50 | 0.499688 | 4.0292 | 4.0654 | 4.0683 | 4.0348 | 4.0313 | 3.9955 | 3.9921 | 4.026 | 4.0306 | 4.102 | 4.1076 | 4.0405 | 4.0321 | 3.9614 | 3.9556 | 4.0226 | 4.0303 | 4.1361 | 4.1438 | 4.0447 | 4.0328 | 3.9279 | 3.92 | 4.0194 | 4.0298 | 4.1689 | 4.1785 | 4.0486 | 4.0334 | 3.8954 | 3.8856 | 4.0166 | 4.0296 | 4.2009 | 4.2009 | 4.0489 | 4.0328 | 3.8629 | 3.8517 | 4.0128 | 4.0285
LMO_C_25_B_78_SOC_5-70_Part_1-1_ID_516102900376.xlsx | LMO | 78 | 516102900376 | 25 | 19.6784 | 0.787136 | 0.1 | 50 | 0.499976 | 3.8491 | 3.8763 | 3.8787 | 3.8526 | 3.8501 | 3.8234 | 3.821 | 3.8468 | 3.8498 | 3.9035 | 3.9079 | 3.8563 | 3.8508 | 3.7981 | 3.7941 | 3.8447 | 3.8498 | 3.9295 | 3.9356 | 3.8591 | 3.851 | 3.7736 | 3.7683 | 3.8424 | 3.8496 | 3.9542 | 3.9616 | 3.8624 | 3.8515 | 3.7506 | 3.7441 | 3.8403 | 3.8496 | 3.9776 | 3.9862 | 3.8649 | 3.8519 | 3.7286 | 3.7211 | 3.8385 | 3.8494
LMO_C_25_B_79_SOC_5-75_Part_1-1_ID_515093001367.xlsx | LMO | 79 | 515093001367 | 25 | 20.7333 | 0.829332 | 0.1 | 50 | 0.499984 | 3.8155 | 3.8387 | 3.8406 | 3.8185 | 3.8164 | 3.7936 | 3.7915 | 3.8136 | 3.8162 | 3.862 | 3.8659 | 3.8217 | 3.8169 | 3.7711 | 3.7672 | 3.8115 | 3.816 | 3.8849 | 3.8903 | 3.8241 | 3.8173 | 3.7488 | 3.7432 | 3.8094 | 3.8159 | 3.9075 | 3.9144 | 3.8266 | 3.8176 | 3.7267 | 3.7195 | 3.8069 | 3.8155 | 3.9296 | 3.9377 | 3.8289 | 3.8178 | 3.7049 | 3.696 | 3.805 | 3.8155
LMO_C_25_B_7_SOC_5-80_Part_1-1_ID_515093000596.xlsx | LMO | 7 | 515093000596 | 25 | 22.3486 | 0.893944 | 0.1 | 50 | 0.49998 | 3.7776 | 3.8013 | 3.8036 | 3.7809 | 3.7783 | 3.7548 | 3.7525 | 3.7751 | 3.7778 | 3.8254 | 3.8296 | 3.7839 | 3.7788 | 3.7318 | 3.7276 | 3.7729 | 3.7778 | 3.8487 | 3.8547 | 3.7867 | 3.779 | 3.7091 | 3.7032 | 3.7704 | 3.7776 | 3.8717 | 3.8793 | 3.7895 | 3.7794 | 3.6868 | 3.6791 | 3.7683 | 3.7776 | 3.8943 | 3.9035 | 3.7927 | 3.7797 | 3.6649 | 3.6559 | 3.7662 | 3.7774
LMO_C_25_B_81_SOC_5-60_Part_1-1_ID_515092904585.xlsx | LMO | 81 | 515092904585 | 25 | 17.1527 | 0.686108 | 0.1 | 50 | 0.49998 | 3.946 | 3.9769 | 3.9784 | 3.9484 | 3.9468 | 3.9159 | 3.9144 | 3.9444 | 3.9463 | 4.0081 | 4.0109 | 3.9507 | 3.9474 | 3.8854 | 3.8826 | 3.9428 | 3.9461 | 4.0387 | 4.0429 | 3.9528 | 3.9477 | 3.8552 | 3.851 | 3.9414 | 3.946 | 4.0692 | 4.0744 | 3.9549 | 3.9481 | 3.8252 | 3.8197 | 3.9395 | 3.9458 | 4.0992 | 4.1057 | 3.9567 | 3.9484 | 3.7953 | 3.7885 | 3.9381 | 3.9456
LMO_C_25_B_83_SOC_5-70_Part_1-1_ID_515093004000.xlsx | LMO | 83 | 515093004000 | 25 | 19.4762 | 0.779048 | 0.1 | 50 | 0.49998 | 3.8645 | 3.8959 | 3.898 | 3.8684 | 3.8659 | 3.835 | 3.8324 | 3.8622 | 3.8656 | 3.9275 | 3.9316 | 3.8722 | 3.8668 | 3.8048 | 3.8004 | 3.8598 | 3.8654 | 3.9581 | 3.964 | 3.8756 | 3.8671 | 3.7746 | 3.7683 | 3.8573 | 3.8652 | 3.9883 | 3.9958 | 3.8794 | 3.8677 | 3.7446 | 3.7365 | 3.855 | 3.8652 | 4.0183 | 4.0271 | 3.8822 | 3.868 | 3.7147 | 3.7047 | 3.8526 | 3.8649
LMO_C_25_B_85_SOC_5-65_Part_1-1_ID_515093000008.xlsx | LMO | 85 | 515093000008 | 25 | 18.9555 | 0.75822 | 0.1 | 50 | 0.49998 | 3.8889 | 3.9221 | 3.9242 | 3.8924 | 3.8898 | 3.8568 | 3.8545 | 3.8866 | 3.8894 | 3.9556 | 3.9598 | 3.8956 | 3.8903 | 3.8243 | 3.8201 | 3.8842 | 3.8893 | 3.9883 | 3.9941 | 3.8986 | 3.8908 | 3.7922 | 3.7862 | 3.8817 | 3.8891 | 4.0208 | 4.0281 | 3.9015 | 3.8912 | 3.7604 | 3.7527 | 3.8794 | 3.8887 | 4.0528 | 4.0615 | 3.9047 | 3.8917 | 3.729 | 3.7197 | 3.8773 | 3.8887
LMO_C_25_B_86_SOC_5-80_Part_1-1_ID_515100100526.xlsx | LMO | 86 | 515100100526 | 25 | 22.0583 | 0.882332 | 0.1 | 50 | 0.499976 | 3.7883 | 3.8096 | 3.8118 | 3.7918 | 3.7892 | 3.7683 | 3.766 | 3.786 | 3.7888 | 3.831 | 3.8352 | 3.795 | 3.7897 | 3.7479 | 3.7435 | 3.7837 | 3.7888 | 3.852 | 3.858 | 3.7978 | 3.7901 | 3.7276 | 3.7216 | 3.7813 | 3.7885 | 3.8726 | 3.8801 | 3.8006 | 3.7904 | 3.7076 | 3.6998 | 3.7788 | 3.7883 | 3.8928 | 3.9017 | 3.8029 | 3.7904 | 3.6877 | 3.6782 | 3.7764 | 3.7881
LMO_C_25_B_88_SOC_5-75_Part_1-1_ID_515092904584.xlsx | LMO | 88 | 515092904584 | 25 | 20.3993 | 0.815972 | 0.1 | 50 | 0.499988 | 3.8275 | 3.8541 | 3.8563 | 3.8306 | 3.8282 | 3.802 | 3.7997 | 3.8254 | 3.8278 | 3.881 | 3.8849 | 3.8338 | 3.8289 | 3.776 | 3.772 | 3.8231 | 3.8278 | 3.9072 | 3.913 | 3.8364 | 3.8292 | 3.7504 | 3.7446 | 3.8206 | 3.8276 | 3.933 | 3.9403 | 3.8389 | 3.8294 | 3.7251 | 3.7176 | 3.8183 | 3.8273 | 3.9583 | 3.967 | 3.8415 | 3.8297 | 3.7005 | 3.6912 | 3.8162 | 3.8271
LMO_C_25_B_8_SOC_5-80_Part_1-1_ID_515092900941.xlsx | LMO | 8 | 515092900941 | 25 | 22.3187 | 0.892748 | 0.1 | 50 | 0.499968 | 3.7797 | 3.8027 | 3.8052 | 3.7837 | 3.7809 | 3.7583 | 3.7557 | 3.7771 | 3.7804 | 3.8261 | 3.8306 | 3.7876 | 3.7815 | 3.736 | 3.7314 | 3.7743 | 3.7804 | 3.8485 | 3.855 | 3.7913 | 3.7818 | 3.7142 | 3.7076 | 3.7718 | 3.7802 | 3.8708 | 3.8789 | 3.7945 | 3.7822 | 3.6923 | 3.6837 | 3.769 | 3.7799 | 3.8926 | 3.9022 | 3.7983 | 3.7827 | 3.6707 | 3.6603 | 3.7667 | 3.7799
LMO_C_25_B_90_SOC_5-85_Part_1-1_ID_515092905201.xlsx | LMO | 90 | 515092905201 | 25 | 23.8826 | 0.955304 | 0.1 | 50 | 0.499976 | 3.7367 | 3.759 | 3.7618 | 3.7404 | 3.7374 | 3.7153 | 3.7125 | 3.7339 | 3.7369 | 3.7816 | 3.7867 | 3.7437 | 3.7377 | 3.6935 | 3.6884 | 3.7311 | 3.7369 | 3.8038 | 3.8108 | 3.7469 | 3.7381 | 3.6723 | 3.6649 | 3.7283 | 3.7369 | 3.8255 | 3.8345 | 3.75 | 3.7383 | 3.6514 | 3.6417 | 3.7253 | 3.7367 | 3.8468 | 3.8575 | 3.7534 | 3.7388 | 3.6308 | 3.6191 | 3.7225 | 3.7365
LMO_C_25_B_91_SOC_5-85_Part_1-1_ID_515100102031.xlsx | LMO | 91 | 515100102031 | 25 | 22.8423 | 0.913692 | 0.1 | 50 | 0.499988 | 3.7644 | 3.7862 | 3.7885 | 3.7683 | 3.7655 | 3.7441 | 3.7414 | 3.7618 | 3.7651 | 3.8083 | 3.8127 | 3.772 | 3.766 | 3.723 | 3.7184 | 3.759 | 3.7651 | 3.8296 | 3.8361 | 3.7755 | 3.7664 | 3.7023 | 3.6956 | 3.7565 | 3.7648 | 3.8506 | 3.8587 | 3.779 | 3.7669 | 3.6819 | 3.6733 | 3.7541 | 3.7648 | 3.8714 | 3.881 | 3.7816 | 3.7671 | 3.6616 | 3.6508 | 3.7513 | 3.7646
LMO_C_25_B_93_SOC_5-75_Part_1-1_ID_515092904858.xlsx | LMO | 93 | 515092904858 | 25 | 20.5201 | 0.820804 | 0.1 | 50 | 0.499972 | 3.8266 | 3.8547 | 3.8571 | 3.8304 | 3.8276 | 3.7999 | 3.7973 | 3.8239 | 3.8271 | 3.8828 | 3.8875 | 3.8341 | 3.8282 | 3.773 | 3.7683 | 3.8215 | 3.8271 | 3.9103 | 3.9166 | 3.8373 | 3.8287 | 3.746 | 3.7395 | 3.8187 | 3.8269 | 3.9372 | 3.9453 | 3.8408 | 3.8289 | 3.7197 | 3.7114 | 3.8164 | 3.8269 | 3.9637 | 3.9734 | 3.8438 | 3.8294 | 3.694 | 3.6837 | 3.8138 | 3.8266
LMO_C_25_B_95_SOC_5-85_Part_1-1_ID_515092901384.xlsx | LMO | 95 | 515092901384 | 25 | 22.9853 | 0.919412 | 0.1 | 50 | 0.499972 | 3.7578 | 3.7783 | 3.7804 | 3.7609 | 3.7585 | 3.7383 | 3.736 | 3.7555 | 3.7583 | 3.7994 | 3.8034 | 3.7641 | 3.759 | 3.7184 | 3.7142 | 3.7532 | 3.7583 | 3.8197 | 3.8255 | 3.7669 | 3.7593 | 3.6988 | 3.693 | 3.7509 | 3.7581 | 3.8396 | 3.8469 | 3.7699 | 3.7597 | 3.6796 | 3.6723 | 3.7488 | 3.7579 | 3.8592 | 3.868 | 3.7723 | 3.76 | 3.6609 | 3.6519 | 3.7465 | 3.7578
LMO_C_25_B_97_SOC_5-60_Part_1-1_ID_515093002276.xlsx | LMO | 97 | 515093002276 | 25 | 17.8895 | 0.71558 | 0.1 | 50 | 0.499964 | 3.9231 | 3.9577 | 3.9598 | 3.9265 | 3.9242 | 3.8898 | 3.8877 | 3.921 | 3.9237 | 3.9923 | 3.9964 | 3.9298 | 3.9247 | 3.8561 | 3.852 | 3.9186 | 3.9235 | 4.0262 | 4.0317 | 3.9328 | 3.9251 | 3.8227 | 3.8168 | 3.9165 | 3.9233 | 4.0598 | 4.0668 | 3.9356 | 3.9256 | 3.7894 | 3.7818 | 3.914 | 3.923 | 4.0928 | 4.1012 | 3.9379 | 3.9258 | 3.7562 | 3.7469 | 3.9114 | 3.9226
LMO_C_25_B_99_SOC_5-70_Part_1-1_ID_515100101563.xlsx | LMO | 99 | 515100101563 | 25 | 19.4097 | 0.776388 | 0.1 | 50 | 0.499976 | 3.8617 | 3.8951 | 3.8977 | 3.8663 | 3.8631 | 3.8299 | 3.8269 | 3.8585 | 3.8624 | 3.9288 | 3.9335 | 3.8706 | 3.8636 | 3.7976 | 3.7923 | 3.8556 | 3.8622 | 3.9611 | 3.9681 | 3.8747 | 3.8642 | 3.7655 | 3.7579 | 3.8524 | 3.862 | 3.9932 | 4.0018 | 3.8784 | 3.8645 | 3.7335 | 3.7237 | 3.8494 | 3.8617 | 4.025 | 4.0349 | 3.8822 | 3.865 | 3.7014 | 3.6896 | 3.8468 | 3.8615

## SOC55
File_Name | Mat | No. | ID | Qn | Q | SOH | Pt | SOC | SOCR | U1 | U2 | U3 | U4 | U5 | U6 | U7 | U8 | U9 | U10 | U11 | U12 | U13 | U14 | U15 | U16 | U17 | U18 | U19 | U20 | U21 | U22 | U23 | U24 | U25 | U26 | U27 | U28 | U29 | U30 | U31 | U32 | U33 | U34 | U35 | U36 | U37 | U38 | U39 | U40 | U41
LMO_C_25_B_100_SOC_5-60_Part_1-1_ID_515092904916.xlsx | LMO | 100 | 515092904916 | 25 | 16.9888 | 0.679552 | 0.1 | 55 | 0.549984 | 4.0026 | 4.037 | 4.0391 | 4.0061 | 4.0039 | 3.9697 | 3.9676 | 4.0005 | 4.0033 | 4.0715 | 4.0756 | 4.0096 | 4.0044 | 3.9363 | 3.9321 | 3.9981 | 4.003 | 4.1051 | 4.1111 | 4.0128 | 4.0048 | 3.9031 | 3.897 | 3.9958 | 4.0029 | 4.1384 | 4.1458 | 4.0159 | 4.0054 | 3.8705 | 3.8624 | 3.9935 | 4.0027 | 4.1714 | 4.1803 | 4.0191 | 4.0061 | 3.838 | 3.8282 | 3.9916 | 4.0027
LMO_C_25_B_104_SOC_5-70_Part_1-1_ID_515093000076.xlsx | LMO | 104 | 515093000076 | 25 | 19.4159 | 0.776636 | 0.1 | 55 | 0.549968 | 3.9114 | 3.9447 | 3.9477 | 3.9165 | 3.913 | 3.8798 | 3.8764 | 3.9077 | 3.9124 | 3.9786 | 3.9839 | 3.9217 | 3.9137 | 3.8475 | 3.8417 | 3.9042 | 3.9121 | 4.011 | 4.0187 | 3.9263 | 3.9142 | 3.8153 | 3.8069 | 3.9008 | 3.9119 | 4.043 | 4.0523 | 3.9305 | 3.9147 | 3.7832 | 3.7723 | 3.8977 | 3.9116 | 4.0746 | 4.0858 | 3.9347 | 3.9151 | 3.7513 | 3.7381 | 3.8945 | 3.9114
LMO_C_25_B_107_SOC_5-70_Part_1-1_ID_515100100832.xlsx | LMO | 107 | 515100100832 | 25 | 19.3201 | 0.772804 | 0.1 | 55 | 0.549964 | 3.9207 | 3.9511 | 3.953 | 3.9242 | 3.9217 | 3.8914 | 3.8891 | 3.9182 | 3.921 | 3.9816 | 3.9855 | 3.9272 | 3.9221 | 3.8615 | 3.8575 | 3.9158 | 3.9207 | 4.0114 | 4.017 | 3.9302 | 3.9224 | 3.8318 | 3.8264 | 3.9133 | 3.9205 | 4.0409 | 4.0479 | 3.9328 | 3.9226 | 3.8024 | 3.7952 | 3.9112 | 3.9203 | 4.0701 | 4.0785 | 3.9356 | 3.923 | 3.7732 | 3.7646 | 3.9093 | 3.92
LMO_C_25_B_109_SOC_5-85_Part_1-1_ID_515092905216.xlsx | LMO | 109 | 515092905216 | 25 | 23.3228 | 0.932912 | 0.1 | 55 | 0.55 | 3.7883 | 3.8111 | 3.8134 | 3.7916 | 3.7892 | 3.7667 | 3.7644 | 3.786 | 3.7888 | 3.8341 | 3.8385 | 3.7948 | 3.7895 | 3.7448 | 3.7404 | 3.7836 | 3.7887 | 3.8566 | 3.8627 | 3.7978 | 3.7899 | 3.7232 | 3.717 | 3.7811 | 3.7885 | 3.8784 | 3.8864 | 3.8006 | 3.7901 | 3.7019 | 3.694 | 3.7788 | 3.7883 | 3.9 | 3.9098 | 3.8034 | 3.7904 | 3.6812 | 3.6714 | 3.7764 | 3.7881
LMO_C_25_B_110_SOC_5-80_Part_1-1_ID_515093005020.xlsx | LMO | 110 | 515093005020 | 25 | 22.3456 | 0.893824 | 0.1 | 55 | 0.549956 | 3.8176 | 3.8394 | 3.8417 | 3.8213 | 3.8187 | 3.7973 | 3.7946 | 3.815 | 3.8183 | 3.8615 | 3.8659 | 3.825 | 3.8192 | 3.776 | 3.7716 | 3.8125 | 3.8182 | 3.8829 | 3.8893 | 3.8282 | 3.8196 | 3.7551 | 3.7488 | 3.8097 | 3.818 | 3.904 | 3.9119 | 3.8317 | 3.8199 | 3.7346 | 3.7263 | 3.8074 | 3.8178 | 3.9249 | 3.9342 | 3.8345 | 3.8203 | 3.7142 | 3.704 | 3.8052 | 3.8176
LMO_C_25_B_112_SOC_5-65_Part_1-1_ID_515100102992.xlsx | LMO | 112 | 515100102992 | 25 | 18.2109 | 0.728436 | 0.1 | 55 | 0.55 | 3.9625 | 3.9934 | 3.9955 | 3.9667 | 3.9639 | 3.9335 | 3.9309 | 3.96 | 3.9633 | 4.0244 | 4.0286 | 3.9705 | 3.9644 | 3.9035 | 3.8987 | 3.9574 | 3.9632 | 4.0546 | 4.0609 | 3.9742 | 3.9649 | 3.8735 | 3.8673 | 3.9547 | 3.9628 | 4.0845 | 4.0923 | 3.9774 | 3.9653 | 3.844 | 3.8357 | 3.9519 | 3.9625 | 4.1136 | 4.1228 | 3.9804 | 3.9658 | 3.8145 | 3.8043 | 3.95 | 3.9623
LMO_C_25_B_113_SOC_5-70_Part_1-1_ID_515093005302.xlsx | LMO | 113 | 515093005302 | 25 | 18.9334 | 0.757336 | 0.1 | 55 | 0.55 | 3.9282 | 3.9574 | 3.9598 | 3.9324 | 3.9296 | 3.9007 | 3.8982 | 3.9254 | 3.9291 | 3.9869 | 3.9913 | 3.9365 | 3.9302 | 3.8724 | 3.8678 | 3.9226 | 3.9288 | 4.0152 | 4.0214 | 3.94 | 3.9305 | 3.8443 | 3.8378 | 3.9203 | 3.9286 | 4.0433 | 4.0513 | 3.9428 | 3.9309 | 3.8162 | 3.8076 | 3.9173 | 3.9282 | 4.0711 | 4.0803 | 3.9465 | 3.9314 | 3.7885 | 3.778 | 3.9151 | 3.9279
LMO_C_25_B_116_SOC_5-80_Part_1-1_ID_515093000439.xlsx | LMO | 116 | 515093000439 | 25 | 21.5017 | 0.860068 | 0.1 | 55 | 0.55 | 3.841 | 3.8633 | 3.8654 | 3.8447 | 3.8422 | 3.8203 | 3.8178 | 3.8385 | 3.8417 | 3.8856 | 3.8898 | 3.8485 | 3.8427 | 3.799 | 3.7946 | 3.8359 | 3.8415 | 3.9072 | 3.9133 | 3.8517 | 3.8431 | 3.7778 | 3.7716 | 3.8334 | 3.8413 | 3.9286 | 3.9363 | 3.8545 | 3.8434 | 3.7567 | 3.7488 | 3.8308 | 3.841 | 3.9493 | 3.9586 | 3.8582 | 3.8438 | 3.7362 | 3.7265 | 3.8289 | 3.841
LMO_C_25_B_118_SOC_5-65_Part_1-1_ID_515093001936.xlsx | LMO | 118 | 515093001936 | 25 | 18.9621 | 0.758484 | 0.1 | 55 | 0.55 | 3.9231 | 3.9512 | 3.9533 | 3.9265 | 3.9242 | 3.8963 | 3.894 | 3.9209 | 3.9235 | 3.9795 | 3.9837 | 3.9298 | 3.9245 | 3.8691 | 3.8649 | 3.9184 | 3.9235 | 4.0071 | 4.013 | 3.933 | 3.9251 | 3.8422 | 3.8362 | 3.9161 | 3.9233 | 4.0342 | 4.0416 | 3.9358 | 3.9254 | 3.8157 | 3.808 | 3.9138 | 3.923 | 4.0608 | 4.0697 | 3.9382 | 3.9256 | 3.7895 | 3.7799 | 3.9117 | 3.923
LMO_C_25_B_122_SOC_5-85_Part_1-1_ID_515092905212.xlsx | LMO | 122 | 515092905212 | 25 | 23.2886 | 0.931544 | 0.1 | 55 | 0.549956 | 3.7904 | 3.8108 | 3.8127 | 3.7931 | 3.7911 | 3.7709 | 3.769 | 3.7885 | 3.7908 | 3.8313 | 3.835 | 3.7957 | 3.7915 | 3.7513 | 3.7476 | 3.7864 | 3.7906 | 3.8515 | 3.8568 | 3.7981 | 3.7918 | 3.7316 | 3.7263 | 3.7846 | 3.7906 | 3.8714 | 3.8782 | 3.8004 | 3.792 | 3.7123 | 3.7054 | 3.7825 | 3.7904 | 3.891 | 3.8991 | 3.8025 | 3.7923 | 3.6935 | 3.6851 | 3.7806 | 3.7904
LMO_C_25_B_124_SOC_5-70_Part_1-1_ID_515092905281.xlsx | LMO | 124 | 515092905281 | 25 | 19.8908 | 0.795632 | 0.1 | 55 | 0.55 | 3.894 | 3.9258 | 3.9284 | 3.8982 | 3.8952 | 3.8638 | 3.8608 | 3.891 | 3.8947 | 3.9579 | 3.9626 | 3.9026 | 3.8959 | 3.8327 | 3.8278 | 3.8882 | 3.8945 | 3.9892 | 3.9958 | 3.9063 | 3.8963 | 3.802 | 3.7948 | 3.8852 | 3.8942 | 4.0198 | 4.0282 | 3.9098 | 3.8966 | 3.7715 | 3.7623 | 3.8824 | 3.894 | 4.05 | 4.0602 | 3.9137 | 3.8973 | 3.7411 | 3.73 | 3.8803 | 3.894
LMO_C_25_B_125_SOC_5-65_Part_1-1_ID_515093002457.xlsx | LMO | 125 | 515093002457 | 25 | 18.8036 | 0.752144 | 0.1 | 55 | 0.54998 | 3.933 | 3.969 | 3.9714 | 3.9368 | 3.9342 | 3.8989 | 3.8963 | 3.9305 | 3.9337 | 4.005 | 4.0095 | 3.9409 | 3.9349 | 3.864 | 3.8592 | 3.9279 | 3.9335 | 4.0401 | 4.0465 | 3.9447 | 3.9354 | 3.8296 | 3.8227 | 3.9254 | 3.9335 | 4.0746 | 4.0827 | 3.9481 | 3.9358 | 3.7955 | 3.7867 | 3.9226 | 3.9333 | 4.1086 | 4.1182 | 3.9511 | 3.9361 | 3.762 | 3.7513 | 3.9202 | 3.933
LMO_C_25_B_127_SOC_5-70_Part_1-1_ID_515093001000.xlsx | LMO | 127 | 515093001000 | 25 | 20.033 | 0.80132 | 0.1 | 55 | 0.55 | 3.888 | 3.9165 | 3.9186 | 3.8912 | 3.8891 | 3.8608 | 3.8585 | 3.8859 | 3.8887 | 3.9454 | 3.9493 | 3.8947 | 3.8896 | 3.8331 | 3.829 | 3.8838 | 3.8887 | 3.9735 | 3.9793 | 3.8975 | 3.8901 | 3.8057 | 3.7997 | 3.8815 | 3.8884 | 4.0012 | 4.0083 | 3.9003 | 3.8905 | 3.7785 | 3.7711 | 3.8796 | 3.8884 | 4.0286 | 4.0371 | 3.9033 | 3.8908 | 3.7518 | 3.7427 | 3.8773 | 3.8882
LMO_C_25_B_129_SOC_5-80_Part_1-1_ID_514091418304.xlsx | LMO | 129 | 514091418304 | 25 | 22.2327 | 0.889308 | 0.1 | 55 | 0.55 | 3.8197 | 3.8392 | 3.8415 | 3.8225 | 3.8203 | 3.801 | 3.7987 | 3.8176 | 3.8199 | 3.8592 | 3.8635 | 3.8255 | 3.8208 | 3.782 | 3.7778 | 3.8153 | 3.8201 | 3.8789 | 3.8849 | 3.828 | 3.8211 | 3.7632 | 3.7572 | 3.8131 | 3.8199 | 3.898 | 3.9059 | 3.8306 | 3.8215 | 3.7448 | 3.7369 | 3.8108 | 3.8197 | 3.9168 | 3.9263 | 3.8329 | 3.8217 | 3.7267 | 3.717 | 3.8085 | 3.8197
LMO_C_25_B_131_SOC_5-55_Part_1-1_ID_516020603556.xlsx | LMO | 131 | 516020603556 | 25 | 16.4273 | 0.657092 | 0.1 | 55 | 0.53222 | 4.0088 | 4.0486 | 4.0515 | 4.0145 | 4.0114 | 3.9719 | 3.9683 | 4.0054 | 4.0109 | 4.0897 | 4.0949 | 4.0209 | 4.0124 | 3.9335 | 3.9275 | 4.0023 | 4.0107 | 4.1283 | 4.1363 | 4.0256 | 4.0132 | 3.8954 | 3.8866 | 3.9988 | 4.0104 | 4.1661 | 4.176 | 4.0307 | 4.0141 | 3.8575 | 3.8461 | 3.9958 | 4.0103 | 4.2035 | 4.2035 | 4.0295 | 4.0132 | 3.8183 | 3.8043 | 3.9904 | 4.0089
LMO_C_25_B_137_SOC_5-75_Part_1-1_ID_515093004482.xlsx | LMO | 137 | 515093004482 | 25 | 21.4503 | 0.858012 | 0.1 | 55 | 0.549956 | 3.8475 | 3.8733 | 3.8754 | 3.8513 | 3.8485 | 3.8231 | 3.8206 | 3.8448 | 3.848 | 3.8991 | 3.9035 | 3.855 | 3.8492 | 3.7983 | 3.7936 | 3.8422 | 3.848 | 3.9244 | 3.9307 | 3.8585 | 3.8496 | 3.7734 | 3.7669 | 3.8396 | 3.8478 | 3.9493 | 3.957 | 3.8619 | 3.8499 | 3.749 | 3.7404 | 3.8373 | 3.8478 | 3.9739 | 3.9832 | 3.865 | 3.8503 | 3.7246 | 3.7142 | 3.8348 | 3.8475
LMO_C_25_B_139_SOC_5-80_Part_1-1_ID_515093004235.xlsx | LMO | 139 | 515093004235 | 25 | 22.1683 | 0.886732 | 0.1 | 55 | 0.54996 | 3.8238 | 3.8475 | 3.8499 | 3.8271 | 3.8245 | 3.8011 | 3.7985 | 3.8213 | 3.8241 | 3.8717 | 3.8761 | 3.8303 | 3.825 | 3.778 | 3.7736 | 3.8189 | 3.8241 | 3.8952 | 3.9015 | 3.8334 | 3.8254 | 3.7553 | 3.749 | 3.8166 | 3.8239 | 3.9186 | 3.9265 | 3.8362 | 3.8257 | 3.7328 | 3.7246 | 3.8141 | 3.8238 | 3.9412 | 3.9507 | 3.8392 | 3.8261 | 3.7109 | 3.7011 | 3.8115 | 3.8236
LMO_C_25_B_141_SOC_5-80_Part_1-1_ID_515093000036.xlsx | LMO | 141 | 515093000036 | 25 | 21.7671 | 0.870684 | 0.1 | 55 | 0.549956 | 3.838 | 3.8654 | 3.868 | 3.842 | 3.839 | 3.8122 | 3.8094 | 3.8354 | 3.8387 | 3.8929 | 3.8979 | 3.8459 | 3.8396 | 3.7859 | 3.7809 | 3.8326 | 3.8385 | 3.9196 | 3.9265 | 3.8492 | 3.8399 | 3.7599 | 3.7532 | 3.8301 | 3.8385 | 3.9458 | 3.9544 | 3.8531 | 3.8405 | 3.7348 | 3.7262 | 3.8276 | 3.8383 | 3.9714 | 3.9818 | 3.8561 | 3.8408 | 3.7102 | 3.6995 | 3.8248 | 3.8382
LMO_C_25_B_149_SOC_5-75_Part_1-1_ID_515092904978.xlsx | LMO | 149 | 515092904978 | 25 | 21.1531 | 0.846124 | 0.1 | 55 | 0.549956 | 3.8578 | 3.8884 | 3.8907 | 3.8613 | 3.8587 | 3.8285 | 3.8259 | 3.8552 | 3.8582 | 3.9193 | 3.9237 | 3.865 | 3.8592 | 3.7987 | 3.7941 | 3.8527 | 3.8582 | 3.9493 | 3.9556 | 3.8684 | 3.8596 | 3.7692 | 3.7629 | 3.8503 | 3.858 | 3.9788 | 3.987 | 3.8715 | 3.8601 | 3.7402 | 3.7321 | 3.848 | 3.858 | 4.0082 | 4.018 | 3.8743 | 3.8603 | 3.7116 | 3.7018 | 3.8454 | 3.8575
LMO_C_25_B_150_SOC_5-60_Part_1-1_ID_515093001940.xlsx | LMO | 150 | 515093001940 | 25 | 16.6386 | 0.665544 | 0.1 | 55 | 0.55004 | 4.0269 | 4.0609 | 4.0627 | 4.0303 | 4.0282 | 3.9946 | 3.9925 | 4.025 | 4.0275 | 4.0949 | 4.0984 | 4.0336 | 4.0288 | 3.9616 | 3.9577 | 4.0229 | 4.0275 | 4.128 | 4.1336 | 4.0366 | 4.0293 | 3.9289 | 3.9235 | 4.0205 | 4.0272 | 4.1609 | 4.1679 | 4.0395 | 4.0297 | 3.8966 | 3.8891 | 4.018 | 4.0269 | 4.1932 | 4.2002 | 4.0416 | 4.03 | 3.8643 | 3.8552 | 4.0162 | 4.0268
LMO_C_25_B_151_SOC_5-55_Part_1-1_ID_515093000874.xlsx | LMO | 151 | 515093000874 | 25 | 16.1749 | 0.646996 | 0.1 | 55 | 0.549876 | 4.0454 | 4.0784 | 4.0803 | 4.0487 | 4.0468 | 4.0142 | 4.0121 | 4.0437 | 4.0462 | 4.1118 | 4.1154 | 4.0523 | 4.0475 | 3.9823 | 3.9784 | 4.0416 | 4.0464 | 4.1441 | 4.1497 | 4.0556 | 4.0481 | 3.9509 | 3.9453 | 4.0395 | 4.0461 | 4.1761 | 4.183 | 4.058 | 4.0486 | 3.9193 | 3.9121 | 4.0374 | 4.0461 | 4.2079 | 4.2079 | 4.058 | 4.048 | 3.8875 | 3.8784 | 4.0342 | 4.0451
LMO_C_25_B_152_SOC_5-70_Part_1-1_ID_515092904019.xlsx | LMO | 152 | 515092904019 | 25 | 19.7083 | 0.788332 | 0.1 | 55 | 0.549968 | 3.9089 | 3.9398 | 3.9419 | 3.9126 | 3.91 | 3.8794 | 3.8771 | 3.9068 | 3.9096 | 3.9709 | 3.9751 | 3.9158 | 3.9105 | 3.8494 | 3.8452 | 3.9042 | 3.9093 | 4.0012 | 4.0068 | 3.9189 | 3.9109 | 3.8201 | 3.8143 | 3.9019 | 3.9091 | 4.0307 | 4.038 | 3.9214 | 3.9112 | 3.7909 | 3.7834 | 3.8996 | 3.9089 | 4.0599 | 4.0687 | 3.9238 | 3.9114 | 3.7623 | 3.7532 | 3.8972 | 3.9086
LMO_C_25_B_154_SOC_5-60_Part_1-1_ID_515093001911.xlsx | LMO | 154 | 515093001911 | 25 | 17.1097 | 0.684388 | 0.1 | 55 | 0.549884 | 4.005 | 4.0443 | 4.0461 | 4.0085 | 4.0064 | 3.9674 | 3.9653 | 4.0032 | 4.0058 | 4.0838 | 4.0876 | 4.0119 | 4.0071 | 3.9296 | 3.9256 | 4.0011 | 4.0058 | 4.1223 | 4.1279 | 4.0155 | 4.0079 | 3.8921 | 3.8866 | 3.9992 | 4.0057 | 4.1605 | 4.1675 | 4.018 | 4.0083 | 3.855 | 3.8475 | 3.9965 | 4.0054 | 4.1975 | 4.2006 | 4.0178 | 4.0075 | 3.8175 | 3.8083 | 3.9937 | 4.0046
LMO_C_25_B_157_SOC_5-70_Part_1-1_ID_515100102714.xlsx | LMO | 157 | 515100102714 | 25 | 18.668 | 0.74672 | 0.1 | 55 | 0.549968 | 3.9361 | 3.9653 | 3.9683 | 3.9421 | 3.9382 | 3.9096 | 3.9061 | 3.9323 | 3.9375 | 3.9948 | 4.0004 | 3.9479 | 3.9391 | 3.8819 | 3.8757 | 3.9289 | 3.9374 | 4.0229 | 4.031 | 3.9532 | 3.9398 | 3.8543 | 3.8457 | 3.9251 | 3.937 | 4.05 | 4.0602 | 3.9583 | 3.9405 | 3.8269 | 3.8159 | 3.9214 | 3.9367 | 4.0774 | 4.089 | 3.9618 | 3.941 | 3.7994 | 3.7857 | 3.9177 | 3.9363
LMO_C_25_B_159_SOC_5-55_Part_1-1_ID_515092904825.xlsx | LMO | 159 | 515092904825 | 25 | 15.6965 | 0.62786 | 0.1 | 55 | 0.518624 | 4.024 | 4.0673 | 4.0698 | 4.0282 | 4.0256 | 3.9828 | 3.9802 | 4.0218 | 4.0251 | 4.1112 | 4.1156 | 4.0324 | 4.0265 | 3.9412 | 3.9365 | 4.0194 | 4.0251 | 4.1535 | 4.1599 | 4.0363 | 4.0272 | 3.9 | 3.8935 | 4.018 | 4.0254 | 4.1952 | 4.2003 | 4.0377 | 4.0272 | 3.8592 | 3.8506 | 4.0134 | 4.0244 | 4.2348 | 4.2348 | 4.0391 | 4.0268 | 3.8187 | 3.8085 | 4.0106 | 4.0236
LMO_C_25_B_160_SOC_5-70_Part_1-1_ID_515093000809.xlsx | LMO | 160 | 515093000809 | 25 | 20.0972 | 0.803888 | 0.1 | 55 | 0.549968 | 3.8982 | 3.9279 | 3.93 | 3.9014 | 3.8991 | 3.8696 | 3.8675 | 3.8961 | 3.8986 | 3.9579 | 3.9616 | 3.9047 | 3.8996 | 3.8408 | 3.8368 | 3.8942 | 3.8986 | 3.9874 | 3.9927 | 3.907 | 3.9 | 3.8122 | 3.8066 | 3.8917 | 3.8984 | 4.0162 | 4.023 | 3.91 | 3.9003 | 3.7839 | 3.7769 | 3.8896 | 3.8982 | 4.0447 | 4.0529 | 3.9126 | 3.9007 | 3.756 | 3.7476 | 3.8875 | 3.8982
LMO_C_25_B_162_SOC_5-85_Part_1-1_ID_514091415127.xlsx | LMO | 162 | 514091415127 | 25 | 23.0618 | 0.922472 | 0.1 | 55 | 0.549976 | 3.7932 | 3.8106 | 3.8124 | 3.7955 | 3.7938 | 3.7764 | 3.7748 | 3.7915 | 3.7934 | 3.8285 | 3.8317 | 3.7978 | 3.7943 | 3.7595 | 3.7564 | 3.7899 | 3.7934 | 3.8459 | 3.8505 | 3.7999 | 3.7946 | 3.7425 | 3.7379 | 3.7883 | 3.7934 | 3.8633 | 3.8691 | 3.802 | 3.7948 | 3.7258 | 3.72 | 3.7862 | 3.7932 | 3.8803 | 3.8873 | 3.8038 | 3.795 | 3.7093 | 3.7019 | 3.7844 | 3.7931
LMO_C_25_B_163_SOC_5-85_Part_1-1_ID_515093000451.xlsx | LMO | 163 | 515093000451 | 25 | 23.6416 | 0.945664 | 0.1 | 55 | 0.549976 | 3.7781 | 3.7997 | 3.802 | 3.7818 | 3.779 | 3.7576 | 3.7551 | 3.7753 | 3.7787 | 3.8217 | 3.8262 | 3.7855 | 3.7795 | 3.7369 | 3.7321 | 3.7727 | 3.7785 | 3.8429 | 3.8496 | 3.7887 | 3.7799 | 3.7163 | 3.7093 | 3.7699 | 3.7783 | 3.8638 | 3.8722 | 3.7922 | 3.7802 | 3.6958 | 3.687 | 3.7671 | 3.7783 | 3.8845 | 3.8947 | 3.795 | 3.7804 | 3.6756 | 3.6647 | 3.7644 | 3.778
LMO_C_25_B_169_SOC_5-80_Part_1-1_ID_515093003101.xlsx | LMO | 169 | 515093003101 | 25 | 22.3867 | 0.895468 | 0.1 | 55 | 0.54998 | 3.818 | 3.8438 | 3.8464 | 3.822 | 3.819 | 3.7936 | 3.7908 | 3.8152 | 3.8185 | 3.8698 | 3.8749 | 3.8262 | 3.8197 | 3.769 | 3.7641 | 3.8127 | 3.8187 | 3.8952 | 3.9024 | 3.8292 | 3.8201 | 3.7448 | 3.7377 | 3.8097 | 3.8183 | 3.92 | 3.9289 | 3.8324 | 3.8203 | 3.7211 | 3.7121 | 3.8069 | 3.8182 | 3.944 | 3.9547 | 3.8355 | 3.8206 | 3.6979 | 3.6872 | 3.8039 | 3.818
LMO_C_25_B_170_SOC_5-75_Part_1-1_ID_515093000549.xlsx | LMO | 170 | 515093000549 | 25 | 21.2415 | 0.84966 | 0.1 | 55 | 0.549964 | 3.8466 | 3.8745 | 3.8766 | 3.8499 | 3.8475 | 3.8197 | 3.8176 | 3.8443 | 3.8471 | 3.9028 | 3.9066 | 3.8529 | 3.848 | 3.7925 | 3.7885 | 3.842 | 3.8468 | 3.9303 | 3.936 | 3.8559 | 3.8482 | 3.7653 | 3.7597 | 3.8396 | 3.8466 | 3.9577 | 3.9647 | 3.8585 | 3.8487 | 3.7385 | 3.7309 | 3.8376 | 3.8464 | 3.9846 | 3.993 | 3.8615 | 3.8489 | 3.7116 | 3.7026 | 3.8354 | 3.8462
LMO_C_25_B_171_SOC_5-75_Part_1-1_ID_515100101239.xlsx | LMO | 171 | 515100101239 | 25 | 20.3951 | 0.815804 | 0.1 | 55 | 0.549984 | 3.8849 | 3.9184 | 3.9207 | 3.8891 | 3.8863 | 3.8531 | 3.8505 | 3.8822 | 3.8857 | 3.9521 | 3.9567 | 3.8935 | 3.887 | 3.8206 | 3.8159 | 3.8794 | 3.8856 | 3.9851 | 3.9916 | 3.8973 | 3.8875 | 3.7885 | 3.7815 | 3.8766 | 3.8854 | 4.0173 | 4.0255 | 3.901 | 3.888 | 3.7564 | 3.7476 | 3.8742 | 3.8852 | 4.0492 | 4.059 | 3.9045 | 3.8886 | 3.7246 | 3.7139 | 3.8729 | 3.8854
LMO_C_25_B_173_SOC_5-55_Part_1-1_ID_516112602143.xlsx | LMO | 173 | 516112602143 | 25 | 16.5812 | 0.663248 | 0.1 | 55 | 0.54998 | 3.9881 | 4.0092 | 4.0117 | 3.9934 | 3.9902 | 3.9697 | 3.9667 | 3.9851 | 3.9895 | 4.0307 | 4.0355 | 3.9988 | 3.9911 | 3.95 | 3.9447 | 3.9818 | 3.9893 | 4.0506 | 4.0576 | 4.0034 | 3.9918 | 3.9303 | 3.923 | 3.9784 | 3.989 | 4.07 | 4.0784 | 4.0064 | 3.9921 | 3.9107 | 3.9014 | 3.9756 | 3.9886 | 4.0892 | 4.0991 | 4.0095 | 3.9927 | 3.8914 | 3.8801 | 3.9728 | 3.9883
LMO_C_25_B_17_SOC_5-55_Part_1-1_ID_515091902419.xlsx | LMO | 17 | 515091902419 | 25 | 15.8083 | 0.632332 | 0.1 | 55 | 0.492588 | 4.0117 | 4.0622 | 4.0647 | 4.0156 | 4.0131 | 3.9632 | 3.9605 | 4.0096 | 4.0127 | 4.1131 | 4.1175 | 4.0202 | 4.0142 | 3.9149 | 3.9102 | 4.0072 | 4.0128 | 4.1623 | 4.1687 | 4.0237 | 4.0151 | 3.8671 | 3.8606 | 4.0047 | 4.0127 | 4.21 | 4.21 | 4.0241 | 4.0145 | 3.8199 | 3.8115 | 4.0016 | 4.0118 | 4.256 | 4.2604 | 4.0132 | 4.0132 | 3.7727 | 3.7627 | 3.9978 | 4.0103
LMO_C_25_B_180_SOC_5-60_Part_1-1_ID_515100100012.xlsx | LMO | 180 | 515100100012 | 25 | 16.727 | 0.66908 | 0.1 | 55 | 0.549696 | 4.0246 | 4.0608 | 4.0631 | 4.0288 | 4.0262 | 3.9902 | 3.9876 | 4.0223 | 4.0256 | 4.0977 | 4.102 | 4.0331 | 4.0269 | 3.9551 | 3.9505 | 4.0197 | 4.0254 | 4.1331 | 4.1395 | 4.0367 | 4.0275 | 3.9203 | 3.9137 | 4.0173 | 4.0254 | 4.1682 | 4.1761 | 4.0395 | 4.0279 | 3.8857 | 3.8768 | 4.0145 | 4.025 | 4.2026 | 4.2026 | 4.0397 | 4.0275 | 3.8503 | 3.8396 | 4.0099 | 4.0234
LMO_C_25_B_182_SOC_5-85_Part_1-1_ID_515093004064.xlsx | LMO | 182 | 515093004064 | 25 | 23.2819 | 0.931276 | 0.1 | 55 | 0.549976 | 3.7894 | 3.8115 | 3.8141 | 3.7936 | 3.7901 | 3.7681 | 3.7653 | 3.7859 | 3.7895 | 3.8338 | 3.8387 | 3.7973 | 3.7906 | 3.7467 | 3.7416 | 3.7827 | 3.7894 | 3.8554 | 3.8626 | 3.8011 | 3.7908 | 3.7255 | 3.7183 | 3.7799 | 3.7892 | 3.8768 | 3.8859 | 3.8048 | 3.7913 | 3.7047 | 3.6956 | 3.7771 | 3.789 | 3.8979 | 3.9084 | 3.8076 | 3.7915 | 3.6842 | 3.6728 | 3.7741 | 3.7888
LMO_C_25_B_184_SOC_5-65_Part_1-1_ID_515093000629.xlsx | LMO | 184 | 515093000629 | 25 | 18.4305 | 0.73722 | 0.1 | 55 | 0.54996 | 3.9493 | 3.9844 | 3.9869 | 3.9539 | 3.9509 | 3.9163 | 3.9135 | 3.9465 | 3.9502 | 4.0194 | 4.0243 | 3.9584 | 3.9516 | 3.8824 | 3.8773 | 3.9435 | 3.95 | 4.0534 | 4.0602 | 3.9625 | 3.9521 | 3.8489 | 3.8415 | 3.9407 | 3.9498 | 4.0869 | 4.0956 | 3.9663 | 3.9526 | 3.8155 | 3.8062 | 3.9379 | 3.9495 | 4.1202 | 4.1303 | 3.9697 | 3.9532 | 3.7827 | 3.7711 | 3.9349 | 3.9493
LMO_C_25_B_185_SOC_5-55_Part_1-1_ID_515092904740.xlsx | LMO | 185 | 515092904740 | 25 | 16.1916 | 0.647664 | 0.1 | 55 | 0.536168 | 4.0267 | 4.0678 | 4.0697 | 4.03 | 4.0279 | 3.9872 | 3.9851 | 4.025 | 4.0275 | 4.1093 | 4.1132 | 4.0334 | 4.0289 | 3.9472 | 3.9433 | 4.0229 | 4.0275 | 4.1501 | 4.1557 | 4.0363 | 4.0293 | 3.9075 | 3.9017 | 4.0208 | 4.0274 | 4.1901 | 4.1971 | 4.0391 | 4.03 | 3.8682 | 3.8608 | 4.0187 | 4.0272 | 4.2294 | 4.2294 | 4.0395 | 4.0295 | 3.8285 | 3.8192 | 4.0153 | 4.0262
LMO_C_25_B_187_SOC_5-75_Part_1-1_ID_515100100624.xlsx | LMO | 187 | 515100100624 | 25 | 21.3249 | 0.852996 | 0.1 | 55 | 0.54998 | 3.8501 | 3.8798 | 3.8822 | 3.8543 | 3.8515 | 3.822 | 3.8194 | 3.8473 | 3.8508 | 3.9096 | 3.9142 | 3.8582 | 3.8519 | 3.7934 | 3.7885 | 3.8445 | 3.8508 | 3.9386 | 3.9451 | 3.8619 | 3.8524 | 3.7648 | 3.7578 | 3.8415 | 3.8505 | 3.967 | 3.9751 | 3.8657 | 3.8527 | 3.7365 | 3.7274 | 3.8394 | 3.8503 | 3.9953 | 4.005 | 3.8687 | 3.8531 | 3.7081 | 3.6972 | 3.8366 | 3.8501
LMO_C_25_B_18_SOC_5-75_Part_1-1_ID_515091901822.xlsx | LMO | 18 | 515091901822 | 25 | 20.5652 | 0.822608 | 0.1 | 55 | 0.549972 | 3.8784 | 3.9054 | 3.907 | 3.881 | 3.8793 | 3.8524 | 3.8506 | 3.8766 | 3.8787 | 3.9328 | 3.9358 | 3.8838 | 3.8798 | 3.8261 | 3.8229 | 3.875 | 3.8787 | 3.9593 | 3.9639 | 3.8861 | 3.8801 | 3.7999 | 3.7955 | 3.8731 | 3.8785 | 3.9856 | 3.9914 | 3.8884 | 3.8803 | 3.7739 | 3.7683 | 3.8712 | 3.8784 | 4.0117 | 4.0185 | 3.8905 | 3.8807 | 3.7485 | 3.7416 | 3.8694 | 3.8782
LMO_C_25_B_190_SOC_5-85_Part_1-1_ID_515093001782.xlsx | LMO | 190 | 515093001782 | 25 | 23.4583 | 0.938332 | 0.1 | 55 | 0.549972 | 3.785 | 3.8069 | 3.8094 | 3.7888 | 3.7857 | 3.7639 | 3.7613 | 3.7818 | 3.7853 | 3.8292 | 3.8341 | 3.7925 | 3.7862 | 3.7425 | 3.7377 | 3.779 | 3.785 | 3.8508 | 3.8577 | 3.7959 | 3.7864 | 3.7214 | 3.7146 | 3.7764 | 3.785 | 3.8721 | 3.8807 | 3.7992 | 3.7867 | 3.7007 | 3.6919 | 3.7739 | 3.7848 | 3.8931 | 3.9033 | 3.8027 | 3.7871 | 3.6802 | 3.6695 | 3.7716 | 3.7848
LMO_C_25_B_191_SOC_5-75_Part_1-1_ID_515093002576.xlsx | LMO | 191 | 515093002576 | 25 | 20.4645 | 0.81858 | 0.1 | 55 | 0.549972 | 3.875 | 3.9012 | 3.9033 | 3.878 | 3.8756 | 3.8496 | 3.8477 | 3.8728 | 3.8752 | 3.9274 | 3.9312 | 3.8808 | 3.8761 | 3.8241 | 3.8203 | 3.8705 | 3.875 | 3.953 | 3.9586 | 3.8833 | 3.8763 | 3.799 | 3.7934 | 3.8684 | 3.8747 | 3.9784 | 3.9855 | 3.8859 | 3.8766 | 3.7741 | 3.7669 | 3.8663 | 3.8747 | 4.0034 | 4.0119 | 3.8884 | 3.877 | 3.7499 | 3.7409 | 3.8645 | 3.8747
LMO_C_25_B_194_SOC_5-65_Part_1-1_ID_515093000724.xlsx | LMO | 194 | 515093000724 | 25 | 18.202 | 0.72808 | 0.1 | 55 | 0.549972 | 3.9665 | 4.0023 | 4.0047 | 3.9704 | 3.9677 | 3.9323 | 3.9296 | 3.9639 | 3.9672 | 4.0384 | 4.0429 | 3.9744 | 3.9684 | 3.8977 | 3.8931 | 3.9614 | 3.967 | 4.0735 | 4.0799 | 3.9779 | 3.9688 | 3.8636 | 3.8571 | 3.9586 | 3.9667 | 4.1076 | 4.1157 | 3.9809 | 3.969 | 3.8301 | 3.822 | 3.9558 | 3.9665 | 4.141 | 4.1508 | 3.9837 | 3.9693 | 3.7976 | 3.7876 | 3.9539 | 3.9663
LMO_C_25_B_23_SOC_5-60_Part_1-1_ID_515092904546.xlsx | LMO | 23 | 515092904546 | 25 | 16.7152 | 0.668608 | 0.1 | 55 | 0.54906 | 4.0434 | 4.0778 | 4.0798 | 4.0468 | 4.0448 | 4.0106 | 4.0086 | 4.0418 | 4.0444 | 4.1129 | 4.1163 | 4.05 | 4.0457 | 3.9772 | 3.9735 | 4.0399 | 4.0443 | 4.1468 | 4.1519 | 4.0531 | 4.0461 | 3.9442 | 3.9386 | 4.038 | 4.0441 | 4.1803 | 4.1868 | 4.0557 | 4.0465 | 3.911 | 3.9038 | 4.0359 | 4.0439 | 4.2135 | 4.2135 | 4.0557 | 4.0461 | 3.8775 | 3.8687 | 4.0329 | 4.0432
LMO_C_25_B_24_SOC_5-75_Part_1-1_ID_515093002348.xlsx | LMO | 24 | 515093002348 | 25 | 19.9145 | 0.79658 | 0.1 | 55 | 0.549976 | 3.9119 | 3.9463 | 3.9484 | 3.9152 | 3.9128 | 3.8785 | 3.8763 | 3.9094 | 3.9124 | 3.9811 | 3.9851 | 3.9186 | 3.9135 | 3.845 | 3.8408 | 3.9072 | 3.9121 | 4.0152 | 4.0208 | 3.9219 | 3.9138 | 3.8115 | 3.8057 | 3.9049 | 3.9119 | 4.0486 | 4.0556 | 3.9251 | 3.9142 | 3.7785 | 3.7711 | 3.9028 | 3.9119 | 4.0815 | 4.09 | 3.9277 | 3.9147 | 3.746 | 3.7369 | 3.9003 | 3.9114
LMO_C_25_B_32_SOC_5-55_Part_1-1_ID_515093002151.xlsx | LMO | 32 | 515093002151 | 25 | 15.4527 | 0.618108 | 0.1 | 55 | 0.49994 | 4.0339 | 4.0759 | 4.0784 | 4.038 | 4.0352 | 3.9935 | 3.9909 | 4.0314 | 4.0348 | 4.1184 | 4.123 | 4.0422 | 4.0359 | 3.9528 | 3.9481 | 4.0289 | 4.0346 | 4.1595 | 4.1661 | 4.0458 | 4.0366 | 3.9126 | 3.9056 | 4.0262 | 4.0345 | 4.1999 | 4.1999 | 4.0465 | 4.0363 | 3.8719 | 3.8626 | 4.0227 | 4.0336 | 4.239 | 4.239 | 4.0486 | 4.0359 | 3.8318 | 3.8208 | 4.0194 | 4.0328
LMO_C_25_B_33_SOC_5-60_Part_1-1_ID_515093002328.xlsx | LMO | 33 | 515093002328 | 25 | 16.4277 | 0.657108 | 0.1 | 55 | 0.547956 | 4.0556 | 4.0864 | 4.0879 | 4.0584 | 4.0566 | 4.026 | 4.0244 | 4.0538 | 4.056 | 4.117 | 4.1203 | 4.0612 | 4.057 | 3.9962 | 3.993 | 4.0518 | 4.0559 | 4.1473 | 4.1521 | 4.0636 | 4.0574 | 3.9663 | 3.9616 | 4.05 | 4.0556 | 4.1772 | 4.1833 | 4.0662 | 4.058 | 3.9368 | 3.9305 | 4.0481 | 4.0555 | 4.2069 | 4.2069 | 4.0659 | 4.0574 | 3.9065 | 3.8986 | 4.0455 | 4.0546
LMO_C_25_B_35_SOC_5-55_Part_1-1_ID_515093002726.xlsx | LMO | 35 | 515093002726 | 25 | 15.7444 | 0.629776 | 0.1 | 55 | 0.530176 | 4.0609 | 4.0911 | 4.0929 | 4.064 | 4.0622 | 4.0321 | 4.0303 | 4.0592 | 4.0618 | 4.1216 | 4.1251 | 4.0672 | 4.0629 | 4.0029 | 3.9993 | 4.0573 | 4.0616 | 4.1515 | 4.1564 | 4.07 | 4.0633 | 3.9737 | 3.9684 | 4.0555 | 4.0615 | 4.1807 | 4.1872 | 4.0728 | 4.0637 | 3.9447 | 3.9377 | 4.0534 | 4.0613 | 4.2098 | 4.2098 | 4.0731 | 4.0634 | 3.9149 | 3.9063 | 4.0507 | 4.0606
LMO_C_25_B_36_SOC_5-70_Part_1-1_ID_514091522210.xlsx | LMO | 36 | 514091522210 | 25 | 18.9034 | 0.756136 | 0.1 | 55 | 0.549964 | 3.954 | 3.9719 | 3.9734 | 3.9563 | 3.9547 | 3.937 | 3.9354 | 3.9526 | 3.9542 | 3.9897 | 3.9927 | 3.9584 | 3.9551 | 3.9196 | 3.9166 | 3.9509 | 3.9542 | 4.0075 | 4.0115 | 3.9604 | 3.9554 | 3.9022 | 3.8982 | 3.9493 | 3.9539 | 4.025 | 4.0302 | 3.9623 | 3.9556 | 3.8852 | 3.8798 | 3.9477 | 3.9537 | 4.0423 | 4.0486 | 3.9637 | 3.9558 | 3.8682 | 3.8617 | 3.946 | 3.9535
LMO_C_25_B_37_SOC_5-65_Part_1-1_ID_515093002313.xlsx | LMO | 37 | 515093002313 | 25 | 17.9597 | 0.718388 | 0.1 | 55 | 0.549972 | 3.992 | 4.0198 | 4.0218 | 3.9951 | 3.993 | 3.9655 | 3.9635 | 3.99 | 3.9925 | 4.0479 | 4.0515 | 3.9981 | 3.9935 | 3.9388 | 3.9351 | 3.9879 | 3.9925 | 4.0753 | 4.0805 | 4.0012 | 3.9941 | 3.9123 | 3.907 | 3.986 | 3.9923 | 4.1024 | 4.1092 | 4.0039 | 3.9944 | 3.8859 | 3.8791 | 3.9837 | 3.9921 | 4.1289 | 4.1371 | 4.0061 | 3.9948 | 3.8599 | 3.8517 | 3.982 | 3.9918
LMO_C_25_B_39_SOC_5-65_Part_1-1_ID_515093002758.xlsx | LMO | 39 | 515093002758 | 25 | 17.6715 | 0.70686 | 0.1 | 55 | 0.549976 | 4.0005 | 4.0321 | 4.0338 | 4.003 | 4.0012 | 3.9693 | 3.9677 | 3.9986 | 4.0005 | 4.0641 | 4.0672 | 4.0053 | 4.0015 | 3.9379 | 3.9349 | 3.9965 | 4.0002 | 4.0956 | 4.1001 | 4.0075 | 4.0018 | 3.9066 | 3.9024 | 3.9946 | 4 | 4.1269 | 4.1325 | 4.0096 | 4.002 | 3.8759 | 3.8701 | 3.993 | 3.9997 | 4.1581 | 4.1647 | 4.0121 | 4.0025 | 3.845 | 3.8378 | 3.9914 | 3.9997
LMO_C_25_B_40_SOC_5-80_Part_1-1_ID_515092905478.xlsx | LMO | 40 | 515092905478 | 25 | 21.9298 | 0.877192 | 0.1 | 55 | 0.549988 | 3.8336 | 3.855 | 3.8571 | 3.8371 | 3.8347 | 3.8132 | 3.811 | 3.831 | 3.8341 | 3.877 | 3.8808 | 3.8403 | 3.835 | 3.7923 | 3.7881 | 3.8285 | 3.834 | 3.898 | 3.9037 | 3.8436 | 3.8354 | 3.7716 | 3.7658 | 3.8264 | 3.8338 | 3.9189 | 3.9261 | 3.8471 | 3.8359 | 3.7509 | 3.7434 | 3.8241 | 3.8338 | 3.9395 | 3.9484 | 3.8499 | 3.8361 | 3.7304 | 3.7211 | 3.8217 | 3.8334
LMO_C_25_B_43_SOC_5-80_Part_1-1_ID_515093000605.xlsx | LMO | 43 | 515093000605 | 25 | 21.8665 | 0.87466 | 0.1 | 55 | 0.54998 | 3.8366 | 3.8578 | 3.8598 | 3.8401 | 3.8376 | 3.8166 | 3.8143 | 3.834 | 3.8371 | 3.8793 | 3.8833 | 3.8438 | 3.8382 | 3.7962 | 3.792 | 3.8315 | 3.8371 | 3.9 | 3.9059 | 3.8473 | 3.8385 | 3.776 | 3.7699 | 3.8292 | 3.8369 | 3.9205 | 3.9279 | 3.8503 | 3.8389 | 3.7555 | 3.7481 | 3.8273 | 3.8368 | 3.9407 | 3.9495 | 3.8536 | 3.8394 | 3.7356 | 3.7263 | 3.8248 | 3.8366
LMO_C_25_B_45_SOC_5-55_Part_1-1_ID_515093000552.xlsx | LMO | 45 | 515093000552 | 25 | 15.1596 | 0.606384 | 0.1 | 55 | 0.500916 | 4.0483 | 4.0861 | 4.088 | 4.0515 | 4.0494 | 4.0119 | 4.0096 | 4.0465 | 4.0489 | 4.1241 | 4.1277 | 4.0548 | 4.05 | 3.9751 | 3.9714 | 4.0443 | 4.0487 | 4.1613 | 4.1665 | 4.0571 | 4.0506 | 3.9386 | 3.9331 | 4.0423 | 4.0486 | 4.1981 | 4.2006 | 4.058 | 4.0503 | 3.9017 | 3.8945 | 4.0395 | 4.0479 | 4.2337 | 4.2337 | 4.0591 | 4.05 | 3.865 | 3.8563 | 4.0366 | 4.0469
LMO_C_25_B_46_SOC_5-80_Part_1-1_ID_515100102065.xlsx | LMO | 46 | 515100102065 | 25 | 22.1957 | 0.887828 | 0.1 | 55 | 0.54998 | 3.8243 | 3.8496 | 3.8517 | 3.8276 | 3.8254 | 3.8001 | 3.798 | 3.822 | 3.825 | 3.8754 | 3.8789 | 3.8308 | 3.8259 | 3.7755 | 3.7716 | 3.8199 | 3.8248 | 3.9003 | 3.9056 | 3.8341 | 3.8262 | 3.7511 | 3.7455 | 3.8178 | 3.8247 | 3.9249 | 3.9316 | 3.8369 | 3.8266 | 3.7265 | 3.7195 | 3.8159 | 3.8245 | 3.9493 | 3.9572 | 3.8401 | 3.8271 | 3.7023 | 3.6939 | 3.8139 | 3.8245
LMO_C_25_B_51_SOC_5-60_Part_1-1_ID_515093001221.xlsx | LMO | 51 | 515093001221 | 25 | 16.3111 | 0.652444 | 0.1 | 55 | 0.534588 | 4.0458 | 4.0784 | 4.0808 | 4.0504 | 4.0475 | 4.0152 | 4.0124 | 4.0426 | 4.0469 | 4.1114 | 4.116 | 4.0553 | 4.0481 | 3.9837 | 3.9788 | 4.0397 | 4.0468 | 4.143 | 4.1501 | 4.0595 | 4.0489 | 3.9525 | 3.9451 | 4.037 | 4.0465 | 4.1743 | 4.183 | 4.0633 | 4.0496 | 3.9209 | 3.9116 | 4.034 | 4.0461 | 4.2053 | 4.2053 | 4.0625 | 4.0489 | 3.8886 | 3.877 | 4.0303 | 4.0451
LMO_C_25_B_54_SOC_5-80_Part_1-1_ID_515093002646.xlsx | LMO | 54 | 515093002646 | 25 | 22.3298 | 0.893192 | 0.1 | 55 | 0.549956 | 3.8243 | 3.8452 | 3.8473 | 3.8278 | 3.8254 | 3.8048 | 3.8025 | 3.8217 | 3.8248 | 3.8661 | 3.8701 | 3.8315 | 3.8259 | 3.7848 | 3.7804 | 3.8194 | 3.8248 | 3.8866 | 3.8924 | 3.8348 | 3.8262 | 3.7648 | 3.759 | 3.8171 | 3.8247 | 3.9066 | 3.914 | 3.8378 | 3.8266 | 3.7449 | 3.7374 | 3.8148 | 3.8245 | 3.9265 | 3.9351 | 3.8405 | 3.8269 | 3.7253 | 3.7158 | 3.8122 | 3.8241
LMO_C_25_B_57_SOC_5-60_Part_1-1_ID_515093001787.xlsx | LMO | 57 | 515093001787 | 25 | 17.1984 | 0.687936 | 0.1 | 55 | 0.55 | 4.0268 | 4.0574 | 4.0597 | 4.0314 | 4.0285 | 3.9983 | 3.9955 | 4.024 | 4.0279 | 4.0883 | 4.0928 | 4.0359 | 4.0293 | 3.9688 | 3.9639 | 4.0208 | 4.0275 | 4.1178 | 4.1245 | 4.0399 | 4.0296 | 3.9393 | 3.9323 | 4.0184 | 4.0275 | 4.147 | 4.1556 | 4.0437 | 4.0302 | 3.91 | 3.901 | 4.0153 | 4.0272 | 4.176 | 4.1859 | 4.0468 | 4.0306 | 3.881 | 3.8696 | 4.0128 | 4.0268
LMO_C_25_B_61_SOC_5-80_Part_1-1_ID_515093002193.xlsx | LMO | 61 | 515093002193 | 25 | 21.462 | 0.85848 | 0.1 | 55 | 0.549968 | 3.851 | 3.8777 | 3.8798 | 3.854 | 3.8519 | 3.8252 | 3.8231 | 3.8487 | 3.8513 | 3.9049 | 3.9087 | 3.8571 | 3.8524 | 3.7992 | 3.7953 | 3.8466 | 3.8513 | 3.9314 | 3.937 | 3.8598 | 3.8526 | 3.7732 | 3.7678 | 3.8447 | 3.8513 | 3.9577 | 3.9646 | 3.8624 | 3.8529 | 3.7479 | 3.7407 | 3.8426 | 3.851 | 3.9832 | 3.9918 | 3.8656 | 3.8533 | 3.7228 | 3.7142 | 3.8406 | 3.851
LMO_C_25_B_62_SOC_5-80_Part_1-1_ID_515092905289.xlsx | LMO | 62 | 515092905289 | 25 | 21.6614 | 0.866456 | 0.1 | 55 | 0.55 | 3.8431 | 3.8715 | 3.8733 | 3.8459 | 3.844 | 3.8159 | 3.8141 | 3.8413 | 3.8436 | 3.9001 | 3.9035 | 3.8487 | 3.8445 | 3.7881 | 3.7848 | 3.8394 | 3.8436 | 3.9282 | 3.933 | 3.8512 | 3.8447 | 3.7607 | 3.7558 | 3.8375 | 3.8434 | 3.9558 | 3.9623 | 3.8536 | 3.8452 | 3.7335 | 3.7272 | 3.8354 | 3.8431 | 3.9832 | 3.9909 | 3.8557 | 3.8452 | 3.7065 | 3.6988 | 3.8338 | 3.8429
LMO_C_25_B_63_SOC_5-75_Part_1-1_ID_515100101320.xlsx | LMO | 63 | 515100101320 | 25 | 20.1859 | 0.807436 | 0.1 | 55 | 0.549952 | 3.9038 | 3.9314 | 3.9335 | 3.9077 | 3.9051 | 3.8778 | 3.8752 | 3.9012 | 3.9045 | 3.9593 | 3.9633 | 3.9114 | 3.9056 | 3.851 | 3.8466 | 3.8984 | 3.9042 | 3.986 | 3.9921 | 3.9151 | 3.9059 | 3.8245 | 3.8183 | 3.8961 | 3.9042 | 4.0127 | 4.0204 | 3.9186 | 3.9063 | 3.798 | 3.7899 | 3.8933 | 3.9038 | 4.0388 | 4.048 | 3.9214 | 3.9065 | 3.7716 | 3.7616 | 3.8907 | 3.9035
LMO_C_25_B_64_SOC_5-75_Part_1-1_ID_515093000353.xlsx | LMO | 64 | 515093000353 | 25 | 20.9518 | 0.838072 | 0.1 | 55 | 0.549912 | 3.8715 | 3.8979 | 3.9003 | 3.8756 | 3.8728 | 3.8468 | 3.844 | 3.8689 | 3.8724 | 3.9244 | 3.9289 | 3.8796 | 3.8733 | 3.8213 | 3.8168 | 3.8663 | 3.8722 | 3.9502 | 3.9567 | 3.8831 | 3.8736 | 3.796 | 3.7892 | 3.8636 | 3.8719 | 3.9756 | 3.9837 | 3.8868 | 3.874 | 3.7709 | 3.7623 | 3.8608 | 3.8717 | 4.0006 | 4.0103 | 3.8901 | 3.8743 | 3.7458 | 3.7355 | 3.8585 | 3.8717
LMO_C_25_B_66_SOC_5-60_Part_1-1_ID_515092904611.xlsx | LMO | 66 | 515092904611 | 25 | 16.9892 | 0.679568 | 0.1 | 55 | 0.54936 | 4.0374 | 4.0734 | 4.0753 | 4.0409 | 4.0387 | 4.0033 | 4.0011 | 4.0355 | 4.0381 | 4.1096 | 4.1132 | 4.0443 | 4.0394 | 3.9684 | 3.9646 | 4.0335 | 4.0381 | 4.1445 | 4.15 | 4.0472 | 4.0397 | 3.9339 | 3.9284 | 4.0314 | 4.0378 | 4.1792 | 4.1862 | 4.0503 | 4.0404 | 3.8998 | 3.8924 | 4.0292 | 4.0377 | 4.2135 | 4.2135 | 4.0499 | 4.0397 | 3.865 | 3.8559 | 4.0262 | 4.0369
LMO_C_25_B_68_SOC_5-85_Part_1-1_ID_515093001225.xlsx | LMO | 68 | 515093001225 | 25 | 23.5631 | 0.942524 | 0.1 | 55 | 0.54998 | 3.7804 | 3.8022 | 3.8043 | 3.7836 | 3.7813 | 3.7599 | 3.7578 | 3.7785 | 3.7811 | 3.8245 | 3.8282 | 3.7864 | 3.7818 | 3.739 | 3.7351 | 3.7764 | 3.7809 | 3.8459 | 3.8515 | 3.7892 | 3.7822 | 3.7183 | 3.7128 | 3.7743 | 3.7809 | 3.8671 | 3.8743 | 3.7918 | 3.7827 | 3.6977 | 3.6907 | 3.7725 | 3.7809 | 3.888 | 3.8963 | 3.7943 | 3.7829 | 3.6779 | 3.6693 | 3.7702 | 3.7806
LMO_C_25_B_69_SOC_5-75_Part_1-1_ID_515092904410.xlsx | LMO | 69 | 515092904410 | 25 | 21.2811 | 0.851244 | 0.1 | 55 | 0.549984 | 3.8503 | 3.874 | 3.8759 | 3.8531 | 3.851 | 3.8276 | 3.8257 | 3.8484 | 3.8506 | 3.898 | 3.9014 | 3.8559 | 3.8515 | 3.8046 | 3.8011 | 3.8462 | 3.8505 | 3.9214 | 3.9265 | 3.8582 | 3.8517 | 3.7815 | 3.7764 | 3.8441 | 3.8503 | 3.9444 | 3.9509 | 3.861 | 3.8522 | 3.759 | 3.7523 | 3.8426 | 3.8503 | 3.9674 | 3.9753 | 3.8633 | 3.8524 | 3.7367 | 3.7286 | 3.8405 | 3.8501
LMO_C_25_B_6_SOC_5-85_Part_1-1_ID_515093002402.xlsx | LMO | 6 | 515093002402 | 25 | 22.8291 | 0.913164 | 0.1 | 55 | 0.549972 | 3.8041 | 3.8268 | 3.8289 | 3.8073 | 3.805 | 3.7825 | 3.7802 | 3.8018 | 3.8046 | 3.8499 | 3.8538 | 3.8104 | 3.8055 | 3.7606 | 3.7567 | 3.7997 | 3.8046 | 3.8722 | 3.8782 | 3.8134 | 3.8059 | 3.739 | 3.7332 | 3.7976 | 3.8045 | 3.8943 | 3.9019 | 3.8159 | 3.806 | 3.7176 | 3.7104 | 3.7955 | 3.8043 | 3.9161 | 3.9251 | 3.8185 | 3.8064 | 3.6967 | 3.6879 | 3.7931 | 3.8041
LMO_C_25_B_71_SOC_5-75_Part_1-1_ID_515093000663.xlsx | LMO | 71 | 515093000663 | 25 | 21.1923 | 0.847692 | 0.1 | 55 | 0.549972 | 3.8594 | 3.8849 | 3.8873 | 3.8631 | 3.8605 | 3.8355 | 3.8329 | 3.857 | 3.8601 | 3.9109 | 3.9152 | 3.8666 | 3.861 | 3.811 | 3.8064 | 3.8545 | 3.8601 | 3.9358 | 3.9421 | 3.8698 | 3.8615 | 3.7867 | 3.7804 | 3.852 | 3.8599 | 3.9605 | 3.9684 | 3.8731 | 3.8619 | 3.7629 | 3.7548 | 3.8498 | 3.8598 | 3.9848 | 3.9941 | 3.8761 | 3.8622 | 3.7395 | 3.7297 | 3.8475 | 3.8598
LMO_C_25_B_73_SOC_5-55_Part_1-1_ID_515092901155.xlsx | LMO | 73 | 515092901155 | 25 | 15.5743 | 0.622972 | 0.1 | 55 | 0.532056 | 4.0549 | 4.0885 | 4.0904 | 4.0578 | 4.056 | 4.0223 | 4.0205 | 4.0532 | 4.0556 | 4.123 | 4.1262 | 4.0612 | 4.057 | 3.9895 | 3.986 | 4.0515 | 4.0556 | 4.1565 | 4.1614 | 4.0637 | 4.0574 | 3.9568 | 3.9518 | 4.0496 | 4.0556 | 4.1895 | 4.1957 | 4.0662 | 4.0577 | 3.9244 | 3.9179 | 4.0475 | 4.0553 | 4.2218 | 4.2218 | 4.0664 | 4.0574 | 3.8914 | 3.8833 | 4.0451 | 4.0546
LMO_C_25_B_74_SOC_5-55_Part_1-1_ID_515093004893.xlsx | LMO | 74 | 515093004893 | 25 | 16.4228 | 0.656912 | 0.1 | 55 | 0.54866 | 4.0234 | 4.0592 | 4.0618 | 4.0285 | 4.0254 | 3.9899 | 3.9867 | 4.0205 | 4.0247 | 4.0956 | 4.1005 | 4.0338 | 4.0262 | 3.9553 | 3.95 | 4.0176 | 4.0247 | 4.1304 | 4.1378 | 4.038 | 4.0268 | 3.921 | 3.9133 | 4.0145 | 4.0244 | 4.1647 | 4.1739 | 4.0416 | 4.0274 | 3.8868 | 3.877 | 4.0114 | 4.024 | 4.1986 | 4.2006 | 4.0419 | 4.0268 | 3.852 | 3.8396 | 4.0082 | 4.0233
LMO_C_25_B_75_SOC_5-85_Part_1-1_ID_515093004182.xlsx | LMO | 75 | 515093004182 | 25 | 23.7763 | 0.951052 | 0.1 | 55 | 0.549976 | 3.7771 | 3.7967 | 3.7983 | 3.7797 | 3.7778 | 3.7585 | 3.7569 | 3.7755 | 3.7774 | 3.8162 | 3.8194 | 3.7818 | 3.7781 | 3.7397 | 3.7365 | 3.7734 | 3.7771 | 3.8354 | 3.8399 | 3.7839 | 3.7783 | 3.7211 | 3.7165 | 3.7718 | 3.7771 | 3.8543 | 3.8601 | 3.7864 | 3.7787 | 3.7028 | 3.697 | 3.7702 | 3.7771 | 3.8729 | 3.8801 | 3.7883 | 3.7788 | 3.6849 | 3.6777 | 3.7683 | 3.7769
LMO_C_25_B_78_SOC_5-70_Part_1-1_ID_516102900376.xlsx | LMO | 78 | 516102900376 | 25 | 19.6784 | 0.787136 | 0.1 | 55 | 0.549976 | 3.8986 | 3.9254 | 3.9277 | 3.9021 | 3.8994 | 3.8733 | 3.871 | 3.8963 | 3.8991 | 3.9523 | 3.9565 | 3.9054 | 3.9 | 3.8482 | 3.844 | 3.894 | 3.8991 | 3.9777 | 3.9837 | 3.9084 | 3.9003 | 3.8239 | 3.8185 | 3.8919 | 3.8989 | 4.0022 | 4.0095 | 3.9114 | 3.9007 | 3.8011 | 3.7945 | 3.8896 | 3.8987 | 4.0253 | 4.0336 | 3.9138 | 3.901 | 3.7792 | 3.7718 | 3.8877 | 3.8986
LMO_C_25_B_79_SOC_5-75_Part_1-1_ID_515093001367.xlsx | LMO | 79 | 515093001367 | 25 | 20.7333 | 0.829332 | 0.1 | 55 | 0.549984 | 3.862 | 3.885 | 3.887 | 3.865 | 3.8627 | 3.8399 | 3.838 | 3.8601 | 3.8624 | 3.9082 | 3.9119 | 3.8677 | 3.8633 | 3.8176 | 3.8138 | 3.8578 | 3.8622 | 3.9309 | 3.9363 | 3.8703 | 3.8636 | 3.7953 | 3.7899 | 3.8559 | 3.8622 | 3.9535 | 3.9602 | 3.8729 | 3.864 | 3.7732 | 3.7662 | 3.854 | 3.862 | 3.9758 | 3.9837 | 3.8754 | 3.8643 | 3.7516 | 3.743 | 3.8517 | 3.8617
LMO_C_25_B_7_SOC_5-80_Part_1-1_ID_515093000596.xlsx | LMO | 7 | 515093000596 | 25 | 22.3486 | 0.893944 | 0.1 | 55 | 0.549976 | 3.8183 | 3.8422 | 3.8443 | 3.8217 | 3.8194 | 3.7959 | 3.7936 | 3.8162 | 3.819 | 3.8663 | 3.8703 | 3.8248 | 3.8197 | 3.773 | 3.769 | 3.8141 | 3.819 | 3.8898 | 3.8956 | 3.8278 | 3.8203 | 3.7504 | 3.7446 | 3.8118 | 3.8187 | 3.9128 | 3.9202 | 3.8308 | 3.8206 | 3.7281 | 3.7207 | 3.8094 | 3.8187 | 3.9354 | 3.9442 | 3.8334 | 3.8208 | 3.706 | 3.6972 | 3.8073 | 3.8185
LMO_C_25_B_81_SOC_5-60_Part_1-1_ID_515092904585.xlsx | LMO | 81 | 515092904585 | 25 | 17.1527 | 0.686108 | 0.1 | 55 | 0.549976 | 4.0015 | 4.0321 | 4.0335 | 4.0037 | 4.0023 | 3.9718 | 3.9702 | 4 | 4.0019 | 4.0631 | 4.0659 | 4.0061 | 4.0029 | 3.9416 | 3.9388 | 3.9983 | 4.0018 | 4.0935 | 4.0977 | 4.0082 | 4.0033 | 3.9116 | 3.9075 | 3.9967 | 4.0015 | 4.1237 | 4.1289 | 4.0103 | 4.0035 | 3.8817 | 3.8764 | 3.9951 | 4.0012 | 4.1536 | 4.1599 | 4.0121 | 4.0037 | 3.8522 | 3.8455 | 3.9935 | 4.0011
LMO_C_25_B_83_SOC_5-70_Part_1-1_ID_515093004000.xlsx | LMO | 83 | 515093004000 | 25 | 19.4762 | 0.779048 | 0.1 | 55 | 0.54998 | 3.9154 | 3.9463 | 3.9484 | 3.9191 | 3.9166 | 3.8861 | 3.8836 | 3.9128 | 3.9161 | 3.9774 | 3.9814 | 3.923 | 3.9172 | 3.8561 | 3.8519 | 3.9103 | 3.9161 | 4.0076 | 4.0134 | 3.9265 | 3.9179 | 3.8262 | 3.8201 | 3.9082 | 3.9158 | 4.0373 | 4.0447 | 3.93 | 3.9182 | 3.7966 | 3.7885 | 3.9059 | 3.9156 | 4.0671 | 4.0759 | 3.933 | 3.9188 | 3.7671 | 3.7572 | 3.9028 | 3.9152
LMO_C_25_B_85_SOC_5-65_Part_1-1_ID_515093000008.xlsx | LMO | 85 | 515093000008 | 25 | 18.9555 | 0.75822 | 0.1 | 55 | 0.549976 | 3.9396 | 3.9727 | 3.9748 | 3.9432 | 3.9407 | 3.9079 | 3.9058 | 3.9375 | 3.9403 | 4.0061 | 4.01 | 3.9465 | 3.9414 | 3.8757 | 3.8717 | 3.9353 | 3.9402 | 4.0385 | 4.0443 | 3.9495 | 3.9419 | 3.844 | 3.838 | 3.933 | 3.94 | 4.0707 | 4.078 | 3.9528 | 3.9423 | 3.8125 | 3.8048 | 3.9307 | 3.9398 | 4.1024 | 4.111 | 3.9553 | 3.9426 | 3.7813 | 3.7723 | 3.9284 | 3.9395
LMO_C_25_B_86_SOC_5-80_Part_1-1_ID_515100100526.xlsx | LMO | 86 | 515100100526 | 25 | 22.0583 | 0.882332 | 0.1 | 55 | 0.549972 | 3.8315 | 3.8524 | 3.8543 | 3.8347 | 3.8324 | 3.8118 | 3.8097 | 3.8292 | 3.832 | 3.8735 | 3.8773 | 3.8378 | 3.8329 | 3.7918 | 3.7878 | 3.8269 | 3.8318 | 3.894 | 3.8996 | 3.8408 | 3.8333 | 3.7718 | 3.7662 | 3.8248 | 3.8317 | 3.9142 | 3.9212 | 3.8434 | 3.8336 | 3.7521 | 3.7448 | 3.8227 | 3.8317 | 3.9342 | 3.9426 | 3.8459 | 3.834 | 3.7328 | 3.7242 | 3.8203 | 3.8313
LMO_C_25_B_88_SOC_5-75_Part_1-1_ID_515092904584.xlsx | LMO | 88 | 515092904584 | 25 | 20.3993 | 0.815972 | 0.1 | 55 | 0.549984 | 3.8736 | 3.9001 | 3.9021 | 3.8768 | 3.8747 | 3.8487 | 3.8466 | 3.8717 | 3.8743 | 3.9268 | 3.9307 | 3.8798 | 3.8752 | 3.8231 | 3.8192 | 3.8696 | 3.8743 | 3.9528 | 3.9584 | 3.8824 | 3.8756 | 3.798 | 3.7923 | 3.8675 | 3.874 | 3.9784 | 3.9853 | 3.8852 | 3.8759 | 3.773 | 3.7658 | 3.8654 | 3.8738 | 4.0035 | 4.0118 | 3.8877 | 3.8763 | 3.7488 | 3.7399 | 3.8633 | 3.8738
LMO_C_25_B_8_SOC_5-80_Part_1-1_ID_515092900941.xlsx | LMO | 8 | 515092900941 | 25 | 22.3187 | 0.892748 | 0.1 | 55 | 0.549968 | 3.8222 | 3.845 | 3.8473 | 3.8261 | 3.8232 | 3.8008 | 3.7981 | 3.8192 | 3.8227 | 3.868 | 3.8724 | 3.8299 | 3.8238 | 3.7787 | 3.7741 | 3.8166 | 3.8227 | 3.8903 | 3.8968 | 3.8338 | 3.8241 | 3.7569 | 3.7504 | 3.8141 | 3.8224 | 3.9124 | 3.9205 | 3.8373 | 3.8245 | 3.7351 | 3.7267 | 3.8115 | 3.8222 | 3.9342 | 3.9437 | 3.8406 | 3.8248 | 3.7137 | 3.7035 | 3.809 | 3.822
LMO_C_25_B_90_SOC_5-85_Part_1-1_ID_515092905201.xlsx | LMO | 90 | 515092905201 | 25 | 23.8826 | 0.955304 | 0.1 | 55 | 0.549976 | 3.7718 | 3.7934 | 3.7957 | 3.775 | 3.7725 | 3.7511 | 3.7486 | 3.7692 | 3.772 | 3.815 | 3.8196 | 3.7781 | 3.7727 | 3.7302 | 3.7256 | 3.7665 | 3.7718 | 3.8364 | 3.8427 | 3.7811 | 3.773 | 3.7095 | 3.703 | 3.7644 | 3.7718 | 3.8575 | 3.8656 | 3.7841 | 3.7734 | 3.6891 | 3.6807 | 3.7618 | 3.7716 | 3.8782 | 3.8879 | 3.7869 | 3.7737 | 3.6691 | 3.6591 | 3.7595 | 3.7716
LMO_C_25_B_91_SOC_5-85_Part_1-1_ID_515100102031.xlsx | LMO | 91 | 515100102031 | 25 | 22.8423 | 0.913692 | 0.1 | 55 | 0.549984 | 3.8039 | 3.8254 | 3.8276 | 3.8076 | 3.805 | 3.7839 | 3.7815 | 3.8015 | 3.8046 | 3.8471 | 3.8513 | 3.8113 | 3.8057 | 3.7634 | 3.759 | 3.799 | 3.8046 | 3.868 | 3.8742 | 3.8146 | 3.806 | 3.743 | 3.7369 | 3.7964 | 3.8045 | 3.8887 | 3.8963 | 3.818 | 3.8064 | 3.723 | 3.7149 | 3.7936 | 3.8041 | 3.9089 | 3.9179 | 3.8206 | 3.8066 | 3.703 | 3.693 | 3.7915 | 3.8039
LMO_C_25_B_93_SOC_5-75_Part_1-1_ID_515092904858.xlsx | LMO | 93 | 515092904858 | 25 | 20.5201 | 0.820804 | 0.1 | 55 | 0.549972 | 3.8733 | 3.9008 | 3.9033 | 3.877 | 3.8743 | 3.8471 | 3.8445 | 3.8708 | 3.874 | 3.9288 | 3.9331 | 3.8805 | 3.875 | 3.8204 | 3.8159 | 3.8684 | 3.8738 | 3.9556 | 3.9621 | 3.8838 | 3.8754 | 3.7941 | 3.7876 | 3.8657 | 3.8736 | 3.9823 | 3.9902 | 3.887 | 3.8757 | 3.7681 | 3.7599 | 3.8635 | 3.8735 | 4.0086 | 4.0176 | 3.8903 | 3.8761 | 3.7425 | 3.7328 | 3.8617 | 3.8736
LMO_C_25_B_95_SOC_5-85_Part_1-1_ID_515092901384.xlsx | LMO | 95 | 515092901384 | 25 | 22.9853 | 0.919412 | 0.1 | 55 | 0.549972 | 3.7964 | 3.8169 | 3.8189 | 3.7995 | 3.7973 | 3.7771 | 3.775 | 3.7941 | 3.7969 | 3.8375 | 3.8413 | 3.8025 | 3.7978 | 3.7576 | 3.7537 | 3.792 | 3.7969 | 3.8577 | 3.8631 | 3.8057 | 3.7981 | 3.7383 | 3.7328 | 3.7899 | 3.7967 | 3.8775 | 3.8845 | 3.808 | 3.7983 | 3.7193 | 3.7123 | 3.7878 | 3.7967 | 3.8968 | 3.9052 | 3.8106 | 3.7987 | 3.7007 | 3.6921 | 3.7857 | 3.7966
LMO_C_25_B_97_SOC_5-60_Part_1-1_ID_515093002276.xlsx | LMO | 97 | 515093002276 | 25 | 17.8895 | 0.71558 | 0.1 | 55 | 0.549964 | 3.9762 | 4.0103 | 4.0124 | 3.9795 | 3.9772 | 3.9433 | 3.9412 | 3.9741 | 3.9767 | 4.0447 | 4.0486 | 3.983 | 3.9779 | 3.91 | 3.9061 | 3.9718 | 3.9767 | 4.0784 | 4.0839 | 3.986 | 3.9784 | 3.8768 | 3.8712 | 3.9698 | 3.9765 | 4.1118 | 4.1186 | 3.9886 | 3.9788 | 3.8438 | 3.8366 | 3.9676 | 3.9763 | 4.1445 | 4.1529 | 3.9913 | 3.9791 | 3.8113 | 3.8022 | 3.9651 | 3.9758
LMO_C_25_B_99_SOC_5-70_Part_1-1_ID_515100101563.xlsx | LMO | 99 | 515100101563 | 25 | 19.4097 | 0.776388 | 0.1 | 55 | 0.549972 | 3.9124 | 3.9456 | 3.9481 | 3.917 | 3.9138 | 3.881 | 3.878 | 3.9093 | 3.9133 | 3.9791 | 3.9839 | 3.9216 | 3.9145 | 3.8489 | 3.8436 | 3.9065 | 3.9131 | 4.0111 | 4.018 | 3.9256 | 3.9149 | 3.8168 | 3.8094 | 3.9033 | 3.9128 | 4.0432 | 4.0517 | 3.9298 | 3.9156 | 3.785 | 3.7755 | 3.9005 | 3.9126 | 4.0746 | 4.0847 | 3.9331 | 3.9159 | 3.7534 | 3.7418 | 3.8977 | 3.9123

## SOC60
File_Name | Mat | No. | ID | Qn | Q | SOH | Pt | SOC | SOCR | U1 | U2 | U3 | U4 | U5 | U6 | U7 | U8 | U9 | U10 | U11 | U12 | U13 | U14 | U15 | U16 | U17 | U18 | U19 | U20 | U21 | U22 | U23 | U24 | U25 | U26 | U27 | U28 | U29 | U30 | U31 | U32 | U33 | U34 | U35 | U36 | U37 | U38 | U39 | U40 | U41
LMO_C_25_B_100_SOC_5-60_Part_1-1_ID_515092904916.xlsx | LMO | 100 | 515092904916 | 25 | 16.9888 | 0.679552 | 0.1 | 60 | 0.592988 | 4.0517 | 4.0854 | 4.0875 | 4.0553 | 4.0531 | 4.0198 | 4.0176 | 4.0496 | 4.0527 | 4.1195 | 4.1234 | 4.0588 | 4.0538 | 3.9872 | 3.983 | 4.0476 | 4.0525 | 4.1525 | 4.1581 | 4.0618 | 4.0542 | 3.9547 | 3.9488 | 4.0451 | 4.0522 | 4.1849 | 4.1921 | 4.0644 | 4.0546 | 3.9224 | 3.9147 | 4.0427 | 4.0519 | 4.2168 | 4.2168 | 4.065 | 4.0542 | 3.8898 | 3.8803 | 4.0397 | 4.0511
LMO_C_25_B_104_SOC_5-70_Part_1-1_ID_515093000076.xlsx | LMO | 104 | 515093000076 | 25 | 19.4159 | 0.776636 | 0.1 | 60 | 0.599964 | 3.9649 | 3.9976 | 4.0004 | 3.97 | 3.9667 | 3.9344 | 3.931 | 3.9616 | 3.9663 | 4.0311 | 4.0363 | 3.9756 | 3.9677 | 3.9028 | 3.8972 | 3.9581 | 3.966 | 4.063 | 4.0706 | 3.9802 | 3.9681 | 3.8712 | 3.8631 | 3.9549 | 3.9658 | 4.0942 | 4.1037 | 3.9844 | 3.9688 | 3.8399 | 3.8294 | 3.9516 | 3.9656 | 4.1251 | 4.1364 | 3.9877 | 3.9693 | 3.8087 | 3.7955 | 3.9481 | 3.9651
LMO_C_25_B_107_SOC_5-70_Part_1-1_ID_515100100832.xlsx | LMO | 107 | 515100100832 | 25 | 19.3201 | 0.772804 | 0.1 | 60 | 0.59996 | 3.9737 | 4.0035 | 4.0054 | 3.9772 | 3.9749 | 3.9453 | 3.9432 | 3.9716 | 3.9744 | 4.0339 | 4.0376 | 3.9807 | 3.9755 | 3.9163 | 3.9124 | 3.9693 | 3.9742 | 4.0633 | 4.0686 | 3.9837 | 3.976 | 3.8873 | 3.8819 | 3.9672 | 3.9741 | 4.0922 | 4.0991 | 3.9865 | 3.9763 | 3.8585 | 3.8515 | 3.9649 | 3.9739 | 4.1209 | 4.1289 | 3.9895 | 3.977 | 3.8301 | 3.8217 | 3.963 | 3.9737
LMO_C_25_B_109_SOC_5-85_Part_1-1_ID_515092905216.xlsx | LMO | 109 | 515092905216 | 25 | 23.3228 | 0.932912 | 0.1 | 60 | 0.6 | 3.8311 | 3.8534 | 3.8557 | 3.8343 | 3.832 | 3.8099 | 3.8078 | 3.829 | 3.8317 | 3.8761 | 3.8801 | 3.8373 | 3.8324 | 3.7885 | 3.7844 | 3.8266 | 3.8315 | 3.898 | 3.904 | 3.8403 | 3.8327 | 3.7674 | 3.7616 | 3.8245 | 3.8313 | 3.9196 | 3.927 | 3.8431 | 3.8331 | 3.7467 | 3.7393 | 3.8224 | 3.8313 | 3.9407 | 3.9498 | 3.8457 | 3.8334 | 3.7263 | 3.7172 | 3.8199 | 3.831
LMO_C_25_B_110_SOC_5-80_Part_1-1_ID_515093005020.xlsx | LMO | 110 | 515093005020 | 25 | 22.3456 | 0.893824 | 0.1 | 60 | 0.599952 | 3.8645 | 3.8861 | 3.8882 | 3.8684 | 3.8657 | 3.8447 | 3.8422 | 3.8622 | 3.8652 | 3.9079 | 3.9121 | 3.8721 | 3.8663 | 3.8238 | 3.8196 | 3.8596 | 3.8652 | 3.9289 | 3.9351 | 3.8754 | 3.8666 | 3.8034 | 3.7973 | 3.8573 | 3.865 | 3.9498 | 3.9574 | 3.8782 | 3.8668 | 3.783 | 3.775 | 3.8548 | 3.8647 | 3.97 | 3.9791 | 3.8812 | 3.8673 | 3.763 | 3.7532 | 3.8527 | 3.8647
LMO_C_25_B_112_SOC_5-65_Part_1-1_ID_515100102992.xlsx | LMO | 112 | 515100102992 | 25 | 18.2109 | 0.728436 | 0.1 | 60 | 0.6 | 4.0191 | 4.0496 | 4.0517 | 4.0232 | 4.0206 | 3.9906 | 3.9879 | 4.0166 | 4.0201 | 4.0805 | 4.0845 | 4.0275 | 4.0213 | 3.9614 | 3.9567 | 4.0138 | 4.0198 | 4.11 | 4.1163 | 4.031 | 4.0218 | 3.9317 | 3.9252 | 4.0111 | 4.0195 | 4.1392 | 4.147 | 4.0338 | 4.022 | 3.9022 | 3.8938 | 4.0089 | 4.0194 | 4.1683 | 4.1775 | 4.0367 | 4.0226 | 3.8733 | 3.8629 | 4.0064 | 4.0191
LMO_C_25_B_113_SOC_5-70_Part_1-1_ID_515093005302.xlsx | LMO | 113 | 515093005302 | 25 | 18.9334 | 0.757336 | 0.1 | 60 | 0.6 | 3.9835 | 4.0123 | 4.0145 | 3.9874 | 3.9848 | 3.9565 | 3.9537 | 3.9809 | 3.9844 | 4.0413 | 4.0457 | 3.9918 | 3.9855 | 3.9284 | 3.924 | 3.9781 | 3.9842 | 4.0693 | 4.0757 | 3.9955 | 3.986 | 3.9008 | 3.8942 | 3.9758 | 3.9841 | 4.0973 | 4.1051 | 3.9988 | 3.9865 | 3.8733 | 3.8647 | 3.9734 | 3.9839 | 4.1247 | 4.134 | 4.0019 | 3.9869 | 3.8461 | 3.8357 | 3.9709 | 3.9837
LMO_C_25_B_116_SOC_5-80_Part_1-1_ID_515093000439.xlsx | LMO | 116 | 515093000439 | 25 | 21.5017 | 0.860068 | 0.1 | 60 | 0.6 | 3.8903 | 3.9121 | 3.9142 | 3.8938 | 3.8914 | 3.8698 | 3.8675 | 3.8879 | 3.8908 | 3.9342 | 3.9382 | 3.8975 | 3.8919 | 3.8491 | 3.8445 | 3.8854 | 3.8907 | 3.9554 | 3.9614 | 3.9007 | 3.8922 | 3.828 | 3.822 | 3.8829 | 3.8905 | 3.9765 | 3.9839 | 3.9035 | 3.8926 | 3.8073 | 3.7994 | 3.8805 | 3.8903 | 3.9971 | 4.006 | 3.9065 | 3.8931 | 3.7869 | 3.7774 | 3.8784 | 3.8903
LMO_C_25_B_118_SOC_5-65_Part_1-1_ID_515093001936.xlsx | LMO | 118 | 515093001936 | 25 | 18.9621 | 0.758484 | 0.1 | 60 | 0.6 | 3.9774 | 4.005 | 4.0071 | 3.9806 | 3.9783 | 3.9509 | 3.9486 | 3.9751 | 3.9777 | 4.0329 | 4.0369 | 3.9839 | 3.9788 | 3.924 | 3.92 | 3.9728 | 3.9776 | 4.0601 | 4.0658 | 3.9872 | 3.9793 | 3.8977 | 3.8921 | 3.9707 | 3.9776 | 4.0866 | 4.0939 | 3.9897 | 3.9797 | 3.8717 | 3.864 | 3.9684 | 3.9774 | 4.1128 | 4.1216 | 3.9921 | 3.98 | 3.8457 | 3.8366 | 3.9662 | 3.977
LMO_C_25_B_122_SOC_5-85_Part_1-1_ID_515092905212.xlsx | LMO | 122 | 515092905212 | 25 | 23.2886 | 0.931544 | 0.1 | 60 | 0.599952 | 3.8331 | 3.8533 | 3.855 | 3.8357 | 3.834 | 3.8143 | 3.8124 | 3.8315 | 3.8336 | 3.8735 | 3.8768 | 3.8383 | 3.8345 | 3.795 | 3.7915 | 3.8296 | 3.8336 | 3.8933 | 3.8982 | 3.8406 | 3.8348 | 3.7757 | 3.7709 | 3.8278 | 3.8334 | 3.9128 | 3.9191 | 3.8431 | 3.8352 | 3.7569 | 3.7506 | 3.8262 | 3.8334 | 3.9321 | 3.9396 | 3.845 | 3.8354 | 3.7383 | 3.7306 | 3.8243 | 3.8333
LMO_C_25_B_124_SOC_5-70_Part_1-1_ID_515092905281.xlsx | LMO | 124 | 515092905281 | 25 | 19.8908 | 0.795632 | 0.1 | 60 | 0.6 | 3.947 | 3.9786 | 3.9809 | 3.9512 | 3.9484 | 3.9173 | 3.9145 | 3.9442 | 3.9479 | 4.0103 | 4.0149 | 3.9558 | 3.9491 | 3.8868 | 3.8819 | 3.9414 | 3.9477 | 4.0409 | 4.0476 | 3.9598 | 3.9497 | 3.8564 | 3.8496 | 3.9388 | 3.9475 | 4.0714 | 4.0798 | 3.963 | 3.95 | 3.8262 | 3.8173 | 3.9361 | 3.9474 | 4.1013 | 4.1111 | 3.9658 | 3.9504 | 3.7962 | 3.7855 | 3.933 | 3.947
LMO_C_25_B_125_SOC_5-65_Part_1-1_ID_515093002457.xlsx | LMO | 125 | 515093002457 | 25 | 18.8036 | 0.752144 | 0.1 | 60 | 0.599976 | 3.9886 | 4.024 | 4.0262 | 3.9923 | 3.9897 | 3.9546 | 3.9521 | 3.986 | 3.9893 | 4.0597 | 4.064 | 3.9965 | 3.9904 | 3.9203 | 3.9156 | 3.9835 | 3.989 | 4.0942 | 4.1007 | 4 | 3.9909 | 3.8863 | 3.8798 | 3.9807 | 3.9888 | 4.1282 | 4.1364 | 4.0033 | 3.9913 | 3.8526 | 3.844 | 3.9779 | 3.9886 | 4.1616 | 4.1715 | 4.0061 | 3.9916 | 3.8192 | 3.8087 | 3.9756 | 3.9881
LMO_C_25_B_127_SOC_5-70_Part_1-1_ID_515093001000.xlsx | LMO | 127 | 515093001000 | 25 | 20.033 | 0.80132 | 0.1 | 60 | 0.6 | 3.9407 | 3.9691 | 3.9711 | 3.944 | 3.9419 | 3.914 | 3.9117 | 3.9388 | 3.9414 | 3.9976 | 4.0015 | 3.9472 | 3.9423 | 3.8863 | 3.8824 | 3.9365 | 3.9412 | 4.0254 | 4.031 | 3.9502 | 3.9426 | 3.8592 | 3.8534 | 3.9344 | 3.941 | 4.0529 | 4.0601 | 3.953 | 3.9432 | 3.8322 | 3.8248 | 3.9321 | 3.9409 | 4.0799 | 4.0885 | 3.9553 | 3.9433 | 3.8055 | 3.7966 | 3.9298 | 3.9405
LMO_C_25_B_129_SOC_5-80_Part_1-1_ID_514091418304.xlsx | LMO | 129 | 514091418304 | 25 | 22.2327 | 0.889308 | 0.1 | 60 | 0.6 | 3.8661 | 3.8854 | 3.8875 | 3.8687 | 3.8668 | 3.8477 | 3.8455 | 3.864 | 3.8664 | 3.9051 | 3.9089 | 3.8715 | 3.8671 | 3.8289 | 3.825 | 3.8619 | 3.8664 | 3.9242 | 3.93 | 3.874 | 3.8675 | 3.8104 | 3.8048 | 3.8599 | 3.8663 | 3.943 | 3.9505 | 3.8763 | 3.8677 | 3.7923 | 3.785 | 3.8578 | 3.8661 | 3.9616 | 3.9707 | 3.8787 | 3.868 | 3.7748 | 3.7657 | 3.8557 | 3.8661
LMO_C_25_B_137_SOC_5-75_Part_1-1_ID_515093004482.xlsx | LMO | 137 | 515093004482 | 25 | 21.4503 | 0.858012 | 0.1 | 60 | 0.599952 | 3.8968 | 3.9223 | 3.9244 | 3.9007 | 3.898 | 3.8729 | 3.8705 | 3.8943 | 3.8975 | 3.9479 | 3.9521 | 3.9045 | 3.8986 | 3.8482 | 3.8438 | 3.8917 | 3.8975 | 3.9728 | 3.979 | 3.9079 | 3.8991 | 3.8238 | 3.8176 | 3.8891 | 3.8973 | 3.9974 | 4.005 | 3.9112 | 3.8993 | 3.7994 | 3.7913 | 3.8864 | 3.8968 | 4.0214 | 4.0307 | 3.914 | 3.8998 | 3.7755 | 3.7655 | 3.8847 | 3.897
LMO_C_25_B_139_SOC_5-80_Part_1-1_ID_515093004235.xlsx | LMO | 139 | 515093004235 | 25 | 22.1683 | 0.886732 | 0.1 | 60 | 0.599956 | 3.8696 | 3.8931 | 3.8952 | 3.8729 | 3.8705 | 3.8475 | 3.8452 | 3.8675 | 3.8701 | 3.9168 | 3.921 | 3.8761 | 3.871 | 3.8248 | 3.8206 | 3.8652 | 3.8701 | 3.94 | 3.9458 | 3.8789 | 3.8715 | 3.8025 | 3.7967 | 3.8629 | 3.8698 | 3.9628 | 3.9702 | 3.8817 | 3.8717 | 3.7804 | 3.773 | 3.8606 | 3.8698 | 3.9851 | 3.9941 | 3.8842 | 3.8721 | 3.7588 | 3.7497 | 3.8585 | 3.8696
LMO_C_25_B_141_SOC_5-80_Part_1-1_ID_515093000036.xlsx | LMO | 141 | 515093000036 | 25 | 21.7671 | 0.870684 | 0.1 | 60 | 0.599952 | 3.8863 | 3.9133 | 3.9158 | 3.8901 | 3.8873 | 3.8608 | 3.858 | 3.8836 | 3.887 | 3.9407 | 3.9453 | 3.8938 | 3.8879 | 3.8347 | 3.8299 | 3.881 | 3.8868 | 3.967 | 3.9737 | 3.8973 | 3.8882 | 3.8092 | 3.8025 | 3.8784 | 3.8866 | 3.9927 | 4.0011 | 3.9008 | 3.8887 | 3.7843 | 3.7757 | 3.8761 | 3.8864 | 4.018 | 4.0282 | 3.904 | 3.8891 | 3.7597 | 3.7497 | 3.8738 | 3.8863
LMO_C_25_B_149_SOC_5-75_Part_1-1_ID_515092904978.xlsx | LMO | 149 | 515092904978 | 25 | 21.1531 | 0.846124 | 0.1 | 60 | 0.599952 | 3.9077 | 3.9382 | 3.9405 | 3.9114 | 3.9087 | 3.8789 | 3.8763 | 3.9052 | 3.9084 | 3.969 | 3.9735 | 3.9149 | 3.9093 | 3.8491 | 3.8447 | 3.903 | 3.9082 | 3.9988 | 4.0053 | 3.9182 | 3.9098 | 3.8197 | 3.8136 | 3.9005 | 3.908 | 4.0283 | 4.0364 | 3.9214 | 3.91 | 3.7908 | 3.7829 | 3.8982 | 3.9079 | 4.0574 | 4.0672 | 3.9245 | 3.9105 | 3.7627 | 3.753 | 3.8954 | 3.9075
LMO_C_25_B_150_SOC_5-60_Part_1-1_ID_515093001940.xlsx | LMO | 150 | 515093001940 | 25 | 16.6386 | 0.665544 | 0.1 | 60 | 0.576036 | 4.0508 | 4.0851 | 4.0872 | 4.0542 | 4.0522 | 4.0184 | 4.0162 | 4.0492 | 4.0518 | 4.1199 | 4.1237 | 4.058 | 4.0531 | 3.9853 | 3.9813 | 4.0472 | 4.0519 | 4.1538 | 4.1593 | 4.0609 | 4.0536 | 3.9523 | 3.9463 | 4.0447 | 4.0517 | 4.1866 | 4.1939 | 4.0637 | 4.0541 | 3.9196 | 3.9119 | 4.0425 | 4.0515 | 4.2196 | 4.2196 | 4.0631 | 4.0534 | 3.8861 | 3.8764 | 4.0391 | 4.0506
LMO_C_25_B_152_SOC_5-70_Part_1-1_ID_515092904019.xlsx | LMO | 152 | 515092904019 | 25 | 19.7083 | 0.788332 | 0.1 | 60 | 0.599968 | 3.9609 | 3.9911 | 3.9932 | 3.9642 | 3.9619 | 3.9319 | 3.9296 | 3.9586 | 3.9614 | 4.0216 | 4.0255 | 3.9676 | 3.9625 | 3.9026 | 3.8986 | 3.9565 | 3.9614 | 4.0513 | 4.0569 | 3.9707 | 3.9628 | 3.8738 | 3.868 | 3.9542 | 3.9611 | 4.0805 | 4.0876 | 3.9735 | 3.9633 | 3.8452 | 3.838 | 3.9519 | 3.9609 | 4.1092 | 4.1178 | 3.9762 | 3.9637 | 3.8171 | 3.8083 | 3.95 | 3.9607
LMO_C_25_B_154_SOC_5-60_Part_1-1_ID_515093001911.xlsx | LMO | 154 | 515093001911 | 25 | 17.1097 | 0.684388 | 0.1 | 60 | 0.580432 | 4.037 | 4.0762 | 4.0781 | 4.0405 | 4.038 | 3.999 | 3.9969 | 4.0348 | 4.0374 | 4.1154 | 4.1195 | 4.0439 | 4.0387 | 3.9609 | 3.957 | 4.0324 | 4.0373 | 4.1539 | 4.1595 | 4.0465 | 4.0391 | 3.923 | 3.9175 | 4.03 | 4.0369 | 4.1918 | 4.1989 | 4.0489 | 4.0392 | 3.8857 | 3.8784 | 4.0275 | 4.0364 | 4.2288 | 4.2288 | 4.0492 | 4.0387 | 3.8482 | 3.8392 | 4.0246 | 4.0355
LMO_C_25_B_157_SOC_5-70_Part_1-1_ID_515100102714.xlsx | LMO | 157 | 515100102714 | 25 | 18.668 | 0.74672 | 0.1 | 60 | 0.599968 | 3.9923 | 4.0211 | 4.0239 | 3.9981 | 3.9946 | 3.9663 | 3.963 | 3.9886 | 3.9939 | 4.0503 | 4.0557 | 4.0047 | 3.9955 | 3.9391 | 3.9331 | 3.9851 | 3.9937 | 4.0777 | 4.0859 | 4.0096 | 3.9962 | 3.9121 | 3.9035 | 3.9816 | 3.9935 | 4.1048 | 4.1147 | 4.0138 | 3.9969 | 3.8852 | 3.874 | 3.9779 | 3.9932 | 4.1314 | 4.143 | 4.0173 | 3.9976 | 3.8582 | 3.8443 | 3.9744 | 3.9927
LMO_C_25_B_160_SOC_5-70_Part_1-1_ID_515093000809.xlsx | LMO | 160 | 515093000809 | 25 | 20.0972 | 0.803888 | 0.1 | 60 | 0.599964 | 3.9488 | 3.9781 | 3.98 | 3.9519 | 3.9498 | 3.9207 | 3.9188 | 3.9468 | 3.9493 | 4.0075 | 4.0111 | 3.9551 | 3.9502 | 3.8924 | 3.8889 | 3.9447 | 3.9493 | 4.0363 | 4.0416 | 3.9577 | 3.9507 | 3.8643 | 3.8592 | 3.9428 | 3.9491 | 4.0647 | 4.0714 | 3.9605 | 3.9512 | 3.8368 | 3.8301 | 3.9407 | 3.9489 | 4.0928 | 4.1007 | 3.9626 | 3.9514 | 3.8096 | 3.8011 | 3.9389 | 3.9488
LMO_C_25_B_162_SOC_5-85_Part_1-1_ID_514091415127.xlsx | LMO | 162 | 514091415127 | 25 | 23.0618 | 0.922472 | 0.1 | 60 | 0.599972 | 3.8368 | 3.854 | 3.8557 | 3.8392 | 3.8375 | 3.8206 | 3.819 | 3.8355 | 3.8373 | 3.8715 | 3.8745 | 3.8415 | 3.838 | 3.8039 | 3.801 | 3.8338 | 3.8373 | 3.8884 | 3.8928 | 3.8434 | 3.8383 | 3.7874 | 3.783 | 3.8322 | 3.8371 | 3.9054 | 3.911 | 3.8454 | 3.8385 | 3.7709 | 3.7655 | 3.8308 | 3.8371 | 3.9223 | 3.9289 | 3.8473 | 3.8389 | 3.755 | 3.7481 | 3.8289 | 3.8368
LMO_C_25_B_163_SOC_5-85_Part_1-1_ID_515093000451.xlsx | LMO | 163 | 515093000451 | 25 | 23.6416 | 0.945664 | 0.1 | 60 | 0.599972 | 3.8203 | 3.8415 | 3.8438 | 3.8239 | 3.8213 | 3.8004 | 3.7978 | 3.8178 | 3.8208 | 3.8631 | 3.8673 | 3.8276 | 3.8217 | 3.7799 | 3.7755 | 3.815 | 3.8208 | 3.8838 | 3.8901 | 3.8308 | 3.8222 | 3.7597 | 3.7532 | 3.8127 | 3.8206 | 3.9045 | 3.9124 | 3.8341 | 3.8225 | 3.7395 | 3.7314 | 3.8101 | 3.8204 | 3.9247 | 3.9344 | 3.8371 | 3.8229 | 3.72 | 3.7098 | 3.8076 | 3.8203
LMO_C_25_B_169_SOC_5-80_Part_1-1_ID_515093003101.xlsx | LMO | 169 | 515093003101 | 25 | 22.3867 | 0.895468 | 0.1 | 60 | 0.59998 | 3.865 | 3.8901 | 3.8926 | 3.8687 | 3.8657 | 3.8408 | 3.8382 | 3.8622 | 3.8652 | 3.9156 | 3.9203 | 3.8722 | 3.8663 | 3.8164 | 3.8118 | 3.8596 | 3.865 | 3.9403 | 3.9472 | 3.8754 | 3.8664 | 3.7925 | 3.786 | 3.8566 | 3.8649 | 3.9646 | 3.9732 | 3.8784 | 3.8668 | 3.7692 | 3.7609 | 3.8545 | 3.8647 | 3.9883 | 3.9986 | 3.881 | 3.867 | 3.7465 | 3.7365 | 3.8519 | 3.8645
LMO_C_25_B_170_SOC_5-75_Part_1-1_ID_515093000549.xlsx | LMO | 170 | 515093000549 | 25 | 21.2415 | 0.84966 | 0.1 | 60 | 0.599964 | 3.8949 | 3.9228 | 3.9247 | 3.8982 | 3.8961 | 3.8687 | 3.8666 | 3.8929 | 3.8956 | 3.9509 | 3.9546 | 3.9017 | 3.8966 | 3.8417 | 3.838 | 3.8908 | 3.8956 | 3.9781 | 3.9835 | 3.9045 | 3.897 | 3.815 | 3.8096 | 3.8889 | 3.8954 | 4.0051 | 4.0121 | 3.907 | 3.8973 | 3.7885 | 3.7813 | 3.8866 | 3.8952 | 4.0317 | 4.0401 | 3.9098 | 3.8977 | 3.762 | 3.7534 | 3.8845 | 3.8951
LMO_C_25_B_171_SOC_5-75_Part_1-1_ID_515100101239.xlsx | LMO | 171 | 515100101239 | 25 | 20.3951 | 0.815804 | 0.1 | 60 | 0.599984 | 3.937 | 3.9702 | 3.9725 | 3.9414 | 3.9386 | 3.9058 | 3.9031 | 3.9344 | 3.9379 | 4.0035 | 4.0079 | 3.9458 | 3.9393 | 3.8738 | 3.8691 | 3.9316 | 3.9377 | 4.0355 | 4.0422 | 3.9493 | 3.9395 | 3.8417 | 3.835 | 3.9289 | 3.9375 | 4.0675 | 4.0756 | 3.9526 | 3.94 | 3.8099 | 3.8013 | 3.9261 | 3.9372 | 4.0989 | 4.1086 | 3.9558 | 3.9405 | 3.7785 | 3.7681 | 3.9237 | 3.937
LMO_C_25_B_180_SOC_5-60_Part_1-1_ID_515100100012.xlsx | LMO | 180 | 515100100012 | 25 | 16.727 | 0.66908 | 0.1 | 60 | 0.569996 | 4.0397 | 4.0766 | 4.0789 | 4.0439 | 4.0415 | 4.005 | 4.0023 | 4.0376 | 4.0409 | 4.114 | 4.1185 | 4.0486 | 4.0425 | 3.9695 | 3.9649 | 4.035 | 4.0409 | 4.1501 | 4.1567 | 4.0523 | 4.043 | 3.9342 | 3.9275 | 4.0324 | 4.0408 | 4.1856 | 4.1939 | 4.056 | 4.0437 | 3.8993 | 3.8905 | 4.0303 | 4.0406 | 4.2207 | 4.2207 | 4.0556 | 4.0432 | 3.8635 | 3.8526 | 4.026 | 4.0397
LMO_C_25_B_182_SOC_5-85_Part_1-1_ID_515093004064.xlsx | LMO | 182 | 515093004064 | 25 | 23.2819 | 0.931276 | 0.1 | 60 | 0.599972 | 3.832 | 3.854 | 3.8564 | 3.8362 | 3.8334 | 3.8118 | 3.8092 | 3.8294 | 3.8329 | 3.8763 | 3.881 | 3.8406 | 3.834 | 3.7909 | 3.7862 | 3.8264 | 3.8329 | 3.8975 | 3.9042 | 3.8443 | 3.8345 | 3.7704 | 3.7636 | 3.8238 | 3.8327 | 3.9186 | 3.927 | 3.8477 | 3.8348 | 3.7499 | 3.7411 | 3.8211 | 3.8326 | 3.9391 | 3.9493 | 3.8505 | 3.8352 | 3.7297 | 3.719 | 3.8185 | 3.8324
LMO_C_25_B_184_SOC_5-65_Part_1-1_ID_515093000629.xlsx | LMO | 184 | 515093000629 | 25 | 18.4305 | 0.73722 | 0.1 | 60 | 0.599956 | 4.0057 | 4.0401 | 4.0426 | 4.0103 | 4.0073 | 3.9732 | 3.9704 | 4.0029 | 4.0068 | 4.075 | 4.0798 | 4.0151 | 4.0081 | 3.9398 | 3.9349 | 4.0001 | 4.0065 | 4.1087 | 4.1156 | 4.019 | 4.0086 | 3.9068 | 3.8996 | 3.9971 | 4.0064 | 4.1417 | 4.1503 | 4.0223 | 4.0093 | 3.8738 | 3.8645 | 3.9944 | 4.0061 | 4.1744 | 4.1845 | 4.0253 | 4.0096 | 3.8413 | 3.8296 | 3.9918 | 4.0058
LMO_C_25_B_187_SOC_5-75_Part_1-1_ID_515100100624.xlsx | LMO | 187 | 515100100624 | 25 | 21.3249 | 0.852996 | 0.1 | 60 | 0.599976 | 3.8989 | 3.9279 | 3.9305 | 3.9031 | 3.9003 | 3.8712 | 3.8687 | 3.8963 | 3.8998 | 3.9577 | 3.9621 | 3.9075 | 3.901 | 3.8431 | 3.8385 | 3.8933 | 3.8996 | 3.9863 | 3.9927 | 3.911 | 3.9014 | 3.8148 | 3.8081 | 3.891 | 3.8996 | 4.0145 | 4.0226 | 3.9147 | 3.9019 | 3.7869 | 3.7783 | 3.8887 | 3.8994 | 4.0426 | 4.0521 | 3.9175 | 3.9024 | 3.7592 | 3.7486 | 3.8863 | 3.8993
LMO_C_25_B_18_SOC_5-75_Part_1-1_ID_515091901822.xlsx | LMO | 18 | 515091901822 | 25 | 20.5652 | 0.822608 | 0.1 | 60 | 0.599968 | 3.9291 | 3.9565 | 3.9584 | 3.9319 | 3.93 | 3.9028 | 3.901 | 3.9274 | 3.9296 | 3.9844 | 3.9876 | 3.9347 | 3.9307 | 3.8763 | 3.8729 | 3.9254 | 3.9296 | 4.0115 | 4.0162 | 3.9372 | 3.9309 | 3.8496 | 3.845 | 3.9237 | 3.9293 | 4.0382 | 4.0441 | 3.94 | 3.9314 | 3.8234 | 3.8175 | 3.9219 | 3.9293 | 4.0645 | 4.0718 | 3.9421 | 3.9317 | 3.7976 | 3.7901 | 3.92 | 3.9291
LMO_C_25_B_190_SOC_5-85_Part_1-1_ID_515093001782.xlsx | LMO | 190 | 515093001782 | 25 | 23.4583 | 0.938332 | 0.1 | 60 | 0.599968 | 3.8271 | 3.8489 | 3.8513 | 3.831 | 3.8282 | 3.8067 | 3.8041 | 3.8245 | 3.8278 | 3.871 | 3.8756 | 3.8348 | 3.8287 | 3.7857 | 3.7811 | 3.822 | 3.8278 | 3.8924 | 3.8991 | 3.8385 | 3.8292 | 3.7653 | 3.7588 | 3.8194 | 3.8276 | 3.9133 | 3.9217 | 3.8417 | 3.8294 | 3.7448 | 3.7363 | 3.8162 | 3.8271 | 3.934 | 3.9437 | 3.8447 | 3.8297 | 3.7246 | 3.7144 | 3.8141 | 3.8271
LMO_C_25_B_191_SOC_5-75_Part_1-1_ID_515093002576.xlsx | LMO | 191 | 515093002576 | 25 | 20.4645 | 0.81858 | 0.1 | 60 | 0.599972 | 3.9247 | 3.9505 | 3.9526 | 3.9277 | 3.9258 | 3.9001 | 3.8982 | 3.923 | 3.9254 | 3.9767 | 3.9804 | 3.9307 | 3.9263 | 3.8752 | 3.8715 | 3.9212 | 3.9254 | 4.0023 | 4.0076 | 3.9335 | 3.9268 | 3.8505 | 3.8452 | 3.9193 | 3.9254 | 4.0275 | 4.0342 | 3.9363 | 3.9272 | 3.8262 | 3.8192 | 3.917 | 3.9251 | 4.0521 | 4.0602 | 3.9388 | 3.9275 | 3.8022 | 3.7938 | 3.9149 | 3.9249
LMO_C_25_B_194_SOC_5-65_Part_1-1_ID_515093000724.xlsx | LMO | 194 | 515093000724 | 25 | 18.202 | 0.72808 | 0.1 | 60 | 0.599924 | 4.0225 | 4.0577 | 4.0599 | 4.0264 | 4.0237 | 3.9888 | 3.9865 | 4.0201 | 4.0233 | 4.0934 | 4.0977 | 4.0304 | 4.0244 | 3.9551 | 3.9505 | 4.0173 | 4.0232 | 4.1277 | 4.134 | 4.0338 | 4.0248 | 3.9217 | 3.9151 | 4.0149 | 4.0229 | 4.1614 | 4.1694 | 4.0367 | 4.0254 | 3.8887 | 3.8805 | 4.0121 | 4.0226 | 4.1943 | 4.2002 | 4.0364 | 4.0247 | 3.8554 | 3.8457 | 4.0089 | 4.0216
LMO_C_25_B_23_SOC_5-60_Part_1-1_ID_515092904546.xlsx | LMO | 23 | 515092904546 | 25 | 16.7152 | 0.668608 | 0.1 | 60 | 0.566444 | 4.0577 | 4.0932 | 4.0953 | 4.0611 | 4.059 | 4.0236 | 4.0214 | 4.0559 | 4.0584 | 4.1293 | 4.1331 | 4.0647 | 4.0597 | 3.989 | 3.9851 | 4.0535 | 4.0584 | 4.1642 | 4.1697 | 4.0676 | 4.0602 | 3.9546 | 3.9488 | 4.0514 | 4.058 | 4.1989 | 4.2003 | 4.0683 | 4.0599 | 3.9196 | 3.9124 | 4.0486 | 4.0574 | 4.2323 | 4.2323 | 4.0697 | 4.0597 | 3.8854 | 3.8763 | 4.0457 | 4.0567
LMO_C_25_B_24_SOC_5-75_Part_1-1_ID_515093002348.xlsx | LMO | 24 | 515093002348 | 25 | 19.9145 | 0.79658 | 0.1 | 60 | 0.599972 | 3.9653 | 4.0005 | 4.0026 | 3.969 | 3.9667 | 3.9319 | 3.9296 | 3.9632 | 3.9663 | 4.0359 | 4.0399 | 3.973 | 3.9676 | 3.898 | 3.894 | 3.9611 | 3.9663 | 4.0702 | 4.0762 | 3.976 | 3.9679 | 3.8642 | 3.8582 | 3.9586 | 3.9658 | 4.1041 | 4.1114 | 3.9791 | 3.9683 | 3.8308 | 3.8231 | 3.9561 | 3.9656 | 4.1373 | 4.1462 | 3.9823 | 3.9688 | 3.798 | 3.7885 | 3.9539 | 3.9655
LMO_C_25_B_33_SOC_5-60_Part_1-1_ID_515093002328.xlsx | LMO | 33 | 515093002328 | 25 | 16.4277 | 0.657108 | 0.1 | 60 | 0.56494 | 4.0678 | 4.0996 | 4.1015 | 4.071 | 4.0692 | 4.0377 | 4.0355 | 4.066 | 4.0686 | 4.1318 | 4.1353 | 4.0742 | 4.0698 | 4.0069 | 4.0033 | 4.0644 | 4.0686 | 4.1632 | 4.1683 | 4.0771 | 4.0704 | 3.9763 | 3.9711 | 4.0625 | 4.0686 | 4.1943 | 4.2 | 4.0796 | 4.0708 | 3.9456 | 3.9388 | 4.0605 | 4.0683 | 4.2248 | 4.2248 | 4.0795 | 4.0704 | 3.9144 | 3.9059 | 4.0576 | 4.0675
LMO_C_25_B_36_SOC_5-70_Part_1-1_ID_514091522210.xlsx | LMO | 36 | 514091522210 | 25 | 18.9034 | 0.756136 | 0.1 | 60 | 0.599964 | 4.0121 | 4.0307 | 4.0321 | 4.0146 | 4.013 | 3.9946 | 3.9932 | 4.0107 | 4.0127 | 4.0493 | 4.0523 | 4.0171 | 4.0134 | 3.9769 | 3.9739 | 4.0089 | 4.0125 | 4.0676 | 4.072 | 4.0194 | 4.0138 | 3.9595 | 3.9549 | 4.0073 | 4.0124 | 4.0857 | 4.0914 | 4.0218 | 4.0145 | 3.9419 | 3.9363 | 4.0057 | 4.0124 | 4.1034 | 4.1104 | 4.0234 | 4.0146 | 3.9247 | 3.9175 | 4.0039 | 4.0121
LMO_C_25_B_37_SOC_5-65_Part_1-1_ID_515093002313.xlsx | LMO | 37 | 515093002313 | 25 | 17.9597 | 0.718388 | 0.1 | 60 | 0.599968 | 4.0519 | 4.0801 | 4.0823 | 4.0552 | 4.0528 | 4.0247 | 4.0226 | 4.0496 | 4.0521 | 4.1085 | 4.1124 | 4.0584 | 4.0531 | 3.9972 | 3.9934 | 4.0472 | 4.0518 | 4.1363 | 4.1419 | 4.0611 | 4.0535 | 3.97 | 3.9644 | 4.0447 | 4.0515 | 4.1635 | 4.1705 | 4.0636 | 4.0538 | 3.9435 | 3.9363 | 4.0426 | 4.0514 | 4.1901 | 4.1985 | 4.066 | 4.0541 | 3.9175 | 3.9086 | 4.0404 | 4.051
LMO_C_25_B_39_SOC_5-65_Part_1-1_ID_515093002758.xlsx | LMO | 39 | 515093002758 | 25 | 17.6715 | 0.70686 | 0.1 | 60 | 0.59988 | 4.0577 | 4.09 | 4.0918 | 4.0605 | 4.0587 | 4.0264 | 4.0247 | 4.056 | 4.0583 | 4.123 | 4.1262 | 4.0633 | 4.0594 | 3.9946 | 3.9914 | 4.0542 | 4.058 | 4.1553 | 4.1599 | 4.0659 | 4.0598 | 3.963 | 3.9584 | 4.0525 | 4.058 | 4.1872 | 4.1932 | 4.0683 | 4.0602 | 3.9316 | 3.9256 | 4.0504 | 4.0577 | 4.2186 | 4.2186 | 4.0685 | 4.0598 | 3.8996 | 3.8921 | 4.0477 | 4.057
LMO_C_25_B_40_SOC_5-80_Part_1-1_ID_515092905478.xlsx | LMO | 40 | 515092905478 | 25 | 21.9298 | 0.877192 | 0.1 | 60 | 0.599984 | 3.8824 | 3.9044 | 3.9065 | 3.8861 | 3.8831 | 3.8613 | 3.8589 | 3.8794 | 3.8826 | 3.9263 | 3.9307 | 3.8896 | 3.8835 | 3.8399 | 3.8357 | 3.8766 | 3.8824 | 3.9479 | 3.9539 | 3.8928 | 3.8838 | 3.8187 | 3.8127 | 3.874 | 3.8822 | 3.969 | 3.9769 | 3.8963 | 3.8842 | 3.7976 | 3.7895 | 3.8717 | 3.8819 | 3.9902 | 3.9993 | 3.8991 | 3.8845 | 3.7764 | 3.7669 | 3.8694 | 3.8817
LMO_C_25_B_43_SOC_5-80_Part_1-1_ID_515093000605.xlsx | LMO | 43 | 515093000605 | 25 | 21.8665 | 0.87466 | 0.1 | 60 | 0.59998 | 3.8856 | 3.907 | 3.9091 | 3.8894 | 3.8866 | 3.8656 | 3.8631 | 3.8829 | 3.8863 | 3.9288 | 3.9328 | 3.8933 | 3.8873 | 3.845 | 3.8406 | 3.8803 | 3.8861 | 3.9493 | 3.9556 | 3.8973 | 3.8877 | 3.8245 | 3.8185 | 3.8782 | 3.8861 | 3.9702 | 3.9779 | 3.9003 | 3.8882 | 3.8041 | 3.7964 | 3.8756 | 3.8859 | 3.9906 | 3.9997 | 3.9033 | 3.8886 | 3.7837 | 3.7743 | 3.8733 | 3.8856
LMO_C_25_B_45_SOC_5-55_Part_1-1_ID_515093000552.xlsx | LMO | 45 | 515093000552 | 25 | 15.1596 | 0.606384 | 0.1 | 60 | 0.509108 | 4.0527 | 4.0913 | 4.0934 | 4.056 | 4.0541 | 4.0156 | 4.0134 | 4.0507 | 4.0535 | 4.1301 | 4.1342 | 4.0595 | 4.0549 | 3.9783 | 3.9742 | 4.0489 | 4.0535 | 4.1684 | 4.1739 | 4.0622 | 4.0553 | 3.9409 | 3.9351 | 4.0465 | 4.0532 | 4.2059 | 4.2059 | 4.0631 | 4.0552 | 3.9031 | 3.8956 | 4.0437 | 4.0525 | 4.2424 | 4.2424 |  |  | 3.8656 | 3.8564 | 4.0409 | 4.0517
LMO_C_25_B_46_SOC_5-80_Part_1-1_ID_515100102065.xlsx | LMO | 46 | 515100102065 | 25 | 22.1957 | 0.887828 | 0.1 | 60 | 0.599976 | 3.8715 | 3.8973 | 3.8991 | 3.875 | 3.8728 | 3.8473 | 3.8452 | 3.8694 | 3.8724 | 3.9231 | 3.9268 | 3.8785 | 3.8733 | 3.8225 | 3.8187 | 3.867 | 3.8722 | 3.9482 | 3.9537 | 3.8819 | 3.8736 | 3.7978 | 3.7923 | 3.8649 | 3.8721 | 3.973 | 3.9797 | 3.8852 | 3.8742 | 3.7732 | 3.766 | 3.8629 | 3.8719 | 3.9976 | 4.0058 | 3.8877 | 3.8745 | 3.7485 | 3.7399 | 3.8603 | 3.8715
LMO_C_25_B_51_SOC_5-60_Part_1-1_ID_515093001221.xlsx | LMO | 51 | 515093001221 | 25 | 16.3111 | 0.652444 | 0.1 | 60 | 0.549184 | 4.0573 | 4.0906 | 4.0931 | 4.062 | 4.0588 | 4.0258 | 4.0227 | 4.0538 | 4.058 | 4.1241 | 4.1291 | 4.0672 | 4.0597 | 3.9934 | 3.9881 | 4.0507 | 4.0578 | 4.1567 | 4.1637 | 4.0708 | 4.0599 | 3.9612 | 3.9535 | 4.0472 | 4.0574 | 4.1883 | 4.1971 | 4.0749 | 4.0608 | 3.9295 | 3.9193 | 4.0446 | 4.0573 | 4.2199 | 4.2199 | 4.0739 | 4.0599 | 3.8961 | 3.8838 | 4.0406 | 4.0561
LMO_C_25_B_54_SOC_5-80_Part_1-1_ID_515093002646.xlsx | LMO | 54 | 515093002646 | 25 | 22.3298 | 0.893192 | 0.1 | 60 | 0.599952 | 3.8719 | 3.8929 | 3.8951 | 3.8756 | 3.8731 | 3.8522 | 3.8498 | 3.8692 | 3.8724 | 3.9144 | 3.9184 | 3.8793 | 3.8736 | 3.8317 | 3.8275 | 3.8666 | 3.8724 | 3.9349 | 3.9409 | 3.8828 | 3.874 | 3.8117 | 3.8055 | 3.864 | 3.8722 | 3.9551 | 3.9628 | 3.8863 | 3.8743 | 3.7915 | 3.7836 | 3.8619 | 3.8721 | 3.9753 | 3.9844 | 3.8891 | 3.8747 | 3.7716 | 3.762 | 3.8596 | 3.8719
LMO_C_25_B_57_SOC_5-60_Part_1-1_ID_515093001787.xlsx | LMO | 57 | 515093001787 | 25 | 17.1984 | 0.687936 | 0.1 | 60 | 0.577396 | 4.0538 | 4.0852 | 4.0878 | 4.0585 | 4.0557 | 4.0247 | 4.0218 | 4.051 | 4.0552 | 4.1174 | 4.122 | 4.0637 | 4.0566 | 3.9944 | 3.9892 | 4.0479 | 4.055 | 4.1479 | 4.155 | 4.0682 | 4.0573 | 3.9642 | 3.957 | 4.0454 | 4.055 | 4.1781 | 4.187 | 4.0717 | 4.0577 | 3.9342 | 3.9244 | 4.0422 | 4.0546 | 4.2076 | 4.2076 | 4.07 | 4.057 | 3.9026 | 3.8905 | 4.0385 | 4.0536
LMO_C_25_B_61_SOC_5-80_Part_1-1_ID_515093002193.xlsx | LMO | 61 | 515093002193 | 25 | 21.462 | 0.85848 | 0.1 | 60 | 0.599964 | 3.9001 | 3.9275 | 3.9296 | 3.9033 | 3.901 | 3.874 | 3.8717 | 3.898 | 3.9007 | 3.9553 | 3.9593 | 3.9065 | 3.9015 | 3.8473 | 3.8431 | 3.8956 | 3.9005 | 3.9821 | 3.9883 | 3.9096 | 3.9019 | 3.8208 | 3.815 | 3.8933 | 3.9003 | 4.0089 | 4.0163 | 3.9121 | 3.9021 | 3.7946 | 3.7874 | 3.891 | 3.9 | 4.035 | 4.0441 | 3.9149 | 3.9024 | 3.769 | 3.7602 | 3.8889 | 3.8998
LMO_C_25_B_62_SOC_5-80_Part_1-1_ID_515092905289.xlsx | LMO | 62 | 515092905289 | 25 | 21.6614 | 0.866456 | 0.1 | 60 | 0.6 | 3.8914 | 3.9203 | 3.9221 | 3.8942 | 3.8922 | 3.8638 | 3.8617 | 3.8894 | 3.8919 | 3.9497 | 3.9532 | 3.8973 | 3.8928 | 3.8355 | 3.832 | 3.8877 | 3.8919 | 3.9783 | 3.9835 | 3.9 | 3.8933 | 3.8078 | 3.8027 | 3.8857 | 3.8917 | 4.0064 | 4.0131 | 3.9026 | 3.8935 | 3.7801 | 3.7736 | 3.8838 | 3.8917 | 4.0343 | 4.0426 | 3.9049 | 3.894 | 3.7527 | 3.7448 | 3.8819 | 3.8915
LMO_C_25_B_63_SOC_5-75_Part_1-1_ID_515100101320.xlsx | LMO | 63 | 515100101320 | 25 | 20.1859 | 0.807436 | 0.1 | 60 | 0.599948 | 3.9579 | 3.9858 | 3.9881 | 3.9619 | 3.9591 | 3.9316 | 3.9289 | 3.9553 | 3.9586 | 4.0141 | 4.0184 | 3.9662 | 3.9598 | 3.9045 | 3.9 | 3.9526 | 3.9586 | 4.0413 | 4.0477 | 3.9702 | 3.9604 | 3.878 | 3.8714 | 3.95 | 3.9584 | 4.0679 | 4.0763 | 3.9739 | 3.9609 | 3.8513 | 3.8427 | 3.9474 | 3.9583 | 4.0945 | 4.1044 | 3.9763 | 3.9611 | 3.8245 | 3.8141 | 3.9447 | 3.9579
LMO_C_25_B_64_SOC_5-75_Part_1-1_ID_515093000353.xlsx | LMO | 64 | 515093000353 | 25 | 20.9518 | 0.838072 | 0.1 | 60 | 0.599904 | 3.9226 | 3.9493 | 3.9519 | 3.9268 | 3.9238 | 3.8973 | 3.8945 | 3.9198 | 3.9233 | 3.9767 | 3.9814 | 3.9309 | 3.9244 | 3.8714 | 3.8664 | 3.9168 | 3.9233 | 4.0029 | 4.0096 | 3.9353 | 3.9249 | 3.8457 | 3.8389 | 3.9142 | 3.9231 | 4.0286 | 4.0373 | 3.9384 | 3.9251 | 3.8201 | 3.811 | 3.9117 | 3.923 | 4.0542 | 4.0644 | 3.9423 | 3.9258 | 3.795 | 3.7839 | 3.9091 | 3.9228
LMO_C_25_B_66_SOC_5-60_Part_1-1_ID_515092904611.xlsx | LMO | 66 | 515092904611 | 25 | 16.9892 | 0.679568 | 0.1 | 60 | 0.567336 | 4.0514 | 4.0892 | 4.0914 | 4.055 | 4.0528 | 4.0159 | 4.0134 | 4.0494 | 4.0523 | 4.1272 | 4.1312 | 4.0588 | 4.0536 | 3.9795 | 3.9751 | 4.0472 | 4.0523 | 4.1641 | 4.17 | 4.0626 | 4.0542 | 3.9437 | 3.9374 | 4.0448 | 4.0523 | 4.2002 | 4.2002 | 4.0622 | 4.0538 | 3.9068 | 3.8986 | 4.0415 | 4.0514 | 4.2354 | 4.2354 | 4.0648 | 4.0538 | 3.8708 | 3.861 | 4.0387 | 4.0507
LMO_C_25_B_68_SOC_5-85_Part_1-1_ID_515093001225.xlsx | LMO | 68 | 515093001225 | 25 | 23.5631 | 0.942524 | 0.1 | 60 | 0.599976 | 3.8215 | 3.8445 | 3.8468 | 3.8248 | 3.8222 | 3.7997 | 3.7973 | 3.819 | 3.8217 | 3.8675 | 3.8719 | 3.828 | 3.8225 | 3.7774 | 3.773 | 3.8166 | 3.8217 | 3.8901 | 3.8963 | 3.8308 | 3.8229 | 3.7558 | 3.7495 | 3.8141 | 3.8215 | 3.9121 | 3.92 | 3.8333 | 3.8231 | 3.7342 | 3.7262 | 3.8118 | 3.8213 | 3.9337 | 3.9433 | 3.8362 | 3.8234 | 3.7135 | 3.7037 | 3.8094 | 3.8211
LMO_C_25_B_69_SOC_5-75_Part_1-1_ID_515092904410.xlsx | LMO | 69 | 515092904410 | 25 | 21.2811 | 0.851244 | 0.1 | 60 | 0.59998 | 3.8989 | 3.923 | 3.9249 | 3.9019 | 3.8998 | 3.8759 | 3.874 | 3.897 | 3.8994 | 3.9475 | 3.9512 | 3.9049 | 3.9003 | 3.8526 | 3.8491 | 3.8951 | 3.8993 | 3.9716 | 3.9767 | 3.9075 | 3.9008 | 3.8294 | 3.8243 | 3.8933 | 3.8993 | 3.9953 | 4.0019 | 3.9102 | 3.9012 | 3.8064 | 3.7997 | 3.8912 | 3.8991 | 4.0184 | 4.0265 | 3.913 | 3.9015 | 3.7837 | 3.7755 | 3.8893 | 3.8991
LMO_C_25_B_6_SOC_5-85_Part_1-1_ID_515093002402.xlsx | LMO | 6 | 515093002402 | 25 | 22.8291 | 0.913164 | 0.1 | 60 | 0.599972 | 3.8496 | 3.8731 | 3.8754 | 3.8531 | 3.8505 | 3.8273 | 3.825 | 3.8473 | 3.8499 | 3.8968 | 3.901 | 3.8561 | 3.8508 | 3.8046 | 3.8004 | 3.8448 | 3.8499 | 3.9198 | 3.926 | 3.8592 | 3.8513 | 3.7825 | 3.7764 | 3.8422 | 3.8496 | 3.9425 | 3.9502 | 3.8622 | 3.8515 | 3.7604 | 3.7528 | 3.8401 | 3.8496 | 3.9646 | 3.9742 | 3.8647 | 3.8517 | 3.739 | 3.7298 | 3.8378 | 3.8492
LMO_C_25_B_71_SOC_5-75_Part_1-1_ID_515093000663.xlsx | LMO | 71 | 515093000663 | 25 | 21.1923 | 0.847692 | 0.1 | 60 | 0.599968 | 3.91 | 3.9356 | 3.9379 | 3.9137 | 3.911 | 3.8859 | 3.8835 | 3.9075 | 3.9107 | 3.9614 | 3.9656 | 3.9172 | 3.9116 | 3.8612 | 3.857 | 3.9049 | 3.9105 | 3.9862 | 3.9925 | 3.9205 | 3.9119 | 3.8371 | 3.831 | 3.9026 | 3.9103 | 4.0107 | 4.0187 | 3.9238 | 3.9124 | 3.8134 | 3.8053 | 3.9001 | 3.9102 | 4.0348 | 4.0441 | 3.927 | 3.9128 | 3.7901 | 3.7806 | 3.8979 | 3.91
LMO_C_25_B_78_SOC_5-70_Part_1-1_ID_516102900376.xlsx | LMO | 78 | 516102900376 | 25 | 19.6784 | 0.787136 | 0.1 | 60 | 0.599976 | 3.9514 | 3.9781 | 3.9804 | 3.9551 | 3.9526 | 3.9265 | 3.9242 | 3.9493 | 3.9521 | 4.0048 | 4.0092 | 3.9584 | 3.953 | 3.9014 | 3.8975 | 3.947 | 3.9521 | 4.0302 | 4.0359 | 3.9616 | 3.9535 | 3.8777 | 3.8722 | 3.9447 | 3.9521 | 4.0542 | 4.0616 | 3.9642 | 3.9539 | 3.855 | 3.8484 | 3.9426 | 3.9518 | 4.0774 | 4.0858 | 3.967 | 3.9542 | 3.8334 | 3.8259 | 3.9407 | 3.9516
LMO_C_25_B_79_SOC_5-75_Part_1-1_ID_515093001367.xlsx | LMO | 79 | 515093001367 | 25 | 20.7333 | 0.829332 | 0.1 | 60 | 0.59998 | 3.9121 | 3.9347 | 3.9365 | 3.9149 | 3.913 | 3.8905 | 3.8887 | 3.9103 | 3.9126 | 3.9576 | 3.9609 | 3.9179 | 3.9135 | 3.8687 | 3.8652 | 3.9084 | 3.9126 | 3.98 | 3.9848 | 3.9203 | 3.9138 | 3.8471 | 3.8419 | 3.9063 | 3.9123 | 4.0018 | 4.0082 | 3.9228 | 3.9142 | 3.8254 | 3.8187 | 3.9042 | 3.9121 | 4.0234 | 4.0311 | 3.9247 | 3.9144 | 3.8039 | 3.7959 | 3.9022 | 3.9119
LMO_C_25_B_7_SOC_5-80_Part_1-1_ID_515093000596.xlsx | LMO | 7 | 515093000596 | 25 | 22.3486 | 0.893944 | 0.1 | 60 | 0.599976 | 3.8657 | 3.8901 | 3.8924 | 3.8692 | 3.8666 | 3.8424 | 3.8401 | 3.8633 | 3.8661 | 3.9149 | 3.9193 | 3.8724 | 3.8671 | 3.8189 | 3.8145 | 3.8608 | 3.8661 | 3.9388 | 3.9451 | 3.8757 | 3.8673 | 3.7955 | 3.7894 | 3.8585 | 3.8659 | 3.9626 | 3.9705 | 3.8789 | 3.8677 | 3.7725 | 3.7648 | 3.8561 | 3.8657 | 3.9858 | 3.9953 | 3.8817 | 3.868 | 3.75 | 3.7411 | 3.8538 | 3.8656
LMO_C_25_B_81_SOC_5-60_Part_1-1_ID_515092904585.xlsx | LMO | 81 | 515092904585 | 25 | 17.1527 | 0.686108 | 0.1 | 60 | 0.598324 | 4.0578 | 4.0885 | 4.09 | 4.0605 | 4.0591 | 4.0286 | 4.0271 | 4.0567 | 4.0587 | 4.1198 | 4.1226 | 4.0631 | 4.0598 | 3.9988 | 3.996 | 4.0552 | 4.0585 | 4.1501 | 4.1542 | 4.0654 | 4.0602 | 3.969 | 3.9649 | 4.0534 | 4.0584 | 4.18 | 4.1853 | 4.0675 | 4.0605 | 3.9393 | 3.9339 | 4.0517 | 4.058 | 4.2098 | 4.2098 | 4.0671 | 4.0601 | 3.9089 | 3.9022 | 4.0494 | 4.0573
LMO_C_25_B_83_SOC_5-70_Part_1-1_ID_515093004000.xlsx | LMO | 83 | 515093004000 | 25 | 19.4762 | 0.779048 | 0.1 | 60 | 0.599976 | 3.9697 | 4.0004 | 4.0023 | 3.9735 | 3.9711 | 3.9407 | 3.9384 | 3.9672 | 3.9704 | 4.0311 | 4.0352 | 3.9774 | 3.9716 | 3.911 | 3.9066 | 3.9646 | 3.9702 | 4.0609 | 4.0668 | 3.9807 | 3.9719 | 3.8812 | 3.8752 | 3.9623 | 3.97 | 4.0904 | 4.098 | 3.9842 | 3.9725 | 3.8517 | 3.8438 | 3.9595 | 3.9697 | 4.1198 | 4.1285 | 3.9872 | 3.973 | 3.8225 | 3.8127 | 3.9572 | 3.9695
LMO_C_25_B_85_SOC_5-65_Part_1-1_ID_515093000008.xlsx | LMO | 85 | 515093000008 | 25 | 18.9555 | 0.75822 | 0.1 | 60 | 0.599976 | 3.9941 | 4.0271 | 4.029 | 3.9976 | 3.9953 | 3.9626 | 3.9605 | 3.992 | 3.9948 | 4.0602 | 4.064 | 4.0011 | 3.9958 | 3.9309 | 3.9268 | 3.9897 | 3.9946 | 4.0925 | 4.098 | 4.0039 | 3.9962 | 3.8991 | 3.8933 | 3.9872 | 3.9944 | 4.1243 | 4.1314 | 4.0068 | 3.9965 | 3.8677 | 3.8601 | 3.9849 | 3.9941 | 4.1557 | 4.1642 | 4.0095 | 3.9969 | 3.8366 | 3.8276 | 3.9827 | 3.9939
LMO_C_25_B_86_SOC_5-80_Part_1-1_ID_515100100526.xlsx | LMO | 86 | 515100100526 | 25 | 22.0583 | 0.882332 | 0.1 | 60 | 0.599968 | 3.8796 | 3.9001 | 3.9021 | 3.8826 | 3.8805 | 3.8601 | 3.858 | 3.8775 | 3.8801 | 3.921 | 3.9247 | 3.8859 | 3.8808 | 3.8401 | 3.8364 | 3.875 | 3.8798 | 3.941 | 3.9465 | 3.8887 | 3.8812 | 3.8206 | 3.8152 | 3.8729 | 3.8798 | 3.9612 | 3.9681 | 3.8908 | 3.8815 | 3.8011 | 3.7941 | 3.871 | 3.8796 | 3.9809 | 3.989 | 3.8935 | 3.8819 | 3.782 | 3.7736 | 3.8687 | 3.8794
LMO_C_25_B_88_SOC_5-75_Part_1-1_ID_515092904584.xlsx | LMO | 88 | 515092904584 | 25 | 20.3993 | 0.815972 | 0.1 | 60 | 0.59998 | 3.9258 | 3.9516 | 3.9535 | 3.9288 | 3.9267 | 3.9012 | 3.8991 | 3.9238 | 3.9261 | 3.9776 | 3.9811 | 3.9317 | 3.9272 | 3.8761 | 3.8724 | 3.9217 | 3.926 | 4.0029 | 4.0081 | 3.9342 | 3.9275 | 3.8515 | 3.8462 | 3.9198 | 3.9258 | 4.0279 | 4.0345 | 3.937 | 3.9279 | 3.8273 | 3.8204 | 3.9175 | 3.9256 | 4.0523 | 4.0605 | 3.9388 | 3.9281 | 3.8032 | 3.795 | 3.9154 | 3.9252
LMO_C_25_B_8_SOC_5-80_Part_1-1_ID_515092900941.xlsx | LMO | 8 | 515092900941 | 25 | 22.3187 | 0.892748 | 0.1 | 60 | 0.599964 | 3.8699 | 3.8933 | 3.8956 | 3.874 | 3.871 | 3.848 | 3.8454 | 3.867 | 3.8705 | 3.9168 | 3.9214 | 3.8782 | 3.8715 | 3.8255 | 3.8208 | 3.864 | 3.8703 | 3.9395 | 3.9463 | 3.8821 | 3.8719 | 3.8032 | 3.7964 | 3.861 | 3.8701 | 3.9618 | 3.9702 | 3.8856 | 3.8722 | 3.7811 | 3.7723 | 3.8587 | 3.8699 | 3.9839 | 3.9941 | 3.8891 | 3.8728 | 3.7592 | 3.7486 | 3.8557 | 3.8696
LMO_C_25_B_90_SOC_5-85_Part_1-1_ID_515092905201.xlsx | LMO | 90 | 515092905201 | 25 | 23.8826 | 0.955304 | 0.1 | 60 | 0.599976 | 3.8127 | 3.8338 | 3.8359 | 3.8159 | 3.8134 | 3.7925 | 3.7902 | 3.8104 | 3.8129 | 3.8548 | 3.8589 | 3.8187 | 3.8136 | 3.772 | 3.7679 | 3.808 | 3.8127 | 3.8756 | 3.8815 | 3.8213 | 3.8139 | 3.7518 | 3.746 | 3.8057 | 3.8125 | 3.8963 | 3.9035 | 3.8241 | 3.8143 | 3.732 | 3.7244 | 3.8034 | 3.8124 | 3.9163 | 3.9252 | 3.8268 | 3.8146 | 3.7125 | 3.7035 | 3.8015 | 3.8124
LMO_C_25_B_91_SOC_5-85_Part_1-1_ID_515100102031.xlsx | LMO | 91 | 515100102031 | 25 | 22.8423 | 0.913692 | 0.1 | 60 | 0.59998 | 3.8498 | 3.8706 | 3.8728 | 3.8534 | 3.8508 | 3.8303 | 3.8278 | 3.8473 | 3.8503 | 3.8917 | 3.8959 | 3.8573 | 3.8513 | 3.8101 | 3.8059 | 3.845 | 3.8503 | 3.9124 | 3.9182 | 3.8601 | 3.8517 | 3.7901 | 3.7843 | 3.8422 | 3.8501 | 3.9324 | 3.9398 | 3.8631 | 3.852 | 3.7704 | 3.7627 | 3.8399 | 3.8499 | 3.9521 | 3.9609 | 3.8656 | 3.8524 | 3.7507 | 3.7414 | 3.8378 | 3.8498
LMO_C_25_B_93_SOC_5-75_Part_1-1_ID_515092904858.xlsx | LMO | 93 | 515092904858 | 25 | 20.5201 | 0.820804 | 0.1 | 60 | 0.599968 | 3.9245 | 3.9514 | 3.9535 | 3.9281 | 3.9254 | 3.8989 | 3.8965 | 3.9221 | 3.9249 | 3.9786 | 3.9827 | 3.9316 | 3.9261 | 3.8729 | 3.8687 | 3.9195 | 3.9247 | 4.0047 | 4.0107 | 3.9347 | 3.9263 | 3.8471 | 3.8412 | 3.9172 | 3.9245 | 4.0307 | 4.0382 | 3.9377 | 3.9267 | 3.8217 | 3.8141 | 3.9152 | 3.9244 | 4.0563 | 4.0652 | 3.9407 | 3.9272 | 3.7969 | 3.7876 | 3.9121 | 3.924
LMO_C_25_B_95_SOC_5-85_Part_1-1_ID_515092901384.xlsx | LMO | 95 | 515092901384 | 25 | 22.9853 | 0.919412 | 0.1 | 60 | 0.599968 | 3.8412 | 3.8612 | 3.8631 | 3.8441 | 3.8417 | 3.822 | 3.8199 | 3.8389 | 3.8413 | 3.8812 | 3.8849 | 3.8471 | 3.8422 | 3.8025 | 3.799 | 3.8366 | 3.8412 | 3.9008 | 3.9061 | 3.8496 | 3.8424 | 3.7836 | 3.7783 | 3.8343 | 3.8408 | 3.9202 | 3.927 | 3.8519 | 3.8427 | 3.7648 | 3.7581 | 3.832 | 3.8406 | 3.9391 | 3.9472 | 3.854 | 3.8429 | 3.7465 | 3.7383 | 3.8303 | 3.8406
LMO_C_25_B_97_SOC_5-60_Part_1-1_ID_515093002276.xlsx | LMO | 97 | 515093002276 | 25 | 17.8895 | 0.71558 | 0.1 | 60 | 0.599864 | 4.0315 | 4.0658 | 4.0678 | 4.0349 | 4.0329 | 3.9992 | 3.9969 | 4.0296 | 4.0324 | 4.1003 | 4.1041 | 4.0385 | 4.0336 | 3.966 | 3.9621 | 4.0274 | 4.0321 | 4.1339 | 4.1394 | 4.0415 | 4.034 | 3.9328 | 3.9272 | 4.0251 | 4.0321 | 4.1669 | 4.1739 | 4.0444 | 4.0345 | 3.9003 | 3.8928 | 4.0229 | 4.0317 | 4.1996 | 4.2013 | 4.0444 | 4.034 | 3.867 | 3.8578 | 4.0201 | 4.031
LMO_C_25_B_99_SOC_5-70_Part_1-1_ID_515100101563.xlsx | LMO | 99 | 515100101563 | 25 | 19.4097 | 0.776388 | 0.1 | 60 | 0.599968 | 3.967 | 3.9995 | 4.0019 | 3.9716 | 3.9686 | 3.9363 | 3.9335 | 3.9642 | 3.9679 | 4.0321 | 4.0369 | 3.9765 | 3.9691 | 3.9049 | 3.9 | 3.9611 | 3.9677 | 4.0637 | 4.0706 | 3.9802 | 3.9697 | 3.8735 | 3.8664 | 3.9581 | 3.9674 | 4.0946 | 4.1031 | 3.9835 | 3.97 | 3.842 | 3.8327 | 3.9551 | 3.967 | 4.1254 | 4.1354 | 3.9872 | 3.9705 | 3.8113 | 3.7997 | 3.9526 | 3.9669

## SOC65
File_Name | Mat | No. | ID | Qn | Q | SOH | Pt | SOC | SOCR | U1 | U2 | U3 | U4 | U5 | U6 | U7 | U8 | U9 | U10 | U11 | U12 | U13 | U14 | U15 | U16 | U17 | U18 | U19 | U20 | U21 | U22 | U23 | U24 | U25 | U26 | U27 | U28 | U29 | U30 | U31 | U32 | U33 | U34 | U35 | U36 | U37 | U38 | U39 | U40 | U41
LMO_C_25_B_104_SOC_5-70_Part_1-1_ID_515093000076.xlsx | LMO | 104 | 515093000076 | 25 | 19.4159 | 0.776636 | 0.1 | 65 | 0.64996 | 4.0233 | 4.0553 | 4.0578 | 4.0286 | 4.0251 | 3.9935 | 3.9904 | 4.0201 | 4.0246 | 4.0878 | 4.0928 | 4.0338 | 4.0258 | 3.9628 | 3.9572 | 4.0166 | 4.0244 | 4.1185 | 4.1258 | 4.0377 | 4.0265 | 3.9321 | 3.924 | 4.0131 | 4.024 | 4.149 | 4.1579 | 4.0409 | 4.0268 | 3.9014 | 3.891 | 4.0102 | 4.0237 | 4.1791 | 4.1897 | 4.0423 | 4.0267 | 3.8701 | 3.8573 | 4.0068 | 4.023
LMO_C_25_B_107_SOC_5-70_Part_1-1_ID_515100100832.xlsx | LMO | 107 | 515100100832 | 25 | 19.3201 | 0.772804 | 0.1 | 65 | 0.649956 | 4.0324 | 4.0615 | 4.0633 | 4.0355 | 4.0332 | 4.0043 | 4.0022 | 4.03 | 4.0325 | 4.0906 | 4.0939 | 4.0387 | 4.0336 | 3.9758 | 3.9721 | 4.0278 | 4.0324 | 4.1191 | 4.124 | 4.0412 | 4.034 | 3.9475 | 3.9423 | 4.0254 | 4.0321 | 4.1472 | 4.1535 | 4.0436 | 4.0345 | 3.9196 | 3.9128 | 4.0233 | 4.032 | 4.175 | 4.1826 | 4.0455 | 4.0348 | 3.8917 | 3.8833 | 4.0212 | 4.0317
LMO_C_25_B_109_SOC_5-85_Part_1-1_ID_515092905216.xlsx | LMO | 109 | 515092905216 | 25 | 23.3228 | 0.932912 | 0.1 | 65 | 0.65 | 3.8794 | 3.9005 | 3.9024 | 3.8822 | 3.8803 | 3.8592 | 3.8573 | 3.8775 | 3.8798 | 3.9219 | 3.9256 | 3.8852 | 3.8807 | 3.8389 | 3.8354 | 3.8752 | 3.8796 | 3.9428 | 3.9479 | 3.8877 | 3.881 | 3.8187 | 3.8136 | 3.8733 | 3.8794 | 3.9632 | 3.97 | 3.8905 | 3.8812 | 3.7988 | 3.7923 | 3.8712 | 3.8793 | 3.9832 | 3.9914 | 3.8926 | 3.8815 | 3.7795 | 3.7713 | 3.8689 | 3.8791
LMO_C_25_B_110_SOC_5-80_Part_1-1_ID_515093005020.xlsx | LMO | 110 | 515093005020 | 25 | 22.3456 | 0.893824 | 0.1 | 65 | 0.649948 | 3.9154 | 3.9358 | 3.9377 | 3.9189 | 3.9166 | 3.8966 | 3.8943 | 3.9133 | 3.9161 | 3.9565 | 3.9604 | 3.9223 | 3.9172 | 3.877 | 3.8729 | 3.9109 | 3.9161 | 3.9765 | 3.982 | 3.9254 | 3.9175 | 3.8575 | 3.852 | 3.9086 | 3.9158 | 3.996 | 4.003 | 3.9282 | 3.9179 | 3.8382 | 3.831 | 3.9063 | 3.9156 | 4.0155 | 4.0237 | 3.9307 | 3.9182 | 3.8192 | 3.8104 | 3.9045 | 3.9156
LMO_C_25_B_112_SOC_5-65_Part_1-1_ID_515100102992.xlsx | LMO | 112 | 515100102992 | 25 | 18.2109 | 0.728436 | 0.1 | 65 | 0.636444 | 4.0595 | 4.0897 | 4.0918 | 4.0636 | 4.0609 | 4.0313 | 4.0286 | 4.057 | 4.0605 | 4.1201 | 4.1241 | 4.0676 | 4.0616 | 4.0019 | 3.9974 | 4.0542 | 4.0602 | 4.1494 | 4.1554 | 4.0707 | 4.0618 | 3.9728 | 3.9665 | 4.0517 | 4.0601 | 4.1782 | 4.1858 | 4.0735 | 4.0625 | 3.944 | 3.9356 | 4.049 | 4.0597 | 4.2067 | 4.2067 | 4.0729 | 4.0618 | 3.914 | 3.9038 | 4.0457 | 4.0587
LMO_C_25_B_113_SOC_5-70_Part_1-1_ID_515093005302.xlsx | LMO | 113 | 515093005302 | 25 | 18.9334 | 0.757336 | 0.1 | 65 | 0.65 | 4.0422 | 4.0698 | 4.072 | 4.0461 | 4.0434 | 4.016 | 4.0134 | 4.0397 | 4.043 | 4.098 | 4.102 | 4.0503 | 4.0441 | 3.9892 | 3.9848 | 4.037 | 4.043 | 4.1251 | 4.131 | 4.0534 | 4.0447 | 3.9625 | 3.9561 | 4.0345 | 4.0427 | 4.1518 | 4.1592 | 4.0563 | 4.0451 | 3.9361 | 3.9277 | 4.0321 | 4.0426 | 4.1781 | 4.1868 | 4.0584 | 4.0454 | 3.9093 | 3.8993 | 4.0302 | 4.0423
LMO_C_25_B_116_SOC_5-80_Part_1-1_ID_515093000439.xlsx | LMO | 116 | 515093000439 | 25 | 21.5017 | 0.860068 | 0.1 | 65 | 0.65 | 3.9433 | 3.964 | 3.966 | 3.9467 | 3.9444 | 3.9237 | 3.9214 | 3.941 | 3.9439 | 3.9853 | 3.989 | 3.95 | 3.9447 | 3.9035 | 3.8996 | 3.9386 | 3.9437 | 4.0054 | 4.011 | 3.953 | 3.9451 | 3.8835 | 3.878 | 3.9363 | 3.9435 | 4.0256 | 4.0327 | 3.9553 | 3.9454 | 3.8638 | 3.8564 | 3.934 | 3.9433 | 4.0454 | 4.0538 | 3.9577 | 3.9458 | 3.8441 | 3.8352 | 3.9323 | 3.9433
LMO_C_25_B_118_SOC_5-65_Part_1-1_ID_515093001936.xlsx | LMO | 118 | 515093001936 | 25 | 18.9621 | 0.758484 | 0.1 | 65 | 0.65 | 4.0355 | 4.0622 | 4.064 | 4.0387 | 4.0366 | 4.0104 | 4.0083 | 4.0336 | 4.0362 | 4.0885 | 4.0922 | 4.0419 | 4.037 | 3.9848 | 3.9811 | 4.0315 | 4.0359 | 4.1144 | 4.1198 | 4.0446 | 4.0374 | 3.9595 | 3.954 | 4.0292 | 4.0357 | 4.1399 | 4.1466 | 4.0468 | 4.0377 | 3.9344 | 3.9272 | 4.0272 | 4.0355 | 4.1651 | 4.1731 | 4.0493 | 4.0381 | 3.9096 | 3.901 | 4.0251 | 4.0353
LMO_C_25_B_122_SOC_5-85_Part_1-1_ID_515092905212.xlsx | LMO | 122 | 515092905212 | 25 | 23.2886 | 0.931544 | 0.1 | 65 | 0.649948 | 3.8814 | 3.9003 | 3.9019 | 3.8836 | 3.8821 | 3.8633 | 3.8617 | 3.8798 | 3.8817 | 3.9196 | 3.9224 | 3.8859 | 3.8824 | 3.845 | 3.842 | 3.8782 | 3.8817 | 3.9382 | 3.9426 | 3.8882 | 3.8828 | 3.8268 | 3.8224 | 3.8766 | 3.8815 | 3.9568 | 3.9623 | 3.8903 | 3.8831 | 3.8089 | 3.8034 | 3.875 | 3.8815 | 3.9751 | 3.9818 | 3.8921 | 3.8835 | 3.7911 | 3.7843 | 3.8731 | 3.8812
LMO_C_25_B_124_SOC_5-70_Part_1-1_ID_515092905281.xlsx | LMO | 124 | 515092905281 | 25 | 19.8908 | 0.795632 | 0.1 | 65 | 0.65 | 4.0039 | 4.0342 | 4.0364 | 4.0082 | 4.0054 | 3.9756 | 3.973 | 4.0012 | 4.0048 | 4.0648 | 4.069 | 4.0121 | 4.006 | 3.946 | 3.9416 | 3.9986 | 4.0047 | 4.0942 | 4.1005 | 4.0156 | 4.0064 | 3.9168 | 3.9103 | 3.9962 | 4.0044 | 4.1234 | 4.1312 | 4.0188 | 4.0071 | 3.888 | 3.8794 | 3.9937 | 4.0043 | 4.1524 | 4.1616 | 4.0212 | 4.0075 | 3.8591 | 3.8487 | 3.9907 | 4.0039
LMO_C_25_B_125_SOC_5-65_Part_1-1_ID_515093002457.xlsx | LMO | 125 | 515093002457 | 25 | 18.8036 | 0.752144 | 0.1 | 65 | 0.649184 | 4.0454 | 4.0798 | 4.0819 | 4.0493 | 4.0468 | 4.0128 | 4.0104 | 4.0432 | 4.0464 | 4.1146 | 4.1188 | 4.0535 | 4.0476 | 3.9795 | 3.9751 | 4.0406 | 4.0464 | 4.1482 | 4.1542 | 4.0564 | 4.048 | 3.9467 | 3.9402 | 4.0384 | 4.0461 | 4.1811 | 4.1887 | 4.0595 | 4.0486 | 3.914 | 3.9058 | 4.0359 | 4.046 | 4.2135 | 4.2135 | 4.0591 | 4.0479 | 3.8808 | 3.8706 | 4.0331 | 4.0451
LMO_C_25_B_127_SOC_5-70_Part_1-1_ID_515093001000.xlsx | LMO | 127 | 515093001000 | 25 | 20.033 | 0.80132 | 0.1 | 65 | 0.65 | 3.9976 | 4.0247 | 4.0265 | 4.0005 | 3.9985 | 3.9716 | 3.9695 | 3.9955 | 3.9981 | 4.0521 | 4.0557 | 4.0035 | 3.9988 | 3.9451 | 3.9414 | 3.9934 | 3.9979 | 4.0788 | 4.0839 | 4.0062 | 3.9993 | 3.9188 | 3.9135 | 3.9916 | 3.9978 | 4.1055 | 4.1119 | 4.0089 | 3.9997 | 3.8928 | 3.8861 | 3.9893 | 3.9974 | 4.1312 | 4.1392 | 4.0111 | 4.0001 | 3.8671 | 3.8589 | 3.9872 | 3.9974
LMO_C_25_B_129_SOC_5-80_Part_1-1_ID_514091418304.xlsx | LMO | 129 | 514091418304 | 25 | 22.2327 | 0.889308 | 0.1 | 65 | 0.65 | 3.9163 | 3.9347 | 3.9367 | 3.9189 | 3.917 | 3.8987 | 3.8968 | 3.9145 | 3.9165 | 3.9537 | 3.9572 | 3.9214 | 3.9173 | 3.8808 | 3.8773 | 3.9128 | 3.9166 | 3.9721 | 3.9772 | 3.9235 | 3.9177 | 3.8631 | 3.858 | 3.9109 | 3.9165 | 3.99 | 3.9967 | 3.9256 | 3.9179 | 3.8457 | 3.839 | 3.9089 | 3.9163 | 4.0079 | 4.0159 | 3.9281 | 3.9182 | 3.8287 | 3.8208 | 3.907 | 3.9161
LMO_C_25_B_137_SOC_5-75_Part_1-1_ID_515093004482.xlsx | LMO | 137 | 515093004482 | 25 | 21.4503 | 0.858012 | 0.1 | 65 | 0.649948 | 3.9512 | 3.9758 | 3.9779 | 3.9547 | 3.9523 | 3.9282 | 3.9258 | 3.9488 | 3.9519 | 4.0006 | 4.0047 | 3.9586 | 3.9528 | 3.9042 | 3.9001 | 3.9463 | 3.9516 | 4.0247 | 4.0306 | 3.9618 | 3.9532 | 3.8805 | 3.8745 | 3.944 | 3.9514 | 4.0485 | 4.0559 | 3.9646 | 3.9537 | 3.857 | 3.8492 | 3.9414 | 3.9512 | 4.0718 | 4.0805 | 3.9672 | 3.9539 | 3.8336 | 3.8241 | 3.9388 | 3.9509
LMO_C_25_B_139_SOC_5-80_Part_1-1_ID_515093004235.xlsx | LMO | 139 | 515093004235 | 25 | 22.1683 | 0.886732 | 0.1 | 65 | 0.649952 | 3.9203 | 3.9426 | 3.9447 | 3.9233 | 3.9212 | 3.8991 | 3.897 | 3.9182 | 3.9207 | 3.9656 | 3.9693 | 3.9265 | 3.9219 | 3.8775 | 3.8738 | 3.9163 | 3.9207 | 3.9877 | 3.9932 | 3.9293 | 3.9221 | 3.8561 | 3.8508 | 3.9144 | 3.9207 | 4.0095 | 4.0164 | 3.9319 | 3.9226 | 3.8352 | 3.8282 | 3.9123 | 3.9205 | 4.0309 | 4.0391 | 3.9342 | 3.9228 | 3.8143 | 3.806 | 3.9105 | 3.9205
LMO_C_25_B_141_SOC_5-80_Part_1-1_ID_515093000036.xlsx | LMO | 141 | 515093000036 | 25 | 21.7671 | 0.870684 | 0.1 | 65 | 0.649948 | 3.9384 | 3.9642 | 3.9665 | 3.9419 | 3.9395 | 3.914 | 3.9114 | 3.936 | 3.9389 | 3.9906 | 3.9948 | 3.9456 | 3.94 | 3.8889 | 3.8845 | 3.9335 | 3.9388 | 4.0159 | 4.022 | 3.9486 | 3.9403 | 3.8642 | 3.858 | 3.931 | 3.9386 | 4.0408 | 4.0486 | 3.9516 | 3.9407 | 3.8401 | 3.8324 | 3.9286 | 3.9384 | 4.065 | 4.0742 | 3.9544 | 3.941 | 3.8164 | 3.8071 | 3.9267 | 3.9384
LMO_C_25_B_149_SOC_5-75_Part_1-1_ID_515092904978.xlsx | LMO | 149 | 515092904978 | 25 | 21.1531 | 0.846124 | 0.1 | 65 | 0.649948 | 3.9618 | 3.9914 | 3.9935 | 3.9651 | 3.9628 | 3.9337 | 3.9312 | 3.9595 | 3.9625 | 4.0213 | 4.0254 | 3.969 | 3.9635 | 3.9049 | 3.9007 | 3.9572 | 3.9623 | 4.0503 | 4.0563 | 3.9719 | 3.9639 | 3.8764 | 3.8705 | 3.9549 | 3.9621 | 4.0788 | 4.0866 | 3.9746 | 3.964 | 3.8484 | 3.8408 | 3.9525 | 3.9618 | 4.1071 | 4.1163 | 3.9776 | 3.9646 | 3.8208 | 3.8115 | 3.9502 | 3.9616
LMO_C_25_B_152_SOC_5-70_Part_1-1_ID_515092904019.xlsx | LMO | 152 | 515092904019 | 25 | 19.7083 | 0.788332 | 0.1 | 65 | 0.649968 | 4.0166 | 4.0457 | 4.0475 | 4.0198 | 4.0176 | 3.989 | 3.987 | 4.0148 | 4.0173 | 4.075 | 4.0788 | 4.0232 | 4.0184 | 3.9611 | 3.9572 | 4.0127 | 4.0173 | 4.1036 | 4.1089 | 4.026 | 4.0188 | 3.9333 | 3.9279 | 4.0106 | 4.017 | 4.1317 | 4.1384 | 4.0289 | 4.0192 | 3.9058 | 3.8989 | 4.0086 | 4.017 | 4.1595 | 4.1676 | 4.0314 | 4.0198 | 3.8787 | 3.8705 | 4.0064 | 4.0167
LMO_C_25_B_157_SOC_5-70_Part_1-1_ID_515100102714.xlsx | LMO | 157 | 515100102714 | 25 | 18.668 | 0.74672 | 0.1 | 65 | 0.649964 | 4.051 | 4.0785 | 4.0812 | 4.0567 | 4.0528 | 4.0258 | 4.0225 | 4.0472 | 4.0522 | 4.1064 | 4.1118 | 4.062 | 4.0536 | 3.9993 | 3.9934 | 4.0434 | 4.0521 | 4.1329 | 4.1403 | 4.0659 | 4.0542 | 3.9732 | 3.9646 | 4.0401 | 4.0517 | 4.1589 | 4.168 | 4.0689 | 4.0548 | 3.9468 | 3.936 | 4.0366 | 4.0514 | 4.1848 | 4.1954 | 4.0721 | 4.0556 | 3.921 | 3.9077 | 4.0334 | 4.051
LMO_C_25_B_160_SOC_5-70_Part_1-1_ID_515093000809.xlsx | LMO | 160 | 515093000809 | 25 | 20.0972 | 0.803888 | 0.1 | 65 | 0.649964 | 4.0035 | 4.0315 | 4.0334 | 4.0064 | 4.0044 | 3.9767 | 3.9749 | 4.0018 | 4.0039 | 4.0598 | 4.063 | 4.0093 | 4.005 | 3.9495 | 3.9463 | 3.9997 | 4.0039 | 4.0873 | 4.0921 | 4.0119 | 4.0054 | 3.9226 | 3.9177 | 3.9979 | 4.0039 | 4.1146 | 4.1208 | 4.0142 | 4.0057 | 3.8959 | 3.8896 | 3.9958 | 4.0035 | 4.1414 | 4.149 | 4.0166 | 4.0061 | 3.8696 | 3.8619 | 3.9941 | 4.0034
LMO_C_25_B_162_SOC_5-85_Part_1-1_ID_514091415127.xlsx | LMO | 162 | 514091415127 | 25 | 23.0618 | 0.922472 | 0.1 | 65 | 0.649972 | 3.8847 | 3.9012 | 3.9026 | 3.8868 | 3.8856 | 3.8692 | 3.868 | 3.8835 | 3.8852 | 3.9179 | 3.9205 | 3.8891 | 3.8859 | 3.8534 | 3.8508 | 3.8821 | 3.8852 | 3.9342 | 3.9379 | 3.8908 | 3.8863 | 3.8376 | 3.834 | 3.8807 | 3.885 | 3.95 | 3.9549 | 3.8928 | 3.8866 | 3.8222 | 3.8173 | 3.8793 | 3.8849 | 3.966 | 3.9719 | 3.8945 | 3.8868 | 3.8069 | 3.801 | 3.878 | 3.8849
LMO_C_25_B_163_SOC_5-85_Part_1-1_ID_515093000451.xlsx | LMO | 163 | 515093000451 | 25 | 23.6416 | 0.945664 | 0.1 | 65 | 0.649972 | 3.8673 | 3.8877 | 3.8896 | 3.8708 | 3.8684 | 3.8485 | 3.8462 | 3.8652 | 3.8682 | 3.9084 | 3.9124 | 3.8743 | 3.8691 | 3.829 | 3.825 | 3.8629 | 3.868 | 3.9284 | 3.9342 | 3.8775 | 3.8694 | 3.8097 | 3.8039 | 3.8605 | 3.868 | 3.9479 | 3.9553 | 3.8803 | 3.8698 | 3.7904 | 3.7829 | 3.8582 | 3.8677 | 3.9674 | 3.9763 | 3.8831 | 3.8703 | 3.7715 | 3.7623 | 3.8559 | 3.8677
LMO_C_25_B_169_SOC_5-80_Part_1-1_ID_515093003101.xlsx | LMO | 169 | 515093003101 | 25 | 22.3867 | 0.895468 | 0.1 | 65 | 0.649976 | 3.9149 | 3.9391 | 3.9414 | 3.9184 | 3.9159 | 3.8921 | 3.8898 | 3.9126 | 3.9154 | 3.9637 | 3.9679 | 3.9219 | 3.9165 | 3.8689 | 3.8647 | 3.9102 | 3.9154 | 3.9874 | 3.9935 | 3.9249 | 3.9168 | 3.8461 | 3.8401 | 3.9079 | 3.9152 | 4.0107 | 4.0185 | 3.9279 | 3.9172 | 3.8238 | 3.8162 | 3.9056 | 3.9151 | 4.0335 | 4.0427 | 3.9303 | 3.9175 | 3.8018 | 3.7927 | 3.903 | 3.9147
LMO_C_25_B_170_SOC_5-75_Part_1-1_ID_515093000549.xlsx | LMO | 170 | 515093000549 | 25 | 21.2415 | 0.84966 | 0.1 | 65 | 0.64996 | 3.9497 | 3.9765 | 3.9783 | 3.9526 | 3.9507 | 3.924 | 3.9221 | 3.9477 | 3.9502 | 4.0035 | 4.0071 | 3.9558 | 3.9511 | 3.8979 | 3.8943 | 3.9454 | 3.95 | 4.03 | 4.035 | 3.9586 | 3.9516 | 3.8721 | 3.8668 | 3.9433 | 3.9498 | 4.056 | 4.0622 | 3.9609 | 3.9518 | 3.8461 | 3.8392 | 3.9414 | 3.9495 | 4.0819 | 4.0894 | 3.9632 | 3.9521 | 3.8203 | 3.8122 | 3.9395 | 3.9493
LMO_C_25_B_171_SOC_5-75_Part_1-1_ID_515100101239.xlsx | LMO | 171 | 515100101239 | 25 | 20.3951 | 0.815804 | 0.1 | 65 | 0.649984 | 3.993 | 4.0251 | 4.0274 | 3.9972 | 3.9944 | 3.9625 | 3.9598 | 3.9904 | 3.9937 | 4.0576 | 4.0618 | 4.0012 | 3.9949 | 3.9312 | 3.9267 | 3.9876 | 3.9935 | 4.089 | 4.0952 | 4.005 | 3.9955 | 3.9 | 3.8936 | 3.9849 | 3.9934 | 4.1202 | 4.1279 | 4.0079 | 3.996 | 3.8691 | 3.8608 | 3.9821 | 3.993 | 4.1508 | 4.1599 | 4.0104 | 3.9964 | 3.8383 | 3.8282 | 3.9793 | 3.9927
LMO_C_25_B_182_SOC_5-85_Part_1-1_ID_515093004064.xlsx | LMO | 182 | 515093004064 | 25 | 23.2819 | 0.931276 | 0.1 | 65 | 0.649972 | 3.8822 | 3.9033 | 3.9056 | 3.8863 | 3.8835 | 3.8626 | 3.8601 | 3.8796 | 3.8829 | 3.9249 | 3.9293 | 3.8903 | 3.884 | 3.8424 | 3.8378 | 3.8768 | 3.8829 | 3.9454 | 3.9519 | 3.8938 | 3.8845 | 3.8222 | 3.8159 | 3.8743 | 3.8828 | 3.9658 | 3.9737 | 3.8966 | 3.8849 | 3.8025 | 3.7943 | 3.8717 | 3.8826 | 3.9858 | 3.9951 | 3.8993 | 3.8852 | 3.7829 | 3.773 | 3.8692 | 3.8824
LMO_C_25_B_184_SOC_5-65_Part_1-1_ID_515093000629.xlsx | LMO | 184 | 515093000629 | 25 | 18.4305 | 0.73722 | 0.1 | 65 | 0.63816 | 4.0473 | 4.0816 | 4.0838 | 4.0518 | 4.049 | 4.0153 | 4.0127 | 4.0448 | 4.0486 | 4.1163 | 4.1208 | 4.0564 | 4.05 | 3.9825 | 3.9776 | 4.0419 | 4.0486 | 4.1496 | 4.1561 | 4.0602 | 4.0506 | 3.9498 | 3.9426 | 4.0391 | 4.0483 | 4.1824 | 4.1905 | 4.0637 | 4.0513 | 3.9173 | 3.908 | 4.0363 | 4.048 | 4.2146 | 4.2146 | 4.0636 | 4.0507 | 3.884 | 3.8726 | 4.0329 | 4.0472
LMO_C_25_B_187_SOC_5-75_Part_1-1_ID_515100100624.xlsx | LMO | 187 | 515100100624 | 25 | 21.3249 | 0.852996 | 0.1 | 65 | 0.649976 | 3.9537 | 3.9821 | 3.9844 | 3.9576 | 3.9549 | 3.9267 | 3.9242 | 3.9509 | 3.9544 | 4.011 | 4.0152 | 3.9618 | 3.9556 | 3.8991 | 3.8947 | 3.9482 | 3.9542 | 4.0387 | 4.0448 | 3.9653 | 3.956 | 3.8717 | 3.8652 | 3.9454 | 3.954 | 4.066 | 4.0738 | 3.9681 | 3.9563 | 3.8441 | 3.8359 | 3.943 | 3.9537 | 4.0932 | 4.1022 | 3.9707 | 3.9567 | 3.8171 | 3.8066 | 3.9407 | 3.9535
LMO_C_25_B_18_SOC_5-75_Part_1-1_ID_515091901822.xlsx | LMO | 18 | 515091901822 | 25 | 20.5652 | 0.822608 | 0.1 | 65 | 0.649964 | 3.9853 | 4.0137 | 4.0153 | 3.9883 | 3.9865 | 3.9584 | 3.9565 | 3.9837 | 3.986 | 4.0423 | 4.0458 | 3.9916 | 3.987 | 3.9312 | 3.9277 | 3.9818 | 3.986 | 4.0701 | 4.075 | 3.9944 | 3.9876 | 3.9042 | 3.8991 | 3.9797 | 3.9858 | 4.0974 | 4.1038 | 3.9971 | 3.9881 | 3.8773 | 3.8708 | 3.9779 | 3.9858 | 4.1243 | 4.1319 | 3.9993 | 3.9883 | 3.8508 | 3.8429 | 3.976 | 3.9855
LMO_C_25_B_190_SOC_5-85_Part_1-1_ID_515093001782.xlsx | LMO | 190 | 515093001782 | 25 | 23.4583 | 0.938332 | 0.1 | 65 | 0.649964 | 3.8752 | 3.8963 | 3.8986 | 3.8789 | 3.8763 | 3.8554 | 3.8529 | 3.8728 | 3.8759 | 3.9179 | 3.9223 | 3.8828 | 3.8768 | 3.8352 | 3.8308 | 3.8701 | 3.8759 | 3.9388 | 3.9449 | 3.8863 | 3.8773 | 3.815 | 3.809 | 3.8678 | 3.8756 | 3.9591 | 3.967 | 3.8893 | 3.8777 | 3.7952 | 3.7873 | 3.8654 | 3.8756 | 3.9793 | 3.9886 | 3.8919 | 3.878 | 3.7755 | 3.766 | 3.8629 | 3.8754
LMO_C_25_B_191_SOC_5-75_Part_1-1_ID_515093002576.xlsx | LMO | 191 | 515093002576 | 25 | 20.4645 | 0.81858 | 0.1 | 65 | 0.649972 | 3.98 | 4.0046 | 4.0062 | 3.9828 | 3.9809 | 3.9565 | 3.9547 | 3.9781 | 3.9804 | 4.029 | 4.0321 | 3.9855 | 3.9813 | 3.9328 | 3.9296 | 3.9763 | 3.9802 | 4.0531 | 4.0578 | 3.9879 | 3.9816 | 3.9093 | 3.9045 | 3.9744 | 3.98 | 4.0769 | 4.083 | 3.9902 | 3.9821 | 3.8859 | 3.8798 | 3.9725 | 3.9798 | 4.1003 | 4.1078 | 3.992 | 3.9821 | 3.8629 | 3.8554 | 3.9705 | 3.9795
LMO_C_25_B_194_SOC_5-65_Part_1-1_ID_515093000724.xlsx | LMO | 194 | 515093000724 | 25 | 18.202 | 0.72808 | 0.1 | 65 | 0.631712 | 4.0555 | 4.0903 | 4.0925 | 4.0592 | 4.0567 | 4.0222 | 4.0198 | 4.0531 | 4.0563 | 4.1256 | 4.13 | 4.0633 | 4.0574 | 3.9886 | 3.9842 | 4.0507 | 4.0563 | 4.1598 | 4.1659 | 4.0666 | 4.058 | 3.9554 | 3.9493 | 4.0481 | 4.056 | 4.1932 | 4.2003 | 4.0694 | 4.0584 | 3.923 | 3.9149 | 4.0454 | 4.0557 | 4.2257 | 4.2257 | 4.0693 | 4.0578 | 3.8901 | 3.8805 | 4.0422 | 4.0548
LMO_C_25_B_24_SOC_5-75_Part_1-1_ID_515093002348.xlsx | LMO | 24 | 515093002348 | 25 | 19.9145 | 0.79658 | 0.1 | 65 | 0.649884 | 4.0237 | 4.0591 | 4.0612 | 4.0275 | 4.0251 | 3.9897 | 3.9874 | 4.0214 | 4.0247 | 4.0953 | 4.0995 | 4.0317 | 4.0258 | 3.9554 | 3.9511 | 4.0191 | 4.0247 | 4.1303 | 4.1363 | 4.035 | 4.0265 | 3.9212 | 3.9149 | 4.0167 | 4.0246 | 4.1647 | 4.1722 | 4.038 | 4.0271 | 3.8877 | 3.8794 | 4.0142 | 4.0244 | 4.1985 | 4.2003 | 4.0378 | 4.0264 | 3.8536 | 3.8431 | 4.0107 | 4.0233
LMO_C_25_B_36_SOC_5-70_Part_1-1_ID_514091522210.xlsx | LMO | 36 | 514091522210 | 25 | 18.9034 | 0.756136 | 0.1 | 65 | 0.64996 | 4.0767 | 4.0956 | 4.0974 | 4.0795 | 4.0777 | 4.059 | 4.0573 | 4.0752 | 4.0771 | 4.1148 | 4.118 | 4.0819 | 4.0781 | 4.0406 | 4.0374 | 4.0732 | 4.0771 | 4.1335 | 4.1381 | 4.0841 | 4.0784 | 4.0226 | 4.0178 | 4.0714 | 4.077 | 4.1518 | 4.1577 | 4.0864 | 4.0788 | 4.0047 | 3.9986 | 4.0696 | 4.0769 | 4.17 | 4.1771 | 4.0883 | 4.0791 | 3.9869 | 3.9795 | 4.0679 | 4.0767
LMO_C_25_B_37_SOC_5-65_Part_1-1_ID_515093002313.xlsx | LMO | 37 | 515093002313 | 25 | 17.9597 | 0.718388 | 0.1 | 65 | 0.6261 | 4.0777 | 4.1072 | 4.1096 | 4.0813 | 4.0788 | 4.0494 | 4.0471 | 4.0753 | 4.0782 | 4.1371 | 4.1416 | 4.0848 | 4.0794 | 4.0209 | 4.0166 | 4.0728 | 4.0781 | 4.1662 | 4.1725 | 4.0883 | 4.0799 | 3.993 | 3.9865 | 4.0704 | 4.0781 | 4.1947 | 4.2005 | 4.0893 | 4.0798 | 3.9646 | 3.9567 | 4.0673 | 4.0774 | 4.2223 | 4.2223 | 4.0904 | 4.0794 | 3.9368 | 3.927 | 4.0644 | 4.0766
LMO_C_25_B_39_SOC_5-65_Part_1-1_ID_515093002758.xlsx | LMO | 39 | 515093002758 | 25 | 17.6715 | 0.70686 | 0.1 | 65 | 0.614168 | 4.0679 | 4.1016 | 4.1034 | 4.071 | 4.0692 | 4.0355 | 4.0336 | 4.0662 | 4.0687 | 4.136 | 4.1395 | 4.0744 | 4.07 | 4.0029 | 3.9993 | 4.0644 | 4.0687 | 4.1696 | 4.1746 | 4.0773 | 4.0704 | 3.9702 | 3.9653 | 4.0625 | 4.0686 | 4.2027 | 4.2027 | 4.078 | 4.0702 | 3.9368 | 3.93 | 4.0609 | 4.0683 | 4.2354 | 4.2354 | 4.0795 | 4.0702 | 3.9042 | 3.8959 | 4.058 | 4.0676
LMO_C_25_B_40_SOC_5-80_Part_1-1_ID_515092905478.xlsx | LMO | 40 | 515092905478 | 25 | 21.9298 | 0.877192 | 0.1 | 65 | 0.649984 | 3.9346 | 3.957 | 3.9591 | 3.9386 | 3.9358 | 3.9138 | 3.9112 | 3.9319 | 3.9354 | 3.9797 | 3.9839 | 3.9428 | 3.9365 | 3.8922 | 3.8877 | 3.9293 | 3.9353 | 4.0015 | 4.0079 | 3.9465 | 3.9368 | 3.8708 | 3.8643 | 3.9267 | 3.9351 | 4.0232 | 4.0313 | 3.9495 | 3.9372 | 3.8494 | 3.8412 | 3.924 | 3.9349 | 4.0444 | 4.0538 | 3.9521 | 3.9375 | 3.828 | 3.818 | 3.9217 | 3.9347
LMO_C_25_B_43_SOC_5-80_Part_1-1_ID_515093000605.xlsx | LMO | 43 | 515093000605 | 25 | 21.8665 | 0.87466 | 0.1 | 65 | 0.64998 | 3.94 | 3.9616 | 3.9637 | 3.944 | 3.9412 | 3.92 | 3.9175 | 3.9374 | 3.9407 | 3.9837 | 3.9879 | 3.9482 | 3.9419 | 3.8991 | 3.8947 | 3.9344 | 3.9405 | 4.0047 | 4.011 | 3.9518 | 3.9421 | 3.8782 | 3.8719 | 3.9317 | 3.9403 | 4.0255 | 4.0334 | 3.9546 | 3.9426 | 3.8575 | 3.8494 | 3.9291 | 3.94 | 4.046 | 4.0553 | 3.9574 | 3.9428 | 3.8371 | 3.8271 | 3.9268 | 3.9398
LMO_C_25_B_46_SOC_5-80_Part_1-1_ID_515100102065.xlsx | LMO | 46 | 515100102065 | 25 | 22.1957 | 0.887828 | 0.1 | 65 | 0.649972 | 3.9244 | 3.9502 | 3.9521 | 3.9279 | 3.9256 | 3.9001 | 3.898 | 3.9221 | 3.9251 | 3.9762 | 3.9798 | 3.9319 | 3.9261 | 3.8754 | 3.8712 | 3.9196 | 3.9251 | 4.0012 | 4.0068 | 3.9351 | 3.9265 | 3.8503 | 3.8445 | 3.9172 | 3.9249 | 4.026 | 4.0331 | 3.9381 | 3.927 | 3.8255 | 3.8182 | 3.9149 | 3.9245 | 4.0507 | 4.0591 | 3.9407 | 3.9274 | 3.8008 | 3.7918 | 3.913 | 3.9244
LMO_C_25_B_51_SOC_5-60_Part_1-1_ID_515093001221.xlsx | LMO | 51 | 515093001221 | 25 | 16.3111 | 0.652444 | 0.1 | 65 | 0.556268 | 4.0616 | 4.0956 | 4.0982 | 4.0668 | 4.0631 | 4.0295 | 4.0264 | 4.058 | 4.0625 | 4.1297 | 4.135 | 4.0715 | 4.0637 | 3.9965 | 3.9909 | 4.0546 | 4.0622 | 4.1627 | 4.1701 | 4.0763 | 4.0645 | 3.9639 | 3.956 | 4.0513 | 4.0618 | 4.1951 | 4.2005 | 4.0762 | 4.064 | 3.93 | 3.9196 | 4.0473 | 4.0609 | 4.2267 | 4.2267 | 4.0773 | 4.0636 | 3.8966 | 3.8833 | 4.0432 | 4.0597
LMO_C_25_B_54_SOC_5-80_Part_1-1_ID_515093002646.xlsx | LMO | 54 | 515093002646 | 25 | 22.3298 | 0.893192 | 0.1 | 65 | 0.649948 | 3.9252 | 3.9465 | 3.9486 | 3.9291 | 3.9265 | 3.9056 | 3.9033 | 3.9226 | 3.9261 | 3.9679 | 3.9721 | 3.9331 | 3.927 | 3.8852 | 3.8808 | 3.92 | 3.9258 | 3.9886 | 3.9946 | 3.9365 | 3.9275 | 3.865 | 3.8587 | 3.9175 | 3.9258 | 4.0089 | 4.0164 | 3.9395 | 3.9279 | 3.8448 | 3.8368 | 3.9151 | 3.9254 | 4.0288 | 4.0378 | 3.9421 | 3.9282 | 3.8248 | 3.8148 | 3.9126 | 3.9252
LMO_C_25_B_57_SOC_5-60_Part_1-1_ID_515093001787.xlsx | LMO | 57 | 515093001787 | 25 | 17.1984 | 0.687936 | 0.1 | 65 | 0.587828 | 4.0618 | 4.0942 | 4.0967 | 4.0668 | 4.0633 | 4.0313 | 4.0279 | 4.0584 | 4.0626 | 4.1269 | 4.1321 | 4.0718 | 4.064 | 3.9997 | 3.9941 | 4.0549 | 4.0622 | 4.1582 | 4.1659 | 4.0759 | 4.0644 | 3.9686 | 3.9605 | 4.0518 | 4.0622 | 4.1894 | 4.1989 | 4.0799 | 4.0651 | 3.9375 | 3.927 | 4.0486 | 4.0618 | 4.22 | 4.22 | 4.0791 | 4.0645 | 3.9052 | 3.8921 | 4.0446 | 4.0608
LMO_C_25_B_61_SOC_5-80_Part_1-1_ID_515093002193.xlsx | LMO | 61 | 515093002193 | 25 | 21.462 | 0.85848 | 0.1 | 65 | 0.64996 | 3.953 | 3.9804 | 3.9825 | 3.9563 | 3.9539 | 3.9268 | 3.9244 | 3.9507 | 3.9535 | 4.0082 | 4.0121 | 3.9595 | 3.9544 | 3.9 | 3.8961 | 3.9486 | 3.9533 | 4.0352 | 4.0411 | 3.9626 | 3.9547 | 3.8736 | 3.868 | 3.9461 | 3.9532 | 4.0618 | 4.0693 | 3.9653 | 3.9551 | 3.8477 | 3.8403 | 3.944 | 3.953 | 4.0881 | 4.097 | 3.9677 | 3.9553 | 3.822 | 3.8131 | 3.9416 | 3.9526
LMO_C_25_B_62_SOC_5-80_Part_1-1_ID_515092905289.xlsx | LMO | 62 | 515092905289 | 25 | 21.6614 | 0.866456 | 0.1 | 65 | 0.65 | 3.9463 | 3.9753 | 3.9772 | 3.9493 | 3.947 | 3.9182 | 3.9163 | 3.9442 | 3.9465 | 4.0043 | 4.0081 | 3.9521 | 3.9474 | 3.8898 | 3.8863 | 3.9421 | 3.9463 | 4.0329 | 4.0384 | 3.9547 | 3.9477 | 3.8619 | 3.8568 | 3.9398 | 3.9461 | 4.0612 | 4.0679 | 3.9572 | 3.9479 | 3.8341 | 3.8273 | 3.9379 | 3.946 | 4.0892 | 4.0973 | 3.9595 | 3.9482 | 3.8069 | 3.7987 | 3.9361 | 3.9458
LMO_C_25_B_63_SOC_5-75_Part_1-1_ID_515100101320.xlsx | LMO | 63 | 515100101320 | 25 | 20.1859 | 0.807436 | 0.1 | 65 | 0.649944 | 4.0178 | 4.0455 | 4.0479 | 4.0218 | 4.0187 | 3.9916 | 3.9888 | 4.0148 | 4.0183 | 4.0734 | 4.0778 | 4.026 | 4.0194 | 3.9646 | 3.9598 | 4.0118 | 4.018 | 4.1005 | 4.1068 | 4.0295 | 4.0198 | 3.9379 | 3.931 | 4.0089 | 4.0178 | 4.127 | 4.1349 | 4.0321 | 4.0202 | 3.911 | 3.9022 | 4.0065 | 4.0176 | 4.1532 | 4.1627 | 4.0345 | 4.0205 | 3.8847 | 3.874 | 4.0039 | 4.0173
LMO_C_25_B_64_SOC_5-75_Part_1-1_ID_515093000353.xlsx | LMO | 64 | 515093000353 | 25 | 20.9518 | 0.838072 | 0.1 | 65 | 0.649896 | 3.9791 | 4.0058 | 4.0083 | 3.9835 | 3.9804 | 3.954 | 3.9512 | 3.9763 | 3.9798 | 4.0328 | 4.0376 | 3.9876 | 3.9809 | 3.9281 | 3.9231 | 3.973 | 3.9797 | 4.0588 | 4.0655 | 3.9914 | 3.9813 | 3.9026 | 3.8954 | 3.9704 | 3.9795 | 4.0843 | 4.0929 | 3.9946 | 3.9818 | 3.877 | 3.8677 | 3.9677 | 3.9793 | 4.1097 | 4.1199 | 3.9972 | 3.982 | 3.8517 | 3.8405 | 3.9647 | 3.979
LMO_C_25_B_66_SOC_5-60_Part_1-1_ID_515092904611.xlsx | LMO | 66 | 515092904611 | 25 | 16.9892 | 0.679568 | 0.1 | 65 | 0.574184 | 4.0542 | 4.0932 | 4.0956 | 4.058 | 4.0556 | 4.0173 | 4.0145 | 4.0521 | 4.0553 | 4.1329 | 4.1374 | 4.0618 | 4.0566 | 3.9795 | 3.9748 | 4.0496 | 4.0553 | 4.1711 | 4.1773 | 4.0659 | 4.0571 | 3.9423 | 3.9354 | 4.0469 | 4.0552 | 4.2086 | 4.2086 | 4.0664 | 4.057 | 3.9044 | 3.8954 | 4.0437 | 4.0545 | 4.2451 | 4.2501 | 4.0561 | 4.056 | 3.8666 | 3.8556 | 4.0397 | 4.0534
LMO_C_25_B_68_SOC_5-85_Part_1-1_ID_515093001225.xlsx | LMO | 68 | 515093001225 | 25 | 23.5631 | 0.942524 | 0.1 | 65 | 0.649972 | 3.8694 | 3.8922 | 3.8945 | 3.8728 | 3.8703 | 3.8478 | 3.8455 | 3.8673 | 3.8699 | 3.9152 | 3.9195 | 3.8759 | 3.8708 | 3.8259 | 3.8217 | 3.8649 | 3.8698 | 3.9377 | 3.9437 | 3.8789 | 3.8712 | 3.8043 | 3.7985 | 3.8626 | 3.8698 | 3.9595 | 3.9672 | 3.8815 | 3.8715 | 3.7832 | 3.7755 | 3.8603 | 3.8696 | 3.9811 | 3.9902 | 3.884 | 3.8717 | 3.7625 | 3.7534 | 3.858 | 3.8692
LMO_C_25_B_69_SOC_5-75_Part_1-1_ID_515092904410.xlsx | LMO | 69 | 515092904410 | 25 | 21.2811 | 0.851244 | 0.1 | 65 | 0.649976 | 3.9497 | 3.9756 | 3.9779 | 3.953 | 3.9505 | 3.9249 | 3.9224 | 3.9472 | 3.95 | 4.0018 | 4.0061 | 3.9565 | 3.9509 | 3.8996 | 3.8954 | 3.9447 | 3.9498 | 4.0272 | 4.0334 | 3.9597 | 3.9514 | 3.8749 | 3.8684 | 3.9421 | 3.9497 | 4.0522 | 4.0603 | 3.9625 | 3.9516 | 3.8501 | 3.842 | 3.9395 | 3.9493 | 4.077 | 4.0868 | 3.9649 | 3.9519 | 3.8257 | 3.8157 | 3.937 | 3.9491
LMO_C_25_B_6_SOC_5-85_Part_1-1_ID_515093002402.xlsx | LMO | 6 | 515093002402 | 25 | 22.8291 | 0.913164 | 0.1 | 65 | 0.649968 | 3.8994 | 3.9235 | 3.9258 | 3.9031 | 3.9005 | 3.8768 | 3.8743 | 3.897 | 3.9001 | 3.9479 | 3.9525 | 3.9068 | 3.9012 | 3.8538 | 3.8494 | 3.8947 | 3.9 | 3.9716 | 3.9781 | 3.9098 | 3.9014 | 3.8313 | 3.825 | 3.8921 | 3.8998 | 3.9946 | 4.0029 | 3.9131 | 3.9019 | 3.809 | 3.8011 | 3.8896 | 3.8998 | 4.017 | 4.0268 | 3.9161 | 3.9022 | 3.7876 | 3.7778 | 3.8875 | 3.8996
LMO_C_25_B_71_SOC_5-75_Part_1-1_ID_515093000663.xlsx | LMO | 71 | 515093000663 | 25 | 21.1923 | 0.847692 | 0.1 | 65 | 0.649964 | 3.9614 | 3.9886 | 3.9914 | 3.9656 | 3.9621 | 3.9351 | 3.9323 | 3.9579 | 3.9616 | 4.0159 | 4.0213 | 3.9697 | 3.9626 | 3.9089 | 3.9035 | 3.9547 | 3.9614 | 4.0426 | 4.05 | 3.9732 | 3.963 | 3.8828 | 3.8752 | 3.9518 | 3.9611 | 4.0689 | 4.0782 | 3.9767 | 3.9633 | 3.8573 | 3.8478 | 3.9488 | 3.9609 | 4.0942 | 4.1055 | 3.98 | 3.9637 | 3.8324 | 3.821 | 3.9458 | 3.9605
LMO_C_25_B_78_SOC_5-70_Part_1-1_ID_516102900376.xlsx | LMO | 78 | 516102900376 | 25 | 19.6784 | 0.787136 | 0.1 | 65 | 0.649972 | 4.0086 | 4.034 | 4.0362 | 4.0118 | 4.0095 | 3.9844 | 3.9821 | 4.0064 | 4.009 | 4.0598 | 4.0637 | 4.0149 | 4.0099 | 3.9602 | 3.9563 | 4.0041 | 4.0089 | 4.0841 | 4.0897 | 4.0176 | 4.0103 | 3.9372 | 3.9319 | 4.0019 | 4.0089 | 4.1076 | 4.1144 | 4.0201 | 4.0107 | 3.9151 | 3.9086 | 4 | 4.0086 | 4.13 | 4.1378 | 4.0226 | 4.011 | 3.894 | 3.8868 | 3.9981 | 4.0085
LMO_C_25_B_79_SOC_5-75_Part_1-1_ID_515093001367.xlsx | LMO | 79 | 515093001367 | 25 | 20.7333 | 0.829332 | 0.1 | 65 | 0.649976 | 3.9672 | 3.989 | 3.9907 | 3.9698 | 3.9679 | 3.9463 | 3.9446 | 3.9653 | 3.9674 | 4.0109 | 4.0141 | 3.9725 | 3.9684 | 3.9251 | 3.9217 | 3.9632 | 3.9672 | 4.0321 | 4.037 | 3.9751 | 3.9688 | 3.904 | 3.8993 | 3.9616 | 3.9672 | 4.0536 | 4.0597 | 3.9772 | 3.969 | 3.8831 | 3.877 | 3.9597 | 3.967 | 4.0746 | 4.0819 | 3.9791 | 3.9693 | 3.8624 | 3.855 | 3.9577 | 3.9667
LMO_C_25_B_7_SOC_5-80_Part_1-1_ID_515093000596.xlsx | LMO | 7 | 515093000596 | 25 | 22.3486 | 0.893944 | 0.1 | 65 | 0.649972 | 3.9172 | 3.9419 | 3.9444 | 3.9209 | 3.9182 | 3.8938 | 3.8914 | 3.9147 | 3.9179 | 3.967 | 3.9714 | 3.9245 | 3.9188 | 3.8701 | 3.8657 | 3.9123 | 3.9177 | 3.9913 | 3.9979 | 3.9277 | 3.9191 | 3.8466 | 3.8403 | 3.9098 | 3.9175 | 4.0151 | 4.0233 | 3.931 | 3.9196 | 3.8236 | 3.8155 | 3.9077 | 3.9175 | 4.0384 | 4.0481 | 3.9337 | 3.92 | 3.8011 | 3.7915 | 3.9052 | 3.9172
LMO_C_25_B_83_SOC_5-70_Part_1-1_ID_515093004000.xlsx | LMO | 83 | 515093004000 | 25 | 19.4762 | 0.779048 | 0.1 | 65 | 0.649976 | 4.0282 | 4.058 | 4.0599 | 4.0317 | 4.029 | 3.9993 | 3.9972 | 4.0253 | 4.0282 | 4.0879 | 4.0918 | 4.0355 | 4.0296 | 3.9702 | 3.966 | 4.0226 | 4.0282 | 4.117 | 4.1227 | 4.0384 | 4.0298 | 3.9412 | 3.9351 | 4.0201 | 4.0279 | 4.1458 | 4.1529 | 4.0411 | 4.0303 | 3.9124 | 3.9045 | 4.0176 | 4.0275 | 4.1743 | 4.1827 | 4.0433 | 4.0307 | 3.8836 | 3.8738 | 4.0152 | 4.0272
LMO_C_25_B_85_SOC_5-65_Part_1-1_ID_515093000008.xlsx | LMO | 85 | 515093000008 | 25 | 18.9555 | 0.75822 | 0.1 | 65 | 0.649876 | 4.0511 | 4.0831 | 4.0851 | 4.0545 | 4.0523 | 4.0206 | 4.0185 | 4.0493 | 4.0519 | 4.1156 | 4.1192 | 4.058 | 4.0531 | 3.9899 | 3.9858 | 4.0469 | 4.0518 | 4.1468 | 4.1524 | 4.0612 | 4.0535 | 3.9591 | 3.9535 | 4.0447 | 4.0517 | 4.1778 | 4.1848 | 4.0637 | 4.0538 | 3.9286 | 3.9214 | 4.0425 | 4.0514 | 4.2083 | 4.2083 | 4.0636 | 4.0534 | 3.8975 | 3.8887 | 4.0394 | 4.0504
LMO_C_25_B_86_SOC_5-80_Part_1-1_ID_515100100526.xlsx | LMO | 86 | 515100100526 | 25 | 22.0583 | 0.882332 | 0.1 | 65 | 0.649964 | 3.931 | 3.9511 | 3.9528 | 3.934 | 3.9321 | 3.9123 | 3.9105 | 3.9291 | 3.9316 | 3.9714 | 3.9748 | 3.937 | 3.9324 | 3.8933 | 3.8896 | 3.927 | 3.9316 | 3.9909 | 3.996 | 3.9396 | 3.9328 | 3.8742 | 3.8691 | 3.9251 | 3.9314 | 4.0104 | 4.0167 | 3.9421 | 3.9333 | 3.8554 | 3.8489 | 3.9238 | 3.9316 | 4.0297 | 4.0374 | 3.9444 | 3.9339 | 3.8371 | 3.8292 | 3.9214 | 3.9314
LMO_C_25_B_88_SOC_5-75_Part_1-1_ID_515092904584.xlsx | LMO | 88 | 515092904584 | 25 | 20.3993 | 0.815972 | 0.1 | 65 | 0.649976 | 3.9797 | 4.0043 | 4.0061 | 3.9825 | 3.9807 | 3.9563 | 3.9546 | 3.9781 | 3.9804 | 4.0293 | 4.0327 | 3.9855 | 3.9813 | 3.9326 | 3.9293 | 3.9763 | 3.9802 | 4.0535 | 4.0584 | 3.9881 | 3.9818 | 3.9091 | 3.9042 | 3.9746 | 3.9802 | 4.0777 | 4.0838 | 3.9902 | 3.9821 | 3.8859 | 3.8796 | 3.9725 | 3.9798 | 4.1009 | 4.1083 | 3.9925 | 3.9825 | 3.8631 | 3.8554 | 3.9704 | 3.9797
LMO_C_25_B_8_SOC_5-80_Part_1-1_ID_515092900941.xlsx | LMO | 8 | 515092900941 | 25 | 22.3187 | 0.892748 | 0.1 | 65 | 0.649964 | 3.9224 | 3.9461 | 3.9486 | 3.9268 | 3.924 | 3.9005 | 3.8977 | 3.9196 | 3.9235 | 3.9704 | 3.9751 | 3.9316 | 3.9245 | 3.8778 | 3.8729 | 3.9165 | 3.9233 | 3.9934 | 4.0005 | 3.9358 | 3.9251 | 3.8554 | 3.8482 | 3.9135 | 3.9231 | 4.0163 | 4.0248 | 3.9386 | 3.9254 | 3.8327 | 3.8236 | 3.9107 | 3.9228 | 4.0385 | 4.0487 | 3.9416 | 3.9258 | 3.8108 | 3.7995 | 3.9077 | 3.9226
LMO_C_25_B_90_SOC_5-85_Part_1-1_ID_515092905201.xlsx | LMO | 90 | 515092905201 | 25 | 23.8826 | 0.955304 | 0.1 | 65 | 0.649972 | 3.8582 | 3.8791 | 3.881 | 3.8613 | 3.8592 | 3.8389 | 3.8368 | 3.8564 | 3.8589 | 3.9001 | 3.9038 | 3.8645 | 3.8598 | 3.819 | 3.8152 | 3.8543 | 3.8589 | 3.9205 | 3.9261 | 3.8671 | 3.8601 | 3.7994 | 3.7939 | 3.8524 | 3.8587 | 3.9407 | 3.9477 | 3.8701 | 3.8606 | 3.7802 | 3.7732 | 3.8503 | 3.8587 | 3.9605 | 3.969 | 3.8722 | 3.8608 | 3.7611 | 3.7525 | 3.8482 | 3.8585
LMO_C_25_B_91_SOC_5-85_Part_1-1_ID_515100102031.xlsx | LMO | 91 | 515100102031 | 25 | 22.8423 | 0.913692 | 0.1 | 65 | 0.64998 | 3.8994 | 3.9193 | 3.9212 | 3.9028 | 3.9005 | 3.8808 | 3.8787 | 3.8973 | 3.9 | 3.9395 | 3.9433 | 3.9061 | 3.901 | 3.8617 | 3.8578 | 3.8949 | 3.9 | 3.9591 | 3.9644 | 3.9089 | 3.9014 | 3.8427 | 3.8371 | 3.8928 | 3.8998 | 3.9783 | 3.9849 | 3.9114 | 3.9017 | 3.8236 | 3.8166 | 3.8905 | 3.8996 | 3.9972 | 4.0051 | 3.914 | 3.9021 | 3.8052 | 3.7966 | 3.8884 | 3.8994
LMO_C_25_B_93_SOC_5-75_Part_1-1_ID_515092904858.xlsx | LMO | 93 | 515092904858 | 25 | 20.5201 | 0.820804 | 0.1 | 65 | 0.649964 | 3.98 | 4.0057 | 4.0077 | 3.9834 | 3.9809 | 3.9553 | 3.953 | 3.9774 | 3.9802 | 4.0315 | 4.0355 | 3.9867 | 3.9813 | 3.9302 | 3.9265 | 3.9749 | 3.98 | 4.0567 | 4.0622 | 3.9893 | 3.9816 | 3.9052 | 3.8998 | 3.9725 | 3.9797 | 4.0815 | 4.0885 | 3.9925 | 3.982 | 3.881 | 3.874 | 3.9704 | 3.9795 | 4.1059 | 4.1143 | 3.9948 | 3.9823 | 3.8571 | 3.8484 | 3.9684 | 3.9793
LMO_C_25_B_95_SOC_5-85_Part_1-1_ID_515092901384.xlsx | LMO | 95 | 515092901384 | 25 | 22.9853 | 0.919412 | 0.1 | 65 | 0.649964 | 3.8889 | 3.9086 | 3.9105 | 3.8919 | 3.8901 | 3.8706 | 3.8687 | 3.8872 | 3.8896 | 3.9286 | 3.9321 | 3.8951 | 3.8905 | 3.852 | 3.8485 | 3.885 | 3.8896 | 3.9479 | 3.953 | 3.8977 | 3.891 | 3.8336 | 3.8285 | 3.8831 | 3.8896 | 3.967 | 3.9734 | 3.9 | 3.8914 | 3.8152 | 3.809 | 3.8817 | 3.8896 | 3.9858 | 3.9934 | 3.9022 | 3.8917 | 3.7976 | 3.7897 | 3.8793 | 3.8893
LMO_C_25_B_99_SOC_5-70_Part_1-1_ID_515100101563.xlsx | LMO | 99 | 515100101563 | 25 | 19.4097 | 0.776388 | 0.1 | 65 | 0.649964 | 4.0239 | 4.0553 | 4.0576 | 4.0283 | 4.0254 | 3.9942 | 3.9916 | 4.0212 | 4.0248 | 4.0873 | 4.0918 | 4.0329 | 4.026 | 3.9639 | 3.959 | 4.0185 | 4.0248 | 4.1181 | 4.1243 | 4.0364 | 4.0267 | 3.9335 | 3.9267 | 4.0155 | 4.0247 | 4.1483 | 4.1563 | 4.0397 | 4.0272 | 3.9033 | 3.8945 | 4.0125 | 4.0243 | 4.1779 | 4.1875 | 4.0423 | 4.0275 | 3.8733 | 3.8626 | 4.0103 | 4.024

## SOC70
File_Name | Mat | No. | ID | Qn | Q | SOH | Pt | SOC | SOCR | U1 | U2 | U3 | U4 | U5 | U6 | U7 | U8 | U9 | U10 | U11 | U12 | U13 | U14 | U15 | U16 | U17 | U18 | U19 | U20 | U21 | U22 | U23 | U24 | U25 | U26 | U27 | U28 | U29 | U30 | U31 | U32 | U33 | U34 | U35 | U36 | U37 | U38 | U39 | U40 | U41
LMO_C_25_B_104_SOC_5-70_Part_1-1_ID_515093000076.xlsx | LMO | 104 | 515093000076 | 25 | 19.4159 | 0.776636 | 0.1 | 70 | 0.680856 | 4.0559 | 4.0879 | 4.0904 | 4.0609 | 4.0577 | 4.026 | 4.023 | 4.0528 | 4.0573 | 4.1205 | 4.1255 | 4.0664 | 4.0585 | 3.9953 | 3.9897 | 4.0494 | 4.0571 | 4.1515 | 4.1586 | 4.0704 | 4.0592 | 3.9647 | 3.9565 | 4.0468 | 4.0573 | 4.1821 | 4.191 | 4.074 | 4.0601 | 3.9344 | 3.9237 | 4.0432 | 4.0569 | 4.2123 | 4.2123 | 4.0732 | 4.0594 | 3.9026 | 3.8896 | 4.039 | 4.0559
LMO_C_25_B_107_SOC_5-70_Part_1-1_ID_515100100832.xlsx | LMO | 107 | 515100100832 | 25 | 19.3201 | 0.772804 | 0.1 | 70 | 0.687144 | 4.0728 | 4.1019 | 4.1036 | 4.0759 | 4.0739 | 4.0451 | 4.0433 | 4.0708 | 4.0735 | 4.131 | 4.1343 | 4.0791 | 4.0744 | 4.017 | 4.0134 | 4.0686 | 4.0734 | 4.1593 | 4.1641 | 4.0823 | 4.0753 | 3.9893 | 3.9841 | 4.0668 | 4.0734 | 4.1876 | 4.1936 | 4.0839 | 4.0756 | 3.9612 | 3.9546 | 4.0647 | 4.0731 | 4.2154 | 4.2154 | 4.0838 | 4.0749 | 3.9326 | 3.9245 | 4.0618 | 4.0721
LMO_C_25_B_109_SOC_5-85_Part_1-1_ID_515092905216.xlsx | LMO | 109 | 515092905216 | 25 | 23.3228 | 0.932912 | 0.1 | 70 | 0.7 | 3.9328 | 3.9532 | 3.9549 | 3.9356 | 3.9337 | 3.9135 | 3.9117 | 3.931 | 3.9333 | 3.9739 | 3.9772 | 3.9384 | 3.9342 | 3.894 | 3.8905 | 3.9293 | 3.9333 | 3.9939 | 3.9988 | 3.9407 | 3.9344 | 3.8745 | 3.8696 | 3.9272 | 3.933 | 4.0138 | 4.0201 | 3.9432 | 3.9347 | 3.8554 | 3.8491 | 3.9254 | 3.9328 | 4.0331 | 4.0409 | 3.9453 | 3.9351 | 3.8366 | 3.8289 | 3.9235 | 3.9328
LMO_C_25_B_110_SOC_5-80_Part_1-1_ID_515093005020.xlsx | LMO | 110 | 515093005020 | 25 | 22.3456 | 0.893824 | 0.1 | 70 | 0.699944 | 3.9714 | 3.9911 | 3.993 | 3.9746 | 3.9725 | 3.9532 | 3.9511 | 3.9693 | 3.9719 | 4.011 | 4.0145 | 3.9777 | 3.9728 | 3.934 | 3.9303 | 3.967 | 3.9718 | 4.0302 | 4.0352 | 3.9802 | 3.9732 | 3.9152 | 3.9098 | 3.9646 | 3.9716 | 4.049 | 4.0556 | 3.9827 | 3.9735 | 3.8966 | 3.8896 | 3.9628 | 3.9714 | 4.0678 | 4.0755 | 3.9846 | 3.9737 | 3.878 | 3.8696 | 3.9609 | 3.9712
LMO_C_25_B_113_SOC_5-70_Part_1-1_ID_515093005302.xlsx | LMO | 113 | 515093005302 | 25 | 18.9334 | 0.757336 | 0.1 | 70 | 0.681112 | 4.0753 | 4.1026 | 4.1048 | 4.0791 | 4.0766 | 4.0494 | 4.0471 | 4.0728 | 4.0762 | 4.1307 | 4.1346 | 4.083 | 4.0773 | 4.0229 | 4.0185 | 4.07 | 4.0759 | 4.1574 | 4.163 | 4.0861 | 4.0777 | 3.9964 | 3.99 | 4.0675 | 4.0759 | 4.184 | 4.191 | 4.0885 | 4.0781 | 3.9698 | 3.9618 | 4.0658 | 4.0759 | 4.2104 | 4.2104 | 4.0885 | 4.0778 | 3.9428 | 3.9328 | 4.0622 | 4.075
LMO_C_25_B_116_SOC_5-80_Part_1-1_ID_515093000439.xlsx | LMO | 116 | 515093000439 | 25 | 21.5017 | 0.860068 | 0.1 | 70 | 0.7 | 3.9999 | 4.0202 | 4.022 | 4.0029 | 4.0008 | 3.9807 | 3.9786 | 3.9978 | 4.0004 | 4.0409 | 4.0444 | 4.0061 | 4.0012 | 3.9609 | 3.9572 | 3.9955 | 4.0002 | 4.0609 | 4.0659 | 4.0086 | 4.0016 | 3.9414 | 3.936 | 3.9932 | 4.0001 | 4.0809 | 4.0872 | 4.011 | 4.002 | 3.9219 | 3.9149 | 3.9911 | 3.9999 | 4.1002 | 4.1078 | 4.0131 | 4.0023 | 3.9028 | 3.8943 | 3.989 | 3.9997
LMO_C_25_B_122_SOC_5-85_Part_1-1_ID_515092905212.xlsx | LMO | 122 | 515092905212 | 25 | 23.2886 | 0.931544 | 0.1 | 70 | 0.699944 | 3.9347 | 3.9532 | 3.9546 | 3.937 | 3.9356 | 3.9175 | 3.9158 | 3.9335 | 3.9351 | 3.9718 | 3.9746 | 3.9393 | 3.9361 | 3.8996 | 3.8968 | 3.9319 | 3.9351 | 3.9902 | 3.9941 | 3.9412 | 3.9363 | 3.8819 | 3.8778 | 3.9302 | 3.9349 | 4.0079 | 4.0132 | 3.9433 | 3.9365 | 3.8645 | 3.8592 | 3.9286 | 3.9349 | 4.0258 | 4.0321 | 3.9449 | 3.9368 | 3.8473 | 3.8408 | 3.9272 | 3.9347
LMO_C_25_B_124_SOC_5-70_Part_1-1_ID_515092905281.xlsx | LMO | 124 | 515092905281 | 25 | 19.8908 | 0.795632 | 0.1 | 70 | 0.699904 | 4.0626 | 4.0922 | 4.0942 | 4.0664 | 4.064 | 4.0348 | 4.0324 | 4.0602 | 4.0636 | 4.1223 | 4.1262 | 4.0704 | 4.0647 | 4.0062 | 4.0019 | 4.0577 | 4.0636 | 4.151 | 4.1567 | 4.0732 | 4.0651 | 3.9776 | 3.9714 | 4.0552 | 4.0634 | 4.1798 | 4.1866 | 4.0763 | 4.0658 | 3.9495 | 3.9414 | 4.0528 | 4.0633 | 4.2083 | 4.2083 | 4.0752 | 4.0651 | 3.92 | 3.91 | 4.0496 | 4.0625
LMO_C_25_B_127_SOC_5-70_Part_1-1_ID_515093001000.xlsx | LMO | 127 | 515093001000 | 25 | 20.033 | 0.80132 | 0.1 | 70 | 0.7 | 4.0566 | 4.083 | 4.0847 | 4.0595 | 4.0576 | 4.0314 | 4.0296 | 4.0549 | 4.0571 | 4.1097 | 4.1128 | 4.0622 | 4.058 | 4.0057 | 4.0023 | 4.0528 | 4.0571 | 4.1356 | 4.1402 | 4.0647 | 4.0584 | 3.9804 | 3.9753 | 4.0507 | 4.057 | 4.1613 | 4.167 | 4.0668 | 4.0588 | 3.9551 | 3.9486 | 4.049 | 4.0569 | 4.1865 | 4.1936 | 4.0689 | 4.0591 | 3.9302 | 3.9221 | 4.0472 | 4.0567
LMO_C_25_B_129_SOC_5-80_Part_1-1_ID_514091418304.xlsx | LMO | 129 | 514091418304 | 25 | 22.2327 | 0.889308 | 0.1 | 70 | 0.7 | 3.9697 | 3.9876 | 3.9893 | 3.9721 | 3.9704 | 3.9528 | 3.9511 | 3.9681 | 3.97 | 4.0057 | 4.0089 | 3.9744 | 3.9709 | 3.9356 | 3.9323 | 3.9663 | 3.97 | 4.0234 | 4.0282 | 3.9767 | 3.9711 | 3.9186 | 3.9138 | 3.9647 | 3.97 | 4.0409 | 4.0471 | 3.9786 | 3.9714 | 3.9017 | 3.8956 | 3.963 | 3.9698 | 4.058 | 4.0657 | 3.9807 | 3.9718 | 3.8852 | 3.8777 | 3.9611 | 3.9697
LMO_C_25_B_137_SOC_5-75_Part_1-1_ID_515093004482.xlsx | LMO | 137 | 515093004482 | 25 | 21.4503 | 0.858012 | 0.1 | 70 | 0.699944 | 4.009 | 4.0329 | 4.0349 | 4.0125 | 4.01 | 3.9865 | 3.9844 | 4.0068 | 4.0096 | 4.0571 | 4.0608 | 4.016 | 4.0107 | 3.9632 | 3.9593 | 4.0041 | 4.0096 | 4.0805 | 4.0858 | 4.0187 | 4.011 | 3.9403 | 3.9346 | 4.0019 | 4.0093 | 4.1036 | 4.1102 | 4.0211 | 4.0114 | 3.9173 | 3.9098 | 3.9992 | 4.009 | 4.1262 | 4.1342 | 4.0233 | 4.0117 | 3.8947 | 3.8854 | 3.9969 | 4.0086
LMO_C_25_B_139_SOC_5-80_Part_1-1_ID_515093004235.xlsx | LMO | 139 | 515093004235 | 25 | 22.1683 | 0.886732 | 0.1 | 70 | 0.699948 | 3.9767 | 3.9986 | 4.0005 | 3.9797 | 3.9776 | 3.9561 | 3.9542 | 3.9749 | 3.9772 | 4.0208 | 4.0244 | 3.9827 | 3.9781 | 3.9349 | 3.9314 | 3.9728 | 3.9772 | 4.0423 | 4.0475 | 3.9851 | 3.9784 | 3.914 | 3.9089 | 3.9707 | 3.977 | 4.0636 | 4.07 | 3.9876 | 3.9788 | 3.8933 | 3.8868 | 3.9686 | 3.9767 | 4.0843 | 4.0921 | 3.9897 | 3.979 | 3.8731 | 3.8652 | 3.9669 | 3.9767
LMO_C_25_B_141_SOC_5-80_Part_1-1_ID_515093000036.xlsx | LMO | 141 | 515093000036 | 25 | 21.7671 | 0.870684 | 0.1 | 70 | 0.699944 | 3.9941 | 4.0191 | 4.0211 | 3.9974 | 3.9951 | 3.9704 | 3.9681 | 3.992 | 3.9946 | 4.0444 | 4.0481 | 4.0011 | 3.9956 | 3.9465 | 3.9425 | 3.9893 | 3.9946 | 4.0687 | 4.0744 | 4.0037 | 3.996 | 3.9228 | 3.917 | 3.987 | 3.9944 | 4.0928 | 4.0998 | 4.0062 | 3.9962 | 3.8993 | 3.8919 | 3.9849 | 3.9941 | 4.1163 | 4.1247 | 4.0089 | 3.9967 | 3.8764 | 3.8675 | 3.983 | 3.9941
LMO_C_25_B_149_SOC_5-75_Part_1-1_ID_515092904978.xlsx | LMO | 149 | 515092904978 | 25 | 21.1531 | 0.846124 | 0.1 | 70 | 0.699944 | 4.0205 | 4.0494 | 4.0514 | 4.0239 | 4.0214 | 3.993 | 3.9907 | 4.0184 | 4.0211 | 4.0787 | 4.0826 | 4.0272 | 4.022 | 3.9647 | 3.9607 | 4.0159 | 4.0209 | 4.1069 | 4.1125 | 4.0298 | 4.0223 | 3.937 | 3.9312 | 4.0137 | 4.0208 | 4.135 | 4.142 | 4.0321 | 4.0226 | 3.9094 | 3.9019 | 4.0114 | 4.0205 | 4.1626 | 4.1711 | 4.0349 | 4.023 | 3.8824 | 3.8735 | 4.0092 | 4.0201
LMO_C_25_B_152_SOC_5-70_Part_1-1_ID_515092904019.xlsx | LMO | 152 | 515092904019 | 25 | 19.7083 | 0.788332 | 0.1 | 70 | 0.699872 | 4.0755 | 4.1034 | 4.1051 | 4.0785 | 4.0767 | 4.0489 | 4.0471 | 4.0738 | 4.0762 | 4.1318 | 4.135 | 4.0819 | 4.0773 | 4.0222 | 4.0187 | 4.0718 | 4.0763 | 4.1592 | 4.1641 | 4.0841 | 4.0777 | 3.9951 | 3.9904 | 4.0698 | 4.0759 | 4.1865 | 4.1925 | 4.0865 | 4.0781 | 3.9686 | 3.9623 | 4.0678 | 4.0759 | 4.2131 | 4.2131 | 4.0861 | 4.0774 | 3.9414 | 3.9335 | 4.0654 | 4.075
LMO_C_25_B_157_SOC_5-70_Part_1-1_ID_515100102714.xlsx | LMO | 157 | 515100102714 | 25 | 18.668 | 0.74672 | 0.1 | 70 | 0.672752 | 4.0701 | 4.0975 | 4.1002 | 4.0757 | 4.0724 | 4.0454 | 4.0422 | 4.0669 | 4.0718 | 4.1258 | 4.1307 | 4.0815 | 4.0732 | 4.0194 | 4.0134 | 4.063 | 4.0718 | 4.1521 | 4.1593 | 4.0851 | 4.0739 | 3.9934 | 3.9849 | 4.0597 | 4.0714 | 4.1781 | 4.1868 | 4.0889 | 4.0748 | 3.9676 | 3.9567 | 4.0563 | 4.0711 | 4.2038 | 4.2038 | 4.0883 | 4.074 | 3.9402 | 3.927 | 4.0522 | 4.0702
LMO_C_25_B_160_SOC_5-70_Part_1-1_ID_515093000809.xlsx | LMO | 160 | 515093000809 | 25 | 20.0972 | 0.803888 | 0.1 | 70 | 0.699928 | 4.062 | 4.089 | 4.0907 | 4.065 | 4.063 | 4.0363 | 4.0345 | 4.0605 | 4.0626 | 4.1166 | 4.1196 | 4.0678 | 4.0637 | 4.01 | 4.0068 | 4.0587 | 4.0626 | 4.1434 | 4.1479 | 4.0702 | 4.064 | 3.9839 | 3.9793 | 4.0567 | 4.0625 | 4.1697 | 4.1754 | 4.0721 | 4.0644 | 3.9581 | 3.9521 | 4.055 | 4.0622 | 4.1958 | 4.1999 | 4.0721 | 4.064 | 3.9316 | 3.9244 | 4.0523 | 4.0616
LMO_C_25_B_162_SOC_5-85_Part_1-1_ID_514091415127.xlsx | LMO | 162 | 514091415127 | 25 | 23.0618 | 0.922472 | 0.1 | 70 | 0.699972 | 3.9361 | 3.9519 | 3.953 | 3.9382 | 3.937 | 3.9217 | 3.9203 | 3.9351 | 3.9368 | 3.9677 | 3.9702 | 3.9402 | 3.9375 | 3.9065 | 3.9042 | 3.934 | 3.9368 | 3.9834 | 3.9867 | 3.9421 | 3.9379 | 3.8917 | 3.8882 | 3.9328 | 3.9367 | 3.9988 | 4.003 | 3.9437 | 3.9381 | 3.8768 | 3.8724 | 3.9314 | 3.9365 | 4.0138 | 4.0191 | 3.9456 | 3.9386 | 3.8622 | 3.8566 | 3.9302 | 3.9365
LMO_C_25_B_163_SOC_5-85_Part_1-1_ID_515093000451.xlsx | LMO | 163 | 515093000451 | 25 | 23.6416 | 0.945664 | 0.1 | 70 | 0.699968 | 3.9207 | 3.9398 | 3.9416 | 3.9237 | 3.9217 | 3.9026 | 3.9007 | 3.9186 | 3.9212 | 3.9593 | 3.9628 | 3.9268 | 3.9221 | 3.884 | 3.8805 | 3.9163 | 3.9212 | 3.9781 | 3.9832 | 3.9295 | 3.9224 | 3.8657 | 3.8605 | 3.914 | 3.921 | 3.9967 | 4.0032 | 3.9317 | 3.9226 | 3.8473 | 3.8406 | 3.9121 | 3.9207 | 4.0151 | 4.0229 | 3.934 | 3.923 | 3.8294 | 3.821 | 3.91 | 3.9205
LMO_C_25_B_169_SOC_5-80_Part_1-1_ID_515093003101.xlsx | LMO | 169 | 515093003101 | 25 | 22.3867 | 0.895468 | 0.1 | 70 | 0.699972 | 3.97 | 3.9928 | 3.9948 | 3.9734 | 3.9711 | 3.9484 | 3.9463 | 3.9681 | 3.9707 | 4.0162 | 4.0201 | 3.9765 | 3.9716 | 3.9265 | 3.9228 | 3.9658 | 3.9704 | 4.0387 | 4.0441 | 3.9793 | 3.9719 | 3.9049 | 3.8994 | 3.9635 | 3.9704 | 4.0606 | 4.0678 | 3.9818 | 3.9723 | 3.8835 | 3.8766 | 3.9614 | 3.9702 | 4.0824 | 4.0908 | 3.9837 | 3.9725 | 3.8626 | 3.8543 | 3.9591 | 3.9698
LMO_C_25_B_170_SOC_5-75_Part_1-1_ID_515093000549.xlsx | LMO | 170 | 515093000549 | 25 | 21.2415 | 0.84966 | 0.1 | 70 | 0.699956 | 4.0072 | 4.0331 | 4.0348 | 4.0103 | 4.0082 | 3.9827 | 3.9809 | 4.0054 | 4.0079 | 4.059 | 4.0622 | 4.0131 | 4.0086 | 3.9577 | 3.9544 | 4.0034 | 4.0076 | 4.0843 | 4.0889 | 4.0156 | 4.0093 | 3.933 | 3.9279 | 4.0015 | 4.0075 | 4.1094 | 4.1153 | 4.0176 | 4.0096 | 3.908 | 3.9017 | 3.9997 | 4.0075 | 4.1345 | 4.1413 | 4.0195 | 4.0099 | 3.8833 | 3.8756 | 3.9976 | 4.0071
LMO_C_25_B_171_SOC_5-75_Part_1-1_ID_515100101239.xlsx | LMO | 171 | 515100101239 | 25 | 20.3951 | 0.815804 | 0.1 | 70 | 0.699884 | 4.0503 | 4.0813 | 4.0834 | 4.0542 | 4.0517 | 4.0211 | 4.0187 | 4.0479 | 4.0513 | 4.1128 | 4.1167 | 4.058 | 4.0523 | 3.9909 | 3.9867 | 4.0454 | 4.0511 | 4.1433 | 4.1487 | 4.0612 | 4.0529 | 3.9611 | 3.9549 | 4.0429 | 4.051 | 4.1733 | 4.1803 | 4.0637 | 4.0535 | 3.9312 | 3.9233 | 4.0401 | 4.0507 | 4.203 | 4.203 | 4.0636 | 4.0528 | 3.9005 | 3.8908 | 4.0374 | 4.05
LMO_C_25_B_182_SOC_5-85_Part_1-1_ID_515093004064.xlsx | LMO | 182 | 515093004064 | 25 | 23.2819 | 0.931276 | 0.1 | 70 | 0.699972 | 3.9365 | 3.9567 | 3.9588 | 3.9402 | 3.9375 | 3.9175 | 3.9152 | 3.934 | 3.9372 | 3.9774 | 3.9814 | 3.9437 | 3.9381 | 3.8982 | 3.894 | 3.9316 | 3.937 | 3.9972 | 4.0029 | 3.9467 | 3.9386 | 3.8789 | 3.8729 | 3.9289 | 3.937 | 4.0167 | 4.024 | 3.9493 | 3.9389 | 3.8599 | 3.8522 | 3.9263 | 3.9368 | 4.0359 | 4.0444 | 3.9514 | 3.9393 | 3.841 | 3.8315 | 3.924 | 3.9365
LMO_C_25_B_187_SOC_5-75_Part_1-1_ID_515100100624.xlsx | LMO | 187 | 515100100624 | 25 | 21.3249 | 0.852996 | 0.1 | 70 | 0.699976 | 4.0107 | 4.0384 | 4.0405 | 4.0145 | 4.0118 | 3.9844 | 3.9821 | 4.0082 | 4.0114 | 4.0664 | 4.0704 | 4.0183 | 4.0124 | 3.9574 | 3.953 | 4.0054 | 4.0114 | 4.0936 | 4.0992 | 4.0212 | 4.0128 | 3.9305 | 3.9242 | 4.0029 | 4.011 | 4.1205 | 4.1275 | 4.0237 | 4.0134 | 3.9038 | 3.8958 | 4.0004 | 4.0109 | 4.1468 | 4.1553 | 4.0267 | 4.0138 | 3.8775 | 3.8677 | 3.9985 | 4.0109
LMO_C_25_B_18_SOC_5-75_Part_1-1_ID_515091901822.xlsx | LMO | 18 | 515091901822 | 25 | 20.5652 | 0.822608 | 0.1 | 70 | 0.699964 | 4.0462 | 4.0742 | 4.0759 | 4.0493 | 4.0472 | 4.0194 | 4.0176 | 4.0444 | 4.0468 | 4.1022 | 4.1057 | 4.0521 | 4.0476 | 3.9925 | 3.989 | 4.0426 | 4.0468 | 4.1297 | 4.1345 | 4.0545 | 4.048 | 3.9656 | 3.9605 | 4.0401 | 4.0465 | 4.1567 | 4.1627 | 4.0567 | 4.0483 | 3.9388 | 3.9324 | 4.0381 | 4.0461 | 4.183 | 4.1905 | 4.0588 | 4.0486 | 3.9126 | 3.9049 | 4.0367 | 4.0461
LMO_C_25_B_190_SOC_5-85_Part_1-1_ID_515093001782.xlsx | LMO | 190 | 515093001782 | 25 | 23.4583 | 0.938332 | 0.1 | 70 | 0.69996 | 3.93 | 3.9505 | 3.9525 | 3.9335 | 3.9309 | 3.9107 | 3.9084 | 3.9275 | 3.9305 | 3.9711 | 3.9751 | 3.937 | 3.9314 | 3.891 | 3.887 | 3.9251 | 3.9303 | 3.9911 | 3.9969 | 3.94 | 3.9317 | 3.8715 | 3.8657 | 3.9226 | 3.9302 | 4.0109 | 4.018 | 3.9426 | 3.9321 | 3.8522 | 3.8447 | 3.92 | 3.93 | 4.0302 | 4.0387 | 3.9449 | 3.9324 | 3.8331 | 3.8239 | 3.9179 | 3.9298
LMO_C_25_B_191_SOC_5-75_Part_1-1_ID_515093002576.xlsx | LMO | 191 | 515093002576 | 25 | 20.4645 | 0.81858 | 0.1 | 70 | 0.699972 | 4.0377 | 4.0611 | 4.0626 | 4.0404 | 4.0387 | 4.0156 | 4.0138 | 4.0362 | 4.0382 | 4.0848 | 4.0878 | 4.043 | 4.0391 | 3.993 | 3.99 | 4.0345 | 4.0381 | 4.1079 | 4.1121 | 4.0451 | 4.0397 | 3.9704 | 3.966 | 4.0327 | 4.038 | 4.1307 | 4.1363 | 4.0475 | 4.0401 | 3.9484 | 3.9426 | 4.031 | 4.038 | 4.1532 | 4.1599 | 4.0493 | 4.0404 | 3.9263 | 3.9193 | 4.0296 | 4.0378
LMO_C_25_B_24_SOC_5-75_Part_1-1_ID_515093002348.xlsx | LMO | 24 | 515093002348 | 25 | 19.9145 | 0.79658 | 0.1 | 70 | 0.681204 | 4.0588 | 4.0942 | 4.0965 | 4.0626 | 4.0599 | 4.0247 | 4.0223 | 4.0563 | 4.0595 | 4.1301 | 4.1343 | 4.0662 | 4.0605 | 3.9902 | 3.9858 | 4.0536 | 4.0592 | 4.1647 | 4.1708 | 4.0696 | 4.0612 | 3.956 | 3.9497 | 4.051 | 4.0591 | 4.1992 | 4.2009 | 4.07 | 4.0608 | 3.9214 | 3.9131 | 4.0479 | 4.0584 | 4.2323 | 4.2323 | 4.0718 | 4.0606 | 3.8875 | 3.8771 | 4.0451 | 4.0577
LMO_C_25_B_36_SOC_5-70_Part_1-1_ID_514091522210.xlsx | LMO | 36 | 514091522210 | 25 | 18.9034 | 0.756136 | 0.1 | 70 | 0.684812 | 4.1201 | 4.1388 | 4.1406 | 4.1227 | 4.1209 | 4.102 | 4.1003 | 4.1184 | 4.1203 | 4.1581 | 4.1612 | 4.1251 | 4.1213 | 4.0837 | 4.0805 | 4.1163 | 4.1202 | 4.1767 | 4.1811 | 4.1272 | 4.1216 | 4.0657 | 4.0609 | 4.1144 | 4.1201 | 4.195 | 4.1999 | 4.1293 | 4.122 | 4.0477 | 4.0416 | 4.1128 | 4.1199 | 4.2131 | 4.2131 | 4.1297 | 4.1216 | 4.0293 | 4.0218 | 4.1106 | 4.1195
LMO_C_25_B_40_SOC_5-80_Part_1-1_ID_515092905478.xlsx | LMO | 40 | 515092905478 | 25 | 21.9298 | 0.877192 | 0.1 | 70 | 0.699984 | 3.9923 | 4.0142 | 4.0163 | 3.9962 | 3.9934 | 3.9718 | 3.9693 | 3.9895 | 3.993 | 4.0364 | 4.0405 | 4 | 3.9939 | 3.9505 | 3.9461 | 3.9865 | 3.9927 | 4.0577 | 4.0637 | 4.003 | 3.9942 | 3.9293 | 3.923 | 3.9839 | 3.9925 | 4.0789 | 4.0864 | 4.0057 | 3.9946 | 3.9082 | 3.9 | 3.9813 | 3.9923 | 4.0998 | 4.1086 | 4.0079 | 3.9949 | 3.8873 | 3.8773 | 3.979 | 3.9921
LMO_C_25_B_43_SOC_5-80_Part_1-1_ID_515093000605.xlsx | LMO | 43 | 515093000605 | 25 | 21.8665 | 0.87466 | 0.1 | 70 | 0.699976 | 3.9988 | 4.0202 | 4.0225 | 4.0026 | 3.9997 | 3.9784 | 3.976 | 3.9958 | 3.9992 | 4.0419 | 4.0462 | 4.0064 | 4.0001 | 3.9576 | 3.953 | 3.9928 | 3.999 | 4.063 | 4.0689 | 4.0095 | 4.0005 | 3.9368 | 3.9303 | 3.99 | 3.9988 | 4.0837 | 4.0911 | 4.0124 | 4.0012 | 3.9165 | 3.908 | 3.9876 | 3.9988 | 4.1044 | 4.1129 | 4.0146 | 4.0015 | 3.8961 | 3.8859 | 3.9851 | 3.9986
LMO_C_25_B_46_SOC_5-80_Part_1-1_ID_515100102065.xlsx | LMO | 46 | 515100102065 | 25 | 22.1957 | 0.887828 | 0.1 | 70 | 0.699968 | 3.982 | 4.0073 | 4.0093 | 3.9855 | 3.9828 | 3.9577 | 3.9556 | 3.9795 | 3.9825 | 4.0331 | 4.0369 | 3.9893 | 3.9835 | 3.9331 | 3.9291 | 3.9769 | 3.9825 | 4.058 | 4.0633 | 3.9921 | 3.9839 | 3.9086 | 3.9026 | 3.9744 | 3.9823 | 4.0824 | 4.0892 | 3.9944 | 3.9842 | 3.884 | 3.8763 | 3.9721 | 3.9821 | 4.1068 | 4.1146 | 3.9969 | 3.9848 | 3.8598 | 3.8506 | 3.9702 | 3.9818
LMO_C_25_B_54_SOC_5-80_Part_1-1_ID_515093002646.xlsx | LMO | 54 | 515093002646 | 25 | 22.3298 | 0.893192 | 0.1 | 70 | 0.699944 | 3.983 | 4.0043 | 4.0065 | 3.9867 | 3.9841 | 3.963 | 3.9605 | 3.9804 | 3.9837 | 4.026 | 4.0302 | 3.9907 | 3.9846 | 3.9423 | 3.9377 | 3.9774 | 3.9835 | 4.0469 | 4.0528 | 3.9934 | 3.9851 | 3.9217 | 3.9151 | 3.9748 | 3.9834 | 4.0676 | 4.0749 | 3.9962 | 3.9855 | 3.9014 | 3.8928 | 3.9725 | 3.9834 | 4.088 | 4.0967 | 3.9986 | 3.986 | 3.881 | 3.8708 | 3.97 | 3.983
LMO_C_25_B_61_SOC_5-80_Part_1-1_ID_515093002193.xlsx | LMO | 61 | 515093002193 | 25 | 21.462 | 0.85848 | 0.1 | 70 | 0.69996 | 4.0114 | 4.0394 | 4.0415 | 4.0149 | 4.0124 | 3.9848 | 3.9823 | 4.009 | 4.0119 | 4.0676 | 4.0718 | 4.0184 | 4.0128 | 3.9576 | 3.9533 | 4.0067 | 4.0117 | 4.095 | 4.1012 | 4.0213 | 4.0132 | 3.9307 | 3.9247 | 4.0043 | 4.0117 | 4.1222 | 4.13 | 4.0243 | 4.0138 | 3.9044 | 3.8966 | 4.0019 | 4.0114 | 4.149 | 4.1581 | 4.0268 | 4.0141 | 3.8782 | 3.8689 | 3.9997 | 4.0113
LMO_C_25_B_62_SOC_5-80_Part_1-1_ID_515092905289.xlsx | LMO | 62 | 515092905289 | 25 | 21.6614 | 0.866456 | 0.1 | 70 | 0.7 | 4.0047 | 4.0342 | 4.0363 | 4.0079 | 4.0057 | 3.9765 | 3.9744 | 4.0027 | 4.0053 | 4.064 | 4.0678 | 4.011 | 4.0061 | 3.9479 | 3.944 | 4.0005 | 4.0051 | 4.0929 | 4.0984 | 4.0134 | 4.0065 | 3.9193 | 3.9138 | 3.9983 | 4.005 | 4.1216 | 4.1284 | 4.016 | 4.0068 | 3.8914 | 3.8843 | 3.9962 | 4.0047 | 4.1497 | 4.1581 | 4.0185 | 4.0073 | 3.864 | 3.8554 | 3.9941 | 4.0046
LMO_C_25_B_63_SOC_5-75_Part_1-1_ID_515100101320.xlsx | LMO | 63 | 515100101320 | 25 | 20.1859 | 0.807436 | 0.1 | 70 | 0.697676 | 4.0743 | 4.1022 | 4.1044 | 4.0784 | 4.0757 | 4.0483 | 4.0457 | 4.0718 | 4.0753 | 4.1307 | 4.1346 | 4.0826 | 4.0763 | 4.0213 | 4.0166 | 4.069 | 4.0753 | 4.1577 | 4.1637 | 4.0857 | 4.077 | 3.9948 | 3.9879 | 4.0662 | 4.0753 | 4.1847 | 4.1921 | 4.0885 | 4.0776 | 3.9683 | 3.9593 | 4.064 | 4.0752 | 4.2112 | 4.2112 | 4.0879 | 4.077 | 3.9407 | 3.9298 | 4.0605 | 4.0743
LMO_C_25_B_64_SOC_5-75_Part_1-1_ID_515093000353.xlsx | LMO | 64 | 515093000353 | 25 | 20.9518 | 0.838072 | 0.1 | 70 | 0.699888 | 4.0385 | 4.0651 | 4.0676 | 4.0427 | 4.0397 | 4.0134 | 4.0104 | 4.0355 | 4.0392 | 4.0923 | 4.097 | 4.0468 | 4.0401 | 3.9874 | 3.9821 | 4.0324 | 4.0391 | 4.1182 | 4.1247 | 4.05 | 4.0406 | 3.9616 | 3.954 | 4.0293 | 4.039 | 4.1442 | 4.1525 | 4.0529 | 4.0412 | 3.9358 | 3.9263 | 4.0265 | 4.0387 | 4.1696 | 4.1792 | 4.0556 | 4.0415 | 3.9109 | 3.8991 | 4.0239 | 4.0384
LMO_C_25_B_68_SOC_5-85_Part_1-1_ID_515093001225.xlsx | LMO | 68 | 515093001225 | 25 | 23.5631 | 0.942524 | 0.1 | 70 | 0.699968 | 3.9228 | 3.9449 | 3.947 | 3.9261 | 3.9237 | 3.9019 | 3.8998 | 3.9207 | 3.9231 | 3.9672 | 3.9711 | 3.9291 | 3.9242 | 3.8807 | 3.8768 | 3.9186 | 3.9231 | 3.989 | 3.9946 | 3.9316 | 3.9244 | 3.8596 | 3.8541 | 3.9163 | 3.923 | 4.0102 | 4.0173 | 3.934 | 3.9247 | 3.839 | 3.832 | 3.914 | 3.9228 | 4.031 | 4.0395 | 3.9363 | 3.9249 | 3.8189 | 3.8104 | 3.9121 | 3.9226
LMO_C_25_B_69_SOC_5-75_Part_1-1_ID_515092904410.xlsx | LMO | 69 | 515092904410 | 25 | 21.2811 | 0.851244 | 0.1 | 70 | 0.699972 | 4.0089 | 4.0342 | 4.0363 | 4.0123 | 4.01 | 3.9849 | 3.9828 | 4.0068 | 4.0096 | 4.0599 | 4.064 | 4.0157 | 4.0107 | 3.9605 | 3.9565 | 4.0046 | 4.0096 | 4.0851 | 4.0908 | 4.0187 | 4.011 | 3.9363 | 3.9302 | 4.0022 | 4.0095 | 4.1094 | 4.1171 | 4.0213 | 4.0114 | 3.9121 | 3.9045 | 4.0001 | 4.0093 | 4.1336 | 4.143 | 4.0237 | 4.0117 | 3.8886 | 3.8791 | 3.9976 | 4.009
LMO_C_25_B_6_SOC_5-85_Part_1-1_ID_515093002402.xlsx | LMO | 6 | 515093002402 | 25 | 22.8291 | 0.913164 | 0.1 | 70 | 0.699968 | 3.9549 | 3.9784 | 3.9807 | 3.9584 | 3.956 | 3.9328 | 3.9305 | 3.9526 | 3.9556 | 4.0025 | 4.0068 | 3.9621 | 3.9565 | 3.9103 | 3.9061 | 3.9502 | 3.9556 | 4.0255 | 4.0317 | 3.9653 | 3.957 | 3.888 | 3.8819 | 3.9479 | 3.9554 | 4.0481 | 4.056 | 3.9677 | 3.9574 | 3.8661 | 3.8584 | 3.9456 | 3.9553 | 4.0704 | 4.0798 | 3.9704 | 3.9577 | 3.8447 | 3.8355 | 3.9433 | 3.9549
LMO_C_25_B_71_SOC_5-75_Part_1-1_ID_515093000663.xlsx | LMO | 71 | 515093000663 | 25 | 21.1923 | 0.847692 | 0.1 | 70 | 0.69996 | 4.0201 | 4.0469 | 4.0494 | 4.0243 | 4.0214 | 3.9951 | 3.9925 | 4.0176 | 4.0209 | 4.0742 | 4.0791 | 4.0285 | 4.022 | 3.9695 | 3.9646 | 4.0146 | 4.0209 | 4.1005 | 4.1073 | 4.0317 | 4.0226 | 3.9444 | 3.9372 | 4.0117 | 4.0206 | 4.1259 | 4.1346 | 4.035 | 4.0229 | 3.9193 | 3.9103 | 4.0093 | 4.0206 | 4.1512 | 4.1614 | 4.0382 | 4.0237 | 3.8952 | 3.8842 | 4.0064 | 4.0205
LMO_C_25_B_78_SOC_5-70_Part_1-1_ID_516102900376.xlsx | LMO | 78 | 516102900376 | 25 | 19.6784 | 0.787136 | 0.1 | 70 | 0.699972 | 4.0668 | 4.0907 | 4.0927 | 4.0697 | 4.0676 | 4.0439 | 4.0422 | 4.065 | 4.0673 | 4.1148 | 4.1185 | 4.0725 | 4.0682 | 4.0214 | 4.018 | 4.063 | 4.0672 | 4.138 | 4.1428 | 4.0749 | 4.0685 | 3.9997 | 3.9949 | 4.0612 | 4.0672 | 4.1602 | 4.1662 | 4.0774 | 4.0689 | 3.9788 | 3.973 | 4.0592 | 4.0671 | 4.1816 | 4.1887 | 4.0791 | 4.069 | 3.9586 | 3.9518 | 4.0574 | 4.0668
LMO_C_25_B_79_SOC_5-75_Part_1-1_ID_515093001367.xlsx | LMO | 79 | 515093001367 | 25 | 20.7333 | 0.829332 | 0.1 | 70 | 0.699972 | 4.0258 | 4.0472 | 4.0487 | 4.0285 | 4.0265 | 4.0054 | 4.0037 | 4.024 | 4.0262 | 4.0687 | 4.0718 | 4.031 | 4.0272 | 3.9848 | 3.9816 | 4.0223 | 4.026 | 4.0899 | 4.0942 | 4.0332 | 4.0275 | 3.9642 | 3.9595 | 4.0205 | 4.026 | 4.1106 | 4.1163 | 4.0353 | 4.0279 | 3.9437 | 3.9377 | 4.0187 | 4.0258 | 4.1314 | 4.1381 | 4.0373 | 4.0282 | 3.9235 | 3.9161 | 4.017 | 4.0256
LMO_C_25_B_7_SOC_5-80_Part_1-1_ID_515093000596.xlsx | LMO | 7 | 515093000596 | 25 | 22.3486 | 0.893944 | 0.1 | 70 | 0.699972 | 3.9751 | 3.9993 | 4.0015 | 3.9786 | 3.976 | 3.9521 | 3.9498 | 3.9725 | 3.9756 | 4.0237 | 4.0282 | 3.9821 | 3.9765 | 3.9288 | 3.9244 | 3.97 | 3.9753 | 4.0475 | 4.0538 | 3.9851 | 3.9767 | 3.9056 | 3.8994 | 3.9674 | 3.9751 | 4.0708 | 4.0788 | 3.9879 | 3.9772 | 3.8828 | 3.875 | 3.9651 | 3.9749 | 4.0936 | 4.103 | 3.9904 | 3.9774 | 3.861 | 3.8515 | 3.963 | 3.9749
LMO_C_25_B_83_SOC_5-70_Part_1-1_ID_515093004000.xlsx | LMO | 83 | 515093004000 | 25 | 19.4762 | 0.779048 | 0.1 | 70 | 0.686308 | 4.0675 | 4.0968 | 4.0988 | 4.0711 | 4.0685 | 4.0392 | 4.0371 | 4.065 | 4.0679 | 4.1262 | 4.1298 | 4.0746 | 4.0692 | 4.0109 | 4.0068 | 4.0622 | 4.0678 | 4.155 | 4.1602 | 4.0774 | 4.0696 | 3.9825 | 3.9765 | 4.0597 | 4.0676 | 4.1833 | 4.1898 | 4.0799 | 4.07 | 3.9542 | 3.9465 | 4.0577 | 4.0675 | 4.2115 | 4.2115 | 4.0795 | 4.0696 | 3.9251 | 3.9156 | 4.0549 | 4.0668
LMO_C_25_B_86_SOC_5-80_Part_1-1_ID_515100100526.xlsx | LMO | 86 | 515100100526 | 25 | 22.0583 | 0.882332 | 0.1 | 70 | 0.69996 | 3.9855 | 4.0044 | 4.0061 | 3.9881 | 3.9863 | 3.9676 | 3.9658 | 3.9837 | 3.986 | 4.0237 | 4.0268 | 3.9909 | 3.9869 | 3.9493 | 3.9461 | 3.9818 | 3.986 | 4.0425 | 4.0469 | 3.9932 | 3.9872 | 3.9312 | 3.9268 | 3.9798 | 3.9858 | 4.0609 | 4.0664 | 3.9953 | 3.9876 | 3.9133 | 3.9075 | 3.9781 | 3.9855 | 4.0791 | 4.0858 | 3.9972 | 3.9879 | 3.8956 | 3.8886 | 3.9765 | 3.9855
LMO_C_25_B_88_SOC_5-75_Part_1-1_ID_515092904584.xlsx | LMO | 88 | 515092904584 | 25 | 20.3993 | 0.815972 | 0.1 | 70 | 0.699976 | 4.0395 | 4.0637 | 4.0652 | 4.0423 | 4.0404 | 4.0166 | 4.0149 | 4.0377 | 4.0397 | 4.0878 | 4.0907 | 4.0448 | 4.0409 | 3.9932 | 3.99 | 4.0355 | 4.0395 | 4.1112 | 4.1157 | 4.0469 | 4.0411 | 3.97 | 3.9653 | 4.0336 | 4.0394 | 4.1346 | 4.1403 | 4.0489 | 4.0413 | 3.947 | 3.9409 | 4.032 | 4.0391 | 4.1575 | 4.1645 | 4.0508 | 4.0416 | 3.9245 | 3.917 | 4.03 | 4.0388
LMO_C_25_B_8_SOC_5-80_Part_1-1_ID_515092900941.xlsx | LMO | 8 | 515092900941 | 25 | 22.3187 | 0.892748 | 0.1 | 70 | 0.69996 | 3.9795 | 4.0029 | 4.0051 | 3.9839 | 3.9807 | 3.9577 | 3.9551 | 3.9767 | 3.9802 | 4.0264 | 4.0309 | 3.9879 | 3.9811 | 3.9353 | 3.9305 | 3.9735 | 3.98 | 4.0489 | 4.0553 | 3.9909 | 3.9816 | 3.913 | 3.9061 | 3.9704 | 3.9798 | 4.0711 | 4.0791 | 3.9937 | 3.9821 | 3.891 | 3.8821 | 3.9677 | 3.9797 | 4.0932 | 4.1024 | 3.9965 | 3.9825 | 3.8694 | 3.8585 | 3.9653 | 3.9795
LMO_C_25_B_90_SOC_5-85_Part_1-1_ID_515092905201.xlsx | LMO | 90 | 515092905201 | 25 | 23.8826 | 0.955304 | 0.1 | 70 | 0.699968 | 3.9114 | 3.9319 | 3.9337 | 3.9144 | 3.9121 | 3.8919 | 3.89 | 3.9093 | 3.9117 | 3.9525 | 3.956 | 3.9172 | 3.9126 | 3.8724 | 3.8685 | 3.907 | 3.9116 | 3.9725 | 3.9777 | 3.9198 | 3.9128 | 3.8529 | 3.8475 | 3.9051 | 3.9114 | 3.9923 | 3.999 | 3.9221 | 3.9131 | 3.8336 | 3.8269 | 3.9028 | 3.9112 | 4.0117 | 4.0198 | 3.9242 | 3.9135 | 3.8148 | 3.8066 | 3.9012 | 3.9112
LMO_C_25_B_91_SOC_5-85_Part_1-1_ID_515100102031.xlsx | LMO | 91 | 515100102031 | 25 | 22.8423 | 0.913692 | 0.1 | 70 | 0.69998 | 3.9537 | 3.9734 | 3.9751 | 3.9568 | 3.9546 | 3.9353 | 3.9333 | 3.9516 | 3.9542 | 3.9932 | 3.9967 | 3.96 | 3.9551 | 3.9163 | 3.9126 | 3.9493 | 3.9542 | 4.0125 | 4.0174 | 3.9628 | 3.9556 | 3.8975 | 3.8921 | 3.947 | 3.954 | 4.0314 | 4.0377 | 3.9649 | 3.9558 | 3.8787 | 3.8719 | 3.9447 | 3.9537 | 4.0503 | 4.0577 | 3.9672 | 3.9563 | 3.8603 | 3.852 | 3.9426 | 3.9535
LMO_C_25_B_93_SOC_5-75_Part_1-1_ID_515092904858.xlsx | LMO | 93 | 515092904858 | 25 | 20.5201 | 0.820804 | 0.1 | 70 | 0.699964 | 4.0373 | 4.0626 | 4.0645 | 4.0406 | 4.0384 | 4.0134 | 4.0113 | 4.0352 | 4.038 | 4.0881 | 4.0918 | 4.0439 | 4.0388 | 3.989 | 3.9851 | 4.0329 | 4.0378 | 4.1129 | 4.1182 | 4.0465 | 4.0395 | 3.9646 | 3.9591 | 4.0307 | 4.0377 | 4.1375 | 4.1441 | 4.0492 | 4.0397 | 3.9407 | 3.9337 | 4.0288 | 4.0376 | 4.1616 | 4.1694 | 4.0511 | 4.0401 | 3.9172 | 3.9086 | 4.0267 | 4.0373
LMO_C_25_B_95_SOC_5-85_Part_1-1_ID_515092901384.xlsx | LMO | 95 | 515092901384 | 25 | 22.9853 | 0.919412 | 0.1 | 70 | 0.699964 | 3.9423 | 3.9609 | 3.9625 | 3.9451 | 3.9433 | 3.9249 | 3.9231 | 3.9407 | 3.9428 | 3.9798 | 3.983 | 3.9479 | 3.9437 | 3.907 | 3.9038 | 3.9388 | 3.9428 | 3.9983 | 4.0027 | 3.95 | 3.944 | 3.8894 | 3.8849 | 3.9368 | 3.9426 | 4.0163 | 4.0218 | 3.9525 | 3.9446 | 3.8721 | 3.8663 | 3.9349 | 3.9426 | 4.034 | 4.0409 | 3.9542 | 3.9449 | 3.8552 | 3.848 | 3.9333 | 3.9425
LMO_C_25_B_99_SOC_5-70_Part_1-1_ID_515100101563.xlsx | LMO | 99 | 515100101563 | 25 | 19.4097 | 0.776388 | 0.1 | 70 | 0.684572 | 4.0606 | 4.0918 | 4.0942 | 4.0651 | 4.0622 | 4.0313 | 4.0286 | 4.058 | 4.0618 | 4.1237 | 4.1279 | 4.0694 | 4.063 | 4.0012 | 3.9965 | 4.055 | 4.0616 | 4.1539 | 4.1599 | 4.0727 | 4.0636 | 3.9711 | 3.9642 | 4.0522 | 4.0616 | 4.184 | 4.1914 | 4.0757 | 4.0641 | 3.9414 | 3.9324 | 4.05 | 4.0615 | 4.2137 | 4.2137 | 4.0757 | 4.0637 | 3.9109 | 3.8998 | 4.0465 | 4.0605

## SOC75
File_Name | Mat | No. | ID | Qn | Q | SOH | Pt | SOC | SOCR | U1 | U2 | U3 | U4 | U5 | U6 | U7 | U8 | U9 | U10 | U11 | U12 | U13 | U14 | U15 | U16 | U17 | U18 | U19 | U20 | U21 | U22 | U23 | U24 | U25 | U26 | U27 | U28 | U29 | U30 | U31 | U32 | U33 | U34 | U35 | U36 | U37 | U38 | U39 | U40 | U41
LMO_C_25_B_109_SOC_5-85_Part_1-1_ID_515092905216.xlsx | LMO | 109 | 515092905216 | 25 | 23.3228 | 0.932912 | 0.1 | 75 | 0.75 | 3.9902 | 4.0096 | 4.0111 | 3.9927 | 3.9911 | 3.9721 | 3.9704 | 3.9886 | 3.9907 | 4.0292 | 4.0321 | 3.9953 | 3.9916 | 3.9535 | 3.9505 | 3.9869 | 3.9906 | 4.0481 | 4.0525 | 3.9974 | 3.9918 | 3.9349 | 3.9305 | 3.9853 | 3.9904 | 4.0671 | 4.0725 | 3.9992 | 3.9921 | 3.9168 | 3.9112 | 3.9835 | 3.9904 | 4.0855 | 4.0923 | 4.0009 | 3.9923 | 3.8989 | 3.8919 | 3.9818 | 3.9902
LMO_C_25_B_110_SOC_5-80_Part_1-1_ID_515093005020.xlsx | LMO | 110 | 515093005020 | 25 | 22.3456 | 0.893824 | 0.1 | 75 | 0.74994 | 4.0288 | 4.0475 | 4.049 | 4.0314 | 4.0296 | 4.0111 | 4.0093 | 4.0268 | 4.0293 | 4.0662 | 4.0693 | 4.0342 | 4.03 | 3.993 | 3.9897 | 4.025 | 4.0292 | 4.0847 | 4.089 | 4.0363 | 4.0304 | 3.9751 | 3.9702 | 4.0229 | 4.0289 | 4.1029 | 4.1083 | 4.0382 | 4.0307 | 3.9572 | 3.9511 | 4.0211 | 4.0289 | 4.1208 | 4.1272 | 4.0399 | 4.031 | 3.9395 | 3.9321 | 4.019 | 4.0286
LMO_C_25_B_116_SOC_5-80_Part_1-1_ID_515093000439.xlsx | LMO | 116 | 515093000439 | 25 | 21.5017 | 0.860068 | 0.1 | 75 | 0.75 | 4.0577 | 4.0771 | 4.0788 | 4.0603 | 4.0584 | 4.0392 | 4.0374 | 4.0559 | 4.058 | 4.0968 | 4.0998 | 4.0631 | 4.0591 | 4.0205 | 4.0171 | 4.0538 | 4.058 | 4.1159 | 4.1202 | 4.0652 | 4.0594 | 4.0015 | 3.9969 | 4.0519 | 4.058 | 4.1349 | 4.1402 | 4.0675 | 4.0598 | 3.9832 | 3.9769 | 4.05 | 4.0578 | 4.1536 | 4.1603 | 4.0693 | 4.0601 | 3.9646 | 3.957 | 4.048 | 4.0574
LMO_C_25_B_122_SOC_5-85_Part_1-1_ID_515092905212.xlsx | LMO | 122 | 515092905212 | 25 | 23.2886 | 0.931544 | 0.1 | 75 | 0.74994 | 3.992 | 4.0093 | 4.0106 | 3.9939 | 3.9925 | 3.9755 | 3.9741 | 3.9907 | 3.9923 | 4.0268 | 4.0293 | 3.996 | 3.993 | 3.9586 | 3.9561 | 3.9893 | 3.9923 | 4.0439 | 4.0475 | 3.9976 | 3.9934 | 3.9419 | 3.9384 | 3.9877 | 3.9921 | 4.0609 | 4.0657 | 3.9993 | 3.9937 | 3.9254 | 3.9207 | 3.9865 | 3.992 | 4.078 | 4.0836 | 4.0008 | 3.9939 | 3.9091 | 3.9033 | 3.9853 | 3.992
LMO_C_25_B_129_SOC_5-80_Part_1-1_ID_514091418304.xlsx | LMO | 129 | 514091418304 | 25 | 22.2327 | 0.889308 | 0.1 | 75 | 0.75 | 4.0267 | 4.0437 | 4.0453 | 4.0289 | 4.0275 | 4.0107 | 4.009 | 4.0254 | 4.0271 | 4.0609 | 4.0637 | 4.0311 | 4.0279 | 3.9941 | 3.9913 | 4.0239 | 4.0271 | 4.078 | 4.0823 | 4.0331 | 4.0282 | 3.9779 | 3.9737 | 4.022 | 4.0269 | 4.0946 | 4.1001 | 4.0349 | 4.0285 | 3.9618 | 3.9563 | 4.0205 | 4.0268 | 4.1111 | 4.1178 | 4.0366 | 4.0286 | 3.946 | 3.9393 | 4.019 | 4.0267
LMO_C_25_B_137_SOC_5-75_Part_1-1_ID_515093004482.xlsx | LMO | 137 | 515093004482 | 25 | 21.4503 | 0.858012 | 0.1 | 75 | 0.74994 | 4.0662 | 4.0893 | 4.091 | 4.0693 | 4.0672 | 4.0447 | 4.0426 | 4.0643 | 4.0668 | 4.1124 | 4.1156 | 4.0724 | 4.0678 | 4.0222 | 4.0187 | 4.0622 | 4.0668 | 4.1349 | 4.1395 | 4.0746 | 4.0682 | 4.0001 | 3.9949 | 4.0598 | 4.0668 | 4.1571 | 4.1628 | 4.0769 | 4.0686 | 3.9781 | 3.9714 | 4.0578 | 4.0664 | 4.1791 | 4.1861 | 4.0788 | 4.0689 | 3.9563 | 3.9481 | 4.0559 | 4.0664
LMO_C_25_B_139_SOC_5-80_Part_1-1_ID_515093004235.xlsx | LMO | 139 | 515093004235 | 25 | 22.1683 | 0.886732 | 0.1 | 75 | 0.749944 | 4.0349 | 4.0555 | 4.057 | 4.0374 | 4.0355 | 4.0153 | 4.0134 | 4.0331 | 4.0352 | 4.0763 | 4.0794 | 4.0399 | 4.0359 | 3.9955 | 3.9921 | 4.0314 | 4.0352 | 4.0967 | 4.1012 | 4.042 | 4.0363 | 3.9756 | 3.9711 | 4.0296 | 4.035 | 4.1167 | 4.1224 | 4.0439 | 4.0366 | 3.956 | 3.9502 | 4.0275 | 4.0349 | 4.1367 | 4.1434 | 4.046 | 4.037 | 3.9368 | 3.9296 | 4.026 | 4.0348
LMO_C_25_B_141_SOC_5-80_Part_1-1_ID_515093000036.xlsx | LMO | 141 | 515093000036 | 25 | 21.7671 | 0.870684 | 0.1 | 75 | 0.74994 | 4.0517 | 4.0753 | 4.077 | 4.0545 | 4.0523 | 4.029 | 4.0272 | 4.0496 | 4.0521 | 4.0991 | 4.1026 | 4.0576 | 4.0529 | 4.0064 | 4.0026 | 4.0475 | 4.0519 | 4.1223 | 4.1273 | 4.0598 | 4.0532 | 3.9837 | 3.9784 | 4.0454 | 4.0518 | 4.1451 | 4.1515 | 4.0618 | 4.0535 | 3.9614 | 3.9547 | 4.0433 | 4.0517 | 4.1675 | 4.175 | 4.0644 | 4.0538 | 3.9396 | 3.9316 | 4.0415 | 4.0514
LMO_C_25_B_149_SOC_5-75_Part_1-1_ID_515092904978.xlsx | LMO | 149 | 515092904978 | 25 | 21.1531 | 0.846124 | 0.1 | 75 | 0.749384 | 4.0763 | 4.1045 | 4.1064 | 4.0795 | 4.0773 | 4.0493 | 4.0472 | 4.0743 | 4.077 | 4.1332 | 4.1369 | 4.0826 | 4.078 | 4.022 | 4.018 | 4.0721 | 4.077 | 4.1612 | 4.1663 | 4.0851 | 4.0784 | 3.9948 | 3.9895 | 4.0701 | 4.077 | 4.1887 | 4.1952 | 4.0875 | 4.0788 | 3.9679 | 3.9609 | 4.0679 | 4.0769 | 4.2157 | 4.2157 | 4.0878 | 4.0784 | 3.9407 | 3.9321 | 4.0654 | 4.0762
LMO_C_25_B_162_SOC_5-85_Part_1-1_ID_514091415127.xlsx | LMO | 162 | 514091415127 | 25 | 23.0618 | 0.922472 | 0.1 | 75 | 0.749968 | 3.9925 | 4.0073 | 4.0085 | 3.9944 | 3.9932 | 3.9784 | 3.9774 | 3.9914 | 3.9928 | 4.0223 | 4.0246 | 3.9962 | 3.9935 | 3.9642 | 3.9619 | 3.9902 | 3.9927 | 4.0371 | 4.0401 | 3.9978 | 3.9939 | 3.9498 | 3.9467 | 3.989 | 3.9927 | 4.0517 | 4.0557 | 3.9993 | 3.9941 | 3.9356 | 3.9314 | 3.9876 | 3.9925 | 4.066 | 4.0711 | 4.0008 | 3.9944 | 3.9214 | 3.9165 | 3.9865 | 3.9925
LMO_C_25_B_163_SOC_5-85_Part_1-1_ID_515093000451.xlsx | LMO | 163 | 515093000451 | 25 | 23.6416 | 0.945664 | 0.1 | 75 | 0.749964 | 3.9763 | 3.9946 | 3.9962 | 3.979 | 3.9769 | 3.9588 | 3.957 | 3.9744 | 3.9767 | 4.0131 | 4.0163 | 3.9816 | 3.9774 | 3.9412 | 3.9379 | 3.9723 | 3.9765 | 4.0313 | 4.0357 | 3.9839 | 3.9777 | 3.9235 | 3.9186 | 3.9704 | 3.9765 | 4.0492 | 4.0549 | 3.9858 | 3.9781 | 3.9059 | 3.8998 | 3.9684 | 3.9763 | 4.0669 | 4.0738 | 3.9879 | 3.9784 | 3.8886 | 3.881 | 3.9665 | 3.976
LMO_C_25_B_169_SOC_5-80_Part_1-1_ID_515093003101.xlsx | LMO | 169 | 515093003101 | 25 | 22.3867 | 0.895468 | 0.1 | 75 | 0.749972 | 4.0282 | 4.05 | 4.0517 | 4.031 | 4.0289 | 4.0072 | 4.0054 | 4.026 | 4.0285 | 4.0721 | 4.0755 | 4.0338 | 4.0293 | 3.986 | 3.9827 | 4.0239 | 4.0283 | 4.0936 | 4.0984 | 4.0359 | 4.0296 | 3.9651 | 3.9602 | 4.0218 | 4.0282 | 4.1148 | 4.1212 | 4.0384 | 4.03 | 3.9447 | 3.9384 | 4.0198 | 4.0279 | 4.1357 | 4.1434 | 4.0404 | 4.0303 | 3.9244 | 3.9168 | 4.018 | 4.0279
LMO_C_25_B_170_SOC_5-75_Part_1-1_ID_515093000549.xlsx | LMO | 170 | 515093000549 | 25 | 21.2415 | 0.84966 | 0.1 | 75 | 0.749952 | 4.0671 | 4.092 | 4.0935 | 4.0696 | 4.0678 | 4.0433 | 4.0416 | 4.0654 | 4.0675 | 4.117 | 4.1198 | 4.072 | 4.0682 | 4.019 | 4.0159 | 4.0633 | 4.0672 | 4.1414 | 4.1455 | 4.0739 | 4.0686 | 3.9948 | 3.9902 | 4.0616 | 4.0672 | 4.1658 | 4.1708 | 4.0759 | 4.0689 | 3.9709 | 3.9649 | 4.0598 | 4.0669 | 4.19 | 4.1961 | 4.0777 | 4.0693 | 3.947 | 3.9398 | 4.0584 | 4.0668
LMO_C_25_B_171_SOC_5-75_Part_1-1_ID_515100101239.xlsx | LMO | 171 | 515100101239 | 25 | 20.3951 | 0.815804 | 0.1 | 75 | 0.721436 | 4.071 | 4.1019 | 4.1038 | 4.0749 | 4.0725 | 4.0419 | 4.0395 | 4.0689 | 4.0721 | 4.1333 | 4.1371 | 4.0788 | 4.0732 | 4.0121 | 4.0079 | 4.066 | 4.0721 | 4.1635 | 4.1689 | 4.0808 | 4.0734 | 3.982 | 3.9758 | 4.0634 | 4.0717 | 4.1932 | 4.2003 | 4.0843 | 4.0742 | 3.9526 | 3.9446 | 4.0613 | 4.0717 | 4.223 | 4.223 | 4.0845 | 4.0739 | 3.9223 | 3.9126 | 4.0584 | 4.071
LMO_C_25_B_182_SOC_5-85_Part_1-1_ID_515093004064.xlsx | LMO | 182 | 515093004064 | 25 | 23.2819 | 0.931276 | 0.1 | 75 | 0.749968 | 3.9923 | 4.0121 | 4.0138 | 3.9956 | 3.9934 | 3.9739 | 3.9718 | 3.9902 | 3.993 | 4.0321 | 4.0355 | 3.9986 | 3.9937 | 3.9551 | 3.9512 | 3.9877 | 3.9928 | 4.0513 | 4.0563 | 4.0012 | 3.9942 | 3.9363 | 3.9309 | 3.9856 | 3.9927 | 4.0704 | 4.0767 | 4.0033 | 3.9946 | 3.9179 | 3.9107 | 3.9834 | 3.9925 | 4.0889 | 4.0964 | 4.0057 | 3.9949 | 3.8996 | 3.891 | 3.9811 | 3.9923
LMO_C_25_B_187_SOC_5-75_Part_1-1_ID_515100100624.xlsx | LMO | 187 | 515100100624 | 25 | 21.3249 | 0.852996 | 0.1 | 75 | 0.749876 | 4.0671 | 4.0942 | 4.096 | 4.0706 | 4.0682 | 4.0412 | 4.0391 | 4.0647 | 4.0678 | 4.1217 | 4.1252 | 4.0739 | 4.0687 | 4.0149 | 4.011 | 4.0622 | 4.0676 | 4.1483 | 4.1533 | 4.0763 | 4.0693 | 3.9888 | 3.9828 | 4.0599 | 4.0676 | 4.1746 | 4.181 | 4.0789 | 4.0696 | 3.9628 | 3.9551 | 4.0576 | 4.0673 | 4.2006 | 4.2006 | 4.0784 | 4.069 | 3.9356 | 3.9263 | 4.0545 | 4.0666
LMO_C_25_B_18_SOC_5-75_Part_1-1_ID_515091901822.xlsx | LMO | 18 | 515091901822 | 25 | 20.5652 | 0.822608 | 0.1 | 75 | 0.732328 | 4.0838 | 4.1135 | 4.1153 | 4.0872 | 4.085 | 4.0556 | 4.0535 | 4.0819 | 4.0845 | 4.1434 | 4.147 | 4.09 | 4.0855 | 4.0269 | 4.023 | 4.0796 | 4.0843 | 4.1725 | 4.1777 | 4.0929 | 4.0861 | 3.9988 | 3.993 | 4.0777 | 4.0843 | 4.2009 | 4.2009 | 4.0935 | 4.0858 | 3.97 | 3.9628 | 4.0748 | 4.0837 | 4.2287 | 4.2287 | 4.0949 | 4.0855 | 3.9419 | 3.9331 | 4.0721 | 4.0833
LMO_C_25_B_190_SOC_5-85_Part_1-1_ID_515093001782.xlsx | LMO | 190 | 515093001782 | 25 | 23.4583 | 0.938332 | 0.1 | 75 | 0.749956 | 3.9867 | 4.0062 | 4.0082 | 3.9897 | 3.9874 | 3.9677 | 3.9658 | 3.9842 | 3.9869 | 4.026 | 4.0296 | 3.9925 | 3.9876 | 3.9486 | 3.9449 | 3.9818 | 3.9867 | 4.0453 | 4.0503 | 3.9949 | 3.9879 | 3.9298 | 3.9244 | 3.9795 | 3.9865 | 4.0644 | 4.0707 | 3.9972 | 3.9883 | 3.9112 | 3.904 | 3.9776 | 3.9863 | 4.0833 | 4.0908 | 3.9993 | 3.9886 | 3.8928 | 3.8842 | 3.9753 | 3.9862
LMO_C_25_B_191_SOC_5-75_Part_1-1_ID_515093002576.xlsx | LMO | 191 | 515093002576 | 25 | 20.4645 | 0.81858 | 0.1 | 75 | 0.749872 | 4.0965 | 4.1188 | 4.1202 | 4.0989 | 4.0974 | 4.0753 | 4.0739 | 4.0953 | 4.0971 | 4.1416 | 4.1441 | 4.1012 | 4.098 | 4.0538 | 4.051 | 4.0938 | 4.0971 | 4.1637 | 4.1675 | 4.1031 | 4.0984 | 4.0321 | 4.0282 | 4.0921 | 4.097 | 4.1855 | 4.1904 | 4.105 | 4.0987 | 4.011 | 4.0058 | 4.0904 | 4.0968 | 4.2069 | 4.2069 | 4.1052 | 4.0984 | 3.9893 | 3.9828 | 4.0885 | 4.0963
LMO_C_25_B_24_SOC_5-75_Part_1-1_ID_515093002348.xlsx | LMO | 24 | 515093002348 | 25 | 19.9145 | 0.79658 | 0.1 | 75 | 0.690764 | 4.064 | 4.1015 | 4.1041 | 4.0683 | 4.0652 | 4.0282 | 4.0254 | 4.0612 | 4.0648 | 4.1395 | 4.1442 | 4.0725 | 4.066 | 3.9918 | 3.9869 | 4.0584 | 4.0647 | 4.1761 | 4.183 | 4.0762 | 4.0666 | 3.9558 | 3.9486 | 4.0559 | 4.0647 | 4.2125 | 4.2125 | 4.077 | 4.0664 | 3.9196 | 3.9103 | 4.0528 | 4.0643 | 4.2474 | 4.2553 | 4.0654 | 4.0654 | 3.8829 | 3.8715 | 4.0489 | 4.063
LMO_C_25_B_40_SOC_5-80_Part_1-1_ID_515092905478.xlsx | LMO | 40 | 515092905478 | 25 | 21.9298 | 0.877192 | 0.1 | 75 | 0.749984 | 4.0503 | 4.0725 | 4.0746 | 4.0542 | 4.0514 | 4.0296 | 4.0272 | 4.0479 | 4.051 | 4.095 | 4.0989 | 4.0577 | 4.0521 | 4.0082 | 4.0039 | 4.0451 | 4.051 | 4.1167 | 4.1223 | 4.0606 | 4.0527 | 3.987 | 3.9807 | 4.0423 | 4.051 | 4.138 | 4.1449 | 4.063 | 4.0531 | 3.966 | 3.9577 | 4.0397 | 4.0507 | 4.1592 | 4.1675 | 4.0654 | 4.0534 | 3.9449 | 3.9347 | 4.0374 | 4.0506
LMO_C_25_B_43_SOC_5-80_Part_1-1_ID_515093000605.xlsx | LMO | 43 | 515093000605 | 25 | 21.8665 | 0.87466 | 0.1 | 75 | 0.749972 | 4.057 | 4.0788 | 4.0809 | 4.0609 | 4.058 | 4.0366 | 4.0342 | 4.0545 | 4.0577 | 4.1007 | 4.1045 | 4.0643 | 4.0587 | 4.0156 | 4.0113 | 4.0514 | 4.0574 | 4.1217 | 4.1272 | 4.0668 | 4.059 | 3.9948 | 3.9883 | 4.0486 | 4.0574 | 4.1426 | 4.1496 | 4.0693 | 4.0594 | 3.9742 | 3.9658 | 4.0461 | 4.057 | 4.1632 | 4.1715 | 4.0717 | 4.0598 | 3.9537 | 3.9435 | 4.0441 | 4.057
LMO_C_25_B_46_SOC_5-80_Part_1-1_ID_515100102065.xlsx | LMO | 46 | 515100102065 | 25 | 22.1957 | 0.887828 | 0.1 | 75 | 0.749964 | 4.0401 | 4.0657 | 4.0675 | 4.0436 | 4.0412 | 4.0159 | 4.0138 | 4.0378 | 4.0406 | 4.0914 | 4.0946 | 4.0465 | 4.0416 | 3.9911 | 3.987 | 4.0352 | 4.0405 | 4.116 | 4.121 | 4.0493 | 4.042 | 3.9665 | 3.9607 | 4.0329 | 4.0405 | 4.1409 | 4.147 | 4.0517 | 4.0426 | 3.9421 | 3.9347 | 4.0309 | 4.0404 | 4.1654 | 4.1729 | 4.0538 | 4.043 | 3.9179 | 3.9086 | 4.0289 | 4.0401
LMO_C_25_B_54_SOC_5-80_Part_1-1_ID_515093002646.xlsx | LMO | 54 | 515093002646 | 25 | 22.3298 | 0.893192 | 0.1 | 75 | 0.74994 | 4.0397 | 4.0603 | 4.0622 | 4.0433 | 4.0408 | 4.0208 | 4.0185 | 4.0376 | 4.0404 | 4.0809 | 4.0843 | 4.0465 | 4.0412 | 4.0008 | 3.9969 | 4.0348 | 4.0401 | 4.1009 | 4.1059 | 4.0486 | 4.0416 | 3.9811 | 3.9753 | 4.0321 | 4.0399 | 4.1205 | 4.1269 | 4.0507 | 4.0419 | 3.9614 | 3.9539 | 4.0296 | 4.0397 | 4.1402 | 4.1476 | 4.0529 | 4.0422 | 3.9419 | 3.9326 | 4.0278 | 4.0395
LMO_C_25_B_61_SOC_5-80_Part_1-1_ID_515093002193.xlsx | LMO | 61 | 515093002193 | 25 | 21.462 | 0.85848 | 0.1 | 75 | 0.749864 | 4.07 | 4.0967 | 4.0984 | 4.0732 | 4.0711 | 4.0446 | 4.0425 | 4.0679 | 4.0707 | 4.1237 | 4.1276 | 4.0763 | 4.0715 | 4.0187 | 4.0148 | 4.0659 | 4.0706 | 4.1501 | 4.1556 | 4.0787 | 4.0718 | 3.993 | 3.9874 | 4.0633 | 4.0704 | 4.176 | 4.1827 | 4.081 | 4.0721 | 3.9677 | 3.9602 | 4.0615 | 4.0702 | 4.2017 | 4.2017 | 4.0809 | 4.0717 | 3.9416 | 3.9326 | 4.0588 | 4.0696
LMO_C_25_B_62_SOC_5-80_Part_1-1_ID_515092905289.xlsx | LMO | 62 | 515092905289 | 25 | 21.6614 | 0.866456 | 0.1 | 75 | 0.749904 | 4.0633 | 4.0914 | 4.0932 | 4.066 | 4.0643 | 4.0364 | 4.0345 | 4.0616 | 4.064 | 4.1199 | 4.1231 | 4.0689 | 4.0647 | 4.0089 | 4.0054 | 4.0598 | 4.0637 | 4.1476 | 4.1524 | 4.0711 | 4.0651 | 3.982 | 3.9769 | 4.058 | 4.0637 | 4.175 | 4.1811 | 4.0732 | 4.0655 | 3.9551 | 3.9486 | 4.056 | 4.0637 | 4.2024 | 4.2024 | 4.0734 | 4.0651 | 3.9279 | 3.92 | 4.0532 | 4.063
LMO_C_25_B_63_SOC_5-75_Part_1-1_ID_515100101320.xlsx | LMO | 63 | 515100101320 | 25 | 20.1859 | 0.807436 | 0.1 | 75 | 0.710508 | 4.0843 | 4.1121 | 4.1144 | 4.0885 | 4.0858 | 4.0584 | 4.0557 | 4.0817 | 4.0854 | 4.1405 | 4.1447 | 4.0925 | 4.0865 | 4.0314 | 4.0267 | 4.0794 | 4.0854 | 4.1677 | 4.1737 | 4.0957 | 4.0872 | 4.0048 | 3.9981 | 4.0763 | 4.0852 | 4.1946 | 4.2003 | 4.0959 | 4.0869 | 3.9774 | 3.9684 | 4.0728 | 4.0847 | 4.2206 | 4.2206 | 4.0977 | 4.0866 | 3.9504 | 3.9393 | 4.0704 | 4.0841
LMO_C_25_B_64_SOC_5-75_Part_1-1_ID_515093000353.xlsx | LMO | 64 | 515093000353 | 25 | 20.9518 | 0.838072 | 0.1 | 75 | 0.73898 | 4.0829 | 4.109 | 4.1112 | 4.0869 | 4.0839 | 4.0584 | 4.0557 | 4.0801 | 4.0837 | 4.1354 | 4.1396 | 4.0907 | 4.0847 | 4.0331 | 4.0285 | 4.0774 | 4.0837 | 4.1609 | 4.1669 | 4.0939 | 4.0852 | 4.0083 | 4.0012 | 4.0743 | 4.0836 | 4.1859 | 4.1935 | 4.0964 | 4.0857 | 3.9835 | 3.9744 | 4.0718 | 4.0833 | 4.2108 | 4.2108 | 4.096 | 4.0851 | 3.9579 | 3.9467 | 4.0686 | 4.0826
LMO_C_25_B_68_SOC_5-85_Part_1-1_ID_515093001225.xlsx | LMO | 68 | 515093001225 | 25 | 23.5631 | 0.942524 | 0.1 | 75 | 0.749968 | 3.9791 | 4.0006 | 4.0025 | 3.9821 | 3.9802 | 3.959 | 3.957 | 3.9774 | 3.9797 | 4.0225 | 4.026 | 3.9849 | 3.9807 | 3.9384 | 3.9347 | 3.9755 | 3.9797 | 4.0437 | 4.0486 | 3.9874 | 3.9809 | 3.9179 | 3.9128 | 3.9734 | 3.9795 | 4.0644 | 4.0708 | 3.9899 | 3.9814 | 3.898 | 3.8914 | 3.9716 | 3.9795 | 4.0848 | 4.0925 | 3.9916 | 3.9816 | 3.8782 | 3.8703 | 3.9695 | 3.9793
LMO_C_25_B_69_SOC_5-75_Part_1-1_ID_515092904410.xlsx | LMO | 69 | 515092904410 | 25 | 21.2811 | 0.851244 | 0.1 | 75 | 0.749972 | 4.0683 | 4.0929 | 4.0949 | 4.0714 | 4.0693 | 4.045 | 4.0429 | 4.0664 | 4.0689 | 4.118 | 4.1216 | 4.0746 | 4.0698 | 4.0212 | 4.0173 | 4.0643 | 4.0689 | 4.1423 | 4.1476 | 4.0773 | 4.0704 | 3.9978 | 3.9921 | 4.0622 | 4.0689 | 4.1665 | 4.173 | 4.0795 | 4.0707 | 3.9744 | 3.9672 | 4.0599 | 4.0687 | 4.19 | 4.1981 | 4.0816 | 4.0711 | 3.9512 | 3.9426 | 4.058 | 4.0686
LMO_C_25_B_6_SOC_5-85_Part_1-1_ID_515093002402.xlsx | LMO | 6 | 515093002402 | 25 | 22.8291 | 0.913164 | 0.1 | 75 | 0.749964 | 4.0134 | 4.0376 | 4.0399 | 4.017 | 4.0142 | 3.9904 | 3.9879 | 4.0107 | 4.0138 | 4.0618 | 4.0664 | 4.0204 | 4.0148 | 3.967 | 3.9625 | 4.0081 | 4.0137 | 4.0858 | 4.0922 | 4.0233 | 4.0152 | 3.944 | 3.9377 | 4.0054 | 4.0134 | 4.1092 | 4.1171 | 4.026 | 4.0155 | 3.9217 | 3.9135 | 4.0029 | 4.0134 | 4.1317 | 4.1413 | 4.0286 | 4.0156 | 3.8998 | 3.89 | 4.0008 | 4.0131
LMO_C_25_B_71_SOC_5-75_Part_1-1_ID_515093000663.xlsx | LMO | 71 | 515093000663 | 25 | 21.1923 | 0.847692 | 0.1 | 75 | 0.749864 | 4.0801 | 4.1064 | 4.109 | 4.0841 | 4.0812 | 4.0553 | 4.0527 | 4.0774 | 4.0805 | 4.1329 | 4.1374 | 4.0875 | 4.0816 | 4.0298 | 4.0251 | 4.0746 | 4.0805 | 4.1586 | 4.1649 | 4.0906 | 4.082 | 4.005 | 3.9983 | 4.0717 | 4.0803 | 4.1837 | 4.1918 | 4.0932 | 4.0823 | 3.9804 | 3.9718 | 4.0694 | 4.0801 | 4.2087 | 4.2087 | 4.0938 | 4.082 | 3.9556 | 3.9453 | 4.0659 | 4.0795
LMO_C_25_B_79_SOC_5-75_Part_1-1_ID_515093001367.xlsx | LMO | 79 | 515093001367 | 25 | 20.7333 | 0.829332 | 0.1 | 75 | 0.749968 | 4.0836 | 4.1044 | 4.1058 | 4.0858 | 4.0843 | 4.0637 | 4.062 | 4.0819 | 4.0838 | 4.1254 | 4.128 | 4.0881 | 4.0847 | 4.0433 | 4.0405 | 4.0803 | 4.0837 | 4.1458 | 4.1498 | 4.09 | 4.0851 | 4.0233 | 4.019 | 4.0787 | 4.0837 | 4.1662 | 4.1714 | 4.0921 | 4.0854 | 4.0033 | 3.9978 | 4.077 | 4.0836 | 4.1863 | 4.1925 | 4.0936 | 4.0857 | 3.9835 | 3.9767 | 4.075 | 4.0833
LMO_C_25_B_7_SOC_5-80_Part_1-1_ID_515093000596.xlsx | LMO | 7 | 515093000596 | 25 | 22.3486 | 0.893944 | 0.1 | 75 | 0.749968 | 4.0335 | 4.0585 | 4.0609 | 4.0373 | 4.0345 | 4.0099 | 4.0073 | 4.031 | 4.0342 | 4.0837 | 4.0881 | 4.0406 | 4.035 | 3.9858 | 3.9813 | 4.0282 | 4.034 | 4.1083 | 4.1146 | 4.0433 | 4.0353 | 3.9621 | 3.9558 | 4.0258 | 4.0338 | 4.1323 | 4.1402 | 4.0462 | 4.0355 | 3.9391 | 3.9309 | 4.0233 | 4.0336 | 4.1557 | 4.1651 | 4.0487 | 4.0359 | 3.9163 | 3.9065 | 4.0209 | 4.0335
LMO_C_25_B_86_SOC_5-80_Part_1-1_ID_515100100526.xlsx | LMO | 86 | 515100100526 | 25 | 22.0583 | 0.882332 | 0.1 | 75 | 0.749956 | 4.0426 | 4.0611 | 4.0626 | 4.0451 | 4.0433 | 4.0251 | 4.0236 | 4.0409 | 4.043 | 4.0798 | 4.0826 | 4.0475 | 4.0439 | 4.0073 | 4.0043 | 4.0392 | 4.043 | 4.098 | 4.102 | 4.0496 | 4.0441 | 3.9897 | 3.9853 | 4.0373 | 4.0427 | 4.116 | 4.1213 | 4.0517 | 4.0446 | 3.9719 | 3.9665 | 4.0359 | 4.0427 | 4.1342 | 4.1405 | 4.0534 | 4.0448 | 3.9546 | 3.9479 | 4.0342 | 4.0426
LMO_C_25_B_88_SOC_5-75_Part_1-1_ID_515092904584.xlsx | LMO | 88 | 515092904584 | 25 | 20.3993 | 0.815972 | 0.1 | 75 | 0.749876 | 4.0963 | 4.1195 | 4.121 | 4.0988 | 4.0971 | 4.0742 | 4.0728 | 4.0949 | 4.0968 | 4.143 | 4.1459 | 4.1013 | 4.0977 | 4.0518 | 4.0489 | 4.0931 | 4.0968 | 4.1661 | 4.1701 | 4.1034 | 4.098 | 4.0296 | 4.0253 | 4.0914 | 4.0967 | 4.1887 | 4.194 | 4.1051 | 4.0984 | 4.0072 | 4.0016 | 4.0897 | 4.0965 | 4.2112 | 4.2112 | 4.1052 | 4.098 | 3.9848 | 3.9779 | 4.0873 | 4.0959
LMO_C_25_B_8_SOC_5-80_Part_1-1_ID_515092900941.xlsx | LMO | 8 | 515092900941 | 25 | 22.3187 | 0.892748 | 0.1 | 75 | 0.749956 | 4.0364 | 4.0602 | 4.0625 | 4.0405 | 4.0374 | 4.0141 | 4.0114 | 4.0335 | 4.037 | 4.0839 | 4.0883 | 4.0441 | 4.038 | 3.9913 | 3.9863 | 4.0303 | 4.037 | 4.1071 | 4.1133 | 4.0472 | 4.0385 | 3.9686 | 3.9616 | 4.0275 | 4.0367 | 4.13 | 4.1377 | 4.05 | 4.039 | 3.9463 | 3.9372 | 4.0251 | 4.0367 | 4.1525 | 4.1616 | 4.0531 | 4.0395 | 3.9244 | 3.9135 | 4.0226 | 4.0366
LMO_C_25_B_90_SOC_5-85_Part_1-1_ID_515092905201.xlsx | LMO | 90 | 515092905201 | 25 | 23.8826 | 0.955304 | 0.1 | 75 | 0.749964 | 3.9681 | 3.9883 | 3.99 | 3.9709 | 3.969 | 3.9491 | 3.9472 | 3.9663 | 3.9686 | 4.0086 | 4.0121 | 3.9737 | 3.9695 | 3.9298 | 3.9263 | 3.9642 | 3.9686 | 4.0285 | 4.0334 | 3.9762 | 3.9697 | 3.9107 | 3.9056 | 3.9623 | 3.9684 | 4.0479 | 4.0542 | 3.9783 | 3.97 | 3.8917 | 3.8852 | 3.9602 | 3.9681 | 4.0672 | 4.0748 | 3.9802 | 3.9702 | 3.8731 | 3.8652 | 3.9584 | 3.9681
LMO_C_25_B_91_SOC_5-85_Part_1-1_ID_515100102031.xlsx | LMO | 91 | 515100102031 | 25 | 22.8423 | 0.913692 | 0.1 | 75 | 0.74998 | 4.01 | 4.0289 | 4.0304 | 4.0128 | 4.0107 | 3.9918 | 3.99 | 4.0079 | 4.0103 | 4.0479 | 4.051 | 4.0155 | 4.011 | 3.9735 | 3.97 | 4.0054 | 4.01 | 4.0664 | 4.0711 | 4.0174 | 4.0114 | 3.9551 | 3.9502 | 4.0034 | 4.0099 | 4.0851 | 4.0907 | 4.0198 | 4.0117 | 3.9368 | 3.9305 | 4.0015 | 4.0096 | 4.1034 | 4.11 | 4.0214 | 4.0119 | 3.9189 | 3.911 | 3.9997 | 4.0096
LMO_C_25_B_93_SOC_5-75_Part_1-1_ID_515092904858.xlsx | LMO | 93 | 515092904858 | 25 | 20.5201 | 0.820804 | 0.1 | 75 | 0.749476 | 4.0931 | 4.1175 | 4.1192 | 4.096 | 4.0942 | 4.07 | 4.0682 | 4.0914 | 4.0938 | 4.1426 | 4.1456 | 4.0991 | 4.0946 | 4.0465 | 4.043 | 4.0893 | 4.0938 | 4.1666 | 4.1712 | 4.1015 | 4.0952 | 4.023 | 4.018 | 4.0872 | 4.0936 | 4.1902 | 4.1961 | 4.1036 | 4.0956 | 3.9997 | 3.9934 | 4.0854 | 4.0935 | 4.2135 | 4.2135 | 4.1034 | 4.0952 | 3.976 | 3.9681 | 4.0827 | 4.0928
LMO_C_25_B_95_SOC_5-85_Part_1-1_ID_515092901384.xlsx | LMO | 95 | 515092901384 | 25 | 22.9853 | 0.919412 | 0.1 | 75 | 0.749964 | 3.9997 | 4.0178 | 4.0194 | 4.0022 | 4.0004 | 3.9823 | 3.9807 | 3.9979 | 3.9999 | 4.0359 | 4.0388 | 4.0044 | 4.0006 | 3.9647 | 3.9618 | 3.9958 | 3.9997 | 4.0538 | 4.058 | 4.0064 | 4.0009 | 3.9474 | 3.9432 | 3.9941 | 3.9995 | 4.0714 | 4.0767 | 4.0082 | 4.0012 | 3.9305 | 3.9249 | 3.9921 | 3.9993 | 4.0887 | 4.0952 | 4.0102 | 4.0015 | 3.9138 | 3.907 | 3.9906 | 3.999

## SOC80
File_Name | Mat | No. | ID | Qn | Q | SOH | Pt | SOC | SOCR | U1 | U2 | U3 | U4 | U5 | U6 | U7 | U8 | U9 | U10 | U11 | U12 | U13 | U14 | U15 | U16 | U17 | U18 | U19 | U20 | U21 | U22 | U23 | U24 | U25 | U26 | U27 | U28 | U29 | U30 | U31 | U32 | U33 | U34 | U35 | U36 | U37 | U38 | U39 | U40 | U41
LMO_C_25_B_109_SOC_5-85_Part_1-1_ID_515092905216.xlsx | LMO | 109 | 515092905216 | 25 | 23.3228 | 0.932912 | 0.1 | 80 | 0.8 | 4.0465 | 4.0662 | 4.0679 | 4.0489 | 4.0472 | 4.0275 | 4.026 | 4.0448 | 4.0468 | 4.0862 | 4.0892 | 4.0513 | 4.0475 | 4.0086 | 4.0054 | 4.043 | 4.0468 | 4.1058 | 4.11 | 4.0531 | 4.0479 | 3.9895 | 3.9851 | 4.0412 | 4.0467 | 4.1251 | 4.1304 | 4.0553 | 4.0481 | 3.9711 | 3.9655 | 4.0397 | 4.0467 | 4.1441 | 4.1508 | 4.057 | 4.0485 | 3.9526 | 3.946 | 4.0377 | 4.0462
LMO_C_25_B_110_SOC_5-80_Part_1-1_ID_515093005020.xlsx | LMO | 110 | 515093005020 | 25 | 22.3456 | 0.893824 | 0.1 | 80 | 0.799936 | 4.0848 | 4.1038 | 4.1055 | 4.0875 | 4.0857 | 4.0668 | 4.065 | 4.083 | 4.0852 | 4.1233 | 4.1262 | 4.09 | 4.0861 | 4.0481 | 4.045 | 4.081 | 4.0852 | 4.142 | 4.1463 | 4.0921 | 4.0865 | 4.03 | 4.0253 | 4.0792 | 4.0851 | 4.1605 | 4.1661 | 4.0942 | 4.0868 | 4.0118 | 4.0057 | 4.0771 | 4.0848 | 4.1788 | 4.1855 | 4.0961 | 4.0871 | 3.9939 | 3.9862 | 4.0756 | 4.0848
LMO_C_25_B_116_SOC_5-80_Part_1-1_ID_515093000439.xlsx | LMO | 116 | 515093000439 | 25 | 21.5017 | 0.860068 | 0.1 | 80 | 0.79582 | 4.1083 | 4.1283 | 4.13 | 4.1111 | 4.1093 | 4.0896 | 4.0876 | 4.1064 | 4.109 | 4.1487 | 4.1518 | 4.1139 | 4.1098 | 4.0702 | 4.0668 | 4.1047 | 4.109 | 4.1686 | 4.1729 | 4.1161 | 4.1102 | 4.051 | 4.0461 | 4.1026 | 4.109 | 4.188 | 4.1936 | 4.1182 | 4.1106 | 4.032 | 4.0256 | 4.1009 | 4.1087 | 4.2073 | 4.2073 | 4.1184 | 4.1102 | 4.0125 | 4.0046 | 4.0984 | 4.1083
LMO_C_25_B_122_SOC_5-85_Part_1-1_ID_515092905212.xlsx | LMO | 122 | 515092905212 | 25 | 23.2886 | 0.931544 | 0.1 | 80 | 0.799936 | 4.0481 | 4.066 | 4.0675 | 4.0503 | 4.0489 | 4.0314 | 4.03 | 4.0471 | 4.0487 | 4.0843 | 4.0868 | 4.0523 | 4.0493 | 4.0141 | 4.0114 | 4.0457 | 4.0486 | 4.102 | 4.1057 | 4.0541 | 4.0496 | 3.9969 | 3.993 | 4.0443 | 4.0486 | 4.1196 | 4.1243 | 4.0556 | 4.05 | 3.9797 | 3.9749 | 4.0426 | 4.0483 | 4.1367 | 4.1426 | 4.057 | 4.05 | 3.963 | 3.957 | 4.0413 | 4.0481
LMO_C_25_B_129_SOC_5-80_Part_1-1_ID_514091418304.xlsx | LMO | 129 | 514091418304 | 25 | 22.2327 | 0.889308 | 0.1 | 80 | 0.8 | 4.0862 | 4.1037 | 4.1052 | 4.0885 | 4.0869 | 4.0697 | 4.0679 | 4.0847 | 4.0866 | 4.1213 | 4.1243 | 4.0907 | 4.0872 | 4.0529 | 4.05 | 4.083 | 4.0865 | 4.1384 | 4.143 | 4.0928 | 4.0876 | 4.0363 | 4.0317 | 4.0813 | 4.0864 | 4.1557 | 4.1613 | 4.0946 | 4.0879 | 4.0199 | 4.0141 | 4.0795 | 4.0862 | 4.1723 | 4.1795 | 4.0963 | 4.088 | 4.0037 | 3.9967 | 4.078 | 4.0862
LMO_C_25_B_139_SOC_5-80_Part_1-1_ID_515093004235.xlsx | LMO | 139 | 515093004235 | 25 | 22.1683 | 0.886732 | 0.1 | 80 | 0.79988 | 4.0908 | 4.1121 | 4.1139 | 4.0935 | 4.0917 | 4.0707 | 4.0689 | 4.0893 | 4.0915 | 4.1342 | 4.1373 | 4.0963 | 4.0922 | 4.05 | 4.0468 | 4.0875 | 4.0914 | 4.1553 | 4.1599 | 4.0984 | 4.0927 | 4.0296 | 4.025 | 4.0858 | 4.0915 | 4.1764 | 4.1823 | 4.1005 | 4.0931 | 4.0096 | 4.0033 | 4.0837 | 4.0914 | 4.1968 | 4.2006 | 4.1009 | 4.0928 | 3.989 | 3.9814 | 4.0815 | 4.0908
LMO_C_25_B_141_SOC_5-80_Part_1-1_ID_515093000036.xlsx | LMO | 141 | 515093000036 | 25 | 21.7671 | 0.870684 | 0.1 | 80 | 0.792784 | 4.0984 | 4.123 | 4.125 | 4.1016 | 4.0995 | 4.0753 | 4.0731 | 4.0964 | 4.0991 | 4.148 | 4.1518 | 4.1048 | 4.1001 | 4.0515 | 4.0476 | 4.0946 | 4.0992 | 4.1723 | 4.1775 | 4.1075 | 4.1005 | 4.0282 | 4.0229 | 4.0922 | 4.0991 | 4.1961 | 4.2003 | 4.108 | 4.1003 | 4.0047 | 3.9976 | 4.0897 | 4.0987 | 4.219 | 4.219 | 4.1097 | 4.1002 | 3.9816 | 3.973 | 4.0875 | 4.098
LMO_C_25_B_162_SOC_5-85_Part_1-1_ID_514091415127.xlsx | LMO | 162 | 514091415127 | 25 | 23.0618 | 0.922472 | 0.1 | 80 | 0.799964 | 4.0523 | 4.0685 | 4.0697 | 4.0545 | 4.0531 | 4.037 | 4.0357 | 4.051 | 4.0527 | 4.0847 | 4.0872 | 4.0563 | 4.0534 | 4.0216 | 4.0191 | 4.0496 | 4.0525 | 4.1005 | 4.1041 | 4.058 | 4.0536 | 4.0062 | 4.0026 | 4.048 | 4.0523 | 4.1163 | 4.1209 | 4.0597 | 4.0538 | 3.9909 | 3.9862 | 4.0465 | 4.0522 | 4.1318 | 4.1374 | 4.0612 | 4.0542 | 3.9756 | 3.9698 | 4.0451 | 4.0521
LMO_C_25_B_163_SOC_5-85_Part_1-1_ID_515093000451.xlsx | LMO | 163 | 515093000451 | 25 | 23.6416 | 0.945664 | 0.1 | 80 | 0.79996 | 4.0321 | 4.0518 | 4.0536 | 4.0349 | 4.0328 | 4.0134 | 4.0114 | 4.03 | 4.0325 | 4.0718 | 4.0753 | 4.0377 | 4.0334 | 3.9942 | 3.9906 | 4.0279 | 4.0325 | 4.0914 | 4.0963 | 4.0401 | 4.0338 | 3.9753 | 3.97 | 4.0258 | 4.0324 | 4.1106 | 4.1167 | 4.0423 | 4.0339 | 3.9565 | 3.9497 | 4.0234 | 4.0321 | 4.1297 | 4.1371 | 4.0441 | 4.0342 | 3.9379 | 3.9296 | 4.0214 | 4.032
LMO_C_25_B_169_SOC_5-80_Part_1-1_ID_515093003101.xlsx | LMO | 169 | 515093003101 | 25 | 22.3867 | 0.895468 | 0.1 | 80 | 0.799872 | 4.085 | 4.1086 | 4.1106 | 4.0881 | 4.0858 | 4.0625 | 4.0603 | 4.0829 | 4.0855 | 4.1329 | 4.1367 | 4.0913 | 4.0865 | 4.0397 | 4.0359 | 4.0805 | 4.0855 | 4.1563 | 4.1619 | 4.0936 | 4.0868 | 4.0173 | 4.0117 | 4.0782 | 4.0854 | 4.1792 | 4.1863 | 4.0963 | 4.0872 | 3.9953 | 3.9881 | 4.0762 | 4.0852 | 4.2017 | 4.2017 | 4.0963 | 4.0868 | 3.973 | 3.9644 | 4.0731 | 4.0845
LMO_C_25_B_182_SOC_5-85_Part_1-1_ID_515093004064.xlsx | LMO | 182 | 515093004064 | 25 | 23.2819 | 0.931276 | 0.1 | 80 | 0.799968 | 4.0476 | 4.0679 | 4.0698 | 4.051 | 4.0486 | 4.0286 | 4.0265 | 4.0454 | 4.0483 | 4.0885 | 4.0921 | 4.0541 | 4.0492 | 4.0093 | 4.0054 | 4.0433 | 4.0481 | 4.1085 | 4.1135 | 4.0563 | 4.0496 | 3.99 | 3.9844 | 4.0406 | 4.0481 | 4.1279 | 4.1346 | 4.0591 | 4.05 | 3.9709 | 3.9637 | 4.0387 | 4.048 | 4.1475 | 4.1553 | 4.0611 | 4.0503 | 3.9521 | 3.9433 | 4.0364 | 4.0479
LMO_C_25_B_190_SOC_5-85_Part_1-1_ID_515093001782.xlsx | LMO | 190 | 515093001782 | 25 | 23.4583 | 0.938332 | 0.1 | 80 | 0.799956 | 4.0416 | 4.062 | 4.0637 | 4.0447 | 4.0425 | 4.0226 | 4.0205 | 4.0395 | 4.042 | 4.0826 | 4.0861 | 4.0476 | 4.043 | 4.0029 | 3.999 | 4.0371 | 4.042 | 4.1024 | 4.1076 | 4.05 | 4.0433 | 3.9835 | 3.9781 | 4.0349 | 4.0419 | 4.1222 | 4.1285 | 4.0523 | 4.0436 | 3.9644 | 3.9572 | 4.0328 | 4.0418 | 4.1416 | 4.1494 | 4.0549 | 4.0439 | 3.9456 | 3.9368 | 4.0307 | 4.0416
LMO_C_25_B_40_SOC_5-80_Part_1-1_ID_515092905478.xlsx | LMO | 40 | 515092905478 | 25 | 21.9298 | 0.877192 | 0.1 | 80 | 0.791248 | 4.0978 | 4.1199 | 4.1219 | 4.1013 | 4.0989 | 4.077 | 4.0748 | 4.0953 | 4.0984 | 4.1423 | 4.1459 | 4.1047 | 4.0994 | 4.0559 | 4.0514 | 4.0927 | 4.0984 | 4.1637 | 4.1689 | 4.1075 | 4.0998 | 4.0345 | 4.0283 | 4.0903 | 4.0984 | 4.1852 | 4.1919 | 4.11 | 4.1003 | 4.0134 | 4.0054 | 4.0876 | 4.098 | 4.2062 | 4.2062 | 4.1101 | 4.0999 | 3.9918 | 3.9816 | 4.0847 | 4.0975
LMO_C_25_B_43_SOC_5-80_Part_1-1_ID_515093000605.xlsx | LMO | 43 | 515093000605 | 25 | 21.8665 | 0.87466 | 0.1 | 80 | 0.787384 | 4.0984 | 4.1202 | 4.1223 | 4.102 | 4.0996 | 4.0782 | 4.0759 | 4.096 | 4.0992 | 4.1421 | 4.1458 | 4.1055 | 4.1002 | 4.0574 | 4.0531 | 4.0932 | 4.0991 | 4.1634 | 4.1686 | 4.1082 | 4.1006 | 4.0367 | 4.0304 | 4.0907 | 4.0991 | 4.1841 | 4.1908 | 4.1106 | 4.101 | 4.0162 | 4.0081 | 4.0885 | 4.0988 | 4.2048 | 4.2048 | 4.1104 | 4.1005 | 3.9948 | 3.9848 | 4.0852 | 4.0982
LMO_C_25_B_46_SOC_5-80_Part_1-1_ID_515100102065.xlsx | LMO | 46 | 515100102065 | 25 | 22.1957 | 0.887828 | 0.1 | 80 | 0.791716 | 4.0865 | 4.1121 | 4.1139 | 4.0897 | 4.0876 | 4.0622 | 4.0602 | 4.0843 | 4.0872 | 4.138 | 4.1413 | 4.0928 | 4.0881 | 4.0377 | 4.0338 | 4.0822 | 4.0872 | 4.163 | 4.1677 | 4.0954 | 4.0885 | 4.013 | 4.0073 | 4.0798 | 4.0871 | 4.188 | 4.1939 | 4.0977 | 4.089 | 3.9883 | 3.9813 | 4.0778 | 4.0869 | 4.2123 | 4.2123 | 4.0974 | 4.0885 | 3.9633 | 3.9544 | 4.0749 | 4.0864
LMO_C_25_B_54_SOC_5-80_Part_1-1_ID_515093002646.xlsx | LMO | 54 | 515093002646 | 25 | 22.3298 | 0.893192 | 0.1 | 80 | 0.799936 | 4.0953 | 4.1148 | 4.1166 | 4.098 | 4.096 | 4.0767 | 4.0746 | 4.0931 | 4.0956 | 4.1346 | 4.1378 | 4.1006 | 4.0963 | 4.0574 | 4.0538 | 4.0907 | 4.0954 | 4.1538 | 4.1582 | 4.103 | 4.0967 | 4.0385 | 4.0334 | 4.0885 | 4.0953 | 4.1727 | 4.1785 | 4.1051 | 4.097 | 4.0197 | 4.0128 | 4.0864 | 4.095 | 4.1918 | 4.1986 | 4.1069 | 4.0974 | 4.0009 | 3.9925 | 4.0845 | 4.0949
LMO_C_25_B_61_SOC_5-80_Part_1-1_ID_515093002193.xlsx | LMO | 61 | 515093002193 | 25 | 21.462 | 0.85848 | 0.1 | 80 | 0.774372 | 4.0953 | 4.1216 | 4.1234 | 4.0984 | 4.0964 | 4.0707 | 4.0686 | 4.0936 | 4.0961 | 4.1483 | 4.1518 | 4.1016 | 4.0971 | 4.0454 | 4.0416 | 4.0917 | 4.0963 | 4.1742 | 4.1795 | 4.1041 | 4.0975 | 4.0204 | 4.0149 | 4.0897 | 4.0963 | 4.1998 | 4.2013 | 4.1048 | 4.0974 | 3.9948 | 3.9879 | 4.0873 | 4.0957 | 4.2246 | 4.2246 | 4.1062 | 4.0974 | 3.97 | 3.9616 | 4.085 | 4.0953
LMO_C_25_B_62_SOC_5-80_Part_1-1_ID_515092905289.xlsx | LMO | 62 | 515092905289 | 25 | 21.6614 | 0.866456 | 0.1 | 80 | 0.775208 | 4.0907 | 4.1185 | 4.1202 | 4.0934 | 4.0917 | 4.0641 | 4.0622 | 4.0892 | 4.0914 | 4.1468 | 4.1498 | 4.096 | 4.0922 | 4.037 | 4.0338 | 4.0873 | 4.0914 | 4.1743 | 4.1788 | 4.0984 | 4.0927 | 4.0102 | 4.0054 | 4.0858 | 4.0914 | 4.2017 | 4.2017 | 4.0991 | 4.0927 | 3.9832 | 3.9769 | 4.0836 | 4.0911 | 4.2283 | 4.2283 | 4.1002 | 4.0925 | 3.9563 | 3.9486 | 4.0812 | 4.0904
LMO_C_25_B_68_SOC_5-85_Part_1-1_ID_515093001225.xlsx | LMO | 68 | 515093001225 | 25 | 23.5631 | 0.942524 | 0.1 | 80 | 0.799968 | 4.0345 | 4.0555 | 4.0571 | 4.0371 | 4.0353 | 4.0146 | 4.0128 | 4.0328 | 4.035 | 4.0769 | 4.0799 | 4.0397 | 4.0359 | 3.9946 | 3.9914 | 4.031 | 4.035 | 4.0975 | 4.1022 | 4.0419 | 4.0363 | 3.9749 | 3.97 | 4.0293 | 4.0349 | 4.1178 | 4.1237 | 4.0443 | 4.0366 | 3.9553 | 3.9493 | 4.0275 | 4.0349 | 4.138 | 4.1451 | 4.0461 | 4.0369 | 3.9361 | 3.9289 | 4.026 | 4.0349
LMO_C_25_B_6_SOC_5-85_Part_1-1_ID_515093002402.xlsx | LMO | 6 | 515093002402 | 25 | 22.8291 | 0.913164 | 0.1 | 80 | 0.79996 | 4.0693 | 4.0928 | 4.095 | 4.0725 | 4.0701 | 4.0468 | 4.0446 | 4.0671 | 4.0698 | 4.117 | 4.1209 | 4.0759 | 4.0707 | 4.0244 | 4.0201 | 4.0647 | 4.0698 | 4.1401 | 4.1458 | 4.0784 | 4.0711 | 4.0019 | 3.996 | 4.0625 | 4.0697 | 4.1627 | 4.1701 | 4.0809 | 4.0714 | 3.98 | 3.9725 | 4.0601 | 4.0696 | 4.1851 | 4.1939 | 4.0839 | 4.072 | 3.9588 | 3.9497 | 4.058 | 4.0696
LMO_C_25_B_7_SOC_5-80_Part_1-1_ID_515093000596.xlsx | LMO | 7 | 515093000596 | 25 | 22.3486 | 0.893944 | 0.1 | 80 | 0.799872 | 4.0896 | 4.1142 | 4.1163 | 4.0929 | 4.0904 | 4.066 | 4.0637 | 4.0872 | 4.09 | 4.1392 | 4.1434 | 4.0963 | 4.091 | 4.0426 | 4.0381 | 4.0848 | 4.09 | 4.1634 | 4.1693 | 4.0991 | 4.0914 | 4.0192 | 4.0131 | 4.0826 | 4.09 | 4.187 | 4.1946 | 4.1019 | 4.0918 | 3.9965 | 3.9888 | 4.0805 | 4.09 | 4.2104 | 4.2104 | 4.1022 | 4.0917 | 3.9735 | 3.964 | 4.0774 | 4.0894
LMO_C_25_B_86_SOC_5-80_Part_1-1_ID_515100100526.xlsx | LMO | 86 | 515100100526 | 25 | 22.0583 | 0.882332 | 0.1 | 80 | 0.799956 | 4.0988 | 4.1167 | 4.1181 | 4.1012 | 4.0996 | 4.082 | 4.0805 | 4.0974 | 4.0994 | 4.1349 | 4.1374 | 4.1034 | 4.1001 | 4.065 | 4.0622 | 4.0959 | 4.0991 | 4.1525 | 4.1561 | 4.1052 | 4.1005 | 4.0479 | 4.0439 | 4.0942 | 4.0991 | 4.1698 | 4.1746 | 4.1071 | 4.1007 | 4.0309 | 4.0258 | 4.0927 | 4.0989 | 4.1872 | 4.1929 | 4.109 | 4.101 | 4.0142 | 4.0079 | 4.0913 | 4.0989
LMO_C_25_B_8_SOC_5-80_Part_1-1_ID_515092900941.xlsx | LMO | 8 | 515092900941 | 25 | 22.3187 | 0.892748 | 0.1 | 80 | 0.799356 | 4.0915 | 4.1146 | 4.1167 | 4.0953 | 4.0925 | 4.0697 | 4.0673 | 4.089 | 4.0922 | 4.1381 | 4.142 | 4.0988 | 4.0932 | 4.0477 | 4.0432 | 4.0862 | 4.0921 | 4.1607 | 4.1665 | 4.1016 | 4.0936 | 4.0256 | 4.0191 | 4.0833 | 4.092 | 4.183 | 4.1904 | 4.1045 | 4.0942 | 4.0039 | 3.9955 | 4.0812 | 4.092 | 4.2051 | 4.2051 | 4.1047 | 4.0938 | 3.9814 | 3.9711 | 4.078 | 4.0914
LMO_C_25_B_90_SOC_5-85_Part_1-1_ID_515092905201.xlsx | LMO | 90 | 515092905201 | 25 | 23.8826 | 0.955304 | 0.1 | 80 | 0.79996 | 4.0229 | 4.0423 | 4.0439 | 4.0254 | 4.0237 | 4.0044 | 4.0027 | 4.0212 | 4.0233 | 4.0622 | 4.0652 | 4.0279 | 4.0241 | 3.9858 | 3.9825 | 4.0194 | 4.0233 | 4.0812 | 4.0858 | 4.0302 | 4.0246 | 3.9672 | 3.9628 | 4.0176 | 4.0233 | 4.1003 | 4.1061 | 4.0324 | 4.025 | 3.9489 | 3.943 | 4.016 | 4.0233 | 4.1192 | 4.1261 | 4.0345 | 4.0253 | 3.931 | 3.9238 | 4.0142 | 4.0232
LMO_C_25_B_91_SOC_5-85_Part_1-1_ID_515100102031.xlsx | LMO | 91 | 515100102031 | 25 | 22.8423 | 0.913692 | 0.1 | 80 | 0.79998 | 4.0658 | 4.0854 | 4.0871 | 4.0686 | 4.0664 | 4.0472 | 4.0453 | 4.0637 | 4.066 | 4.1051 | 4.1083 | 4.0713 | 4.0671 | 4.0283 | 4.0248 | 4.0616 | 4.066 | 4.1243 | 4.1289 | 4.0734 | 4.0672 | 4.0095 | 4.0044 | 4.0595 | 4.0659 | 4.1434 | 4.1491 | 4.0757 | 4.0678 | 3.9909 | 3.9844 | 4.0576 | 4.0658 | 4.1623 | 4.1691 | 4.0777 | 4.0679 | 3.9723 | 3.9646 | 4.0556 | 4.0655
LMO_C_25_B_95_SOC_5-85_Part_1-1_ID_515092901384.xlsx | LMO | 95 | 515092901384 | 25 | 22.9853 | 0.919412 | 0.1 | 80 | 0.799964 | 4.0573 | 4.0746 | 4.0759 | 4.0595 | 4.0577 | 4.0406 | 4.0392 | 4.0556 | 4.0574 | 4.092 | 4.0946 | 4.0615 | 4.058 | 4.0239 | 4.0212 | 4.0538 | 4.0573 | 4.109 | 4.1125 | 4.0633 | 4.0584 | 4.0071 | 4.0033 | 4.0522 | 4.057 | 4.1259 | 4.1307 | 4.0651 | 4.0587 | 3.9909 | 3.9858 | 4.0506 | 4.057 | 4.1426 | 4.1484 | 4.0666 | 4.059 | 3.9746 | 3.9686 | 4.0489 | 4.0567

## SOC85
File_Name | Mat | No. | ID | Qn | Q | SOH | Pt | SOC | SOCR | U1 | U2 | U3 | U4 | U5 | U6 | U7 | U8 | U9 | U10 | U11 | U12 | U13 | U14 | U15 | U16 | U17 | U18 | U19 | U20 | U21 | U22 | U23 | U24 | U25 | U26 | U27 | U28 | U29 | U30 | U31 | U32 | U33 | U34 | U35 | U36 | U37 | U38 | U39 | U40 | U41
LMO_C_25_B_109_SOC_5-85_Part_1-1_ID_515092905216.xlsx | LMO | 109 | 515092905216 | 25 | 23.3228 | 0.932912 | 0.1 | 85 | 0.849904 | 4.1002 | 4.1205 | 4.1223 | 4.1026 | 4.1009 | 4.0809 | 4.0791 | 4.0987 | 4.1007 | 4.1413 | 4.1444 | 4.1054 | 4.1016 | 4.0612 | 4.058 | 4.0968 | 4.1007 | 4.1616 | 4.1661 | 4.1073 | 4.1019 | 4.0419 | 4.0373 | 4.095 | 4.1006 | 4.1814 | 4.1872 | 4.1093 | 4.102 | 4.0226 | 4.0166 | 4.0931 | 4.1005 | 4.2007 | 4.2007 | 4.1097 | 4.1019 | 4.0033 | 3.9958 | 4.0911 | 4.1002
LMO_C_25_B_122_SOC_5-85_Part_1-1_ID_515092905212.xlsx | LMO | 122 | 515092905212 | 25 | 23.2886 | 0.931544 | 0.1 | 85 | 0.849896 | 4.103 | 4.1216 | 4.1231 | 4.1051 | 4.1037 | 4.0854 | 4.0837 | 4.1017 | 4.1034 | 4.1406 | 4.1434 | 4.1072 | 4.1041 | 4.0672 | 4.0645 | 4.1002 | 4.1034 | 4.1592 | 4.163 | 4.1092 | 4.1044 | 4.0493 | 4.0454 | 4.0988 | 4.1034 | 4.1773 | 4.1826 | 4.1106 | 4.1048 | 4.0317 | 4.0265 | 4.0971 | 4.1033 | 4.1954 | 4.2 | 4.1111 | 4.1044 | 4.0137 | 4.0072 | 4.0953 | 4.1029
LMO_C_25_B_162_SOC_5-85_Part_1-1_ID_514091415127.xlsx | LMO | 162 | 514091415127 | 25 | 23.0618 | 0.922472 | 0.1 | 85 | 0.84996 | 4.1111 | 4.1279 | 4.1293 | 4.1132 | 4.1117 | 4.0949 | 4.0935 | 4.1096 | 4.1112 | 4.1449 | 4.1476 | 4.1152 | 4.1121 | 4.0787 | 4.0759 | 4.108 | 4.1112 | 4.1616 | 4.1655 | 4.1167 | 4.1121 | 4.0622 | 4.058 | 4.1062 | 4.111 | 4.1781 | 4.1833 | 4.1184 | 4.1124 | 4.0461 | 4.0409 | 4.1048 | 4.1108 | 4.1946 | 4.1999 | 4.1199 | 4.1125 | 4.03 | 4.0236 | 4.1031 | 4.1106
LMO_C_25_B_163_SOC_5-85_Part_1-1_ID_515093000451.xlsx | LMO | 163 | 515093000451 | 25 | 23.6416 | 0.945664 | 0.1 | 85 | 0.849956 | 4.0865 | 4.1069 | 4.1087 | 4.0893 | 4.0873 | 4.0672 | 4.0652 | 4.0843 | 4.0869 | 4.1275 | 4.131 | 4.0923 | 4.0879 | 4.0475 | 4.0439 | 4.0823 | 4.0869 | 4.1476 | 4.1525 | 4.0946 | 4.0881 | 4.0282 | 4.0227 | 4.0801 | 4.0869 | 4.1673 | 4.1737 | 4.097 | 4.0885 | 4.0089 | 4.0018 | 4.0782 | 4.0869 | 4.1868 | 4.1947 | 4.0995 | 4.0889 | 3.99 | 3.9814 | 4.0767 | 4.0869
LMO_C_25_B_182_SOC_5-85_Part_1-1_ID_515093004064.xlsx | LMO | 182 | 515093004064 | 25 | 23.2819 | 0.931276 | 0.1 | 85 | 0.849868 | 4.1017 | 4.1223 | 4.1243 | 4.105 | 4.1026 | 4.0826 | 4.0805 | 4.0995 | 4.1024 | 4.1433 | 4.1468 | 4.108 | 4.1033 | 4.063 | 4.0591 | 4.0973 | 4.1022 | 4.1634 | 4.1687 | 4.1104 | 4.1037 | 4.0433 | 4.0377 | 4.0949 | 4.1022 | 4.1834 | 4.19 | 4.1131 | 4.1041 | 4.024 | 4.0169 | 4.0929 | 4.1022 | 4.2031 | 4.2031 | 4.1136 | 4.1038 | 4.0044 | 3.9955 | 4.0904 | 4.1017
LMO_C_25_B_190_SOC_5-85_Part_1-1_ID_515093001782.xlsx | LMO | 190 | 515093001782 | 25 | 23.4583 | 0.938332 | 0.1 | 85 | 0.849884 | 4.0952 | 4.1159 | 4.1178 | 4.0984 | 4.0961 | 4.0757 | 4.0736 | 4.0932 | 4.0959 | 4.1369 | 4.1406 | 4.1013 | 4.0967 | 4.056 | 4.0521 | 4.091 | 4.0959 | 4.1574 | 4.1624 | 4.1038 | 4.0971 | 4.0364 | 4.0309 | 4.0885 | 4.0957 | 4.1773 | 4.1838 | 4.1064 | 4.0975 | 4.0171 | 4.01 | 4.0868 | 4.0956 | 4.1971 | 4.2003 | 4.1061 | 4.097 | 3.9969 | 3.9881 | 4.0839 | 4.0952
LMO_C_25_B_68_SOC_5-85_Part_1-1_ID_515093001225.xlsx | LMO | 68 | 515093001225 | 25 | 23.5631 | 0.942524 | 0.1 | 85 | 0.849968 | 4.0885 | 4.1092 | 4.1106 | 4.0911 | 4.0893 | 4.069 | 4.0673 | 4.0869 | 4.089 | 4.13 | 4.1329 | 4.0935 | 4.0897 | 4.0492 | 4.0461 | 4.0851 | 4.089 | 4.1503 | 4.1546 | 4.0953 | 4.09 | 4.0296 | 4.0251 | 4.0834 | 4.0889 | 4.1703 | 4.1758 | 4.0974 | 4.0904 | 4.0103 | 4.0047 | 4.0819 | 4.0885 | 4.19 | 4.1968 | 4.0994 | 4.0906 | 3.9914 | 3.9846 | 4.0805 | 4.0887
LMO_C_25_B_6_SOC_5-85_Part_1-1_ID_515093002402.xlsx | LMO | 6 | 515093002402 | 25 | 22.8291 | 0.913164 | 0.1 | 85 | 0.832396 | 4.1051 | 4.1283 | 4.1304 | 4.1083 | 4.1059 | 4.0829 | 4.0805 | 4.1029 | 4.1057 | 4.1522 | 4.1564 | 4.1115 | 4.1064 | 4.0605 | 4.0561 | 4.1005 | 4.1057 | 4.1754 | 4.1813 | 4.1142 | 4.1069 | 4.0381 | 4.0321 | 4.098 | 4.1055 | 4.1979 | 4.2009 | 4.1153 | 4.1068 | 4.0159 | 4.0081 | 4.0953 | 4.1051 | 4.2199 | 4.2199 | 4.1173 | 4.1066 | 3.9941 | 3.9848 | 4.0928 | 4.1045
LMO_C_25_B_90_SOC_5-85_Part_1-1_ID_515092905201.xlsx | LMO | 90 | 515092905201 | 25 | 23.8826 | 0.955304 | 0.1 | 85 | 0.849956 | 4.077 | 4.096 | 4.0974 | 4.0794 | 4.0776 | 4.0588 | 4.0574 | 4.0755 | 4.0774 | 4.1153 | 4.1181 | 4.0816 | 4.0781 | 4.0405 | 4.0376 | 4.0738 | 4.0774 | 4.134 | 4.1382 | 4.0837 | 4.0784 | 4.0226 | 4.018 | 4.0718 | 4.0771 | 4.1525 | 4.1579 | 4.0857 | 4.0787 | 4.0046 | 3.9988 | 4.0704 | 4.077 | 4.1711 | 4.1775 | 4.0875 | 4.0789 | 3.9869 | 3.98 | 4.0689 | 4.077
LMO_C_25_B_91_SOC_5-85_Part_1-1_ID_515100102031.xlsx | LMO | 91 | 515100102031 | 25 | 22.8423 | 0.913692 | 0.1 | 85 | 0.839268 | 4.1082 | 4.1283 | 4.1301 | 4.1111 | 4.1092 | 4.089 | 4.0872 | 4.1062 | 4.1087 | 4.149 | 4.1522 | 4.1142 | 4.1097 | 4.0697 | 4.066 | 4.1043 | 4.1087 | 4.1689 | 4.1736 | 4.1167 | 4.1102 | 4.0504 | 4.0453 | 4.102 | 4.1086 | 4.1887 | 4.1947 | 4.1188 | 4.1105 | 4.0313 | 4.0246 | 4.0998 | 4.1086 | 4.2081 | 4.2081 | 4.1188 | 4.1101 | 4.0115 | 4.0033 | 4.0973 | 4.108
LMO_C_25_B_95_SOC_5-85_Part_1-1_ID_515092901384.xlsx | LMO | 95 | 515092901384 | 25 | 22.9853 | 0.919412 | 0.1 | 85 | 0.849864 | 4.1135 | 4.1318 | 4.1332 | 4.116 | 4.1143 | 4.0963 | 4.0949 | 4.1121 | 4.114 | 4.1504 | 4.1532 | 4.1182 | 4.1148 | 4.0788 | 4.0759 | 4.1104 | 4.1139 | 4.1684 | 4.1725 | 4.1203 | 4.1152 | 4.0616 | 4.0574 | 4.1087 | 4.1139 | 4.1862 | 4.1914 | 4.1223 | 4.1156 | 4.0446 | 4.0392 | 4.1072 | 4.1139 | 4.2038 | 4.2038 | 4.1223 | 4.1152 | 4.0272 | 4.0206 | 4.1048 | 4.1132

## SOC90
File_Name | Mat | No. | ID | Qn | Q | SOH | Pt | SOC | SOCR | U1 | U2 | U3 | U4 | U5 | U6 | U7 | U8 | U9 | U10 | U11 | U12 | U13 | U14 | U15 | U16 | U17 | U18 | U19 | U20 | U21 | U22 | U23 | U24 | U25 | U26 | U27 | U28 | U29 | U30 | U31 | U32 | U33 | U34 | U35 | U36 | U37 | U38 | U39 | U40 | U41