## SOC ALL
File_Name | Mat | No. | ID | Qn | Q | SOH | Pt | SOC | SOCR | U1 | U2 | U3 | U4 | U5 | U6 | U7 | U8 | U9 | U10 | U11 | U12 | U13 | U14 | U15 | U16 | U17 | U18 | U19 | U20 | U21 | U22 | U23 | U24 | U25 | U26 | U27 | U28 | U29 | U30 | U31 | U32 | U33 | U34 | U35 | U36 | U37 | U38 | U39 | U40 | U41
LFP_C_68_B_10_SOC_5-75_Part_1-1_ID_02HCB68111211Y88D0001154.xlsx | LFP | 10 | 02HCB68111211Y88D0001154 | 68 | 57.7091 | 0.8486632 | 0.07 | 5 | 0.05 | 3.1894 | 3.2153 | 3.2167 | 3.1944 | 3.1926 | 3.1677 | 3.1663 | 3.1891 | 3.1916 | 3.2418 | 3.2448 | 3.1991 | 3.1944 | 3.1442 | 3.1414 | 3.1871 | 3.1916 | 3.2669 | 3.2713 | 3.2023 | 3.1956 | 3.1205 | 3.1161 | 3.1844 | 3.1913 | 3.2913 | 3.2971 | 3.2061 | 3.1967 | 3.0968 | 3.091 | 3.1824 | 3.1909 | 3.316 | 3.3231 | 3.2084 | 3.1974 | 3.0727 | 3.0653 | 3.1789 | 3.19
LFP_C_68_B_10_SOC_5-75_Part_1-1_ID_02HCB68111211Y88D0001154.xlsx | LFP | 10 | 02HCB68111211Y88D0001154 | 68 | 57.7091 | 0.8486632 | 0.07 | 10 | 0.09999853 | 3.2293 | 3.2564 | 3.2578 | 3.2335 | 3.2315 | 3.2051 | 3.2035 | 3.2281 | 3.2304 | 3.2836 | 3.2867 | 3.2376 | 3.2328 | 3.1798 | 3.1768 | 3.2258 | 3.2302 | 3.3101 | 3.3146 | 3.2411 | 3.2336 | 3.154 | 3.1496 | 3.2228 | 3.2296 | 3.3362 | 3.342 | 3.2446 | 3.2346 | 3.1282 | 3.1224 | 3.2198 | 3.2291 | 3.3626 | 3.3698 | 3.2464 | 3.2353 | 3.1022 | 3.0952 | 3.2162 | 3.2279
LFP_C_68_B_10_SOC_5-75_Part_1-1_ID_02HCB68111211Y88D0001154.xlsx | LFP | 10 | 02HCB68111211Y88D0001154 | 68 | 57.7091 | 0.8486632 | 0.07 | 15 | 0.1499956 | 3.2536 | 3.2795 | 3.2811 | 3.2578 | 3.2557 | 3.2304 | 3.2288 | 3.2523 | 3.2546 | 3.3055 | 3.3083 | 3.2616 | 3.2571 | 3.2063 | 3.2032 | 3.2496 | 3.2544 | 3.3303 | 3.3347 | 3.2646 | 3.2578 | 3.1821 | 3.1777 | 3.2469 | 3.2536 | 3.3548 | 3.3606 | 3.2677 | 3.2588 | 3.158 | 3.1524 | 3.2441 | 3.2532 | 3.3791 | 3.3863 | 3.2713 | 3.2595 | 3.1342 | 3.1271 | 3.2407 | 3.2527
LFP_C_68_B_10_SOC_5-75_Part_1-1_ID_02HCB68111211Y88D0001154.xlsx | LFP | 10 | 02HCB68111211Y88D0001154 | 68 | 57.7091 | 0.8486632 | 0.07 | 20 | 0.1999971 | 3.2813 | 3.3074 | 3.309 | 3.2862 | 3.2841 | 3.2588 | 3.2574 | 3.2806 | 3.2832 | 3.334 | 3.3368 | 3.2906 | 3.2857 | 3.2349 | 3.2321 | 3.2785 | 3.2829 | 3.3591 | 3.3635 | 3.2936 | 3.2867 | 3.2107 | 3.2063 | 3.2759 | 3.2825 | 3.3838 | 3.3896 | 3.2988 | 3.2883 | 3.1873 | 3.1816 | 3.2729 | 3.2825 | 3.4089 | 3.4161 | 3.3008 | 3.2887 | 3.1633 | 3.1561 | 3.2711 | 3.2818
LFP_C_68_B_10_SOC_5-75_Part_1-1_ID_02HCB68111211Y88D0001154.xlsx | LFP | 10 | 02HCB68111211Y88D0001154 | 68 | 57.7091 | 0.8486632 | 0.07 | 25 | 0.2499971 | 3.3036 | 3.329 | 3.3306 | 3.3076 | 3.3055 | 3.2804 | 3.2788 | 3.302 | 3.3043 | 3.3545 | 3.3575 | 3.3118 | 3.3066 | 3.2562 | 3.2532 | 3.2992 | 3.3036 | 3.3791 | 3.3835 | 3.3143 | 3.3073 | 3.232 | 3.2275 | 3.2967 | 3.3032 | 3.4038 | 3.4093 | 3.3169 | 3.308 | 3.2079 | 3.2023 | 3.2941 | 3.302 | 3.4274 | 3.4346 | 3.3206 | 3.3085 | 3.1842 | 3.1772 | 3.2909 | 3.3017
LFP_C_68_B_10_SOC_5-75_Part_1-1_ID_02HCB68111211Y88D0001154.xlsx | LFP | 10 | 02HCB68111211Y88D0001154 | 68 | 57.7091 | 0.8486632 | 0.07 | 30 | 0.2999985 | 3.3096 | 3.3352 | 3.3368 | 3.3138 | 3.3122 | 3.2873 | 3.2857 | 3.309 | 3.3113 | 3.3613 | 3.3643 | 3.3183 | 3.3138 | 3.2637 | 3.2609 | 3.3069 | 3.3111 | 3.3863 | 3.3907 | 3.3217 | 3.3148 | 3.24 | 3.2355 | 3.3029 | 3.3106 | 3.4107 | 3.4165 | 3.325 | 3.3157 | 3.216 | 3.2105 | 3.3017 | 3.3101 | 3.4353 | 3.4423 | 3.328 | 3.3166 | 3.1926 | 3.1854 | 3.299 | 3.3097
LFP_C_68_B_10_SOC_5-75_Part_1-1_ID_02HCB68111211Y88D0001154.xlsx | LFP | 10 | 02HCB68111211Y88D0001154 | 68 | 57.7091 | 0.8486632 | 0.07 | 35 | 0.3499985 | 3.3143 | 3.3415 | 3.3431 | 3.3192 | 3.3178 | 3.2915 | 3.2901 | 3.3143 | 3.3171 | 3.3699 | 3.3729 | 3.3245 | 3.3199 | 3.2671 | 3.2641 | 3.3125 | 3.3173 | 3.3966 | 3.4012 | 3.3282 | 3.3211 | 3.242 | 3.2374 | 3.3099 | 3.3169 | 3.423 | 3.4291 | 3.3317 | 3.3222 | 3.2167 | 3.2107 | 3.3083 | 3.3168 | 3.4491 | 3.4567 | 3.3359 | 3.3234 | 3.1919 | 3.1844 | 3.306 | 3.3164
LFP_C_68_B_10_SOC_5-75_Part_1-1_ID_02HCB68111211Y88D0001154.xlsx | LFP | 10 | 02HCB68111211Y88D0001154 | 68 | 57.7091 | 0.8486632 | 0.07 | 40 | 0.3999971 | 3.3166 | 3.3431 | 3.3447 | 3.321 | 3.3189 | 3.2927 | 3.2911 | 3.315 | 3.3175 | 3.3698 | 3.3729 | 3.325 | 3.3201 | 3.2679 | 3.2648 | 3.3125 | 3.3171 | 3.3958 | 3.4003 | 3.3282 | 3.3211 | 3.2425 | 3.2378 | 3.3094 | 3.3164 | 3.4214 | 3.4277 | 3.3324 | 3.3222 | 3.2176 | 3.2115 | 3.3069 | 3.3157 | 3.4472 | 3.4549 | 3.3352 | 3.3227 | 3.1925 | 3.1849 | 3.3041 | 3.315
LFP_C_68_B_10_SOC_5-75_Part_1-1_ID_02HCB68111211Y88D0001154.xlsx | LFP | 10 | 02HCB68111211Y88D0001154 | 68 | 57.7091 | 0.8486632 | 0.07 | 45 | 0.45 | 3.3143 | 3.3415 | 3.3431 | 3.3194 | 3.3176 | 3.2911 | 3.2895 | 3.3138 | 3.3164 | 3.3694 | 3.3726 | 3.325 | 3.3197 | 3.2667 | 3.2636 | 3.3118 | 3.3164 | 3.3959 | 3.4007 | 3.3262 | 3.3199 | 3.2407 | 3.2362 | 3.3085 | 3.3153 | 3.4212 | 3.4275 | 3.3308 | 3.3213 | 3.216 | 3.2098 | 3.3064 | 3.315 | 3.447 | 3.4549 | 3.3355 | 3.3227 | 3.1916 | 3.184 | 3.3011 | 3.3145
LFP_C_68_B_10_SOC_5-75_Part_1-1_ID_02HCB68111211Y88D0001154.xlsx | LFP | 10 | 02HCB68111211Y88D0001154 | 68 | 57.7091 | 0.8486632 | 0.07 | 50 | 0.5 | 3.3175 | 3.3443 | 3.3461 | 3.322 | 3.3201 | 3.2936 | 3.292 | 3.3159 | 3.3187 | 3.3717 | 3.375 | 3.3264 | 3.3218 | 3.2688 | 3.2658 | 3.3136 | 3.3183 | 3.3975 | 3.4024 | 3.3299 | 3.3227 | 3.2437 | 3.2388 | 3.3106 | 3.3176 | 3.4233 | 3.4296 | 3.3343 | 3.3241 | 3.2184 | 3.2123 | 3.3087 | 3.3173 | 3.4495 | 3.4574 | 3.3373 | 3.325 | 3.1934 | 3.186 | 3.3053 | 3.3164
LFP_C_68_B_10_SOC_5-75_Part_1-1_ID_02HCB68111211Y88D0001154.xlsx | LFP | 10 | 02HCB68111211Y88D0001154 | 68 | 57.7091 | 0.8486632 | 0.07 | 55 | 0.55 | 3.322 | 3.3482 | 3.3499 | 3.3273 | 3.3257 | 3.3004 | 3.2987 | 3.3218 | 3.3243 | 3.3754 | 3.3785 | 3.3326 | 3.3278 | 3.2771 | 3.2738 | 3.3197 | 3.3243 | 3.4005 | 3.4054 | 3.3364 | 3.3292 | 3.2532 | 3.2486 | 3.3175 | 3.3238 | 3.4254 | 3.4317 | 3.3422 | 3.3308 | 3.2298 | 3.2237 | 3.315 | 3.3234 | 3.45 | 3.4577 | 3.344 | 3.3317 | 3.2058 | 3.1982 | 3.3122 | 3.3227
LFP_C_68_B_10_SOC_5-75_Part_1-1_ID_02HCB68111211Y88D0001154.xlsx | LFP | 10 | 02HCB68111211Y88D0001154 | 68 | 57.7091 | 0.8486632 | 0.07 | 60 | 0.6000015 | 3.3415 | 3.367 | 3.3685 | 3.3459 | 3.3438 | 3.3187 | 3.3171 | 3.3396 | 3.342 | 3.3922 | 3.3952 | 3.3498 | 3.345 | 3.2948 | 3.2918 | 3.3368 | 3.3415 | 3.4166 | 3.4212 | 3.3527 | 3.3459 | 3.2709 | 3.2664 | 3.3343 | 3.3408 | 3.4409 | 3.447 | 3.3563 | 3.3468 | 3.2472 | 3.2411 | 3.3318 | 3.3399 | 3.4647 | 3.4723 | 3.3599 | 3.348 | 3.2239 | 3.2163 | 3.3273 | 3.3392
LFP_C_68_B_10_SOC_5-75_Part_1-1_ID_02HCB68111211Y88D0001154.xlsx | LFP | 10 | 02HCB68111211Y88D0001154 | 68 | 57.7091 | 0.8486632 | 0.07 | 65 | 0.65 | 3.3455 | 3.371 | 3.3724 | 3.3499 | 3.3482 | 3.3234 | 3.322 | 3.3445 | 3.3468 | 3.3966 | 3.3994 | 3.3541 | 3.3498 | 3.3001 | 3.2971 | 3.3422 | 3.3464 | 3.421 | 3.4254 | 3.3575 | 3.351 | 3.2767 | 3.2723 | 3.3401 | 3.3459 | 3.4453 | 3.4512 | 3.3591 | 3.351 | 3.2523 | 3.2465 | 3.3364 | 3.345 | 3.4688 | 3.4762 | 3.3638 | 3.3526 | 3.2294 | 3.2223 | 3.3336 | 3.3441
LFP_C_68_B_10_SOC_5-75_Part_1-1_ID_02HCB68111211Y88D0001154.xlsx | LFP | 10 | 02HCB68111211Y88D0001154 | 68 | 57.7091 | 0.8486632 | 0.07 | 70 | 0.6999985 | 3.3448 | 3.3699 | 3.3715 | 3.3492 | 3.3475 | 3.3231 | 3.3218 | 3.344 | 3.3462 | 3.3954 | 3.3982 | 3.3536 | 3.3494 | 3.3006 | 3.2976 | 3.3422 | 3.3461 | 3.4198 | 3.424 | 3.3571 | 3.3506 | 3.2774 | 3.273 | 3.3396 | 3.3454 | 3.4435 | 3.4491 | 3.3605 | 3.3519 | 3.2543 | 3.2486 | 3.3373 | 3.345 | 3.4674 | 3.4744 | 3.3627 | 3.3526 | 3.2311 | 3.2242 | 3.3329 | 3.3431
LFP_C_68_B_10_SOC_5-75_Part_1-1_ID_02HCB68111211Y88D0001154.xlsx | LFP | 10 | 02HCB68111211Y88D0001154 | 68 | 57.7091 | 0.8486632 | 0.07 | 75 | 0.75 | 3.342 | 3.3664 | 3.3678 | 3.3461 | 3.3447 | 3.3208 | 3.3194 | 3.3412 | 3.3434 | 3.3914 | 3.3942 | 3.3506 | 3.3466 | 3.2987 | 3.296 | 3.3397 | 3.3434 | 3.4156 | 3.4196 | 3.3538 | 3.348 | 3.2764 | 3.2723 | 3.3378 | 3.3431 | 3.4391 | 3.4444 | 3.358 | 3.3492 | 3.2536 | 3.2485 | 3.3355 | 3.3426 | 3.4623 | 3.469 | 3.3606 | 3.3505 | 3.2314 | 3.2249 | 3.3336 | 3.3422
LFP_C_68_B_10_SOC_59.8407_Part_1-1_ID_02HCB68111211Y88D0001154.xlsx | LFP | 10 | 02HCB68111211Y88D0001154 | 68 | 57.3124 | 0.8428294 | 0.07 | 59.8407 | 0.5984191 | 3.3275 | 3.3473 | 3.3485 | 3.331 | 3.3297 | 3.3104 | 3.3094 | 3.3273 | 3.3289 | 3.3677 | 3.3699 | 3.3347 | 3.3313 | 3.2925 | 3.2904 | 3.3259 | 3.3287 | 3.3873 | 3.3905 | 3.3375 | 3.3324 | 3.2738 | 3.2708 | 3.3234 | 3.3282 | 3.4061 | 3.4103 | 3.3406 | 3.3333 | 3.2555 | 3.2513 | 3.322 | 3.328 | 3.4254 | 3.4309 | 3.3431 | 3.3345 | 3.237 | 3.2317 | 3.3197 | 3.3273
LFP_C_68_B_11_SOC_29.7969_Part_1-1_ID_02HCB68111211Y86M0006337.xlsx | LFP | 11 | 02HCB68111211Y86M0006337 | 68 | 49.723 | 0.7312206 | 0.07 | 29.7969 | 0.2979721 | 3.3039 | 3.3264 | 3.3276 | 3.3064 | 3.3053 | 3.2832 | 3.282 | 3.3032 | 3.3048 | 3.3492 | 3.3515 | 3.3104 | 3.3067 | 3.2623 | 3.2599 | 3.3011 | 3.3045 | 3.371 | 3.3743 | 3.3129 | 3.3073 | 3.2407 | 3.2374 | 3.3008 | 3.305 | 3.3935 | 3.3982 | 3.3159 | 3.3085 | 3.2197 | 3.2153 | 3.2973 | 3.3039 | 3.4149 | 3.4207 | 3.318 | 3.309 | 3.1981 | 3.1926 | 3.2946 | 3.3032
LFP_C_68_B_11_SOC_5-65_Part_1-1_ID_02HCB68111211Y86M0006337.xlsx | LFP | 11 | 02HCB68111211Y86M0006337 | 68 | 49.8911 | 0.7336926 | 0.07 | 5 | 0.05 | 3.1809 | 3.2051 | 3.2067 | 3.1847 | 3.1828 | 3.1591 | 3.1577 | 3.1795 | 3.1819 | 3.2296 | 3.2325 | 3.1884 | 3.1842 | 3.1361 | 3.1335 | 3.1772 | 3.1816 | 3.2534 | 3.2576 | 3.1892 | 3.1842 | 3.1124 | 3.1082 | 3.1763 | 3.1814 | 3.2771 | 3.2827 | 3.1951 | 3.1861 | 3.0903 | 3.0848 | 3.1724 | 3.1809 | 3.3006 | 3.3073 | 3.1956 | 3.1856 | 3.0661 | 3.0592 | 3.1684 | 3.1796
LFP_C_68_B_11_SOC_5-65_Part_1-1_ID_02HCB68111211Y86M0006337.xlsx | LFP | 11 | 02HCB68111211Y86M0006337 | 68 | 49.8911 | 0.7336926 | 0.07 | 10 | 0.1000015 | 3.2269 | 3.2514 | 3.2528 | 3.2302 | 3.2286 | 3.2044 | 3.203 | 3.2253 | 3.2275 | 3.2759 | 3.2787 | 3.2348 | 3.2298 | 3.1814 | 3.1788 | 3.2234 | 3.2274 | 3.2999 | 3.3039 | 3.2363 | 3.2304 | 3.158 | 3.1542 | 3.223 | 3.2279 | 3.3243 | 3.3296 | 3.2402 | 3.232 | 3.1356 | 3.1305 | 3.2188 | 3.227 | 3.3473 | 3.354 | 3.24 | 3.2311 | 3.1112 | 3.1046 | 3.2144 | 3.2253
LFP_C_68_B_11_SOC_5-65_Part_1-1_ID_02HCB68111211Y86M0006337.xlsx | LFP | 11 | 02HCB68111211Y86M0006337 | 68 | 49.8911 | 0.7336926 | 0.07 | 15 | 0.15 | 3.2543 | 3.279 | 3.2804 | 3.2583 | 3.2565 | 3.2323 | 3.2311 | 3.2532 | 3.2555 | 3.3039 | 3.3066 | 3.2622 | 3.2576 | 3.2093 | 3.2067 | 3.2511 | 3.2551 | 3.3278 | 3.3317 | 3.2651 | 3.2585 | 3.1861 | 3.1821 | 3.2486 | 3.2548 | 3.3515 | 3.3568 | 3.2685 | 3.2595 | 3.1629 | 3.1577 | 3.2451 | 3.2544 | 3.375 | 3.3817 | 3.2688 | 3.259 | 3.1387 | 3.1322 | 3.243 | 3.2532
LFP_C_68_B_11_SOC_5-65_Part_1-1_ID_02HCB68111211Y86M0006337.xlsx | LFP | 11 | 02HCB68111211Y86M0006337 | 68 | 49.8911 | 0.7336926 | 0.07 | 20 | 0.2 | 3.2827 | 3.3073 | 3.3087 | 3.2867 | 3.2848 | 3.2607 | 3.2595 | 3.2815 | 3.2837 | 3.332 | 3.3347 | 3.2906 | 3.286 | 3.2376 | 3.2351 | 3.279 | 3.2834 | 3.3557 | 3.3598 | 3.2934 | 3.2869 | 3.2146 | 3.2107 | 3.2769 | 3.283 | 3.3794 | 3.3847 | 3.2938 | 3.2867 | 3.1905 | 3.1852 | 3.2738 | 3.282 | 3.4024 | 3.4091 | 3.2988 | 3.2878 | 3.1675 | 3.1612 | 3.275 | 3.2832
LFP_C_68_B_11_SOC_5-65_Part_1-1_ID_02HCB68111211Y86M0006337.xlsx | LFP | 11 | 02HCB68111211Y86M0006337 | 68 | 49.8911 | 0.7336926 | 0.07 | 25 | 0.2500015 | 3.3022 | 3.3264 | 3.3278 | 3.3053 | 3.3039 | 3.2802 | 3.279 | 3.301 | 3.3031 | 3.3506 | 3.3533 | 3.3096 | 3.3053 | 3.2578 | 3.2551 | 3.299 | 3.3029 | 3.3743 | 3.3782 | 3.3127 | 3.3064 | 3.2349 | 3.2311 | 3.2964 | 3.3024 | 3.3975 | 3.4028 | 3.3155 | 3.3071 | 3.2121 | 3.207 | 3.2936 | 3.3018 | 3.4209 | 3.4275 | 3.319 | 3.3081 | 3.1894 | 3.183 | 3.2916 | 3.3018
LFP_C_68_B_11_SOC_5-65_Part_1-1_ID_02HCB68111211Y86M0006337.xlsx | LFP | 11 | 02HCB68111211Y86M0006337 | 68 | 49.8911 | 0.7336926 | 0.07 | 30 | 0.3 | 3.3099 | 3.3338 | 3.3352 | 3.3131 | 3.3117 | 3.2881 | 3.2869 | 3.3085 | 3.3106 | 3.3578 | 3.3605 | 3.3171 | 3.3131 | 3.2657 | 3.2632 | 3.3076 | 3.311 | 3.3817 | 3.3856 | 3.3201 | 3.3143 | 3.2434 | 3.2395 | 3.3069 | 3.3113 | 3.4056 | 3.4109 | 3.3213 | 3.3143 | 3.2202 | 3.2151 | 3.3036 | 3.3106 | 3.4284 | 3.4349 | 3.3273 | 3.3164 | 3.1988 | 3.1925 | 3.2999 | 3.3097
LFP_C_68_B_11_SOC_5-65_Part_1-1_ID_02HCB68111211Y86M0006337.xlsx | LFP | 11 | 02HCB68111211Y86M0006337 | 68 | 49.8911 | 0.7336926 | 0.07 | 35 | 0.35 | 3.3164 | 3.3417 | 3.3431 | 3.3203 | 3.3185 | 3.2936 | 3.2922 | 3.3152 | 3.3173 | 3.3673 | 3.3701 | 3.3238 | 3.3197 | 3.2697 | 3.2669 | 3.3125 | 3.3169 | 3.3919 | 3.3959 | 3.3271 | 3.3204 | 3.2455 | 3.2414 | 3.3103 | 3.3164 | 3.4161 | 3.4216 | 3.3296 | 3.3211 | 3.2216 | 3.2163 | 3.308 | 3.3159 | 3.4402 | 3.447 | 3.3326 | 3.3218 | 3.1979 | 3.1911 | 3.3055 | 3.3152
LFP_C_68_B_11_SOC_5-65_Part_1-1_ID_02HCB68111211Y86M0006337.xlsx | LFP | 11 | 02HCB68111211Y86M0006337 | 68 | 49.8911 | 0.7336926 | 0.07 | 40 | 0.3999985 | 3.3122 | 3.338 | 3.3396 | 3.3166 | 3.315 | 3.2901 | 3.2887 | 3.3118 | 3.3141 | 3.3647 | 3.3675 | 3.3208 | 3.3169 | 3.2664 | 3.2637 | 3.3097 | 3.3141 | 3.3898 | 3.3938 | 3.3241 | 3.3176 | 3.242 | 3.2378 | 3.3076 | 3.3134 | 3.4144 | 3.42 | 3.328 | 3.319 | 3.2181 | 3.2128 | 3.3052 | 3.3131 | 3.4393 | 3.4463 | 3.3306 | 3.3197 | 3.1934 | 3.1868 | 3.3025 | 3.3125
LFP_C_68_B_11_SOC_5-65_Part_1-1_ID_02HCB68111211Y86M0006337.xlsx | LFP | 11 | 02HCB68111211Y86M0006337 | 68 | 49.8911 | 0.7336926 | 0.07 | 45 | 0.4499971 | 3.3127 | 3.3383 | 3.3399 | 3.3173 | 3.3157 | 3.2906 | 3.2894 | 3.3124 | 3.3146 | 3.3649 | 3.3677 | 3.3218 | 3.3176 | 3.2674 | 3.2648 | 3.3106 | 3.3146 | 3.39 | 3.394 | 3.3255 | 3.3187 | 3.2434 | 3.2393 | 3.3085 | 3.3143 | 3.4149 | 3.4203 | 3.3292 | 3.3199 | 3.2197 | 3.2144 | 3.3062 | 3.3139 | 3.4395 | 3.4461 | 3.3315 | 3.3206 | 3.1953 | 3.1888 | 3.3036 | 3.3132
LFP_C_68_B_11_SOC_5-65_Part_1-1_ID_02HCB68111211Y86M0006337.xlsx | LFP | 11 | 02HCB68111211Y86M0006337 | 68 | 49.8911 | 0.7336926 | 0.07 | 50 | 0.4999971 | 3.3169 | 3.3422 | 3.3436 | 3.321 | 3.3194 | 3.2948 | 3.2934 | 3.3159 | 3.318 | 3.3675 | 3.3703 | 3.3252 | 3.3208 | 3.2713 | 3.2685 | 3.3138 | 3.3176 | 3.3919 | 3.3961 | 3.3285 | 3.322 | 3.2476 | 3.2435 | 3.3111 | 3.3173 | 3.4161 | 3.4216 | 3.3315 | 3.3229 | 3.2241 | 3.2188 | 3.3078 | 3.3166 | 3.4402 | 3.4468 | 3.3345 | 3.3238 | 3.2004 | 3.1937 | 3.3064 | 3.3159
LFP_C_68_B_11_SOC_5-65_Part_1-1_ID_02HCB68111211Y86M0006337.xlsx | LFP | 11 | 02HCB68111211Y86M0006337 | 68 | 49.8911 | 0.7336926 | 0.07 | 55 | 0.5499971 | 3.3213 | 3.3459 | 3.3473 | 3.3255 | 3.3236 | 3.2995 | 3.2983 | 3.3203 | 3.3222 | 3.3705 | 3.3731 | 3.3294 | 3.3252 | 3.2767 | 3.274 | 3.318 | 3.3218 | 3.3945 | 3.3984 | 3.3331 | 3.3264 | 3.2535 | 3.2496 | 3.316 | 3.3215 | 3.4184 | 3.4237 | 3.3357 | 3.3273 | 3.2302 | 3.2251 | 3.3138 | 3.3208 | 3.4423 | 3.4488 | 3.3389 | 3.3285 | 3.2072 | 3.2007 | 3.3106 | 3.3201
LFP_C_68_B_11_SOC_5-65_Part_1-1_ID_02HCB68111211Y86M0006337.xlsx | LFP | 11 | 02HCB68111211Y86M0006337 | 68 | 49.8911 | 0.7336926 | 0.07 | 60 | 0.5999956 | 3.3355 | 3.3599 | 3.3615 | 3.3396 | 3.3382 | 3.3141 | 3.3129 | 3.3348 | 3.3368 | 3.385 | 3.3877 | 3.3438 | 3.3399 | 3.2918 | 3.2892 | 3.3327 | 3.3368 | 3.4089 | 3.413 | 3.3473 | 3.3413 | 3.269 | 3.265 | 3.3308 | 3.3364 | 3.4326 | 3.4381 | 3.3506 | 3.3424 | 3.2462 | 3.2407 | 3.3285 | 3.3357 | 3.456 | 3.463 | 3.3534 | 3.3434 | 3.2232 | 3.2165 | 3.3259 | 3.3355
LFP_C_68_B_11_SOC_5-65_Part_1-1_ID_02HCB68111211Y86M0006337.xlsx | LFP | 11 | 02HCB68111211Y86M0006337 | 68 | 49.8911 | 0.7336926 | 0.07 | 65 | 0.6499971 | 3.341 | 3.3654 | 3.3666 | 3.345 | 3.3436 | 3.3199 | 3.3187 | 3.3406 | 3.3426 | 3.3903 | 3.3928 | 3.3492 | 3.3455 | 3.2978 | 3.2953 | 3.3389 | 3.3426 | 3.4142 | 3.4181 | 3.3522 | 3.3466 | 3.275 | 3.2713 | 3.3368 | 3.3422 | 3.4377 | 3.4428 | 3.3561 | 3.348 | 3.2527 | 3.2476 | 3.3345 | 3.3417 | 3.4609 | 3.4674 | 3.3587 | 3.3492 | 3.2298 | 3.2235 | 3.3327 | 3.3412
LFP_C_68_B_12_SOC_5-65_Part_1-1_ID_02HCB68111211Y86T0002171.xlsx | LFP | 12 | 02HCB68111211Y86T0002171 | 68 | 48.2854 | 0.7100794 | 0.07 | 5 | 0.04999853 | 3.1867 | 3.2107 | 3.2119 | 3.1902 | 3.1886 | 3.1649 | 3.1638 | 3.1854 | 3.1875 | 3.2348 | 3.2374 | 3.1934 | 3.1898 | 3.1424 | 3.1398 | 3.1833 | 3.1871 | 3.2581 | 3.262 | 3.1967 | 3.1907 | 3.1196 | 3.1157 | 3.183 | 3.1877 | 3.2822 | 3.2874 | 3.1974 | 3.1909 | 3.0964 | 3.0912 | 3.1809 | 3.1873 | 3.3055 | 3.3118 | 3.2028 | 3.1928 | 3.0747 | 3.0682 | 3.177 | 3.1865
LFP_C_68_B_12_SOC_5-65_Part_1-1_ID_02HCB68111211Y86T0002171.xlsx | LFP | 12 | 02HCB68111211Y86T0002171 | 68 | 48.2854 | 0.7100794 | 0.07 | 10 | 0.1 | 3.2263 | 3.2514 | 3.2527 | 3.2302 | 3.2284 | 3.2039 | 3.2026 | 3.2256 | 3.2275 | 3.2769 | 3.2795 | 3.2336 | 3.2296 | 3.1803 | 3.1779 | 3.2235 | 3.2274 | 3.3013 | 3.3052 | 3.2367 | 3.2307 | 3.1566 | 3.1528 | 3.2228 | 3.2279 | 3.3264 | 3.3315 | 3.2383 | 3.2309 | 3.1324 | 3.1273 | 3.2176 | 3.2263 | 3.3496 | 3.3559 | 3.2418 | 3.2317 | 3.1086 | 3.1022 | 3.2163 | 3.2262
LFP_C_68_B_12_SOC_5-65_Part_1-1_ID_02HCB68111211Y86T0002171.xlsx | LFP | 12 | 02HCB68111211Y86T0002171 | 68 | 48.2854 | 0.7100794 | 0.07 | 15 | 0.15 | 3.2567 | 3.2822 | 3.2836 | 3.2606 | 3.2592 | 3.2346 | 3.2332 | 3.2559 | 3.2583 | 3.308 | 3.3106 | 3.2646 | 3.2606 | 3.2109 | 3.2084 | 3.2543 | 3.2583 | 3.3327 | 3.3364 | 3.2677 | 3.2616 | 3.187 | 3.1833 | 3.2517 | 3.2578 | 3.3571 | 3.3622 | 3.2685 | 3.2613 | 3.1621 | 3.1572 | 3.249 | 3.2567 | 3.3808 | 3.387 | 3.2729 | 3.2627 | 3.1387 | 3.1324 | 3.2455 | 3.2565
LFP_C_68_B_12_SOC_5-65_Part_1-1_ID_02HCB68111211Y86T0002171.xlsx | LFP | 12 | 02HCB68111211Y86T0002171 | 68 | 48.2854 | 0.7100794 | 0.07 | 20 | 0.2000015 | 3.2853 | 3.3104 | 3.3118 | 3.2888 | 3.2871 | 3.2623 | 3.2609 | 3.2841 | 3.2862 | 3.3359 | 3.3385 | 3.2922 | 3.2883 | 3.2385 | 3.2357 | 3.282 | 3.2859 | 3.3605 | 3.3643 | 3.2959 | 3.2892 | 3.2144 | 3.2105 | 3.2809 | 3.286 | 3.3854 | 3.3905 | 3.2992 | 3.2906 | 3.1909 | 3.1858 | 3.2776 | 3.2853 | 3.4096 | 3.4159 | 3.3013 | 3.2911 | 3.1668 | 3.1605 | 3.2748 | 3.2846
LFP_C_68_B_12_SOC_5-65_Part_1-1_ID_02HCB68111211Y86T0002171.xlsx | LFP | 12 | 02HCB68111211Y86T0002171 | 68 | 48.2854 | 0.7100794 | 0.07 | 25 | 0.2500029 | 3.3057 | 3.3308 | 3.332 | 3.3092 | 3.3073 | 3.2825 | 3.2813 | 3.3043 | 3.306 | 3.3557 | 3.3582 | 3.3122 | 3.3081 | 3.2585 | 3.2559 | 3.2857 | 3.3053 | 3.3798 | 3.3835 | 3.3145 | 3.3085 | 3.2341 | 3.2304 | 3.2992 | 3.3048 | 3.404 | 3.4091 | 3.3178 | 3.3094 | 3.2102 | 3.2051 | 3.2957 | 3.3043 | 3.4282 | 3.4344 | 3.3208 | 3.3101 | 3.1863 | 3.18 | 3.295 | 3.3039
LFP_C_68_B_12_SOC_5-65_Part_1-1_ID_02HCB68111211Y86T0002171.xlsx | LFP | 12 | 02HCB68111211Y86T0002171 | 68 | 48.2854 | 0.7100794 | 0.07 | 30 | 0.3000044 | 3.3111 | 3.3359 | 3.3373 | 3.3145 | 3.3129 | 3.2883 | 3.2871 | 3.3097 | 3.3118 | 3.3608 | 3.3633 | 3.318 | 3.3141 | 3.2648 | 3.2623 | 3.3076 | 3.3115 | 3.3852 | 3.3889 | 3.3206 | 3.3148 | 3.2411 | 3.2374 | 3.3055 | 3.311 | 3.4093 | 3.4142 | 3.3234 | 3.3155 | 3.2172 | 3.2123 | 3.3055 | 3.3117 | 3.4342 | 3.4403 | 3.3269 | 3.3171 | 3.1942 | 3.1881 | 3.3017 | 3.3106
LFP_C_68_B_12_SOC_5-65_Part_1-1_ID_02HCB68111211Y86T0002171.xlsx | LFP | 12 | 02HCB68111211Y86T0002171 | 68 | 48.2854 | 0.7100794 | 0.07 | 35 | 0.3500044 | 3.3152 | 3.3415 | 3.3429 | 3.3192 | 3.3175 | 3.2916 | 3.2904 | 3.3143 | 3.3164 | 3.3682 | 3.371 | 3.3229 | 3.319 | 3.2671 | 3.2644 | 3.3122 | 3.3162 | 3.394 | 3.398 | 3.3262 | 3.3199 | 3.2421 | 3.2381 | 3.3101 | 3.3159 | 3.4195 | 3.4247 | 3.3304 | 3.3208 | 3.2172 | 3.2121 | 3.3076 | 3.3155 | 3.4449 | 3.4514 | 3.3318 | 3.3213 | 3.1921 | 3.1856 | 3.305 | 3.3146
LFP_C_68_B_12_SOC_5-65_Part_1-1_ID_02HCB68111211Y86T0002171.xlsx | LFP | 12 | 02HCB68111211Y86T0002171 | 68 | 48.2854 | 0.7100794 | 0.07 | 40 | 0.4000029 | 3.3155 | 3.3415 | 3.3429 | 3.3194 | 3.3173 | 3.2915 | 3.2902 | 3.3139 | 3.3159 | 3.3673 | 3.3701 | 3.3231 | 3.3183 | 3.2669 | 3.2641 | 3.3115 | 3.3153 | 3.3926 | 3.3966 | 3.3254 | 3.319 | 3.2418 | 3.2378 | 3.309 | 3.3148 | 3.4177 | 3.423 | 3.3283 | 3.3199 | 3.217 | 3.2118 | 3.308 | 3.315 | 3.4433 | 3.45 | 3.3322 | 3.3213 | 3.1928 | 3.1861 | 3.3043 | 3.3139
LFP_C_68_B_12_SOC_5-65_Part_1-1_ID_02HCB68111211Y86T0002171.xlsx | LFP | 12 | 02HCB68111211Y86T0002171 | 68 | 48.2854 | 0.7100794 | 0.07 | 45 | 0.4500029 | 3.3145 | 3.3406 | 3.342 | 3.3185 | 3.3169 | 3.2913 | 3.2899 | 3.3136 | 3.3155 | 3.3668 | 3.3696 | 3.3227 | 3.3183 | 3.2671 | 3.2644 | 3.3117 | 3.3157 | 3.3926 | 3.3966 | 3.3261 | 3.3199 | 3.2428 | 3.2388 | 3.3097 | 3.3152 | 3.4177 | 3.423 | 3.3296 | 3.3206 | 3.2181 | 3.2128 | 3.3071 | 3.3146 | 3.4426 | 3.4493 | 3.3324 | 3.3217 | 3.1937 | 3.187 | 3.305 | 3.3141
LFP_C_68_B_12_SOC_5-65_Part_1-1_ID_02HCB68111211Y86T0002171.xlsx | LFP | 12 | 02HCB68111211Y86T0002171 | 68 | 48.2854 | 0.7100794 | 0.07 | 50 | 0.5000029 | 3.3185 | 3.3441 | 3.3455 | 3.3224 | 3.3206 | 3.2952 | 3.2938 | 3.3169 | 3.319 | 3.3696 | 3.3724 | 3.3257 | 3.3217 | 3.2709 | 3.2681 | 3.3143 | 3.3185 | 3.3945 | 3.3986 | 3.3289 | 3.3225 | 3.2462 | 3.2423 | 3.3122 | 3.3176 | 3.4191 | 3.4245 | 3.3317 | 3.3234 | 3.2219 | 3.2167 | 3.3099 | 3.3173 | 3.444 | 3.4507 | 3.3352 | 3.3245 | 3.1977 | 3.1911 | 3.3073 | 3.3166
LFP_C_68_B_12_SOC_5-65_Part_1-1_ID_02HCB68111211Y86T0002171.xlsx | LFP | 12 | 02HCB68111211Y86T0002171 | 68 | 48.2854 | 0.7100794 | 0.07 | 55 | 0.5500029 | 3.3264 | 3.3515 | 3.3527 | 3.3301 | 3.328 | 3.3032 | 3.3018 | 3.3243 | 3.3264 | 3.3761 | 3.3787 | 3.3333 | 3.329 | 3.2792 | 3.2765 | 3.322 | 3.3257 | 3.4003 | 3.4045 | 3.3361 | 3.3299 | 3.2553 | 3.2513 | 3.3199 | 3.325 | 3.4244 | 3.4298 | 3.3396 | 3.3311 | 3.2315 | 3.2262 | 3.3171 | 3.3245 | 3.4486 | 3.4553 | 3.3422 | 3.3318 | 3.2073 | 3.2009 | 3.3145 | 3.3236
LFP_C_68_B_12_SOC_5-65_Part_1-1_ID_02HCB68111211Y86T0002171.xlsx | LFP | 12 | 02HCB68111211Y86T0002171 | 68 | 48.2854 | 0.7100794 | 0.07 | 60 | 0.6000044 | 3.3431 | 3.3678 | 3.3692 | 3.3468 | 3.3452 | 3.3206 | 3.3192 | 3.3417 | 3.3436 | 3.3926 | 3.3954 | 3.3506 | 3.3464 | 3.2973 | 3.2946 | 3.3394 | 3.3431 | 3.4166 | 3.4205 | 3.3536 | 3.3475 | 3.2738 | 3.2698 | 3.3368 | 3.3427 | 3.4407 | 3.446 | 3.3571 | 3.3485 | 3.2502 | 3.2449 | 3.3343 | 3.342 | 3.4646 | 3.4711 | 3.3589 | 3.3494 | 3.2267 | 3.2202 | 3.3317 | 3.3413
LFP_C_68_B_12_SOC_5-65_Part_1-1_ID_02HCB68111211Y86T0002171.xlsx | LFP | 12 | 02HCB68111211Y86T0002171 | 68 | 48.2854 | 0.7100794 | 0.07 | 65 | 0.6500059 | 3.3417 | 3.3664 | 3.3677 | 3.3454 | 3.344 | 3.3197 | 3.3183 | 3.3408 | 3.3427 | 3.3914 | 3.394 | 3.3489 | 3.3454 | 3.2966 | 3.2939 | 3.339 | 3.3424 | 3.4156 | 3.4193 | 3.3522 | 3.3466 | 3.2734 | 3.2697 | 3.3373 | 3.342 | 3.4395 | 3.4446 | 3.3557 | 3.348 | 3.2504 | 3.2453 | 3.3352 | 3.3417 | 3.4635 | 3.4697 | 3.3584 | 3.3489 | 3.227 | 3.2207 | 3.3331 | 3.3415
LFP_C_68_B_12_SOC_52.8764_Part_1-1_ID_02HCB68111211Y86T0002171.xlsx | LFP | 12 | 02HCB68111211Y86T0002171 | 68 | 47.8339 | 0.7034397 | 0.07 | 52.8764 | 0.5287794 | 3.3132 | 3.3357 | 3.3369 | 3.3168 | 3.3157 | 3.2938 | 3.2927 | 3.3136 | 3.3152 | 3.3594 | 3.3615 | 3.3215 | 3.3176 | 3.2734 | 3.2713 | 3.3122 | 3.3152 | 3.3812 | 3.3845 | 3.3238 | 3.3187 | 3.2525 | 3.2493 | 3.3101 | 3.3146 | 3.403 | 3.4072 | 3.3278 | 3.3199 | 3.2314 | 3.2272 | 3.3108 | 3.3157 | 3.426 | 3.4314 | 3.3269 | 3.3199 | 3.2094 | 3.2042 | 3.3089 | 3.3152
LFP_C_68_B_13_SOC_21.1016_Part_1-1_ID_02HCB68111211Y87Y0002979.xlsx | LFP | 13 | 02HCB68111211Y87Y0002979 | 68 | 57.2993 | 0.8426368 | 0.07 | 21.1016 | 0.2110279 | 3.2823 | 3.3036 | 3.3046 | 3.2853 | 3.2839 | 3.2632 | 3.2622 | 3.282 | 3.2834 | 3.3252 | 3.3271 | 3.2881 | 3.285 | 3.2432 | 3.2411 | 3.2804 | 3.2832 | 3.3459 | 3.3487 | 3.2892 | 3.285 | 3.2223 | 3.2195 | 3.2778 | 3.2822 | 3.3659 | 3.3698 | 3.292 | 3.2859 | 3.2025 | 3.1986 | 3.2759 | 3.282 | 3.3866 | 3.3915 | 3.2943 | 3.2864 | 3.1821 | 3.1774 | 3.2757 | 3.2825
LFP_C_68_B_13_SOC_5-75_Part_1-1_ID_02HCB68111211Y87Y0002979.xlsx | LFP | 13 | 02HCB68111211Y87Y0002979 | 68 | 57.5788 | 0.8467471 | 0.07 | 5 | 0.04999853 | 3.1877 | 3.2109 | 3.2121 | 3.1913 | 3.1898 | 3.1671 | 3.1659 | 3.1875 | 3.1891 | 3.2346 | 3.2369 | 3.1937 | 3.1907 | 3.1452 | 3.1427 | 3.1847 | 3.1884 | 3.2565 | 3.2602 | 3.1972 | 3.1919 | 3.1236 | 3.1199 | 3.183 | 3.1881 | 3.2792 | 3.2839 | 3.2004 | 3.1926 | 3.1017 | 3.0969 | 3.183 | 3.1891 | 3.3025 | 3.3085 | 3.2037 | 3.1946 | 3.081 | 3.0748 | 3.1795 | 3.1882
LFP_C_68_B_13_SOC_5-75_Part_1-1_ID_02HCB68111211Y87Y0002979.xlsx | LFP | 13 | 02HCB68111211Y87Y0002979 | 68 | 57.5788 | 0.8467471 | 0.07 | 10 | 0.1 | 3.2293 | 3.2519 | 3.2532 | 3.2325 | 3.2311 | 3.2088 | 3.2075 | 3.2281 | 3.23 | 3.2746 | 3.2771 | 3.236 | 3.2321 | 3.1873 | 3.1849 | 3.2262 | 3.2296 | 3.2967 | 3.3002 | 3.2386 | 3.2328 | 3.1658 | 3.1621 | 3.2237 | 3.2293 | 3.3187 | 3.3234 | 3.2416 | 3.2334 | 3.1442 | 3.1394 | 3.2237 | 3.2298 | 3.3413 | 3.3471 | 3.2413 | 3.2335 | 3.1222 | 3.1164 | 3.219 | 3.2279
LFP_C_68_B_13_SOC_5-75_Part_1-1_ID_02HCB68111211Y87Y0002979.xlsx | LFP | 13 | 02HCB68111211Y87Y0002979 | 68 | 57.5788 | 0.8467471 | 0.07 | 15 | 0.15 | 3.2544 | 3.2771 | 3.2783 | 3.2576 | 3.2559 | 3.2336 | 3.2327 | 3.2532 | 3.2551 | 3.2997 | 3.302 | 3.2607 | 3.2571 | 3.2125 | 3.21 | 3.2511 | 3.2546 | 3.3218 | 3.3252 | 3.2636 | 3.2578 | 3.1909 | 3.1873 | 3.249 | 3.2544 | 3.3438 | 3.3484 | 3.2655 | 3.2583 | 3.1692 | 3.1647 | 3.2472 | 3.2544 | 3.3659 | 3.3717 | 3.2688 | 3.2595 | 3.1484 | 3.1424 | 3.2456 | 3.2538
LFP_C_68_B_13_SOC_5-75_Part_1-1_ID_02HCB68111211Y87Y0002979.xlsx | LFP | 13 | 02HCB68111211Y87Y0002979 | 68 | 57.5788 | 0.8467471 | 0.07 | 20 | 0.2 | 3.282 | 3.3048 | 3.306 | 3.2855 | 3.2839 | 3.2614 | 3.2602 | 3.2809 | 3.2829 | 3.3278 | 3.3301 | 3.2892 | 3.2848 | 3.24 | 3.2376 | 3.279 | 3.2825 | 3.3499 | 3.3533 | 3.2915 | 3.2857 | 3.2186 | 3.2151 | 3.2787 | 3.283 | 3.3726 | 3.3773 | 3.2957 | 3.2869 | 3.1974 | 3.1928 | 3.2755 | 3.2822 | 3.3942 | 3.4 | 3.2966 | 3.2874 | 3.1758 | 3.17 | 3.2734 | 3.2818
LFP_C_68_B_13_SOC_5-75_Part_1-1_ID_02HCB68111211Y87Y0002979.xlsx | LFP | 13 | 02HCB68111211Y87Y0002979 | 68 | 57.5788 | 0.8467471 | 0.07 | 25 | 0.2500015 | 3.3015 | 3.3239 | 3.3252 | 3.305 | 3.3036 | 3.2815 | 3.2804 | 3.301 | 3.3027 | 3.3468 | 3.3491 | 3.3083 | 3.3048 | 3.2606 | 3.2585 | 3.2985 | 3.3025 | 3.3687 | 3.3721 | 3.311 | 3.3057 | 3.2395 | 3.2362 | 3.2971 | 3.302 | 3.3903 | 3.3947 | 3.3134 | 3.3064 | 3.2184 | 3.2139 | 3.2946 | 3.3015 | 3.4117 | 3.4173 | 3.3162 | 3.3069 | 3.1972 | 3.1916 | 3.2932 | 3.3013
LFP_C_68_B_13_SOC_5-75_Part_1-1_ID_02HCB68111211Y87Y0002979.xlsx | LFP | 13 | 02HCB68111211Y87Y0002979 | 68 | 57.5788 | 0.8467471 | 0.07 | 30 | 0.3000029 | 3.3111 | 3.3334 | 3.3348 | 3.3145 | 3.3131 | 3.2911 | 3.2899 | 3.3103 | 3.312 | 3.3561 | 3.3585 | 3.318 | 3.3141 | 3.2698 | 3.2676 | 3.3083 | 3.3118 | 3.378 | 3.3814 | 3.3206 | 3.315 | 3.2488 | 3.2455 | 3.3062 | 3.3113 | 3.3996 | 3.404 | 3.3229 | 3.3155 | 3.2275 | 3.2232 | 3.3039 | 3.3106 | 3.4209 | 3.4265 | 3.325 | 3.3159 | 3.2063 | 3.2007 | 3.3022 | 3.3103
LFP_C_68_B_13_SOC_5-75_Part_1-1_ID_02HCB68111211Y87Y0002979.xlsx | LFP | 13 | 02HCB68111211Y87Y0002979 | 68 | 57.5788 | 0.8467471 | 0.07 | 35 | 0.3500029 | 3.3183 | 3.342 | 3.3434 | 3.322 | 3.3203 | 3.2969 | 3.2957 | 3.3171 | 3.3192 | 3.3661 | 3.3684 | 3.3252 | 3.3213 | 3.2746 | 3.2719 | 3.315 | 3.3187 | 3.3891 | 3.3928 | 3.3283 | 3.3222 | 3.2519 | 3.2483 | 3.3127 | 3.3183 | 3.4119 | 3.4168 | 3.332 | 3.3234 | 3.2302 | 3.2253 | 3.3108 | 3.3183 | 3.4349 | 3.4412 | 3.3345 | 3.3238 | 3.2077 | 3.2014 | 3.3071 | 3.3173
LFP_C_68_B_13_SOC_5-75_Part_1-1_ID_02HCB68111211Y87Y0002979.xlsx | LFP | 13 | 02HCB68111211Y87Y0002979 | 68 | 57.5788 | 0.8467471 | 0.07 | 40 | 0.4000044 | 3.3148 | 3.3383 | 3.3396 | 3.3185 | 3.3169 | 3.2939 | 3.2927 | 3.3141 | 3.316 | 3.3624 | 3.365 | 3.3227 | 3.3185 | 3.2723 | 3.2697 | 3.3122 | 3.3159 | 3.3854 | 3.3893 | 3.3252 | 3.3194 | 3.25 | 3.2462 | 3.3097 | 3.3155 | 3.4082 | 3.4133 | 3.3296 | 3.3203 | 3.2281 | 3.2232 | 3.309 | 3.3157 | 3.4312 | 3.4375 | 3.3317 | 3.3217 | 3.2067 | 3.2005 | 3.3062 | 3.315
LFP_C_68_B_13_SOC_5-75_Part_1-1_ID_02HCB68111211Y87Y0002979.xlsx | LFP | 13 | 02HCB68111211Y87Y0002979 | 68 | 57.5788 | 0.8467471 | 0.07 | 45 | 0.4500044 | 3.3155 | 3.3389 | 3.3401 | 3.3187 | 3.3175 | 3.2945 | 3.2932 | 3.3141 | 3.3162 | 3.3622 | 3.3649 | 3.3227 | 3.3187 | 3.2727 | 3.2702 | 3.3124 | 3.3159 | 3.385 | 3.3889 | 3.3252 | 3.3197 | 3.2507 | 3.2469 | 3.3101 | 3.3155 | 3.4075 | 3.4126 | 3.3287 | 3.3206 | 3.229 | 3.2239 | 3.3078 | 3.3152 | 3.43 | 3.4363 | 3.3313 | 3.3215 | 3.2073 | 3.2011 | 3.3052 | 3.3145
LFP_C_68_B_13_SOC_5-75_Part_1-1_ID_02HCB68111211Y87Y0002979.xlsx | LFP | 13 | 02HCB68111211Y87Y0002979 | 68 | 57.5788 | 0.8467471 | 0.07 | 50 | 0.5000059 | 3.3155 | 3.3389 | 3.3401 | 3.3197 | 3.3182 | 3.2955 | 3.2943 | 3.3148 | 3.3171 | 3.3626 | 3.3652 | 3.3236 | 3.3197 | 3.2743 | 3.2718 | 3.3131 | 3.3169 | 3.3852 | 3.3889 | 3.3271 | 3.321 | 3.2528 | 3.249 | 3.3022 | 3.3159 | 3.407 | 3.4121 | 3.3297 | 3.3215 | 3.2309 | 3.226 | 3.309 | 3.3159 | 3.4293 | 3.4358 | 3.3334 | 3.3229 | 3.21 | 3.2037 | 3.3067 | 3.3155
LFP_C_68_B_13_SOC_5-75_Part_1-1_ID_02HCB68111211Y87Y0002979.xlsx | LFP | 13 | 02HCB68111211Y87Y0002979 | 68 | 57.5788 | 0.8467471 | 0.07 | 55 | 0.5500059 | 3.3192 | 3.342 | 3.3433 | 3.3232 | 3.3217 | 3.2994 | 3.2981 | 3.3183 | 3.3203 | 3.365 | 3.3675 | 3.3269 | 3.3231 | 3.2785 | 3.2759 | 3.3164 | 3.3201 | 3.3872 | 3.391 | 3.3303 | 3.3245 | 3.2576 | 3.2536 | 3.3145 | 3.3199 | 3.4091 | 3.4142 | 3.3334 | 3.3255 | 3.2365 | 3.2315 | 3.3124 | 3.3192 | 3.4307 | 3.437 | 3.3357 | 3.3262 | 3.2153 | 3.2091 | 3.3101 | 3.3187
LFP_C_68_B_13_SOC_5-75_Part_1-1_ID_02HCB68111211Y87Y0002979.xlsx | LFP | 13 | 02HCB68111211Y87Y0002979 | 68 | 57.5788 | 0.8467471 | 0.07 | 60 | 0.6000059 | 3.3362 | 3.3587 | 3.3601 | 3.3403 | 3.3389 | 3.3169 | 3.3157 | 3.3357 | 3.3378 | 3.3819 | 3.3845 | 3.3447 | 3.3408 | 3.2967 | 3.2941 | 3.3333 | 3.3373 | 3.4035 | 3.4072 | 3.3475 | 3.3417 | 3.2755 | 3.2718 | 3.3315 | 3.3373 | 3.4254 | 3.4303 | 3.352 | 3.3429 | 3.255 | 3.2498 | 3.3292 | 3.3364 | 3.4463 | 3.4526 | 3.3534 | 3.3438 | 3.2341 | 3.2277 | 3.3273 | 3.3359
LFP_C_68_B_13_SOC_5-75_Part_1-1_ID_02HCB68111211Y87Y0002979.xlsx | LFP | 13 | 02HCB68111211Y87Y0002979 | 68 | 57.5788 | 0.8467471 | 0.07 | 65 | 0.6500044 | 3.345 | 3.3673 | 3.3684 | 3.3487 | 3.3475 | 3.3259 | 3.3248 | 3.3445 | 3.3466 | 3.3901 | 3.3924 | 3.3531 | 3.3492 | 3.3057 | 3.3034 | 3.3431 | 3.3466 | 3.4119 | 3.4154 | 3.3559 | 3.3506 | 3.2853 | 3.2818 | 3.342 | 3.3464 | 3.4335 | 3.4381 | 3.3587 | 3.3517 | 3.2648 | 3.2602 | 3.3389 | 3.3459 | 3.4546 | 3.4602 | 3.3617 | 3.3529 | 3.2444 | 3.2386 | 3.3378 | 3.3455
LFP_C_68_B_13_SOC_5-75_Part_1-1_ID_02HCB68111211Y87Y0002979.xlsx | LFP | 13 | 02HCB68111211Y87Y0002979 | 68 | 57.5788 | 0.8467471 | 0.07 | 70 | 0.7000044 | 3.3489 | 3.3731 | 3.3745 | 3.3519 | 3.3503 | 3.3262 | 3.325 | 3.3471 | 3.3489 | 3.3973 | 3.4 | 3.3557 | 3.3517 | 3.3034 | 3.3008 | 3.3448 | 3.3485 | 3.421 | 3.4249 | 3.3592 | 3.3529 | 3.2806 | 3.2765 | 3.3431 | 3.3482 | 3.4447 | 3.45 | 3.3615 | 3.3538 | 3.2576 | 3.2523 | 3.3403 | 3.3473 | 3.4676 | 3.4742 | 3.3647 | 3.3547 | 3.2348 | 3.2283 | 3.3383 | 3.3468
LFP_C_68_B_13_SOC_5-75_Part_1-1_ID_02HCB68111211Y87Y0002979.xlsx | LFP | 13 | 02HCB68111211Y87Y0002979 | 68 | 57.5788 | 0.8467471 | 0.07 | 75 | 0.7500029 | 3.3461 | 3.3701 | 3.3715 | 3.3498 | 3.348 | 3.3241 | 3.3229 | 3.3447 | 3.3464 | 3.3942 | 3.3968 | 3.3517 | 3.3485 | 3.3008 | 3.2983 | 3.342 | 3.3454 | 3.417 | 3.4209 | 3.3557 | 3.3499 | 3.2783 | 3.2746 | 3.3403 | 3.3452 | 3.4405 | 3.4456 | 3.3584 | 3.3508 | 3.2557 | 3.2506 | 3.338 | 3.3445 | 3.4637 | 3.47 | 3.3613 | 3.3519 | 3.2336 | 3.2272 | 3.3364 | 3.3443
LFP_C_68_B_14_SOC_5-75_Part_1-1_ID_02HCB68111211Y88E0004620.xlsx | LFP | 14 | 02HCB68111211Y88E0004620 | 68 | 57.3708 | 0.8436882 | 0.07 | 5 | 0.05 | 3.1916 | 3.2207 | 3.2223 | 3.1963 | 3.194 | 3.1658 | 3.164 | 3.1902 | 3.1928 | 3.2496 | 3.2532 | 3.2002 | 3.1953 | 3.1387 | 3.1354 | 3.1873 | 3.1926 | 3.2776 | 3.2827 | 3.2056 | 3.1965 | 3.1119 | 3.107 | 3.1847 | 3.1921 | 3.3053 | 3.312 | 3.2061 | 3.1967 | 3.0847 | 3.078 | 3.1812 | 3.1909 | 3.3318 | 3.3401 | 3.2107 | 3.1979 | 3.0587 | 3.0506 | 3.1777 | 3.1905
LFP_C_68_B_14_SOC_5-75_Part_1-1_ID_02HCB68111211Y88E0004620.xlsx | LFP | 14 | 02HCB68111211Y88E0004620 | 68 | 57.3708 | 0.8436882 | 0.07 | 10 | 0.1000015 | 3.2306 | 3.2606 | 3.2623 | 3.2349 | 3.2325 | 3.203 | 3.2012 | 3.2286 | 3.2311 | 3.2901 | 3.2936 | 3.2386 | 3.2334 | 3.1745 | 3.1711 | 3.2258 | 3.2307 | 3.319 | 3.3241 | 3.2411 | 3.2336 | 3.1459 | 3.141 | 3.2225 | 3.2296 | 3.3471 | 3.3538 | 3.2449 | 3.2346 | 3.1185 | 3.112 | 3.2195 | 3.2293 | 3.3754 | 3.3835 | 3.2479 | 3.2355 | 3.0915 | 3.0834 | 3.2169 | 3.2288
LFP_C_68_B_14_SOC_5-75_Part_1-1_ID_02HCB68111211Y88E0004620.xlsx | LFP | 14 | 02HCB68111211Y88E0004620 | 68 | 57.3708 | 0.8436882 | 0.07 | 15 | 0.1500015 | 3.2514 | 3.2816 | 3.2834 | 3.2562 | 3.2546 | 3.2253 | 3.2235 | 3.2509 | 3.2536 | 3.3125 | 3.3159 | 3.2613 | 3.2562 | 3.1977 | 3.1944 | 3.2485 | 3.2536 | 3.3419 | 3.3468 | 3.2651 | 3.2574 | 3.1698 | 3.165 | 3.246 | 3.2532 | 3.3703 | 3.3768 | 3.2692 | 3.2585 | 3.1427 | 3.1364 | 3.2437 | 3.2532 | 3.3987 | 3.4068 | 3.2718 | 3.2593 | 3.1159 | 3.108 | 3.2416 | 3.2535
LFP_C_68_B_14_SOC_5-75_Part_1-1_ID_02HCB68111211Y88E0004620.xlsx | LFP | 14 | 02HCB68111211Y88E0004620 | 68 | 57.3708 | 0.8436882 | 0.07 | 20 | 0.2000015 | 3.2822 | 3.3122 | 3.3139 | 3.2866 | 3.2844 | 3.2548 | 3.2532 | 3.2806 | 3.2832 | 3.3424 | 3.3457 | 3.2908 | 3.2857 | 3.2267 | 3.2235 | 3.2776 | 3.2829 | 3.3715 | 3.3764 | 3.2934 | 3.286 | 3.1982 | 3.1934 | 3.2746 | 3.282 | 3.3998 | 3.4061 | 3.2973 | 3.2871 | 3.1707 | 3.1644 | 3.2719 | 3.2818 | 3.4277 | 3.4358 | 3.3017 | 3.2878 | 3.1436 | 3.1359 | 3.2692 | 3.2809
LFP_C_68_B_14_SOC_5-75_Part_1-1_ID_02HCB68111211Y88E0004620.xlsx | LFP | 14 | 02HCB68111211Y88E0004620 | 68 | 57.3708 | 0.8436882 | 0.07 | 25 | 0.2500029 | 3.3006 | 3.3303 | 3.3318 | 3.3052 | 3.3034 | 3.2748 | 3.2732 | 3.2999 | 3.3025 | 3.3603 | 3.3636 | 3.3097 | 3.305 | 3.2474 | 3.2444 | 3.2976 | 3.3022 | 3.3887 | 3.3935 | 3.3136 | 3.3059 | 3.2202 | 3.2155 | 3.2948 | 3.302 | 3.4168 | 3.423 | 3.3169 | 3.3069 | 3.1932 | 3.187 | 3.2925 | 3.3015 | 3.4444 | 3.4521 | 3.3197 | 3.3074 | 3.1665 | 3.1589 | 3.2892 | 3.3008
LFP_C_68_B_14_SOC_5-75_Part_1-1_ID_02HCB68111211Y88E0004620.xlsx | LFP | 14 | 02HCB68111211Y88E0004620 | 68 | 57.3708 | 0.8436882 | 0.07 | 30 | 0.3000044 | 3.3092 | 3.3389 | 3.3406 | 3.3139 | 3.3118 | 3.2829 | 3.2811 | 3.308 | 3.3106 | 3.3687 | 3.3722 | 3.3183 | 3.3131 | 3.2553 | 3.2519 | 3.3053 | 3.3104 | 3.3975 | 3.4024 | 3.3215 | 3.3141 | 3.2279 | 3.223 | 3.3034 | 3.3101 | 3.4256 | 3.4321 | 3.3255 | 3.3148 | 3.2005 | 3.1942 | 3.2997 | 3.3094 | 3.453 | 3.4611 | 3.3294 | 3.3157 | 3.1738 | 3.1661 | 3.2976 | 3.3089
LFP_C_68_B_14_SOC_5-75_Part_1-1_ID_02HCB68111211Y88E0004620.xlsx | LFP | 14 | 02HCB68111211Y88E0004620 | 68 | 57.3708 | 0.8436882 | 0.07 | 35 | 0.3500059 | 3.316 | 3.3461 | 3.348 | 3.3208 | 3.3183 | 3.2888 | 3.2871 | 3.3145 | 3.3173 | 3.3766 | 3.3801 | 3.325 | 3.3199 | 3.2609 | 3.2574 | 3.3118 | 3.3171 | 3.4056 | 3.4109 | 3.3292 | 3.3208 | 3.2328 | 3.2277 | 3.3092 | 3.3164 | 3.4342 | 3.441 | 3.3331 | 3.3217 | 3.2051 | 3.1986 | 3.3059 | 3.3159 | 3.4623 | 3.4707 | 3.3359 | 3.3224 | 3.1779 | 3.17 | 3.3036 | 3.3152
LFP_C_68_B_14_SOC_5-75_Part_1-1_ID_02HCB68111211Y88E0004620.xlsx | LFP | 14 | 02HCB68111211Y88E0004620 | 68 | 57.3708 | 0.8436882 | 0.07 | 40 | 0.4000074 | 3.3153 | 3.3461 | 3.348 | 3.3203 | 3.3178 | 3.2876 | 3.2859 | 3.3136 | 3.3164 | 3.377 | 3.3808 | 3.3262 | 3.3194 | 3.2592 | 3.2555 | 3.3108 | 3.316 | 3.4066 | 3.4121 | 3.3287 | 3.3203 | 3.2304 | 3.2251 | 3.308 | 3.3157 | 3.4358 | 3.443 | 3.3334 | 3.3215 | 3.2026 | 3.1956 | 3.3053 | 3.3152 | 3.4644 | 3.4734 | 3.3366 | 3.3222 | 3.1749 | 3.1665 | 3.3018 | 3.3143
LFP_C_68_B_14_SOC_5-75_Part_1-1_ID_02HCB68111211Y88E0004620.xlsx | LFP | 14 | 02HCB68111211Y88E0004620 | 68 | 57.3708 | 0.8436882 | 0.07 | 45 | 0.4500074 | 3.3145 | 3.3454 | 3.3475 | 3.3197 | 3.3173 | 3.2871 | 3.2852 | 3.3129 | 3.316 | 3.3768 | 3.3805 | 3.3255 | 3.3192 | 3.2588 | 3.2551 | 3.3096 | 3.3159 | 3.4066 | 3.4124 | 3.3294 | 3.3204 | 3.2304 | 3.2249 | 3.3094 | 3.3162 | 3.4365 | 3.444 | 3.3359 | 3.322 | 3.2028 | 3.1956 | 3.3052 | 3.3153 | 3.4649 | 3.4742 | 3.3385 | 3.3229 | 3.1751 | 3.1665 | 3.3022 | 3.3145
LFP_C_68_B_14_SOC_5-75_Part_1-1_ID_02HCB68111211Y88E0004620.xlsx | LFP | 14 | 02HCB68111211Y88E0004620 | 68 | 57.3708 | 0.8436882 | 0.07 | 50 | 0.5000074 | 3.3199 | 3.3503 | 3.3524 | 3.3248 | 3.3222 | 3.2922 | 3.2902 | 3.3176 | 3.3204 | 3.3805 | 3.3845 | 3.3294 | 3.3234 | 3.2634 | 3.2597 | 3.3145 | 3.3197 | 3.4096 | 3.4154 | 3.3329 | 3.3241 | 3.2348 | 3.2293 | 3.3104 | 3.3189 | 3.4382 | 3.4458 | 3.3368 | 3.325 | 3.2067 | 3.1995 | 3.3071 | 3.318 | 3.4663 | 3.4756 | 3.3422 | 3.3262 | 3.1796 | 3.1709 | 3.3048 | 3.3173
LFP_C_68_B_14_SOC_5-75_Part_1-1_ID_02HCB68111211Y88E0004620.xlsx | LFP | 14 | 02HCB68111211Y88E0004620 | 68 | 57.3708 | 0.8436882 | 0.07 | 55 | 0.5500074 | 3.3266 | 3.3564 | 3.3585 | 3.332 | 3.3301 | 3.3013 | 3.2994 | 3.3255 | 3.3289 | 3.387 | 3.3907 | 3.3378 | 3.3322 | 3.2744 | 3.2708 | 3.3231 | 3.3287 | 3.4156 | 3.421 | 3.3424 | 3.3336 | 3.2472 | 3.2418 | 3.3208 | 3.3282 | 3.4435 | 3.4507 | 3.3441 | 3.334 | 3.2195 | 3.2125 | 3.3173 | 3.3273 | 3.4707 | 3.4795 | 3.3499 | 3.3352 | 3.1932 | 3.1847 | 3.3138 | 3.3262
LFP_C_68_B_14_SOC_5-75_Part_1-1_ID_02HCB68111211Y88E0004620.xlsx | LFP | 14 | 02HCB68111211Y88E0004620 | 68 | 57.3708 | 0.8436882 | 0.07 | 60 | 0.6000088 | 3.3406 | 3.3696 | 3.3712 | 3.3457 | 3.3431 | 3.3148 | 3.3131 | 3.3394 | 3.3419 | 3.3987 | 3.4021 | 3.3501 | 3.3448 | 3.2881 | 3.2848 | 3.3366 | 3.3415 | 3.4265 | 3.4314 | 3.3536 | 3.3461 | 3.2613 | 3.2564 | 3.3343 | 3.341 | 3.454 | 3.4607 | 3.3573 | 3.3471 | 3.2349 | 3.2283 | 3.3317 | 3.3405 | 3.4811 | 3.4893 | 3.3606 | 3.348 | 3.2088 | 3.2007 | 3.3283 | 3.3396
LFP_C_68_B_14_SOC_5-75_Part_1-1_ID_02HCB68111211Y88E0004620.xlsx | LFP | 14 | 02HCB68111211Y88E0004620 | 68 | 57.3708 | 0.8436882 | 0.07 | 65 | 0.6500088 | 3.3443 | 3.3729 | 3.3745 | 3.3489 | 3.3468 | 3.3189 | 3.3173 | 3.3431 | 3.3455 | 3.4017 | 3.4051 | 3.3543 | 3.3485 | 3.2925 | 3.2894 | 3.3406 | 3.3452 | 3.4293 | 3.434 | 3.3566 | 3.3496 | 3.2658 | 3.2611 | 3.3385 | 3.3447 | 3.4565 | 3.463 | 3.3601 | 3.3506 | 3.2397 | 3.2335 | 3.335 | 3.344 | 3.4832 | 3.4911 | 3.3643 | 3.3517 | 3.2139 | 3.2063 | 3.3329 | 3.3436
LFP_C_68_B_14_SOC_5-75_Part_1-1_ID_02HCB68111211Y88E0004620.xlsx | LFP | 14 | 02HCB68111211Y88E0004620 | 68 | 57.3708 | 0.8436882 | 0.07 | 70 | 0.7000088 | 3.3422 | 3.3717 | 3.3735 | 3.3468 | 3.3452 | 3.3164 | 3.3148 | 3.3415 | 3.344 | 3.4019 | 3.4052 | 3.3522 | 3.3473 | 3.2899 | 3.2867 | 3.3396 | 3.3441 | 3.4305 | 3.4354 | 3.3561 | 3.3489 | 3.263 | 3.2583 | 3.3368 | 3.3438 | 3.4586 | 3.4651 | 3.3591 | 3.3496 | 3.236 | 3.2296 | 3.3343 | 3.3434 | 3.486 | 3.4942 | 3.3622 | 3.3506 | 3.2094 | 3.2018 | 3.3315 | 3.3427
LFP_C_68_B_14_SOC_5-75_Part_1-1_ID_02HCB68111211Y88E0004620.xlsx | LFP | 14 | 02HCB68111211Y88E0004620 | 68 | 57.3708 | 0.8436882 | 0.07 | 75 | 0.7500118 | 3.3399 | 3.3685 | 3.3701 | 3.3443 | 3.3427 | 3.3148 | 3.3132 | 3.339 | 3.3415 | 3.3979 | 3.401 | 3.3492 | 3.3447 | 3.2888 | 3.2857 | 3.3373 | 3.3415 | 3.4258 | 3.4305 | 3.3527 | 3.3461 | 3.2625 | 3.2578 | 3.3348 | 3.3413 | 3.4532 | 3.4595 | 3.3561 | 3.3473 | 3.2363 | 3.2304 | 3.3324 | 3.3408 | 3.4802 | 3.4879 | 3.3596 | 3.3485 | 3.2107 | 3.2033 | 3.3306 | 3.3405
LFP_C_68_B_14_SOC_50.0413_Part_1-1_ID_02HCB68111211Y88E0004620.xlsx | LFP | 14 | 02HCB68111211Y88E0004620 | 68 | 56.9628 | 0.8376882 | 0.07 | 50.0413 | 0.5004191 | 3.3146 | 3.3399 | 3.3413 | 3.3187 | 3.3169 | 3.2922 | 3.2908 | 3.3136 | 3.3157 | 3.3657 | 3.3684 | 3.3227 | 3.3185 | 3.2686 | 3.2658 | 3.3113 | 3.3155 | 3.3903 | 3.3945 | 3.3264 | 3.3196 | 3.2451 | 3.2409 | 3.3092 | 3.3152 | 3.4147 | 3.4203 | 3.3296 | 3.3206 | 3.2216 | 3.2162 | 3.3067 | 3.3148 | 3.4388 | 3.4458 | 3.3327 | 3.3213 | 3.1982 | 3.1916 | 3.3046 | 3.3141
LFP_C_68_B_15_SOC_49.4010_Part_1-1_ID_02HCB68111211Y87Y0009119.xlsx | LFP | 15 | 02HCB68111211Y87Y0009119 | 68 | 56.9856 | 0.8380235 | 0.07 | 49.401 | 0.4940279 | 3.3104 | 3.3322 | 3.3334 | 3.3139 | 3.3124 | 3.2911 | 3.2899 | 3.3094 | 3.3113 | 3.3538 | 3.3561 | 3.3171 | 3.3136 | 3.2709 | 3.2685 | 3.3073 | 3.3108 | 3.3749 | 3.3784 | 3.3201 | 3.3145 | 3.2504 | 3.2469 | 3.3053 | 3.3104 | 3.3956 | 3.4003 | 3.3227 | 3.3153 | 3.2302 | 3.2256 | 3.3034 | 3.3099 | 3.4165 | 3.4223 | 3.3255 | 3.3159 | 3.2097 | 3.2042 | 3.3015 | 3.3094
LFP_C_68_B_15_SOC_5-75_Part_1-1_ID_02HCB68111211Y87Y0009119.xlsx | LFP | 15 | 02HCB68111211Y87Y0009119 | 68 | 57.2615 | 0.8420809 | 0.07 | 5 | 0.05 | 3.1928 | 3.217 | 3.2184 | 3.1961 | 3.1946 | 3.171 | 3.1696 | 3.1911 | 3.1934 | 3.2413 | 3.2441 | 3.2005 | 3.1961 | 3.1486 | 3.1459 | 3.1891 | 3.1932 | 3.2648 | 3.269 | 3.2035 | 3.1972 | 3.1259 | 3.1219 | 3.1863 | 3.193 | 3.2883 | 3.2938 | 3.206 | 3.1979 | 3.1033 | 3.0978 | 3.184 | 3.1925 | 3.3113 | 3.318 | 3.2091 | 3.1988 | 3.0808 | 3.0738 | 3.1821 | 3.1921
LFP_C_68_B_15_SOC_5-75_Part_1-1_ID_02HCB68111211Y87Y0009119.xlsx | LFP | 15 | 02HCB68111211Y87Y0009119 | 68 | 57.2615 | 0.8420809 | 0.07 | 10 | 0.1000015 | 3.2296 | 3.2548 | 3.2562 | 3.2339 | 3.2315 | 3.207 | 3.2056 | 3.229 | 3.2309 | 3.2802 | 3.2829 | 3.2362 | 3.2325 | 3.1833 | 3.1805 | 3.2256 | 3.2302 | 3.3041 | 3.3083 | 3.2397 | 3.2335 | 3.1598 | 3.1558 | 3.2232 | 3.2296 | 3.3282 | 3.3336 | 3.2427 | 3.2344 | 3.1364 | 3.1309 | 3.2214 | 3.2294 | 3.3524 | 3.3592 | 3.243 | 3.2336 | 3.1119 | 3.105 | 3.2176 | 3.2279
LFP_C_68_B_15_SOC_5-75_Part_1-1_ID_02HCB68111211Y87Y0009119.xlsx | LFP | 15 | 02HCB68111211Y87Y0009119 | 68 | 57.2615 | 0.8420809 | 0.07 | 15 | 0.1500015 | 3.2534 | 3.2785 | 3.2799 | 3.2572 | 3.2555 | 3.2309 | 3.2294 | 3.2521 | 3.2544 | 3.3038 | 3.3064 | 3.2613 | 3.2567 | 3.2073 | 3.2046 | 3.2513 | 3.2548 | 3.3287 | 3.3327 | 3.2644 | 3.2578 | 3.1844 | 3.1803 | 3.2479 | 3.2541 | 3.3526 | 3.358 | 3.2674 | 3.2586 | 3.1609 | 3.1554 | 3.2458 | 3.2536 | 3.3763 | 3.3831 | 3.2695 | 3.2592 | 3.1373 | 3.1307 | 3.2418 | 3.253
LFP_C_68_B_15_SOC_5-75_Part_1-1_ID_02HCB68111211Y87Y0009119.xlsx | LFP | 15 | 02HCB68111211Y87Y0009119 | 68 | 57.2615 | 0.8420809 | 0.07 | 20 | 0.2 | 3.2832 | 3.3083 | 3.3097 | 3.286 | 3.2846 | 3.2599 | 3.2585 | 3.2822 | 3.2839 | 3.3334 | 3.3361 | 3.2902 | 3.286 | 3.2365 | 3.2336 | 3.2794 | 3.2834 | 3.3575 | 3.3617 | 3.2927 | 3.2867 | 3.2125 | 3.2086 | 3.2771 | 3.283 | 3.3819 | 3.3873 | 3.2964 | 3.2874 | 3.1889 | 3.1837 | 3.2737 | 3.2822 | 3.4056 | 3.4123 | 3.2985 | 3.2881 | 3.1656 | 3.1591 | 3.2722 | 3.2818
LFP_C_68_B_15_SOC_5-75_Part_1-1_ID_02HCB68111211Y87Y0009119.xlsx | LFP | 15 | 02HCB68111211Y87Y0009119 | 68 | 57.2615 | 0.8420809 | 0.07 | 25 | 0.2499985 | 3.3015 | 3.3264 | 3.3278 | 3.3053 | 3.3036 | 3.2794 | 3.2781 | 3.3004 | 3.3027 | 3.3513 | 3.354 | 3.309 | 3.3048 | 3.2562 | 3.2535 | 3.2985 | 3.3024 | 3.3754 | 3.3794 | 3.3118 | 3.3059 | 3.233 | 3.229 | 3.296 | 3.302 | 3.3993 | 3.4047 | 3.3125 | 3.3055 | 3.2086 | 3.2035 | 3.2955 | 3.302 | 3.4233 | 3.4298 | 3.3178 | 3.3074 | 3.1868 | 3.1805 | 3.2908 | 3.301
LFP_C_68_B_15_SOC_5-75_Part_1-1_ID_02HCB68111211Y87Y0009119.xlsx | LFP | 15 | 02HCB68111211Y87Y0009119 | 68 | 57.2615 | 0.8420809 | 0.07 | 30 | 0.2999971 | 3.3104 | 3.335 | 3.3364 | 3.3141 | 3.3124 | 3.2881 | 3.2867 | 3.3092 | 3.3113 | 3.3598 | 3.3626 | 3.3178 | 3.3136 | 3.2651 | 3.2623 | 3.308 | 3.3117 | 3.3845 | 3.3884 | 3.3194 | 3.3139 | 3.2413 | 3.2374 | 3.3043 | 3.3104 | 3.4075 | 3.4128 | 3.3217 | 3.3143 | 3.2176 | 3.2125 | 3.3008 | 3.3092 | 3.4305 | 3.4372 | 3.3259 | 3.3155 | 3.1949 | 3.1886 | 3.2987 | 3.3089
LFP_C_68_B_15_SOC_5-75_Part_1-1_ID_02HCB68111211Y87Y0009119.xlsx | LFP | 15 | 02HCB68111211Y87Y0009119 | 68 | 57.2615 | 0.8420809 | 0.07 | 35 | 0.3499985 | 3.3171 | 3.3422 | 3.3436 | 3.321 | 3.3192 | 3.2946 | 3.2932 | 3.3162 | 3.3183 | 3.3677 | 3.3705 | 3.3252 | 3.3206 | 3.2711 | 3.2685 | 3.3139 | 3.318 | 3.3922 | 3.3965 | 3.3282 | 3.3217 | 3.2476 | 3.2435 | 3.3118 | 3.3176 | 3.4165 | 3.4219 | 3.3315 | 3.3224 | 3.2241 | 3.2186 | 3.3092 | 3.3171 | 3.4403 | 3.4472 | 3.3343 | 3.3231 | 3.2005 | 3.194 | 3.3064 | 3.3164
LFP_C_68_B_15_SOC_5-75_Part_1-1_ID_02HCB68111211Y87Y0009119.xlsx | LFP | 15 | 02HCB68111211Y87Y0009119 | 68 | 57.2615 | 0.8420809 | 0.07 | 40 | 0.4 | 3.3171 | 3.3427 | 3.3443 | 3.3213 | 3.319 | 3.2939 | 3.2923 | 3.3155 | 3.3176 | 3.368 | 3.371 | 3.325 | 3.3201 | 3.2695 | 3.2667 | 3.3127 | 3.3171 | 3.3928 | 3.3972 | 3.328 | 3.3208 | 3.2453 | 3.2409 | 3.3097 | 3.3164 | 3.4172 | 3.423 | 3.3313 | 3.3218 | 3.2214 | 3.2158 | 3.3071 | 3.3157 | 3.4414 | 3.4488 | 3.3347 | 3.3224 | 3.1974 | 3.1905 | 3.3045 | 3.3148
LFP_C_68_B_15_SOC_5-75_Part_1-1_ID_02HCB68111211Y87Y0009119.xlsx | LFP | 15 | 02HCB68111211Y87Y0009119 | 68 | 57.2615 | 0.8420809 | 0.07 | 45 | 0.4500015 | 3.3129 | 3.3389 | 3.3406 | 3.3176 | 3.3162 | 3.2908 | 3.2894 | 3.3125 | 3.3152 | 3.3659 | 3.3689 | 3.3229 | 3.3182 | 3.2674 | 3.2646 | 3.3104 | 3.315 | 3.3912 | 3.3958 | 3.3264 | 3.3194 | 3.2437 | 3.2393 | 3.3081 | 3.3148 | 3.4161 | 3.4221 | 3.3311 | 3.3208 | 3.2198 | 3.214 | 3.3064 | 3.3145 | 3.4409 | 3.4484 | 3.334 | 3.3217 | 3.1963 | 3.1891 | 3.3032 | 3.3138
LFP_C_68_B_15_SOC_5-75_Part_1-1_ID_02HCB68111211Y87Y0009119.xlsx | LFP | 15 | 02HCB68111211Y87Y0009119 | 68 | 57.2615 | 0.8420809 | 0.07 | 50 | 0.5000044 | 3.3173 | 3.3429 | 3.3445 | 3.3217 | 3.3199 | 3.2946 | 3.2931 | 3.316 | 3.3183 | 3.3687 | 3.3717 | 3.3268 | 3.3213 | 3.2709 | 3.2677 | 3.3136 | 3.318 | 3.3935 | 3.3982 | 3.3292 | 3.3222 | 3.2469 | 3.2423 | 3.3111 | 3.3175 | 3.4182 | 3.4242 | 3.3334 | 3.3234 | 3.2232 | 3.2172 | 3.3078 | 3.3166 | 3.4423 | 3.4498 | 3.3361 | 3.3238 | 3.1991 | 3.1919 | 3.3057 | 3.3159
LFP_C_68_B_15_SOC_5-75_Part_1-1_ID_02HCB68111211Y87Y0009119.xlsx | LFP | 15 | 02HCB68111211Y87Y0009119 | 68 | 57.2615 | 0.8420809 | 0.07 | 55 | 0.5500044 | 3.3206 | 3.3457 | 3.3471 | 3.325 | 3.3231 | 3.2985 | 3.2971 | 3.319 | 3.3215 | 3.3705 | 3.3736 | 3.3296 | 3.3247 | 3.2755 | 3.2725 | 3.3169 | 3.3211 | 3.3949 | 3.3993 | 3.3334 | 3.3259 | 3.2523 | 3.2479 | 3.3141 | 3.3206 | 3.4186 | 3.4245 | 3.3364 | 3.3268 | 3.229 | 3.2232 | 3.312 | 3.3199 | 3.4423 | 3.4498 | 3.3401 | 3.328 | 3.2061 | 3.1989 | 3.311 | 3.3203
LFP_C_68_B_15_SOC_5-75_Part_1-1_ID_02HCB68111211Y87Y0009119.xlsx | LFP | 15 | 02HCB68111211Y87Y0009119 | 68 | 57.2615 | 0.8420809 | 0.07 | 60 | 0.6000059 | 3.3359 | 3.3605 | 3.3619 | 3.3403 | 3.3385 | 3.3143 | 3.3129 | 3.3347 | 3.3369 | 3.3854 | 3.3882 | 3.3447 | 3.3403 | 3.2918 | 3.2888 | 3.3327 | 3.3368 | 3.4093 | 3.4138 | 3.3485 | 3.3415 | 3.269 | 3.2646 | 3.3296 | 3.3362 | 3.4328 | 3.4386 | 3.352 | 3.3426 | 3.2462 | 3.2404 | 3.3269 | 3.3357 | 3.4561 | 3.4633 | 3.3554 | 3.3436 | 3.2237 | 3.2165 | 3.3238 | 3.3348
LFP_C_68_B_15_SOC_5-75_Part_1-1_ID_02HCB68111211Y87Y0009119.xlsx | LFP | 15 | 02HCB68111211Y87Y0009119 | 68 | 57.2615 | 0.8420809 | 0.07 | 65 | 0.6500059 | 3.3447 | 3.3689 | 3.3703 | 3.3489 | 3.3471 | 3.3234 | 3.322 | 3.3389 | 3.3461 | 3.3938 | 3.3965 | 3.3531 | 3.3491 | 3.3013 | 3.2985 | 3.3429 | 3.3462 | 3.4177 | 3.4219 | 3.357 | 3.3505 | 3.279 | 3.275 | 3.3399 | 3.3455 | 3.4407 | 3.4463 | 3.3596 | 3.3513 | 3.2564 | 3.2509 | 3.3375 | 3.3448 | 3.4637 | 3.4705 | 3.3633 | 3.3526 | 3.2344 | 3.2275 | 3.3359 | 3.3447
LFP_C_68_B_15_SOC_5-75_Part_1-1_ID_02HCB68111211Y87Y0009119.xlsx | LFP | 15 | 02HCB68111211Y87Y0009119 | 68 | 57.2615 | 0.8420809 | 0.07 | 70 | 0.7000074 | 3.3455 | 3.3703 | 3.3717 | 3.3496 | 3.3482 | 3.3238 | 3.3224 | 3.345 | 3.3468 | 3.3956 | 3.3984 | 3.354 | 3.3499 | 3.3013 | 3.2985 | 3.3429 | 3.3468 | 3.4198 | 3.4238 | 3.3573 | 3.351 | 3.2783 | 3.2743 | 3.3406 | 3.3461 | 3.4433 | 3.4488 | 3.3608 | 3.3524 | 3.2555 | 3.2502 | 3.3382 | 3.3459 | 3.4672 | 3.4739 | 3.3633 | 3.3533 | 3.2328 | 3.226 | 3.3361 | 3.3452
LFP_C_68_B_15_SOC_5-75_Part_1-1_ID_02HCB68111211Y87Y0009119.xlsx | LFP | 15 | 02HCB68111211Y87Y0009119 | 68 | 57.2615 | 0.8420809 | 0.07 | 75 | 0.7500103 | 3.3405 | 3.3647 | 3.3659 | 3.3447 | 3.3433 | 3.3197 | 3.3185 | 3.3403 | 3.3422 | 3.3898 | 3.3924 | 3.3491 | 3.3454 | 3.298 | 3.2955 | 3.3389 | 3.3427 | 3.4138 | 3.4177 | 3.3524 | 3.3469 | 3.2759 | 3.2722 | 3.3371 | 3.3424 | 3.4372 | 3.4423 | 3.3552 | 3.3482 | 3.2536 | 3.2486 | 3.3348 | 3.3419 | 3.4604 | 3.4667 | 3.3582 | 3.3494 | 3.2315 | 3.2253 | 3.3331 | 3.3415
LFP_C_68_B_16_SOC_5-75_Part_1-1_ID_02HCB68111211Y87Y0013185.xlsx | LFP | 16 | 02HCB68111211Y87Y0013185 | 68 | 57.4409 | 0.8447191 | 0.07 | 5 | 0.05 | 3.1868 | 3.2102 | 3.2113 | 3.1902 | 3.1888 | 3.1656 | 3.1644 | 3.1865 | 3.1881 | 3.2344 | 3.2367 | 3.1942 | 3.1903 | 3.1438 | 3.1414 | 3.1854 | 3.1884 | 3.2578 | 3.2614 | 3.1977 | 3.1916 | 3.1219 | 3.1184 | 3.1819 | 3.1875 | 3.2802 | 3.285 | 3.1998 | 3.1923 | 3.0996 | 3.0947 | 3.1788 | 3.1871 | 3.3031 | 3.309 | 3.1991 | 3.1913 | 3.0759 | 3.0697 | 3.1763 | 3.1854
LFP_C_68_B_16_SOC_5-75_Part_1-1_ID_02HCB68111211Y87Y0013185.xlsx | LFP | 16 | 02HCB68111211Y87Y0013185 | 68 | 57.4409 | 0.8447191 | 0.07 | 10 | 0.1 | 3.2286 | 3.253 | 3.2544 | 3.2321 | 3.2304 | 3.2063 | 3.2051 | 3.2281 | 3.2296 | 3.278 | 3.2804 | 3.2344 | 3.2311 | 3.183 | 3.1805 | 3.2249 | 3.229 | 3.3013 | 3.305 | 3.2357 | 3.2311 | 3.1591 | 3.1554 | 3.2242 | 3.2288 | 3.3254 | 3.3301 | 3.2404 | 3.233 | 3.1368 | 3.1319 | 3.2209 | 3.2283 | 3.3489 | 3.3547 | 3.2427 | 3.2335 | 3.1135 | 3.1073 | 3.2218 | 3.2293
LFP_C_68_B_16_SOC_5-75_Part_1-1_ID_02HCB68111211Y87Y0013185.xlsx | LFP | 16 | 02HCB68111211Y87Y0013185 | 68 | 57.4409 | 0.8447191 | 0.07 | 15 | 0.1499985 | 3.2527 | 3.2772 | 3.2785 | 3.2562 | 3.2546 | 3.2304 | 3.2293 | 3.2513 | 3.2535 | 3.3018 | 3.3043 | 3.2593 | 3.2557 | 3.2073 | 3.2049 | 3.2495 | 3.2532 | 3.3257 | 3.3294 | 3.2618 | 3.2562 | 3.184 | 3.1803 | 3.2472 | 3.2527 | 3.3494 | 3.3541 | 3.2646 | 3.2569 | 3.1607 | 3.1559 | 3.2451 | 3.2523 | 3.3729 | 3.3787 | 3.2669 | 3.2576 | 3.1375 | 3.1315 | 3.2425 | 3.2517
LFP_C_68_B_16_SOC_5-75_Part_1-1_ID_02HCB68111211Y87Y0013185.xlsx | LFP | 16 | 02HCB68111211Y87Y0013185 | 68 | 57.4409 | 0.8447191 | 0.07 | 20 | 0.1999985 | 3.2802 | 3.305 | 3.3064 | 3.2839 | 3.2825 | 3.2583 | 3.2571 | 3.2804 | 3.282 | 3.3306 | 3.3331 | 3.2878 | 3.2839 | 3.2353 | 3.233 | 3.2781 | 3.2818 | 3.3547 | 3.3584 | 3.2885 | 3.2839 | 3.2111 | 3.2075 | 3.275 | 3.2806 | 3.378 | 3.3828 | 3.2897 | 3.2839 | 3.187 | 3.1823 | 3.274 | 3.2806 | 3.4021 | 3.4079 | 3.2955 | 3.2859 | 3.1649 | 3.1589 | 3.2738 | 3.2813
LFP_C_68_B_16_SOC_5-75_Part_1-1_ID_02HCB68111211Y87Y0013185.xlsx | LFP | 16 | 02HCB68111211Y87Y0013185 | 68 | 57.4409 | 0.8447191 | 0.07 | 25 | 0.2499985 | 3.3013 | 3.3257 | 3.3269 | 3.3045 | 3.3031 | 3.279 | 3.2778 | 3.3008 | 3.3024 | 3.3506 | 3.3529 | 3.308 | 3.3043 | 3.2562 | 3.2538 | 3.2985 | 3.302 | 3.3743 | 3.3778 | 3.3106 | 3.3052 | 3.233 | 3.2294 | 3.2983 | 3.3025 | 3.3987 | 3.4033 | 3.3117 | 3.3052 | 3.2091 | 3.2046 | 3.2964 | 3.302 | 3.4223 | 3.4281 | 3.3169 | 3.3073 | 3.1873 | 3.1816 | 3.2925 | 3.3011
LFP_C_68_B_16_SOC_5-75_Part_1-1_ID_02HCB68111211Y87Y0013185.xlsx | LFP | 16 | 02HCB68111211Y87Y0013185 | 68 | 57.4409 | 0.8447191 | 0.07 | 30 | 0.3 | 3.3104 | 3.3347 | 3.3359 | 3.3138 | 3.3122 | 3.2883 | 3.2871 | 3.3094 | 3.3113 | 3.3592 | 3.3615 | 3.316 | 3.3129 | 3.265 | 3.2627 | 3.3073 | 3.3108 | 3.3828 | 3.3863 | 3.3197 | 3.3141 | 3.2423 | 3.2388 | 3.305 | 3.3104 | 3.4063 | 3.411 | 3.3199 | 3.3136 | 3.2181 | 3.2134 | 3.3022 | 3.3094 | 3.4293 | 3.4351 | 3.3241 | 3.315 | 3.1958 | 3.19 | 3.3024 | 3.3104
LFP_C_68_B_16_SOC_5-75_Part_1-1_ID_02HCB68111211Y87Y0013185.xlsx | LFP | 16 | 02HCB68111211Y87Y0013185 | 68 | 57.4409 | 0.8447191 | 0.07 | 35 | 0.3500015 | 3.3185 | 3.3431 | 3.3443 | 3.322 | 3.3201 | 3.2957 | 3.2946 | 3.3171 | 3.319 | 3.3677 | 3.3701 | 3.3247 | 3.321 | 3.2722 | 3.2697 | 3.3148 | 3.3185 | 3.3917 | 3.3952 | 3.3264 | 3.3211 | 3.2481 | 3.2444 | 3.3118 | 3.3175 | 3.4151 | 3.4198 | 3.3294 | 3.322 | 3.2246 | 3.2198 | 3.3097 | 3.3169 | 3.4388 | 3.4449 | 3.3326 | 3.3225 | 3.2012 | 3.1953 | 3.3071 | 3.3164
LFP_C_68_B_16_SOC_5-75_Part_1-1_ID_02HCB68111211Y87Y0013185.xlsx | LFP | 16 | 02HCB68111211Y87Y0013185 | 68 | 57.4409 | 0.8447191 | 0.07 | 40 | 0.4000029 | 3.3152 | 3.3403 | 3.3415 | 3.3187 | 3.3173 | 3.2927 | 3.2913 | 3.3141 | 3.3162 | 3.3657 | 3.3682 | 3.3224 | 3.3187 | 3.2692 | 3.2667 | 3.3122 | 3.3159 | 3.3901 | 3.3938 | 3.3257 | 3.3197 | 3.2456 | 3.2418 | 3.3101 | 3.3155 | 3.4144 | 3.4193 | 3.3282 | 3.3203 | 3.2216 | 3.2167 | 3.3076 | 3.315 | 3.4384 | 3.4446 | 3.331 | 3.321 | 3.1982 | 3.1921 | 3.3055 | 3.3145
LFP_C_68_B_16_SOC_5-75_Part_1-1_ID_02HCB68111211Y87Y0013185.xlsx | LFP | 16 | 02HCB68111211Y87Y0013185 | 68 | 57.4409 | 0.8447191 | 0.07 | 45 | 0.4500059 | 3.3143 | 3.3396 | 3.341 | 3.3183 | 3.3166 | 3.292 | 3.2906 | 3.3136 | 3.3155 | 3.3652 | 3.3677 | 3.3215 | 3.3178 | 3.2681 | 3.2657 | 3.3113 | 3.3152 | 3.3896 | 3.3935 | 3.3252 | 3.319 | 3.2448 | 3.2409 | 3.3092 | 3.3148 | 3.414 | 3.4191 | 3.3278 | 3.3199 | 3.2211 | 3.216 | 3.3069 | 3.3143 | 3.4381 | 3.4446 | 3.3331 | 3.3208 | 3.1974 | 3.1911 | 3.3045 | 3.3136
LFP_C_68_B_16_SOC_5-75_Part_1-1_ID_02HCB68111211Y87Y0013185.xlsx | LFP | 16 | 02HCB68111211Y87Y0013185 | 68 | 57.4409 | 0.8447191 | 0.07 | 50 | 0.5000059 | 3.318 | 3.3429 | 3.3443 | 3.3218 | 3.3199 | 3.2953 | 3.2939 | 3.3164 | 3.3183 | 3.3677 | 3.3703 | 3.3252 | 3.321 | 3.2716 | 3.269 | 3.3141 | 3.3178 | 3.3919 | 3.3958 | 3.3278 | 3.3218 | 3.2479 | 3.2441 | 3.3117 | 3.3173 | 3.4158 | 3.421 | 3.3311 | 3.3227 | 3.2242 | 3.2191 | 3.3094 | 3.3166 | 3.4398 | 3.4461 | 3.3336 | 3.3236 | 3.2009 | 3.1946 | 3.3076 | 3.3162
LFP_C_68_B_16_SOC_5-75_Part_1-1_ID_02HCB68111211Y87Y0013185.xlsx | LFP | 16 | 02HCB68111211Y87Y0013185 | 68 | 57.4409 | 0.8447191 | 0.07 | 55 | 0.5500044 | 3.3168 | 3.3415 | 3.3429 | 3.321 | 3.3199 | 3.2959 | 3.2946 | 3.3168 | 3.3189 | 3.3673 | 3.3698 | 3.3257 | 3.3218 | 3.2736 | 3.2709 | 3.316 | 3.3192 | 3.3919 | 3.3956 | 3.3294 | 3.3234 | 3.2509 | 3.2472 | 3.3131 | 3.319 | 3.4156 | 3.4207 | 3.3324 | 3.3245 | 3.2279 | 3.2228 | 3.3113 | 3.3183 | 3.4391 | 3.4454 | 3.3355 | 3.3255 | 3.2051 | 3.1989 | 3.3092 | 3.3178
LFP_C_68_B_16_SOC_5-75_Part_1-1_ID_02HCB68111211Y87Y0013185.xlsx | LFP | 16 | 02HCB68111211Y87Y0013185 | 68 | 57.4409 | 0.8447191 | 0.07 | 60 | 0.6000044 | 3.3348 | 3.3592 | 3.3605 | 3.3387 | 3.3369 | 3.3131 | 3.3118 | 3.3334 | 3.3354 | 3.3833 | 3.3859 | 3.3422 | 3.3382 | 3.2902 | 3.2876 | 3.3313 | 3.3348 | 3.4068 | 3.4107 | 3.3454 | 3.3392 | 3.2674 | 3.2634 | 3.3289 | 3.3345 | 3.4302 | 3.4354 | 3.3482 | 3.3401 | 3.2446 | 3.2393 | 3.3264 | 3.3338 | 3.4533 | 3.4598 | 3.352 | 3.3415 | 3.2221 | 3.2155 | 3.3245 | 3.3333
LFP_C_68_B_16_SOC_5-75_Part_1-1_ID_02HCB68111211Y87Y0013185.xlsx | LFP | 16 | 02HCB68111211Y87Y0013185 | 68 | 57.4409 | 0.8447191 | 0.07 | 65 | 0.6500059 | 3.3454 | 3.3694 | 3.3706 | 3.3491 | 3.3475 | 3.3239 | 3.3227 | 3.3445 | 3.3464 | 3.3938 | 3.3963 | 3.3526 | 3.3492 | 3.3018 | 3.2994 | 3.342 | 3.3466 | 3.4177 | 3.4212 | 3.3566 | 3.3506 | 3.2795 | 3.2759 | 3.3412 | 3.3461 | 3.4407 | 3.4456 | 3.3587 | 3.3515 | 3.2569 | 3.2521 | 3.3389 | 3.3457 | 3.4639 | 3.4697 | 3.3617 | 3.3526 | 3.2346 | 3.2286 | 3.3366 | 3.345
LFP_C_68_B_16_SOC_5-75_Part_1-1_ID_02HCB68111211Y87Y0013185.xlsx | LFP | 16 | 02HCB68111211Y87Y0013185 | 68 | 57.4409 | 0.8447191 | 0.07 | 70 | 0.7000044 | 3.3466 | 3.3705 | 3.3717 | 3.3501 | 3.3485 | 3.325 | 3.3238 | 3.3455 | 3.3471 | 3.3945 | 3.3968 | 3.3534 | 3.3499 | 3.3027 | 3.3002 | 3.3436 | 3.3468 | 3.4177 | 3.4212 | 3.3557 | 3.3506 | 3.2799 | 3.2764 | 3.342 | 3.3464 | 3.4409 | 3.4454 | 3.3587 | 3.3519 | 3.2576 | 3.253 | 3.3397 | 3.3459 | 3.4639 | 3.4695 | 3.3617 | 3.3527 | 3.2351 | 3.2293 | 3.338 | 3.3455
LFP_C_68_B_16_SOC_5-75_Part_1-1_ID_02HCB68111211Y87Y0013185.xlsx | LFP | 16 | 02HCB68111211Y87Y0013185 | 68 | 57.4409 | 0.8447191 | 0.07 | 75 | 0.7500044 | 3.3438 | 3.3671 | 3.3682 | 3.3471 | 3.3459 | 3.3229 | 3.3217 | 3.3431 | 3.3445 | 3.3907 | 3.3928 | 3.3503 | 3.3473 | 3.3011 | 3.299 | 3.3413 | 3.3443 | 3.4135 | 3.4168 | 3.3536 | 3.3485 | 3.2794 | 3.2759 | 3.3396 | 3.344 | 3.4361 | 3.4405 | 3.3554 | 3.3494 | 3.2572 | 3.253 | 3.3378 | 3.3434 | 3.4586 | 3.4639 | 3.3575 | 3.3499 | 3.2351 | 3.2296 | 3.3354 | 3.3426
LFP_C_68_B_16_SOC_60.8558_Part_1-1_ID_02HCB68111211Y87Y0013185.xlsx | LFP | 16 | 02HCB68111211Y87Y0013185 | 68 | 57.099 | 0.8396912 | 0.07 | 60.8558 | 0.6085853 | 3.3269 | 3.348 | 3.3491 | 3.3303 | 3.3294 | 3.3087 | 3.3078 | 3.3268 | 3.3285 | 3.3698 | 3.3717 | 3.3341 | 3.331 | 3.2897 | 3.2876 | 3.3252 | 3.3283 | 3.3903 | 3.3933 | 3.3362 | 3.3318 | 3.2698 | 3.2669 | 3.3236 | 3.328 | 3.4107 | 3.4147 | 3.3389 | 3.3327 | 3.2502 | 3.2462 | 3.3222 | 3.3276 | 3.4309 | 3.4358 | 3.3415 | 3.3336 | 3.2304 | 3.2254 | 3.3192 | 3.3271
LFP_C_68_B_17_SOC_38.5686_Part_1-1_ID_02HCB68111211Y87Y0008381.xlsx | LFP | 17 | 02HCB68111211Y87Y0008381 | 68 | 55.7484 | 0.8198294 | 0.07 | 38.5686 | 0.3856956 | 3.3076 | 3.3292 | 3.3303 | 3.3108 | 3.3094 | 3.2883 | 3.2873 | 3.3067 | 3.3085 | 3.3508 | 3.3529 | 3.3139 | 3.3106 | 3.2685 | 3.2664 | 3.3055 | 3.3083 | 3.3717 | 3.3749 | 3.3148 | 3.3106 | 3.2474 | 3.2444 | 3.3045 | 3.3083 | 3.3928 | 3.397 | 3.3168 | 3.3113 | 3.2269 | 3.2228 | 3.3029 | 3.308 | 3.4137 | 3.4189 | 3.3192 | 3.312 | 3.2067 | 3.2016 | 3.3006 | 3.3074
LFP_C_68_B_17_SOC_5-75_Part_1-1_ID_02HCB68111211Y87Y0008381.xlsx | LFP | 17 | 02HCB68111211Y87Y0008381 | 68 | 56.1904 | 0.8263294 | 0.07 | 5 | 0.05 | 3.1974 | 3.2211 | 3.2225 | 3.2014 | 3.1995 | 3.1765 | 3.1751 | 3.1968 | 3.1988 | 3.2451 | 3.2479 | 3.2042 | 3.2005 | 3.1542 | 3.1514 | 3.1939 | 3.1981 | 3.2677 | 3.2718 | 3.2079 | 3.2018 | 3.1322 | 3.128 | 3.1934 | 3.1988 | 3.2916 | 3.2969 | 3.2088 | 3.2019 | 3.1096 | 3.104 | 3.1907 | 3.1982 | 3.3138 | 3.3206 | 3.2113 | 3.2025 | 3.0869 | 3.0801 | 3.1858 | 3.1961
LFP_C_68_B_17_SOC_5-75_Part_1-1_ID_02HCB68111211Y87Y0008381.xlsx | LFP | 17 | 02HCB68111211Y87Y0008381 | 68 | 56.1904 | 0.8263294 | 0.07 | 10 | 0.1 | 3.2306 | 3.255 | 3.2564 | 3.2335 | 3.2321 | 3.2081 | 3.2068 | 3.229 | 3.2311 | 3.2792 | 3.282 | 3.2376 | 3.2335 | 3.1852 | 3.1826 | 3.2269 | 3.2311 | 3.3032 | 3.3071 | 3.2386 | 3.2335 | 3.1612 | 3.1573 | 3.2235 | 3.2298 | 3.3262 | 3.3315 | 3.24 | 3.2335 | 3.1375 | 3.1322 | 3.2235 | 3.2302 | 3.3501 | 3.3568 | 3.2421 | 3.2339 | 3.1145 | 3.1078 | 3.2179 | 3.2283
LFP_C_68_B_17_SOC_5-75_Part_1-1_ID_02HCB68111211Y87Y0008381.xlsx | LFP | 17 | 02HCB68111211Y87Y0008381 | 68 | 56.1904 | 0.8263294 | 0.07 | 15 | 0.1500029 | 3.2565 | 3.2811 | 3.2825 | 3.2602 | 3.2585 | 3.2346 | 3.2332 | 3.2555 | 3.2576 | 3.3059 | 3.3085 | 3.2639 | 3.2599 | 3.2115 | 3.209 | 3.2534 | 3.2574 | 3.3296 | 3.3336 | 3.2671 | 3.2609 | 3.1884 | 3.1846 | 3.2513 | 3.2571 | 3.3536 | 3.3589 | 3.2677 | 3.2604 | 3.1642 | 3.1591 | 3.2504 | 3.2571 | 3.3773 | 3.3838 | 3.2723 | 3.2623 | 3.1427 | 3.1359 | 3.246 | 3.2559
LFP_C_68_B_17_SOC_5-75_Part_1-1_ID_02HCB68111211Y87Y0008381.xlsx | LFP | 17 | 02HCB68111211Y87Y0008381 | 68 | 56.1904 | 0.8263294 | 0.07 | 20 | 0.2000029 | 3.2834 | 3.308 | 3.3094 | 3.2871 | 3.2855 | 3.2613 | 3.2599 | 3.2822 | 3.2844 | 3.3331 | 3.3357 | 3.2895 | 3.2862 | 3.2376 | 3.2351 | 3.2799 | 3.2839 | 3.3566 | 3.3606 | 3.2916 | 3.2866 | 3.2139 | 3.21 | 3.2767 | 3.2832 | 3.3801 | 3.3854 | 3.2941 | 3.2867 | 3.1902 | 3.1851 | 3.2769 | 3.2834 | 3.4044 | 3.4109 | 3.2992 | 3.2888 | 3.1686 | 3.1619 | 3.2729 | 3.2825
LFP_C_68_B_17_SOC_5-75_Part_1-1_ID_02HCB68111211Y87Y0008381.xlsx | LFP | 17 | 02HCB68111211Y87Y0008381 | 68 | 56.1904 | 0.8263294 | 0.07 | 25 | 0.2500044 | 3.3041 | 3.3285 | 3.3299 | 3.3078 | 3.306 | 3.282 | 3.2809 | 3.3036 | 3.3052 | 3.3531 | 3.3557 | 3.3104 | 3.3067 | 3.2588 | 3.2562 | 3.3002 | 3.3043 | 3.3764 | 3.3803 | 3.3146 | 3.308 | 3.236 | 3.2321 | 3.2985 | 3.3041 | 3.4 | 3.4052 | 3.3164 | 3.3085 | 3.2128 | 3.2077 | 3.298 | 3.3045 | 3.4242 | 3.4305 | 3.3204 | 3.3099 | 3.1905 | 3.1842 | 3.2969 | 3.305
LFP_C_68_B_17_SOC_5-75_Part_1-1_ID_02HCB68111211Y87Y0008381.xlsx | LFP | 17 | 02HCB68111211Y87Y0008381 | 68 | 56.1904 | 0.8263294 | 0.07 | 30 | 0.3000059 | 3.3108 | 3.3352 | 3.3366 | 3.3141 | 3.3129 | 3.289 | 3.2878 | 3.3099 | 3.3118 | 3.3598 | 3.3622 | 3.3187 | 3.3145 | 3.2667 | 3.2643 | 3.3094 | 3.3125 | 3.384 | 3.388 | 3.3201 | 3.3148 | 3.2434 | 3.2397 | 3.3057 | 3.3113 | 3.4068 | 3.4119 | 3.3245 | 3.3162 | 3.2211 | 3.216 | 3.3034 | 3.311 | 3.43 | 3.4365 | 3.3276 | 3.3169 | 3.1984 | 3.1919 | 3.3013 | 3.3108
LFP_C_68_B_17_SOC_5-75_Part_1-1_ID_02HCB68111211Y87Y0008381.xlsx | LFP | 17 | 02HCB68111211Y87Y0008381 | 68 | 56.1904 | 0.8263294 | 0.07 | 35 | 0.3500074 | 3.3176 | 3.3424 | 3.3436 | 3.3215 | 3.3199 | 3.2957 | 3.2945 | 3.3166 | 3.3187 | 3.3671 | 3.3698 | 3.3252 | 3.3211 | 3.2727 | 3.2702 | 3.3143 | 3.3185 | 3.391 | 3.3949 | 3.3287 | 3.322 | 3.2496 | 3.2456 | 3.312 | 3.318 | 3.4149 | 3.42 | 3.3315 | 3.3229 | 3.2265 | 3.2212 | 3.3083 | 3.3173 | 3.4381 | 3.4447 | 3.3338 | 3.3234 | 3.2032 | 3.1967 | 3.3071 | 3.3168
LFP_C_68_B_17_SOC_5-75_Part_1-1_ID_02HCB68111211Y87Y0008381.xlsx | LFP | 17 | 02HCB68111211Y87Y0008381 | 68 | 56.1904 | 0.8263294 | 0.07 | 40 | 0.4000088 | 3.3152 | 3.3401 | 3.3417 | 3.3197 | 3.318 | 3.2936 | 3.2922 | 3.3145 | 3.3168 | 3.3657 | 3.3684 | 3.3238 | 3.3194 | 3.2706 | 3.2679 | 3.3127 | 3.3166 | 3.3898 | 3.394 | 3.3271 | 3.3206 | 3.2474 | 3.2434 | 3.3097 | 3.316 | 3.4138 | 3.4191 | 3.3301 | 3.3215 | 3.2242 | 3.2188 | 3.3078 | 3.3157 | 3.437 | 3.444 | 3.3327 | 3.322 | 3.2007 | 3.194 | 3.3048 | 3.3146
LFP_C_68_B_17_SOC_5-75_Part_1-1_ID_02HCB68111211Y87Y0008381.xlsx | LFP | 17 | 02HCB68111211Y87Y0008381 | 68 | 56.1904 | 0.8263294 | 0.07 | 45 | 0.4500088 | 3.3152 | 3.3401 | 3.3415 | 3.3196 | 3.3176 | 3.2932 | 3.2918 | 3.3141 | 3.3162 | 3.3652 | 3.368 | 3.3231 | 3.3187 | 3.2698 | 3.2671 | 3.3117 | 3.3157 | 3.3893 | 3.3935 | 3.3271 | 3.3203 | 3.2469 | 3.2427 | 3.3094 | 3.3155 | 3.4135 | 3.4191 | 3.3297 | 3.3213 | 3.2232 | 3.2179 | 3.3071 | 3.315 | 3.4372 | 3.4442 | 3.3327 | 3.3222 | 3.2005 | 3.1937 | 3.305 | 3.3145
LFP_C_68_B_17_SOC_5-75_Part_1-1_ID_02HCB68111211Y87Y0008381.xlsx | LFP | 17 | 02HCB68111211Y87Y0008381 | 68 | 56.1904 | 0.8263294 | 0.07 | 50 | 0.5000103 | 3.3169 | 3.3417 | 3.3433 | 3.321 | 3.3194 | 3.295 | 3.2936 | 3.3159 | 3.318 | 3.367 | 3.3698 | 3.3252 | 3.321 | 3.2719 | 3.2692 | 3.3136 | 3.3178 | 3.3912 | 3.3954 | 3.3287 | 3.3222 | 3.2488 | 3.2446 | 3.3113 | 3.3173 | 3.4151 | 3.4207 | 3.332 | 3.3231 | 3.2256 | 3.22 | 3.3089 | 3.3166 | 3.4386 | 3.4456 | 3.335 | 3.3241 | 3.2023 | 3.1956 | 3.3057 | 3.3157
LFP_C_68_B_17_SOC_5-75_Part_1-1_ID_02HCB68111211Y87Y0008381.xlsx | LFP | 17 | 02HCB68111211Y87Y0008381 | 68 | 56.1904 | 0.8263294 | 0.07 | 55 | 0.5500103 | 3.3199 | 3.3443 | 3.3459 | 3.3243 | 3.3225 | 3.2985 | 3.2971 | 3.3113 | 3.321 | 3.3694 | 3.3722 | 3.3285 | 3.3243 | 3.2897 | 3.2738 | 3.3176 | 3.3213 | 3.3938 | 3.398 | 3.3322 | 3.3257 | 3.2534 | 3.2493 | 3.3148 | 3.3206 | 3.4172 | 3.4228 | 3.3329 | 3.3252 | 3.2293 | 3.2237 | 3.3113 | 3.3189 | 3.4395 | 3.4463 | 3.3376 | 3.3269 | 3.2067 | 3.2 | 3.3083 | 3.3183
LFP_C_68_B_17_SOC_5-75_Part_1-1_ID_02HCB68111211Y87Y0008381.xlsx | LFP | 17 | 02HCB68111211Y87Y0008381 | 68 | 56.1904 | 0.8263294 | 0.07 | 60 | 0.6000103 | 3.3368 | 3.361 | 3.3626 | 3.3413 | 3.3396 | 3.3159 | 3.3145 | 3.3361 | 3.3385 | 3.3861 | 3.3889 | 3.3457 | 3.3415 | 3.2941 | 3.2913 | 3.3341 | 3.3385 | 3.4098 | 3.414 | 3.3499 | 3.3431 | 3.2716 | 3.2674 | 3.3322 | 3.338 | 3.4333 | 3.4388 | 3.3524 | 3.3441 | 3.2493 | 3.2437 | 3.3299 | 3.3375 | 3.4565 | 3.4632 | 3.3561 | 3.3452 | 3.2269 | 3.22 | 3.3278 | 3.3369
LFP_C_68_B_17_SOC_5-75_Part_1-1_ID_02HCB68111211Y87Y0008381.xlsx | LFP | 17 | 02HCB68111211Y87Y0008381 | 68 | 56.1904 | 0.8263294 | 0.07 | 65 | 0.6500103 | 3.3459 | 3.3698 | 3.371 | 3.3496 | 3.348 | 3.3247 | 3.3232 | 3.3445 | 3.3468 | 3.394 | 3.3966 | 3.3536 | 3.3498 | 3.3025 | 3.2999 | 3.3427 | 3.3466 | 3.417 | 3.421 | 3.3571 | 3.351 | 3.2804 | 3.2764 | 3.3406 | 3.3461 | 3.4402 | 3.4454 | 3.3594 | 3.3517 | 3.2578 | 3.2527 | 3.3387 | 3.3454 | 3.463 | 3.4695 | 3.3629 | 3.3531 | 3.2357 | 3.2293 | 3.3359 | 3.3448
LFP_C_68_B_17_SOC_5-75_Part_1-1_ID_02HCB68111211Y87Y0008381.xlsx | LFP | 17 | 02HCB68111211Y87Y0008381 | 68 | 56.1904 | 0.8263294 | 0.07 | 70 | 0.7000103 | 3.3454 | 3.3691 | 3.3705 | 3.3491 | 3.3475 | 3.3241 | 3.3229 | 3.3373 | 3.3461 | 3.3929 | 3.3954 | 3.3527 | 3.3489 | 3.3022 | 3.2997 | 3.3424 | 3.3459 | 3.4163 | 3.42 | 3.3564 | 3.3505 | 3.2802 | 3.2764 | 3.3403 | 3.3455 | 3.4391 | 3.4442 | 3.3587 | 3.3515 | 3.2581 | 3.253 | 3.3385 | 3.345 | 3.4621 | 3.4683 | 3.3626 | 3.3527 | 3.2362 | 3.2298 | 3.3361 | 3.3445
LFP_C_68_B_17_SOC_5-75_Part_1-1_ID_02HCB68111211Y87Y0008381.xlsx | LFP | 17 | 02HCB68111211Y87Y0008381 | 68 | 56.1904 | 0.8263294 | 0.07 | 75 | 0.7500103 | 3.342 | 3.3652 | 3.3664 | 3.3455 | 3.3443 | 3.3215 | 3.3203 | 3.3412 | 3.3429 | 3.3887 | 3.391 | 3.3492 | 3.3459 | 3.3002 | 3.2978 | 3.3392 | 3.3429 | 3.4114 | 3.4149 | 3.3519 | 3.3469 | 3.2785 | 3.275 | 3.3366 | 3.3415 | 3.4328 | 3.4377 | 3.3543 | 3.3477 | 3.2565 | 3.2517 | 3.3357 | 3.3415 | 3.4556 | 3.4616 | 3.3578 | 3.3492 | 3.2353 | 3.2294 | 3.3336 | 3.3413
LFP_C_68_B_18_SOC_5-75_Part_1-1_ID_02HCB68111211Y87Y0003956.xlsx | LFP | 18 | 02HCB68111211Y87Y0003956 | 68 | 57.6352 | 0.8475765 | 0.07 | 5 | 0.05 | 3.1888 | 3.2134 | 3.2149 | 3.1928 | 3.191 | 3.1669 | 3.1656 | 3.1879 | 3.19 | 3.2386 | 3.2411 | 3.1963 | 3.1923 | 3.1438 | 3.1412 | 3.1871 | 3.1905 | 3.263 | 3.2669 | 3.2004 | 3.1937 | 3.1212 | 3.1173 | 3.1852 | 3.1907 | 3.2874 | 3.2925 | 3.2037 | 3.1953 | 3.0989 | 3.0936 | 3.1849 | 3.1913 | 3.312 | 3.3185 | 3.2081 | 3.197 | 3.0766 | 3.0701 | 3.18 | 3.19
LFP_C_68_B_18_SOC_5-75_Part_1-1_ID_02HCB68111211Y87Y0003956.xlsx | LFP | 18 | 02HCB68111211Y87Y0003956 | 68 | 57.6352 | 0.8475765 | 0.07 | 10 | 0.1 | 3.2288 | 3.2548 | 3.2559 | 3.2328 | 3.2307 | 3.2052 | 3.204 | 3.2275 | 3.2296 | 3.2806 | 3.2832 | 3.2357 | 3.2317 | 3.1809 | 3.1784 | 3.2256 | 3.2294 | 3.3059 | 3.3097 | 3.239 | 3.2327 | 3.1565 | 3.1526 | 3.2232 | 3.2291 | 3.3308 | 3.3361 | 3.2418 | 3.2335 | 3.1322 | 3.1269 | 3.2214 | 3.229 | 3.3559 | 3.3624 | 3.2448 | 3.2344 | 3.1082 | 3.1017 | 3.2183 | 3.2283
LFP_C_68_B_18_SOC_5-75_Part_1-1_ID_02HCB68111211Y87Y0003956.xlsx | LFP | 18 | 02HCB68111211Y87Y0003956 | 68 | 57.6352 | 0.8475765 | 0.07 | 15 | 0.1500029 | 3.2528 | 3.2787 | 3.2801 | 3.2557 | 3.2544 | 3.229 | 3.2275 | 3.2517 | 3.2536 | 3.3048 | 3.3074 | 3.2602 | 3.2557 | 3.2047 | 3.2021 | 3.2495 | 3.2534 | 3.3301 | 3.3341 | 3.2632 | 3.2569 | 3.1803 | 3.1765 | 3.249 | 3.2541 | 3.3561 | 3.3615 | 3.2643 | 3.2572 | 3.1554 | 3.1503 | 3.2449 | 3.2525 | 3.3801 | 3.3864 | 3.269 | 3.2581 | 3.1315 | 3.1252 | 3.2423 | 3.2521
LFP_C_68_B_18_SOC_5-75_Part_1-1_ID_02HCB68111211Y87Y0003956.xlsx | LFP | 18 | 02HCB68111211Y87Y0003956 | 68 | 57.6352 | 0.8475765 | 0.07 | 20 | 0.2000029 | 3.2813 | 3.3076 | 3.309 | 3.285 | 3.2834 | 3.2578 | 3.2564 | 3.2802 | 3.2822 | 3.3338 | 3.3366 | 3.2887 | 3.2844 | 3.233 | 3.2304 | 3.2781 | 3.2822 | 3.3594 | 3.3635 | 3.2913 | 3.2853 | 3.2083 | 3.2044 | 3.2757 | 3.2815 | 3.3845 | 3.3898 | 3.2943 | 3.286 | 3.1837 | 3.1786 | 3.2759 | 3.2823 | 3.4105 | 3.4172 | 3.295 | 3.2862 | 3.1589 | 3.1524 | 3.2702 | 3.2804
LFP_C_68_B_18_SOC_5-75_Part_1-1_ID_02HCB68111211Y87Y0003956.xlsx | LFP | 18 | 02HCB68111211Y87Y0003956 | 68 | 57.6352 | 0.8475765 | 0.07 | 25 | 0.2500044 | 3.3011 | 3.3271 | 3.3285 | 3.3048 | 3.3032 | 3.2776 | 3.2761 | 3.3001 | 3.302 | 3.3533 | 3.3559 | 3.3085 | 3.3043 | 3.2534 | 3.2507 | 3.2983 | 3.3018 | 3.3787 | 3.3826 | 3.3113 | 3.3052 | 3.2288 | 3.2249 | 3.2957 | 3.3015 | 3.4037 | 3.4089 | 3.3141 | 3.306 | 3.2044 | 3.1993 | 3.2939 | 3.3011 | 3.4286 | 3.4349 | 3.3169 | 3.3067 | 3.1802 | 3.1738 | 3.2911 | 3.3006
LFP_C_68_B_18_SOC_5-75_Part_1-1_ID_02HCB68111211Y87Y0003956.xlsx | LFP | 18 | 02HCB68111211Y87Y0003956 | 68 | 57.6352 | 0.8475765 | 0.07 | 30 | 0.3000044 | 3.3101 | 3.3359 | 3.3373 | 3.3131 | 3.3118 | 3.2867 | 3.2853 | 3.3085 | 3.3108 | 3.3617 | 3.3643 | 3.3175 | 3.3132 | 3.2625 | 3.2599 | 3.3069 | 3.3106 | 3.3868 | 3.3907 | 3.3185 | 3.3134 | 3.2376 | 3.2339 | 3.306 | 3.3108 | 3.4119 | 3.4172 | 3.3236 | 3.3152 | 3.2144 | 3.2093 | 3.3022 | 3.3099 | 3.4363 | 3.4426 | 3.3266 | 3.3159 | 3.1903 | 3.184 | 3.2997 | 3.3094
LFP_C_68_B_18_SOC_5-75_Part_1-1_ID_02HCB68111211Y87Y0003956.xlsx | LFP | 18 | 02HCB68111211Y87Y0003956 | 68 | 57.6352 | 0.8475765 | 0.07 | 35 | 0.3500074 | 3.3169 | 3.3433 | 3.3447 | 3.3208 | 3.3192 | 3.2934 | 3.292 | 3.3159 | 3.318 | 3.3698 | 3.3724 | 3.3247 | 3.3203 | 3.2688 | 3.266 | 3.3138 | 3.3178 | 3.3952 | 3.3993 | 3.3273 | 3.3213 | 3.2441 | 3.24 | 3.3106 | 3.3173 | 3.4205 | 3.4258 | 3.3315 | 3.322 | 3.2195 | 3.2142 | 3.309 | 3.3169 | 3.4456 | 3.4523 | 3.3336 | 3.3229 | 3.1951 | 3.1886 | 3.3066 | 3.3166
LFP_C_68_B_18_SOC_5-75_Part_1-1_ID_02HCB68111211Y87Y0003956.xlsx | LFP | 18 | 02HCB68111211Y87Y0003956 | 68 | 57.6352 | 0.8475765 | 0.07 | 40 | 0.4000088 | 3.315 | 3.3413 | 3.3427 | 3.319 | 3.3171 | 3.2913 | 3.2899 | 3.3138 | 3.3159 | 3.3678 | 3.3706 | 3.3231 | 3.3185 | 3.2669 | 3.2641 | 3.3115 | 3.3157 | 3.3933 | 3.3975 | 3.3259 | 3.3196 | 3.2423 | 3.2381 | 3.3089 | 3.3155 | 3.4188 | 3.4242 | 3.3297 | 3.3203 | 3.2176 | 3.2121 | 3.3073 | 3.315 | 3.4439 | 3.4507 | 3.3326 | 3.3213 | 3.1932 | 3.1865 | 3.3048 | 3.3143
LFP_C_68_B_18_SOC_5-75_Part_1-1_ID_02HCB68111211Y87Y0003956.xlsx | LFP | 18 | 02HCB68111211Y87Y0003956 | 68 | 57.6352 | 0.8475765 | 0.07 | 45 | 0.4500088 | 3.3153 | 3.3417 | 3.3431 | 3.3194 | 3.3175 | 3.2916 | 3.2902 | 3.3138 | 3.3162 | 3.3682 | 3.371 | 3.3232 | 3.3187 | 3.2669 | 3.2641 | 3.3118 | 3.3159 | 3.3936 | 3.398 | 3.3266 | 3.3199 | 3.2425 | 3.2383 | 3.3096 | 3.3157 | 3.4191 | 3.4249 | 3.3299 | 3.3208 | 3.2176 | 3.2123 | 3.3066 | 3.3148 | 3.444 | 3.4512 | 3.3331 | 3.3217 | 3.1932 | 3.1865 | 3.3045 | 3.3143
LFP_C_68_B_18_SOC_5-75_Part_1-1_ID_02HCB68111211Y87Y0003956.xlsx | LFP | 18 | 02HCB68111211Y87Y0003956 | 68 | 57.6352 | 0.8475765 | 0.07 | 50 | 0.5000088 | 3.3168 | 3.3431 | 3.3445 | 3.3208 | 3.319 | 3.2932 | 3.2918 | 3.3155 | 3.3176 | 3.3694 | 3.3724 | 3.3254 | 3.3206 | 3.2688 | 3.266 | 3.3132 | 3.3173 | 3.3949 | 3.3993 | 3.3289 | 3.3215 | 3.2444 | 3.24 | 3.3104 | 3.3169 | 3.4202 | 3.426 | 3.3296 | 3.3217 | 3.219 | 3.2134 | 3.3074 | 3.3157 | 3.4446 | 3.4518 | 3.3343 | 3.3229 | 3.1949 | 3.1881 | 3.3048 | 3.3148
LFP_C_68_B_18_SOC_5-75_Part_1-1_ID_02HCB68111211Y87Y0003956.xlsx | LFP | 18 | 02HCB68111211Y87Y0003956 | 68 | 57.6352 | 0.8475765 | 0.07 | 55 | 0.5500103 | 3.3176 | 3.3438 | 3.3452 | 3.3222 | 3.3206 | 3.2953 | 3.2939 | 3.3171 | 3.3196 | 3.3706 | 3.3736 | 3.3268 | 3.3227 | 3.2716 | 3.2688 | 3.3155 | 3.3194 | 3.3961 | 3.4003 | 3.331 | 3.3241 | 3.2479 | 3.2437 | 3.3129 | 3.3192 | 3.4212 | 3.427 | 3.3347 | 3.3252 | 3.2239 | 3.2183 | 3.3108 | 3.3187 | 3.446 | 3.453 | 3.3396 | 3.3264 | 3.2 | 3.193 | 3.3081 | 3.3183
LFP_C_68_B_18_SOC_5-75_Part_1-1_ID_02HCB68111211Y87Y0003956.xlsx | LFP | 18 | 02HCB68111211Y87Y0003956 | 68 | 57.6352 | 0.8475765 | 0.07 | 60 | 0.6000103 | 3.3355 | 3.361 | 3.3626 | 3.3396 | 3.3378 | 3.3129 | 3.3113 | 3.3341 | 3.3366 | 3.387 | 3.3898 | 3.344 | 3.3397 | 3.2894 | 3.2864 | 3.3322 | 3.3364 | 3.4119 | 3.4163 | 3.3471 | 3.3408 | 3.2653 | 3.2611 | 3.329 | 3.3355 | 3.4361 | 3.4419 | 3.3506 | 3.3419 | 3.2416 | 3.236 | 3.3276 | 3.3354 | 3.4609 | 3.4679 | 3.3538 | 3.3429 | 3.2181 | 3.2111 | 3.3245 | 3.3347
LFP_C_68_B_18_SOC_5-75_Part_1-1_ID_02HCB68111211Y87Y0003956.xlsx | LFP | 18 | 02HCB68111211Y87Y0003956 | 68 | 57.6352 | 0.8475765 | 0.07 | 65 | 0.6500103 | 3.3447 | 3.3701 | 3.3714 | 3.3485 | 3.3471 | 3.3222 | 3.3208 | 3.3436 | 3.3457 | 3.3954 | 3.3982 | 3.3526 | 3.3487 | 3.299 | 3.2962 | 3.342 | 3.3457 | 3.4203 | 3.4242 | 3.3559 | 3.3499 | 3.2755 | 3.2715 | 3.3399 | 3.3452 | 3.4446 | 3.4498 | 3.3591 | 3.351 | 3.2519 | 3.2467 | 3.3375 | 3.3448 | 3.4688 | 3.4753 | 3.362 | 3.352 | 3.2288 | 3.2223 | 3.335 | 3.344
LFP_C_68_B_18_SOC_5-75_Part_1-1_ID_02HCB68111211Y87Y0003956.xlsx | LFP | 18 | 02HCB68111211Y87Y0003956 | 68 | 57.6352 | 0.8475765 | 0.07 | 70 | 0.7000118 | 3.3443 | 3.3694 | 3.3706 | 3.3482 | 3.3468 | 3.3224 | 3.3211 | 3.3438 | 3.3457 | 3.3947 | 3.3973 | 3.3524 | 3.3487 | 3.2997 | 3.2971 | 3.3419 | 3.3457 | 3.4193 | 3.423 | 3.3556 | 3.3499 | 3.2764 | 3.2727 | 3.3389 | 3.3447 | 3.4428 | 3.4479 | 3.3582 | 3.3506 | 3.253 | 3.2481 | 3.338 | 3.3445 | 3.467 | 3.4732 | 3.361 | 3.3519 | 3.2302 | 3.2239 | 3.3355 | 3.3443
LFP_C_68_B_18_SOC_5-75_Part_1-1_ID_02HCB68111211Y87Y0003956.xlsx | LFP | 18 | 02HCB68111211Y87Y0003956 | 68 | 57.6352 | 0.8475765 | 0.07 | 75 | 0.7500132 | 3.3436 | 3.3677 | 3.3689 | 3.3468 | 3.3454 | 3.3217 | 3.3206 | 3.3424 | 3.3441 | 3.3919 | 3.3942 | 3.3503 | 3.3471 | 3.2994 | 3.2969 | 3.3408 | 3.344 | 3.4156 | 3.4193 | 3.3543 | 3.3482 | 3.2769 | 3.2732 | 3.339 | 3.3438 | 3.4391 | 3.4437 | 3.3566 | 3.3496 | 3.2546 | 3.2498 | 3.3373 | 3.3434 | 3.4623 | 3.4684 | 3.3589 | 3.3506 | 3.2323 | 3.2263 | 3.3348 | 3.3417
LFP_C_68_B_18_SOC_50.0064_Part_1-1_ID_02HCB68111211Y87Y0003956.xlsx | LFP | 18 | 02HCB68111211Y87Y0003956 | 68 | 57.3482 | 0.8433559 | 0.07 | 50.0064 | 0.5000838 | 3.3092 | 3.3311 | 3.3322 | 3.3125 | 3.3111 | 3.2895 | 3.2885 | 3.3083 | 3.3101 | 3.3534 | 3.3556 | 3.3145 | 3.3118 | 3.2685 | 3.2664 | 3.3074 | 3.3101 | 3.375 | 3.3782 | 3.3185 | 3.3132 | 3.2485 | 3.2453 | 3.3048 | 3.3096 | 3.3961 | 3.4003 | 3.321 | 3.3141 | 3.2275 | 3.2235 | 3.3034 | 3.3092 | 3.4173 | 3.4228 | 3.3248 | 3.315 | 3.2072 | 3.2021 | 3.3008 | 3.3087
LFP_C_68_B_19_SOC_16.0388_Part_1-1_ID_02HCB68111211Y87Y0008126.xlsx | LFP | 19 | 02HCB68111211Y87Y0008126 | 68 | 56.1848 | 0.8262471 | 0.07 | 16.0388 | 0.1603882 | 3.2578 | 3.2809 | 3.282 | 3.2609 | 3.2593 | 3.2365 | 3.2355 | 3.2569 | 3.2585 | 3.3041 | 3.3062 | 3.2634 | 3.2602 | 3.2146 | 3.2125 | 3.255 | 3.2581 | 3.3266 | 3.3297 | 3.2648 | 3.2602 | 3.1921 | 3.1891 | 3.253 | 3.2576 | 3.3489 | 3.3529 | 3.2683 | 3.2614 | 3.1707 | 3.1665 | 3.2507 | 3.2574 | 3.3712 | 3.3764 | 3.2704 | 3.2618 | 3.1484 | 3.1433 | 3.249 | 3.2571
LFP_C_68_B_19_SOC_5-75_Part_1-1_ID_02HCB68111211Y87Y0008126.xlsx | LFP | 19 | 02HCB68111211Y87Y0008126 | 68 | 56.4758 | 0.8305265 | 0.07 | 5 | 0.05 | 3.1913 | 3.2155 | 3.2169 | 3.1947 | 3.193 | 3.1695 | 3.1682 | 3.19 | 3.1919 | 3.2393 | 3.2421 | 3.1967 | 3.1937 | 3.1465 | 3.1438 | 3.1871 | 3.1911 | 3.2625 | 3.2664 | 3.2009 | 3.1949 | 3.124 | 3.1201 | 3.187 | 3.1919 | 3.2867 | 3.2918 | 3.2019 | 3.1951 | 3.1008 | 3.0955 | 3.1854 | 3.1916 | 3.3101 | 3.3164 | 3.2037 | 3.1956 | 3.0778 | 3.0713 | 3.183 | 3.191
LFP_C_68_B_19_SOC_5-75_Part_1-1_ID_02HCB68111211Y87Y0008126.xlsx | LFP | 19 | 02HCB68111211Y87Y0008126 | 68 | 56.4758 | 0.8305265 | 0.07 | 10 | 0.1000029 | 3.2298 | 3.2553 | 3.2565 | 3.2335 | 3.2315 | 3.2065 | 3.2052 | 3.2284 | 3.2304 | 3.2806 | 3.2832 | 3.2369 | 3.2325 | 3.1826 | 3.18 | 3.2262 | 3.2302 | 3.3052 | 3.3092 | 3.239 | 3.2332 | 3.1582 | 3.1542 | 3.2234 | 3.2294 | 3.3296 | 3.3348 | 3.2393 | 3.2327 | 3.1331 | 3.128 | 3.22 | 3.2283 | 3.3533 | 3.3596 | 3.2432 | 3.2336 | 3.1094 | 3.1029 | 3.2176 | 3.2279
LFP_C_68_B_19_SOC_5-75_Part_1-1_ID_02HCB68111211Y87Y0008126.xlsx | LFP | 19 | 02HCB68111211Y87Y0008126 | 68 | 56.4758 | 0.8305265 | 0.07 | 15 | 0.1500029 | 3.2548 | 3.2802 | 3.2815 | 3.2583 | 3.2565 | 3.2314 | 3.2302 | 3.2534 | 3.2555 | 3.3059 | 3.3085 | 3.2618 | 3.2578 | 3.2073 | 3.2049 | 3.2514 | 3.2553 | 3.3308 | 3.3347 | 3.2646 | 3.2585 | 3.1833 | 3.1795 | 3.2509 | 3.2557 | 3.3561 | 3.3612 | 3.2683 | 3.2597 | 3.1598 | 3.1545 | 3.2465 | 3.2548 | 3.3801 | 3.3866 | 3.2674 | 3.2588 | 3.1343 | 3.128 | 3.2437 | 3.2532
LFP_C_68_B_19_SOC_5-75_Part_1-1_ID_02HCB68111211Y87Y0008126.xlsx | LFP | 19 | 02HCB68111211Y87Y0008126 | 68 | 56.4758 | 0.8305265 | 0.07 | 20 | 0.2000029 | 3.2829 | 3.3085 | 3.3097 | 3.2864 | 3.2846 | 3.2595 | 3.2581 | 3.2816 | 3.2836 | 3.3341 | 3.3366 | 3.2888 | 3.2853 | 3.2348 | 3.2323 | 3.279 | 3.283 | 3.3587 | 3.3626 | 3.2925 | 3.2864 | 3.2109 | 3.207 | 3.2769 | 3.2829 | 3.3836 | 3.3887 | 3.2939 | 3.2862 | 3.1858 | 3.1807 | 3.2737 | 3.2818 | 3.4077 | 3.414 | 3.2985 | 3.2874 | 3.1623 | 3.1559 | 3.2719 | 3.2818
LFP_C_68_B_19_SOC_5-75_Part_1-1_ID_02HCB68111211Y87Y0008126.xlsx | LFP | 19 | 02HCB68111211Y87Y0008126 | 68 | 56.4758 | 0.8305265 | 0.07 | 25 | 0.2500059 | 3.3011 | 3.3268 | 3.328 | 3.305 | 3.3038 | 3.2788 | 3.2776 | 3.3013 | 3.3032 | 3.3531 | 3.3556 | 3.3092 | 3.3053 | 3.2555 | 3.253 | 3.2994 | 3.3031 | 3.3778 | 3.3817 | 3.3127 | 3.3064 | 3.2315 | 3.2279 | 3.2969 | 3.3029 | 3.4024 | 3.4075 | 3.3152 | 3.3073 | 3.2079 | 3.203 | 3.2955 | 3.3025 | 3.4268 | 3.4331 | 3.3183 | 3.3081 | 3.1844 | 3.1782 | 3.2929 | 3.3022
LFP_C_68_B_19_SOC_5-75_Part_1-1_ID_02HCB68111211Y87Y0008126.xlsx | LFP | 19 | 02HCB68111211Y87Y0008126 | 68 | 56.4758 | 0.8305265 | 0.07 | 30 | 0.3000074 | 3.3104 | 3.3355 | 3.3368 | 3.3141 | 3.3125 | 3.2878 | 3.2866 | 3.3099 | 3.3118 | 3.3612 | 3.3638 | 3.3183 | 3.3141 | 3.2646 | 3.262 | 3.3078 | 3.3117 | 3.3859 | 3.3896 | 3.321 | 3.315 | 3.2407 | 3.2369 | 3.3076 | 3.312 | 3.411 | 3.4159 | 3.3245 | 3.3162 | 3.2176 | 3.2125 | 3.3032 | 3.3111 | 3.4347 | 3.4409 | 3.3268 | 3.3166 | 3.1937 | 3.1875 | 3.3013 | 3.3106
LFP_C_68_B_19_SOC_5-75_Part_1-1_ID_02HCB68111211Y87Y0008126.xlsx | LFP | 19 | 02HCB68111211Y87Y0008126 | 68 | 56.4758 | 0.8305265 | 0.07 | 35 | 0.3500059 | 3.3164 | 3.342 | 3.3434 | 3.3203 | 3.3187 | 3.2934 | 3.292 | 3.3155 | 3.3176 | 3.3684 | 3.371 | 3.3241 | 3.3201 | 3.2695 | 3.2669 | 3.3138 | 3.3178 | 3.3938 | 3.3977 | 3.3276 | 3.3213 | 3.2453 | 3.2414 | 3.3115 | 3.3173 | 3.4188 | 3.424 | 3.3308 | 3.3222 | 3.2212 | 3.216 | 3.309 | 3.3169 | 3.4433 | 3.4498 | 3.3331 | 3.3229 | 3.197 | 3.1907 | 3.3064 | 3.3162
LFP_C_68_B_19_SOC_5-75_Part_1-1_ID_02HCB68111211Y87Y0008126.xlsx | LFP | 19 | 02HCB68111211Y87Y0008126 | 68 | 56.4758 | 0.8305265 | 0.07 | 40 | 0.4000088 | 3.3159 | 3.3415 | 3.3429 | 3.3197 | 3.318 | 3.2927 | 3.2913 | 3.3145 | 3.3168 | 3.3673 | 3.3701 | 3.3236 | 3.3192 | 3.2685 | 3.2657 | 3.3122 | 3.3164 | 3.3924 | 3.3965 | 3.3269 | 3.3201 | 3.2442 | 3.2402 | 3.3099 | 3.3159 | 3.4172 | 3.4226 | 3.3303 | 3.3211 | 3.2202 | 3.2149 | 3.3081 | 3.3157 | 3.4421 | 3.4488 | 3.3329 | 3.322 | 3.1963 | 3.1898 | 3.3045 | 3.315
LFP_C_68_B_19_SOC_5-75_Part_1-1_ID_02HCB68111211Y87Y0008126.xlsx | LFP | 19 | 02HCB68111211Y87Y0008126 | 68 | 56.4758 | 0.8305265 | 0.07 | 45 | 0.4500088 | 3.3157 | 3.3415 | 3.3429 | 3.3201 | 3.3183 | 3.2929 | 3.2916 | 3.3148 | 3.3169 | 3.3677 | 3.3705 | 3.3238 | 3.3197 | 3.269 | 3.2662 | 3.3127 | 3.3168 | 3.3928 | 3.3968 | 3.3271 | 3.3206 | 3.2446 | 3.2406 | 3.3113 | 3.3169 | 3.4181 | 3.4237 | 3.331 | 3.322 | 3.2211 | 3.2155 | 3.3081 | 3.3159 | 3.4423 | 3.4493 | 3.3334 | 3.3227 | 3.1968 | 3.1902 | 3.306 | 3.3155
LFP_C_68_B_19_SOC_5-75_Part_1-1_ID_02HCB68111211Y87Y0008126.xlsx | LFP | 19 | 02HCB68111211Y87Y0008126 | 68 | 56.4758 | 0.8305265 | 0.07 | 50 | 0.5000118 | 3.315 | 3.3406 | 3.3422 | 3.3194 | 3.3178 | 3.2927 | 3.2913 | 3.3145 | 3.3169 | 3.3673 | 3.3701 | 3.3238 | 3.3197 | 3.2693 | 3.2665 | 3.3129 | 3.3169 | 3.3926 | 3.3968 | 3.328 | 3.321 | 3.2455 | 3.2414 | 3.3108 | 3.3166 | 3.4175 | 3.423 | 3.3313 | 3.3222 | 3.2216 | 3.2163 | 3.3087 | 3.3162 | 3.4421 | 3.4491 | 3.3338 | 3.3231 | 3.1977 | 3.1911 | 3.3059 | 3.3155
LFP_C_68_B_19_SOC_5-75_Part_1-1_ID_02HCB68111211Y87Y0008126.xlsx | LFP | 19 | 02HCB68111211Y87Y0008126 | 68 | 56.4758 | 0.8305265 | 0.07 | 55 | 0.5500118 | 3.3213 | 3.3464 | 3.3478 | 3.3252 | 3.3236 | 3.2987 | 3.2973 | 3.3199 | 3.322 | 3.3719 | 3.3747 | 3.3289 | 3.3248 | 3.2748 | 3.2719 | 3.3176 | 3.3215 | 3.3963 | 3.4005 | 3.3315 | 3.3255 | 3.2509 | 3.2467 | 3.3146 | 3.3208 | 3.4205 | 3.426 | 3.3352 | 3.3266 | 3.2272 | 3.2218 | 3.3124 | 3.3203 | 3.4447 | 3.4516 | 3.3385 | 3.3276 | 3.2037 | 3.197 | 3.3099 | 3.3197
LFP_C_68_B_19_SOC_5-75_Part_1-1_ID_02HCB68111211Y87Y0008126.xlsx | LFP | 19 | 02HCB68111211Y87Y0008126 | 68 | 56.4758 | 0.8305265 | 0.07 | 60 | 0.6000118 | 3.3387 | 3.3638 | 3.3652 | 3.3429 | 3.3412 | 3.3168 | 3.3153 | 3.3376 | 3.3397 | 3.3889 | 3.3917 | 3.3468 | 3.3427 | 3.2936 | 3.2908 | 3.3357 | 3.3394 | 3.4133 | 3.4173 | 3.3503 | 3.3438 | 3.2702 | 3.2662 | 3.3329 | 3.3389 | 3.437 | 3.4426 | 3.3531 | 3.3447 | 3.2469 | 3.2414 | 3.3303 | 3.3382 | 3.4607 | 3.4674 | 3.3561 | 3.3455 | 3.2235 | 3.2167 | 3.3285 | 3.3378
LFP_C_68_B_19_SOC_5-75_Part_1-1_ID_02HCB68111211Y87Y0008126.xlsx | LFP | 19 | 02HCB68111211Y87Y0008126 | 68 | 56.4758 | 0.8305265 | 0.07 | 65 | 0.6500132 | 3.3466 | 3.3712 | 3.3724 | 3.3503 | 3.3485 | 3.3245 | 3.3231 | 3.3454 | 3.3473 | 3.3958 | 3.3984 | 3.3536 | 3.3499 | 3.3015 | 3.299 | 3.3434 | 3.3469 | 3.4198 | 3.4235 | 3.3564 | 3.351 | 3.2783 | 3.2746 | 3.3415 | 3.3466 | 3.4437 | 3.4486 | 3.3596 | 3.3519 | 3.2553 | 3.2502 | 3.3401 | 3.3468 | 3.4679 | 3.4742 | 3.3631 | 3.3533 | 3.2328 | 3.2265 | 3.3373 | 3.3457
LFP_C_68_B_19_SOC_5-75_Part_1-1_ID_02HCB68111211Y87Y0008126.xlsx | LFP | 19 | 02HCB68111211Y87Y0008126 | 68 | 56.4758 | 0.8305265 | 0.07 | 70 | 0.7000162 | 3.3438 | 3.3682 | 3.3694 | 3.3475 | 3.3464 | 3.3227 | 3.3215 | 3.3431 | 3.3454 | 3.3933 | 3.3956 | 3.3515 | 3.3482 | 3.3006 | 3.2981 | 3.342 | 3.3452 | 3.417 | 3.4207 | 3.355 | 3.3496 | 3.2781 | 3.2744 | 3.3403 | 3.3452 | 3.4409 | 3.4456 | 3.3585 | 3.3506 | 3.2555 | 3.2506 | 3.3385 | 3.3447 | 3.4642 | 3.47 | 3.3608 | 3.3517 | 3.2328 | 3.2269 | 3.3364 | 3.3443
LFP_C_68_B_19_SOC_5-75_Part_1-1_ID_02HCB68111211Y87Y0008126.xlsx | LFP | 19 | 02HCB68111211Y87Y0008126 | 68 | 56.4758 | 0.8305265 | 0.07 | 75 | 0.7500162 | 3.3417 | 3.3654 | 3.3666 | 3.3452 | 3.344 | 3.321 | 3.3199 | 3.3413 | 3.3429 | 3.3896 | 3.3919 | 3.3489 | 3.3457 | 3.2994 | 3.2971 | 3.3399 | 3.3429 | 3.4128 | 3.4161 | 3.3517 | 3.3471 | 3.2774 | 3.274 | 3.3371 | 3.342 | 3.4351 | 3.4396 | 3.3541 | 3.3478 | 3.2551 | 3.2506 | 3.3364 | 3.342 | 3.4583 | 3.4639 | 3.3587 | 3.3492 | 3.2335 | 3.2279 | 3.3348 | 3.3419
LFP_C_68_B_1_SOC_25.0358_Part_1-1_ID_02HCB68111211Y88E0004385.xlsx | LFP | 1 | 02HCB68111211Y88E0004385 | 68 | 56.5093 | 0.8310191 | 0.07 | 25.0358 | 0.2503618 | 3.2964 | 3.3196 | 3.3208 | 3.2999 | 3.2983 | 3.2755 | 3.2744 | 3.296 | 3.2976 | 3.3431 | 3.3454 | 3.3034 | 3.2995 | 3.2541 | 3.2516 | 3.2936 | 3.2973 | 3.3654 | 3.3689 | 3.3043 | 3.2994 | 3.2314 | 3.2279 | 3.2927 | 3.2971 | 3.388 | 3.3926 | 3.3062 | 3.2999 | 3.2093 | 3.2049 | 3.2892 | 3.296 | 3.4096 | 3.4154 | 3.3104 | 3.3011 | 3.1882 | 3.1826 | 3.2901 | 3.2969
LFP_C_68_B_1_SOC_5-75_Part_1-1_ID_02HCB68111211Y88E0004385.xlsx | LFP | 1 | 02HCB68111211Y88E0004385 | 68 | 56.857 | 0.8361324 | 0.07 | 5 | 0.05 | 3.1919 | 3.217 | 3.2186 | 3.1963 | 3.1937 | 3.169 | 3.1675 | 3.19 | 3.1925 | 3.242 | 3.2451 | 3.2 | 3.1949 | 3.1454 | 3.1424 | 3.1875 | 3.1921 | 3.2664 | 3.2711 | 3.2035 | 3.196 | 3.1219 | 3.1173 | 3.1851 | 3.1918 | 3.2906 | 3.2969 | 3.207 | 3.197 | 3.0987 | 3.0926 | 3.1844 | 3.1923 | 3.3155 | 3.3231 | 3.2102 | 3.1984 | 3.0762 | 3.0682 | 3.18 | 3.1911
LFP_C_68_B_1_SOC_5-75_Part_1-1_ID_02HCB68111211Y88E0004385.xlsx | LFP | 1 | 02HCB68111211Y88E0004385 | 68 | 56.857 | 0.8361324 | 0.07 | 10 | 0.1 | 3.23 | 3.2565 | 3.2581 | 3.2341 | 3.232 | 3.2058 | 3.2042 | 3.2283 | 3.2307 | 3.283 | 3.2862 | 3.2372 | 3.2327 | 3.1805 | 3.1775 | 3.2253 | 3.2302 | 3.3085 | 3.3131 | 3.2409 | 3.2336 | 3.1556 | 3.1509 | 3.2227 | 3.2296 | 3.334 | 3.3401 | 3.2446 | 3.2344 | 3.1307 | 3.1248 | 3.2197 | 3.2291 | 3.3589 | 3.3666 | 3.2469 | 3.2353 | 3.1064 | 3.0991 | 3.2181 | 3.229
LFP_C_68_B_1_SOC_5-75_Part_1-1_ID_02HCB68111211Y88E0004385.xlsx | LFP | 1 | 02HCB68111211Y88E0004385 | 68 | 56.857 | 0.8361324 | 0.07 | 15 | 0.1500015 | 3.2511 | 3.2778 | 3.2794 | 3.2557 | 3.2541 | 3.2283 | 3.2267 | 3.2507 | 3.2532 | 3.3052 | 3.3083 | 3.2604 | 3.2557 | 3.2039 | 3.2009 | 3.2488 | 3.2532 | 3.3313 | 3.3357 | 3.2637 | 3.2569 | 3.1793 | 3.1749 | 3.246 | 3.2528 | 3.3566 | 3.3626 | 3.2664 | 3.2574 | 3.1545 | 3.1486 | 3.243 | 3.2519 | 3.3812 | 3.3887 | 3.2698 | 3.2583 | 3.1305 | 3.1231 | 3.24 | 3.2517
LFP_C_68_B_1_SOC_5-75_Part_1-1_ID_02HCB68111211Y88E0004385.xlsx | LFP | 1 | 02HCB68111211Y88E0004385 | 68 | 56.857 | 0.8361324 | 0.07 | 20 | 0.2000029 | 3.2797 | 3.3069 | 3.3087 | 3.2846 | 3.2827 | 3.2564 | 3.2548 | 3.2794 | 3.282 | 3.3352 | 3.3382 | 3.2894 | 3.2846 | 3.2315 | 3.2286 | 3.2771 | 3.282 | 3.3615 | 3.3661 | 3.2932 | 3.2857 | 3.2065 | 3.2019 | 3.2746 | 3.2816 | 3.3875 | 3.3936 | 3.2967 | 3.2869 | 3.1819 | 3.1758 | 3.2718 | 3.2815 | 3.4133 | 3.4209 | 3.3001 | 3.2878 | 3.1573 | 3.15 | 3.2695 | 3.2808
LFP_C_68_B_1_SOC_5-75_Part_1-1_ID_02HCB68111211Y88E0004385.xlsx | LFP | 1 | 02HCB68111211Y88E0004385 | 68 | 56.857 | 0.8361324 | 0.07 | 25 | 0.2500059 | 3.3034 | 3.3299 | 3.3313 | 3.3076 | 3.3053 | 3.2795 | 3.2778 | 3.3018 | 3.3041 | 3.3561 | 3.3592 | 3.3111 | 3.3064 | 3.2546 | 3.2516 | 3.2995 | 3.3039 | 3.3819 | 3.3863 | 3.3143 | 3.3073 | 3.2296 | 3.2253 | 3.2964 | 3.3036 | 3.4072 | 3.4131 | 3.3178 | 3.3083 | 3.2052 | 3.1995 | 3.2941 | 3.3027 | 3.4321 | 3.4395 | 3.321 | 3.3087 | 3.1809 | 3.1737 | 3.2911 | 3.3022
LFP_C_68_B_1_SOC_5-75_Part_1-1_ID_02HCB68111211Y88E0004385.xlsx | LFP | 1 | 02HCB68111211Y88E0004385 | 68 | 56.857 | 0.8361324 | 0.07 | 30 | 0.3000074 | 3.3092 | 3.3357 | 3.3373 | 3.3136 | 3.3117 | 3.2857 | 3.2843 | 3.3083 | 3.3108 | 3.3629 | 3.3659 | 3.3182 | 3.3134 | 3.2614 | 3.2583 | 3.3062 | 3.3108 | 3.3889 | 3.3933 | 3.3229 | 3.315 | 3.2372 | 3.2328 | 3.3041 | 3.3108 | 3.4147 | 3.4207 | 3.3255 | 3.3157 | 3.2125 | 3.2067 | 3.302 | 3.3103 | 3.4395 | 3.4472 | 3.3282 | 3.3164 | 3.1884 | 3.1812 | 3.299 | 3.3097
LFP_C_68_B_1_SOC_5-75_Part_1-1_ID_02HCB68111211Y88E0004385.xlsx | LFP | 1 | 02HCB68111211Y88E0004385 | 68 | 56.857 | 0.8361324 | 0.07 | 35 | 0.3500088 | 3.3157 | 3.3426 | 3.3441 | 3.3201 | 3.3183 | 3.2922 | 3.2906 | 3.3145 | 3.3173 | 3.3698 | 3.3729 | 3.3245 | 3.3197 | 3.2674 | 3.2643 | 3.3125 | 3.3171 | 3.3958 | 3.4005 | 3.3285 | 3.321 | 3.2427 | 3.2381 | 3.3099 | 3.3168 | 3.4214 | 3.4277 | 3.332 | 3.3218 | 3.2181 | 3.2121 | 3.3067 | 3.3162 | 3.4467 | 3.4544 | 3.3347 | 3.3227 | 3.1937 | 3.1863 | 3.3053 | 3.3159
LFP_C_68_B_1_SOC_5-75_Part_1-1_ID_02HCB68111211Y88E0004385.xlsx | LFP | 1 | 02HCB68111211Y88E0004385 | 68 | 56.857 | 0.8361324 | 0.07 | 40 | 0.4000088 | 3.3166 | 3.344 | 3.3457 | 3.321 | 3.3187 | 3.2918 | 3.2901 | 3.3146 | 3.3173 | 3.3712 | 3.3745 | 3.3254 | 3.3199 | 3.2662 | 3.2629 | 3.3118 | 3.3168 | 3.3975 | 3.4024 | 3.3285 | 3.3208 | 3.2406 | 3.2357 | 3.3081 | 3.316 | 3.4235 | 3.43 | 3.3322 | 3.3215 | 3.2151 | 3.2088 | 3.306 | 3.3155 | 3.4489 | 3.4572 | 3.3359 | 3.3224 | 3.1902 | 3.1824 | 3.3034 | 3.315
LFP_C_68_B_1_SOC_5-75_Part_1-1_ID_02HCB68111211Y88E0004385.xlsx | LFP | 1 | 02HCB68111211Y88E0004385 | 68 | 56.857 | 0.8361324 | 0.07 | 45 | 0.4500103 | 3.3155 | 3.3429 | 3.3447 | 3.3203 | 3.3182 | 3.2913 | 3.2897 | 3.3141 | 3.3168 | 3.3706 | 3.374 | 3.3252 | 3.3199 | 3.266 | 3.2627 | 3.3115 | 3.3166 | 3.3973 | 3.4024 | 3.329 | 3.321 | 3.2407 | 3.2357 | 3.309 | 3.316 | 3.4235 | 3.4302 | 3.3324 | 3.3218 | 3.2155 | 3.209 | 3.3059 | 3.3152 | 3.4488 | 3.4572 | 3.3336 | 3.3218 | 3.1894 | 3.1817 | 3.3025 | 3.3141
LFP_C_68_B_1_SOC_5-75_Part_1-1_ID_02HCB68111211Y88E0004385.xlsx | LFP | 1 | 02HCB68111211Y88E0004385 | 68 | 56.857 | 0.8361324 | 0.07 | 50 | 0.5000118 | 3.3138 | 3.3406 | 3.3424 | 3.3192 | 3.3176 | 3.2915 | 3.2899 | 3.3138 | 3.3166 | 3.3687 | 3.3721 | 3.3248 | 3.3199 | 3.2677 | 3.2646 | 3.3118 | 3.3166 | 3.3949 | 3.3998 | 3.3289 | 3.3213 | 3.2437 | 3.2388 | 3.3096 | 3.3164 | 3.4205 | 3.427 | 3.3331 | 3.3227 | 3.2195 | 3.2132 | 3.3071 | 3.3162 | 3.4458 | 3.4539 | 3.3375 | 3.3241 | 3.1958 | 3.1879 | 3.3039 | 3.3157
LFP_C_68_B_1_SOC_5-75_Part_1-1_ID_02HCB68111211Y88E0004385.xlsx | LFP | 1 | 02HCB68111211Y88E0004385 | 68 | 56.857 | 0.8361324 | 0.07 | 55 | 0.5500103 | 3.3248 | 3.3505 | 3.3522 | 3.3294 | 3.3271 | 3.3018 | 3.3002 | 3.3231 | 3.3255 | 3.3761 | 3.3794 | 3.3338 | 3.3285 | 3.278 | 3.2748 | 3.3201 | 3.3248 | 3.4008 | 3.4058 | 3.3371 | 3.3296 | 3.2536 | 3.249 | 3.3168 | 3.3239 | 3.4251 | 3.4316 | 3.3413 | 3.3306 | 3.23 | 3.2237 | 3.3148 | 3.3236 | 3.4493 | 3.4572 | 3.3447 | 3.3317 | 3.2068 | 3.1993 | 3.3122 | 3.3231
LFP_C_68_B_1_SOC_5-75_Part_1-1_ID_02HCB68111211Y88E0004385.xlsx | LFP | 1 | 02HCB68111211Y88E0004385 | 68 | 56.857 | 0.8361324 | 0.07 | 60 | 0.6000088 | 3.3405 | 3.3661 | 3.3677 | 3.345 | 3.3429 | 3.3178 | 3.3162 | 3.3389 | 3.3417 | 3.3919 | 3.3949 | 3.3494 | 3.3445 | 3.2943 | 3.2911 | 3.3364 | 3.341 | 3.4163 | 3.421 | 3.3529 | 3.3455 | 3.2704 | 3.2658 | 3.3341 | 3.3406 | 3.4407 | 3.4468 | 3.3566 | 3.3468 | 3.2472 | 3.2411 | 3.3317 | 3.3403 | 3.4649 | 3.4725 | 3.3605 | 3.3482 | 3.2242 | 3.2167 | 3.3292 | 3.3397
LFP_C_68_B_1_SOC_5-75_Part_1-1_ID_02HCB68111211Y88E0004385.xlsx | LFP | 1 | 02HCB68111211Y88E0004385 | 68 | 56.857 | 0.8361324 | 0.07 | 65 | 0.6500103 | 3.345 | 3.3701 | 3.3717 | 3.3489 | 3.3473 | 3.3225 | 3.3211 | 3.3436 | 3.3459 | 3.3954 | 3.3984 | 3.3536 | 3.3489 | 3.2994 | 3.2966 | 3.3413 | 3.3457 | 3.42 | 3.4242 | 3.357 | 3.3501 | 3.2761 | 3.2718 | 3.3389 | 3.3452 | 3.444 | 3.4498 | 3.3596 | 3.351 | 3.2527 | 3.2471 | 3.3366 | 3.3447 | 3.4677 | 3.4749 | 3.3627 | 3.3522 | 3.23 | 3.223 | 3.3331 | 3.344
LFP_C_68_B_1_SOC_5-75_Part_1-1_ID_02HCB68111211Y88E0004385.xlsx | LFP | 1 | 02HCB68111211Y88E0004385 | 68 | 56.857 | 0.8361324 | 0.07 | 70 | 0.7000103 | 3.3448 | 3.3694 | 3.3708 | 3.3489 | 3.3471 | 3.3231 | 3.3217 | 3.3434 | 3.3457 | 3.394 | 3.3968 | 3.3529 | 3.3487 | 3.3004 | 3.2976 | 3.3417 | 3.3454 | 3.4177 | 3.4219 | 3.3557 | 3.3496 | 3.2776 | 3.2736 | 3.3389 | 3.345 | 3.4412 | 3.4467 | 3.3592 | 3.3508 | 3.2551 | 3.2496 | 3.3364 | 3.3443 | 3.4642 | 3.4711 | 3.3629 | 3.3519 | 3.2328 | 3.2262 | 3.3345 | 3.3436
LFP_C_68_B_1_SOC_5-75_Part_1-1_ID_02HCB68111211Y88E0004385.xlsx | LFP | 1 | 02HCB68111211Y88E0004385 | 68 | 56.857 | 0.8361324 | 0.07 | 75 | 0.7500088 | 3.3434 | 3.3668 | 3.368 | 3.3466 | 3.3452 | 3.3224 | 3.321 | 3.3422 | 3.3438 | 3.3898 | 3.3924 | 3.3506 | 3.3466 | 3.3008 | 3.2983 | 3.3401 | 3.3434 | 3.4124 | 3.4161 | 3.3533 | 3.3478 | 3.279 | 3.2753 | 3.338 | 3.3429 | 3.4346 | 3.4396 | 3.3868 | 3.3492 | 3.2578 | 3.2528 | 3.3368 | 3.3429 | 3.4574 | 3.4637 | 3.3596 | 3.3503 | 3.2365 | 3.2304 | 3.3343 | 3.3424
LFP_C_68_B_20_SOC_41.0830_Part_1-1_ID_02HCB68111211Y87Y0012226.xlsx | LFP | 20 | 02HCB68111211Y87Y0012226 | 68 | 54.8329 | 0.8063662 | 0.07 | 41.083 | 0.4108309 | 3.3066 | 3.3269 | 3.328 | 3.3094 | 3.3083 | 3.2885 | 3.2876 | 3.306 | 3.3076 | 3.3478 | 3.3496 | 3.3125 | 3.3096 | 3.2695 | 3.2676 | 3.3046 | 3.3074 | 3.3677 | 3.3705 | 3.315 | 3.3104 | 3.2502 | 3.2474 | 3.3046 | 3.3078 | 3.3882 | 3.3921 | 3.318 | 3.3118 | 3.2311 | 3.2274 | 3.3018 | 3.3071 | 3.4079 | 3.4124 | 3.3201 | 3.3125 | 3.2118 | 3.2073 | 3.2999 | 3.3066
LFP_C_68_B_20_SOC_5-75_Part_1-1_ID_02HCB68111211Y87Y0012226.xlsx | LFP | 20 | 02HCB68111211Y87Y0012226 | 68 | 55.1634 | 0.8112265 | 0.07 | 5 | 0.05 | 3.1911 | 3.214 | 3.2153 | 3.1951 | 3.1932 | 3.171 | 3.1698 | 3.1902 | 3.1923 | 3.237 | 3.2395 | 3.1981 | 3.1946 | 3.1496 | 3.1472 | 3.1886 | 3.1921 | 3.2595 | 3.2632 | 3.2014 | 3.1956 | 3.1284 | 3.1246 | 3.1863 | 3.1919 | 3.2815 | 3.2864 | 3.204 | 3.1965 | 3.1067 | 3.1017 | 3.1842 | 3.1913 | 3.3034 | 3.3094 | 3.2072 | 3.1974 | 3.0855 | 3.0792 | 3.1814 | 3.1909
LFP_C_68_B_20_SOC_5-75_Part_1-1_ID_02HCB68111211Y87Y0012226.xlsx | LFP | 20 | 02HCB68111211Y87Y0012226 | 68 | 55.1634 | 0.8112265 | 0.07 | 10 | 0.1 | 3.2279 | 3.2519 | 3.2532 | 3.2314 | 3.2298 | 3.2061 | 3.2051 | 3.2269 | 3.229 | 3.2761 | 3.2788 | 3.2348 | 3.2311 | 3.1837 | 3.1812 | 3.2249 | 3.2286 | 3.2997 | 3.3032 | 3.2374 | 3.232 | 3.1609 | 3.1572 | 3.2228 | 3.2284 | 3.3229 | 3.3278 | 3.2378 | 3.2315 | 3.1372 | 3.1322 | 3.22 | 3.2274 | 3.3455 | 3.3515 | 3.2425 | 3.2328 | 3.1147 | 3.1085 | 3.2179 | 3.2272
LFP_C_68_B_20_SOC_5-75_Part_1-1_ID_02HCB68111211Y87Y0012226.xlsx | LFP | 20 | 02HCB68111211Y87Y0012226 | 68 | 55.1634 | 0.8112265 | 0.07 | 15 | 0.1499985 | 3.2551 | 3.279 | 3.2804 | 3.2583 | 3.2569 | 3.2332 | 3.232 | 3.2536 | 3.2557 | 3.3029 | 3.3053 | 3.2616 | 3.2578 | 3.2105 | 3.2081 | 3.2517 | 3.2553 | 3.3262 | 3.3297 | 3.2641 | 3.2585 | 3.1875 | 3.1839 | 3.2492 | 3.2548 | 3.3492 | 3.354 | 3.2667 | 3.2593 | 3.1647 | 3.1598 | 3.2467 | 3.2546 | 3.3726 | 3.3784 | 3.2695 | 3.2599 | 3.1419 | 3.1359 | 3.2455 | 3.2541
LFP_C_68_B_20_SOC_5-75_Part_1-1_ID_02HCB68111211Y87Y0012226.xlsx | LFP | 20 | 02HCB68111211Y87Y0012226 | 68 | 55.1634 | 0.8112265 | 0.07 | 20 | 0.1999971 | 3.2804 | 3.3043 | 3.3057 | 3.2843 | 3.2829 | 3.2595 | 3.2583 | 3.2802 | 3.2822 | 3.329 | 3.3315 | 3.2878 | 3.2843 | 3.2374 | 3.2349 | 3.2783 | 3.2822 | 3.3524 | 3.3561 | 3.2908 | 3.2853 | 3.2149 | 3.2113 | 3.2765 | 3.2818 | 3.3757 | 3.3803 | 3.2939 | 3.2864 | 3.1925 | 3.1879 | 3.2746 | 3.2815 | 3.3986 | 3.404 | 3.2962 | 3.2869 | 3.1702 | 3.1644 | 3.2748 | 3.2823
LFP_C_68_B_20_SOC_5-75_Part_1-1_ID_02HCB68111211Y87Y0012226.xlsx | LFP | 20 | 02HCB68111211Y87Y0012226 | 68 | 55.1634 | 0.8112265 | 0.07 | 25 | 0.2499956 | 3.3004 | 3.3238 | 3.325 | 3.3039 | 3.3027 | 3.2801 | 3.279 | 3.2999 | 3.3018 | 3.3477 | 3.3499 | 3.3076 | 3.3041 | 3.2585 | 3.2562 | 3.2983 | 3.3018 | 3.3703 | 3.3736 | 3.3104 | 3.305 | 3.2365 | 3.2332 | 3.2957 | 3.3015 | 3.3929 | 3.3973 | 3.3104 | 3.3048 | 3.2136 | 3.2091 | 3.2934 | 3.3004 | 3.4144 | 3.4198 | 3.3153 | 3.3059 | 3.1923 | 3.1868 | 3.2918 | 3.3001
LFP_C_68_B_20_SOC_5-75_Part_1-1_ID_02HCB68111211Y87Y0012226.xlsx | LFP | 20 | 02HCB68111211Y87Y0012226 | 68 | 55.1634 | 0.8112265 | 0.07 | 30 | 0.2999941 | 3.3106 | 3.3338 | 3.335 | 3.3138 | 3.3124 | 3.2894 | 3.2883 | 3.3096 | 3.3113 | 3.3573 | 3.3596 | 3.3171 | 3.3134 | 3.2676 | 3.2653 | 3.3078 | 3.3111 | 3.3801 | 3.3835 | 3.3194 | 3.3143 | 3.2451 | 3.2418 | 3.3055 | 3.3104 | 3.4026 | 3.4068 | 3.3227 | 3.315 | 3.2232 | 3.2186 | 3.3034 | 3.3101 | 3.4247 | 3.43 | 3.3248 | 3.3157 | 3.2012 | 3.1958 | 3.3011 | 3.3094
LFP_C_68_B_20_SOC_5-75_Part_1-1_ID_02HCB68111211Y87Y0012226.xlsx | LFP | 20 | 02HCB68111211Y87Y0012226 | 68 | 55.1634 | 0.8112265 | 0.07 | 35 | 0.3499926 | 3.315 | 3.3394 | 3.3406 | 3.3187 | 3.3176 | 3.2939 | 3.2929 | 3.3148 | 3.3169 | 3.3645 | 3.3668 | 3.3227 | 3.3192 | 3.2716 | 3.2692 | 3.3129 | 3.3168 | 3.3882 | 3.3917 | 3.3257 | 3.3201 | 3.2486 | 3.2453 | 3.3113 | 3.3166 | 3.4117 | 3.4163 | 3.3276 | 3.3206 | 3.2256 | 3.2211 | 3.3085 | 3.3157 | 3.4344 | 3.44 | 3.3308 | 3.3213 | 3.203 | 3.1974 | 3.3059 | 3.3152
LFP_C_68_B_20_SOC_5-75_Part_1-1_ID_02HCB68111211Y87Y0012226.xlsx | LFP | 20 | 02HCB68111211Y87Y0012226 | 68 | 55.1634 | 0.8112265 | 0.07 | 40 | 0.3999912 | 3.3152 | 3.3396 | 3.341 | 3.3192 | 3.3176 | 3.2936 | 3.2925 | 3.3145 | 3.3164 | 3.3642 | 3.3666 | 3.3225 | 3.3187 | 3.2709 | 3.2685 | 3.3125 | 3.3159 | 3.3877 | 3.3912 | 3.3259 | 3.3197 | 3.2479 | 3.2442 | 3.3111 | 3.3162 | 3.4114 | 3.4163 | 3.3269 | 3.3197 | 3.2246 | 3.2197 | 3.3071 | 3.3145 | 3.4337 | 3.4396 | 3.3294 | 3.3203 | 3.2016 | 3.1956 | 3.3052 | 3.3138
LFP_C_68_B_20_SOC_5-75_Part_1-1_ID_02HCB68111211Y87Y0012226.xlsx | LFP | 20 | 02HCB68111211Y87Y0012226 | 68 | 55.1634 | 0.8112265 | 0.07 | 45 | 0.4499912 | 3.3124 | 3.3366 | 3.338 | 3.3166 | 3.3152 | 3.2918 | 3.2906 | 3.3122 | 3.3145 | 3.3619 | 3.3643 | 3.321 | 3.3171 | 3.2698 | 3.2674 | 3.311 | 3.3145 | 3.3856 | 3.3891 | 3.3243 | 3.3185 | 3.2474 | 3.2439 | 3.3089 | 3.3143 | 3.4087 | 3.4135 | 3.3271 | 3.3194 | 3.2251 | 3.2204 | 3.3073 | 3.3139 | 3.4319 | 3.4379 | 3.3311 | 3.3206 | 3.203 | 3.197 | 3.3043 | 3.3131
LFP_C_68_B_20_SOC_5-75_Part_1-1_ID_02HCB68111211Y87Y0012226.xlsx | LFP | 20 | 02HCB68111211Y87Y0012226 | 68 | 55.1634 | 0.8112265 | 0.07 | 50 | 0.4999897 | 3.3159 | 3.3396 | 3.341 | 3.3197 | 3.3183 | 3.295 | 3.2939 | 3.3153 | 3.3171 | 3.3638 | 3.3663 | 3.3234 | 3.3197 | 3.2732 | 3.2706 | 3.3134 | 3.3168 | 3.3868 | 3.3905 | 3.3271 | 3.321 | 3.2511 | 3.2476 | 3.3113 | 3.3166 | 3.4098 | 3.4145 | 3.328 | 3.3211 | 3.2283 | 3.2235 | 3.3076 | 3.3153 | 3.4314 | 3.4375 | 3.3322 | 3.3225 | 3.2067 | 3.2007 | 3.3064 | 3.3148
LFP_C_68_B_20_SOC_5-75_Part_1-1_ID_02HCB68111211Y87Y0012226.xlsx | LFP | 20 | 02HCB68111211Y87Y0012226 | 68 | 55.1634 | 0.8112265 | 0.07 | 55 | 0.5499882 | 3.3182 | 3.3415 | 3.3427 | 3.3218 | 3.3206 | 3.2976 | 3.2964 | 3.3173 | 3.3192 | 3.3652 | 3.3677 | 3.3259 | 3.3222 | 3.2761 | 3.2737 | 3.3157 | 3.3192 | 3.388 | 3.3915 | 3.3289 | 3.3234 | 3.2546 | 3.2511 | 3.3134 | 3.3187 | 3.4102 | 3.4149 | 3.3317 | 3.3243 | 3.233 | 3.2284 | 3.3113 | 3.3183 | 3.4324 | 3.4382 | 3.3331 | 3.3245 | 3.2107 | 3.2049 | 3.3085 | 3.3169
LFP_C_68_B_20_SOC_5-75_Part_1-1_ID_02HCB68111211Y87Y0012226.xlsx | LFP | 20 | 02HCB68111211Y87Y0012226 | 68 | 55.1634 | 0.8112265 | 0.07 | 60 | 0.5999868 | 3.3387 | 3.3617 | 3.3631 | 3.3422 | 3.3406 | 3.3178 | 3.3164 | 3.3371 | 3.3389 | 3.3845 | 3.387 | 3.3459 | 3.3417 | 3.296 | 3.2934 | 3.3352 | 3.3385 | 3.407 | 3.4105 | 3.3482 | 3.3426 | 3.2738 | 3.2702 | 3.3331 | 3.3378 | 3.4289 | 3.4337 | 3.3508 | 3.3433 | 3.2523 | 3.2474 | 3.3282 | 3.3361 | 3.4498 | 3.4556 | 3.3534 | 3.3438 | 3.2304 | 3.2244 | 3.328 | 3.3364
LFP_C_68_B_20_SOC_5-75_Part_1-1_ID_02HCB68111211Y87Y0012226.xlsx | LFP | 20 | 02HCB68111211Y87Y0012226 | 68 | 55.1634 | 0.8112265 | 0.07 | 65 | 0.6499838 | 3.3443 | 3.3675 | 3.3687 | 3.3478 | 3.3468 | 3.3241 | 3.3231 | 3.344 | 3.3457 | 3.3912 | 3.3935 | 3.3515 | 3.3485 | 3.3031 | 3.3008 | 3.3426 | 3.3457 | 3.4138 | 3.4172 | 3.3548 | 3.3499 | 3.2818 | 3.2783 | 3.3406 | 3.3454 | 3.4363 | 3.4407 | 3.3575 | 3.3508 | 3.2599 | 3.2555 | 3.3392 | 3.3452 | 3.4586 | 3.4642 | 3.3601 | 3.3517 | 3.2385 | 3.2328 | 3.3369 | 3.3447
LFP_C_68_B_20_SOC_5-75_Part_1-1_ID_02HCB68111211Y87Y0012226.xlsx | LFP | 20 | 02HCB68111211Y87Y0012226 | 68 | 55.1634 | 0.8112265 | 0.07 | 70 | 0.6999809 | 3.3431 | 3.3652 | 3.3663 | 3.3466 | 3.3455 | 3.3239 | 3.3229 | 3.3429 | 3.3445 | 3.3879 | 3.3901 | 3.3501 | 3.3473 | 3.3039 | 3.3018 | 3.3417 | 3.3445 | 3.4096 | 3.4126 | 3.3529 | 3.3485 | 3.2834 | 3.2804 | 3.3401 | 3.3441 | 3.4307 | 3.4347 | 3.3552 | 3.3494 | 3.263 | 3.259 | 3.3382 | 3.3436 | 3.4516 | 3.4567 | 3.3582 | 3.3506 | 3.2427 | 3.2376 | 3.3364 | 3.3434
LFP_C_68_B_20_SOC_5-75_Part_1-1_ID_02HCB68111211Y87Y0012226.xlsx | LFP | 20 | 02HCB68111211Y87Y0012226 | 68 | 55.1634 | 0.8112265 | 0.07 | 75 | 0.7499794 | 3.3413 | 3.3624 | 3.3635 | 3.3443 | 3.3433 | 3.3224 | 3.3215 | 3.3408 | 3.3422 | 3.384 | 3.3859 | 3.3475 | 3.3448 | 3.3029 | 3.301 | 3.3394 | 3.342 | 3.4047 | 3.4075 | 3.3501 | 3.3459 | 3.2832 | 3.2804 | 3.3378 | 3.3417 | 3.4251 | 3.4289 | 3.3522 | 3.3468 | 3.2634 | 3.2597 | 3.3362 | 3.3412 | 3.4453 | 3.4498 | 3.3547 | 3.3478 | 3.2439 | 3.239 | 3.335 | 3.3408
LFP_C_68_B_21_SOC_44.7967_Part_1-1_ID_02HCB68111211Y88D0000337.xlsx | LFP | 21 | 02HCB68111211Y88D0000337 | 68 | 57.8793 | 0.8511662 | 0.07 | 44.7967 | 0.4479735 | 3.3085 | 3.3289 | 3.3301 | 3.3118 | 3.3104 | 3.2901 | 3.2892 | 3.3076 | 3.3094 | 3.3498 | 3.3519 | 3.315 | 3.3115 | 3.2711 | 3.269 | 3.3057 | 3.309 | 3.3696 | 3.3729 | 3.3178 | 3.3124 | 3.2516 | 3.2485 | 3.3032 | 3.3085 | 3.3894 | 3.3938 | 3.3189 | 3.3125 | 3.2317 | 3.2275 | 3.3015 | 3.3078 | 3.4089 | 3.4144 | 3.322 | 3.3132 | 3.2125 | 3.2072 | 3.2999 | 3.3074
LFP_C_68_B_21_SOC_5-75_Part_1-1_ID_02HCB68111211Y88D0000337.xlsx | LFP | 21 | 02HCB68111211Y88D0000337 | 68 | 58.2193 | 0.8561662 | 0.07 | 5 | 0.05 | 3.1875 | 3.2113 | 3.2128 | 3.1913 | 3.19 | 3.1668 | 3.1656 | 3.187 | 3.1891 | 3.2357 | 3.2383 | 3.1953 | 3.1913 | 3.1448 | 3.1422 | 3.1849 | 3.1888 | 3.2586 | 3.2625 | 3.1984 | 3.1923 | 3.1226 | 3.1187 | 3.1826 | 3.1884 | 3.2815 | 3.2867 | 3.1986 | 3.1919 | 3.0992 | 3.094 | 3.1793 | 3.1871 | 3.3036 | 3.3101 | 3.2035 | 3.1934 | 3.0776 | 3.071 | 3.1791 | 3.1877
LFP_C_68_B_21_SOC_5-75_Part_1-1_ID_02HCB68111211Y88D0000337.xlsx | LFP | 21 | 02HCB68111211Y88D0000337 | 68 | 58.2193 | 0.8561662 | 0.07 | 10 | 0.1 | 3.23 | 3.2532 | 3.2546 | 3.2336 | 3.232 | 3.209 | 3.2077 | 3.2286 | 3.2307 | 3.2765 | 3.2792 | 3.2369 | 3.2328 | 3.187 | 3.1844 | 3.2265 | 3.2302 | 3.299 | 3.3029 | 3.2397 | 3.2335 | 3.1649 | 3.161 | 3.2239 | 3.2298 | 3.3213 | 3.3264 | 3.2425 | 3.2342 | 3.1431 | 3.1379 | 3.2212 | 3.2294 | 3.3436 | 3.3499 | 3.2453 | 3.2349 | 3.1214 | 3.115 | 3.2193 | 3.2288
LFP_C_68_B_21_SOC_5-75_Part_1-1_ID_02HCB68111211Y88D0000337.xlsx | LFP | 21 | 02HCB68111211Y88D0000337 | 68 | 58.2193 | 0.8561662 | 0.07 | 15 | 0.15 | 3.2513 | 3.2748 | 3.2761 | 3.2553 | 3.2536 | 3.2309 | 3.2296 | 3.2507 | 3.2528 | 3.2987 | 3.3013 | 3.2581 | 3.2546 | 3.2088 | 3.2063 | 3.2486 | 3.2523 | 3.3213 | 3.325 | 3.2618 | 3.2557 | 3.1871 | 3.1833 | 3.2465 | 3.2519 | 3.3438 | 3.3489 | 3.2646 | 3.2567 | 3.1654 | 3.1603 | 3.2439 | 3.2516 | 3.3659 | 3.3722 | 3.2669 | 3.2572 | 3.1435 | 3.1372 | 3.2414 | 3.2511
LFP_C_68_B_21_SOC_5-75_Part_1-1_ID_02HCB68111211Y88D0000337.xlsx | LFP | 21 | 02HCB68111211Y88D0000337 | 68 | 58.2193 | 0.8561662 | 0.07 | 20 | 0.2 | 3.2806 | 3.3039 | 3.3053 | 3.2846 | 3.2829 | 3.2602 | 3.2588 | 3.2797 | 3.2818 | 3.3276 | 3.3301 | 3.2881 | 3.2841 | 3.2385 | 3.236 | 3.2778 | 3.2816 | 3.3501 | 3.3538 | 3.2908 | 3.2848 | 3.2165 | 3.2128 | 3.275 | 3.2811 | 3.3722 | 3.3773 | 3.2925 | 3.2848 | 3.1942 | 3.1891 | 3.2727 | 3.2804 | 3.3942 | 3.4005 | 3.2964 | 3.286 | 3.1728 | 3.1665 | 3.2706 | 3.2799
LFP_C_68_B_21_SOC_5-75_Part_1-1_ID_02HCB68111211Y88D0000337.xlsx | LFP | 21 | 02HCB68111211Y88D0000337 | 68 | 58.2193 | 0.8561662 | 0.07 | 25 | 0.2500015 | 3.301 | 3.3236 | 3.325 | 3.3045 | 3.3029 | 3.2806 | 3.2795 | 3.3001 | 3.3018 | 3.3464 | 3.3487 | 3.3078 | 3.3041 | 3.2595 | 3.2572 | 3.2978 | 3.3015 | 3.3684 | 3.3719 | 3.3104 | 3.3048 | 3.2381 | 3.2346 | 3.2957 | 3.3011 | 3.39 | 3.3949 | 3.3132 | 3.3055 | 3.2169 | 3.2121 | 3.2932 | 3.3006 | 3.4116 | 3.4177 | 3.3164 | 3.3062 | 3.1958 | 3.1898 | 3.2916 | 3.3004
LFP_C_68_B_21_SOC_5-75_Part_1-1_ID_02HCB68111211Y88D0000337.xlsx | LFP | 21 | 02HCB68111211Y88D0000337 | 68 | 58.2193 | 0.8561662 | 0.07 | 30 | 0.3000029 | 3.3076 | 3.3308 | 3.332 | 3.3118 | 3.3104 | 3.2881 | 3.2867 | 3.3074 | 3.3097 | 3.3547 | 3.3573 | 3.3159 | 3.3122 | 3.2671 | 3.2646 | 3.3057 | 3.3097 | 3.3773 | 3.381 | 3.3189 | 3.3131 | 3.2456 | 3.242 | 3.3038 | 3.3094 | 3.3996 | 3.4045 | 3.3208 | 3.3134 | 3.2237 | 3.2188 | 3.3015 | 3.3087 | 3.4212 | 3.4275 | 3.3243 | 3.3145 | 3.2026 | 3.1965 | 3.2997 | 3.3085
LFP_C_68_B_21_SOC_5-75_Part_1-1_ID_02HCB68111211Y88D0000337.xlsx | LFP | 21 | 02HCB68111211Y88D0000337 | 68 | 58.2193 | 0.8561662 | 0.07 | 35 | 0.3500044 | 3.3183 | 3.342 | 3.3434 | 3.3222 | 3.3201 | 3.2967 | 3.2955 | 3.3169 | 3.319 | 3.3659 | 3.3684 | 3.3259 | 3.3213 | 3.2746 | 3.2718 | 3.3148 | 3.3187 | 3.3889 | 3.3929 | 3.3292 | 3.3222 | 3.2519 | 3.2481 | 3.3127 | 3.3183 | 3.4119 | 3.4172 | 3.3313 | 3.3229 | 3.2294 | 3.2242 | 3.3099 | 3.3176 | 3.4344 | 3.441 | 3.3348 | 3.3234 | 3.2073 | 3.2009 | 3.3071 | 3.3169
LFP_C_68_B_21_SOC_5-75_Part_1-1_ID_02HCB68111211Y88D0000337.xlsx | LFP | 21 | 02HCB68111211Y88D0000337 | 68 | 58.2193 | 0.8561662 | 0.07 | 40 | 0.4000044 | 3.315 | 3.3392 | 3.3406 | 3.319 | 3.3175 | 3.2939 | 3.2925 | 3.3138 | 3.3164 | 3.3636 | 3.3664 | 3.3234 | 3.3189 | 3.2716 | 3.2688 | 3.312 | 3.3162 | 3.387 | 3.3912 | 3.3269 | 3.3201 | 3.2492 | 3.2451 | 3.3101 | 3.3159 | 3.4105 | 3.4161 | 3.3303 | 3.3211 | 3.2269 | 3.2214 | 3.3078 | 3.3155 | 3.4335 | 3.4405 | 3.3324 | 3.3217 | 3.2044 | 3.1977 | 3.3062 | 3.3155
LFP_C_68_B_21_SOC_5-75_Part_1-1_ID_02HCB68111211Y88D0000337.xlsx | LFP | 21 | 02HCB68111211Y88D0000337 | 68 | 58.2193 | 0.8561662 | 0.07 | 45 | 0.4500044 | 3.3134 | 3.3375 | 3.3389 | 3.3178 | 3.3164 | 3.2929 | 3.2916 | 3.3131 | 3.3155 | 3.3626 | 3.3654 | 3.3229 | 3.3183 | 3.2713 | 3.2685 | 3.3118 | 3.3155 | 3.3863 | 3.3903 | 3.3262 | 3.3197 | 3.2492 | 3.2451 | 3.3094 | 3.3152 | 3.4093 | 3.4149 | 3.3299 | 3.3208 | 3.227 | 3.2216 | 3.3073 | 3.315 | 3.4323 | 3.4393 | 3.3327 | 3.3217 | 3.2049 | 3.1981 | 3.3043 | 3.3143
LFP_C_68_B_21_SOC_5-75_Part_1-1_ID_02HCB68111211Y88D0000337.xlsx | LFP | 21 | 02HCB68111211Y88D0000337 | 68 | 58.2193 | 0.8561662 | 0.07 | 50 | 0.5000044 | 3.3129 | 3.3368 | 3.3382 | 3.3176 | 3.3162 | 3.2932 | 3.292 | 3.3129 | 3.3153 | 3.3619 | 3.3647 | 3.3222 | 3.3183 | 3.2719 | 3.2693 | 3.3106 | 3.315 | 3.3847 | 3.3889 | 3.3257 | 3.3196 | 3.2502 | 3.246 | 3.3092 | 3.3152 | 3.4077 | 3.4133 | 3.3292 | 3.3208 | 3.2286 | 3.2232 | 3.3066 | 3.3148 | 3.4303 | 3.4372 | 3.3322 | 3.3218 | 3.2068 | 3.2002 | 3.3048 | 3.3143
LFP_C_68_B_21_SOC_5-75_Part_1-1_ID_02HCB68111211Y88D0000337.xlsx | LFP | 21 | 02HCB68111211Y88D0000337 | 68 | 58.2193 | 0.8561662 | 0.07 | 55 | 0.5500044 | 3.322 | 3.3448 | 3.3462 | 3.3257 | 3.3239 | 3.3013 | 3.2999 | 3.3203 | 3.3224 | 3.3677 | 3.3705 | 3.3294 | 3.3252 | 3.2797 | 3.2769 | 3.3178 | 3.3217 | 3.3898 | 3.394 | 3.3329 | 3.3262 | 3.2581 | 3.2541 | 3.3153 | 3.3213 | 3.4119 | 3.4173 | 3.3355 | 3.3271 | 3.2367 | 3.2313 | 3.3134 | 3.3206 | 3.4339 | 3.4407 | 3.3378 | 3.3276 | 3.2149 | 3.2083 | 3.3122 | 3.3208
LFP_C_68_B_21_SOC_5-75_Part_1-1_ID_02HCB68111211Y88D0000337.xlsx | LFP | 21 | 02HCB68111211Y88D0000337 | 68 | 58.2193 | 0.8561662 | 0.07 | 60 | 0.6000044 | 3.3361 | 3.3592 | 3.3605 | 3.3403 | 3.3392 | 3.3171 | 3.3157 | 3.3357 | 3.338 | 3.3828 | 3.3856 | 3.345 | 3.341 | 3.2966 | 3.2939 | 3.3343 | 3.3382 | 3.4052 | 3.4091 | 3.3487 | 3.3424 | 3.2757 | 3.2716 | 3.332 | 3.3378 | 3.4272 | 3.4326 | 3.3517 | 3.3436 | 3.2546 | 3.2493 | 3.3297 | 3.3371 | 3.4486 | 3.4553 | 3.355 | 3.3447 | 3.2336 | 3.227 | 3.3275 | 3.3366
LFP_C_68_B_21_SOC_5-75_Part_1-1_ID_02HCB68111211Y88D0000337.xlsx | LFP | 21 | 02HCB68111211Y88D0000337 | 68 | 58.2193 | 0.8561662 | 0.07 | 65 | 0.6500044 | 3.3452 | 3.3677 | 3.3691 | 3.3491 | 3.3475 | 3.3255 | 3.3243 | 3.3445 | 3.3464 | 3.3907 | 3.3933 | 3.3529 | 3.3492 | 3.305 | 3.3024 | 3.3429 | 3.3462 | 3.4128 | 3.4166 | 3.3566 | 3.3506 | 3.2841 | 3.2804 | 3.3406 | 3.3459 | 3.4346 | 3.4398 | 3.3564 | 3.3501 | 3.262 | 3.2569 | 3.3375 | 3.3443 | 3.4551 | 3.4614 | 3.3615 | 3.3517 | 3.2418 | 3.2353 | 3.3352 | 3.3441
LFP_C_68_B_21_SOC_5-75_Part_1-1_ID_02HCB68111211Y88D0000337.xlsx | LFP | 21 | 02HCB68111211Y88D0000337 | 68 | 58.2193 | 0.8561662 | 0.07 | 70 | 0.7000044 | 3.3438 | 3.3656 | 3.3668 | 3.3475 | 3.3464 | 3.3254 | 3.3243 | 3.3434 | 3.3454 | 3.3879 | 3.3903 | 3.3515 | 3.3482 | 3.3059 | 3.3036 | 3.342 | 3.3452 | 3.4089 | 3.4124 | 3.3548 | 3.3494 | 3.286 | 3.2825 | 3.3401 | 3.345 | 3.43 | 3.4347 | 3.3575 | 3.3506 | 3.266 | 3.2613 | 3.3376 | 3.3443 | 3.4502 | 3.4561 | 3.3603 | 3.3515 | 3.246 | 3.2402 | 3.3343 | 3.3438
LFP_C_68_B_21_SOC_5-75_Part_1-1_ID_02HCB68111211Y88D0000337.xlsx | LFP | 21 | 02HCB68111211Y88D0000337 | 68 | 58.2193 | 0.8561662 | 0.07 | 75 | 0.7500044 | 3.3448 | 3.3654 | 3.3664 | 3.3482 | 3.3466 | 3.3266 | 3.3255 | 3.3436 | 3.3454 | 3.3859 | 3.388 | 3.3513 | 3.348 | 3.3076 | 3.3055 | 3.3422 | 3.345 | 3.4059 | 3.4091 | 3.3541 | 3.3492 | 3.2885 | 3.2853 | 3.3403 | 3.3445 | 3.4256 | 3.43 | 3.3561 | 3.3499 | 3.2692 | 3.2648 | 3.3387 | 3.3441 | 3.4453 | 3.4509 | 3.3594 | 3.3513 | 3.2506 | 3.2449 | 3.3366 | 3.3436
LFP_C_68_B_22_SOC_27.9089_Part_1-1_ID_02HCB68111211Y87Y0015279.xlsx | LFP | 22 | 02HCB68111211Y87Y0015279 | 68 | 55.4439 | 0.8153515 | 0.07 | 27.9089 | 0.2791162 | 3.3017 | 3.3224 | 3.3234 | 3.3045 | 3.3032 | 3.2827 | 3.2818 | 3.301 | 3.3025 | 3.3436 | 3.3454 | 3.3071 | 3.3043 | 3.2634 | 3.2614 | 3.2995 | 3.3024 | 3.364 | 3.3666 | 3.3094 | 3.305 | 3.2432 | 3.2404 | 3.2978 | 3.302 | 3.3843 | 3.3879 | 3.3111 | 3.3055 | 3.2234 | 3.2197 | 3.2955 | 3.3015 | 3.404 | 3.4086 | 3.3134 | 3.306 | 3.2035 | 3.1991 | 3.2948 | 3.3013
LFP_C_68_B_22_SOC_5-75_Part_1-1_ID_02HCB68111211Y87Y0015279.xlsx | LFP | 22 | 02HCB68111211Y87Y0015279 | 68 | 55.8331 | 0.821075 | 0.07 | 5 | 0.05 | 3.1849 | 3.2079 | 3.2091 | 3.1884 | 3.1868 | 3.1642 | 3.1631 | 3.184 | 3.1858 | 3.2309 | 3.2335 | 3.1918 | 3.1881 | 3.1431 | 3.1405 | 3.1821 | 3.1856 | 3.2532 | 3.2569 | 3.1944 | 3.1891 | 3.1212 | 3.1173 | 3.18 | 3.1852 | 3.2757 | 3.2811 | 3.1974 | 3.19 | 3.0998 | 3.0941 | 3.1784 | 3.1851 | 3.2978 | 3.3043 | 3.1993 | 3.1907 | 3.0778 | 3.0697 | 3.1751 | 3.1844
LFP_C_68_B_22_SOC_5-75_Part_1-1_ID_02HCB68111211Y87Y0015279.xlsx | LFP | 22 | 02HCB68111211Y87Y0015279 | 68 | 55.8331 | 0.821075 | 0.07 | 10 | 0.1 | 3.2263 | 3.2495 | 3.2507 | 3.23 | 3.2288 | 3.2063 | 3.2051 | 3.2262 | 3.2281 | 3.2734 | 3.2757 | 3.2339 | 3.2302 | 3.1852 | 3.1828 | 3.2244 | 3.2281 | 3.296 | 3.299 | 3.237 | 3.2313 | 3.1638 | 3.1605 | 3.2227 | 3.2279 | 3.3178 | 3.3222 | 3.2397 | 3.2323 | 3.1426 | 3.138 | 3.2207 | 3.2277 | 3.3396 | 3.3452 | 3.2421 | 3.233 | 3.1215 | 3.1157 | 3.2184 | 3.2275
LFP_C_68_B_22_SOC_5-75_Part_1-1_ID_02HCB68111211Y87Y0015279.xlsx | LFP | 22 | 02HCB68111211Y87Y0015279 | 68 | 55.8331 | 0.821075 | 0.07 | 15 | 0.15 | 3.2525 | 3.275 | 3.2764 | 3.2557 | 3.2541 | 3.2317 | 3.2307 | 3.2513 | 3.2532 | 3.2983 | 3.3004 | 3.259 | 3.2553 | 3.2105 | 3.2083 | 3.2493 | 3.253 | 3.3201 | 3.3234 | 3.2622 | 3.2562 | 3.1892 | 3.1858 | 3.2479 | 3.2528 | 3.3424 | 3.3468 | 3.2646 | 3.2571 | 3.1679 | 3.1633 | 3.2455 | 3.2523 | 3.3642 | 3.3696 | 3.2671 | 3.2578 | 3.1466 | 3.1407 | 3.2435 | 3.2521
LFP_C_68_B_22_SOC_5-75_Part_1-1_ID_02HCB68111211Y87Y0015279.xlsx | LFP | 22 | 02HCB68111211Y87Y0015279 | 68 | 55.8331 | 0.821075 | 0.07 | 20 | 0.2 | 3.2801 | 3.3029 | 3.3041 | 3.2836 | 3.2823 | 3.2602 | 3.259 | 3.2797 | 3.2815 | 3.3259 | 3.3283 | 3.2876 | 3.2836 | 3.2392 | 3.2369 | 3.2774 | 3.2813 | 3.348 | 3.3513 | 3.2899 | 3.2846 | 3.2179 | 3.2146 | 3.2757 | 3.2809 | 3.3698 | 3.3742 | 3.2922 | 3.2852 | 3.1963 | 3.1919 | 3.2738 | 3.2806 | 3.3914 | 3.397 | 3.2923 | 3.2846 | 3.174 | 3.1684 | 3.2704 | 3.2792
LFP_C_68_B_22_SOC_5-75_Part_1-1_ID_02HCB68111211Y87Y0015279.xlsx | LFP | 22 | 02HCB68111211Y87Y0015279 | 68 | 55.8331 | 0.821075 | 0.07 | 25 | 0.2500015 | 3.3008 | 3.3227 | 3.3241 | 3.3041 | 3.3027 | 3.2809 | 3.2799 | 3.3001 | 3.3018 | 3.3454 | 3.3475 | 3.3076 | 3.3039 | 3.2604 | 3.2583 | 3.2985 | 3.3018 | 3.3671 | 3.3701 | 3.3103 | 3.3046 | 3.2395 | 3.2363 | 3.2966 | 3.3013 | 3.3875 | 3.3922 | 3.3129 | 3.3057 | 3.219 | 3.2146 | 3.295 | 3.3011 | 3.4093 | 3.4147 | 3.3164 | 3.3066 | 3.1982 | 3.193 | 3.2922 | 3.3006
LFP_C_68_B_22_SOC_5-75_Part_1-1_ID_02HCB68111211Y87Y0015279.xlsx | LFP | 22 | 02HCB68111211Y87Y0015279 | 68 | 55.8331 | 0.821075 | 0.07 | 30 | 0.3000015 | 3.3103 | 3.3327 | 3.3338 | 3.3136 | 3.3122 | 3.2901 | 3.289 | 3.3096 | 3.3113 | 3.3554 | 3.3575 | 3.3166 | 3.3132 | 3.269 | 3.2669 | 3.3078 | 3.3111 | 3.377 | 3.3807 | 3.3194 | 3.3143 | 3.2495 | 3.2448 | 3.3059 | 3.3108 | 3.3993 | 3.4037 | 3.322 | 3.315 | 3.2265 | 3.2221 | 3.3038 | 3.3103 | 3.4207 | 3.4263 | 3.325 | 3.3157 | 3.2061 | 3.2 | 3.302 | 3.3097
LFP_C_68_B_22_SOC_5-75_Part_1-1_ID_02HCB68111211Y87Y0015279.xlsx | LFP | 22 | 02HCB68111211Y87Y0015279 | 68 | 55.8331 | 0.821075 | 0.07 | 35 | 0.3500029 | 3.3148 | 3.3382 | 3.3397 | 3.3187 | 3.3176 | 3.2946 | 3.2934 | 3.3148 | 3.3169 | 3.3633 | 3.3657 | 3.3234 | 3.3197 | 3.2732 | 3.2709 | 3.3136 | 3.3173 | 3.3868 | 3.3903 | 3.3262 | 3.3206 | 3.2511 | 3.2476 | 3.3118 | 3.3171 | 3.4098 | 3.4144 | 3.3289 | 3.3217 | 3.2291 | 3.2244 | 3.3096 | 3.3166 | 3.4319 | 3.4379 | 3.332 | 3.3224 | 3.207 | 3.2012 | 3.3074 | 3.3162
LFP_C_68_B_22_SOC_5-75_Part_1-1_ID_02HCB68111211Y87Y0015279.xlsx | LFP | 22 | 02HCB68111211Y87Y0015279 | 68 | 55.8331 | 0.821075 | 0.07 | 40 | 0.4000044 | 3.3157 | 3.3396 | 3.3408 | 3.3194 | 3.3178 | 3.2946 | 3.2934 | 3.315 | 3.3169 | 3.3633 | 3.3659 | 3.3232 | 3.3192 | 3.2725 | 3.2702 | 3.3129 | 3.3166 | 3.3864 | 3.3901 | 3.3259 | 3.3201 | 3.2502 | 3.2465 | 3.3106 | 3.3162 | 3.4096 | 3.4144 | 3.3299 | 3.3213 | 3.2277 | 3.223 | 3.3087 | 3.3157 | 3.4321 | 3.4382 | 3.3315 | 3.3218 | 3.2052 | 3.1991 | 3.3064 | 3.315
LFP_C_68_B_22_SOC_5-75_Part_1-1_ID_02HCB68111211Y87Y0015279.xlsx | LFP | 22 | 02HCB68111211Y87Y0015279 | 68 | 55.8331 | 0.821075 | 0.07 | 45 | 0.4500059 | 3.3129 | 3.3366 | 3.338 | 3.3169 | 3.3157 | 3.2925 | 3.2915 | 3.3129 | 3.315 | 3.3613 | 3.3638 | 3.3213 | 3.3178 | 3.2715 | 3.2688 | 3.3113 | 3.315 | 3.3845 | 3.3882 | 3.3245 | 3.3189 | 3.2495 | 3.2458 | 3.3094 | 3.3148 | 3.4073 | 3.4123 | 3.3278 | 3.3201 | 3.2275 | 3.2228 | 3.3073 | 3.3143 | 3.43 | 3.4361 | 3.3301 | 3.3208 | 3.2052 | 3.1995 | 3.3048 | 3.3138
LFP_C_68_B_22_SOC_5-75_Part_1-1_ID_02HCB68111211Y87Y0015279.xlsx | LFP | 22 | 02HCB68111211Y87Y0015279 | 68 | 55.8331 | 0.821075 | 0.07 | 50 | 0.5000044 | 3.3153 | 3.339 | 3.3403 | 3.3194 | 3.318 | 3.295 | 3.2938 | 3.3152 | 3.3171 | 3.3633 | 3.3657 | 3.3238 | 3.3199 | 3.2737 | 3.2713 | 3.3132 | 3.3169 | 3.3856 | 3.3896 | 3.3271 | 3.3213 | 3.2519 | 3.2483 | 3.3115 | 3.3166 | 3.4093 | 3.414 | 3.3285 | 3.3213 | 3.2291 | 3.2242 | 3.3081 | 3.3155 | 3.4307 | 3.437 | 3.332 | 3.3224 | 3.2079 | 3.2016 | 3.3062 | 3.3148
LFP_C_68_B_22_SOC_5-75_Part_1-1_ID_02HCB68111211Y87Y0015279.xlsx | LFP | 22 | 02HCB68111211Y87Y0015279 | 68 | 55.8331 | 0.821075 | 0.07 | 55 | 0.5500044 | 3.3176 | 3.3403 | 3.3417 | 3.3215 | 3.3203 | 3.298 | 3.2969 | 3.3173 | 3.3192 | 3.364 | 3.3664 | 3.3257 | 3.3222 | 3.2774 | 3.2748 | 3.3157 | 3.3192 | 3.3861 | 3.39 | 3.3285 | 3.3231 | 3.2562 | 3.2523 | 3.3136 | 3.3185 | 3.4082 | 3.413 | 3.3322 | 3.3245 | 3.2349 | 3.2302 | 3.3118 | 3.3183 | 3.4295 | 3.4358 | 3.3345 | 3.3254 | 3.2142 | 3.2081 | 3.3118 | 3.3187
LFP_C_68_B_22_SOC_5-75_Part_1-1_ID_02HCB68111211Y87Y0015279.xlsx | LFP | 22 | 02HCB68111211Y87Y0015279 | 68 | 55.8331 | 0.821075 | 0.07 | 60 | 0.6000044 | 3.3361 | 3.3587 | 3.3598 | 3.3397 | 3.3382 | 3.3159 | 3.3146 | 3.3348 | 3.3366 | 3.3808 | 3.3833 | 3.3427 | 3.3392 | 3.295 | 3.2923 | 3.3326 | 3.3359 | 3.4021 | 3.4059 | 3.3471 | 3.341 | 3.2746 | 3.2706 | 3.3304 | 3.3357 | 3.424 | 3.4291 | 3.3489 | 3.3415 | 3.2527 | 3.2477 | 3.3299 | 3.3359 | 3.4463 | 3.4526 | 3.3531 | 3.3434 | 3.233 | 3.2263 | 3.3273 | 3.3352
LFP_C_68_B_22_SOC_5-75_Part_1-1_ID_02HCB68111211Y87Y0015279.xlsx | LFP | 22 | 02HCB68111211Y87Y0015279 | 68 | 55.8331 | 0.821075 | 0.07 | 65 | 0.6500044 | 3.3475 | 3.3698 | 3.371 | 3.3506 | 3.3492 | 3.3271 | 3.3259 | 3.3464 | 3.3478 | 3.3924 | 3.3947 | 3.3538 | 3.3505 | 3.306 | 3.3038 | 3.3452 | 3.3478 | 3.4142 | 3.4175 | 3.3568 | 3.3517 | 3.2852 | 3.2818 | 3.3427 | 3.3471 | 3.4356 | 3.4398 | 3.3596 | 3.3526 | 3.2646 | 3.2599 | 3.3406 | 3.3468 | 3.4568 | 3.4621 | 3.362 | 3.3534 | 3.2439 | 3.2383 | 3.3382 | 3.3459
LFP_C_68_B_22_SOC_5-75_Part_1-1_ID_02HCB68111211Y87Y0015279.xlsx | LFP | 22 | 02HCB68111211Y87Y0015279 | 68 | 55.8331 | 0.821075 | 0.07 | 70 | 0.7000044 | 3.3477 | 3.3687 | 3.3698 | 3.3506 | 3.3492 | 3.3283 | 3.3273 | 3.3462 | 3.3477 | 3.3891 | 3.3914 | 3.3531 | 3.3499 | 3.3081 | 3.306 | 3.3443 | 3.3471 | 3.4098 | 3.4128 | 3.3557 | 3.3508 | 3.288 | 3.285 | 3.3424 | 3.3464 | 3.4298 | 3.4337 | 3.358 | 3.3519 | 3.2686 | 3.2644 | 3.3406 | 3.3459 | 3.4497 | 3.4551 | 3.3601 | 3.3524 | 3.2488 | 3.2435 | 3.3383 | 3.3452
LFP_C_68_B_22_SOC_5-75_Part_1-1_ID_02HCB68111211Y87Y0015279.xlsx | LFP | 22 | 02HCB68111211Y87Y0015279 | 68 | 55.8331 | 0.821075 | 0.07 | 75 | 0.7500044 | 3.341 | 3.3615 | 3.3626 | 3.3438 | 3.3429 | 3.3225 | 3.3217 | 3.3405 | 3.342 | 3.3826 | 3.3845 | 3.3471 | 3.3447 | 3.3041 | 3.302 | 3.3394 | 3.3417 | 3.4026 | 3.4058 | 3.3499 | 3.3459 | 3.2848 | 3.2818 | 3.3378 | 3.3417 | 3.4233 | 3.427 | 3.3522 | 3.3471 | 3.2653 | 3.2613 | 3.3368 | 3.3415 | 3.4435 | 3.4482 | 3.3547 | 3.3478 | 3.246 | 3.2411 | 3.3348 | 3.341
LFP_C_68_B_23_SOC_5-75_Part_1-1_ID_02HCB68111211Y87Y0008358.xlsx | LFP | 23 | 02HCB68111211Y87Y0008358 | 68 | 58.3439 | 0.8579985 | 0.07 | 5 | 0.05 | 3.1882 | 3.2115 | 3.213 | 3.1919 | 3.1902 | 3.1669 | 3.1658 | 3.187 | 3.1891 | 3.2355 | 3.2381 | 3.1956 | 3.1913 | 3.145 | 3.1424 | 3.1847 | 3.1889 | 3.2585 | 3.2623 | 3.1986 | 3.1926 | 3.1231 | 3.1191 | 3.1821 | 3.1886 | 3.2815 | 3.2866 | 3.2018 | 3.1934 | 3.101 | 3.0957 | 3.1807 | 3.1886 | 3.3043 | 3.3108 | 3.2011 | 3.1928 | 3.0776 | 3.071 | 3.1763 | 3.1868
LFP_C_68_B_23_SOC_5-75_Part_1-1_ID_02HCB68111211Y87Y0008358.xlsx | LFP | 23 | 02HCB68111211Y87Y0008358 | 68 | 58.3439 | 0.8579985 | 0.07 | 10 | 0.1000015 | 3.2284 | 3.253 | 3.2544 | 3.2321 | 3.2306 | 3.2065 | 3.2052 | 3.2274 | 3.2296 | 3.278 | 3.2804 | 3.2355 | 3.2317 | 3.1837 | 3.181 | 3.2256 | 3.2294 | 3.3018 | 3.3057 | 3.2392 | 3.233 | 3.1609 | 3.157 | 3.2234 | 3.2293 | 3.3257 | 3.3308 | 3.2414 | 3.2335 | 3.1377 | 3.1326 | 3.2212 | 3.229 | 3.3494 | 3.3557 | 3.2444 | 3.2342 | 3.1147 | 3.1085 | 3.219 | 3.2286
LFP_C_68_B_23_SOC_5-75_Part_1-1_ID_02HCB68111211Y87Y0008358.xlsx | LFP | 23 | 02HCB68111211Y87Y0008358 | 68 | 58.3439 | 0.8579985 | 0.07 | 15 | 0.1500029 | 3.2544 | 3.2788 | 3.2802 | 3.2578 | 3.2562 | 3.2321 | 3.2307 | 3.253 | 3.2551 | 3.3032 | 3.3057 | 3.2611 | 3.2569 | 3.2088 | 3.2063 | 3.2509 | 3.2546 | 3.3269 | 3.3308 | 3.2629 | 3.2572 | 3.1851 | 3.1812 | 3.2481 | 3.2536 | 3.3501 | 3.3552 | 3.2657 | 3.2581 | 3.1621 | 3.1572 | 3.2451 | 3.253 | 3.3733 | 3.3796 | 3.2685 | 3.2585 | 3.1391 | 3.1328 | 3.2437 | 3.2528
LFP_C_68_B_23_SOC_5-75_Part_1-1_ID_02HCB68111211Y87Y0008358.xlsx | LFP | 23 | 02HCB68111211Y87Y0008358 | 68 | 58.3439 | 0.8579985 | 0.07 | 20 | 0.2000044 | 3.2815 | 3.3059 | 3.3071 | 3.2852 | 3.2836 | 3.2597 | 3.2585 | 3.2808 | 3.2827 | 3.3308 | 3.3333 | 3.289 | 3.285 | 3.2369 | 3.2346 | 3.2788 | 3.2825 | 3.3545 | 3.3582 | 3.2918 | 3.2857 | 3.2139 | 3.2102 | 3.2765 | 3.2822 | 3.378 | 3.3831 | 3.2941 | 3.2864 | 3.1909 | 3.1861 | 3.2744 | 3.2818 | 3.4014 | 3.4077 | 3.2967 | 3.2871 | 3.1682 | 3.1621 | 3.2723 | 3.2813
LFP_C_68_B_23_SOC_5-75_Part_1-1_ID_02HCB68111211Y87Y0008358.xlsx | LFP | 23 | 02HCB68111211Y87Y0008358 | 68 | 58.3439 | 0.8579985 | 0.07 | 25 | 0.2500044 | 3.3015 | 3.3252 | 3.3264 | 3.3048 | 3.3034 | 3.2799 | 3.2788 | 3.3004 | 3.3024 | 3.3492 | 3.3517 | 3.3083 | 3.3045 | 3.2578 | 3.2553 | 3.2987 | 3.3022 | 3.3724 | 3.3759 | 3.3111 | 3.3053 | 3.2353 | 3.2317 | 3.2964 | 3.3018 | 3.3954 | 3.4001 | 3.3138 | 3.3062 | 3.213 | 3.2083 | 3.2939 | 3.3013 | 3.4182 | 3.424 | 3.3157 | 3.3066 | 3.1905 | 3.1847 | 3.2925 | 3.301
LFP_C_68_B_23_SOC_5-75_Part_1-1_ID_02HCB68111211Y87Y0008358.xlsx | LFP | 23 | 02HCB68111211Y87Y0008358 | 68 | 58.3439 | 0.8579985 | 0.07 | 30 | 0.3000059 | 3.3111 | 3.335 | 3.3362 | 3.3148 | 3.3131 | 3.2894 | 3.2883 | 3.3099 | 3.312 | 3.3592 | 3.3617 | 3.318 | 3.3141 | 3.2669 | 3.2644 | 3.309 | 3.3122 | 3.3831 | 3.3866 | 3.3211 | 3.3152 | 3.2446 | 3.2409 | 3.3062 | 3.3115 | 3.4059 | 3.4109 | 3.3213 | 3.3148 | 3.2209 | 3.2162 | 3.3032 | 3.3104 | 3.4282 | 3.4344 | 3.3255 | 3.316 | 3.1989 | 3.193 | 3.3015 | 3.3101
LFP_C_68_B_23_SOC_5-75_Part_1-1_ID_02HCB68111211Y87Y0008358.xlsx | LFP | 23 | 02HCB68111211Y87Y0008358 | 68 | 58.3439 | 0.8579985 | 0.07 | 35 | 0.3500059 | 3.3192 | 3.3438 | 3.3452 | 3.3229 | 3.321 | 3.2967 | 3.2953 | 3.318 | 3.3199 | 3.3684 | 3.371 | 3.3259 | 3.3218 | 3.2732 | 3.2706 | 3.3155 | 3.3192 | 3.3921 | 3.3961 | 3.3287 | 3.3224 | 3.2496 | 3.246 | 3.3124 | 3.3185 | 3.4158 | 3.4209 | 3.3313 | 3.3231 | 3.2263 | 3.2214 | 3.3108 | 3.318 | 3.4393 | 3.4458 | 3.3327 | 3.3232 | 3.2028 | 3.1965 | 3.3069 | 3.3171
LFP_C_68_B_23_SOC_5-75_Part_1-1_ID_02HCB68111211Y87Y0008358.xlsx | LFP | 23 | 02HCB68111211Y87Y0008358 | 68 | 58.3439 | 0.8579985 | 0.07 | 40 | 0.4000059 | 3.3145 | 3.3397 | 3.3413 | 3.3187 | 3.3173 | 3.2927 | 3.2915 | 3.3141 | 3.3164 | 3.3659 | 3.3687 | 3.3234 | 3.319 | 3.2697 | 3.2671 | 3.3125 | 3.3164 | 3.3905 | 3.3947 | 3.3276 | 3.3203 | 3.2465 | 3.2425 | 3.3099 | 3.3162 | 3.4147 | 3.4202 | 3.3287 | 3.3206 | 3.2225 | 3.2174 | 3.3078 | 3.3155 | 3.4384 | 3.4453 | 3.3327 | 3.3217 | 3.1995 | 3.193 | 3.305 | 3.3148
LFP_C_68_B_23_SOC_5-75_Part_1-1_ID_02HCB68111211Y87Y0008358.xlsx | LFP | 23 | 02HCB68111211Y87Y0008358 | 68 | 58.3439 | 0.8579985 | 0.07 | 45 | 0.4500059 | 3.3141 | 3.3392 | 3.3408 | 3.3185 | 3.3171 | 3.2927 | 3.2913 | 3.3138 | 3.3162 | 3.3654 | 3.368 | 3.3229 | 3.319 | 3.2698 | 3.2672 | 3.312 | 3.3162 | 3.3898 | 3.394 | 3.3264 | 3.3199 | 3.2465 | 3.2425 | 3.3101 | 3.3159 | 3.414 | 3.4195 | 3.329 | 3.321 | 3.2234 | 3.2181 | 3.3076 | 3.3152 | 3.4375 | 3.4444 | 3.3327 | 3.322 | 3.2005 | 3.194 | 3.3059 | 3.315
LFP_C_68_B_23_SOC_5-75_Part_1-1_ID_02HCB68111211Y87Y0008358.xlsx | LFP | 23 | 02HCB68111211Y87Y0008358 | 68 | 58.3439 | 0.8579985 | 0.07 | 50 | 0.5000074 | 3.3171 | 3.3415 | 3.3429 | 3.3208 | 3.3192 | 3.295 | 3.2936 | 3.3157 | 3.3178 | 3.3664 | 3.3691 | 3.325 | 3.3206 | 3.2723 | 3.2695 | 3.3138 | 3.3176 | 3.3901 | 3.3942 | 3.3282 | 3.3217 | 3.2493 | 3.2453 | 3.3108 | 3.3169 | 3.4137 | 3.4191 | 3.3306 | 3.3222 | 3.226 | 3.2207 | 3.3083 | 3.3164 | 3.4372 | 3.4439 | 3.3336 | 3.3231 | 3.2032 | 3.1967 | 3.3059 | 3.3155
LFP_C_68_B_23_SOC_5-75_Part_1-1_ID_02HCB68111211Y87Y0008358.xlsx | LFP | 23 | 02HCB68111211Y87Y0008358 | 68 | 58.3439 | 0.8579985 | 0.07 | 55 | 0.5500088 | 3.318 | 3.3424 | 3.3438 | 3.3224 | 3.321 | 3.2976 | 3.2962 | 3.318 | 3.3201 | 3.3677 | 3.3703 | 3.3269 | 3.3229 | 3.2757 | 3.273 | 3.3159 | 3.3199 | 3.3912 | 3.3952 | 3.3304 | 3.3243 | 3.2532 | 3.2493 | 3.3141 | 3.3197 | 3.4147 | 3.42 | 3.3333 | 3.3252 | 3.2307 | 3.2256 | 3.3117 | 3.319 | 3.4375 | 3.4442 | 3.3366 | 3.3255 | 3.2079 | 3.2014 | 3.309 | 3.318
LFP_C_68_B_23_SOC_5-75_Part_1-1_ID_02HCB68111211Y87Y0008358.xlsx | LFP | 23 | 02HCB68111211Y87Y0008358 | 68 | 58.3439 | 0.8579985 | 0.07 | 60 | 0.6000088 | 3.3361 | 3.3601 | 3.3615 | 3.3405 | 3.3389 | 3.3157 | 3.3143 | 3.3354 | 3.3378 | 3.3847 | 3.3873 | 3.3448 | 3.3408 | 3.2939 | 3.2911 | 3.3338 | 3.3378 | 3.4079 | 3.4121 | 3.3487 | 3.3422 | 3.2719 | 3.2681 | 3.332 | 3.3375 | 3.4312 | 3.4365 | 3.3513 | 3.3433 | 3.2498 | 3.2444 | 3.3294 | 3.3368 | 3.4537 | 3.4604 | 3.3552 | 3.3443 | 3.2279 | 3.2212 | 3.3269 | 3.3362
LFP_C_68_B_23_SOC_5-75_Part_1-1_ID_02HCB68111211Y87Y0008358.xlsx | LFP | 23 | 02HCB68111211Y87Y0008358 | 68 | 58.3439 | 0.8579985 | 0.07 | 65 | 0.6500088 | 3.3471 | 3.3706 | 3.3719 | 3.3512 | 3.3494 | 3.3262 | 3.325 | 3.3464 | 3.3482 | 3.3947 | 3.397 | 3.3545 | 3.3508 | 3.3045 | 3.302 | 3.3447 | 3.348 | 3.4175 | 3.4212 | 3.3578 | 3.3519 | 3.2825 | 3.2788 | 3.342 | 3.3475 | 3.4402 | 3.4451 | 3.3603 | 3.3527 | 3.2606 | 3.2557 | 3.3406 | 3.3471 | 3.4626 | 3.4688 | 3.3633 | 3.3536 | 3.2386 | 3.2325 | 3.3373 | 3.3464
LFP_C_68_B_23_SOC_5-75_Part_1-1_ID_02HCB68111211Y87Y0008358.xlsx | LFP | 23 | 02HCB68111211Y87Y0008358 | 68 | 58.3439 | 0.8579985 | 0.07 | 70 | 0.7000088 | 3.3457 | 3.3685 | 3.3698 | 3.3494 | 3.3482 | 3.3257 | 3.3248 | 3.3454 | 3.3471 | 3.3919 | 3.3942 | 3.3534 | 3.3499 | 3.3052 | 3.3029 | 3.3436 | 3.3469 | 3.4142 | 3.4175 | 3.3563 | 3.351 | 3.2839 | 3.2806 | 3.3419 | 3.3466 | 3.4361 | 3.4407 | 3.3592 | 3.3522 | 3.263 | 3.2585 | 3.3405 | 3.3464 | 3.4581 | 3.4639 | 3.3615 | 3.3529 | 3.2416 | 3.236 | 3.338 | 3.3454
LFP_C_68_B_23_SOC_5-75_Part_1-1_ID_02HCB68111211Y87Y0008358.xlsx | LFP | 23 | 02HCB68111211Y87Y0008358 | 68 | 58.3439 | 0.8579985 | 0.07 | 75 | 0.7500088 | 3.3461 | 3.3677 | 3.3687 | 3.3487 | 3.3477 | 3.3262 | 3.3252 | 3.3447 | 3.3462 | 3.3891 | 3.3912 | 3.3517 | 3.3487 | 3.3057 | 3.3036 | 3.3431 | 3.3459 | 3.4103 | 3.4133 | 3.354 | 3.3496 | 3.2853 | 3.2822 | 3.3412 | 3.3452 | 3.431 | 3.4353 | 3.3568 | 3.3506 | 3.265 | 3.2607 | 3.3394 | 3.3448 | 3.4519 | 3.4572 | 3.3589 | 3.3513 | 3.2446 | 3.2393 | 3.3373 | 3.344
LFP_C_68_B_23_SOC_52.0704_Part_1-1_ID_02HCB68111211Y87Y0008358.xlsx | LFP | 23 | 02HCB68111211Y87Y0008358 | 68 | 58.0701 | 0.8539721 | 0.07 | 52.0704 | 0.5207235 | 3.3122 | 3.3336 | 3.3348 | 3.3153 | 3.3139 | 3.2929 | 3.2918 | 3.3113 | 3.3129 | 3.3552 | 3.3575 | 3.3183 | 3.315 | 3.2727 | 3.2706 | 3.3097 | 3.3125 | 3.3763 | 3.3794 | 3.3213 | 3.316 | 3.2525 | 3.2493 | 3.3074 | 3.3122 | 3.397 | 3.4012 | 3.3238 | 3.3169 | 3.2321 | 3.2279 | 3.3055 | 3.3117 | 3.4177 | 3.423 | 3.3262 | 3.3173 | 3.2118 | 3.2065 | 3.3036 | 3.3111
LFP_C_68_B_24_SOC_5-75_Part_1-1_ID_02HCB68111211Y88E0003284.xlsx | LFP | 24 | 02HCB68111211Y88E0003284 | 68 | 56.298 | 0.8279118 | 0.07 | 5 | 0.05 | 3.1934 | 3.2195 | 3.2214 | 3.1988 | 3.197 | 3.1719 | 3.1703 | 3.1932 | 3.1961 | 3.2465 | 3.2496 | 3.2042 | 3.1989 | 3.1488 | 3.1454 | 3.1909 | 3.1963 | 3.2716 | 3.2765 | 3.2084 | 3.2002 | 3.125 | 3.1201 | 3.1881 | 3.1958 | 3.2962 | 3.3029 | 3.2123 | 3.2014 | 3.1013 | 3.0947 | 3.1851 | 3.1953 | 3.3206 | 3.3289 | 3.216 | 3.2025 | 3.078 | 3.0697 | 3.1824 | 3.1953
LFP_C_68_B_24_SOC_5-75_Part_1-1_ID_02HCB68111211Y88E0003284.xlsx | LFP | 24 | 02HCB68111211Y88E0003284 | 68 | 56.298 | 0.8279118 | 0.07 | 10 | 0.1000015 | 3.2283 | 3.2546 | 3.2564 | 3.2332 | 3.2309 | 3.2052 | 3.2037 | 3.2269 | 3.2296 | 3.2811 | 3.2846 | 3.2376 | 3.2323 | 3.181 | 3.1777 | 3.2244 | 3.2294 | 3.3066 | 3.3117 | 3.2411 | 3.2332 | 3.1566 | 3.1515 | 3.2216 | 3.2291 | 3.3315 | 3.3383 | 3.2455 | 3.2342 | 3.1324 | 3.1257 | 3.2193 | 3.2288 | 3.3566 | 3.365 | 3.2488 | 3.2353 | 3.1085 | 3.1003 | 3.217 | 3.229
LFP_C_68_B_24_SOC_5-75_Part_1-1_ID_02HCB68111211Y88E0003284.xlsx | LFP | 24 | 02HCB68111211Y88E0003284 | 68 | 56.298 | 0.8279118 | 0.07 | 15 | 0.1500029 | 3.2536 | 3.2799 | 3.2815 | 3.2583 | 3.2557 | 3.2302 | 3.2286 | 3.2519 | 3.2546 | 3.3062 | 3.3094 | 3.2625 | 3.2572 | 3.2058 | 3.2026 | 3.249 | 3.2543 | 3.3315 | 3.3364 | 3.266 | 3.2581 | 3.1812 | 3.1763 | 3.2458 | 3.2536 | 3.3564 | 3.3631 | 3.2695 | 3.259 | 3.157 | 3.1505 | 3.2428 | 3.253 | 3.381 | 3.3894 | 3.2734 | 3.2595 | 3.1326 | 3.1246 | 3.2397 | 3.2527
LFP_C_68_B_24_SOC_5-75_Part_1-1_ID_02HCB68111211Y88E0003284.xlsx | LFP | 24 | 02HCB68111211Y88E0003284 | 68 | 56.298 | 0.8279118 | 0.07 | 20 | 0.2000059 | 3.2802 | 3.3064 | 3.308 | 3.2853 | 3.2834 | 3.2581 | 3.2565 | 3.2797 | 3.2825 | 3.3334 | 3.3366 | 3.2899 | 3.285 | 3.2342 | 3.2311 | 3.2772 | 3.2822 | 3.3585 | 3.3633 | 3.2943 | 3.2862 | 3.2102 | 3.2056 | 3.275 | 3.282 | 3.3835 | 3.39 | 3.2976 | 3.2873 | 3.1863 | 3.18 | 3.2719 | 3.2815 | 3.4082 | 3.4161 | 3.3008 | 3.2878 | 3.1623 | 3.1545 | 3.2693 | 3.2811
LFP_C_68_B_24_SOC_5-75_Part_1-1_ID_02HCB68111211Y88E0003284.xlsx | LFP | 24 | 02HCB68111211Y88E0003284 | 68 | 56.298 | 0.8279118 | 0.07 | 25 | 0.2500074 | 3.3027 | 3.328 | 3.3297 | 3.3071 | 3.305 | 3.2799 | 3.2785 | 3.3013 | 3.3036 | 3.3536 | 3.3566 | 3.3111 | 3.306 | 3.2562 | 3.253 | 3.2987 | 3.3032 | 3.378 | 3.3828 | 3.3145 | 3.3069 | 3.2323 | 3.2277 | 3.2955 | 3.3025 | 3.4022 | 3.4084 | 3.318 | 3.3078 | 3.2086 | 3.2026 | 3.2941 | 3.3027 | 3.4268 | 3.4347 | 3.322 | 3.3092 | 3.1856 | 3.1782 | 3.2904 | 3.3017
LFP_C_68_B_24_SOC_5-75_Part_1-1_ID_02HCB68111211Y88E0003284.xlsx | LFP | 24 | 02HCB68111211Y88E0003284 | 68 | 56.298 | 0.8279118 | 0.07 | 30 | 0.3000088 | 3.3092 | 3.3348 | 3.3364 | 3.3138 | 3.3118 | 3.2867 | 3.2852 | 3.3083 | 3.3108 | 3.361 | 3.3642 | 3.319 | 3.3134 | 3.2632 | 3.2599 | 3.3052 | 3.3104 | 3.3857 | 3.3905 | 3.3222 | 3.3143 | 3.2393 | 3.2348 | 3.3029 | 3.3099 | 3.4103 | 3.4166 | 3.325 | 3.3152 | 3.2155 | 3.2094 | 3.2997 | 3.3094 | 3.4344 | 3.4423 | 3.329 | 3.3159 | 3.1919 | 3.1842 | 3.2967 | 3.3087
LFP_C_68_B_24_SOC_5-75_Part_1-1_ID_02HCB68111211Y88E0003284.xlsx | LFP | 24 | 02HCB68111211Y88E0003284 | 68 | 56.298 | 0.8279118 | 0.07 | 35 | 0.3500103 | 3.3155 | 3.3417 | 3.3434 | 3.3203 | 3.3185 | 3.2929 | 3.2913 | 3.3143 | 3.3173 | 3.3684 | 3.3715 | 3.3247 | 3.3197 | 3.2688 | 3.2655 | 3.312 | 3.3169 | 3.3936 | 3.3984 | 3.3285 | 3.3208 | 3.2446 | 3.2397 | 3.309 | 3.3164 | 3.4186 | 3.4251 | 3.3317 | 3.3218 | 3.2202 | 3.214 | 3.3062 | 3.3157 | 3.443 | 3.4511 | 3.3352 | 3.3227 | 3.1963 | 3.1886 | 3.3032 | 3.315
LFP_C_68_B_24_SOC_5-75_Part_1-1_ID_02HCB68111211Y88E0003284.xlsx | LFP | 24 | 02HCB68111211Y88E0003284 | 68 | 56.298 | 0.8279118 | 0.07 | 40 | 0.4000132 | 3.3136 | 3.3403 | 3.342 | 3.3189 | 3.3169 | 3.2909 | 3.2892 | 3.3129 | 3.3157 | 3.3678 | 3.3712 | 3.3238 | 3.3187 | 3.2665 | 3.2632 | 3.3108 | 3.3155 | 3.3936 | 3.3987 | 3.328 | 3.3199 | 3.2421 | 3.237 | 3.308 | 3.315 | 3.4191 | 3.4258 | 3.3315 | 3.321 | 3.2176 | 3.2111 | 3.3046 | 3.3141 | 3.4437 | 3.4521 | 3.3345 | 3.3215 | 3.193 | 3.1849 | 3.3025 | 3.3134
LFP_C_68_B_24_SOC_5-75_Part_1-1_ID_02HCB68111211Y88E0003284.xlsx | LFP | 24 | 02HCB68111211Y88E0003284 | 68 | 56.298 | 0.8279118 | 0.07 | 45 | 0.4500147 | 3.3162 | 3.3426 | 3.3443 | 3.321 | 3.3187 | 3.2925 | 3.2909 | 3.3145 | 3.3169 | 3.3691 | 3.3724 | 3.3252 | 3.3199 | 3.2679 | 3.2646 | 3.3118 | 3.3164 | 3.3945 | 3.3996 | 3.3287 | 3.321 | 3.2432 | 3.2383 | 3.3083 | 3.3155 | 3.4195 | 3.4263 | 3.3326 | 3.3222 | 3.2188 | 3.2123 | 3.3062 | 3.3152 | 3.4447 | 3.453 | 3.3364 | 3.3231 | 3.1947 | 3.1867 | 3.3027 | 3.3143
LFP_C_68_B_24_SOC_5-75_Part_1-1_ID_02HCB68111211Y88E0003284.xlsx | LFP | 24 | 02HCB68111211Y88E0003284 | 68 | 56.298 | 0.8279118 | 0.07 | 50 | 0.5000162 | 3.3189 | 3.3448 | 3.3466 | 3.3236 | 3.321 | 3.2953 | 3.2936 | 3.3169 | 3.3192 | 3.3708 | 3.374 | 3.3276 | 3.3222 | 3.2708 | 3.2674 | 3.3141 | 3.3185 | 3.3956 | 3.4007 | 3.3317 | 3.3231 | 3.2462 | 3.2411 | 3.3103 | 3.3178 | 3.4205 | 3.4272 | 3.3338 | 3.3238 | 3.2216 | 3.2151 | 3.3074 | 3.3166 | 3.4446 | 3.453 | 3.3387 | 3.325 | 3.1981 | 3.1898 | 3.3041 | 3.3162
LFP_C_68_B_24_SOC_5-75_Part_1-1_ID_02HCB68111211Y88E0003284.xlsx | LFP | 24 | 02HCB68111211Y88E0003284 | 68 | 56.298 | 0.8279118 | 0.07 | 55 | 0.5500191 | 3.3187 | 3.3447 | 3.3464 | 3.3238 | 3.3224 | 3.2973 | 3.2957 | 3.3185 | 3.3213 | 3.3717 | 3.3752 | 3.3301 | 3.325 | 3.2746 | 3.2713 | 3.3169 | 3.3213 | 3.397 | 3.4021 | 3.3334 | 3.3262 | 3.2509 | 3.246 | 3.3141 | 3.3208 | 3.4214 | 3.4281 | 3.3375 | 3.3275 | 3.2272 | 3.2209 | 3.3131 | 3.321 | 3.4465 | 3.4549 | 3.3415 | 3.3289 | 3.2042 | 3.1963 | 3.3094 | 3.3199
LFP_C_68_B_24_SOC_5-75_Part_1-1_ID_02HCB68111211Y88E0003284.xlsx | LFP | 24 | 02HCB68111211Y88E0003284 | 68 | 56.298 | 0.8279118 | 0.07 | 60 | 0.6000206 | 3.3348 | 3.3605 | 3.3622 | 3.3396 | 3.3382 | 3.3138 | 3.3122 | 3.3347 | 3.3373 | 3.387 | 3.3903 | 3.3455 | 3.3408 | 3.2913 | 3.2881 | 3.3329 | 3.3375 | 3.4119 | 3.4168 | 3.3492 | 3.3424 | 3.2683 | 3.2636 | 3.3292 | 3.3364 | 3.4356 | 3.4419 | 3.3529 | 3.3434 | 3.2449 | 3.2386 | 3.3282 | 3.3366 | 3.46 | 3.4679 | 3.3568 | 3.345 | 3.2223 | 3.2144 | 3.3243 | 3.3361
LFP_C_68_B_24_SOC_5-75_Part_1-1_ID_02HCB68111211Y88E0003284.xlsx | LFP | 24 | 02HCB68111211Y88E0003284 | 68 | 56.298 | 0.8279118 | 0.07 | 65 | 0.6500221 | 3.3424 | 3.3675 | 3.3691 | 3.3469 | 3.3454 | 3.321 | 3.3194 | 3.342 | 3.3443 | 3.3935 | 3.3966 | 3.3517 | 3.3478 | 3.2987 | 3.2955 | 3.3405 | 3.3445 | 3.4182 | 3.4228 | 3.3557 | 3.3489 | 3.2753 | 3.2709 | 3.3376 | 3.3438 | 3.4421 | 3.4481 | 3.3598 | 3.3505 | 3.2527 | 3.2467 | 3.3357 | 3.3436 | 3.466 | 3.4737 | 3.3633 | 3.3517 | 3.23 | 3.2225 | 3.3327 | 3.3426
LFP_C_68_B_24_SOC_5-75_Part_1-1_ID_02HCB68111211Y88E0003284.xlsx | LFP | 24 | 02HCB68111211Y88E0003284 | 68 | 56.298 | 0.8279118 | 0.07 | 70 | 0.7000235 | 3.342 | 3.3664 | 3.368 | 3.3464 | 3.3448 | 3.321 | 3.3196 | 3.3415 | 3.3436 | 3.3917 | 3.3945 | 3.351 | 3.3471 | 3.2992 | 3.2962 | 3.3396 | 3.3438 | 3.4158 | 3.42 | 3.3547 | 3.3491 | 3.2772 | 3.273 | 3.3382 | 3.3436 | 3.4395 | 3.4453 | 3.3578 | 3.3498 | 3.2544 | 3.2488 | 3.3357 | 3.3429 | 3.4625 | 3.4697 | 3.3617 | 3.351 | 3.2323 | 3.2253 | 3.3331 | 3.3422
LFP_C_68_B_24_SOC_5-75_Part_1-1_ID_02HCB68111211Y88E0003284.xlsx | LFP | 24 | 02HCB68111211Y88E0003284 | 68 | 56.298 | 0.8279118 | 0.07 | 75 | 0.750025 | 3.3392 | 3.3622 | 3.3636 | 3.3431 | 3.3417 | 3.3192 | 3.318 | 3.3387 | 3.3406 | 3.3859 | 3.3886 | 3.3477 | 3.3438 | 3.2987 | 3.296 | 3.3373 | 3.3408 | 3.4087 | 3.4126 | 3.351 | 3.3454 | 3.2776 | 3.2738 | 3.335 | 3.3406 | 3.4312 | 3.4363 | 3.3554 | 3.3471 | 3.2569 | 3.2517 | 3.3338 | 3.3406 | 3.4535 | 3.46 | 3.358 | 3.3484 | 3.236 | 3.2294 | 3.332 | 3.3403
LFP_C_68_B_24_SOC_55.5298_Part_1-1_ID_02HCB68111211Y88E0003284.xlsx | LFP | 24 | 02HCB68111211Y88E0003284 | 68 | 55.8636 | 0.8215235 | 0.07 | 55.5298 | 0.5553176 | 3.3215 | 3.3434 | 3.3447 | 3.3252 | 3.3238 | 3.3022 | 3.301 | 3.3204 | 3.3224 | 3.3656 | 3.3682 | 3.3292 | 3.3252 | 3.282 | 3.2795 | 3.3185 | 3.3222 | 3.3868 | 3.3907 | 3.332 | 3.3262 | 3.2616 | 3.2578 | 3.3162 | 3.3217 | 3.4079 | 3.4131 | 3.3354 | 3.3273 | 3.2413 | 3.2362 | 3.3139 | 3.3211 | 3.4289 | 3.4353 | 3.3362 | 3.3269 | 3.2198 | 3.2136 | 3.3113 | 3.3197
LFP_C_68_B_25_SOC_18.1154_Part_1-1_ID_02HCB68111211Y88D0003997.xlsx | LFP | 25 | 02HCB68111211Y88D0003997 | 68 | 44.3812 | 0.6526647 | 0.07 | 18.1154 | 0.1811691 | 3.2792 | 3.3115 | 3.3131 | 3.2836 | 3.2815 | 3.2496 | 3.2481 | 3.2776 | 3.2804 | 3.3438 | 3.3469 | 3.2878 | 3.2825 | 3.219 | 3.2158 | 3.2746 | 3.2799 | 3.3752 | 3.3798 | 3.2911 | 3.2834 | 3.1881 | 3.1833 | 3.2709 | 3.2795 | 3.4063 | 3.4124 | 3.2916 | 3.283 | 3.1561 | 3.1498 | 3.2681 | 3.2783 | 3.4367 | 3.4444 | 3.2967 | 3.2843 | 3.1256 | 3.1177 | 3.269 | 3.2795
LFP_C_68_B_25_SOC_5-55_Part_1-1_ID_02HCB68111211Y88D0003997.xlsx | LFP | 25 | 02HCB68111211Y88D0003997 | 68 | 44.8118 | 0.6589971 | 0.07 | 5 | 0.05 | 3.2142 | 3.2467 | 3.2486 | 3.2188 | 3.2165 | 3.1844 | 3.1824 | 3.213 | 3.2155 | 3.2799 | 3.2834 | 3.2241 | 3.2181 | 3.1535 | 3.1498 | 3.2111 | 3.2158 | 3.3122 | 3.3173 | 3.2281 | 3.2195 | 3.1226 | 3.1171 | 3.2065 | 3.2149 | 3.3434 | 3.3503 | 3.2311 | 3.22 | 3.091 | 3.0836 | 3.2023 | 3.214 | 3.3747 | 3.3829 | 3.2342 | 3.2209 | 3.0597 | 3.0501 | 3.2005 | 3.2136
LFP_C_68_B_25_SOC_5-55_Part_1-1_ID_02HCB68111211Y88D0003997.xlsx | LFP | 25 | 02HCB68111211Y88D0003997 | 68 | 44.8118 | 0.6589971 | 0.07 | 10 | 0.1000015 | 3.2309 | 3.2655 | 3.2674 | 3.2357 | 3.2334 | 3.1993 | 3.1977 | 3.2293 | 3.2323 | 3.3004 | 3.3041 | 3.2413 | 3.2351 | 3.1668 | 3.1631 | 3.2263 | 3.2321 | 3.3343 | 3.3396 | 3.2449 | 3.2362 | 3.1338 | 3.1282 | 3.223 | 3.2315 | 3.3677 | 3.3747 | 3.2479 | 3.2369 | 3.1004 | 3.0929 | 3.2193 | 3.2309 | 3.4007 | 3.4094 | 3.253 | 3.2378 | 3.0676 | 3.058 | 3.2165 | 3.2304
LFP_C_68_B_25_SOC_5-55_Part_1-1_ID_02HCB68111211Y88D0003997.xlsx | LFP | 25 | 02HCB68111211Y88D0003997 | 68 | 44.8118 | 0.6589971 | 0.07 | 15 | 0.1500029 | 3.2674 | 3.3025 | 3.3045 | 3.2723 | 3.2698 | 3.2351 | 3.2332 | 3.2657 | 3.2685 | 3.3378 | 3.3415 | 3.2776 | 3.2713 | 3.2018 | 3.1981 | 3.2622 | 3.2681 | 3.3721 | 3.3773 | 3.2815 | 3.2719 | 3.1681 | 3.1624 | 3.2592 | 3.2676 | 3.4059 | 3.4131 | 3.285 | 3.2732 | 3.1347 | 3.1269 | 3.2555 | 3.2669 | 3.4395 | 3.4484 | 3.2909 | 3.2737 | 3.1008 | 3.0912 | 3.2534 | 3.2671
LFP_C_68_B_25_SOC_5-55_Part_1-1_ID_02HCB68111211Y88D0003997.xlsx | LFP | 25 | 02HCB68111211Y88D0003997 | 68 | 44.8118 | 0.6589971 | 0.07 | 20 | 0.2000044 | 3.2915 | 3.3271 | 3.329 | 3.2971 | 3.2948 | 3.2602 | 3.2583 | 3.2906 | 3.2938 | 3.3631 | 3.3668 | 3.3024 | 3.2967 | 3.2272 | 3.2234 | 3.2867 | 3.2934 | 3.3973 | 3.4028 | 3.3043 | 3.2966 | 3.1926 | 3.187 | 3.2836 | 3.2925 | 3.4309 | 3.4381 | 3.3103 | 3.2983 | 3.1594 | 3.1519 | 3.2811 | 3.2922 | 3.4649 | 3.4739 | 3.3131 | 3.299 | 3.1259 | 3.1164 | 3.2815 | 3.2932
LFP_C_68_B_25_SOC_5-55_Part_1-1_ID_02HCB68111211Y88D0003997.xlsx | LFP | 25 | 02HCB68111211Y88D0003997 | 68 | 44.8118 | 0.6589971 | 0.07 | 25 | 0.2500059 | 3.3043 | 3.3394 | 3.3413 | 3.3101 | 3.3076 | 3.2736 | 3.2718 | 3.3034 | 3.3066 | 3.3752 | 3.3789 | 3.3157 | 3.3097 | 3.2411 | 3.2374 | 3.3011 | 3.3067 | 3.4093 | 3.4147 | 3.3201 | 3.311 | 3.2081 | 3.2025 | 3.2981 | 3.3064 | 3.4433 | 3.4504 | 3.325 | 3.3122 | 3.1751 | 3.1677 | 3.2945 | 3.3059 | 3.4765 | 3.4853 | 3.3289 | 3.3129 | 3.1419 | 3.1326 | 3.292 | 3.3053
LFP_C_68_B_25_SOC_5-55_Part_1-1_ID_02HCB68111211Y88D0003997.xlsx | LFP | 25 | 02HCB68111211Y88D0003997 | 68 | 44.8118 | 0.6589971 | 0.07 | 30 | 0.3000074 | 3.3103 | 3.3447 | 3.3468 | 3.3153 | 3.3129 | 3.279 | 3.2771 | 3.3085 | 3.3117 | 3.3796 | 3.3831 | 3.3203 | 3.3145 | 3.2464 | 3.2425 | 3.3046 | 3.3111 | 3.413 | 3.4184 | 3.3245 | 3.3155 | 3.2132 | 3.2077 | 3.3018 | 3.3106 | 3.4463 | 3.4535 | 3.3285 | 3.3164 | 3.1803 | 3.173 | 3.2985 | 3.3099 | 3.4795 | 3.4883 | 3.3296 | 3.3162 | 3.1463 | 3.1372 | 3.2945 | 3.3085
LFP_C_68_B_25_SOC_5-55_Part_1-1_ID_02HCB68111211Y88D0003997.xlsx | LFP | 25 | 02HCB68111211Y88D0003997 | 68 | 44.8118 | 0.6589971 | 0.07 | 35 | 0.3500074 | 3.3138 | 3.3496 | 3.3517 | 3.3197 | 3.3173 | 3.2825 | 3.2804 | 3.3134 | 3.3162 | 3.3861 | 3.39 | 3.3252 | 3.3192 | 3.249 | 3.2451 | 3.3094 | 3.3159 | 3.4207 | 3.4263 | 3.3306 | 3.3206 | 3.2155 | 3.2097 | 3.3069 | 3.3155 | 3.4551 | 3.4625 | 3.3341 | 3.3213 | 3.1814 | 3.1737 | 3.3031 | 3.3146 | 3.4888 | 3.4981 | 3.3376 | 3.3224 | 3.1477 | 3.138 | 3.2999 | 3.3138
LFP_C_68_B_25_SOC_5-55_Part_1-1_ID_02HCB68111211Y88D0003997.xlsx | LFP | 25 | 02HCB68111211Y88D0003997 | 68 | 44.8118 | 0.6589971 | 0.07 | 40 | 0.4000088 | 3.3127 | 3.3489 | 3.351 | 3.319 | 3.3164 | 3.2811 | 3.2792 | 3.3118 | 3.315 | 3.3857 | 3.3898 | 3.3245 | 3.3183 | 3.2474 | 3.2434 | 3.3085 | 3.3145 | 3.4205 | 3.4265 | 3.3296 | 3.3194 | 3.2132 | 3.207 | 3.3046 | 3.3138 | 3.4551 | 3.463 | 3.3338 | 3.321 | 3.1793 | 3.1711 | 3.3015 | 3.3134 | 3.4895 | 3.4993 | 3.3396 | 3.3222 | 3.1456 | 3.1354 | 3.2957 | 3.3115
LFP_C_68_B_25_SOC_5-55_Part_1-1_ID_02HCB68111211Y88D0003997.xlsx | LFP | 25 | 02HCB68111211Y88D0003997 | 68 | 44.8118 | 0.6589971 | 0.07 | 45 | 0.4500103 | 3.3143 | 3.3506 | 3.3526 | 3.3206 | 3.318 | 3.2827 | 3.2806 | 3.3129 | 3.3164 | 3.3873 | 3.3914 | 3.3268 | 3.3201 | 3.249 | 3.2448 | 3.3099 | 3.3162 | 3.4224 | 3.4286 | 3.331 | 3.3215 | 3.2149 | 3.2086 | 3.306 | 3.3152 | 3.4567 | 3.4649 | 3.3355 | 3.3224 | 3.1805 | 3.1723 | 3.3046 | 3.3155 | 3.492 | 3.502 | 3.3413 | 3.3247 | 3.1477 | 3.1373 | 3.2997 | 3.3148
LFP_C_68_B_25_SOC_5-55_Part_1-1_ID_02HCB68111211Y88D0003997.xlsx | LFP | 25 | 02HCB68111211Y88D0003997 | 68 | 44.8118 | 0.6589971 | 0.07 | 50 | 0.5000118 | 3.3234 | 3.3591 | 3.3612 | 3.3296 | 3.3266 | 3.2915 | 3.2894 | 3.3215 | 3.325 | 3.3952 | 3.3994 | 3.3352 | 3.3289 | 3.2583 | 3.2541 | 3.3185 | 3.3248 | 3.4302 | 3.4363 | 3.3403 | 3.3304 | 3.2248 | 3.2184 | 3.3152 | 3.3241 | 3.4644 | 3.4727 | 3.3457 | 3.3317 | 3.191 | 3.1826 | 3.312 | 3.3236 | 3.4986 | 3.5088 | 3.3499 | 3.3334 | 3.1577 | 3.1472 | 3.3076 | 3.3227
LFP_C_68_B_25_SOC_5-55_Part_1-1_ID_02HCB68111211Y88D0003997.xlsx | LFP | 25 | 02HCB68111211Y88D0003997 | 68 | 44.8118 | 0.6589971 | 0.07 | 55 | 0.5500118 | 3.3364 | 3.3717 | 3.3738 | 3.3426 | 3.3401 | 3.3055 | 3.3036 | 3.3355 | 3.3385 | 3.4075 | 3.4114 | 3.3475 | 3.3419 | 3.2727 | 3.2688 | 3.3324 | 3.3382 | 3.4414 | 3.4472 | 3.3534 | 3.3438 | 3.2402 | 3.2342 | 3.3289 | 3.3378 | 3.4755 | 3.4832 | 3.3571 | 3.3447 | 3.2067 | 3.1988 | 3.3254 | 3.3368 | 3.5085 | 3.5181 | 3.3619 | 3.3464 | 3.1742 | 3.1642 | 3.3222 | 3.3364
LFP_C_68_B_26_SOC_5-75_Part_1-1_ID_02HCB68111211Y87Y0011345.xlsx | LFP | 26 | 02HCB68111211Y87Y0011345 | 68 | 56.4734 | 0.8304912 | 0.07 | 5 | 0.05 | 3.1913 | 3.2144 | 3.2158 | 3.1949 | 3.1932 | 3.1705 | 3.1692 | 3.1902 | 3.1923 | 3.2376 | 3.2402 | 3.1986 | 3.1944 | 3.1488 | 3.1463 | 3.1881 | 3.1919 | 3.2602 | 3.2639 | 3.2009 | 3.1953 | 3.1267 | 3.1231 | 3.1861 | 3.1916 | 3.2827 | 3.2876 | 3.2037 | 3.1963 | 3.1052 | 3.1001 | 3.184 | 3.1913 | 3.305 | 3.3113 | 3.2032 | 3.1956 | 3.082 | 3.0757 | 3.18 | 3.1894
LFP_C_68_B_26_SOC_5-75_Part_1-1_ID_02HCB68111211Y87Y0011345.xlsx | LFP | 26 | 02HCB68111211Y87Y0011345 | 68 | 56.4734 | 0.8304912 | 0.07 | 10 | 0.1000029 | 3.2306 | 3.2546 | 3.2559 | 3.2339 | 3.2323 | 3.2086 | 3.2072 | 3.2294 | 3.2314 | 3.2792 | 3.2816 | 3.2372 | 3.2335 | 3.1856 | 3.1833 | 3.2275 | 3.2311 | 3.3029 | 3.3064 | 3.2402 | 3.2342 | 3.1626 | 3.1589 | 3.2249 | 3.2309 | 3.3262 | 3.3311 | 3.2427 | 3.2349 | 3.1396 | 3.1347 | 3.2232 | 3.2304 | 3.3496 | 3.3557 | 3.2453 | 3.2355 | 3.1168 | 3.1105 | 3.223 | 3.2311
LFP_C_68_B_26_SOC_5-75_Part_1-1_ID_02HCB68111211Y87Y0011345.xlsx | LFP | 26 | 02HCB68111211Y87Y0011345 | 68 | 56.4734 | 0.8304912 | 0.07 | 15 | 0.1500059 | 3.2548 | 3.2792 | 3.2806 | 3.2585 | 3.2567 | 3.2328 | 3.2314 | 3.2536 | 3.2557 | 3.3041 | 3.3064 | 3.262 | 3.2581 | 3.21 | 3.2073 | 3.2519 | 3.2557 | 3.328 | 3.3317 | 3.2629 | 3.2578 | 3.186 | 3.1823 | 3.249 | 3.2548 | 3.3512 | 3.3561 | 3.2669 | 3.2592 | 3.1633 | 3.1582 | 3.2472 | 3.2546 | 3.3749 | 3.381 | 3.2698 | 3.2599 | 3.1401 | 3.1338 | 3.2425 | 3.253
LFP_C_68_B_26_SOC_5-75_Part_1-1_ID_02HCB68111211Y87Y0011345.xlsx | LFP | 26 | 02HCB68111211Y87Y0011345 | 68 | 56.4734 | 0.8304912 | 0.07 | 20 | 0.2000074 | 3.2832 | 3.3076 | 3.3089 | 3.2867 | 3.285 | 3.2611 | 3.2599 | 3.2822 | 3.2841 | 3.332 | 3.3345 | 3.2904 | 3.2862 | 3.2381 | 3.2355 | 3.2799 | 3.2837 | 3.3559 | 3.3594 | 3.2923 | 3.2869 | 3.2149 | 3.2113 | 3.2781 | 3.2834 | 3.3794 | 3.3842 | 3.2953 | 3.2876 | 3.1919 | 3.187 | 3.2759 | 3.2829 | 3.4028 | 3.4089 | 3.2987 | 3.2883 | 3.1689 | 3.1628 | 3.2734 | 3.2822
LFP_C_68_B_26_SOC_5-75_Part_1-1_ID_02HCB68111211Y87Y0011345.xlsx | LFP | 26 | 02HCB68111211Y87Y0011345 | 68 | 56.4734 | 0.8304912 | 0.07 | 25 | 0.2500088 | 3.3038 | 3.3278 | 3.3289 | 3.3071 | 3.3055 | 3.2818 | 3.2806 | 3.3025 | 3.3043 | 3.3519 | 3.3543 | 3.309 | 3.306 | 3.2586 | 3.2562 | 3.3001 | 3.3038 | 3.375 | 3.3785 | 3.3127 | 3.3071 | 3.236 | 3.2323 | 3.2981 | 3.3034 | 3.3982 | 3.4031 | 3.3157 | 3.3078 | 3.2132 | 3.2084 | 3.296 | 3.3031 | 3.4216 | 3.4274 | 3.3176 | 3.3085 | 3.1905 | 3.1847 | 3.2936 | 3.3024
LFP_C_68_B_26_SOC_5-75_Part_1-1_ID_02HCB68111211Y87Y0011345.xlsx | LFP | 26 | 02HCB68111211Y87Y0011345 | 68 | 56.4734 | 0.8304912 | 0.07 | 30 | 0.3000103 | 3.311 | 3.335 | 3.3362 | 3.3138 | 3.3129 | 3.2894 | 3.2881 | 3.3101 | 3.312 | 3.3594 | 3.3619 | 3.318 | 3.3143 | 3.2671 | 3.2648 | 3.3085 | 3.312 | 3.3831 | 3.3866 | 3.321 | 3.3155 | 3.2446 | 3.2409 | 3.3064 | 3.3118 | 3.4063 | 3.4112 | 3.3236 | 3.3162 | 3.2218 | 3.2172 | 3.3045 | 3.3113 | 3.4296 | 3.4354 | 3.3261 | 3.3169 | 3.1993 | 3.1932 | 3.302 | 3.3106
LFP_C_68_B_26_SOC_5-75_Part_1-1_ID_02HCB68111211Y87Y0011345.xlsx | LFP | 26 | 02HCB68111211Y87Y0011345 | 68 | 56.4734 | 0.8304912 | 0.07 | 35 | 0.3500118 | 3.3185 | 3.3431 | 3.3443 | 3.322 | 3.3204 | 3.2962 | 3.295 | 3.3173 | 3.3194 | 3.368 | 3.3705 | 3.3257 | 3.3217 | 3.273 | 3.2706 | 3.3155 | 3.3192 | 3.3921 | 3.3959 | 3.3294 | 3.3231 | 3.2502 | 3.2464 | 3.3134 | 3.319 | 3.4163 | 3.4212 | 3.3311 | 3.3236 | 3.2267 | 3.2218 | 3.3111 | 3.3185 | 3.4398 | 3.446 | 3.3343 | 3.3243 | 3.2035 | 3.1974 | 3.309 | 3.318
LFP_C_68_B_26_SOC_5-75_Part_1-1_ID_02HCB68111211Y87Y0011345.xlsx | LFP | 26 | 02HCB68111211Y87Y0011345 | 68 | 56.4734 | 0.8304912 | 0.07 | 40 | 0.4000132 | 3.3159 | 3.3408 | 3.3422 | 3.3201 | 3.3185 | 3.2943 | 3.2931 | 3.3152 | 3.3173 | 3.3659 | 3.3684 | 3.3241 | 3.3199 | 3.2713 | 3.2688 | 3.3136 | 3.3173 | 3.3901 | 3.394 | 3.3266 | 3.3208 | 3.2479 | 3.2441 | 3.3111 | 3.3166 | 3.4138 | 3.4189 | 3.3296 | 3.3217 | 3.2249 | 3.2197 | 3.3087 | 3.3164 | 3.4377 | 3.444 | 3.3329 | 3.3227 | 3.2019 | 3.1956 | 3.3069 | 3.3162
LFP_C_68_B_26_SOC_5-75_Part_1-1_ID_02HCB68111211Y87Y0011345.xlsx | LFP | 26 | 02HCB68111211Y87Y0011345 | 68 | 56.4734 | 0.8304912 | 0.07 | 45 | 0.4500147 | 3.3143 | 3.3392 | 3.3406 | 3.3185 | 3.3173 | 3.2931 | 3.2918 | 3.3141 | 3.3164 | 3.365 | 3.3675 | 3.3229 | 3.319 | 3.2706 | 3.2679 | 3.3125 | 3.3164 | 3.3893 | 3.3931 | 3.3266 | 3.3203 | 3.2474 | 3.2437 | 3.3106 | 3.316 | 3.4131 | 3.4184 | 3.3294 | 3.3213 | 3.2246 | 3.2195 | 3.3085 | 3.3157 | 3.437 | 3.4433 | 3.3303 | 3.3213 | 3.2005 | 3.1942 | 3.3057 | 3.3146
LFP_C_68_B_26_SOC_5-75_Part_1-1_ID_02HCB68111211Y87Y0011345.xlsx | LFP | 26 | 02HCB68111211Y87Y0011345 | 68 | 56.4734 | 0.8304912 | 0.07 | 50 | 0.5000162 | 3.3173 | 3.342 | 3.3434 | 3.3218 | 3.3201 | 3.296 | 3.2948 | 3.3169 | 3.319 | 3.3673 | 3.3699 | 3.3266 | 3.3222 | 3.2738 | 3.2711 | 3.3155 | 3.3192 | 3.3915 | 3.3956 | 3.3278 | 3.3224 | 3.2502 | 3.2462 | 3.3125 | 3.318 | 3.4145 | 3.4198 | 3.3313 | 3.3236 | 3.2272 | 3.2221 | 3.3101 | 3.3176 | 3.4381 | 3.4446 | 3.3343 | 3.3247 | 3.2046 | 3.1981 | 3.3083 | 3.3169
LFP_C_68_B_26_SOC_5-75_Part_1-1_ID_02HCB68111211Y87Y0011345.xlsx | LFP | 26 | 02HCB68111211Y87Y0011345 | 68 | 56.4734 | 0.8304912 | 0.07 | 55 | 0.5500191 | 3.3185 | 3.3429 | 3.3443 | 3.3225 | 3.3213 | 3.2976 | 3.2962 | 3.3183 | 3.3203 | 3.3682 | 3.3708 | 3.3271 | 3.3232 | 3.2755 | 3.2729 | 3.3166 | 3.3201 | 3.3919 | 3.3958 | 3.331 | 3.3245 | 3.2528 | 3.249 | 3.3145 | 3.3199 | 3.4154 | 3.4207 | 3.3343 | 3.3261 | 3.2307 | 3.2256 | 3.3129 | 3.3196 | 3.4389 | 3.4454 | 3.338 | 3.3271 | 3.2081 | 3.2016 | 3.3101 | 3.3189
LFP_C_68_B_26_SOC_5-75_Part_1-1_ID_02HCB68111211Y87Y0011345.xlsx | LFP | 26 | 02HCB68111211Y87Y0011345 | 68 | 56.4734 | 0.8304912 | 0.07 | 60 | 0.6000206 | 3.3375 | 3.3615 | 3.3629 | 3.3422 | 3.3394 | 3.3157 | 3.3145 | 3.3359 | 3.3378 | 3.385 | 3.3877 | 3.3447 | 3.3406 | 3.2932 | 3.2906 | 3.3333 | 3.3371 | 3.4079 | 3.4119 | 3.3478 | 3.3415 | 3.2704 | 3.2665 | 3.3304 | 3.3362 | 3.4307 | 3.4361 | 3.3506 | 3.3422 | 3.2476 | 3.2423 | 3.328 | 3.3355 | 3.4535 | 3.4602 | 3.3534 | 3.3431 | 3.2253 | 3.2188 | 3.3261 | 3.335
LFP_C_68_B_26_SOC_5-75_Part_1-1_ID_02HCB68111211Y87Y0011345.xlsx | LFP | 26 | 02HCB68111211Y87Y0011345 | 68 | 56.4734 | 0.8304912 | 0.07 | 65 | 0.6500235 | 3.3459 | 3.3696 | 3.371 | 3.3496 | 3.3482 | 3.3248 | 3.3236 | 3.345 | 3.3471 | 3.3938 | 3.3963 | 3.3533 | 3.3498 | 3.3031 | 3.3006 | 3.3434 | 3.3468 | 3.417 | 3.4205 | 3.3568 | 3.3512 | 3.2811 | 3.2774 | 3.3417 | 3.3464 | 3.44 | 3.4447 | 3.3594 | 3.3522 | 3.2588 | 3.2538 | 3.3394 | 3.3461 | 3.4628 | 3.4688 | 3.3626 | 3.3534 | 3.2369 | 3.2309 | 3.3111 | 3.345
LFP_C_68_B_26_SOC_5-75_Part_1-1_ID_02HCB68111211Y87Y0011345.xlsx | LFP | 26 | 02HCB68111211Y87Y0011345 | 68 | 56.4734 | 0.8304912 | 0.07 | 70 | 0.7000265 | 3.3471 | 3.3705 | 3.3717 | 3.3506 | 3.3492 | 3.3262 | 3.3252 | 3.3462 | 3.348 | 3.394 | 3.3965 | 3.3541 | 3.3508 | 3.3046 | 3.3024 | 3.3447 | 3.3478 | 3.417 | 3.4205 | 3.3568 | 3.3517 | 3.2827 | 3.2792 | 3.3426 | 3.3471 | 3.4393 | 3.4439 | 3.3598 | 3.3529 | 3.2607 | 3.2562 | 3.3399 | 3.3466 | 3.4616 | 3.4674 | 3.3626 | 3.3538 | 3.2388 | 3.233 | 3.3399 | 3.3466
LFP_C_68_B_26_SOC_5-75_Part_1-1_ID_02HCB68111211Y87Y0011345.xlsx | LFP | 26 | 02HCB68111211Y87Y0011345 | 68 | 56.4734 | 0.8304912 | 0.07 | 75 | 0.7500279 | 3.3448 | 3.3673 | 3.3685 | 3.3482 | 3.3468 | 3.3245 | 3.3236 | 3.344 | 3.3454 | 3.3901 | 3.3921 | 3.3512 | 3.3482 | 3.3036 | 3.3013 | 3.3424 | 3.3452 | 3.4121 | 3.4154 | 3.3543 | 3.3496 | 3.2827 | 3.2794 | 3.3408 | 3.345 | 3.434 | 3.4384 | 3.3568 | 3.3505 | 3.2614 | 3.2571 | 3.3389 | 3.3443 | 3.4556 | 3.4611 | 3.3594 | 3.3515 | 3.2404 | 3.2348 | 3.3369 | 3.3438
LFP_C_68_B_26_SOC_5.0000_Part_1-1_ID_02HCB68111211Y87Y0011345.xlsx | LFP | 26 | 02HCB68111211Y87Y0011345 | 68 | 56.0975 | 0.8249632 | 0.07 | 5 | 0.05 | 3.1892 | 3.2125 | 3.2139 | 3.193 | 3.1916 | 3.1689 | 3.1677 | 3.1886 | 3.1907 | 3.2362 | 3.2388 | 3.1968 | 3.193 | 3.1475 | 3.1448 | 3.1865 | 3.1907 | 3.2588 | 3.2627 | 3.1984 | 3.1932 | 3.125 | 3.1212 | 3.184 | 3.1896 | 3.2806 | 3.2855 | 3.1995 | 3.1932 | 3.1022 | 3.0971 | 3.1812 | 3.1886 | 3.3024 | 3.3085 | 3.2004 | 3.193 | 3.0796 | 3.0731 | 3.1775 | 3.1871
LFP_C_68_B_27_SOC_23.0952_Part_1-1_ID_02HCB68111211Y87Y0004694.xlsx | LFP | 27 | 02HCB68111211Y87Y0004694 | 68 | 56.9995 | 0.8382279 | 0.07 | 23.0952 | 0.2309706 | 3.2899 | 3.3148 | 3.316 | 3.2929 | 3.2915 | 3.2669 | 3.2657 | 3.2888 | 3.2906 | 3.3399 | 3.3422 | 3.296 | 3.2923 | 3.243 | 3.2407 | 3.2869 | 3.2904 | 3.3643 | 3.3677 | 3.2987 | 3.2931 | 3.2191 | 3.2158 | 3.2848 | 3.2901 | 3.3887 | 3.3931 | 3.3008 | 3.2936 | 3.1956 | 3.191 | 3.2827 | 3.2894 | 3.4124 | 3.4182 | 3.3013 | 3.2932 | 3.171 | 3.1656 | 3.2799 | 3.2885
LFP_C_68_B_27_SOC_5-75_Part_1-1_ID_02HCB68111211Y87Y0004694.xlsx | LFP | 27 | 02HCB68111211Y87Y0004694 | 68 | 57.315 | 0.8428676 | 0.07 | 5 | 0.04999853 | 3.1905 | 3.2169 | 3.2184 | 3.1944 | 3.1926 | 3.1666 | 3.165 | 3.1892 | 3.1913 | 3.2434 | 3.2462 | 3.1984 | 3.1939 | 3.1419 | 3.1391 | 3.187 | 3.1911 | 3.2692 | 3.2734 | 3.2014 | 3.1947 | 3.117 | 3.1126 | 3.1842 | 3.1907 | 3.2946 | 3.3002 | 3.204 | 3.1956 | 3.0922 | 3.0863 | 3.1819 | 3.1902 | 3.3197 | 3.3268 | 3.2067 | 3.1965 | 3.0676 | 3.0606 | 3.1802 | 3.19
LFP_C_68_B_27_SOC_5-75_Part_1-1_ID_02HCB68111211Y87Y0004694.xlsx | LFP | 27 | 02HCB68111211Y87Y0004694 | 68 | 57.315 | 0.8428676 | 0.07 | 10 | 0.09999559 | 3.2284 | 3.2562 | 3.2578 | 3.2321 | 3.2304 | 3.2032 | 3.2016 | 3.2272 | 3.2294 | 3.2844 | 3.2874 | 3.2362 | 3.2317 | 3.177 | 3.1742 | 3.2249 | 3.2293 | 3.3117 | 3.3159 | 3.2395 | 3.2327 | 3.1507 | 3.1465 | 3.2221 | 3.229 | 3.3385 | 3.3443 | 3.2425 | 3.2335 | 3.1248 | 3.1191 | 3.2204 | 3.2286 | 3.365 | 3.3721 | 3.2462 | 3.2344 | 3.0992 | 3.0922 | 3.2179 | 3.2284
LFP_C_68_B_27_SOC_5-75_Part_1-1_ID_02HCB68111211Y87Y0004694.xlsx | LFP | 27 | 02HCB68111211Y87Y0004694 | 68 | 57.315 | 0.8428676 | 0.07 | 15 | 0.1499926 | 3.2536 | 3.2818 | 3.2832 | 3.2576 | 3.2557 | 3.2281 | 3.2267 | 3.2525 | 3.2548 | 3.3101 | 3.3129 | 3.2614 | 3.2571 | 3.2019 | 3.1991 | 3.25 | 3.2546 | 3.3375 | 3.3419 | 3.2651 | 3.2578 | 3.1753 | 3.1711 | 3.2479 | 3.2541 | 3.3645 | 3.3701 | 3.2683 | 3.2588 | 3.1493 | 3.1435 | 3.2455 | 3.2538 | 3.3912 | 3.3982 | 3.2709 | 3.2595 | 3.1235 | 3.1164 | 3.2435 | 3.2535
LFP_C_68_B_27_SOC_5-75_Part_1-1_ID_02HCB68111211Y87Y0004694.xlsx | LFP | 27 | 02HCB68111211Y87Y0004694 | 68 | 57.315 | 0.8428676 | 0.07 | 20 | 0.1999912 | 3.2792 | 3.3074 | 3.309 | 3.2834 | 3.2822 | 3.2548 | 3.2534 | 3.279 | 3.2815 | 3.3364 | 3.3392 | 3.2888 | 3.2839 | 3.2291 | 3.2263 | 3.2774 | 3.2816 | 3.3638 | 3.368 | 3.2922 | 3.285 | 3.2032 | 3.1991 | 3.2771 | 3.2822 | 3.3917 | 3.3973 | 3.2957 | 3.2866 | 3.1779 | 3.1723 | 3.2732 | 3.2815 | 3.4179 | 3.4249 | 3.298 | 3.2871 | 3.1519 | 3.145 | 3.2704 | 3.2809
LFP_C_68_B_27_SOC_5-75_Part_1-1_ID_02HCB68111211Y87Y0004694.xlsx | LFP | 27 | 02HCB68111211Y87Y0004694 | 68 | 57.315 | 0.8428676 | 0.07 | 25 | 0.2499882 | 3.2997 | 3.3273 | 3.3289 | 3.3039 | 3.3025 | 3.2757 | 3.2743 | 3.2994 | 3.3018 | 3.3557 | 3.3585 | 3.3083 | 3.3041 | 3.2502 | 3.2476 | 3.2974 | 3.3018 | 3.3826 | 3.3866 | 3.3111 | 3.305 | 3.2246 | 3.2204 | 3.2948 | 3.3015 | 3.4089 | 3.4144 | 3.3141 | 3.3059 | 3.1991 | 3.1937 | 3.2932 | 3.3011 | 3.4353 | 3.4421 | 3.3176 | 3.3069 | 3.174 | 3.1671 | 3.2901 | 3.3008
LFP_C_68_B_27_SOC_5-75_Part_1-1_ID_02HCB68111211Y87Y0004694.xlsx | LFP | 27 | 02HCB68111211Y87Y0004694 | 68 | 57.315 | 0.8428676 | 0.07 | 30 | 0.2999868 | 3.3115 | 3.3387 | 3.3403 | 3.3152 | 3.3132 | 3.2864 | 3.285 | 3.3099 | 3.312 | 3.3657 | 3.3687 | 3.3185 | 3.3141 | 3.2604 | 3.2576 | 3.3074 | 3.3117 | 3.3922 | 3.3965 | 3.3215 | 3.315 | 3.2348 | 3.2306 | 3.3052 | 3.3111 | 3.4184 | 3.424 | 3.3243 | 3.3155 | 3.2088 | 3.2033 | 3.3025 | 3.3104 | 3.4442 | 3.4512 | 3.3271 | 3.3159 | 3.1833 | 3.1765 | 3.2997 | 3.3097
LFP_C_68_B_27_SOC_5-75_Part_1-1_ID_02HCB68111211Y87Y0004694.xlsx | LFP | 27 | 02HCB68111211Y87Y0004694 | 68 | 57.315 | 0.8428676 | 0.07 | 35 | 0.3499853 | 3.3169 | 3.345 | 3.3466 | 3.321 | 3.3192 | 3.2918 | 3.2902 | 3.3157 | 3.3183 | 3.3735 | 3.3764 | 3.3252 | 3.3206 | 3.2655 | 3.2625 | 3.3134 | 3.318 | 3.4007 | 3.4052 | 3.3283 | 3.3215 | 3.2392 | 3.2348 | 3.3108 | 3.3176 | 3.4277 | 3.4337 | 3.3317 | 3.3222 | 3.2128 | 3.2072 | 3.3085 | 3.3169 | 3.454 | 3.4614 | 3.3371 | 3.3231 | 3.1871 | 3.18 | 3.3057 | 3.3164
LFP_C_68_B_27_SOC_5-75_Part_1-1_ID_02HCB68111211Y87Y0004694.xlsx | LFP | 27 | 02HCB68111211Y87Y0004694 | 68 | 57.315 | 0.8428676 | 0.07 | 40 | 0.3999824 | 3.3169 | 3.3448 | 3.3464 | 3.3208 | 3.3187 | 3.2911 | 3.2895 | 3.3155 | 3.3175 | 3.3729 | 3.3759 | 3.3248 | 3.3199 | 3.2646 | 3.2616 | 3.3122 | 3.3169 | 3.4 | 3.4047 | 3.3278 | 3.3206 | 3.2378 | 3.2335 | 3.3097 | 3.3164 | 3.4268 | 3.4328 | 3.3306 | 3.3213 | 3.2115 | 3.2056 | 3.3069 | 3.3157 | 3.4532 | 3.4609 | 3.3355 | 3.3222 | 3.1858 | 3.1786 | 3.3046 | 3.3152
LFP_C_68_B_27_SOC_5-75_Part_1-1_ID_02HCB68111211Y87Y0004694.xlsx | LFP | 27 | 02HCB68111211Y87Y0004694 | 68 | 57.315 | 0.8428676 | 0.07 | 45 | 0.4499809 | 3.3153 | 3.3436 | 3.3452 | 3.3197 | 3.318 | 3.2904 | 3.2888 | 3.3143 | 3.3169 | 3.3722 | 3.3752 | 3.3243 | 3.3196 | 3.2644 | 3.2613 | 3.312 | 3.3164 | 3.3994 | 3.4042 | 3.3276 | 3.3204 | 3.2378 | 3.2334 | 3.3092 | 3.3159 | 3.4263 | 3.4324 | 3.331 | 3.3213 | 3.2118 | 3.2058 | 3.3069 | 3.3153 | 3.4528 | 3.4605 | 3.334 | 3.3222 | 3.186 | 3.1786 | 3.3046 | 3.3155
LFP_C_68_B_27_SOC_5-75_Part_1-1_ID_02HCB68111211Y87Y0004694.xlsx | LFP | 27 | 02HCB68111211Y87Y0004694 | 68 | 57.315 | 0.8428676 | 0.07 | 50 | 0.4999794 | 3.316 | 3.344 | 3.3459 | 3.321 | 3.319 | 3.2916 | 3.2901 | 3.3152 | 3.3178 | 3.3726 | 3.3759 | 3.325 | 3.3203 | 3.2655 | 3.2625 | 3.3129 | 3.3173 | 3.3996 | 3.4045 | 3.3289 | 3.3217 | 3.2397 | 3.2351 | 3.3104 | 3.3169 | 3.4265 | 3.4328 | 3.3322 | 3.3229 | 3.214 | 3.2079 | 3.3066 | 3.3164 | 3.453 | 3.4607 | 3.3361 | 3.3238 | 3.1884 | 3.1809 | 3.3055 | 3.3159
LFP_C_68_B_27_SOC_5-75_Part_1-1_ID_02HCB68111211Y87Y0004694.xlsx | LFP | 27 | 02HCB68111211Y87Y0004694 | 68 | 57.315 | 0.8428676 | 0.07 | 55 | 0.5499779 | 3.322 | 3.3498 | 3.3513 | 3.3268 | 3.3248 | 3.2978 | 3.2962 | 3.321 | 3.3234 | 3.3775 | 3.3808 | 3.331 | 3.3264 | 3.2723 | 3.2692 | 3.3187 | 3.3232 | 3.4045 | 3.4091 | 3.335 | 3.3276 | 3.2467 | 3.2421 | 3.315 | 3.322 | 3.4302 | 3.4365 | 3.3385 | 3.3282 | 3.2209 | 3.2146 | 3.3131 | 3.322 | 3.4565 | 3.4644 | 3.342 | 3.3296 | 3.1958 | 3.1882 | 3.3111 | 3.3215
LFP_C_68_B_27_SOC_5-75_Part_1-1_ID_02HCB68111211Y87Y0004694.xlsx | LFP | 27 | 02HCB68111211Y87Y0004694 | 68 | 57.315 | 0.8428676 | 0.07 | 60 | 0.5999765 | 3.3362 | 3.3635 | 3.365 | 3.3415 | 3.3399 | 3.3134 | 3.312 | 3.3364 | 3.3389 | 3.3921 | 3.3951 | 3.3471 | 3.342 | 3.289 | 3.286 | 3.3345 | 3.339 | 3.4186 | 3.423 | 3.3506 | 3.3434 | 3.2641 | 3.2597 | 3.332 | 3.3387 | 3.4447 | 3.4507 | 3.3538 | 3.3447 | 3.2393 | 3.2334 | 3.3297 | 3.3382 | 3.4704 | 3.4776 | 3.3577 | 3.3457 | 3.2146 | 3.2072 | 3.3269 | 3.3378
LFP_C_68_B_27_SOC_5-75_Part_1-1_ID_02HCB68111211Y87Y0004694.xlsx | LFP | 27 | 02HCB68111211Y87Y0004694 | 68 | 57.315 | 0.8428676 | 0.07 | 65 | 0.6499735 | 3.3443 | 3.371 | 3.3724 | 3.3487 | 3.3471 | 3.3208 | 3.3194 | 3.3438 | 3.3459 | 3.3984 | 3.4012 | 3.3531 | 3.3489 | 3.2964 | 3.2936 | 3.342 | 3.3461 | 3.4249 | 3.4291 | 3.3564 | 3.3501 | 3.2716 | 3.2674 | 3.3399 | 3.3455 | 3.4505 | 3.456 | 3.3594 | 3.351 | 3.2469 | 3.2414 | 3.3369 | 3.3447 | 3.4755 | 3.4825 | 3.3617 | 3.3517 | 3.2221 | 3.2151 | 3.3352 | 3.3443
LFP_C_68_B_27_SOC_5-75_Part_1-1_ID_02HCB68111211Y87Y0004694.xlsx | LFP | 27 | 02HCB68111211Y87Y0004694 | 68 | 57.315 | 0.8428676 | 0.07 | 70 | 0.6999721 | 3.345 | 3.3712 | 3.3726 | 3.3489 | 3.3475 | 3.3217 | 3.3203 | 3.344 | 3.3461 | 3.3979 | 3.4005 | 3.3529 | 3.3489 | 3.2973 | 3.2946 | 3.3417 | 3.3461 | 3.4235 | 3.4277 | 3.3564 | 3.3503 | 3.273 | 3.269 | 3.3399 | 3.3455 | 3.4488 | 3.4542 | 3.3601 | 3.3515 | 3.2488 | 3.2434 | 3.3382 | 3.3452 | 3.4739 | 3.4807 | 3.3629 | 3.3526 | 3.2249 | 3.2181 | 3.3355 | 3.3448
LFP_C_68_B_27_SOC_5-75_Part_1-1_ID_02HCB68111211Y87Y0004694.xlsx | LFP | 27 | 02HCB68111211Y87Y0004694 | 68 | 57.315 | 0.8428676 | 0.07 | 75 | 0.7499706 | 3.342 | 3.3673 | 3.3685 | 3.3459 | 3.3447 | 3.3199 | 3.3187 | 3.3417 | 3.3434 | 3.3931 | 3.3956 | 3.3498 | 3.3462 | 3.2967 | 3.2943 | 3.3403 | 3.3434 | 3.4179 | 3.4216 | 3.3529 | 3.3478 | 3.2736 | 3.2698 | 3.3383 | 3.3433 | 3.4423 | 3.4474 | 3.3557 | 3.3489 | 3.2502 | 3.2453 | 3.3366 | 3.3429 | 3.4665 | 3.4728 | 3.3587 | 3.3498 | 3.2269 | 3.2207 | 3.3345 | 3.3424
LFP_C_68_B_28_SOC_48.7083_Part_1-1_ID_02HCB68111211Y87Y0015653.xlsx | LFP | 28 | 02HCB68111211Y87Y0015653 | 68 | 52.9005 | 0.7779485 | 0.07 | 48.7083 | 0.4870809 | 3.3069 | 3.3301 | 3.3313 | 3.3104 | 3.3094 | 3.2867 | 3.2857 | 3.3067 | 3.3085 | 3.3538 | 3.3559 | 3.3141 | 3.3108 | 3.2655 | 3.2634 | 3.3053 | 3.3085 | 3.3763 | 3.3796 | 3.3168 | 3.3118 | 3.2437 | 3.2406 | 3.3038 | 3.3081 | 3.3989 | 3.403 | 3.3196 | 3.3129 | 3.2221 | 3.2179 | 3.302 | 3.308 | 3.4212 | 3.4265 | 3.3222 | 3.3138 | 3.2005 | 3.1953 | 3.2997 | 3.3074
LFP_C_68_B_28_SOC_5-70_Part_1-1_ID_02HCB68111211Y87Y0015653.xlsx | LFP | 28 | 02HCB68111211Y87Y0015653 | 68 | 53.5184 | 0.7870353 | 0.07 | 5 | 0.04999853 | 3.1949 | 3.2207 | 3.2221 | 3.1989 | 3.1974 | 3.1724 | 3.1711 | 3.1944 | 3.1967 | 3.2469 | 3.2496 | 3.2037 | 3.1993 | 3.1488 | 3.1463 | 3.1925 | 3.1967 | 3.2719 | 3.2759 | 3.2072 | 3.2002 | 3.1248 | 3.1208 | 3.19 | 3.1963 | 3.2969 | 3.3022 | 3.2098 | 3.2012 | 3.1006 | 3.0952 | 3.1884 | 3.1963 | 3.3218 | 3.3283 | 3.2123 | 3.2023 | 3.0769 | 3.0699 | 3.1856 | 3.1958
LFP_C_68_B_28_SOC_5-70_Part_1-1_ID_02HCB68111211Y87Y0015653.xlsx | LFP | 28 | 02HCB68111211Y87Y0015653 | 68 | 53.5184 | 0.7870353 | 0.07 | 10 | 0.09999706 | 3.2283 | 3.255 | 3.2565 | 3.2321 | 3.2302 | 3.2039 | 3.2026 | 3.2272 | 3.229 | 3.2816 | 3.2843 | 3.2353 | 3.2311 | 3.1786 | 3.176 | 3.2246 | 3.2286 | 3.3074 | 3.3115 | 3.2386 | 3.232 | 3.153 | 3.149 | 3.2225 | 3.2281 | 3.3333 | 3.3387 | 3.243 | 3.2327 | 3.1277 | 3.1222 | 3.2191 | 3.2275 | 3.3587 | 3.3654 | 3.2437 | 3.2332 | 3.1022 | 3.0952 | 3.2165 | 3.2269
LFP_C_68_B_28_SOC_5-70_Part_1-1_ID_02HCB68111211Y87Y0015653.xlsx | LFP | 28 | 02HCB68111211Y87Y0015653 | 68 | 53.5184 | 0.7870353 | 0.07 | 15 | 0.1499956 | 3.2553 | 3.2822 | 3.2836 | 3.2592 | 3.2576 | 3.2314 | 3.23 | 3.2544 | 3.2567 | 3.3094 | 3.312 | 3.2641 | 3.259 | 3.2063 | 3.2037 | 3.2525 | 3.2565 | 3.3355 | 3.3394 | 3.2667 | 3.2597 | 3.1809 | 3.1768 | 3.2496 | 3.2559 | 3.3612 | 3.3664 | 3.2688 | 3.2606 | 3.1556 | 3.1501 | 3.2479 | 3.2557 | 3.387 | 3.3935 | 3.2718 | 3.2613 | 3.1301 | 3.1235 | 3.2453 | 3.2553
LFP_C_68_B_28_SOC_5-70_Part_1-1_ID_02HCB68111211Y87Y0015653.xlsx | LFP | 28 | 02HCB68111211Y87Y0015653 | 68 | 53.5184 | 0.7870353 | 0.07 | 20 | 0.1999926 | 3.2841 | 3.3106 | 3.312 | 3.2876 | 3.2857 | 3.2595 | 3.2581 | 3.2825 | 3.2844 | 3.3369 | 3.3396 | 3.2911 | 3.2867 | 3.2341 | 3.2314 | 3.2804 | 3.2841 | 3.3629 | 3.3666 | 3.2934 | 3.2873 | 3.2086 | 3.2046 | 3.2776 | 3.2834 | 3.3882 | 3.3935 | 3.2964 | 3.288 | 3.1833 | 3.1779 | 3.2753 | 3.2829 | 3.4138 | 3.4203 | 3.2978 | 3.2881 | 3.1573 | 3.1507 | 3.2718 | 3.2818
LFP_C_68_B_28_SOC_5-70_Part_1-1_ID_02HCB68111211Y87Y0015653.xlsx | LFP | 28 | 02HCB68111211Y87Y0015653 | 68 | 53.5184 | 0.7870353 | 0.07 | 25 | 0.2499912 | 3.3013 | 3.3276 | 3.3289 | 3.305 | 3.3034 | 3.2778 | 3.2764 | 3.3002 | 3.3025 | 3.354 | 3.3564 | 3.3089 | 3.3048 | 3.2532 | 3.2507 | 3.2983 | 3.3022 | 3.3794 | 3.3831 | 3.3117 | 3.3057 | 3.2284 | 3.2248 | 3.2964 | 3.302 | 3.4047 | 3.4098 | 3.3143 | 3.3064 | 3.2037 | 3.1986 | 3.2943 | 3.3015 | 3.4302 | 3.4363 | 3.3187 | 3.3073 | 3.1791 | 3.1728 | 3.292 | 3.3011
LFP_C_68_B_28_SOC_5-70_Part_1-1_ID_02HCB68111211Y87Y0015653.xlsx | LFP | 28 | 02HCB68111211Y87Y0015653 | 68 | 53.5184 | 0.7870353 | 0.07 | 30 | 0.2999912 | 3.3097 | 3.3361 | 3.3373 | 3.3132 | 3.3117 | 3.2859 | 3.2846 | 3.3085 | 3.3106 | 3.3624 | 3.365 | 3.3166 | 3.3127 | 3.2609 | 3.2585 | 3.3066 | 3.3103 | 3.388 | 3.3917 | 3.3201 | 3.3138 | 3.236 | 3.2323 | 3.3043 | 3.3099 | 3.4133 | 3.4184 | 3.3234 | 3.3148 | 3.2113 | 3.2063 | 3.3027 | 3.3097 | 3.4389 | 3.4453 | 3.3245 | 3.3152 | 3.1861 | 3.1798 | 3.2985 | 3.3087
LFP_C_68_B_28_SOC_5-70_Part_1-1_ID_02HCB68111211Y87Y0015653.xlsx | LFP | 28 | 02HCB68111211Y87Y0015653 | 68 | 53.5184 | 0.7870353 | 0.07 | 35 | 0.3499897 | 3.3152 | 3.3422 | 3.3436 | 3.319 | 3.3173 | 3.2906 | 3.2892 | 3.3139 | 3.3162 | 3.3696 | 3.3722 | 3.3229 | 3.3187 | 3.2651 | 3.2623 | 3.312 | 3.3159 | 3.3961 | 3.4 | 3.3259 | 3.3196 | 3.2393 | 3.2353 | 3.3099 | 3.3155 | 3.4224 | 3.4277 | 3.3285 | 3.3203 | 3.2136 | 3.2084 | 3.3074 | 3.3152 | 3.4484 | 3.4549 | 3.331 | 3.321 | 3.1879 | 3.1814 | 3.3048 | 3.3145
LFP_C_68_B_28_SOC_5-70_Part_1-1_ID_02HCB68111211Y87Y0015653.xlsx | LFP | 28 | 02HCB68111211Y87Y0015653 | 68 | 53.5184 | 0.7870353 | 0.07 | 40 | 0.3999868 | 3.311 | 3.3385 | 3.3399 | 3.3153 | 3.3141 | 3.2874 | 3.286 | 3.3108 | 3.3131 | 3.3668 | 3.3694 | 3.3197 | 3.3159 | 3.2623 | 3.2595 | 3.3092 | 3.3131 | 3.3935 | 3.3975 | 3.3232 | 3.3171 | 3.2367 | 3.2325 | 3.3069 | 3.3129 | 3.42 | 3.4254 | 3.3271 | 3.3182 | 3.2111 | 3.2058 | 3.3052 | 3.3125 | 3.4463 | 3.453 | 3.3289 | 3.3189 | 3.1854 | 3.1786 | 3.3025 | 3.3118
LFP_C_68_B_28_SOC_5-70_Part_1-1_ID_02HCB68111211Y87Y0015653.xlsx | LFP | 28 | 02HCB68111211Y87Y0015653 | 68 | 53.5184 | 0.7870353 | 0.07 | 45 | 0.4499853 | 3.3108 | 3.3382 | 3.3396 | 3.3152 | 3.3138 | 3.2874 | 3.286 | 3.3104 | 3.3129 | 3.3664 | 3.3691 | 3.3199 | 3.3159 | 3.2625 | 3.2599 | 3.3092 | 3.3131 | 3.3931 | 3.397 | 3.3236 | 3.3173 | 3.2374 | 3.2334 | 3.3073 | 3.3129 | 3.4195 | 3.4249 | 3.3264 | 3.3185 | 3.2121 | 3.2067 | 3.305 | 3.3125 | 3.4456 | 3.4523 | 3.3299 | 3.3196 | 3.1868 | 3.18 | 3.3034 | 3.3122
LFP_C_68_B_28_SOC_5-70_Part_1-1_ID_02HCB68111211Y87Y0015653.xlsx | LFP | 28 | 02HCB68111211Y87Y0015653 | 68 | 53.5184 | 0.7870353 | 0.07 | 50 | 0.4999838 | 3.3138 | 3.3408 | 3.3422 | 3.3183 | 3.3169 | 3.2906 | 3.2892 | 3.3136 | 3.3157 | 3.3684 | 3.371 | 3.322 | 3.3183 | 3.2655 | 3.2629 | 3.3111 | 3.3152 | 3.394 | 3.3982 | 3.3259 | 3.3197 | 3.2407 | 3.2365 | 3.3094 | 3.315 | 3.4202 | 3.4256 | 3.3306 | 3.3208 | 3.2158 | 3.2104 | 3.3071 | 3.3145 | 3.4458 | 3.4526 | 3.3315 | 3.3213 | 3.1903 | 3.1835 | 3.3025 | 3.3134
LFP_C_68_B_28_SOC_5-70_Part_1-1_ID_02HCB68111211Y87Y0015653.xlsx | LFP | 28 | 02HCB68111211Y87Y0015653 | 68 | 53.5184 | 0.7870353 | 0.07 | 55 | 0.5499824 | 3.3203 | 3.3464 | 3.3478 | 3.3243 | 3.3224 | 3.2966 | 3.2953 | 3.3189 | 3.3208 | 3.3722 | 3.375 | 3.3276 | 3.3234 | 3.2719 | 3.2692 | 3.3164 | 3.3203 | 3.3975 | 3.4014 | 3.3311 | 3.3248 | 3.2474 | 3.2434 | 3.3146 | 3.3199 | 3.4228 | 3.4282 | 3.3341 | 3.3257 | 3.2228 | 3.2174 | 3.3117 | 3.319 | 3.4475 | 3.4542 | 3.3371 | 3.3266 | 3.1981 | 3.1913 | 3.3111 | 3.3194
LFP_C_68_B_28_SOC_5-70_Part_1-1_ID_02HCB68111211Y87Y0015653.xlsx | LFP | 28 | 02HCB68111211Y87Y0015653 | 68 | 53.5184 | 0.7870353 | 0.07 | 60 | 0.5999809 | 3.3389 | 3.3649 | 3.3663 | 3.3429 | 3.3413 | 3.3159 | 3.3146 | 3.3382 | 3.3401 | 3.391 | 3.3936 | 3.3469 | 3.3429 | 3.292 | 3.2892 | 3.3359 | 3.3396 | 3.4161 | 3.42 | 3.3496 | 3.344 | 3.2674 | 3.2634 | 3.3336 | 3.339 | 3.4409 | 3.4461 | 3.3527 | 3.3448 | 3.243 | 3.2376 | 3.3308 | 3.3382 | 3.4653 | 3.4718 | 3.3552 | 3.3452 | 3.2183 | 3.2115 | 3.3287 | 3.3375
LFP_C_68_B_28_SOC_5-70_Part_1-1_ID_02HCB68111211Y87Y0015653.xlsx | LFP | 28 | 02HCB68111211Y87Y0015653 | 68 | 53.5184 | 0.7870353 | 0.07 | 65 | 0.6499809 | 3.3454 | 3.371 | 3.3722 | 3.3492 | 3.3473 | 3.322 | 3.3208 | 3.3441 | 3.3457 | 3.3963 | 3.3989 | 3.3522 | 3.3485 | 3.2978 | 3.2953 | 3.342 | 3.3454 | 3.4212 | 3.4249 | 3.3552 | 3.3496 | 3.2736 | 3.2698 | 3.3399 | 3.3447 | 3.4458 | 3.4507 | 3.358 | 3.3503 | 3.2493 | 3.2441 | 3.3375 | 3.344 | 3.4704 | 3.4765 | 3.3605 | 3.3513 | 3.2251 | 3.2188 | 3.3357 | 3.3434
LFP_C_68_B_28_SOC_5-70_Part_1-1_ID_02HCB68111211Y87Y0015653.xlsx | LFP | 28 | 02HCB68111211Y87Y0015653 | 68 | 53.5184 | 0.7870353 | 0.07 | 70 | 0.6999779 | 3.341 | 3.3659 | 3.3671 | 3.3443 | 3.3429 | 3.3183 | 3.3173 | 3.3399 | 3.3417 | 3.391 | 3.3933 | 3.3478 | 3.3445 | 3.2952 | 3.2929 | 3.3382 | 3.3417 | 3.4156 | 3.4191 | 3.3517 | 3.3461 | 3.2719 | 3.2685 | 3.3366 | 3.3415 | 3.4402 | 3.4447 | 3.3547 | 3.3473 | 3.2486 | 3.2439 | 3.3355 | 3.3413 | 3.4644 | 3.4702 | 3.3578 | 3.3487 | 3.2258 | 3.2198 | 3.3331 | 3.3408
LFP_C_68_B_29_SOC_44.5527_Part_1-1_ID_02HCB68111211Y87Y0005043.xlsx | LFP | 29 | 02HCB68111211Y87Y0005043 | 68 | 55.909 | 0.8221912 | 0.07 | 44.5527 | 0.5010897 | 3.3115 | 3.3338 | 3.335 | 3.3145 | 3.3131 | 3.2909 | 3.2899 | 3.3103 | 3.3118 | 3.3561 | 3.3582 | 3.3162 | 3.3134 | 3.2692 | 3.2671 | 3.308 | 3.3111 | 3.3775 | 3.3807 | 3.3194 | 3.3143 | 3.2479 | 3.2448 | 3.3062 | 3.3108 | 3.3993 | 3.4035 | 3.3222 | 3.3152 | 3.2269 | 3.2227 | 3.3041 | 3.3103 | 3.4209 | 3.4263 | 3.325 | 3.316 | 3.2056 | 3.2005 | 3.305 | 3.3113
LFP_C_68_B_29_SOC_5-75_Part_1-1_ID_02HCB68111211Y87Y0005043.xlsx | LFP | 29 | 02HCB68111211Y87Y0005043 | 68 | 56.2962 | 0.8278853 | 0.07 | 5 | 0.05 | 3.1891 | 3.214 | 3.2153 | 3.1928 | 3.191 | 3.1666 | 3.1654 | 3.1881 | 3.19 | 3.239 | 3.2416 | 3.196 | 3.1923 | 3.1433 | 3.1408 | 3.186 | 3.1898 | 3.2634 | 3.2671 | 3.1989 | 3.1932 | 3.1198 | 3.1159 | 3.1835 | 3.1892 | 3.2874 | 3.2923 | 3.2016 | 3.194 | 3.0964 | 3.0913 | 3.1812 | 3.1888 | 3.3113 | 3.3176 | 3.2044 | 3.1949 | 3.0731 | 3.0666 | 3.1791 | 3.1884
LFP_C_68_B_29_SOC_5-75_Part_1-1_ID_02HCB68111211Y87Y0005043.xlsx | LFP | 29 | 02HCB68111211Y87Y0005043 | 68 | 56.2962 | 0.8278853 | 0.07 | 10 | 0.1000015 | 3.2277 | 3.2538 | 3.2553 | 3.2313 | 3.2294 | 3.2037 | 3.2025 | 3.2265 | 3.2286 | 3.2802 | 3.2829 | 3.2346 | 3.2307 | 3.1791 | 3.1765 | 3.2244 | 3.2283 | 3.3059 | 3.3097 | 3.2374 | 3.2314 | 3.1542 | 3.1503 | 3.2221 | 3.2279 | 3.3311 | 3.3364 | 3.2397 | 3.2321 | 3.1294 | 3.1243 | 3.2198 | 3.2275 | 3.3563 | 3.3626 | 3.2423 | 3.2327 | 3.1046 | 3.0982 | 3.2174 | 3.2269
LFP_C_68_B_29_SOC_5-75_Part_1-1_ID_02HCB68111211Y87Y0005043.xlsx | LFP | 29 | 02HCB68111211Y87Y0005043 | 68 | 56.2962 | 0.8278853 | 0.07 | 15 | 0.1500029 | 3.2517 | 3.2781 | 3.2795 | 3.2555 | 3.2536 | 3.2277 | 3.2265 | 3.2504 | 3.2527 | 3.3048 | 3.3073 | 3.259 | 3.255 | 3.203 | 3.2004 | 3.2486 | 3.2527 | 3.3306 | 3.3345 | 3.2616 | 3.2557 | 3.1781 | 3.1742 | 3.2464 | 3.2521 | 3.3559 | 3.361 | 3.2646 | 3.2565 | 3.153 | 3.148 | 3.2441 | 3.2517 | 3.3812 | 3.3877 | 3.2646 | 3.2557 | 3.1273 | 3.1208 | 3.2407 | 3.2506
LFP_C_68_B_29_SOC_5-75_Part_1-1_ID_02HCB68111211Y87Y0005043.xlsx | LFP | 29 | 02HCB68111211Y87Y0005043 | 68 | 56.2962 | 0.8278853 | 0.07 | 20 | 0.2000044 | 3.2799 | 3.3062 | 3.3076 | 3.2836 | 3.282 | 3.2562 | 3.255 | 3.279 | 3.2811 | 3.3329 | 3.3355 | 3.2876 | 3.2832 | 3.2314 | 3.2288 | 3.2771 | 3.2809 | 3.3585 | 3.3624 | 3.2908 | 3.2841 | 3.2065 | 3.2028 | 3.275 | 3.2804 | 3.3838 | 3.3889 | 3.2925 | 3.2848 | 3.1819 | 3.1768 | 3.2723 | 3.2801 | 3.4091 | 3.4154 | 3.2953 | 3.2855 | 3.1572 | 3.1509 | 3.2702 | 3.2795
LFP_C_68_B_29_SOC_5-75_Part_1-1_ID_02HCB68111211Y87Y0005043.xlsx | LFP | 29 | 02HCB68111211Y87Y0005043 | 68 | 56.2962 | 0.8278853 | 0.07 | 25 | 0.2500059 | 3.3002 | 3.3259 | 3.3273 | 3.3039 | 3.3022 | 3.2769 | 3.2757 | 3.2994 | 3.3013 | 3.3519 | 3.3543 | 3.3071 | 3.3034 | 3.2527 | 3.2502 | 3.2974 | 3.3011 | 3.377 | 3.3808 | 3.3099 | 3.3043 | 3.2284 | 3.2248 | 3.2953 | 3.3006 | 3.4019 | 3.4068 | 3.3127 | 3.305 | 3.2042 | 3.1993 | 3.2934 | 3.3004 | 3.4267 | 3.4328 | 3.3164 | 3.3062 | 3.1805 | 3.1744 | 3.2913 | 3.3001
LFP_C_68_B_29_SOC_5-75_Part_1-1_ID_02HCB68111211Y87Y0005043.xlsx | LFP | 29 | 02HCB68111211Y87Y0005043 | 68 | 56.2962 | 0.8278853 | 0.07 | 30 | 0.3000074 | 3.308 | 3.3341 | 3.3355 | 3.3118 | 3.3106 | 3.2852 | 3.2839 | 3.3074 | 3.3099 | 3.3608 | 3.3633 | 3.316 | 3.3122 | 3.2613 | 3.2588 | 3.3062 | 3.3099 | 3.3863 | 3.3901 | 3.319 | 3.3132 | 3.2369 | 3.2332 | 3.3041 | 3.3096 | 3.4114 | 3.4163 | 3.3224 | 3.3141 | 3.2126 | 3.2077 | 3.3027 | 3.3094 | 3.4363 | 3.4426 | 3.325 | 3.315 | 3.1886 | 3.1824 | 3.2994 | 3.3087
LFP_C_68_B_29_SOC_5-75_Part_1-1_ID_02HCB68111211Y87Y0005043.xlsx | LFP | 29 | 02HCB68111211Y87Y0005043 | 68 | 56.2962 | 0.8278853 | 0.07 | 35 | 0.3500103 | 3.3145 | 3.3417 | 3.3431 | 3.3187 | 3.3173 | 3.2908 | 3.2895 | 3.3141 | 3.3164 | 3.3696 | 3.3722 | 3.3234 | 3.319 | 3.266 | 3.2634 | 3.3117 | 3.3164 | 3.3959 | 3.4 | 3.3264 | 3.3201 | 3.2407 | 3.2367 | 3.3101 | 3.3162 | 3.4219 | 3.4272 | 3.3294 | 3.321 | 3.2155 | 3.2105 | 3.308 | 3.3159 | 3.4479 | 3.4544 | 3.3322 | 3.3217 | 3.1905 | 3.184 | 3.3062 | 3.3157
LFP_C_68_B_29_SOC_5-75_Part_1-1_ID_02HCB68111211Y87Y0005043.xlsx | LFP | 29 | 02HCB68111211Y87Y0005043 | 68 | 56.2962 | 0.8278853 | 0.07 | 40 | 0.4000118 | 3.3162 | 3.3429 | 3.3445 | 3.3199 | 3.318 | 3.2915 | 3.2901 | 3.3145 | 3.3166 | 3.3696 | 3.3724 | 3.3231 | 3.3189 | 3.2658 | 3.263 | 3.3122 | 3.3159 | 3.3954 | 3.3996 | 3.3266 | 3.3197 | 3.2402 | 3.236 | 3.309 | 3.3155 | 3.4214 | 3.427 | 3.3294 | 3.3206 | 3.2149 | 3.2094 | 3.3069 | 3.3148 | 3.4468 | 3.4537 | 3.3322 | 3.3213 | 3.19 | 3.1833 | 3.3029 | 3.3143
LFP_C_68_B_29_SOC_5-75_Part_1-1_ID_02HCB68111211Y87Y0005043.xlsx | LFP | 29 | 02HCB68111211Y87Y0005043 | 68 | 56.2962 | 0.8278853 | 0.07 | 45 | 0.4500132 | 3.3143 | 3.341 | 3.3426 | 3.3185 | 3.3166 | 3.2904 | 3.289 | 3.3134 | 3.3155 | 3.3682 | 3.371 | 3.3227 | 3.3183 | 3.2655 | 3.2627 | 3.3117 | 3.3155 | 3.3945 | 3.3987 | 3.3257 | 3.3192 | 3.2404 | 3.2362 | 3.309 | 3.3148 | 3.4202 | 3.4258 | 3.3292 | 3.3204 | 3.2155 | 3.2102 | 3.3066 | 3.3145 | 3.4456 | 3.4526 | 3.3326 | 3.3213 | 3.1907 | 3.1839 | 3.3034 | 3.3138
LFP_C_68_B_29_SOC_5-75_Part_1-1_ID_02HCB68111211Y87Y0005043.xlsx | LFP | 29 | 02HCB68111211Y87Y0005043 | 68 | 56.2962 | 0.8278853 | 0.07 | 50 | 0.5000147 | 3.3171 | 3.3434 | 3.3448 | 3.321 | 3.319 | 3.2931 | 3.2916 | 3.3153 | 3.3176 | 3.3696 | 3.3724 | 3.3248 | 3.3201 | 3.2683 | 3.2655 | 3.3134 | 3.3173 | 3.3952 | 3.3993 | 3.328 | 3.3213 | 3.2434 | 3.2393 | 3.3106 | 3.3166 | 3.4203 | 3.426 | 3.331 | 3.3222 | 3.2186 | 3.2132 | 3.3087 | 3.3162 | 3.4456 | 3.4525 | 3.3338 | 3.3229 | 3.194 | 3.1871 | 3.3062 | 3.3157
LFP_C_68_B_29_SOC_5-75_Part_1-1_ID_02HCB68111211Y87Y0005043.xlsx | LFP | 29 | 02HCB68111211Y87Y0005043 | 68 | 56.2962 | 0.8278853 | 0.07 | 55 | 0.5500162 | 3.3159 | 3.342 | 3.3434 | 3.3201 | 3.3192 | 3.2939 | 3.2925 | 3.3159 | 3.3183 | 3.3691 | 3.3719 | 3.3255 | 3.3215 | 3.2706 | 3.2679 | 3.3148 | 3.3187 | 3.3949 | 3.3991 | 3.3292 | 3.3229 | 3.2469 | 3.2428 | 3.3129 | 3.3185 | 3.42 | 3.4256 | 3.3334 | 3.3243 | 3.223 | 3.2176 | 3.311 | 3.3183 | 3.4449 | 3.4518 | 3.3361 | 3.3262 | 3.1998 | 3.1932 | 3.3094 | 3.3183
LFP_C_68_B_29_SOC_5-75_Part_1-1_ID_02HCB68111211Y87Y0005043.xlsx | LFP | 29 | 02HCB68111211Y87Y0005043 | 68 | 56.2962 | 0.8278853 | 0.07 | 60 | 0.6000176 | 3.3368 | 3.3624 | 3.3638 | 3.341 | 3.3394 | 3.3143 | 3.3131 | 3.3361 | 3.3382 | 3.3886 | 3.3912 | 3.3452 | 3.3412 | 3.2908 | 3.2881 | 3.3341 | 3.338 | 3.4133 | 3.4175 | 3.3489 | 3.3426 | 3.2672 | 3.263 | 3.332 | 3.3376 | 3.4381 | 3.4435 | 3.3517 | 3.3436 | 3.2434 | 3.2378 | 3.3292 | 3.3371 | 3.4623 | 3.469 | 3.355 | 3.3443 | 3.2195 | 3.2128 | 3.3269 | 3.3364
LFP_C_68_B_29_SOC_5-75_Part_1-1_ID_02HCB68111211Y87Y0005043.xlsx | LFP | 29 | 02HCB68111211Y87Y0005043 | 68 | 56.2962 | 0.8278853 | 0.07 | 65 | 0.6500206 | 3.344 | 3.3694 | 3.3706 | 3.3478 | 3.3464 | 3.3217 | 3.3203 | 3.3434 | 3.3454 | 3.3952 | 3.3977 | 3.3515 | 3.348 | 3.2983 | 3.2957 | 3.3417 | 3.3452 | 3.42 | 3.4237 | 3.3554 | 3.3492 | 3.2746 | 3.2709 | 3.3397 | 3.345 | 3.4447 | 3.4495 | 3.3582 | 3.3501 | 3.2509 | 3.2458 | 3.3378 | 3.3445 | 3.4688 | 3.4751 | 3.3589 | 3.3503 | 3.2265 | 3.2204 | 3.3347 | 3.3433
LFP_C_68_B_29_SOC_5-75_Part_1-1_ID_02HCB68111211Y87Y0005043.xlsx | LFP | 29 | 02HCB68111211Y87Y0005043 | 68 | 56.2962 | 0.8278853 | 0.07 | 70 | 0.7000206 | 3.3468 | 3.3712 | 3.3724 | 3.3501 | 3.3484 | 3.3243 | 3.3231 | 3.3454 | 3.3469 | 3.3954 | 3.3977 | 3.3529 | 3.3494 | 3.3011 | 3.2987 | 3.3433 | 3.3464 | 3.4191 | 3.4228 | 3.3543 | 3.3496 | 3.2772 | 3.2736 | 3.3408 | 3.3454 | 3.4421 | 3.4468 | 3.3575 | 3.3506 | 3.2541 | 3.2495 | 3.3387 | 3.345 | 3.4658 | 3.4718 | 3.3622 | 3.3529 | 3.2325 | 3.2265 | 3.3376 | 3.3452
LFP_C_68_B_29_SOC_5-75_Part_1-1_ID_02HCB68111211Y87Y0005043.xlsx | LFP | 29 | 02HCB68111211Y87Y0005043 | 68 | 56.2962 | 0.8278853 | 0.07 | 75 | 0.7500221 | 3.341 | 3.3649 | 3.3661 | 3.3445 | 3.3434 | 3.3201 | 3.319 | 3.3408 | 3.3424 | 3.3891 | 3.3914 | 3.3482 | 3.345 | 3.2983 | 3.296 | 3.3394 | 3.3422 | 3.4126 | 3.4158 | 3.3513 | 3.3462 | 3.2759 | 3.2727 | 3.3371 | 3.342 | 3.4356 | 3.4398 | 3.3533 | 3.3473 | 3.2538 | 3.2495 | 3.3361 | 3.3415 | 3.4584 | 3.4639 | 3.3559 | 3.3482 | 3.2317 | 3.2263 | 3.3345 | 3.3413
LFP_C_68_B_2_SOC_5-75_Part_1-1_ID_02HCB68111211Y88D0000212.xlsx | LFP | 2 | 02HCB68111211Y88D0000212 | 68 | 58.3834 | 0.8585794 | 0.07 | 5 | 0.05 | 3.1937 | 3.2184 | 3.2197 | 3.1979 | 3.196 | 3.1719 | 3.1705 | 3.1926 | 3.1947 | 3.2432 | 3.246 | 3.2018 | 3.1972 | 3.1488 | 3.1461 | 3.1903 | 3.1946 | 3.2671 | 3.2711 | 3.2042 | 3.1981 | 3.1257 | 3.1217 | 3.1884 | 3.1942 | 3.2909 | 3.2964 | 3.2073 | 3.1993 | 3.1029 | 3.0975 | 3.1854 | 3.1937 | 3.3143 | 3.321 | 3.2111 | 3.2002 | 3.0801 | 3.0732 | 3.1823 | 3.1932
LFP_C_68_B_2_SOC_5-75_Part_1-1_ID_02HCB68111211Y88D0000212.xlsx | LFP | 2 | 02HCB68111211Y88D0000212 | 68 | 58.3834 | 0.8585794 | 0.07 | 10 | 0.1000015 | 3.2298 | 3.2555 | 3.2569 | 3.2336 | 3.2317 | 3.2067 | 3.2052 | 3.229 | 3.2309 | 3.2815 | 3.2841 | 3.2376 | 3.2332 | 3.1826 | 3.18 | 3.2263 | 3.2306 | 3.3062 | 3.3104 | 3.2407 | 3.2341 | 3.1586 | 3.1545 | 3.2244 | 3.2304 | 3.3311 | 3.3366 | 3.2435 | 3.2348 | 3.1345 | 3.1291 | 3.2237 | 3.2309 | 3.3566 | 3.3633 | 3.2476 | 3.2362 | 3.1112 | 3.1044 | 3.2191 | 3.2294
LFP_C_68_B_2_SOC_5-75_Part_1-1_ID_02HCB68111211Y88D0000212.xlsx | LFP | 2 | 02HCB68111211Y88D0000212 | 68 | 58.3834 | 0.8585794 | 0.07 | 15 | 0.1500029 | 3.2525 | 3.2783 | 3.2797 | 3.2567 | 3.2551 | 3.23 | 3.2286 | 3.2519 | 3.2541 | 3.3046 | 3.3074 | 3.2607 | 3.2567 | 3.2063 | 3.2037 | 3.2496 | 3.2541 | 3.3296 | 3.3338 | 3.2641 | 3.2576 | 3.1823 | 3.1782 | 3.2476 | 3.2538 | 3.3545 | 3.3598 | 3.2671 | 3.2585 | 3.1584 | 3.153 | 3.2451 | 3.2534 | 3.3789 | 3.3856 | 3.2695 | 3.2592 | 3.1347 | 3.128 | 3.2456 | 3.2544
LFP_C_68_B_2_SOC_5-75_Part_1-1_ID_02HCB68111211Y88D0000212.xlsx | LFP | 2 | 02HCB68111211Y88D0000212 | 68 | 58.3834 | 0.8585794 | 0.07 | 20 | 0.2000044 | 3.2827 | 3.3085 | 3.3101 | 3.2859 | 3.2843 | 3.2588 | 3.2574 | 3.2811 | 3.2834 | 3.3348 | 3.3375 | 3.2899 | 3.286 | 3.2348 | 3.2321 | 3.2792 | 3.2834 | 3.3601 | 3.3643 | 3.2934 | 3.2867 | 3.2102 | 3.2061 | 3.2767 | 3.2829 | 3.385 | 3.3905 | 3.296 | 3.2874 | 3.1858 | 3.1803 | 3.2738 | 3.2822 | 3.4096 | 3.4165 | 3.2992 | 3.2881 | 3.1616 | 3.1549 | 3.2718 | 3.2818
LFP_C_68_B_2_SOC_5-75_Part_1-1_ID_02HCB68111211Y88D0000212.xlsx | LFP | 2 | 02HCB68111211Y88D0000212 | 68 | 58.3834 | 0.8585794 | 0.07 | 25 | 0.2500044 | 3.3011 | 3.3271 | 3.3285 | 3.3055 | 3.3039 | 3.2788 | 3.2776 | 3.301 | 3.3032 | 3.3536 | 3.3564 | 3.3094 | 3.3055 | 3.2551 | 3.2523 | 3.2985 | 3.3029 | 3.3785 | 3.3826 | 3.3132 | 3.3066 | 3.2311 | 3.2272 | 3.2967 | 3.3027 | 3.4033 | 3.4087 | 3.3162 | 3.3076 | 3.2073 | 3.2021 | 3.2939 | 3.3024 | 3.4279 | 3.4347 | 3.3203 | 3.3083 | 3.1835 | 3.177 | 3.2918 | 3.3015
LFP_C_68_B_2_SOC_5-75_Part_1-1_ID_02HCB68111211Y88D0000212.xlsx | LFP | 2 | 02HCB68111211Y88D0000212 | 68 | 58.3834 | 0.8585794 | 0.07 | 30 | 0.3000059 | 3.3106 | 3.3361 | 3.3375 | 3.3146 | 3.3127 | 3.2876 | 3.2862 | 3.3092 | 3.3117 | 3.362 | 3.3647 | 3.3171 | 3.3134 | 3.2632 | 3.2604 | 3.3071 | 3.3111 | 3.3866 | 3.3907 | 3.321 | 3.3146 | 3.2393 | 3.2353 | 3.3048 | 3.3106 | 3.4114 | 3.4168 | 3.3241 | 3.3157 | 3.2155 | 3.2102 | 3.301 | 3.3104 | 3.436 | 3.4426 | 3.3271 | 3.3164 | 3.1918 | 3.1851 | 3.3002 | 3.3099
LFP_C_68_B_2_SOC_5-75_Part_1-1_ID_02HCB68111211Y88D0000212.xlsx | LFP | 2 | 02HCB68111211Y88D0000212 | 68 | 58.3834 | 0.8585794 | 0.07 | 35 | 0.3500059 | 3.3171 | 3.3431 | 3.3445 | 3.3215 | 3.3194 | 3.2938 | 3.2923 | 3.3157 | 3.318 | 3.3692 | 3.3721 | 3.3248 | 3.3204 | 3.2693 | 3.2665 | 3.3134 | 3.3178 | 3.3943 | 3.3986 | 3.328 | 3.3213 | 3.2449 | 3.2409 | 3.311 | 3.3173 | 3.4193 | 3.4249 | 3.3315 | 3.3222 | 3.2207 | 3.2153 | 3.3085 | 3.3169 | 3.444 | 3.4511 | 3.3341 | 3.3231 | 3.1967 | 3.19 | 3.3066 | 3.3164
LFP_C_68_B_2_SOC_5-75_Part_1-1_ID_02HCB68111211Y88D0000212.xlsx | LFP | 2 | 02HCB68111211Y88D0000212 | 68 | 58.3834 | 0.8585794 | 0.07 | 40 | 0.4000059 | 3.315 | 3.3417 | 3.3431 | 3.3194 | 3.3178 | 3.2918 | 3.2902 | 3.3141 | 3.3166 | 3.3689 | 3.3717 | 3.3241 | 3.3194 | 3.2672 | 3.2644 | 3.3118 | 3.3164 | 3.3947 | 3.3991 | 3.3276 | 3.3206 | 3.2425 | 3.2383 | 3.3094 | 3.316 | 3.42 | 3.4261 | 3.3308 | 3.3215 | 3.2179 | 3.2121 | 3.3066 | 3.3152 | 3.4451 | 3.4523 | 3.3345 | 3.3224 | 3.1937 | 3.1865 | 3.3048 | 3.3148
LFP_C_68_B_2_SOC_5-75_Part_1-1_ID_02HCB68111211Y88D0000212.xlsx | LFP | 2 | 02HCB68111211Y88D0000212 | 68 | 58.3834 | 0.8585794 | 0.07 | 45 | 0.4500059 | 3.3162 | 3.3427 | 3.3443 | 3.3203 | 3.3185 | 3.2922 | 3.2908 | 3.3148 | 3.3171 | 3.3696 | 3.3726 | 3.3243 | 3.3197 | 3.2674 | 3.2644 | 3.3122 | 3.3166 | 3.3952 | 3.3998 | 3.328 | 3.3208 | 3.2425 | 3.2381 | 3.3092 | 3.316 | 3.4207 | 3.4268 | 3.3306 | 3.3215 | 3.2176 | 3.2115 | 3.3062 | 3.3153 | 3.4458 | 3.4532 | 3.3347 | 3.3229 | 3.1932 | 3.1861 | 3.3031 | 3.3138
LFP_C_68_B_2_SOC_5-75_Part_1-1_ID_02HCB68111211Y88D0000212.xlsx | LFP | 2 | 02HCB68111211Y88D0000212 | 68 | 58.3834 | 0.8585794 | 0.07 | 50 | 0.5000074 | 3.3152 | 3.3419 | 3.3434 | 3.3201 | 3.3185 | 3.2927 | 3.2913 | 3.315 | 3.3175 | 3.3694 | 3.3724 | 3.3252 | 3.3206 | 3.2688 | 3.2657 | 3.3132 | 3.3173 | 3.3952 | 3.3998 | 3.329 | 3.322 | 3.2444 | 3.2399 | 3.3106 | 3.3169 | 3.4205 | 3.4265 | 3.3324 | 3.3229 | 3.2198 | 3.214 | 3.3071 | 3.3162 | 3.4453 | 3.4528 | 3.3375 | 3.3243 | 3.196 | 3.1888 | 3.3057 | 3.3159
LFP_C_68_B_2_SOC_5-75_Part_1-1_ID_02HCB68111211Y88D0000212.xlsx | LFP | 2 | 02HCB68111211Y88D0000212 | 68 | 58.3834 | 0.8585794 | 0.07 | 55 | 0.5500074 | 3.3238 | 3.3496 | 3.3513 | 3.3283 | 3.3264 | 3.3011 | 3.2997 | 3.3229 | 3.325 | 3.3756 | 3.3787 | 3.3329 | 3.3282 | 3.2774 | 3.2743 | 3.3203 | 3.3247 | 3.4005 | 3.4052 | 3.3366 | 3.3294 | 3.2535 | 3.2492 | 3.3178 | 3.3239 | 3.4251 | 3.4312 | 3.3394 | 3.3301 | 3.2293 | 3.2235 | 3.3146 | 3.3232 | 3.4493 | 3.4567 | 3.3424 | 3.3308 | 3.2054 | 3.1982 | 3.3125 | 3.3217
LFP_C_68_B_2_SOC_5-75_Part_1-1_ID_02HCB68111211Y88D0000212.xlsx | LFP | 2 | 02HCB68111211Y88D0000212 | 68 | 58.3834 | 0.8585794 | 0.07 | 60 | 0.6000074 | 3.3406 | 3.3661 | 3.3675 | 3.3447 | 3.3431 | 3.318 | 3.3166 | 3.3394 | 3.3417 | 3.3917 | 3.3947 | 3.3494 | 3.3448 | 3.2946 | 3.2918 | 3.3371 | 3.3415 | 3.4165 | 3.421 | 3.3529 | 3.3461 | 3.2711 | 3.2667 | 3.3348 | 3.3412 | 3.4412 | 3.447 | 3.3561 | 3.3471 | 3.2474 | 3.2416 | 3.3343 | 3.3413 | 3.466 | 3.473 | 3.3622 | 3.3489 | 3.2248 | 3.2176 | 3.3299 | 3.3403
LFP_C_68_B_2_SOC_5-75_Part_1-1_ID_02HCB68111211Y88D0000212.xlsx | LFP | 2 | 02HCB68111211Y88D0000212 | 68 | 58.3834 | 0.8585794 | 0.07 | 65 | 0.6500074 | 3.3452 | 3.3705 | 3.3719 | 3.3494 | 3.3478 | 3.3231 | 3.3217 | 3.3443 | 3.3466 | 3.3963 | 3.3991 | 3.354 | 3.3496 | 3.2999 | 3.2971 | 3.3427 | 3.3464 | 3.421 | 3.4252 | 3.3575 | 3.351 | 3.2765 | 3.2723 | 3.3401 | 3.3461 | 3.4453 | 3.4509 | 3.3603 | 3.352 | 3.2532 | 3.2476 | 3.3378 | 3.3454 | 3.4693 | 3.4763 | 3.3636 | 3.3529 | 3.2298 | 3.223 | 3.3359 | 3.3447
LFP_C_68_B_2_SOC_5-75_Part_1-1_ID_02HCB68111211Y88D0000212.xlsx | LFP | 2 | 02HCB68111211Y88D0000212 | 68 | 58.3834 | 0.8585794 | 0.07 | 70 | 0.7000059 | 3.3448 | 3.3696 | 3.371 | 3.3489 | 3.3475 | 3.3232 | 3.322 | 3.3441 | 3.3462 | 3.3949 | 3.3975 | 3.3531 | 3.3492 | 3.3006 | 3.298 | 3.3422 | 3.3461 | 3.4191 | 3.423 | 3.3564 | 3.3506 | 3.2778 | 3.2738 | 3.3387 | 3.345 | 3.4423 | 3.4475 | 3.3594 | 3.3513 | 3.2546 | 3.2493 | 3.338 | 3.3452 | 3.4662 | 3.4728 | 3.362 | 3.3527 | 3.2323 | 3.2258 | 3.3352 | 3.3447
LFP_C_68_B_2_SOC_5-75_Part_1-1_ID_02HCB68111211Y88D0000212.xlsx | LFP | 2 | 02HCB68111211Y88D0000212 | 68 | 58.3834 | 0.8585794 | 0.07 | 75 | 0.7500074 | 3.3431 | 3.367 | 3.3682 | 3.3466 | 3.3452 | 3.322 | 3.3208 | 3.3422 | 3.344 | 3.3907 | 3.3933 | 3.3503 | 3.3469 | 3.3001 | 3.2976 | 3.3405 | 3.3438 | 3.414 | 3.4177 | 3.3531 | 3.348 | 3.2781 | 3.2744 | 3.338 | 3.3431 | 3.4367 | 3.4416 | 3.3566 | 3.3492 | 3.2559 | 3.2511 | 3.3352 | 3.3429 | 3.4595 | 3.4656 | 3.3594 | 3.3503 | 3.2342 | 3.2281 | 3.3345 | 3.3424
LFP_C_68_B_2_SOC_8.3761_Part_1-1_ID_02HCB68111211Y88D0000212.xlsx | LFP | 2 | 02HCB68111211Y88D0000212 | 68 | 58.0661 | 0.8539132 | 0.07 | 8.3761 | 0.08377647 | 3.2241 | 3.2479 | 3.2493 | 3.227 | 3.2258 | 3.2023 | 3.2011 | 3.2228 | 3.2249 | 3.2718 | 3.2743 | 3.2307 | 3.2269 | 3.18 | 3.1775 | 3.2209 | 3.2246 | 3.2953 | 3.2988 | 3.2323 | 3.2269 | 3.1566 | 3.153 | 3.2195 | 3.2246 | 3.3185 | 3.3234 | 3.2365 | 3.2286 | 3.1349 | 3.1301 | 3.2163 | 3.2239 | 3.3413 | 3.3473 | 3.2388 | 3.2293 | 3.1124 | 3.1064 | 3.2142 | 3.2235
LFP_C_68_B_30_SOC_32.5404_Part_1-1_ID_02HCB68111211Y86L0000199.xlsx | LFP | 30 | 02HCB68111211Y86L0000199 | 68 | 48.0119 | 0.7060574 | 0.07 | 32.5404 | 0.3254176 | 3.3066 | 3.3294 | 3.3306 | 3.3097 | 3.3081 | 3.2857 | 3.2846 | 3.3059 | 3.3073 | 3.3522 | 3.3545 | 3.3127 | 3.309 | 3.2639 | 3.2618 | 3.3036 | 3.3067 | 3.3743 | 3.3778 | 3.315 | 3.3099 | 3.242 | 3.2388 | 3.3015 | 3.3062 | 3.3968 | 3.4012 | 3.318 | 3.3104 | 3.2202 | 3.2158 | 3.2988 | 3.3057 | 3.4189 | 3.4244 | 3.3203 | 3.311 | 3.1982 | 3.1928 | 3.2969 | 3.3052
LFP_C_68_B_30_SOC_5-65_Part_1-1_ID_02HCB68111211Y86L0000199.xlsx | LFP | 30 | 02HCB68111211Y86L0000199 | 68 | 48.2291 | 0.7092515 | 0.07 | 5 | 0.05 | 3.1819 | 3.2051 | 3.2065 | 3.1851 | 3.1837 | 3.161 | 3.1596 | 3.1809 | 3.183 | 3.2283 | 3.2311 | 3.1898 | 3.1852 | 3.1398 | 3.137 | 3.1784 | 3.1826 | 3.2506 | 3.2548 | 3.1928 | 3.1863 | 3.118 | 3.1138 | 3.1779 | 3.1833 | 3.2738 | 3.2794 | 3.197 | 3.1877 | 3.0969 | 3.0913 | 3.174 | 3.1823 | 3.2955 | 3.3025 | 3.1958 | 3.1868 | 3.0734 | 3.0666 | 3.1732 | 3.1823
LFP_C_68_B_30_SOC_5-65_Part_1-1_ID_02HCB68111211Y86L0000199.xlsx | LFP | 30 | 02HCB68111211Y86L0000199 | 68 | 48.2291 | 0.7092515 | 0.07 | 10 | 0.1 | 3.2267 | 3.2509 | 3.2523 | 3.2304 | 3.2286 | 3.2047 | 3.2033 | 3.2251 | 3.2274 | 3.275 | 3.2776 | 3.2341 | 3.2296 | 3.1819 | 3.1793 | 3.223 | 3.2272 | 3.2985 | 3.3025 | 3.237 | 3.2304 | 3.1591 | 3.1549 | 3.2204 | 3.2267 | 3.3213 | 3.3271 | 3.2404 | 3.2313 | 3.1366 | 3.1307 | 3.2179 | 3.2263 | 3.3443 | 3.3515 | 3.2427 | 3.2317 | 3.1131 | 3.1064 | 3.2151 | 3.2258
LFP_C_68_B_30_SOC_5-65_Part_1-1_ID_02HCB68111211Y86L0000199.xlsx | LFP | 30 | 02HCB68111211Y86L0000199 | 68 | 48.2291 | 0.7092515 | 0.07 | 15 | 0.1500015 | 3.2557 | 3.2801 | 3.2815 | 3.2595 | 3.2576 | 3.2336 | 3.2323 | 3.2544 | 3.2565 | 3.3045 | 3.3073 | 3.2634 | 3.2588 | 3.2109 | 3.2081 | 3.2523 | 3.2564 | 3.328 | 3.3324 | 3.2664 | 3.2597 | 3.1875 | 3.1833 | 3.2488 | 3.2557 | 3.3519 | 3.3575 | 3.2688 | 3.2604 | 3.164 | 3.1586 | 3.2474 | 3.2555 | 3.3756 | 3.3826 | 3.2723 | 3.2613 | 3.1414 | 3.1343 | 3.2449 | 3.2551
LFP_C_68_B_30_SOC_5-65_Part_1-1_ID_02HCB68111211Y86L0000199.xlsx | LFP | 30 | 02HCB68111211Y86L0000199 | 68 | 48.2291 | 0.7092515 | 0.07 | 20 | 0.2000015 | 3.2832 | 3.3078 | 3.3092 | 3.2876 | 3.2853 | 3.2613 | 3.2599 | 3.2818 | 3.2843 | 3.3324 | 3.3352 | 3.2908 | 3.2866 | 3.2383 | 3.2355 | 3.2811 | 3.2846 | 3.3564 | 3.3608 | 3.2946 | 3.2876 | 3.2151 | 3.2111 | 3.2776 | 3.2839 | 3.3801 | 3.3856 | 3.2948 | 3.2873 | 3.1909 | 3.1856 | 3.2738 | 3.2825 | 3.4028 | 3.4098 | 3.2988 | 3.2883 | 3.1677 | 3.1612 | 3.275 | 3.2836
LFP_C_68_B_30_SOC_5-65_Part_1-1_ID_02HCB68111211Y86L0000199.xlsx | LFP | 30 | 02HCB68111211Y86L0000199 | 68 | 48.2291 | 0.7092515 | 0.07 | 25 | 0.2500015 | 3.3029 | 3.3271 | 3.3283 | 3.3064 | 3.3046 | 3.2808 | 3.2795 | 3.3013 | 3.3034 | 3.3508 | 3.3536 | 3.3083 | 3.3048 | 3.2574 | 3.2548 | 3.2983 | 3.3024 | 3.3736 | 3.3777 | 3.3118 | 3.3057 | 3.2344 | 3.2304 | 3.2953 | 3.3018 | 3.397 | 3.4024 | 3.3148 | 3.3066 | 3.2121 | 3.2063 | 3.2943 | 3.3018 | 3.4207 | 3.4274 | 3.3182 | 3.3073 | 3.1888 | 3.1821 | 3.2908 | 3.3008
LFP_C_68_B_30_SOC_5-65_Part_1-1_ID_02HCB68111211Y86L0000199.xlsx | LFP | 30 | 02HCB68111211Y86L0000199 | 68 | 48.2291 | 0.7092515 | 0.07 | 30 | 0.3000029 | 3.3108 | 3.3359 | 3.3371 | 3.3145 | 3.3127 | 3.2883 | 3.2871 | 3.3094 | 3.3118 | 3.361 | 3.3636 | 3.318 | 3.3141 | 3.265 | 3.2623 | 3.3076 | 3.3115 | 3.3854 | 3.3893 | 3.3211 | 3.315 | 3.2414 | 3.2374 | 3.305 | 3.311 | 3.4093 | 3.4147 | 3.3243 | 3.3157 | 3.2176 | 3.2125 | 3.3032 | 3.3106 | 3.4335 | 3.4402 | 3.3231 | 3.315 | 3.1928 | 3.1863 | 3.2995 | 3.3092
LFP_C_68_B_30_SOC_5-65_Part_1-1_ID_02HCB68111211Y86L0000199.xlsx | LFP | 30 | 02HCB68111211Y86L0000199 | 68 | 48.2291 | 0.7092515 | 0.07 | 35 | 0.3500029 | 3.3153 | 3.3413 | 3.3427 | 3.3197 | 3.3178 | 3.2922 | 3.2908 | 3.3145 | 3.3166 | 3.368 | 3.3708 | 3.3234 | 3.3192 | 3.2679 | 3.2653 | 3.3122 | 3.3164 | 3.3933 | 3.3973 | 3.3268 | 3.3201 | 3.2437 | 3.2395 | 3.3094 | 3.3159 | 3.4179 | 3.4237 | 3.3297 | 3.321 | 3.2188 | 3.2134 | 3.3073 | 3.3155 | 3.4433 | 3.4502 | 3.3329 | 3.3218 | 3.1944 | 3.1875 | 3.3048 | 3.315
LFP_C_68_B_30_SOC_5-65_Part_1-1_ID_02HCB68111211Y86L0000199.xlsx | LFP | 30 | 02HCB68111211Y86L0000199 | 68 | 48.2291 | 0.7092515 | 0.07 | 40 | 0.4000029 | 3.3125 | 3.3387 | 3.3401 | 3.3169 | 3.3155 | 3.2899 | 3.2887 | 3.3122 | 3.3145 | 3.3657 | 3.3684 | 3.3215 | 3.3173 | 3.2662 | 3.2634 | 3.3104 | 3.3145 | 3.391 | 3.3952 | 3.325 | 3.3183 | 3.2416 | 3.2376 | 3.3083 | 3.3141 | 3.4161 | 3.4217 | 3.3282 | 3.3194 | 3.2172 | 3.2119 | 3.3059 | 3.3134 | 3.4409 | 3.4481 | 3.3315 | 3.3201 | 3.1925 | 3.186 | 3.3036 | 3.3131
LFP_C_68_B_30_SOC_5-65_Part_1-1_ID_02HCB68111211Y86L0000199.xlsx | LFP | 30 | 02HCB68111211Y86L0000199 | 68 | 48.2291 | 0.7092515 | 0.07 | 45 | 0.4500044 | 3.315 | 3.3406 | 3.3422 | 3.3196 | 3.3176 | 3.2922 | 3.2908 | 3.3139 | 3.3162 | 3.367 | 3.3696 | 3.3229 | 3.3189 | 3.2681 | 3.2653 | 3.3118 | 3.3157 | 3.3922 | 3.3961 | 3.3278 | 3.3199 | 3.2437 | 3.2397 | 3.3092 | 3.3152 | 3.4168 | 3.4223 | 3.3294 | 3.3208 | 3.219 | 3.2139 | 3.3067 | 3.3145 | 3.4414 | 3.4484 | 3.3329 | 3.3217 | 3.1953 | 3.1884 | 3.305 | 3.3141
LFP_C_68_B_30_SOC_5-65_Part_1-1_ID_02HCB68111211Y86L0000199.xlsx | LFP | 30 | 02HCB68111211Y86L0000199 | 68 | 48.2291 | 0.7092515 | 0.07 | 50 | 0.5000044 | 3.3159 | 3.3413 | 3.3429 | 3.3201 | 3.3185 | 3.2936 | 3.2922 | 3.3153 | 3.3175 | 3.3677 | 3.3703 | 3.3247 | 3.3204 | 3.2706 | 3.2677 | 3.3131 | 3.3173 | 3.3926 | 3.3966 | 3.3276 | 3.3215 | 3.2465 | 3.2423 | 3.3113 | 3.3169 | 3.4172 | 3.4228 | 3.3308 | 3.3227 | 3.2225 | 3.2172 | 3.309 | 3.3164 | 3.4418 | 3.4486 | 3.3348 | 3.3241 | 3.1989 | 3.1923 | 3.3071 | 3.316
LFP_C_68_B_30_SOC_5-65_Part_1-1_ID_02HCB68111211Y86L0000199.xlsx | LFP | 30 | 02HCB68111211Y86L0000199 | 68 | 48.2291 | 0.7092515 | 0.07 | 55 | 0.5500044 | 3.3236 | 3.3485 | 3.3499 | 3.3275 | 3.3257 | 3.3011 | 3.2997 | 3.3224 | 3.3241 | 3.3736 | 3.3763 | 3.331 | 3.3269 | 3.2776 | 3.275 | 3.3197 | 3.3236 | 3.3973 | 3.4015 | 3.3341 | 3.328 | 3.2544 | 3.2502 | 3.3176 | 3.3231 | 3.4214 | 3.427 | 3.3399 | 3.3301 | 3.2314 | 3.2262 | 3.3159 | 3.3231 | 3.4463 | 3.4532 | 3.341 | 3.3306 | 3.2073 | 3.2009 | 3.3138 | 3.3224
LFP_C_68_B_30_SOC_5-65_Part_1-1_ID_02HCB68111211Y86L0000199.xlsx | LFP | 30 | 02HCB68111211Y86L0000199 | 68 | 48.2291 | 0.7092515 | 0.07 | 60 | 0.6000029 | 3.3373 | 3.3622 | 3.3636 | 3.3415 | 3.3401 | 3.3159 | 3.3145 | 3.3369 | 3.3392 | 3.3879 | 3.3905 | 3.3461 | 3.3424 | 3.2934 | 3.2908 | 3.3355 | 3.3394 | 3.4126 | 3.4165 | 3.3499 | 3.3438 | 3.2709 | 3.2669 | 3.3338 | 3.3392 | 3.4368 | 3.4419 | 3.3536 | 3.3454 | 3.2477 | 3.2427 | 3.332 | 3.3389 | 3.4605 | 3.4672 | 3.3566 | 3.3466 | 3.2253 | 3.2186 | 3.3294 | 3.3385
LFP_C_68_B_30_SOC_5-65_Part_1-1_ID_02HCB68111211Y86L0000199.xlsx | LFP | 30 | 02HCB68111211Y86L0000199 | 68 | 48.2291 | 0.7092515 | 0.07 | 65 | 0.6500029 | 3.3385 | 3.3633 | 3.3645 | 3.3424 | 3.3412 | 3.3171 | 3.3159 | 3.3382 | 3.3403 | 3.3889 | 3.3914 | 3.3466 | 3.3433 | 3.2946 | 3.2922 | 3.3371 | 3.3405 | 3.4135 | 3.4172 | 3.3501 | 3.3447 | 3.2718 | 3.2681 | 3.3354 | 3.3405 | 3.4372 | 3.4425 | 3.3538 | 3.3464 | 3.2492 | 3.2444 | 3.3338 | 3.3405 | 3.4609 | 3.4679 | 3.3566 | 3.3477 | 3.2267 | 3.2204 | 3.332 | 3.3401
LFP_C_68_B_31_SOC_5-65_Part_1-1_ID_02HCB68111211Y86N0001764.xlsx | LFP | 31 | 02HCB68111211Y86N0001764 | 68 | 50.1695 | 0.7377868 | 0.07 | 5 | 0.05000147 | 3.1803 | 3.2039 | 3.2052 | 3.184 | 3.1821 | 3.1589 | 3.1575 | 3.1795 | 3.1812 | 3.2279 | 3.2304 | 3.1867 | 3.1828 | 3.1361 | 3.1335 | 3.1761 | 3.1802 | 3.2504 | 3.2544 | 3.19 | 3.1837 | 3.1138 | 3.1098 | 3.1742 | 3.1802 | 3.2734 | 3.2788 | 3.193 | 3.1847 | 3.0913 | 3.0861 | 3.1721 | 3.1798 | 3.2966 | 3.3031 | 3.1932 | 3.1844 | 3.0678 | 3.0613 | 3.1689 | 3.1788
LFP_C_68_B_31_SOC_5-65_Part_1-1_ID_02HCB68111211Y86N0001764.xlsx | LFP | 31 | 02HCB68111211Y86N0001764 | 68 | 50.1695 | 0.7377868 | 0.07 | 10 | 0.1000059 | 3.2269 | 3.2517 | 3.2532 | 3.2307 | 3.2288 | 3.2044 | 3.203 | 3.2256 | 3.2279 | 3.2769 | 3.2795 | 3.2346 | 3.23 | 3.1809 | 3.1782 | 3.2246 | 3.2281 | 3.3015 | 3.3055 | 3.2376 | 3.2313 | 3.1577 | 3.1538 | 3.2218 | 3.2279 | 3.3257 | 3.331 | 3.2404 | 3.2317 | 3.134 | 3.1286 | 3.2186 | 3.2269 | 3.3494 | 3.3561 | 3.2434 | 3.2325 | 3.1103 | 3.1038 | 3.217 | 3.2267
LFP_C_68_B_31_SOC_5-65_Part_1-1_ID_02HCB68111211Y86N0001764.xlsx | LFP | 31 | 02HCB68111211Y86N0001764 | 68 | 50.1695 | 0.7377868 | 0.07 | 15 | 0.1500103 | 3.2557 | 3.2809 | 3.2822 | 3.2593 | 3.2578 | 3.233 | 3.2315 | 3.2551 | 3.2569 | 3.3064 | 3.3092 | 3.2622 | 3.2585 | 3.2091 | 3.2063 | 3.2521 | 3.2562 | 3.3304 | 3.3345 | 3.2662 | 3.2597 | 3.1854 | 3.1814 | 3.2495 | 3.2559 | 3.355 | 3.3603 | 3.269 | 3.2604 | 3.1614 | 3.1561 | 3.2476 | 3.2555 | 3.3794 | 3.3859 | 3.2688 | 3.2597 | 3.1363 | 3.1298 | 3.2437 | 3.2541
LFP_C_68_B_31_SOC_5-65_Part_1-1_ID_02HCB68111211Y86N0001764.xlsx | LFP | 31 | 02HCB68111211Y86N0001764 | 68 | 50.1695 | 0.7377868 | 0.07 | 20 | 0.2000147 | 3.2827 | 3.308 | 3.3092 | 3.2866 | 3.2848 | 3.2602 | 3.2588 | 3.2825 | 3.2843 | 3.3338 | 3.3364 | 3.2908 | 3.2864 | 3.2369 | 3.2342 | 3.2799 | 3.2839 | 3.3584 | 3.3624 | 3.2915 | 3.2864 | 3.2121 | 3.2083 | 3.2767 | 3.2829 | 3.3822 | 3.3875 | 3.296 | 3.2874 | 3.1884 | 3.1833 | 3.2748 | 3.2827 | 3.4066 | 3.4131 | 3.2983 | 3.2881 | 3.1644 | 3.158 | 3.2723 | 3.2822
LFP_C_68_B_31_SOC_5-65_Part_1-1_ID_02HCB68111211Y86N0001764.xlsx | LFP | 31 | 02HCB68111211Y86N0001764 | 68 | 50.1695 | 0.7377868 | 0.07 | 25 | 0.2500191 | 3.3034 | 3.3282 | 3.3294 | 3.3064 | 3.3048 | 3.2804 | 3.2792 | 3.3025 | 3.3041 | 3.3529 | 3.3554 | 3.3103 | 3.3062 | 3.2572 | 3.2546 | 3.2997 | 3.3036 | 3.377 | 3.3808 | 3.3113 | 3.306 | 3.2328 | 3.229 | 3.2966 | 3.3025 | 3.4003 | 3.4054 | 3.3152 | 3.3071 | 3.2093 | 3.2044 | 3.2971 | 3.3034 | 3.4254 | 3.4319 | 3.3194 | 3.3089 | 3.1868 | 3.1805 | 3.2931 | 3.3025
LFP_C_68_B_31_SOC_5-65_Part_1-1_ID_02HCB68111211Y86N0001764.xlsx | LFP | 31 | 02HCB68111211Y86N0001764 | 68 | 50.1695 | 0.7377868 | 0.07 | 30 | 0.3000235 | 3.3087 | 3.3336 | 3.335 | 3.3127 | 3.3113 | 3.2871 | 3.2859 | 3.3083 | 3.3106 | 3.3594 | 3.3619 | 3.3157 | 3.3122 | 3.2637 | 3.2611 | 3.3062 | 3.3101 | 3.3833 | 3.387 | 3.3194 | 3.3136 | 3.2404 | 3.2367 | 3.3059 | 3.3108 | 3.4082 | 3.4133 | 3.3234 | 3.3152 | 3.2176 | 3.2126 | 3.3025 | 3.3099 | 3.4319 | 3.4382 | 3.3229 | 3.3145 | 3.193 | 3.1868 | 3.299 | 3.3087
LFP_C_68_B_31_SOC_5-65_Part_1-1_ID_02HCB68111211Y86N0001764.xlsx | LFP | 31 | 02HCB68111211Y86N0001764 | 68 | 50.1695 | 0.7377868 | 0.07 | 35 | 0.3500279 | 3.3171 | 3.3429 | 3.3443 | 3.3208 | 3.3189 | 3.2934 | 3.292 | 3.3155 | 3.3176 | 3.3687 | 3.3715 | 3.3241 | 3.3197 | 3.2686 | 3.266 | 3.3134 | 3.3173 | 3.3938 | 3.3979 | 3.3269 | 3.3206 | 3.2439 | 3.24 | 3.3106 | 3.3166 | 3.4189 | 3.4242 | 3.3301 | 3.3211 | 3.2191 | 3.2139 | 3.3081 | 3.316 | 3.4437 | 3.4505 | 3.3327 | 3.322 | 3.1947 | 3.1881 | 3.3064 | 3.3159
LFP_C_68_B_31_SOC_5-65_Part_1-1_ID_02HCB68111211Y86N0001764.xlsx | LFP | 31 | 02HCB68111211Y86N0001764 | 68 | 50.1695 | 0.7377868 | 0.07 | 40 | 0.4000309 | 3.3117 | 3.3376 | 3.3392 | 3.3162 | 3.3145 | 3.2894 | 3.2881 | 3.3111 | 3.3138 | 3.3647 | 3.3673 | 3.3206 | 3.3164 | 3.2657 | 3.263 | 3.3097 | 3.3138 | 3.3901 | 3.3942 | 3.3243 | 3.3178 | 3.2416 | 3.2376 | 3.3073 | 3.3134 | 3.4151 | 3.4205 | 3.3259 | 3.3182 | 3.2167 | 3.2113 | 3.3053 | 3.3129 | 3.4398 | 3.4465 | 3.3308 | 3.3194 | 3.1926 | 3.1861 | 3.3029 | 3.3125
LFP_C_68_B_31_SOC_5-65_Part_1-1_ID_02HCB68111211Y86N0001764.xlsx | LFP | 31 | 02HCB68111211Y86N0001764 | 68 | 50.1695 | 0.7377868 | 0.07 | 45 | 0.4500353 | 3.3136 | 3.3394 | 3.3408 | 3.3178 | 3.3164 | 3.2913 | 3.2899 | 3.3132 | 3.3155 | 3.3659 | 3.3685 | 3.3224 | 3.318 | 3.2676 | 3.265 | 3.3113 | 3.3152 | 3.391 | 3.3952 | 3.325 | 3.3192 | 3.2434 | 3.2395 | 3.3092 | 3.315 | 3.4159 | 3.4214 | 3.3289 | 3.3203 | 3.2195 | 3.2142 | 3.3066 | 3.3143 | 3.4405 | 3.4472 | 3.3318 | 3.3213 | 3.1953 | 3.1888 | 3.305 | 3.3134
LFP_C_68_B_31_SOC_5-65_Part_1-1_ID_02HCB68111211Y86N0001764.xlsx | LFP | 31 | 02HCB68111211Y86N0001764 | 68 | 50.1695 | 0.7377868 | 0.07 | 50 | 0.5000397 | 3.3164 | 3.3417 | 3.3431 | 3.3203 | 3.3187 | 3.2938 | 3.2925 | 3.3155 | 3.3175 | 3.3673 | 3.3701 | 3.3241 | 3.3203 | 3.2704 | 3.2677 | 3.3136 | 3.3173 | 3.3921 | 3.3961 | 3.3278 | 3.3215 | 3.2465 | 3.2427 | 3.3115 | 3.3169 | 3.4166 | 3.4221 | 3.3308 | 3.3225 | 3.2228 | 3.2176 | 3.3085 | 3.3166 | 3.4412 | 3.4479 | 3.334 | 3.3234 | 3.1991 | 3.1925 | 3.3076 | 3.3164
LFP_C_68_B_31_SOC_5-65_Part_1-1_ID_02HCB68111211Y86N0001764.xlsx | LFP | 31 | 02HCB68111211Y86N0001764 | 68 | 50.1695 | 0.7377868 | 0.07 | 55 | 0.5500441 | 3.3252 | 3.3499 | 3.3513 | 3.3289 | 3.3269 | 3.3024 | 3.301 | 3.3231 | 3.3252 | 3.3743 | 3.3768 | 3.3322 | 3.3278 | 3.2788 | 3.2759 | 3.3224 | 3.3252 | 3.3987 | 3.4028 | 3.3357 | 3.3292 | 3.2555 | 3.2516 | 3.3189 | 3.3241 | 3.4221 | 3.4275 | 3.3385 | 3.3297 | 3.2315 | 3.2263 | 3.3166 | 3.3236 | 3.446 | 3.4526 | 3.3415 | 3.3306 | 3.2083 | 3.2016 | 3.3136 | 3.3225
LFP_C_68_B_31_SOC_5-65_Part_1-1_ID_02HCB68111211Y86N0001764.xlsx | LFP | 31 | 02HCB68111211Y86N0001764 | 68 | 50.1695 | 0.7377868 | 0.07 | 60 | 0.6000471 | 3.3399 | 3.3645 | 3.3659 | 3.3438 | 3.342 | 3.3178 | 3.3164 | 3.3387 | 3.3406 | 3.3891 | 3.3919 | 3.3473 | 3.3434 | 3.2946 | 3.292 | 3.3364 | 3.3401 | 3.413 | 3.417 | 3.3505 | 3.3443 | 3.2713 | 3.2674 | 3.3338 | 3.3394 | 3.4365 | 3.4419 | 3.3529 | 3.3452 | 3.2479 | 3.2427 | 3.3315 | 3.3389 | 3.4602 | 3.467 | 3.3538 | 3.345 | 3.2237 | 3.2174 | 3.3287 | 3.3375
LFP_C_68_B_31_SOC_5-65_Part_1-1_ID_02HCB68111211Y86N0001764.xlsx | LFP | 31 | 02HCB68111211Y86N0001764 | 68 | 50.1695 | 0.7377868 | 0.07 | 65 | 0.6500515 | 3.3412 | 3.3657 | 3.3671 | 3.345 | 3.3438 | 3.3196 | 3.3183 | 3.3406 | 3.3427 | 3.391 | 3.3936 | 3.3487 | 3.3452 | 3.2969 | 3.2943 | 3.3389 | 3.3424 | 3.4152 | 3.4189 | 3.3519 | 3.3466 | 3.2738 | 3.2702 | 3.3375 | 3.3424 | 3.4393 | 3.4442 | 3.3547 | 3.3478 | 3.2509 | 3.246 | 3.3348 | 3.3419 | 3.463 | 3.4693 | 3.3578 | 3.3487 | 3.2279 | 3.2216 | 3.3327 | 3.3413
LFP_C_68_B_31_SOC_7.8938_Part_1-1_ID_02HCB68111211Y86N0001764.xlsx | LFP | 31 | 02HCB68111211Y86N0001764 | 68 | 49.8126 | 0.7325382 | 0.07 | 7.8938 | 0.07894706 | 3.22 | 3.2435 | 3.2448 | 3.2237 | 3.2218 | 3.1986 | 3.1974 | 3.2188 | 3.2209 | 3.2672 | 3.2697 | 3.2269 | 3.223 | 3.1765 | 3.174 | 3.2181 | 3.2214 | 3.2908 | 3.2945 | 3.2309 | 3.2242 | 3.1545 | 3.1508 | 3.2169 | 3.2216 | 3.3141 | 3.319 | 3.2311 | 3.2242 | 3.1315 | 3.1267 | 3.2123 | 3.22 | 3.3359 | 3.342 | 3.2317 | 3.2237 | 3.108 | 3.1019 | 3.2084 | 3.2186
LFP_C_68_B_32_SOC_5-65_Part_1-1_ID_02HCB68111211Y86P0008123.xlsx | LFP | 32 | 02HCB68111211Y86P0008123 | 68 | 49.1905 | 0.7233897 | 0.07 | 5 | 0.04999559 | 3.1805 | 3.2042 | 3.2058 | 3.1835 | 3.1819 | 3.1584 | 3.1572 | 3.1789 | 3.1809 | 3.2281 | 3.2309 | 3.1875 | 3.1835 | 3.1361 | 3.1335 | 3.1768 | 3.1809 | 3.2516 | 3.2555 | 3.1903 | 3.1844 | 3.1136 | 3.1096 | 3.1745 | 3.1805 | 3.275 | 3.2801 | 3.1909 | 3.184 | 3.0897 | 3.0844 | 3.171 | 3.1791 | 3.2971 | 3.3036 | 3.1953 | 3.1854 | 3.0676 | 3.0608 | 3.1692 | 3.1791
LFP_C_68_B_32_SOC_5-65_Part_1-1_ID_02HCB68111211Y86P0008123.xlsx | LFP | 32 | 02HCB68111211Y86P0008123 | 68 | 49.1905 | 0.7233897 | 0.07 | 10 | 0.09998971 | 3.2284 | 3.2535 | 3.2548 | 3.2314 | 3.2298 | 3.2051 | 3.2037 | 3.2274 | 3.2291 | 3.2787 | 3.2813 | 3.2355 | 3.2311 | 3.1814 | 3.1789 | 3.2246 | 3.2286 | 3.3032 | 3.3071 | 3.2383 | 3.232 | 3.1575 | 3.1537 | 3.2227 | 3.2284 | 3.3276 | 3.3329 | 3.2418 | 3.2327 | 3.1335 | 3.1284 | 3.2202 | 3.2281 | 3.3519 | 3.3585 | 3.2435 | 3.2335 | 3.1096 | 3.1031 | 3.2176 | 3.2274
LFP_C_68_B_32_SOC_5-65_Part_1-1_ID_02HCB68111211Y86P0008123.xlsx | LFP | 32 | 02HCB68111211Y86P0008123 | 68 | 49.1905 | 0.7233897 | 0.07 | 15 | 0.1499838 | 3.2559 | 3.2815 | 3.2829 | 3.2597 | 3.2578 | 3.2328 | 3.2314 | 3.2544 | 3.2569 | 3.3073 | 3.3099 | 3.2632 | 3.2592 | 3.2088 | 3.2061 | 3.2496 | 3.2562 | 3.3318 | 3.3357 | 3.2639 | 3.2588 | 3.1835 | 3.1796 | 3.2495 | 3.2557 | 3.3561 | 3.3615 | 3.2685 | 3.2599 | 3.1596 | 3.1542 | 3.2474 | 3.2553 | 3.3808 | 3.3875 | 3.2715 | 3.2611 | 3.1357 | 3.1291 | 3.2453 | 3.2553
LFP_C_68_B_32_SOC_5-65_Part_1-1_ID_02HCB68111211Y86P0008123.xlsx | LFP | 32 | 02HCB68111211Y86P0008123 | 68 | 49.1905 | 0.7233897 | 0.07 | 20 | 0.1999779 | 3.2839 | 3.3094 | 3.3108 | 3.2876 | 3.2859 | 3.2607 | 3.2595 | 3.2832 | 3.285 | 3.3354 | 3.338 | 3.2913 | 3.2871 | 3.2367 | 3.2342 | 3.282 | 3.2852 | 3.3605 | 3.3645 | 3.2943 | 3.2881 | 3.2126 | 3.2088 | 3.2785 | 3.2844 | 3.3849 | 3.3901 | 3.2978 | 3.2888 | 3.1882 | 3.183 | 3.2755 | 3.2836 | 3.4093 | 3.4158 | 3.2999 | 3.2894 | 3.164 | 3.1575 | 3.273 | 3.2832
LFP_C_68_B_32_SOC_5-65_Part_1-1_ID_02HCB68111211Y86P0008123.xlsx | LFP | 32 | 02HCB68111211Y86P0008123 | 68 | 49.1905 | 0.7233897 | 0.07 | 25 | 0.2499721 | 3.3036 | 3.3289 | 3.3303 | 3.3073 | 3.3055 | 3.2806 | 3.2794 | 3.3025 | 3.3045 | 3.3543 | 3.3568 | 3.3106 | 3.3066 | 3.2567 | 3.2541 | 3.3004 | 3.3041 | 3.3789 | 3.3826 | 3.3132 | 3.3073 | 3.2325 | 3.2288 | 3.2978 | 3.3034 | 3.4031 | 3.4084 | 3.3153 | 3.3078 | 3.2081 | 3.203 | 3.2952 | 3.3027 | 3.4272 | 3.4337 | 3.3187 | 3.3087 | 3.1844 | 3.1779 | 3.2925 | 3.3022
LFP_C_68_B_32_SOC_5-65_Part_1-1_ID_02HCB68111211Y86P0008123.xlsx | LFP | 32 | 02HCB68111211Y86P0008123 | 68 | 49.1905 | 0.7233897 | 0.07 | 30 | 0.2999662 | 3.3104 | 3.3355 | 3.3368 | 3.3141 | 3.3125 | 3.2878 | 3.2867 | 3.3096 | 3.3115 | 3.361 | 3.3636 | 3.3176 | 3.3138 | 3.2644 | 3.2618 | 3.3076 | 3.3113 | 3.3856 | 3.3894 | 3.3208 | 3.3148 | 3.2406 | 3.2367 | 3.3057 | 3.3111 | 3.41 | 3.4151 | 3.3241 | 3.3157 | 3.2167 | 3.2118 | 3.3032 | 3.3106 | 3.4342 | 3.4405 | 3.3266 | 3.3164 | 3.193 | 3.1868 | 3.3004 | 3.3101
LFP_C_68_B_32_SOC_5-65_Part_1-1_ID_02HCB68111211Y86P0008123.xlsx | LFP | 32 | 02HCB68111211Y86P0008123 | 68 | 49.1905 | 0.7233897 | 0.07 | 35 | 0.3499588 | 3.3171 | 3.3429 | 3.3443 | 3.3208 | 3.319 | 3.2934 | 3.2922 | 3.3155 | 3.3178 | 3.3687 | 3.3714 | 3.3252 | 3.3199 | 3.2688 | 3.2662 | 3.3134 | 3.3173 | 3.3938 | 3.3977 | 3.3276 | 3.3208 | 3.2441 | 3.2402 | 3.3111 | 3.3169 | 3.4189 | 3.4242 | 3.3299 | 3.3215 | 3.2197 | 3.2144 | 3.3083 | 3.3162 | 3.4435 | 3.4502 | 3.3324 | 3.3222 | 3.1949 | 3.1884 | 3.3059 | 3.3155
LFP_C_68_B_32_SOC_5-65_Part_1-1_ID_02HCB68111211Y86P0008123.xlsx | LFP | 32 | 02HCB68111211Y86P0008123 | 68 | 49.1905 | 0.7233897 | 0.07 | 40 | 0.3999529 | 3.3122 | 3.3382 | 3.3396 | 3.3164 | 3.3152 | 3.2899 | 3.2885 | 3.3118 | 3.3141 | 3.3652 | 3.3677 | 3.3208 | 3.3169 | 3.2658 | 3.2632 | 3.2997 | 3.3143 | 3.3907 | 3.3947 | 3.3245 | 3.3183 | 3.242 | 3.2378 | 3.3085 | 3.3141 | 3.4158 | 3.421 | 3.3278 | 3.3194 | 3.2176 | 3.2125 | 3.3064 | 3.3138 | 3.4409 | 3.4475 | 3.3313 | 3.3204 | 3.1934 | 3.187 | 3.3036 | 3.3132
LFP_C_68_B_32_SOC_5-65_Part_1-1_ID_02HCB68111211Y86P0008123.xlsx | LFP | 32 | 02HCB68111211Y86P0008123 | 68 | 49.1905 | 0.7233897 | 0.07 | 45 | 0.4499471 | 3.3129 | 3.3389 | 3.3403 | 3.3171 | 3.3157 | 3.2906 | 3.2894 | 3.3127 | 3.3148 | 3.3656 | 3.3682 | 3.3218 | 3.3176 | 3.2669 | 3.2643 | 3.3106 | 3.3146 | 3.3907 | 3.3947 | 3.3255 | 3.319 | 3.2428 | 3.2388 | 3.309 | 3.3145 | 3.4158 | 3.4212 | 3.3287 | 3.3201 | 3.2188 | 3.2134 | 3.3067 | 3.3141 | 3.4407 | 3.4472 | 3.3315 | 3.321 | 3.1946 | 3.1879 | 3.3045 | 3.3136
LFP_C_68_B_32_SOC_5-65_Part_1-1_ID_02HCB68111211Y86P0008123.xlsx | LFP | 32 | 02HCB68111211Y86P0008123 | 68 | 49.1905 | 0.7233897 | 0.07 | 50 | 0.4999412 | 3.3136 | 3.3394 | 3.3408 | 3.318 | 3.3168 | 3.2918 | 3.2906 | 3.3138 | 3.3159 | 3.3663 | 3.3689 | 3.3229 | 3.319 | 3.2688 | 3.2662 | 3.3124 | 3.3162 | 3.3915 | 3.3954 | 3.3266 | 3.3206 | 3.2453 | 3.2413 | 3.3106 | 3.3162 | 3.4165 | 3.4217 | 3.3301 | 3.3218 | 3.2214 | 3.2163 | 3.3085 | 3.3159 | 3.4412 | 3.4477 | 3.3327 | 3.3229 | 3.1974 | 3.191 | 3.3057 | 3.3153
LFP_C_68_B_32_SOC_5-65_Part_1-1_ID_02HCB68111211Y86P0008123.xlsx | LFP | 32 | 02HCB68111211Y86P0008123 | 68 | 49.1905 | 0.7233897 | 0.07 | 55 | 0.5499338 | 3.3183 | 3.3438 | 3.3452 | 3.3231 | 3.3218 | 3.2973 | 3.296 | 3.3187 | 3.3208 | 3.3703 | 3.3729 | 3.3276 | 3.3239 | 3.2744 | 3.2718 | 3.3169 | 3.3208 | 3.3952 | 3.3991 | 3.3313 | 3.3255 | 3.2513 | 3.2474 | 3.315 | 3.3208 | 3.4196 | 3.4249 | 3.335 | 3.3268 | 3.2277 | 3.2225 | 3.3013 | 3.3194 | 3.443 | 3.4497 | 3.3375 | 3.3275 | 3.2039 | 3.1974 | 3.3111 | 3.3197
LFP_C_68_B_32_SOC_5-65_Part_1-1_ID_02HCB68111211Y86P0008123.xlsx | LFP | 32 | 02HCB68111211Y86P0008123 | 68 | 49.1905 | 0.7233897 | 0.07 | 60 | 0.5999279 | 3.3348 | 3.3599 | 3.3613 | 3.3389 | 3.3378 | 3.3132 | 3.312 | 3.3347 | 3.3368 | 3.3859 | 3.3886 | 3.3433 | 3.3396 | 3.2906 | 3.2878 | 3.3329 | 3.3368 | 3.4105 | 3.4144 | 3.3468 | 3.3412 | 3.2674 | 3.2634 | 3.3304 | 3.3366 | 3.4347 | 3.44 | 3.3517 | 3.3426 | 3.2444 | 3.239 | 3.3287 | 3.3361 | 3.4588 | 3.4653 | 3.3533 | 3.3436 | 3.2209 | 3.2142 | 3.3269 | 3.3355
LFP_C_68_B_32_SOC_5-65_Part_1-1_ID_02HCB68111211Y86P0008123.xlsx | LFP | 32 | 02HCB68111211Y86P0008123 | 68 | 49.1905 | 0.7233897 | 0.07 | 65 | 0.6499206 | 3.3417 | 3.3668 | 3.368 | 3.3455 | 3.3443 | 3.3197 | 3.3185 | 3.3412 | 3.3431 | 3.3921 | 3.3947 | 3.3494 | 3.3459 | 3.2969 | 3.2943 | 3.3397 | 3.3431 | 3.4165 | 3.4205 | 3.3529 | 3.3475 | 3.2737 | 3.2698 | 3.3378 | 3.3427 | 3.4407 | 3.4458 | 3.3559 | 3.3485 | 3.2504 | 3.2453 | 3.3352 | 3.3422 | 3.4646 | 3.4711 | 3.3589 | 3.3496 | 3.227 | 3.2207 | 3.3329 | 3.3415
LFP_C_68_B_32_SOC_65.0000_Part_1-1_ID_02HCB68111211Y86P0008123.xlsx | LFP | 32 | 02HCB68111211Y86P0008123 | 68 | 48.9091 | 0.7192515 | 0.07 | 65 | 0.6499647 | 3.3355 | 3.3564 | 3.3575 | 3.3385 | 3.3373 | 3.3166 | 3.3157 | 3.3347 | 3.3361 | 3.3775 | 3.3794 | 3.3413 | 3.3385 | 3.2971 | 3.2953 | 3.3334 | 3.3359 | 3.398 | 3.4008 | 3.344 | 3.3397 | 3.2776 | 3.2746 | 3.332 | 3.3359 | 3.4184 | 3.4224 | 3.3461 | 3.3406 | 3.2578 | 3.2536 | 3.3297 | 3.3352 | 3.4386 | 3.4435 | 3.3484 | 3.3413 | 3.2378 | 3.233 | 3.328 | 3.3347
LFP_C_68_B_33_SOC_5-70_Part_1-1_ID_02HCB68111211Y86L0002535.xlsx | LFP | 33 | 02HCB68111211Y86L0002535 | 68 | 51.402 | 0.7559118 | 0.07 | 5 | 0.05 | 3.1793 | 3.2021 | 3.2037 | 3.1833 | 3.1814 | 3.1589 | 3.1575 | 3.1788 | 3.1807 | 3.2258 | 3.2286 | 3.1882 | 3.183 | 3.1379 | 3.1349 | 3.176 | 3.1803 | 3.2483 | 3.2523 | 3.1888 | 3.183 | 3.1152 | 3.111 | 3.173 | 3.1793 | 3.2697 | 3.2753 | 3.193 | 3.1842 | 3.0938 | 3.0882 | 3.173 | 3.1803 | 3.2932 | 3.3001 | 3.1967 | 3.1861 | 3.0729 | 3.066 | 3.169 | 3.1793
LFP_C_68_B_33_SOC_5-70_Part_1-1_ID_02HCB68111211Y86L0002535.xlsx | LFP | 33 | 02HCB68111211Y86L0002535 | 68 | 51.402 | 0.7559118 | 0.07 | 10 | 0.1000015 | 3.2274 | 3.2516 | 3.2532 | 3.2314 | 3.2294 | 3.2058 | 3.2042 | 3.2256 | 3.2284 | 3.2759 | 3.2788 | 3.2351 | 3.2307 | 3.183 | 3.1802 | 3.2237 | 3.2281 | 3.2995 | 3.3038 | 3.2383 | 3.2314 | 3.1602 | 3.1559 | 3.2211 | 3.2277 | 3.3231 | 3.3287 | 3.2414 | 3.2323 | 3.137 | 3.1315 | 3.2188 | 3.2274 | 3.3461 | 3.3533 | 3.2434 | 3.2328 | 3.1145 | 3.1073 | 3.2163 | 3.2269
LFP_C_68_B_33_SOC_5-70_Part_1-1_ID_02HCB68111211Y86L0002535.xlsx | LFP | 33 | 02HCB68111211Y86L0002535 | 68 | 51.402 | 0.7559118 | 0.07 | 15 | 0.1500029 | 3.2567 | 3.2813 | 3.2827 | 3.2604 | 3.2585 | 3.2344 | 3.233 | 3.2553 | 3.2574 | 3.3055 | 3.3085 | 3.2644 | 3.2595 | 3.2113 | 3.2086 | 3.2536 | 3.2578 | 3.3301 | 3.3343 | 3.2677 | 3.2609 | 3.1886 | 3.1844 | 3.2504 | 3.2569 | 3.3533 | 3.3591 | 3.2709 | 3.2614 | 3.1654 | 3.1598 | 3.2479 | 3.2565 | 3.3773 | 3.3842 | 3.2736 | 3.2622 | 3.1433 | 3.1354 | 3.2446 | 3.2559
LFP_C_68_B_33_SOC_5-70_Part_1-1_ID_02HCB68111211Y86L0002535.xlsx | LFP | 33 | 02HCB68111211Y86L0002535 | 68 | 51.402 | 0.7559118 | 0.07 | 20 | 0.2000044 | 3.283 | 3.3076 | 3.309 | 3.2873 | 3.285 | 3.2611 | 3.2597 | 3.2818 | 3.2841 | 3.332 | 3.335 | 3.2906 | 3.2862 | 3.2383 | 3.2355 | 3.2795 | 3.2837 | 3.3559 | 3.3603 | 3.2941 | 3.2871 | 3.2149 | 3.2109 | 3.2771 | 3.2834 | 3.3796 | 3.3852 | 3.298 | 3.2881 | 3.1923 | 3.1867 | 3.2748 | 3.2832 | 3.4033 | 3.4103 | 3.3004 | 3.2888 | 3.1686 | 3.1619 | 3.2753 | 3.2841
LFP_C_68_B_33_SOC_5-70_Part_1-1_ID_02HCB68111211Y86L0002535.xlsx | LFP | 33 | 02HCB68111211Y86L0002535 | 68 | 51.402 | 0.7559118 | 0.07 | 25 | 0.2500059 | 3.302 | 3.3262 | 3.3276 | 3.3059 | 3.3041 | 3.2802 | 3.279 | 3.3008 | 3.3031 | 3.3506 | 3.3533 | 3.3096 | 3.3052 | 3.2576 | 3.2548 | 3.2985 | 3.3027 | 3.3738 | 3.3782 | 3.3124 | 3.3059 | 3.2348 | 3.2307 | 3.296 | 3.3022 | 3.3972 | 3.4028 | 3.3157 | 3.3067 | 3.2115 | 3.2063 | 3.2927 | 3.3017 | 3.4205 | 3.4275 | 3.3182 | 3.3074 | 3.1889 | 3.1823 | 3.2911 | 3.3013
LFP_C_68_B_33_SOC_5-70_Part_1-1_ID_02HCB68111211Y86L0002535.xlsx | LFP | 33 | 02HCB68111211Y86L0002535 | 68 | 51.402 | 0.7559118 | 0.07 | 30 | 0.3000074 | 3.3103 | 3.3345 | 3.3357 | 3.3145 | 3.3122 | 3.2885 | 3.2873 | 3.309 | 3.3111 | 3.3587 | 3.3613 | 3.3178 | 3.3134 | 3.266 | 3.2634 | 3.3069 | 3.311 | 3.3819 | 3.3861 | 3.3187 | 3.3134 | 3.2432 | 3.2386 | 3.3038 | 3.3099 | 3.4044 | 3.41 | 3.3255 | 3.3146 | 3.2204 | 3.2149 | 3.3013 | 3.3096 | 3.4277 | 3.4347 | 3.3264 | 3.3155 | 3.1974 | 3.1909 | 3.2995 | 3.3094
LFP_C_68_B_33_SOC_5-70_Part_1-1_ID_02HCB68111211Y86L0002535.xlsx | LFP | 33 | 02HCB68111211Y86L0002535 | 68 | 51.402 | 0.7559118 | 0.07 | 35 | 0.3500088 | 3.3143 | 3.3394 | 3.3408 | 3.3187 | 3.3171 | 3.2927 | 3.2913 | 3.3138 | 3.3162 | 3.3649 | 3.3678 | 3.3231 | 3.3187 | 3.2697 | 3.2669 | 3.3115 | 3.316 | 3.3893 | 3.3935 | 3.3262 | 3.3197 | 3.2462 | 3.2421 | 3.3094 | 3.3157 | 3.4137 | 3.4193 | 3.3294 | 3.3208 | 3.2228 | 3.2174 | 3.3069 | 3.3152 | 3.437 | 3.4444 | 3.3327 | 3.3215 | 3.1995 | 3.1928 | 3.3045 | 3.315
LFP_C_68_B_33_SOC_5-70_Part_1-1_ID_02HCB68111211Y86L0002535.xlsx | LFP | 33 | 02HCB68111211Y86L0002535 | 68 | 51.402 | 0.7559118 | 0.07 | 40 | 0.4000103 | 3.3127 | 3.3375 | 3.339 | 3.3171 | 3.3155 | 3.2913 | 3.2899 | 3.3125 | 3.3146 | 3.3633 | 3.3663 | 3.3218 | 3.3173 | 3.2683 | 3.2657 | 3.3108 | 3.3148 | 3.3877 | 3.3921 | 3.3257 | 3.3187 | 3.2451 | 3.2413 | 3.3074 | 3.3143 | 3.4117 | 3.4175 | 3.3287 | 3.3197 | 3.223 | 3.217 | 3.3057 | 3.3139 | 3.4349 | 3.4426 | 3.3318 | 3.3203 | 3.1986 | 3.1919 | 3.3034 | 3.3134
LFP_C_68_B_33_SOC_5-70_Part_1-1_ID_02HCB68111211Y86L0002535.xlsx | LFP | 33 | 02HCB68111211Y86L0002535 | 68 | 51.402 | 0.7559118 | 0.07 | 45 | 0.4500118 | 3.3138 | 3.3387 | 3.3401 | 3.3183 | 3.3166 | 3.2925 | 3.2909 | 3.3131 | 3.3155 | 3.3642 | 3.367 | 3.3225 | 3.3183 | 3.2695 | 3.2669 | 3.3111 | 3.3153 | 3.3882 | 3.3926 | 3.3239 | 3.3187 | 3.2458 | 3.2416 | 3.3083 | 3.3145 | 3.4117 | 3.4173 | 3.329 | 3.3203 | 3.223 | 3.2176 | 3.306 | 3.3143 | 3.4347 | 3.4423 | 3.332 | 3.321 | 3.2 | 3.1932 | 3.3048 | 3.3139
LFP_C_68_B_33_SOC_5-70_Part_1-1_ID_02HCB68111211Y86L0002535.xlsx | LFP | 33 | 02HCB68111211Y86L0002535 | 68 | 51.402 | 0.7559118 | 0.07 | 50 | 0.5000132 | 3.316 | 3.3406 | 3.342 | 3.3203 | 3.3185 | 3.2945 | 3.2932 | 3.3152 | 3.3173 | 3.3654 | 3.3682 | 3.3247 | 3.3201 | 3.2719 | 3.2692 | 3.3131 | 3.3173 | 3.3894 | 3.3936 | 3.3266 | 3.3206 | 3.2486 | 3.2444 | 3.3103 | 3.3166 | 3.4128 | 3.4184 | 3.3304 | 3.322 | 3.2258 | 3.2204 | 3.3074 | 3.3162 | 3.4365 | 3.4435 | 3.3341 | 3.3234 | 3.2033 | 3.1965 | 3.3059 | 3.3159
LFP_C_68_B_33_SOC_5-70_Part_1-1_ID_02HCB68111211Y86L0002535.xlsx | LFP | 33 | 02HCB68111211Y86L0002535 | 68 | 51.402 | 0.7559118 | 0.07 | 55 | 0.5500132 | 3.3199 | 3.344 | 3.3455 | 3.3243 | 3.3227 | 3.299 | 3.2976 | 3.3194 | 3.3215 | 3.3687 | 3.3717 | 3.3289 | 3.3247 | 3.278 | 3.2746 | 3.3171 | 3.3215 | 3.3928 | 3.397 | 3.3324 | 3.3259 | 3.2548 | 3.2506 | 3.3171 | 3.3222 | 3.417 | 3.4226 | 3.3361 | 3.3276 | 3.2332 | 3.2274 | 3.3134 | 3.3213 | 3.4398 | 3.4468 | 3.3394 | 3.3285 | 3.21 | 3.2032 | 3.3113 | 3.3206
LFP_C_68_B_33_SOC_5-70_Part_1-1_ID_02HCB68111211Y86L0002535.xlsx | LFP | 33 | 02HCB68111211Y86L0002535 | 68 | 51.402 | 0.7559118 | 0.07 | 60 | 0.6000132 | 3.3343 | 3.3582 | 3.3598 | 3.3387 | 3.3373 | 3.3141 | 3.3127 | 3.3341 | 3.3364 | 3.3835 | 3.3863 | 3.3433 | 3.3394 | 3.2923 | 3.2895 | 3.3326 | 3.3366 | 3.4072 | 3.4114 | 3.3475 | 3.341 | 3.2704 | 3.2662 | 3.3304 | 3.3364 | 3.4302 | 3.436 | 3.351 | 3.342 | 3.2479 | 3.2425 | 3.3282 | 3.3359 | 3.4537 | 3.4605 | 3.3536 | 3.3431 | 3.2253 | 3.2186 | 3.3257 | 3.3354
LFP_C_68_B_33_SOC_5-70_Part_1-1_ID_02HCB68111211Y86L0002535.xlsx | LFP | 33 | 02HCB68111211Y86L0002535 | 68 | 51.402 | 0.7559118 | 0.07 | 65 | 0.6500147 | 3.3447 | 3.3684 | 3.3699 | 3.3487 | 3.3468 | 3.3241 | 3.3222 | 3.3434 | 3.3454 | 3.3924 | 3.3951 | 3.3522 | 3.3482 | 3.3013 | 3.2985 | 3.3412 | 3.345 | 3.4151 | 3.4193 | 3.3552 | 3.3492 | 3.279 | 3.2748 | 3.3385 | 3.3443 | 3.4379 | 3.4433 | 3.3578 | 3.3501 | 3.2562 | 3.2509 | 3.3368 | 3.3438 | 3.4611 | 3.4679 | 3.3596 | 3.3501 | 3.2332 | 3.2265 | 3.3336 | 3.3427
LFP_C_68_B_33_SOC_5-70_Part_1-1_ID_02HCB68111211Y86L0002535.xlsx | LFP | 33 | 02HCB68111211Y86L0002535 | 68 | 51.402 | 0.7559118 | 0.07 | 70 | 0.7000162 | 3.3387 | 3.3624 | 3.3638 | 3.3429 | 3.3415 | 3.3185 | 3.3171 | 3.3382 | 3.3405 | 3.3868 | 3.3894 | 3.3468 | 3.3434 | 3.2971 | 3.2945 | 3.3369 | 3.3405 | 3.4096 | 3.4138 | 3.3501 | 3.3447 | 3.2751 | 3.2713 | 3.3354 | 3.3405 | 3.4331 | 3.4382 | 3.3538 | 3.3461 | 3.2535 | 3.2485 | 3.3336 | 3.3403 | 3.456 | 3.4625 | 3.357 | 3.3473 | 3.2311 | 3.2249 | 3.3303 | 3.3399
LFP_C_68_B_33_SOC_70.0000_Part_1-1_ID_02HCB68111211Y86L0002535.xlsx | LFP | 33 | 02HCB68111211Y86L0002535 | 68 | 51.062 | 0.7509118 | 0.07 | 70 | 0.7000103 | 3.335 | 3.3552 | 3.3563 | 3.3382 | 3.3371 | 3.3173 | 3.3162 | 3.3345 | 3.3361 | 3.3757 | 3.3778 | 3.3415 | 3.3385 | 3.299 | 3.2969 | 3.3334 | 3.3361 | 3.3956 | 3.3987 | 3.3438 | 3.3396 | 3.2799 | 3.2769 | 3.3318 | 3.3359 | 3.4154 | 3.4195 | 3.3462 | 3.3405 | 3.2611 | 3.2571 | 3.3299 | 3.3355 | 3.4346 | 3.4398 | 3.3494 | 3.3413 | 3.2423 | 3.2372 | 3.3282 | 3.335
LFP_C_68_B_34_SOC_5-70_Part_1-1_ID_02HCB68111211Y87Y0014641.xlsx | LFP | 34 | 02HCB68111211Y87Y0014641 | 68 | 53.8639 | 0.7921162 | 0.07 | 5 | 0.04999853 | 3.1937 | 3.2195 | 3.2209 | 3.1965 | 3.1953 | 3.1698 | 3.1686 | 3.1921 | 3.1942 | 3.2451 | 3.2479 | 3.2014 | 3.1967 | 3.1458 | 3.1431 | 3.1902 | 3.1942 | 3.2706 | 3.2744 | 3.2039 | 3.1977 | 3.1212 | 3.1173 | 3.1875 | 3.1939 | 3.2957 | 3.301 | 3.2042 | 3.1972 | 3.0955 | 3.0903 | 3.184 | 3.1923 | 3.3197 | 3.3262 | 3.2084 | 3.1986 | 3.0717 | 3.065 | 3.1819 | 3.1921
LFP_C_68_B_34_SOC_5-70_Part_1-1_ID_02HCB68111211Y87Y0014641.xlsx | LFP | 34 | 02HCB68111211Y87Y0014641 | 68 | 53.8639 | 0.7921162 | 0.07 | 10 | 0.09999559 | 3.2286 | 3.2546 | 3.2559 | 3.2323 | 3.2302 | 3.2046 | 3.2032 | 3.2269 | 3.2291 | 3.2806 | 3.2834 | 3.2355 | 3.2313 | 3.1796 | 3.177 | 3.2249 | 3.2286 | 3.3059 | 3.3099 | 3.2383 | 3.2321 | 3.1549 | 3.1507 | 3.2225 | 3.2284 | 3.3313 | 3.3366 | 3.2411 | 3.2328 | 3.1303 | 3.1248 | 3.2205 | 3.2283 | 3.3568 | 3.3635 | 3.2442 | 3.2339 | 3.1057 | 3.0989 | 3.2176 | 3.2277
LFP_C_68_B_34_SOC_5-70_Part_1-1_ID_02HCB68111211Y87Y0014641.xlsx | LFP | 34 | 02HCB68111211Y87Y0014641 | 68 | 53.8639 | 0.7921162 | 0.07 | 15 | 0.1499971 | 3.2527 | 3.2795 | 3.2809 | 3.2569 | 3.2555 | 3.2294 | 3.2283 | 3.253 | 3.255 | 3.3073 | 3.3099 | 3.2618 | 3.2574 | 3.2052 | 3.2026 | 3.2509 | 3.2551 | 3.3333 | 3.3373 | 3.2651 | 3.2585 | 3.1805 | 3.1765 | 3.2486 | 3.2548 | 3.3589 | 3.3643 | 3.2681 | 3.2595 | 3.1558 | 3.1503 | 3.2467 | 3.2546 | 3.3845 | 3.3912 | 3.2708 | 3.2604 | 3.1307 | 3.1242 | 3.2437 | 3.2551
LFP_C_68_B_34_SOC_5-70_Part_1-1_ID_02HCB68111211Y87Y0014641.xlsx | LFP | 34 | 02HCB68111211Y87Y0014641 | 68 | 53.8639 | 0.7921162 | 0.07 | 20 | 0.1999941 | 3.2811 | 3.3076 | 3.3092 | 3.2855 | 3.2839 | 3.2578 | 3.2567 | 3.2808 | 3.283 | 3.335 | 3.3376 | 3.2897 | 3.2855 | 3.2335 | 3.2309 | 3.279 | 3.283 | 3.361 | 3.365 | 3.2925 | 3.2864 | 3.2086 | 3.2046 | 3.2765 | 3.2825 | 3.3864 | 3.3917 | 3.2953 | 3.2873 | 3.1837 | 3.1786 | 3.2744 | 3.282 | 3.4117 | 3.4182 | 3.2983 | 3.2885 | 3.1594 | 3.1528 | 3.2727 | 3.2822
LFP_C_68_B_34_SOC_5-70_Part_1-1_ID_02HCB68111211Y87Y0014641.xlsx | LFP | 34 | 02HCB68111211Y87Y0014641 | 68 | 53.8639 | 0.7921162 | 0.07 | 25 | 0.2499926 | 3.302 | 3.328 | 3.3294 | 3.3059 | 3.3041 | 3.2785 | 3.2772 | 3.3008 | 3.3031 | 3.3543 | 3.3568 | 3.3092 | 3.3053 | 3.2543 | 3.2516 | 3.299 | 3.3029 | 3.3796 | 3.3835 | 3.3125 | 3.3064 | 3.2296 | 3.2258 | 3.2969 | 3.3025 | 3.4047 | 3.4098 | 3.3155 | 3.3071 | 3.2051 | 3.2 | 3.2943 | 3.302 | 3.4296 | 3.436 | 3.3175 | 3.3076 | 3.1805 | 3.1742 | 3.2916 | 3.3013
LFP_C_68_B_34_SOC_5-70_Part_1-1_ID_02HCB68111211Y87Y0014641.xlsx | LFP | 34 | 02HCB68111211Y87Y0014641 | 68 | 53.8639 | 0.7921162 | 0.07 | 30 | 0.2999912 | 3.3099 | 3.3357 | 3.3371 | 3.3138 | 3.3118 | 3.2864 | 3.2853 | 3.309 | 3.311 | 3.3619 | 3.3645 | 3.3171 | 3.3132 | 3.2623 | 3.2597 | 3.3069 | 3.3108 | 3.3873 | 3.391 | 3.3206 | 3.3143 | 3.2378 | 3.2341 | 3.305 | 3.3106 | 3.4124 | 3.4175 | 3.3236 | 3.315 | 3.2133 | 3.2083 | 3.3025 | 3.3099 | 3.4372 | 3.4435 | 3.3255 | 3.3155 | 3.1888 | 3.1824 | 3.3001 | 3.3094
LFP_C_68_B_34_SOC_5-70_Part_1-1_ID_02HCB68111211Y87Y0014641.xlsx | LFP | 34 | 02HCB68111211Y87Y0014641 | 68 | 53.8639 | 0.7921162 | 0.07 | 35 | 0.3499912 | 3.3171 | 3.3438 | 3.3454 | 3.3208 | 3.319 | 3.2925 | 3.2911 | 3.3157 | 3.3178 | 3.3708 | 3.3736 | 3.3243 | 3.3199 | 3.2669 | 3.2641 | 3.3131 | 3.3173 | 3.397 | 3.401 | 3.3276 | 3.321 | 3.2414 | 3.2374 | 3.3108 | 3.3169 | 3.4228 | 3.4282 | 3.3306 | 3.3218 | 3.216 | 3.2107 | 3.3081 | 3.3162 | 3.4486 | 3.4553 | 3.3333 | 3.3224 | 3.1905 | 3.1839 | 3.3064 | 3.316
LFP_C_68_B_34_SOC_5-70_Part_1-1_ID_02HCB68111211Y87Y0014641.xlsx | LFP | 34 | 02HCB68111211Y87Y0014641 | 68 | 53.8639 | 0.7921162 | 0.07 | 40 | 0.3999897 | 3.3131 | 3.3399 | 3.3413 | 3.3173 | 3.3157 | 3.2895 | 3.2883 | 3.312 | 3.3145 | 3.3671 | 3.3699 | 3.3218 | 3.3173 | 3.2648 | 3.262 | 3.3111 | 3.3148 | 3.3936 | 3.3977 | 3.3255 | 3.3187 | 3.24 | 3.2357 | 3.3087 | 3.3143 | 3.4191 | 3.4247 | 3.3285 | 3.3197 | 3.2151 | 3.2097 | 3.3059 | 3.3141 | 3.4449 | 3.4519 | 3.3322 | 3.3206 | 3.1902 | 3.1833 | 3.3043 | 3.3134
LFP_C_68_B_34_SOC_5-70_Part_1-1_ID_02HCB68111211Y87Y0014641.xlsx | LFP | 34 | 02HCB68111211Y87Y0014641 | 68 | 53.8639 | 0.7921162 | 0.07 | 45 | 0.4499897 | 3.3129 | 3.3394 | 3.341 | 3.3173 | 3.3159 | 3.2899 | 3.2885 | 3.3125 | 3.3148 | 3.367 | 3.3698 | 3.3218 | 3.3176 | 3.2655 | 3.2627 | 3.3103 | 3.3146 | 3.3929 | 3.397 | 3.3252 | 3.3192 | 3.2409 | 3.2369 | 3.3083 | 3.3145 | 3.4188 | 3.4242 | 3.3285 | 3.3199 | 3.216 | 3.2105 | 3.3059 | 3.3139 | 3.444 | 3.4509 | 3.3324 | 3.321 | 3.1911 | 3.1846 | 3.3034 | 3.3134
LFP_C_68_B_34_SOC_5-70_Part_1-1_ID_02HCB68111211Y87Y0014641.xlsx | LFP | 34 | 02HCB68111211Y87Y0014641 | 68 | 53.8639 | 0.7921162 | 0.07 | 50 | 0.4999897 | 3.3162 | 3.3422 | 3.3438 | 3.3201 | 3.3185 | 3.2927 | 3.2913 | 3.315 | 3.3171 | 3.3689 | 3.3717 | 3.3243 | 3.3201 | 3.2685 | 3.2657 | 3.3131 | 3.3169 | 3.3943 | 3.3986 | 3.3266 | 3.3204 | 3.2432 | 3.2392 | 3.3101 | 3.3159 | 3.4189 | 3.4244 | 3.3299 | 3.3217 | 3.219 | 3.2134 | 3.3081 | 3.3157 | 3.4442 | 3.4512 | 3.3336 | 3.3229 | 3.1947 | 3.1879 | 3.3052 | 3.315
LFP_C_68_B_34_SOC_5-70_Part_1-1_ID_02HCB68111211Y87Y0014641.xlsx | LFP | 34 | 02HCB68111211Y87Y0014641 | 68 | 53.8639 | 0.7921162 | 0.07 | 55 | 0.5499882 | 3.318 | 3.344 | 3.3455 | 3.322 | 3.3208 | 3.2957 | 3.2943 | 3.3176 | 3.3199 | 3.3708 | 3.3736 | 3.3271 | 3.3231 | 3.2723 | 3.2695 | 3.3159 | 3.3199 | 3.3963 | 3.4003 | 3.3306 | 3.3245 | 3.2483 | 3.2442 | 3.3138 | 3.3197 | 3.421 | 3.4267 | 3.3343 | 3.3257 | 3.2244 | 3.2188 | 3.3096 | 3.3178 | 3.4447 | 3.4516 | 3.3361 | 3.3259 | 3.1997 | 3.1928 | 3.3089 | 3.3183
LFP_C_68_B_34_SOC_5-70_Part_1-1_ID_02HCB68111211Y87Y0014641.xlsx | LFP | 34 | 02HCB68111211Y87Y0014641 | 68 | 53.8639 | 0.7921162 | 0.07 | 60 | 0.5999882 | 3.3399 | 3.3654 | 3.3668 | 3.3438 | 3.342 | 3.3169 | 3.3155 | 3.3385 | 3.3406 | 3.391 | 3.3938 | 3.3461 | 3.3429 | 3.2925 | 3.2899 | 3.3361 | 3.3399 | 3.4154 | 3.4195 | 3.3505 | 3.3443 | 3.2688 | 3.2648 | 3.335 | 3.3401 | 3.4407 | 3.4461 | 3.3536 | 3.3455 | 3.2451 | 3.2397 | 3.332 | 3.3392 | 3.4649 | 3.4716 | 3.3573 | 3.3466 | 3.2212 | 3.2144 | 3.3296 | 3.3387
LFP_C_68_B_34_SOC_5-70_Part_1-1_ID_02HCB68111211Y87Y0014641.xlsx | LFP | 34 | 02HCB68111211Y87Y0014641 | 68 | 53.8639 | 0.7921162 | 0.07 | 65 | 0.6499868 | 3.3431 | 3.3687 | 3.3699 | 3.3469 | 3.3457 | 3.3206 | 3.3194 | 3.3427 | 3.3445 | 3.3949 | 3.3975 | 3.351 | 3.3475 | 3.2973 | 3.2948 | 3.3408 | 3.3445 | 3.4198 | 3.4235 | 3.3545 | 3.3487 | 3.2736 | 3.2697 | 3.3389 | 3.3443 | 3.4446 | 3.4497 | 3.3578 | 3.3501 | 3.25 | 3.2448 | 3.3366 | 3.3438 | 3.469 | 3.4753 | 3.3601 | 3.3508 | 3.226 | 3.2197 | 3.3347 | 3.3434
LFP_C_68_B_34_SOC_5-70_Part_1-1_ID_02HCB68111211Y87Y0014641.xlsx | LFP | 34 | 02HCB68111211Y87Y0014641 | 68 | 53.8639 | 0.7921162 | 0.07 | 70 | 0.6999868 | 3.3431 | 3.3682 | 3.3696 | 3.3468 | 3.3454 | 3.3206 | 3.3194 | 3.3424 | 3.3441 | 3.3938 | 3.3963 | 3.3506 | 3.3471 | 3.2976 | 3.295 | 3.3406 | 3.344 | 3.4184 | 3.4221 | 3.3538 | 3.3484 | 3.274 | 3.2704 | 3.3387 | 3.3438 | 3.4428 | 3.4477 | 3.3566 | 3.3496 | 3.2506 | 3.2458 | 3.3371 | 3.3433 | 3.467 | 3.4732 | 3.3596 | 3.3505 | 3.2269 | 3.2209 | 3.3348 | 3.3426
LFP_C_68_B_34_SOC_8.1350_Part_1-1_ID_02HCB68111211Y87Y0014641.xlsx | LFP | 34 | 02HCB68111211Y87Y0014641 | 68 | 53.4125 | 0.7854779 | 0.07 | 8.135 | 0.08136029 | 3.2202 | 3.2444 | 3.2456 | 3.2237 | 3.2225 | 3.1989 | 3.1979 | 3.2202 | 3.2221 | 3.2692 | 3.2716 | 3.2277 | 3.2241 | 3.1768 | 3.1744 | 3.2184 | 3.2219 | 3.2929 | 3.2964 | 3.2306 | 3.2249 | 3.154 | 3.1505 | 3.2162 | 3.2216 | 3.316 | 3.3208 | 3.233 | 3.2258 | 3.1315 | 3.1267 | 3.2165 | 3.2225 | 3.3403 | 3.3461 | 3.2374 | 3.2272 | 3.1094 | 3.1034 | 3.2126 | 3.2216
LFP_C_68_B_35_SOC_5-75_Part_1-1_ID_02HCB68111211Y87Y0003554.xlsx | LFP | 35 | 02HCB68111211Y87Y0003554 | 68 | 57.8642 | 0.8509441 | 0.07 | 5 | 0.05000147 | 3.1882 | 3.2128 | 3.2142 | 3.1919 | 3.1902 | 3.1661 | 3.1647 | 3.187 | 3.1891 | 3.2374 | 3.2402 | 3.1953 | 3.1913 | 3.1431 | 3.1403 | 3.1847 | 3.1888 | 3.2616 | 3.2655 | 3.1981 | 3.1923 | 3.1199 | 3.1159 | 3.1812 | 3.1881 | 3.285 | 3.2904 | 3.2007 | 3.193 | 3.0968 | 3.0913 | 3.1798 | 3.1877 | 3.3087 | 3.3153 | 3.2051 | 3.1937 | 3.0738 | 3.0671 | 3.1774 | 3.1871
LFP_C_68_B_35_SOC_5-75_Part_1-1_ID_02HCB68111211Y87Y0003554.xlsx | LFP | 35 | 02HCB68111211Y87Y0003554 | 68 | 57.8642 | 0.8509441 | 0.07 | 10 | 0.1000059 | 3.2302 | 3.2559 | 3.2574 | 3.2336 | 3.2317 | 3.2063 | 3.2049 | 3.2288 | 3.2307 | 3.2818 | 3.2846 | 3.2357 | 3.2321 | 3.1812 | 3.1784 | 3.2256 | 3.2298 | 3.3066 | 3.3106 | 3.2397 | 3.233 | 3.1568 | 3.1528 | 3.2232 | 3.2294 | 3.3315 | 3.3369 | 3.2423 | 3.2339 | 3.1324 | 3.1269 | 3.2207 | 3.2291 | 3.3566 | 3.3631 | 3.2451 | 3.2344 | 3.108 | 3.1013 | 3.2176 | 3.2283
LFP_C_68_B_35_SOC_5-75_Part_1-1_ID_02HCB68111211Y87Y0003554.xlsx | LFP | 35 | 02HCB68111211Y87Y0003554 | 68 | 57.8642 | 0.8509441 | 0.07 | 15 | 0.1500103 | 3.2546 | 3.2806 | 3.282 | 3.2586 | 3.2564 | 3.2307 | 3.2293 | 3.253 | 3.2553 | 3.3067 | 3.3094 | 3.2616 | 3.2574 | 3.2058 | 3.2032 | 3.2509 | 3.255 | 3.3322 | 3.3362 | 3.2646 | 3.2581 | 3.1812 | 3.1772 | 3.2486 | 3.2546 | 3.3573 | 3.3627 | 3.2667 | 3.2588 | 3.1568 | 3.1514 | 3.246 | 3.2541 | 3.3822 | 3.3889 | 3.2704 | 3.2595 | 3.1326 | 3.1259 | 3.2434 | 3.2534
LFP_C_68_B_35_SOC_5-75_Part_1-1_ID_02HCB68111211Y87Y0003554.xlsx | LFP | 35 | 02HCB68111211Y87Y0003554 | 68 | 57.8642 | 0.8509441 | 0.07 | 20 | 0.2000147 | 3.2839 | 3.3097 | 3.3111 | 3.2874 | 3.2855 | 3.2599 | 3.2585 | 3.2823 | 3.2843 | 3.3355 | 3.3382 | 3.2901 | 3.2862 | 3.2351 | 3.2325 | 3.2797 | 3.2837 | 3.3605 | 3.3645 | 3.2936 | 3.2869 | 3.2105 | 3.2065 | 3.2783 | 3.2839 | 3.3859 | 3.3912 | 3.296 | 3.2878 | 3.1863 | 3.1809 | 3.2751 | 3.283 | 3.4105 | 3.4172 | 3.2985 | 3.2883 | 3.1619 | 3.1554 | 3.2725 | 3.2825
LFP_C_68_B_35_SOC_5-75_Part_1-1_ID_02HCB68111211Y87Y0003554.xlsx | LFP | 35 | 02HCB68111211Y87Y0003554 | 68 | 57.8642 | 0.8509441 | 0.07 | 25 | 0.2500191 | 3.3031 | 3.3285 | 3.3299 | 3.3067 | 3.3048 | 3.2797 | 3.2783 | 3.3018 | 3.3038 | 3.3541 | 3.3568 | 3.3101 | 3.3059 | 3.2555 | 3.253 | 3.2997 | 3.3034 | 3.3791 | 3.3828 | 3.3131 | 3.3069 | 3.2315 | 3.2275 | 3.2971 | 3.3031 | 3.4038 | 3.4089 | 3.3152 | 3.3073 | 3.2072 | 3.2021 | 3.295 | 3.3027 | 3.4282 | 3.4347 | 3.318 | 3.308 | 3.1835 | 3.1772 | 3.2929 | 3.302
LFP_C_68_B_35_SOC_5-75_Part_1-1_ID_02HCB68111211Y87Y0003554.xlsx | LFP | 35 | 02HCB68111211Y87Y0003554 | 68 | 57.8642 | 0.8509441 | 0.07 | 30 | 0.3000235 | 3.3108 | 3.3362 | 3.3376 | 3.3143 | 3.3127 | 3.2876 | 3.2864 | 3.3097 | 3.3118 | 3.362 | 3.3647 | 3.3182 | 3.3139 | 3.2637 | 3.2611 | 3.3076 | 3.3115 | 3.387 | 3.391 | 3.3206 | 3.3148 | 3.2395 | 3.2355 | 3.3046 | 3.3108 | 3.4114 | 3.4168 | 3.3236 | 3.3155 | 3.2155 | 3.2104 | 3.3029 | 3.3106 | 3.436 | 3.4426 | 3.3257 | 3.316 | 3.1916 | 3.1852 | 3.2997 | 3.3097
LFP_C_68_B_35_SOC_5-75_Part_1-1_ID_02HCB68111211Y87Y0003554.xlsx | LFP | 35 | 02HCB68111211Y87Y0003554 | 68 | 57.8642 | 0.8509441 | 0.07 | 35 | 0.3500279 | 3.3175 | 3.344 | 3.3454 | 3.3215 | 3.3199 | 3.2938 | 3.2923 | 3.3166 | 3.3187 | 3.3708 | 3.3736 | 3.3254 | 3.321 | 3.269 | 3.2662 | 3.3145 | 3.3185 | 3.3966 | 3.4007 | 3.3285 | 3.3217 | 3.2441 | 3.24 | 3.3117 | 3.318 | 3.4219 | 3.4275 | 3.3341 | 3.3234 | 3.22 | 3.2146 | 3.3104 | 3.318 | 3.4475 | 3.4546 | 3.3345 | 3.3238 | 3.1953 | 3.1886 | 3.3069 | 3.3173
LFP_C_68_B_35_SOC_5-75_Part_1-1_ID_02HCB68111211Y87Y0003554.xlsx | LFP | 35 | 02HCB68111211Y87Y0003554 | 68 | 57.8642 | 0.8509441 | 0.07 | 40 | 0.4000324 | 3.3153 | 3.3417 | 3.3434 | 3.3194 | 3.3178 | 3.2922 | 3.2908 | 3.3143 | 3.3169 | 3.3687 | 3.3715 | 3.3238 | 3.3194 | 3.2676 | 3.2648 | 3.3125 | 3.3166 | 3.3942 | 3.3986 | 3.3273 | 3.3203 | 3.243 | 3.2388 | 3.3096 | 3.3159 | 3.4193 | 3.4249 | 3.3297 | 3.3208 | 3.2181 | 3.2126 | 3.3076 | 3.3155 | 3.4442 | 3.4514 | 3.3329 | 3.3215 | 3.1937 | 3.1868 | 3.3048 | 3.3148
LFP_C_68_B_35_SOC_5-75_Part_1-1_ID_02HCB68111211Y87Y0003554.xlsx | LFP | 35 | 02HCB68111211Y87Y0003554 | 68 | 57.8642 | 0.8509441 | 0.07 | 45 | 0.4500368 | 3.3127 | 3.3392 | 3.3408 | 3.3173 | 3.3159 | 3.2902 | 3.2888 | 3.3125 | 3.315 | 3.3666 | 3.3696 | 3.3224 | 3.318 | 3.2667 | 3.2637 | 3.311 | 3.3152 | 3.3926 | 3.397 | 3.3262 | 3.3197 | 3.2425 | 3.2385 | 3.309 | 3.315 | 3.4181 | 3.4238 | 3.329 | 3.3203 | 3.2181 | 3.2125 | 3.3064 | 3.3146 | 3.443 | 3.4502 | 3.3329 | 3.3215 | 3.1942 | 3.1871 | 3.3048 | 3.3145
LFP_C_68_B_35_SOC_5-75_Part_1-1_ID_02HCB68111211Y87Y0003554.xlsx | LFP | 35 | 02HCB68111211Y87Y0003554 | 68 | 57.8642 | 0.8509441 | 0.07 | 50 | 0.5000412 | 3.316 | 3.3422 | 3.3438 | 3.3204 | 3.3189 | 3.2934 | 3.2918 | 3.3153 | 3.3176 | 3.3689 | 3.3719 | 3.3248 | 3.3206 | 3.2695 | 3.2667 | 3.3145 | 3.318 | 3.3947 | 3.3991 | 3.3285 | 3.322 | 3.2456 | 3.2413 | 3.3113 | 3.3175 | 3.4196 | 3.4256 | 3.3324 | 3.3231 | 3.2216 | 3.216 | 3.3092 | 3.3171 | 3.4444 | 3.4516 | 3.3364 | 3.3243 | 3.1979 | 3.1909 | 3.3066 | 3.3166
LFP_C_68_B_35_SOC_5-75_Part_1-1_ID_02HCB68111211Y87Y0003554.xlsx | LFP | 35 | 02HCB68111211Y87Y0003554 | 68 | 57.8642 | 0.8509441 | 0.07 | 55 | 0.5500456 | 3.3197 | 3.3455 | 3.3471 | 3.3243 | 3.3229 | 3.2978 | 3.2964 | 3.3194 | 3.3218 | 3.3724 | 3.3754 | 3.3294 | 3.325 | 3.2746 | 3.2716 | 3.3178 | 3.3218 | 3.3977 | 3.4021 | 3.3334 | 3.3264 | 3.2509 | 3.2465 | 3.315 | 3.3215 | 3.4223 | 3.4282 | 3.3364 | 3.3273 | 3.2269 | 3.2212 | 3.3129 | 3.3211 | 3.447 | 3.4542 | 3.3396 | 3.3283 | 3.2033 | 3.1963 | 3.311 | 3.3206
LFP_C_68_B_35_SOC_5-75_Part_1-1_ID_02HCB68111211Y87Y0003554.xlsx | LFP | 35 | 02HCB68111211Y87Y0003554 | 68 | 57.8642 | 0.8509441 | 0.07 | 60 | 0.60005 | 3.3375 | 3.3629 | 3.3645 | 3.3419 | 3.3405 | 3.3159 | 3.3145 | 3.3371 | 3.3394 | 3.3893 | 3.3921 | 3.3468 | 3.3427 | 3.2931 | 3.2901 | 3.3357 | 3.3397 | 3.4142 | 3.4184 | 3.3506 | 3.344 | 3.2697 | 3.2655 | 3.3334 | 3.3392 | 3.4384 | 3.444 | 3.354 | 3.345 | 3.2462 | 3.2407 | 3.331 | 3.3387 | 3.4625 | 3.4693 | 3.3568 | 3.3459 | 3.223 | 3.2162 | 3.3285 | 3.3382
LFP_C_68_B_35_SOC_5-75_Part_1-1_ID_02HCB68111211Y87Y0003554.xlsx | LFP | 35 | 02HCB68111211Y87Y0003554 | 68 | 57.8642 | 0.8509441 | 0.07 | 65 | 0.6500544 | 3.3454 | 3.3705 | 3.3719 | 3.3494 | 3.3478 | 3.3234 | 3.3222 | 3.3448 | 3.3468 | 3.3959 | 3.3986 | 3.3536 | 3.3496 | 3.3006 | 3.298 | 3.3434 | 3.3468 | 3.4205 | 3.4244 | 3.3573 | 3.3513 | 3.2778 | 3.2738 | 3.341 | 3.3468 | 3.4447 | 3.45 | 3.3605 | 3.3522 | 3.2546 | 3.2495 | 3.3387 | 3.3461 | 3.4684 | 3.4749 | 3.3633 | 3.3531 | 3.2315 | 3.2251 | 3.3373 | 3.3459
LFP_C_68_B_35_SOC_5-75_Part_1-1_ID_02HCB68111211Y87Y0003554.xlsx | LFP | 35 | 02HCB68111211Y87Y0003554 | 68 | 57.8642 | 0.8509441 | 0.07 | 70 | 0.7000588 | 3.3468 | 3.3714 | 3.3728 | 3.3503 | 3.3489 | 3.3245 | 3.3232 | 3.3457 | 3.3475 | 3.3961 | 3.3986 | 3.3538 | 3.3501 | 3.3015 | 3.299 | 3.344 | 3.3473 | 3.4202 | 3.424 | 3.3568 | 3.3513 | 3.2785 | 3.2748 | 3.3208 | 3.3464 | 3.4435 | 3.4486 | 3.3592 | 3.3519 | 3.2553 | 3.2502 | 3.3389 | 3.3459 | 3.467 | 3.4735 | 3.3626 | 3.3529 | 3.2325 | 3.2262 | 3.3371 | 3.3454
LFP_C_68_B_35_SOC_5-75_Part_1-1_ID_02HCB68111211Y87Y0003554.xlsx | LFP | 35 | 02HCB68111211Y87Y0003554 | 68 | 57.8642 | 0.8509441 | 0.07 | 75 | 0.7500632 | 3.3431 | 3.3671 | 3.3684 | 3.3468 | 3.3457 | 3.3222 | 3.321 | 3.3427 | 3.3445 | 3.3917 | 3.394 | 3.3513 | 3.3473 | 3.3004 | 3.298 | 3.3415 | 3.3447 | 3.4152 | 3.4189 | 3.3538 | 3.3487 | 3.2781 | 3.2746 | 3.3394 | 3.3441 | 3.4382 | 3.443 | 3.3557 | 3.3494 | 3.2557 | 3.2509 | 3.3385 | 3.3441 | 3.4616 | 3.4677 | 3.3603 | 3.3512 | 3.2344 | 3.2284 | 3.3364 | 3.3438
LFP_C_68_B_35_SOC_75.0000_Part_1-1_ID_02HCB68111211Y87Y0003554.xlsx | LFP | 35 | 02HCB68111211Y87Y0003554 | 68 | 57.5791 | 0.8467515 | 0.07 | 75 | 0.7500397 | 3.3357 | 3.3563 | 3.3573 | 3.3387 | 3.3376 | 3.3175 | 3.3166 | 3.3354 | 3.3368 | 3.3773 | 3.3791 | 3.342 | 3.3392 | 3.2987 | 3.2969 | 3.3341 | 3.3368 | 3.3975 | 3.4003 | 3.3441 | 3.3403 | 3.2795 | 3.2767 | 3.3329 | 3.3366 | 3.4177 | 3.4214 | 3.3462 | 3.3412 | 3.2602 | 3.2565 | 3.3329 | 3.3368 | 3.4381 | 3.4426 | 3.3494 | 3.3424 | 3.2414 | 3.2369 | 3.3296 | 3.3359
LFP_C_68_B_36_SOC_31.8633_Part_1-1_ID_02HCB68111211Y86X0004792.xlsx | LFP | 36 | 02HCB68111211Y86X0004792 | 68 | 52.3417 | 0.7697309 | 0.07 | 31.8633 | 0.3186368 | 3.3048 | 3.3276 | 3.3287 | 3.308 | 3.3069 | 3.2848 | 3.2839 | 3.3046 | 3.3062 | 3.3508 | 3.3529 | 3.3103 | 3.3078 | 3.2632 | 3.2613 | 3.3027 | 3.3059 | 3.3728 | 3.3757 | 3.3118 | 3.308 | 3.2413 | 3.2383 | 3.301 | 3.3052 | 3.3945 | 3.3984 | 3.3152 | 3.309 | 3.2198 | 3.216 | 3.2999 | 3.3055 | 3.4168 | 3.4217 | 3.3178 | 3.3101 | 3.1986 | 3.1937 | 3.2978 | 3.305
LFP_C_68_B_36_SOC_5-70_Part_1-1_ID_02HCB68111211Y86X0004792.xlsx | LFP | 36 | 02HCB68111211Y86X0004792 | 68 | 52.727 | 0.7753971 | 0.07 | 5 | 0.04999853 | 3.1793 | 3.2033 | 3.2046 | 3.1831 | 3.1816 | 3.1582 | 3.1568 | 3.1786 | 3.1807 | 3.2277 | 3.2302 | 3.1865 | 3.1828 | 3.1357 | 3.1333 | 3.1767 | 3.1805 | 3.2511 | 3.2548 | 3.1898 | 3.184 | 3.1133 | 3.1096 | 3.1744 | 3.1802 | 3.2743 | 3.2792 | 3.1926 | 3.1847 | 3.0905 | 3.0855 | 3.1721 | 3.1798 | 3.2976 | 3.3036 | 3.1928 | 3.1844 | 3.0669 | 3.0604 | 3.1686 | 3.1786
LFP_C_68_B_36_SOC_5-70_Part_1-1_ID_02HCB68111211Y86X0004792.xlsx | LFP | 36 | 02HCB68111211Y86X0004792 | 68 | 52.727 | 0.7753971 | 0.07 | 10 | 0.09999412 | 3.2286 | 3.2535 | 3.2548 | 3.2314 | 3.23 | 3.2054 | 3.2042 | 3.2272 | 3.2293 | 3.2785 | 3.2811 | 3.2351 | 3.2313 | 3.1819 | 3.1793 | 3.2256 | 3.2291 | 3.3032 | 3.3069 | 3.2383 | 3.2321 | 3.1582 | 3.1545 | 3.2232 | 3.2288 | 3.3273 | 3.3322 | 3.2411 | 3.233 | 3.1343 | 3.1293 | 3.2209 | 3.2283 | 3.3515 | 3.3577 | 3.243 | 3.2335 | 3.1105 | 3.1041 | 3.2186 | 3.2281
LFP_C_68_B_36_SOC_5-70_Part_1-1_ID_02HCB68111211Y86X0004792.xlsx | LFP | 36 | 02HCB68111211Y86X0004792 | 68 | 52.727 | 0.7753971 | 0.07 | 15 | 0.1499926 | 3.2551 | 3.2806 | 3.2818 | 3.259 | 3.2574 | 3.2325 | 3.2313 | 3.2544 | 3.2565 | 3.3066 | 3.309 | 3.2625 | 3.2585 | 3.2086 | 3.2061 | 3.2523 | 3.2564 | 3.3313 | 3.335 | 3.2658 | 3.2595 | 3.1847 | 3.1809 | 3.2504 | 3.2562 | 3.3561 | 3.361 | 3.2683 | 3.2602 | 3.1605 | 3.1554 | 3.2486 | 3.2557 | 3.3805 | 3.3866 | 3.2713 | 3.2609 | 3.1363 | 3.1301 | 3.2451 | 3.2551
LFP_C_68_B_36_SOC_5-70_Part_1-1_ID_02HCB68111211Y86X0004792.xlsx | LFP | 36 | 02HCB68111211Y86X0004792 | 68 | 52.727 | 0.7753971 | 0.07 | 20 | 0.1999897 | 3.2841 | 3.3094 | 3.3108 | 3.2874 | 3.2859 | 3.2609 | 3.2597 | 3.2829 | 3.2848 | 3.3348 | 3.3373 | 3.2908 | 3.2869 | 3.2369 | 3.2344 | 3.2806 | 3.2843 | 3.3594 | 3.3631 | 3.2936 | 3.2876 | 3.2128 | 3.209 | 3.2804 | 3.285 | 3.3847 | 3.3896 | 3.2978 | 3.289 | 3.1891 | 3.184 | 3.2751 | 3.2832 | 3.4079 | 3.414 | 3.2955 | 3.2874 | 3.1628 | 3.1566 | 3.2755 | 3.2834
LFP_C_68_B_36_SOC_5-70_Part_1-1_ID_02HCB68111211Y86X0004792.xlsx | LFP | 36 | 02HCB68111211Y86X0004792 | 68 | 52.727 | 0.7753971 | 0.07 | 25 | 0.2499868 | 3.3029 | 3.328 | 3.3294 | 3.3066 | 3.3048 | 3.2802 | 3.279 | 3.3018 | 3.3039 | 3.3534 | 3.3559 | 3.3087 | 3.3055 | 3.2559 | 3.2535 | 3.2994 | 3.3032 | 3.3777 | 3.3814 | 3.3122 | 3.3066 | 3.2321 | 3.2284 | 3.2978 | 3.3031 | 3.4022 | 3.407 | 3.3169 | 3.3073 | 3.2083 | 3.2033 | 3.2978 | 3.3039 | 3.4275 | 3.4335 | 3.3159 | 3.3076 | 3.184 | 3.1779 | 3.2929 | 3.302
LFP_C_68_B_36_SOC_5-70_Part_1-1_ID_02HCB68111211Y86X0004792.xlsx | LFP | 36 | 02HCB68111211Y86X0004792 | 68 | 52.727 | 0.7753971 | 0.07 | 30 | 0.2999853 | 3.3111 | 3.3361 | 3.3375 | 3.3145 | 3.3131 | 3.2883 | 3.2871 | 3.3099 | 3.312 | 3.3615 | 3.3638 | 3.318 | 3.3141 | 3.2648 | 3.2623 | 3.3081 | 3.3117 | 3.3859 | 3.3894 | 3.3206 | 3.3148 | 3.2407 | 3.2372 | 3.3057 | 3.3111 | 3.41 | 3.4147 | 3.3236 | 3.3157 | 3.2169 | 3.2121 | 3.3039 | 3.3108 | 3.4342 | 3.4402 | 3.3259 | 3.3162 | 3.1928 | 3.1868 | 3.3013 | 3.3104
LFP_C_68_B_36_SOC_5-70_Part_1-1_ID_02HCB68111211Y86X0004792.xlsx | LFP | 36 | 02HCB68111211Y86X0004792 | 68 | 52.727 | 0.7753971 | 0.07 | 35 | 0.3499809 | 3.3153 | 3.3415 | 3.3429 | 3.3194 | 3.318 | 3.2927 | 3.2913 | 3.315 | 3.3171 | 3.3682 | 3.3708 | 3.3236 | 3.3196 | 3.2685 | 3.266 | 3.3134 | 3.3171 | 3.3936 | 3.3975 | 3.3264 | 3.3206 | 3.2441 | 3.2402 | 3.3108 | 3.3168 | 3.4188 | 3.4237 | 3.3299 | 3.3215 | 3.2195 | 3.2144 | 3.3087 | 3.3164 | 3.4437 | 3.45 | 3.3336 | 3.3222 | 3.1951 | 3.1888 | 3.3057 | 3.3152
LFP_C_68_B_36_SOC_5-70_Part_1-1_ID_02HCB68111211Y86X0004792.xlsx | LFP | 36 | 02HCB68111211Y86X0004792 | 68 | 52.727 | 0.7753971 | 0.07 | 40 | 0.3999779 | 3.3145 | 3.3403 | 3.3415 | 3.3182 | 3.3168 | 3.2915 | 3.2901 | 3.3136 | 3.3155 | 3.3661 | 3.3687 | 3.3222 | 3.318 | 3.2674 | 3.265 | 3.3118 | 3.3155 | 3.3912 | 3.3949 | 3.3243 | 3.3185 | 3.2427 | 3.239 | 3.3089 | 3.3146 | 3.4156 | 3.4207 | 3.3287 | 3.3196 | 3.2186 | 3.2134 | 3.3073 | 3.3143 | 3.4403 | 3.4465 | 3.3308 | 3.3206 | 3.1947 | 3.1884 | 3.3046 | 3.3139
LFP_C_68_B_36_SOC_5-70_Part_1-1_ID_02HCB68111211Y86X0004792.xlsx | LFP | 36 | 02HCB68111211Y86X0004792 | 68 | 52.727 | 0.7753971 | 0.07 | 45 | 0.4499765 | 3.3124 | 3.3382 | 3.3394 | 3.3164 | 3.3153 | 3.2904 | 3.2892 | 3.3125 | 3.3145 | 3.365 | 3.3675 | 3.3211 | 3.3173 | 3.2671 | 3.2646 | 3.3108 | 3.3148 | 3.3903 | 3.394 | 3.3247 | 3.3187 | 3.2434 | 3.2395 | 3.3094 | 3.3148 | 3.4152 | 3.4203 | 3.3273 | 3.3197 | 3.219 | 3.214 | 3.3067 | 3.3141 | 3.4395 | 3.4458 | 3.3297 | 3.3204 | 3.1949 | 3.1886 | 3.305 | 3.3138
LFP_C_68_B_36_SOC_5-70_Part_1-1_ID_02HCB68111211Y86X0004792.xlsx | LFP | 36 | 02HCB68111211Y86X0004792 | 68 | 52.727 | 0.7753971 | 0.07 | 50 | 0.4999735 | 3.3148 | 3.3405 | 3.3417 | 3.3189 | 3.3176 | 3.2929 | 3.2915 | 3.3146 | 3.3168 | 3.3668 | 3.3694 | 3.3231 | 3.3194 | 3.2695 | 3.2669 | 3.3132 | 3.3169 | 3.3919 | 3.3956 | 3.3266 | 3.3208 | 3.2458 | 3.2421 | 3.3097 | 3.3166 | 3.4165 | 3.4216 | 3.329 | 3.3213 | 3.2214 | 3.2165 | 3.3087 | 3.3157 | 3.4405 | 3.4468 | 3.3317 | 3.3224 | 3.1977 | 3.1913 | 3.3062 | 3.3152
LFP_C_68_B_36_SOC_5-70_Part_1-1_ID_02HCB68111211Y86X0004792.xlsx | LFP | 36 | 02HCB68111211Y86X0004792 | 68 | 52.727 | 0.7753971 | 0.07 | 55 | 0.5499706 | 3.3215 | 3.3466 | 3.348 | 3.3255 | 3.3239 | 3.2992 | 3.298 | 3.3208 | 3.3229 | 3.3724 | 3.3749 | 3.3292 | 3.3255 | 3.2759 | 3.2734 | 3.3189 | 3.3224 | 3.3968 | 3.4005 | 3.3322 | 3.3264 | 3.2519 | 3.2483 | 3.3166 | 3.3218 | 3.4207 | 3.4258 | 3.3348 | 3.3271 | 3.2281 | 3.223 | 3.3139 | 3.3211 | 3.4447 | 3.4509 | 3.3378 | 3.3278 | 3.2044 | 3.1981 | 3.312 | 3.3206
LFP_C_68_B_36_SOC_5-70_Part_1-1_ID_02HCB68111211Y86X0004792.xlsx | LFP | 36 | 02HCB68111211Y86X0004792 | 68 | 52.727 | 0.7753971 | 0.07 | 60 | 0.5999676 | 3.3382 | 3.3631 | 3.3645 | 3.342 | 3.3403 | 3.3157 | 3.3143 | 3.3373 | 3.339 | 3.3882 | 3.3907 | 3.3454 | 3.3417 | 3.2925 | 3.2899 | 3.335 | 3.3385 | 3.4123 | 3.4161 | 3.3484 | 3.3426 | 3.2688 | 3.2648 | 3.332 | 3.3378 | 3.4358 | 3.441 | 3.3515 | 3.3436 | 3.2453 | 3.24 | 3.3301 | 3.3373 | 3.46 | 3.4663 | 3.3541 | 3.3443 | 3.2218 | 3.2153 | 3.328 | 3.3366
LFP_C_68_B_36_SOC_5-70_Part_1-1_ID_02HCB68111211Y86X0004792.xlsx | LFP | 36 | 02HCB68111211Y86X0004792 | 68 | 52.727 | 0.7753971 | 0.07 | 65 | 0.6499647 | 3.3454 | 3.3703 | 3.3715 | 3.3489 | 3.3475 | 3.3231 | 3.3218 | 3.3441 | 3.3461 | 3.3951 | 3.3975 | 3.3526 | 3.3489 | 3.3001 | 3.2976 | 3.3422 | 3.3457 | 3.4189 | 3.4226 | 3.355 | 3.3499 | 3.2764 | 3.2727 | 3.3399 | 3.3454 | 3.443 | 3.4479 | 3.3578 | 3.3506 | 3.253 | 3.2481 | 3.338 | 3.3447 | 3.4667 | 3.4728 | 3.3605 | 3.3515 | 3.2296 | 3.2235 | 3.3361 | 3.3443
LFP_C_68_B_36_SOC_5-70_Part_1-1_ID_02HCB68111211Y86X0004792.xlsx | LFP | 36 | 02HCB68111211Y86X0004792 | 68 | 52.727 | 0.7753971 | 0.07 | 70 | 0.6999618 | 3.3424 | 3.3671 | 3.3684 | 3.3459 | 3.3447 | 3.3206 | 3.3194 | 3.3419 | 3.3434 | 3.3921 | 3.3943 | 3.3494 | 3.3462 | 3.2978 | 3.2955 | 3.3401 | 3.3434 | 3.4161 | 3.4196 | 3.3526 | 3.3475 | 3.2748 | 3.2713 | 3.3375 | 3.3426 | 3.4395 | 3.444 | 3.3543 | 3.348 | 3.2511 | 3.2464 | 3.3359 | 3.3424 | 3.4632 | 3.469 | 3.3575 | 3.3492 | 3.2283 | 3.2223 | 3.334 | 3.3422
LFP_C_68_B_37_SOC_5-75_Part_1-1_ID_02HCB68111211Y87Y0015365.xlsx | LFP | 37 | 02HCB68111211Y87Y0015365 | 68 | 56.3837 | 0.8291721 | 0.07 | 5 | 0.04999853 | 3.1921 | 3.2155 | 3.2167 | 3.1956 | 3.1942 | 3.1711 | 3.17 | 3.191 | 3.193 | 3.239 | 3.2414 | 3.1998 | 3.1956 | 3.1496 | 3.1469 | 3.1894 | 3.193 | 3.262 | 3.2655 | 3.2021 | 3.1965 | 3.1277 | 3.124 | 3.1871 | 3.1928 | 3.2846 | 3.2894 | 3.2042 | 3.1972 | 3.1054 | 3.1004 | 3.1858 | 3.193 | 3.3076 | 3.3134 | 3.2077 | 3.1986 | 3.084 | 3.0778 | 3.1828 | 3.1919
LFP_C_68_B_37_SOC_5-75_Part_1-1_ID_02HCB68111211Y87Y0015365.xlsx | LFP | 37 | 02HCB68111211Y87Y0015365 | 68 | 56.3837 | 0.8291721 | 0.07 | 10 | 0.1 | 3.2288 | 3.2535 | 3.2548 | 3.2323 | 3.2307 | 3.2063 | 3.2051 | 3.2279 | 3.2296 | 3.2785 | 3.2809 | 3.2357 | 3.2317 | 3.183 | 3.1805 | 3.2251 | 3.2294 | 3.3025 | 3.3062 | 3.2367 | 3.2321 | 3.1591 | 3.1554 | 3.2234 | 3.229 | 3.3264 | 3.331 | 3.2409 | 3.2332 | 3.1359 | 3.1309 | 3.2216 | 3.2288 | 3.3505 | 3.3564 | 3.2439 | 3.2342 | 3.1126 | 3.1064 | 3.2209 | 3.2291
LFP_C_68_B_37_SOC_5-75_Part_1-1_ID_02HCB68111211Y87Y0015365.xlsx | LFP | 37 | 02HCB68111211Y87Y0015365 | 68 | 56.3837 | 0.8291721 | 0.07 | 15 | 0.1500015 | 3.2525 | 3.2778 | 3.279 | 3.2564 | 3.2551 | 3.2306 | 3.2293 | 3.2523 | 3.2544 | 3.3036 | 3.3062 | 3.2606 | 3.2569 | 3.2073 | 3.2049 | 3.2509 | 3.2546 | 3.3285 | 3.332 | 3.2639 | 3.2578 | 3.1839 | 3.1802 | 3.2485 | 3.2541 | 3.3526 | 3.3575 | 3.2669 | 3.2586 | 3.1603 | 3.1554 | 3.2467 | 3.2541 | 3.377 | 3.3831 | 3.2688 | 3.2592 | 3.1364 | 3.1303 | 3.2435 | 3.2534
LFP_C_68_B_37_SOC_5-75_Part_1-1_ID_02HCB68111211Y87Y0015365.xlsx | LFP | 37 | 02HCB68111211Y87Y0015365 | 68 | 56.3837 | 0.8291721 | 0.07 | 20 | 0.2000015 | 3.2815 | 3.3064 | 3.3078 | 3.2852 | 3.2836 | 3.259 | 3.2578 | 3.2808 | 3.2827 | 3.3318 | 3.3343 | 3.2888 | 3.285 | 3.2357 | 3.2332 | 3.2788 | 3.2825 | 3.3564 | 3.3599 | 3.2915 | 3.2859 | 3.2121 | 3.2084 | 3.2767 | 3.2822 | 3.3807 | 3.3854 | 3.2936 | 3.2864 | 3.1881 | 3.1833 | 3.2748 | 3.2818 | 3.4047 | 3.4105 | 3.2969 | 3.2873 | 3.1647 | 3.1586 | 3.2725 | 3.2813
LFP_C_68_B_37_SOC_5-75_Part_1-1_ID_02HCB68111211Y87Y0015365.xlsx | LFP | 37 | 02HCB68111211Y87Y0015365 | 68 | 56.3837 | 0.8291721 | 0.07 | 25 | 0.2500015 | 3.3029 | 3.3275 | 3.3287 | 3.3062 | 3.3046 | 3.2804 | 3.2792 | 3.3018 | 3.3036 | 3.3524 | 3.3547 | 3.3094 | 3.3057 | 3.2571 | 3.2546 | 3.2997 | 3.3032 | 3.3763 | 3.3798 | 3.3118 | 3.3064 | 3.2334 | 3.2296 | 3.2976 | 3.3027 | 3.4003 | 3.4049 | 3.3143 | 3.3071 | 3.2098 | 3.2051 | 3.2953 | 3.3025 | 3.4242 | 3.43 | 3.3169 | 3.3078 | 3.1865 | 3.1805 | 3.2929 | 3.3018
LFP_C_68_B_37_SOC_5-75_Part_1-1_ID_02HCB68111211Y87Y0015365.xlsx | LFP | 37 | 02HCB68111211Y87Y0015365 | 68 | 56.3837 | 0.8291721 | 0.07 | 30 | 0.3000029 | 3.309 | 3.334 | 3.3352 | 3.3129 | 3.3117 | 3.2876 | 3.2864 | 3.309 | 3.3108 | 3.3594 | 3.3619 | 3.3166 | 3.3131 | 3.2646 | 3.2623 | 3.3074 | 3.311 | 3.3838 | 3.3873 | 3.3199 | 3.3143 | 3.2416 | 3.2378 | 3.3053 | 3.3106 | 3.4077 | 3.4124 | 3.3227 | 3.3153 | 3.2183 | 3.2136 | 3.3032 | 3.3103 | 3.4314 | 3.4374 | 3.3259 | 3.3159 | 3.1949 | 3.1891 | 3.3008 | 3.3096
LFP_C_68_B_37_SOC_5-75_Part_1-1_ID_02HCB68111211Y87Y0015365.xlsx | LFP | 37 | 02HCB68111211Y87Y0015365 | 68 | 56.3837 | 0.8291721 | 0.07 | 35 | 0.3500044 | 3.3166 | 3.3422 | 3.3436 | 3.3206 | 3.3192 | 3.2941 | 3.2929 | 3.3162 | 3.3182 | 3.3684 | 3.371 | 3.3245 | 3.3204 | 3.2702 | 3.2677 | 3.315 | 3.3183 | 3.3936 | 3.3973 | 3.3276 | 3.3215 | 3.2464 | 3.2425 | 3.312 | 3.3176 | 3.4182 | 3.423 | 3.3306 | 3.3224 | 3.2221 | 3.2172 | 3.3097 | 3.3171 | 3.4426 | 3.4488 | 3.3329 | 3.3231 | 3.1981 | 3.1919 | 3.3071 | 3.3166
LFP_C_68_B_37_SOC_5-75_Part_1-1_ID_02HCB68111211Y87Y0015365.xlsx | LFP | 37 | 02HCB68111211Y87Y0015365 | 68 | 56.3837 | 0.8291721 | 0.07 | 40 | 0.4000074 | 3.3141 | 3.3394 | 3.3406 | 3.3178 | 3.3164 | 3.2916 | 3.2904 | 3.3134 | 3.3152 | 3.3649 | 3.3673 | 3.3217 | 3.3178 | 3.2681 | 3.2657 | 3.3113 | 3.315 | 3.3896 | 3.3933 | 3.3236 | 3.3182 | 3.2439 | 3.2402 | 3.309 | 3.3143 | 3.4135 | 3.4186 | 3.3269 | 3.3192 | 3.2204 | 3.2153 | 3.3067 | 3.3139 | 3.4379 | 3.444 | 3.3303 | 3.3204 | 3.197 | 3.1907 | 3.3048 | 3.3136
LFP_C_68_B_37_SOC_5-75_Part_1-1_ID_02HCB68111211Y87Y0015365.xlsx | LFP | 37 | 02HCB68111211Y87Y0015365 | 68 | 56.3837 | 0.8291721 | 0.07 | 45 | 0.4500074 | 3.3145 | 3.3396 | 3.3408 | 3.3183 | 3.3168 | 3.2922 | 3.2909 | 3.3134 | 3.3155 | 3.365 | 3.3675 | 3.322 | 3.3182 | 3.2688 | 3.2664 | 3.3115 | 3.3152 | 3.3894 | 3.3931 | 3.3254 | 3.3194 | 3.2453 | 3.2416 | 3.3097 | 3.315 | 3.4138 | 3.4189 | 3.3282 | 3.3201 | 3.2216 | 3.2167 | 3.3069 | 3.3143 | 3.4375 | 3.4439 | 3.3308 | 3.3208 | 3.1981 | 3.1918 | 3.305 | 3.3138
LFP_C_68_B_37_SOC_5-75_Part_1-1_ID_02HCB68111211Y87Y0015365.xlsx | LFP | 37 | 02HCB68111211Y87Y0015365 | 68 | 56.3837 | 0.8291721 | 0.07 | 50 | 0.5000088 | 3.3136 | 3.3387 | 3.3401 | 3.318 | 3.3168 | 3.2925 | 3.2911 | 3.3136 | 3.3157 | 3.3649 | 3.3673 | 3.3231 | 3.319 | 3.27 | 3.2676 | 3.3125 | 3.3162 | 3.3898 | 3.3935 | 3.3262 | 3.3201 | 3.2467 | 3.243 | 3.3101 | 3.3155 | 3.4135 | 3.4186 | 3.3285 | 3.321 | 3.2232 | 3.2181 | 3.3076 | 3.3148 | 3.4374 | 3.4435 | 3.3308 | 3.3213 | 3.1995 | 3.1932 | 3.3048 | 3.3138
LFP_C_68_B_37_SOC_5-75_Part_1-1_ID_02HCB68111211Y87Y0015365.xlsx | LFP | 37 | 02HCB68111211Y87Y0015365 | 68 | 56.3837 | 0.8291721 | 0.07 | 55 | 0.5500103 | 3.3194 | 3.344 | 3.3454 | 3.3232 | 3.3217 | 3.2976 | 3.2964 | 3.3183 | 3.3204 | 3.3689 | 3.3715 | 3.3271 | 3.3232 | 3.2746 | 3.2722 | 3.316 | 3.3201 | 3.3928 | 3.3966 | 3.3313 | 3.3248 | 3.2519 | 3.2483 | 3.3148 | 3.3199 | 3.417 | 3.4221 | 3.332 | 3.3248 | 3.2279 | 3.2228 | 3.3115 | 3.3187 | 3.4398 | 3.4463 | 3.3359 | 3.3259 | 3.2051 | 3.1988 | 3.3104 | 3.3185
LFP_C_68_B_37_SOC_5-75_Part_1-1_ID_02HCB68111211Y87Y0015365.xlsx | LFP | 37 | 02HCB68111211Y87Y0015365 | 68 | 56.3837 | 0.8291721 | 0.07 | 60 | 0.6000118 | 3.3348 | 3.3592 | 3.3605 | 3.3387 | 3.3373 | 3.3132 | 3.312 | 3.334 | 3.3361 | 3.3842 | 3.3868 | 3.3429 | 3.339 | 3.2911 | 3.2885 | 3.3322 | 3.3359 | 3.4082 | 3.4121 | 3.3464 | 3.3403 | 3.2683 | 3.2644 | 3.3301 | 3.3355 | 3.4317 | 3.4368 | 3.3496 | 3.3415 | 3.2453 | 3.2402 | 3.3282 | 3.3352 | 3.4553 | 3.4616 | 3.3526 | 3.3426 | 3.2225 | 3.216 | 3.3255 | 3.3345
LFP_C_68_B_37_SOC_5-75_Part_1-1_ID_02HCB68111211Y87Y0015365.xlsx | LFP | 37 | 02HCB68111211Y87Y0015365 | 68 | 56.3837 | 0.8291721 | 0.07 | 65 | 0.6500103 | 3.3443 | 3.3685 | 3.3698 | 3.3478 | 3.3468 | 3.3229 | 3.3218 | 3.3438 | 3.3457 | 3.3936 | 3.3959 | 3.3519 | 3.3485 | 3.3008 | 3.2985 | 3.3422 | 3.3457 | 3.4175 | 3.421 | 3.3554 | 3.3501 | 3.2785 | 3.275 | 3.3406 | 3.3455 | 3.441 | 3.4458 | 3.3584 | 3.3513 | 3.2559 | 3.2511 | 3.3385 | 3.345 | 3.4644 | 3.4702 | 3.3612 | 3.3522 | 3.2332 | 3.2272 | 3.3368 | 3.3447
LFP_C_68_B_37_SOC_5-75_Part_1-1_ID_02HCB68111211Y87Y0015365.xlsx | LFP | 37 | 02HCB68111211Y87Y0015365 | 68 | 56.3837 | 0.8291721 | 0.07 | 70 | 0.7000103 | 3.3454 | 3.3694 | 3.3706 | 3.3489 | 3.3475 | 3.3238 | 3.3227 | 3.3447 | 3.3462 | 3.3935 | 3.3959 | 3.3524 | 3.3489 | 3.3015 | 3.2992 | 3.3429 | 3.3459 | 3.417 | 3.4205 | 3.3552 | 3.3501 | 3.279 | 3.2755 | 3.3408 | 3.3454 | 3.4402 | 3.4447 | 3.3577 | 3.351 | 3.2565 | 3.2517 | 3.3389 | 3.345 | 3.4632 | 3.469 | 3.3601 | 3.3517 | 3.2336 | 3.2279 | 3.3369 | 3.3445
LFP_C_68_B_37_SOC_5-75_Part_1-1_ID_02HCB68111211Y87Y0015365.xlsx | LFP | 37 | 02HCB68111211Y87Y0015365 | 68 | 56.3837 | 0.8291721 | 0.07 | 75 | 0.7500103 | 3.3448 | 3.3682 | 3.3694 | 3.348 | 3.3464 | 3.3231 | 3.322 | 3.3434 | 3.345 | 3.3914 | 3.3936 | 3.3506 | 3.3475 | 3.3008 | 3.2987 | 3.3413 | 3.3441 | 3.414 | 3.4173 | 3.3529 | 3.3484 | 3.2785 | 3.2753 | 3.3394 | 3.3436 | 3.4368 | 3.441 | 3.3554 | 3.3492 | 3.2562 | 3.2517 | 3.3375 | 3.3431 | 3.4595 | 3.4649 | 3.358 | 3.3501 | 3.2341 | 3.2284 | 3.3354 | 3.3424
LFP_C_68_B_37_SOC_60.1373_Part_1-1_ID_02HCB68111211Y87Y0015365.xlsx | LFP | 37 | 02HCB68111211Y87Y0015365 | 68 | 55.9301 | 0.8225015 | 0.07 | 60.1373 | 0.6013897 | 3.3278 | 3.3482 | 3.3492 | 3.331 | 3.3296 | 3.3094 | 3.3085 | 3.3271 | 3.3287 | 3.3691 | 3.371 | 3.3338 | 3.3308 | 3.2906 | 3.2885 | 3.3257 | 3.3285 | 3.3891 | 3.3919 | 3.3345 | 3.331 | 3.2704 | 3.2674 | 3.3232 | 3.3273 | 3.4084 | 3.4123 | 3.3382 | 3.332 | 3.2511 | 3.2472 | 3.3215 | 3.3271 | 3.4282 | 3.433 | 3.3403 | 3.3329 | 3.2317 | 3.2269 | 3.3201 | 3.3266
LFP_C_68_B_38_SOC_41.9839_Part_1-1_ID_02HCB68111211Y86S0005042.xlsx | LFP | 38 | 02HCB68111211Y86S0005042 | 68 | 45.6627 | 0.6715103 | 0.07 | 41.9839 | 0.4198779 | 3.3081 | 3.332 | 3.3331 | 3.3115 | 3.3101 | 3.2867 | 3.2855 | 3.3074 | 3.3092 | 3.3561 | 3.3584 | 3.3148 | 3.3113 | 3.2644 | 3.2623 | 3.3057 | 3.309 | 3.3796 | 3.3828 | 3.3173 | 3.3124 | 3.2418 | 3.2386 | 3.3041 | 3.3089 | 3.403 | 3.4072 | 3.3199 | 3.3132 | 3.2193 | 3.2149 | 3.302 | 3.3083 | 3.426 | 3.4314 | 3.3224 | 3.3139 | 3.1965 | 3.1911 | 3.3004 | 3.308
LFP_C_68_B_38_SOC_5-60_Part_1-1_ID_02HCB68111211Y86S0005042.xlsx | LFP | 38 | 02HCB68111211Y86S0005042 | 68 | 45.9422 | 0.6756206 | 0.07 | 5 | 0.05000147 | 3.196 | 3.2232 | 3.2246 | 3.1989 | 3.1974 | 3.1707 | 3.1692 | 3.1944 | 3.1965 | 3.2504 | 3.2532 | 3.2019 | 3.1984 | 3.1445 | 3.1419 | 3.1918 | 3.196 | 3.2769 | 3.2808 | 3.2058 | 3.1997 | 3.1187 | 3.1147 | 3.1898 | 3.1958 | 3.3036 | 3.3087 | 3.2086 | 3.2005 | 3.0926 | 3.0873 | 3.1871 | 3.1953 | 3.3301 | 3.3366 | 3.2111 | 3.2012 | 3.0668 | 3.0599 | 3.1846 | 3.1947
LFP_C_68_B_38_SOC_5-60_Part_1-1_ID_02HCB68111211Y86S0005042.xlsx | LFP | 38 | 02HCB68111211Y86S0005042 | 68 | 45.9422 | 0.6756206 | 0.07 | 10 | 0.1000059 | 3.2307 | 3.2583 | 3.2597 | 3.2339 | 3.2325 | 3.2052 | 3.2039 | 3.2293 | 3.2314 | 3.2857 | 3.2885 | 3.2381 | 3.2336 | 3.1793 | 3.1767 | 3.2272 | 3.2314 | 3.3129 | 3.3169 | 3.2416 | 3.2346 | 3.153 | 3.1488 | 3.2251 | 3.2311 | 3.3399 | 3.3452 | 3.2442 | 3.2355 | 3.1267 | 3.1215 | 3.2225 | 3.2307 | 3.3664 | 3.3733 | 3.2467 | 3.2362 | 3.1006 | 3.0938 | 3.2195 | 3.23
LFP_C_68_B_38_SOC_5-60_Part_1-1_ID_02HCB68111211Y86S0005042.xlsx | LFP | 38 | 02HCB68111211Y86S0005042 | 68 | 45.9422 | 0.6756206 | 0.07 | 15 | 0.1500103 | 3.2651 | 3.2932 | 3.2946 | 3.2693 | 3.2672 | 3.2395 | 3.2381 | 3.2643 | 3.2662 | 3.3215 | 3.3243 | 3.273 | 3.2685 | 3.2132 | 3.2104 | 3.262 | 3.266 | 3.3489 | 3.3531 | 3.2757 | 3.2692 | 3.1863 | 3.1821 | 3.2588 | 3.2655 | 3.3759 | 3.3815 | 3.2792 | 3.2702 | 3.1596 | 3.154 | 3.2569 | 3.2653 | 3.4033 | 3.4102 | 3.2822 | 3.2709 | 3.1331 | 3.1263 | 3.2571 | 3.266
LFP_C_68_B_38_SOC_5-60_Part_1-1_ID_02HCB68111211Y86S0005042.xlsx | LFP | 38 | 02HCB68111211Y86S0005042 | 68 | 45.9422 | 0.6756206 | 0.07 | 20 | 0.2000147 | 3.2895 | 3.318 | 3.3194 | 3.2938 | 3.2922 | 3.2646 | 3.2632 | 3.2888 | 3.2913 | 3.3468 | 3.3496 | 3.298 | 3.2936 | 3.2383 | 3.2355 | 3.2869 | 3.2911 | 3.3745 | 3.3787 | 3.2992 | 3.2939 | 3.2109 | 3.2067 | 3.2843 | 3.2904 | 3.4014 | 3.407 | 3.3041 | 3.2952 | 3.1846 | 3.1791 | 3.2813 | 3.2901 | 3.4286 | 3.4356 | 3.3073 | 3.2962 | 3.1579 | 3.1511 | 3.2795 | 3.2901
LFP_C_68_B_38_SOC_5-60_Part_1-1_ID_02HCB68111211Y86S0005042.xlsx | LFP | 38 | 02HCB68111211Y86S0005042 | 68 | 45.9422 | 0.6756206 | 0.07 | 25 | 0.2500191 | 3.3081 | 3.3359 | 3.3375 | 3.3118 | 3.3099 | 3.2822 | 3.2809 | 3.3066 | 3.3087 | 3.3638 | 3.3666 | 3.3152 | 3.311 | 3.2557 | 3.253 | 3.3036 | 3.3083 | 3.391 | 3.3951 | 3.3183 | 3.3117 | 3.229 | 3.2249 | 3.3017 | 3.3078 | 3.4181 | 3.4235 | 3.3189 | 3.3113 | 3.2014 | 3.1961 | 3.298 | 3.3064 | 3.4442 | 3.4511 | 3.3232 | 3.3125 | 3.1753 | 3.1686 | 3.2962 | 3.306
LFP_C_68_B_38_SOC_5-60_Part_1-1_ID_02HCB68111211Y86S0005042.xlsx | LFP | 38 | 02HCB68111211Y86S0005042 | 68 | 45.9422 | 0.6756206 | 0.07 | 30 | 0.3000235 | 3.3101 | 3.338 | 3.3394 | 3.3143 | 3.3127 | 3.2857 | 3.2843 | 3.3097 | 3.312 | 3.3666 | 3.3692 | 3.3185 | 3.3145 | 3.2599 | 3.2572 | 3.3073 | 3.3118 | 3.3936 | 3.3977 | 3.3215 | 3.3153 | 3.2335 | 3.2294 | 3.3057 | 3.3115 | 3.4207 | 3.4261 | 3.3248 | 3.3164 | 3.2073 | 3.2021 | 3.3036 | 3.3111 | 3.4475 | 3.4542 | 3.3275 | 3.3171 | 3.1812 | 3.1744 | 3.3011 | 3.3106
LFP_C_68_B_38_SOC_5-60_Part_1-1_ID_02HCB68111211Y86S0005042.xlsx | LFP | 38 | 02HCB68111211Y86S0005042 | 68 | 45.9422 | 0.6756206 | 0.07 | 35 | 0.3500279 | 3.3141 | 3.3434 | 3.345 | 3.3185 | 3.3171 | 3.2885 | 3.2871 | 3.3136 | 3.3162 | 3.3736 | 3.3766 | 3.3234 | 3.319 | 3.2618 | 3.2588 | 3.3118 | 3.3164 | 3.4024 | 3.4066 | 3.3269 | 3.3201 | 3.2342 | 3.23 | 3.3097 | 3.316 | 3.4307 | 3.4365 | 3.331 | 3.3213 | 3.2072 | 3.2014 | 3.3074 | 3.3159 | 3.459 | 3.4662 | 3.3333 | 3.322 | 3.1795 | 3.1723 | 3.3066 | 3.3159
LFP_C_68_B_38_SOC_5-60_Part_1-1_ID_02HCB68111211Y86S0005042.xlsx | LFP | 38 | 02HCB68111211Y86S0005042 | 68 | 45.9422 | 0.6756206 | 0.07 | 40 | 0.4000324 | 3.3136 | 3.342 | 3.3436 | 3.3176 | 3.316 | 3.288 | 3.2866 | 3.3125 | 3.315 | 3.3712 | 3.374 | 3.322 | 3.3178 | 3.2616 | 3.2586 | 3.3103 | 3.3148 | 3.3991 | 3.4035 | 3.3239 | 3.3182 | 3.2339 | 3.2298 | 3.3074 | 3.3139 | 3.4265 | 3.4321 | 3.3282 | 3.3194 | 3.2072 | 3.2016 | 3.3057 | 3.3136 | 3.454 | 3.4611 | 3.3317 | 3.3206 | 3.1807 | 3.1737 | 3.3025 | 3.3131
LFP_C_68_B_38_SOC_5-60_Part_1-1_ID_02HCB68111211Y86S0005042.xlsx | LFP | 38 | 02HCB68111211Y86S0005042 | 68 | 45.9422 | 0.6756206 | 0.07 | 45 | 0.4500368 | 3.3164 | 3.3447 | 3.3462 | 3.3206 | 3.3187 | 3.2908 | 3.2894 | 3.3152 | 3.3173 | 3.3731 | 3.3761 | 3.3245 | 3.3201 | 3.2644 | 3.2614 | 3.3129 | 3.3169 | 3.4007 | 3.4051 | 3.328 | 3.3213 | 3.2376 | 3.2335 | 3.3108 | 3.3169 | 3.4284 | 3.4342 | 3.3313 | 3.3222 | 3.2109 | 3.2052 | 3.3085 | 3.316 | 3.4553 | 3.4625 | 3.335 | 3.3234 | 3.1846 | 3.1775 | 3.3059 | 3.3157
LFP_C_68_B_38_SOC_5-60_Part_1-1_ID_02HCB68111211Y86S0005042.xlsx | LFP | 38 | 02HCB68111211Y86S0005042 | 68 | 45.9422 | 0.6756206 | 0.07 | 50 | 0.5000412 | 3.3178 | 3.3461 | 3.3475 | 3.3227 | 3.321 | 3.2934 | 3.292 | 3.3176 | 3.3199 | 3.3754 | 3.3782 | 3.3285 | 3.3236 | 3.2683 | 3.2653 | 3.3162 | 3.3203 | 3.4035 | 3.4079 | 3.3315 | 3.3248 | 3.2418 | 3.2376 | 3.3141 | 3.3201 | 3.4309 | 3.4367 | 3.3357 | 3.3259 | 3.2153 | 3.2097 | 3.3118 | 3.3194 | 3.4579 | 3.4649 | 3.3373 | 3.3266 | 3.1888 | 3.1816 | 3.3083 | 3.3183
LFP_C_68_B_38_SOC_5-60_Part_1-1_ID_02HCB68111211Y86S0005042.xlsx | LFP | 38 | 02HCB68111211Y86S0005042 | 68 | 45.9422 | 0.6756206 | 0.07 | 55 | 0.5500456 | 3.3359 | 3.3636 | 3.3652 | 3.3401 | 3.3383 | 3.3111 | 3.3097 | 3.335 | 3.3371 | 3.3917 | 3.3947 | 3.3445 | 3.3401 | 3.2855 | 3.2827 | 3.3329 | 3.3369 | 3.4189 | 3.4233 | 3.3484 | 3.3417 | 3.2597 | 3.2555 | 3.3306 | 3.3366 | 3.4458 | 3.4516 | 3.3515 | 3.3427 | 3.2336 | 3.2279 | 3.3278 | 3.3359 | 3.4723 | 3.4795 | 3.3545 | 3.3436 | 3.2077 | 3.2004 | 3.3259 | 3.3355
LFP_C_68_B_38_SOC_5-60_Part_1-1_ID_02HCB68111211Y86S0005042.xlsx | LFP | 38 | 02HCB68111211Y86S0005042 | 68 | 45.9422 | 0.6756206 | 0.07 | 60 | 0.60005 | 3.3406 | 3.368 | 3.3696 | 3.3448 | 3.3433 | 3.3162 | 3.315 | 3.3399 | 3.3422 | 3.3963 | 3.3991 | 3.3491 | 3.3452 | 3.2911 | 3.2883 | 3.3387 | 3.3422 | 3.4235 | 3.4277 | 3.3526 | 3.3466 | 3.2655 | 3.2613 | 3.3361 | 3.342 | 3.4504 | 3.4558 | 3.3559 | 3.348 | 3.2397 | 3.2344 | 3.3345 | 3.3417 | 3.4769 | 3.4837 | 3.3592 | 3.3494 | 3.2144 | 3.2075 | 3.3326 | 3.3413
LFP_C_68_B_39_SOC_46.8445_Part_1-1_ID_02HCB68111211Y88D0003294.xlsx | LFP | 39 | 02HCB68111211Y88D0003294 | 68 | 56.7973 | 0.8352544 | 0.07 | 46.8445 | 0.4684706 | 3.3094 | 3.3322 | 3.3334 | 3.3129 | 3.3113 | 3.2888 | 3.2876 | 3.3089 | 3.3104 | 3.3554 | 3.3578 | 3.3164 | 3.3127 | 3.2674 | 3.2651 | 3.3064 | 3.3099 | 3.3777 | 3.3812 | 3.3192 | 3.3134 | 3.2453 | 3.2421 | 3.3039 | 3.3096 | 3.3998 | 3.4045 | 3.322 | 3.3145 | 3.2244 | 3.2198 | 3.3025 | 3.3092 | 3.4219 | 3.4279 | 3.3215 | 3.3136 | 3.2009 | 3.1956 | 3.2994 | 3.3076
LFP_C_68_B_39_SOC_5-75_Part_1-1_ID_02HCB68111211Y88D0003294.xlsx | LFP | 39 | 02HCB68111211Y88D0003294 | 68 | 57.1845 | 0.8409485 | 0.07 | 5 | 0.04999853 | 3.1891 | 3.2144 | 3.2158 | 3.193 | 3.1911 | 3.1665 | 3.165 | 3.1879 | 3.1902 | 3.2399 | 3.2427 | 3.1972 | 3.1928 | 3.1431 | 3.1401 | 3.1856 | 3.19 | 3.2643 | 3.2688 | 3.2002 | 3.1937 | 3.1192 | 3.115 | 3.1823 | 3.1894 | 3.2888 | 3.2946 | 3.2042 | 3.1949 | 3.0961 | 3.0903 | 3.1809 | 3.1892 | 3.3131 | 3.3201 | 3.2065 | 3.1956 | 3.0724 | 3.0653 | 3.181 | 3.19
LFP_C_68_B_39_SOC_5-75_Part_1-1_ID_02HCB68111211Y88D0003294.xlsx | LFP | 39 | 02HCB68111211Y88D0003294 | 68 | 57.1845 | 0.8409485 | 0.07 | 10 | 0.09999853 | 3.2286 | 3.2551 | 3.2567 | 3.233 | 3.2311 | 3.2049 | 3.2037 | 3.2275 | 3.23 | 3.2822 | 3.285 | 3.2372 | 3.2323 | 3.1802 | 3.1775 | 3.2256 | 3.2298 | 3.3076 | 3.3122 | 3.24 | 3.2332 | 3.1554 | 3.1511 | 3.2228 | 3.2294 | 3.3336 | 3.3392 | 3.2435 | 3.2341 | 3.1307 | 3.125 | 3.22 | 3.229 | 3.3585 | 3.3657 | 3.2465 | 3.2348 | 3.1054 | 3.0989 | 3.2165 | 3.2286
LFP_C_68_B_39_SOC_5-75_Part_1-1_ID_02HCB68111211Y88D0003294.xlsx | LFP | 39 | 02HCB68111211Y88D0003294 | 68 | 57.1845 | 0.8409485 | 0.07 | 15 | 0.1499985 | 3.2521 | 3.2785 | 3.2802 | 3.2562 | 3.2544 | 3.2281 | 3.2269 | 3.2511 | 3.2532 | 3.3055 | 3.3083 | 3.2599 | 3.2555 | 3.2033 | 3.2005 | 3.2486 | 3.2528 | 3.3308 | 3.3352 | 3.2632 | 3.2564 | 3.1782 | 3.1742 | 3.2458 | 3.2525 | 3.3564 | 3.3622 | 3.266 | 3.2572 | 3.154 | 3.1482 | 3.2434 | 3.2519 | 3.3817 | 3.3889 | 3.269 | 3.2578 | 3.1293 | 3.1222 | 3.2421 | 3.2517
LFP_C_68_B_39_SOC_5-75_Part_1-1_ID_02HCB68111211Y88D0003294.xlsx | LFP | 39 | 02HCB68111211Y88D0003294 | 68 | 57.1845 | 0.8409485 | 0.07 | 20 | 0.1999971 | 3.2811 | 3.3076 | 3.309 | 3.2855 | 3.2836 | 3.2578 | 3.2564 | 3.2802 | 3.2825 | 3.3343 | 3.3371 | 3.289 | 3.2848 | 3.2328 | 3.23 | 3.2781 | 3.2822 | 3.3596 | 3.364 | 3.2922 | 3.2857 | 3.2081 | 3.2039 | 3.2755 | 3.2818 | 3.3859 | 3.391 | 3.2953 | 3.2864 | 3.1831 | 3.1777 | 3.2729 | 3.2813 | 3.4103 | 3.4175 | 3.2983 | 3.2873 | 3.1591 | 3.1522 | 3.27 | 3.2808
LFP_C_68_B_39_SOC_5-75_Part_1-1_ID_02HCB68111211Y88D0003294.xlsx | LFP | 39 | 02HCB68111211Y88D0003294 | 68 | 57.1845 | 0.8409485 | 0.07 | 25 | 0.2499956 | 3.3018 | 3.3276 | 3.3289 | 3.305 | 3.3034 | 3.2781 | 3.2767 | 3.3002 | 3.3025 | 3.3533 | 3.3561 | 3.3092 | 3.3048 | 3.2538 | 3.2513 | 3.2974 | 3.3022 | 3.3791 | 3.3828 | 3.312 | 3.3055 | 3.229 | 3.2253 | 3.2948 | 3.3018 | 3.4035 | 3.4089 | 3.3162 | 3.3073 | 3.2056 | 3.2005 | 3.2943 | 3.3018 | 3.4281 | 3.4354 | 3.3183 | 3.3076 | 3.1816 | 3.1749 | 3.2892 | 3.3008
LFP_C_68_B_39_SOC_5-75_Part_1-1_ID_02HCB68111211Y88D0003294.xlsx | LFP | 39 | 02HCB68111211Y88D0003294 | 68 | 57.1845 | 0.8409485 | 0.07 | 30 | 0.2999956 | 3.3108 | 3.3368 | 3.3383 | 3.3148 | 3.3129 | 3.2871 | 3.2857 | 3.3094 | 3.3118 | 3.3631 | 3.3659 | 3.3183 | 3.3141 | 3.2625 | 3.2599 | 3.3073 | 3.3113 | 3.3886 | 3.3928 | 3.3217 | 3.315 | 3.2381 | 3.2339 | 3.3046 | 3.3108 | 3.4138 | 3.4193 | 3.3239 | 3.3155 | 3.2136 | 3.2079 | 3.3018 | 3.3103 | 3.4386 | 3.4454 | 3.3271 | 3.3162 | 3.1894 | 3.1824 | 3.2997 | 3.3097
LFP_C_68_B_39_SOC_5-75_Part_1-1_ID_02HCB68111211Y88D0003294.xlsx | LFP | 39 | 02HCB68111211Y88D0003294 | 68 | 57.1845 | 0.8409485 | 0.07 | 35 | 0.3499941 | 3.3166 | 3.3433 | 3.3447 | 3.3206 | 3.3187 | 3.2925 | 3.2911 | 3.3153 | 3.3176 | 3.3706 | 3.3733 | 3.3248 | 3.3201 | 3.2681 | 3.2648 | 3.3131 | 3.3175 | 3.3966 | 3.401 | 3.3283 | 3.3211 | 3.2427 | 3.2383 | 3.3108 | 3.3171 | 3.4223 | 3.4282 | 3.3313 | 3.322 | 3.2174 | 3.2119 | 3.3083 | 3.3168 | 3.4486 | 3.4554 | 3.3348 | 3.3229 | 3.1926 | 3.1858 | 3.3052 | 3.316
LFP_C_68_B_39_SOC_5-75_Part_1-1_ID_02HCB68111211Y88D0003294.xlsx | LFP | 39 | 02HCB68111211Y88D0003294 | 68 | 57.1845 | 0.8409485 | 0.07 | 40 | 0.3999941 | 3.3131 | 3.3406 | 3.3422 | 3.3178 | 3.3162 | 3.2897 | 3.2883 | 3.3129 | 3.3155 | 3.3689 | 3.3721 | 3.3227 | 3.3182 | 3.2648 | 3.2618 | 3.311 | 3.3153 | 3.3959 | 3.4003 | 3.3262 | 3.3194 | 3.24 | 3.2353 | 3.3087 | 3.315 | 3.4223 | 3.4281 | 3.3294 | 3.3203 | 3.2144 | 3.2086 | 3.305 | 3.3139 | 3.4475 | 3.4547 | 3.3329 | 3.321 | 3.1892 | 3.1819 | 3.3031 | 3.3136
LFP_C_68_B_39_SOC_5-75_Part_1-1_ID_02HCB68111211Y88D0003294.xlsx | LFP | 39 | 02HCB68111211Y88D0003294 | 68 | 57.1845 | 0.8409485 | 0.07 | 45 | 0.4499912 | 3.3153 | 3.3427 | 3.3441 | 3.3197 | 3.318 | 3.2915 | 3.2899 | 3.3145 | 3.3169 | 3.3701 | 3.3733 | 3.3248 | 3.3199 | 3.2665 | 3.2636 | 3.3125 | 3.3166 | 3.3968 | 3.4014 | 3.3283 | 3.321 | 3.2414 | 3.2367 | 3.3099 | 3.3162 | 3.423 | 3.4289 | 3.3327 | 3.322 | 3.2165 | 3.2104 | 3.3078 | 3.3159 | 3.4484 | 3.4561 | 3.3354 | 3.3231 | 3.1923 | 3.1844 | 3.3048 | 3.3152
LFP_C_68_B_39_SOC_5-75_Part_1-1_ID_02HCB68111211Y88D0003294.xlsx | LFP | 39 | 02HCB68111211Y88D0003294 | 68 | 57.1845 | 0.8409485 | 0.07 | 50 | 0.4999912 | 3.3152 | 3.342 | 3.3436 | 3.3199 | 3.3183 | 3.2922 | 3.2906 | 3.3148 | 3.3171 | 3.3696 | 3.3729 | 3.3248 | 3.3203 | 3.2676 | 3.2648 | 3.3127 | 3.3171 | 3.3961 | 3.4005 | 3.3285 | 3.3217 | 3.2428 | 3.2386 | 3.3104 | 3.3164 | 3.4216 | 3.4277 | 3.3317 | 3.3224 | 3.2181 | 3.2123 | 3.3078 | 3.316 | 3.4463 | 3.4542 | 3.3361 | 3.3234 | 3.1939 | 3.1865 | 3.3045 | 3.3155
LFP_C_68_B_39_SOC_5-75_Part_1-1_ID_02HCB68111211Y88D0003294.xlsx | LFP | 39 | 02HCB68111211Y88D0003294 | 68 | 57.1845 | 0.8409485 | 0.07 | 55 | 0.5499912 | 3.3203 | 3.3464 | 3.3482 | 3.3248 | 3.3234 | 3.2985 | 3.2967 | 3.3199 | 3.3222 | 3.3738 | 3.3766 | 3.3303 | 3.3255 | 3.2746 | 3.2716 | 3.318 | 3.3222 | 3.3994 | 3.4038 | 3.3336 | 3.3269 | 3.2504 | 3.246 | 3.3155 | 3.3217 | 3.424 | 3.43 | 3.3382 | 3.3282 | 3.227 | 3.2211 | 3.3131 | 3.3213 | 3.4495 | 3.4565 | 3.3408 | 3.3292 | 3.2025 | 3.1953 | 3.3111 | 3.3208
LFP_C_68_B_39_SOC_5-75_Part_1-1_ID_02HCB68111211Y88D0003294.xlsx | LFP | 39 | 02HCB68111211Y88D0003294 | 68 | 57.1845 | 0.8409485 | 0.07 | 60 | 0.5999897 | 3.3361 | 3.3622 | 3.3638 | 3.341 | 3.3396 | 3.3145 | 3.3131 | 3.3362 | 3.3385 | 3.3893 | 3.3921 | 3.358 | 3.3422 | 3.2918 | 3.2888 | 3.3352 | 3.3392 | 3.4152 | 3.4195 | 3.3515 | 3.3443 | 3.2706 | 3.2646 | 3.3331 | 3.3392 | 3.44 | 3.4458 | 3.3543 | 3.3452 | 3.2451 | 3.2393 | 3.3308 | 3.3387 | 3.4644 | 3.4716 | 3.3578 | 3.3461 | 3.2221 | 3.2142 | 3.3282 | 3.338
LFP_C_68_B_39_SOC_5-75_Part_1-1_ID_02HCB68111211Y88D0003294.xlsx | LFP | 39 | 02HCB68111211Y88D0003294 | 68 | 57.1845 | 0.8409485 | 0.07 | 65 | 0.6499882 | 3.344 | 3.3696 | 3.3712 | 3.3482 | 3.3468 | 3.322 | 3.3204 | 3.3434 | 3.3457 | 3.3958 | 3.3987 | 3.3524 | 3.3487 | 3.2985 | 3.2957 | 3.3415 | 3.3454 | 3.421 | 3.4251 | 3.3561 | 3.3499 | 3.2751 | 3.2708 | 3.3385 | 3.3447 | 3.4447 | 3.4505 | 3.3589 | 3.3506 | 3.2506 | 3.2453 | 3.3366 | 3.3443 | 3.4693 | 3.4763 | 3.3624 | 3.3517 | 3.2279 | 3.2207 | 3.3345 | 3.3438
LFP_C_68_B_39_SOC_5-75_Part_1-1_ID_02HCB68111211Y88D0003294.xlsx | LFP | 39 | 02HCB68111211Y88D0003294 | 68 | 57.1845 | 0.8409485 | 0.07 | 70 | 0.6999882 | 3.345 | 3.3694 | 3.3708 | 3.3489 | 3.3475 | 3.3236 | 3.3222 | 3.3441 | 3.3461 | 3.3942 | 3.3968 | 3.3526 | 3.3491 | 3.3011 | 3.2985 | 3.3422 | 3.3459 | 3.4179 | 3.4219 | 3.3557 | 3.3499 | 3.278 | 3.274 | 3.3403 | 3.3452 | 3.4407 | 3.4465 | 3.3575 | 3.3503 | 3.255 | 3.2496 | 3.3378 | 3.3447 | 3.4649 | 3.4712 | 3.3627 | 3.3519 | 3.2325 | 3.2263 | 3.3348 | 3.344
LFP_C_68_B_39_SOC_5-75_Part_1-1_ID_02HCB68111211Y88D0003294.xlsx | LFP | 39 | 02HCB68111211Y88D0003294 | 68 | 57.1845 | 0.8409485 | 0.07 | 75 | 0.7499868 | 3.3426 | 3.3659 | 3.3673 | 3.3461 | 3.345 | 3.322 | 3.3208 | 3.342 | 3.3436 | 3.3896 | 3.3921 | 3.3496 | 3.3464 | 3.3004 | 3.298 | 3.3401 | 3.3434 | 3.4119 | 3.4158 | 3.3531 | 3.3478 | 3.279 | 3.2755 | 3.3385 | 3.3431 | 3.4356 | 3.4402 | 3.3582 | 3.3498 | 3.2576 | 3.2532 | 3.3371 | 3.3434 | 3.4586 | 3.4644 | 3.3591 | 3.3506 | 3.236 | 3.2302 | 3.3348 | 3.3424
LFP_C_68_B_3_SOC_5-75_Part_1-1_ID_02HCB68111211Y88D0002515.xlsx | LFP | 3 | 02HCB68111211Y88D0002515 | 68 | 57.7602 | 0.8494147 | 0.07 | 5 | 0.05 | 3.184 | 3.2079 | 3.2093 | 3.1879 | 3.1861 | 3.1628 | 3.1614 | 3.1828 | 3.1851 | 3.2323 | 3.2348 | 3.1916 | 3.1877 | 3.1405 | 3.1379 | 3.1823 | 3.1856 | 3.2562 | 3.2602 | 3.1953 | 3.1891 | 3.1185 | 3.1147 | 3.1791 | 3.1851 | 3.2792 | 3.2844 | 3.1984 | 3.1902 | 3.0962 | 3.091 | 3.1772 | 3.1847 | 3.3022 | 3.3087 | 3.1977 | 3.1892 | 3.0724 | 3.0659 | 3.1732 | 3.1833
LFP_C_68_B_3_SOC_5-75_Part_1-1_ID_02HCB68111211Y88D0002515.xlsx | LFP | 3 | 02HCB68111211Y88D0002515 | 68 | 57.7602 | 0.8494147 | 0.07 | 10 | 0.1000015 | 3.2283 | 3.2532 | 3.2544 | 3.232 | 3.2302 | 3.2058 | 3.2046 | 3.227 | 3.2293 | 3.2783 | 3.2809 | 3.2357 | 3.2313 | 3.1823 | 3.1798 | 3.2249 | 3.2288 | 3.3025 | 3.3062 | 3.2393 | 3.2323 | 3.1589 | 3.1551 | 3.2244 | 3.2294 | 3.3271 | 3.3322 | 3.242 | 3.2336 | 3.1361 | 3.1309 | 3.2211 | 3.2286 | 3.3508 | 3.3571 | 3.2442 | 3.2342 | 3.1126 | 3.1064 | 3.2184 | 3.2281
LFP_C_68_B_3_SOC_5-75_Part_1-1_ID_02HCB68111211Y88D0002515.xlsx | LFP | 3 | 02HCB68111211Y88D0002515 | 68 | 57.7602 | 0.8494147 | 0.07 | 15 | 0.15 | 3.25 | 3.2748 | 3.2761 | 3.2535 | 3.2519 | 3.2275 | 3.2263 | 3.249 | 3.2511 | 3.2999 | 3.3025 | 3.2572 | 3.2532 | 3.2044 | 3.2019 | 3.2465 | 3.2509 | 3.3241 | 3.328 | 3.2602 | 3.2541 | 3.181 | 3.1772 | 3.2448 | 3.2504 | 3.3482 | 3.3533 | 3.2625 | 3.2548 | 3.1577 | 3.1526 | 3.242 | 3.2498 | 3.3717 | 3.3782 | 3.2657 | 3.2557 | 3.1345 | 3.1282 | 3.2393 | 3.2493
LFP_C_68_B_3_SOC_5-75_Part_1-1_ID_02HCB68111211Y88D0002515.xlsx | LFP | 3 | 02HCB68111211Y88D0002515 | 68 | 57.7602 | 0.8494147 | 0.07 | 20 | 0.2000015 | 3.2797 | 3.305 | 3.3064 | 3.2834 | 3.2818 | 3.2571 | 3.2557 | 3.2788 | 3.2808 | 3.3303 | 3.3329 | 3.2874 | 3.283 | 3.2335 | 3.2309 | 3.2764 | 3.2804 | 3.3547 | 3.3587 | 3.2883 | 3.283 | 3.2091 | 3.2051 | 3.2736 | 3.2795 | 3.3785 | 3.3838 | 3.2927 | 3.2843 | 3.1858 | 3.1807 | 3.2713 | 3.2792 | 3.4028 | 3.4091 | 3.2952 | 3.2848 | 3.1623 | 3.1559 | 3.2718 | 3.2799
LFP_C_68_B_3_SOC_5-75_Part_1-1_ID_02HCB68111211Y88D0002515.xlsx | LFP | 3 | 02HCB68111211Y88D0002515 | 68 | 57.7602 | 0.8494147 | 0.07 | 25 | 0.2500015 | 3.3006 | 3.3254 | 3.3268 | 3.3041 | 3.3025 | 3.2781 | 3.2769 | 3.2992 | 3.3013 | 3.3503 | 3.3529 | 3.308 | 3.3036 | 3.2548 | 3.2523 | 3.2973 | 3.3011 | 3.3745 | 3.3784 | 3.3104 | 3.3046 | 3.2314 | 3.2275 | 3.2948 | 3.3006 | 3.3984 | 3.4033 | 3.3106 | 3.3039 | 3.2067 | 3.2018 | 3.2915 | 3.2994 | 3.4214 | 3.4277 | 3.3153 | 3.3055 | 3.1842 | 3.1781 | 3.2894 | 3.2992
LFP_C_68_B_3_SOC_5-75_Part_1-1_ID_02HCB68111211Y88D0002515.xlsx | LFP | 3 | 02HCB68111211Y88D0002515 | 68 | 57.7602 | 0.8494147 | 0.07 | 30 | 0.3000015 | 3.3092 | 3.3341 | 3.3355 | 3.3131 | 3.3115 | 3.2871 | 3.2859 | 3.3083 | 3.3104 | 3.3592 | 3.3617 | 3.3169 | 3.3127 | 3.2641 | 3.2614 | 3.3064 | 3.3101 | 3.3835 | 3.3873 | 3.3201 | 3.3138 | 3.2409 | 3.237 | 3.3039 | 3.3099 | 3.4073 | 3.4124 | 3.3231 | 3.3145 | 3.2174 | 3.2123 | 3.3041 | 3.3106 | 3.4321 | 3.4384 | 3.3266 | 3.3162 | 3.1951 | 3.1888 | 3.2999 | 3.3094
LFP_C_68_B_3_SOC_5-75_Part_1-1_ID_02HCB68111211Y88D0002515.xlsx | LFP | 3 | 02HCB68111211Y88D0002515 | 68 | 57.7602 | 0.8494147 | 0.07 | 35 | 0.3500015 | 3.3162 | 3.3415 | 3.3429 | 3.3201 | 3.3185 | 3.2938 | 3.2925 | 3.3152 | 3.3175 | 3.3671 | 3.3698 | 3.3238 | 3.3197 | 3.2702 | 3.2676 | 3.3131 | 3.3171 | 3.3917 | 3.3956 | 3.3278 | 3.3208 | 3.2467 | 3.2427 | 3.3111 | 3.3169 | 3.4159 | 3.4212 | 3.3303 | 3.3218 | 3.2232 | 3.2179 | 3.3087 | 3.3164 | 3.44 | 3.4465 | 3.3329 | 3.3224 | 3.1997 | 3.1932 | 3.308 | 3.3168
LFP_C_68_B_3_SOC_5-75_Part_1-1_ID_02HCB68111211Y88D0002515.xlsx | LFP | 3 | 02HCB68111211Y88D0002515 | 68 | 57.7602 | 0.8494147 | 0.07 | 40 | 0.4000015 | 3.3143 | 3.3401 | 3.3417 | 3.3185 | 3.3171 | 3.292 | 3.2906 | 3.3134 | 3.3159 | 3.3664 | 3.3691 | 3.3229 | 3.3185 | 3.2679 | 3.2653 | 3.3111 | 3.3157 | 3.3914 | 3.3956 | 3.3259 | 3.3194 | 3.2439 | 3.2399 | 3.3094 | 3.3152 | 3.4161 | 3.4217 | 3.3294 | 3.3206 | 3.2202 | 3.2149 | 3.3069 | 3.315 | 3.4407 | 3.4477 | 3.3327 | 3.3217 | 3.1967 | 3.19 | 3.3043 | 3.3146
LFP_C_68_B_3_SOC_5-75_Part_1-1_ID_02HCB68111211Y88D0002515.xlsx | LFP | 3 | 02HCB68111211Y88D0002515 | 68 | 57.7602 | 0.8494147 | 0.07 | 45 | 0.4500029 | 3.3125 | 3.3385 | 3.3401 | 3.3169 | 3.3157 | 3.2906 | 3.289 | 3.3122 | 3.3148 | 3.3654 | 3.3684 | 3.3218 | 3.3176 | 3.2671 | 3.2643 | 3.3106 | 3.315 | 3.391 | 3.3952 | 3.3259 | 3.3192 | 3.2434 | 3.2393 | 3.3087 | 3.3148 | 3.4159 | 3.4216 | 3.329 | 3.3201 | 3.2193 | 3.2139 | 3.3062 | 3.3141 | 3.4402 | 3.4474 | 3.3327 | 3.3213 | 3.196 | 3.1891 | 3.3034 | 3.3136
LFP_C_68_B_3_SOC_5-75_Part_1-1_ID_02HCB68111211Y88D0002515.xlsx | LFP | 3 | 02HCB68111211Y88D0002515 | 68 | 57.7602 | 0.8494147 | 0.07 | 50 | 0.5000059 | 3.3157 | 3.3413 | 3.3427 | 3.3199 | 3.3182 | 3.2932 | 3.2918 | 3.3141 | 3.3168 | 3.367 | 3.3698 | 3.3238 | 3.3197 | 3.2695 | 3.2667 | 3.3125 | 3.3166 | 3.3919 | 3.3961 | 3.3276 | 3.3208 | 3.2458 | 3.2416 | 3.3099 | 3.316 | 3.4163 | 3.4219 | 3.3306 | 3.3217 | 3.2221 | 3.2165 | 3.3074 | 3.3155 | 3.4405 | 3.4475 | 3.334 | 3.3229 | 3.1988 | 3.1919 | 3.3052 | 3.315
LFP_C_68_B_3_SOC_5-75_Part_1-1_ID_02HCB68111211Y88D0002515.xlsx | LFP | 3 | 02HCB68111211Y88D0002515 | 68 | 57.7602 | 0.8494147 | 0.07 | 55 | 0.5500044 | 3.3197 | 3.3447 | 3.3462 | 3.3236 | 3.322 | 3.2976 | 3.2962 | 3.3185 | 3.3206 | 3.3698 | 3.3726 | 3.3278 | 3.3236 | 3.2746 | 3.2718 | 3.3164 | 3.3204 | 3.3942 | 3.3984 | 3.3315 | 3.325 | 3.2516 | 3.2474 | 3.312 | 3.3192 | 3.4175 | 3.423 | 3.3345 | 3.3257 | 3.2281 | 3.2225 | 3.3118 | 3.3194 | 3.4416 | 3.4486 | 3.3382 | 3.3269 | 3.2052 | 3.1984 | 3.3092 | 3.3187
LFP_C_68_B_3_SOC_5-75_Part_1-1_ID_02HCB68111211Y88D0002515.xlsx | LFP | 3 | 02HCB68111211Y88D0002515 | 68 | 57.7602 | 0.8494147 | 0.07 | 60 | 0.6000044 | 3.3362 | 3.361 | 3.3626 | 3.3403 | 3.3387 | 3.3146 | 3.3132 | 3.3352 | 3.3375 | 3.3861 | 3.3889 | 3.345 | 3.3406 | 3.292 | 3.2892 | 3.3334 | 3.3373 | 3.4103 | 3.4144 | 3.3487 | 3.342 | 3.2692 | 3.265 | 3.3297 | 3.3362 | 3.4335 | 3.4389 | 3.3513 | 3.3426 | 3.2458 | 3.2404 | 3.3285 | 3.3361 | 3.4572 | 3.464 | 3.3543 | 3.3436 | 3.2232 | 3.2163 | 3.3259 | 3.3354
LFP_C_68_B_3_SOC_5-75_Part_1-1_ID_02HCB68111211Y88D0002515.xlsx | LFP | 3 | 02HCB68111211Y88D0002515 | 68 | 57.7602 | 0.8494147 | 0.07 | 65 | 0.6500044 | 3.3434 | 3.368 | 3.3694 | 3.3478 | 3.3464 | 3.3224 | 3.321 | 3.3429 | 3.345 | 3.3933 | 3.3961 | 3.3522 | 3.3482 | 3.3001 | 3.2973 | 3.3413 | 3.345 | 3.4175 | 3.4214 | 3.3545 | 3.3487 | 3.2767 | 3.2727 | 3.3385 | 3.3441 | 3.4405 | 3.4458 | 3.3585 | 3.3503 | 3.2544 | 3.2492 | 3.3364 | 3.344 | 3.464 | 3.4707 | 3.3613 | 3.3513 | 3.2317 | 3.2253 | 3.3345 | 3.3434
LFP_C_68_B_3_SOC_5-75_Part_1-1_ID_02HCB68111211Y88D0002515.xlsx | LFP | 3 | 02HCB68111211Y88D0002515 | 68 | 57.7602 | 0.8494147 | 0.07 | 70 | 0.7000059 | 3.3429 | 3.3671 | 3.3684 | 3.3473 | 3.3459 | 3.3224 | 3.3211 | 3.3426 | 3.3448 | 3.3921 | 3.3947 | 3.3517 | 3.348 | 3.3008 | 3.2983 | 3.3415 | 3.345 | 3.4161 | 3.4198 | 3.3545 | 3.3492 | 3.2785 | 3.2748 | 3.3394 | 3.3445 | 3.4389 | 3.444 | 3.3575 | 3.3501 | 3.2559 | 3.2511 | 3.3373 | 3.344 | 3.4621 | 3.4684 | 3.3608 | 3.3515 | 3.2342 | 3.2279 | 3.3352 | 3.3434
LFP_C_68_B_3_SOC_5-75_Part_1-1_ID_02HCB68111211Y88D0002515.xlsx | LFP | 3 | 02HCB68111211Y88D0002515 | 68 | 57.7602 | 0.8494147 | 0.07 | 75 | 0.7500059 | 3.3424 | 3.3657 | 3.3668 | 3.3461 | 3.3445 | 3.3218 | 3.3206 | 3.3413 | 3.3433 | 3.3889 | 3.3914 | 3.3489 | 3.3457 | 3.3001 | 3.2978 | 3.3394 | 3.3429 | 3.4114 | 3.4149 | 3.3531 | 3.3473 | 3.2788 | 3.2753 | 3.338 | 3.3426 | 3.4339 | 3.4386 | 3.3554 | 3.3482 | 3.2572 | 3.2525 | 3.3357 | 3.3422 | 3.4563 | 3.4621 | 3.358 | 3.3494 | 3.236 | 3.23 | 3.3336 | 3.3413
LFP_C_68_B_3_SOC_50.1557_Part_1-1_ID_02HCB68111211Y88D0002515.xlsx | LFP | 3 | 02HCB68111211Y88D0002515 | 68 | 57.4467 | 0.8448044 | 0.07 | 50.1557 | 0.5015838 | 3.3103 | 3.3317 | 3.3329 | 3.3136 | 3.3122 | 3.2911 | 3.2901 | 3.3099 | 3.3113 | 3.3536 | 3.3559 | 3.3157 | 3.3129 | 3.2706 | 3.2685 | 3.3073 | 3.3106 | 3.3742 | 3.3775 | 3.3173 | 3.3131 | 3.2498 | 3.2467 | 3.305 | 3.3097 | 3.3945 | 3.3987 | 3.3215 | 3.3145 | 3.23 | 3.2258 | 3.3029 | 3.3092 | 3.4151 | 3.4205 | 3.3239 | 3.3153 | 3.2098 | 3.2046 | 3.3013 | 3.309
LFP_C_68_B_40_SOC_44.4627_Part_1-1_ID_02HCB68111211Y88G0002069.xlsx | LFP | 40 | 02HCB68111211Y88G0002069 | 68 | 57.9577 | 0.8523191 | 0.07 | 44.4627 | 0.4446529 | 3.3083 | 3.3301 | 3.3313 | 3.3115 | 3.3101 | 3.2887 | 3.2876 | 3.3073 | 3.3092 | 3.3522 | 3.3545 | 3.3146 | 3.3113 | 3.2683 | 3.266 | 3.3057 | 3.309 | 3.3736 | 3.377 | 3.3178 | 3.3122 | 3.2477 | 3.2444 | 3.3038 | 3.3087 | 3.3951 | 3.3993 | 3.3206 | 3.3129 | 3.2274 | 3.223 | 3.3015 | 3.308 | 3.4154 | 3.4212 | 3.3225 | 3.3136 | 3.2063 | 3.2012 | 3.2995 | 3.3076
LFP_C_68_B_40_SOC_5-75_Part_1-1_ID_02HCB68111211Y88G0002069.xlsx | LFP | 40 | 02HCB68111211Y88G0002069 | 68 | 58.2145 | 0.8560956 | 0.07 | 5 | 0.05000147 | 3.1865 | 3.2107 | 3.2121 | 3.1905 | 3.1884 | 3.1647 | 3.1633 | 3.1851 | 3.1873 | 3.2351 | 3.2378 | 3.194 | 3.1896 | 3.1421 | 3.1393 | 3.183 | 3.187 | 3.2588 | 3.2627 | 3.1946 | 3.1896 | 3.1182 | 3.1142 | 3.1793 | 3.1858 | 3.2813 | 3.2867 | 3.1997 | 3.1909 | 3.0961 | 3.0908 | 3.1777 | 3.1856 | 3.3046 | 3.3113 | 3.2019 | 3.1918 | 3.0736 | 3.0669 | 3.1749 | 3.1849
LFP_C_68_B_40_SOC_5-75_Part_1-1_ID_02HCB68111211Y88G0002069.xlsx | LFP | 40 | 02HCB68111211Y88G0002069 | 68 | 58.2145 | 0.8560956 | 0.07 | 10 | 0.1000059 | 3.2288 | 3.2541 | 3.2557 | 3.2328 | 3.2307 | 3.2056 | 3.2044 | 3.2275 | 3.2296 | 3.2799 | 3.2825 | 3.2362 | 3.232 | 3.1819 | 3.1791 | 3.2256 | 3.2294 | 3.3046 | 3.3087 | 3.2388 | 3.2328 | 3.158 | 3.1538 | 3.2228 | 3.2291 | 3.3294 | 3.3347 | 3.2418 | 3.2335 | 3.134 | 3.1286 | 3.2202 | 3.2288 | 3.3536 | 3.3603 | 3.2456 | 3.2344 | 3.1105 | 3.1041 | 3.2179 | 3.2284
LFP_C_68_B_40_SOC_5-75_Part_1-1_ID_02HCB68111211Y88G0002069.xlsx | LFP | 40 | 02HCB68111211Y88G0002069 | 68 | 58.2145 | 0.8560956 | 0.07 | 15 | 0.1500088 | 3.2521 | 3.2776 | 3.279 | 3.2557 | 3.2541 | 3.2291 | 3.2277 | 3.2509 | 3.2532 | 3.3034 | 3.306 | 3.2599 | 3.2553 | 3.2052 | 3.2026 | 3.2483 | 3.2527 | 3.3282 | 3.3322 | 3.2625 | 3.2562 | 3.1812 | 3.1774 | 3.2465 | 3.2525 | 3.3524 | 3.3578 | 3.2651 | 3.2569 | 3.1577 | 3.1522 | 3.2441 | 3.2521 | 3.3766 | 3.3835 | 3.2685 | 3.2578 | 3.1342 | 3.1275 | 3.2416 | 3.2516
LFP_C_68_B_40_SOC_5-75_Part_1-1_ID_02HCB68111211Y88G0002069.xlsx | LFP | 40 | 02HCB68111211Y88G0002069 | 68 | 58.2145 | 0.8560956 | 0.07 | 20 | 0.2000132 | 3.2815 | 3.3069 | 3.3083 | 3.2852 | 3.2832 | 3.2585 | 3.2572 | 3.2802 | 3.2823 | 3.3322 | 3.3348 | 3.2887 | 3.2844 | 3.2353 | 3.2321 | 3.2783 | 3.282 | 3.3568 | 3.3608 | 3.2915 | 3.2852 | 3.2105 | 3.2067 | 3.2757 | 3.2815 | 3.3815 | 3.3864 | 3.2941 | 3.2859 | 3.1871 | 3.1819 | 3.2734 | 3.2811 | 3.4056 | 3.4119 | 3.2973 | 3.2867 | 3.1638 | 3.1572 | 3.2709 | 3.2806
LFP_C_68_B_40_SOC_5-75_Part_1-1_ID_02HCB68111211Y88G0002069.xlsx | LFP | 40 | 02HCB68111211Y88G0002069 | 68 | 58.2145 | 0.8560956 | 0.07 | 25 | 0.2500176 | 3.3013 | 3.3261 | 3.3275 | 3.3048 | 3.3032 | 3.279 | 3.2776 | 3.2999 | 3.3022 | 3.351 | 3.3536 | 3.3081 | 3.3043 | 3.2555 | 3.253 | 3.2974 | 3.3018 | 3.375 | 3.3789 | 3.3111 | 3.305 | 3.2317 | 3.2281 | 3.2957 | 3.3015 | 3.3982 | 3.404 | 3.3139 | 3.3059 | 3.2088 | 3.2039 | 3.2934 | 3.3011 | 3.4231 | 3.4293 | 3.3176 | 3.3066 | 3.1858 | 3.1796 | 3.2911 | 3.3006
LFP_C_68_B_40_SOC_5-75_Part_1-1_ID_02HCB68111211Y88G0002069.xlsx | LFP | 40 | 02HCB68111211Y88G0002069 | 68 | 58.2145 | 0.8560956 | 0.07 | 30 | 0.3000206 | 3.311 | 3.3359 | 3.3373 | 3.3148 | 3.3129 | 3.2883 | 3.2869 | 3.3097 | 3.3117 | 3.3608 | 3.3636 | 3.318 | 3.3138 | 3.2646 | 3.262 | 3.3074 | 3.3113 | 3.3854 | 3.3893 | 3.3208 | 3.3146 | 3.2418 | 3.2374 | 3.3043 | 3.3108 | 3.4084 | 3.4142 | 3.3238 | 3.3152 | 3.2176 | 3.2125 | 3.3022 | 3.3101 | 3.4328 | 3.4395 | 3.3261 | 3.3159 | 3.1947 | 3.1881 | 3.3008 | 3.3099
LFP_C_68_B_40_SOC_5-75_Part_1-1_ID_02HCB68111211Y88G0002069.xlsx | LFP | 40 | 02HCB68111211Y88G0002069 | 68 | 58.2145 | 0.8560956 | 0.07 | 35 | 0.3500235 | 3.3164 | 3.3424 | 3.3438 | 3.3206 | 3.319 | 3.2938 | 3.2925 | 3.3157 | 3.318 | 3.3691 | 3.3717 | 3.3245 | 3.3206 | 3.2698 | 3.2672 | 3.3141 | 3.318 | 3.3933 | 3.398 | 3.3278 | 3.3215 | 3.246 | 3.242 | 3.3113 | 3.3176 | 3.4179 | 3.4238 | 3.3317 | 3.3222 | 3.2221 | 3.2167 | 3.3085 | 3.3169 | 3.4407 | 3.4493 | 3.3338 | 3.3227 | 3.1988 | 3.1916 | 3.3059 | 3.3162
LFP_C_68_B_40_SOC_5-75_Part_1-1_ID_02HCB68111211Y88G0002069.xlsx | LFP | 40 | 02HCB68111211Y88G0002069 | 68 | 58.2145 | 0.8560956 | 0.07 | 40 | 0.4000265 | 3.3125 | 3.3387 | 3.3403 | 3.3169 | 3.3155 | 3.2901 | 3.2888 | 3.3122 | 3.3146 | 3.3661 | 3.3689 | 3.322 | 3.3176 | 3.2667 | 3.2637 | 3.3104 | 3.315 | 3.3919 | 3.3963 | 3.3264 | 3.3189 | 3.2428 | 3.2383 | 3.3089 | 3.315 | 3.417 | 3.423 | 3.3294 | 3.3201 | 3.219 | 3.213 | 3.3055 | 3.3145 | 3.4421 | 3.4491 | 3.3327 | 3.3211 | 3.1951 | 3.1881 | 3.3043 | 3.3145
LFP_C_68_B_40_SOC_5-75_Part_1-1_ID_02HCB68111211Y88G0002069.xlsx | LFP | 40 | 02HCB68111211Y88G0002069 | 68 | 58.2145 | 0.8560956 | 0.07 | 45 | 0.4500294 | 3.3157 | 3.3415 | 3.3433 | 3.3199 | 3.3182 | 3.2927 | 3.2911 | 3.3146 | 3.3169 | 3.368 | 3.371 | 3.3245 | 3.3197 | 3.2688 | 3.2657 | 3.3122 | 3.3166 | 3.3933 | 3.3977 | 3.3276 | 3.3206 | 3.2444 | 3.24 | 3.3108 | 3.3166 | 3.4173 | 3.4242 | 3.3308 | 3.3217 | 3.2207 | 3.2147 | 3.3076 | 3.3159 | 3.4426 | 3.4502 | 3.3343 | 3.3227 | 3.197 | 3.1898 | 3.3043 | 3.315
LFP_C_68_B_40_SOC_5-75_Part_1-1_ID_02HCB68111211Y88G0002069.xlsx | LFP | 40 | 02HCB68111211Y88G0002069 | 68 | 58.2145 | 0.8560956 | 0.07 | 50 | 0.5000324 | 3.3164 | 3.3422 | 3.3438 | 3.321 | 3.3194 | 3.2943 | 3.2929 | 3.3157 | 3.3182 | 3.3685 | 3.3715 | 3.3255 | 3.321 | 3.2709 | 3.2677 | 3.3136 | 3.318 | 3.3933 | 3.3979 | 3.3287 | 3.322 | 3.2467 | 3.2425 | 3.3113 | 3.3175 | 3.4168 | 3.4235 | 3.3324 | 3.3231 | 3.223 | 3.2174 | 3.309 | 3.3171 | 3.4412 | 3.4493 | 3.3359 | 3.3241 | 3.1998 | 3.193 | 3.3057 | 3.3164
LFP_C_68_B_40_SOC_5-75_Part_1-1_ID_02HCB68111211Y88G0002069.xlsx | LFP | 40 | 02HCB68111211Y88G0002069 | 68 | 58.2145 | 0.8560956 | 0.07 | 55 | 0.5500368 | 3.321 | 3.3459 | 3.3475 | 3.3255 | 3.3236 | 3.2992 | 3.2978 | 3.3199 | 3.3222 | 3.3712 | 3.3742 | 3.3306 | 3.3257 | 3.2767 | 3.2738 | 3.3182 | 3.3224 | 3.3949 | 3.3998 | 3.3333 | 3.3264 | 3.2532 | 3.249 | 3.3157 | 3.3217 | 3.4196 | 3.4252 | 3.3354 | 3.3268 | 3.2304 | 3.2242 | 3.3124 | 3.3206 | 3.4421 | 3.4495 | 3.3394 | 3.3276 | 3.2077 | 3.2002 | 3.3106 | 3.3199
LFP_C_68_B_40_SOC_5-75_Part_1-1_ID_02HCB68111211Y88G0002069.xlsx | LFP | 40 | 02HCB68111211Y88G0002069 | 68 | 58.2145 | 0.8560956 | 0.07 | 60 | 0.6000412 | 3.3368 | 3.3615 | 3.3631 | 3.3413 | 3.3399 | 3.3159 | 3.3143 | 3.3364 | 3.3387 | 3.387 | 3.39 | 3.3459 | 3.3417 | 3.2936 | 3.2906 | 3.3197 | 3.3385 | 3.4109 | 3.4151 | 3.3496 | 3.3431 | 3.2709 | 3.2667 | 3.332 | 3.3383 | 3.4347 | 3.4403 | 3.3527 | 3.3443 | 3.2481 | 3.2425 | 3.3299 | 3.338 | 3.4581 | 3.4651 | 3.3561 | 3.3452 | 3.2249 | 3.2184 | 3.3273 | 3.3375
LFP_C_68_B_40_SOC_5-75_Part_1-1_ID_02HCB68111211Y88G0002069.xlsx | LFP | 40 | 02HCB68111211Y88G0002069 | 68 | 58.2145 | 0.8560956 | 0.07 | 65 | 0.6500456 | 3.3477 | 3.3719 | 3.3733 | 3.3513 | 3.3494 | 3.3255 | 3.3241 | 3.3461 | 3.348 | 3.3958 | 3.3984 | 3.3547 | 3.3506 | 3.3027 | 3.2999 | 3.3434 | 3.3473 | 3.4193 | 3.4231 | 3.3575 | 3.3513 | 3.2801 | 3.2758 | 3.341 | 3.3466 | 3.4423 | 3.4475 | 3.3605 | 3.3519 | 3.2565 | 3.2513 | 3.3383 | 3.3457 | 3.4649 | 3.4716 | 3.3636 | 3.3529 | 3.2346 | 3.2279 | 3.3364 | 3.3455
LFP_C_68_B_40_SOC_5-75_Part_1-1_ID_02HCB68111211Y88G0002069.xlsx | LFP | 40 | 02HCB68111211Y88G0002069 | 68 | 58.2145 | 0.8560956 | 0.07 | 70 | 0.70005 | 3.3431 | 3.3664 | 3.3677 | 3.3468 | 3.3457 | 3.3229 | 3.3217 | 3.3429 | 3.3447 | 3.3905 | 3.3929 | 3.3512 | 3.3477 | 3.3022 | 3.2997 | 3.3415 | 3.345 | 3.4135 | 3.4172 | 3.3545 | 3.3492 | 3.2811 | 3.2772 | 3.3401 | 3.345 | 3.4361 | 3.4412 | 3.3582 | 3.3505 | 3.2592 | 3.2546 | 3.3366 | 3.3447 | 3.4581 | 3.4646 | 3.3606 | 3.3515 | 3.2378 | 3.2321 | 3.3357 | 3.3443
LFP_C_68_B_40_SOC_5-75_Part_1-1_ID_02HCB68111211Y88G0002069.xlsx | LFP | 40 | 02HCB68111211Y88G0002069 | 68 | 58.2145 | 0.8560956 | 0.07 | 75 | 0.7500544 | 3.3408 | 3.3633 | 3.3645 | 3.3445 | 3.3436 | 3.3218 | 3.3208 | 3.3408 | 3.3427 | 3.3863 | 3.3887 | 3.3485 | 3.3454 | 3.302 | 3.2995 | 3.3399 | 3.3429 | 3.4086 | 3.4119 | 3.3517 | 3.3468 | 3.2816 | 3.2781 | 3.3383 | 3.3429 | 3.4293 | 3.4346 | 3.355 | 3.3482 | 3.2616 | 3.2569 | 3.3371 | 3.3427 | 3.4516 | 3.4574 | 3.3577 | 3.3494 | 3.2404 | 3.2351 | 3.3352 | 3.3426
LFP_C_68_B_41_SOC_20.5001_Part_1-1_ID_02HCB68111211Y88E0004399.xlsx | LFP | 41 | 02HCB68111211Y88E0004399 | 68 | 52.9359 | 0.7784691 | 0.07 | 20.5001 | 0.2050294 | 3.2811 | 3.3064 | 3.3078 | 3.2846 | 3.2829 | 3.2578 | 3.2567 | 3.2802 | 3.282 | 3.3322 | 3.3347 | 3.2876 | 3.2839 | 3.2336 | 3.2314 | 3.2781 | 3.2818 | 3.3571 | 3.3606 | 3.2888 | 3.2839 | 3.2086 | 3.2051 | 3.2755 | 3.2808 | 3.3814 | 3.3861 | 3.2925 | 3.285 | 3.1847 | 3.18 | 3.2734 | 3.2804 | 3.4059 | 3.4119 | 3.2948 | 3.2855 | 3.1603 | 3.1545 | 3.2706 | 3.2799
LFP_C_68_B_41_SOC_5-70_Part_1-1_ID_02HCB68111211Y88E0004399.xlsx | LFP | 41 | 02HCB68111211Y88E0004399 | 68 | 53.478 | 0.7864412 | 0.07 | 5 | 0.05 | 3.1981 | 3.2248 | 3.2263 | 3.2023 | 3.2002 | 3.1738 | 3.1723 | 3.1965 | 3.1988 | 3.2513 | 3.2544 | 3.2058 | 3.2011 | 3.1484 | 3.1454 | 3.1939 | 3.1982 | 3.2771 | 3.2816 | 3.21 | 3.2019 | 3.1231 | 3.1185 | 3.1909 | 3.1979 | 3.3029 | 3.309 | 3.2118 | 3.2028 | 3.0978 | 3.0917 | 3.1875 | 3.197 | 3.3283 | 3.3357 | 3.2146 | 3.2033 | 3.0724 | 3.0648 | 3.1858 | 3.1967
LFP_C_68_B_41_SOC_5-70_Part_1-1_ID_02HCB68111211Y88E0004399.xlsx | LFP | 41 | 02HCB68111211Y88E0004399 | 68 | 53.478 | 0.7864412 | 0.07 | 10 | 0.1000029 | 3.2302 | 3.2581 | 3.2597 | 3.2335 | 3.2317 | 3.2044 | 3.2028 | 3.2284 | 3.2307 | 3.2857 | 3.2888 | 3.2381 | 3.233 | 3.1779 | 3.1749 | 3.2258 | 3.2304 | 3.3129 | 3.3173 | 3.2411 | 3.2339 | 3.1514 | 3.1469 | 3.2232 | 3.2298 | 3.3397 | 3.3457 | 3.2439 | 3.2346 | 3.125 | 3.1189 | 3.2205 | 3.2293 | 3.3664 | 3.3738 | 3.2472 | 3.2351 | 3.0985 | 3.091 | 3.2181 | 3.2288
LFP_C_68_B_41_SOC_5-70_Part_1-1_ID_02HCB68111211Y88E0004399.xlsx | LFP | 41 | 02HCB68111211Y88E0004399 | 68 | 53.478 | 0.7864412 | 0.07 | 15 | 0.1500044 | 3.2534 | 3.2815 | 3.283 | 3.2581 | 3.2562 | 3.2288 | 3.2274 | 3.253 | 3.2555 | 3.3106 | 3.3134 | 3.2625 | 3.2576 | 3.2026 | 3.1997 | 3.2509 | 3.2553 | 3.3378 | 3.3422 | 3.266 | 3.2588 | 3.1763 | 3.1719 | 3.2485 | 3.2548 | 3.3647 | 3.3706 | 3.2681 | 3.2595 | 3.1498 | 3.144 | 3.2453 | 3.2544 | 3.3914 | 3.3986 | 3.2719 | 3.2602 | 3.1238 | 3.1164 | 3.2434 | 3.2538
LFP_C_68_B_41_SOC_5-70_Part_1-1_ID_02HCB68111211Y88E0004399.xlsx | LFP | 41 | 02HCB68111211Y88E0004399 | 68 | 53.478 | 0.7864412 | 0.07 | 20 | 0.2000059 | 3.2832 | 3.3108 | 3.3124 | 3.2871 | 3.2853 | 3.2581 | 3.2567 | 3.2822 | 3.2843 | 3.339 | 3.3419 | 3.2908 | 3.2866 | 3.232 | 3.229 | 3.2799 | 3.2839 | 3.3659 | 3.3703 | 3.2941 | 3.2876 | 3.2058 | 3.2014 | 3.2774 | 3.2836 | 3.3928 | 3.3986 | 3.2953 | 3.2874 | 3.1786 | 3.1728 | 3.2734 | 3.2823 | 3.4186 | 3.4258 | 3.3001 | 3.2888 | 3.153 | 3.1459 | 3.2722 | 3.2822
LFP_C_68_B_41_SOC_5-70_Part_1-1_ID_02HCB68111211Y88E0004399.xlsx | LFP | 41 | 02HCB68111211Y88E0004399 | 68 | 53.478 | 0.7864412 | 0.07 | 25 | 0.2500074 | 3.3017 | 3.3292 | 3.3306 | 3.3062 | 3.3045 | 3.2776 | 3.2764 | 3.3013 | 3.3036 | 3.3575 | 3.3601 | 3.3104 | 3.306 | 3.2523 | 3.2495 | 3.2995 | 3.3036 | 3.3842 | 3.3882 | 3.3138 | 3.3071 | 3.2267 | 3.2225 | 3.2964 | 3.3032 | 3.4107 | 3.4161 | 3.3171 | 3.308 | 3.2009 | 3.1953 | 3.295 | 3.3031 | 3.437 | 3.4439 | 3.3208 | 3.309 | 3.1756 | 3.1686 | 3.2931 | 3.3027
LFP_C_68_B_41_SOC_5-70_Part_1-1_ID_02HCB68111211Y88E0004399.xlsx | LFP | 41 | 02HCB68111211Y88E0004399 | 68 | 53.478 | 0.7864412 | 0.07 | 30 | 0.3000074 | 3.3108 | 3.3385 | 3.3399 | 3.3152 | 3.3134 | 3.2862 | 3.2848 | 3.3099 | 3.3122 | 3.3666 | 3.3694 | 3.319 | 3.3148 | 3.2604 | 3.2576 | 3.3076 | 3.312 | 3.3933 | 3.3975 | 3.3211 | 3.3152 | 3.2339 | 3.2296 | 3.3052 | 3.3115 | 3.4198 | 3.4254 | 3.3252 | 3.3164 | 3.2081 | 3.2026 | 3.3025 | 3.3108 | 3.4461 | 3.4532 | 3.328 | 3.3171 | 3.1823 | 3.1753 | 3.3006 | 3.3103
LFP_C_68_B_41_SOC_5-70_Part_1-1_ID_02HCB68111211Y88E0004399.xlsx | LFP | 41 | 02HCB68111211Y88E0004399 | 68 | 53.478 | 0.7864412 | 0.07 | 35 | 0.3500088 | 3.3145 | 3.3429 | 3.3445 | 3.319 | 3.3176 | 3.2901 | 3.2887 | 3.3141 | 3.3166 | 3.3722 | 3.375 | 3.3239 | 3.3194 | 3.2641 | 3.2611 | 3.3127 | 3.3169 | 3.4 | 3.4044 | 3.3276 | 3.3206 | 3.2376 | 3.2335 | 3.3101 | 3.3164 | 3.4272 | 3.433 | 3.3303 | 3.3215 | 3.2112 | 3.2054 | 3.308 | 3.316 | 3.4542 | 3.4614 | 3.332 | 3.3217 | 3.1844 | 3.1772 | 3.3048 | 3.3152
LFP_C_68_B_41_SOC_5-70_Part_1-1_ID_02HCB68111211Y88E0004399.xlsx | LFP | 41 | 02HCB68111211Y88E0004399 | 68 | 53.478 | 0.7864412 | 0.07 | 40 | 0.4000103 | 3.3122 | 3.341 | 3.3426 | 3.3169 | 3.3155 | 3.2876 | 3.286 | 3.312 | 3.3145 | 3.3708 | 3.3738 | 3.322 | 3.3176 | 3.2614 | 3.2585 | 3.3106 | 3.3148 | 3.3989 | 3.4035 | 3.3259 | 3.3189 | 3.2348 | 3.2304 | 3.3076 | 3.3143 | 3.4265 | 3.4323 | 3.3289 | 3.3199 | 3.2083 | 3.2023 | 3.3055 | 3.3138 | 3.4537 | 3.4611 | 3.3322 | 3.321 | 3.1819 | 3.1745 | 3.3032 | 3.3138
LFP_C_68_B_41_SOC_5-70_Part_1-1_ID_02HCB68111211Y88E0004399.xlsx | LFP | 41 | 02HCB68111211Y88E0004399 | 68 | 53.478 | 0.7864412 | 0.07 | 45 | 0.4500132 | 3.3157 | 3.3443 | 3.3459 | 3.3203 | 3.3183 | 3.2904 | 3.289 | 3.3148 | 3.3171 | 3.3729 | 3.3759 | 3.3241 | 3.3197 | 3.2637 | 3.2607 | 3.3124 | 3.3166 | 3.4005 | 3.4049 | 3.328 | 3.3208 | 3.237 | 3.2325 | 3.3106 | 3.3166 | 3.4282 | 3.4342 | 3.3317 | 3.3222 | 3.2107 | 3.2047 | 3.3073 | 3.3155 | 3.4549 | 3.4623 | 3.3345 | 3.3229 | 3.1842 | 3.1768 | 3.3048 | 3.315
LFP_C_68_B_41_SOC_5-70_Part_1-1_ID_02HCB68111211Y88E0004399.xlsx | LFP | 41 | 02HCB68111211Y88E0004399 | 68 | 53.478 | 0.7864412 | 0.07 | 50 | 0.5000162 | 3.3159 | 3.344 | 3.3455 | 3.3203 | 3.3187 | 3.2913 | 3.2897 | 3.3152 | 3.3176 | 3.3728 | 3.3757 | 3.3247 | 3.3204 | 3.2653 | 3.2625 | 3.3125 | 3.3173 | 3.4001 | 3.4045 | 3.3282 | 3.3217 | 3.2392 | 3.2348 | 3.3097 | 3.3164 | 3.4267 | 3.4326 | 3.3315 | 3.3227 | 3.2128 | 3.207 | 3.3092 | 3.3169 | 3.4542 | 3.4616 | 3.3362 | 3.3245 | 3.1877 | 3.1803 | 3.3062 | 3.3162
LFP_C_68_B_41_SOC_5-70_Part_1-1_ID_02HCB68111211Y88E0004399.xlsx | LFP | 41 | 02HCB68111211Y88E0004399 | 68 | 53.478 | 0.7864412 | 0.07 | 55 | 0.5500176 | 3.3241 | 3.3513 | 3.3529 | 3.3285 | 3.3266 | 3.2999 | 3.2985 | 3.3229 | 3.3252 | 3.3789 | 3.3819 | 3.3331 | 3.3283 | 3.2748 | 3.2718 | 3.321 | 3.3248 | 3.4054 | 3.4098 | 3.3364 | 3.3296 | 3.2492 | 3.2448 | 3.3185 | 3.3245 | 3.4316 | 3.4375 | 3.3396 | 3.3306 | 3.2237 | 3.2179 | 3.3164 | 3.3239 | 3.4576 | 3.4649 | 3.3431 | 3.3317 | 3.1984 | 3.1911 | 3.3136 | 3.3232
LFP_C_68_B_41_SOC_5-70_Part_1-1_ID_02HCB68111211Y88E0004399.xlsx | LFP | 41 | 02HCB68111211Y88E0004399 | 68 | 53.478 | 0.7864412 | 0.07 | 60 | 0.6000206 | 3.3399 | 3.367 | 3.3684 | 3.344 | 3.3426 | 3.3162 | 3.3148 | 3.3392 | 3.3413 | 3.3945 | 3.3973 | 3.3487 | 3.3445 | 3.2913 | 3.2885 | 3.3371 | 3.3412 | 3.4209 | 3.4251 | 3.3522 | 3.3455 | 3.2662 | 3.2618 | 3.3345 | 3.3406 | 3.4467 | 3.4523 | 3.3554 | 3.3468 | 3.2411 | 3.2353 | 3.3329 | 3.3405 | 3.4727 | 3.4795 | 3.3582 | 3.3478 | 3.216 | 3.2088 | 3.3299 | 3.3396
LFP_C_68_B_41_SOC_5-70_Part_1-1_ID_02HCB68111211Y88E0004399.xlsx | LFP | 41 | 02HCB68111211Y88E0004399 | 68 | 53.478 | 0.7864412 | 0.07 | 65 | 0.6500221 | 3.3448 | 3.3717 | 3.3731 | 3.3489 | 3.3475 | 3.321 | 3.3197 | 3.344 | 3.3461 | 3.3989 | 3.4015 | 3.3526 | 3.3487 | 3.296 | 3.2932 | 3.342 | 3.3457 | 3.4249 | 3.4289 | 3.3566 | 3.3501 | 3.2711 | 3.2669 | 3.3399 | 3.3454 | 3.4509 | 3.4563 | 3.3587 | 3.3512 | 3.2458 | 3.2406 | 3.3378 | 3.3448 | 3.4765 | 3.4832 | 3.3619 | 3.3522 | 3.2209 | 3.2142 | 3.3361 | 3.3445
LFP_C_68_B_41_SOC_5-70_Part_1-1_ID_02HCB68111211Y88E0004399.xlsx | LFP | 41 | 02HCB68111211Y88E0004399 | 68 | 53.478 | 0.7864412 | 0.07 | 70 | 0.7000235 | 3.3455 | 3.371 | 3.3722 | 3.3489 | 3.3473 | 3.322 | 3.3208 | 3.344 | 3.3457 | 3.3963 | 3.3987 | 3.3522 | 3.3485 | 3.298 | 3.2955 | 3.3422 | 3.3452 | 3.421 | 3.4247 | 3.3548 | 3.3494 | 3.2737 | 3.2698 | 3.3401 | 3.3447 | 3.4458 | 3.4507 | 3.3571 | 3.3501 | 3.2493 | 3.2444 | 3.3373 | 3.3438 | 3.47 | 3.476 | 3.361 | 3.3513 | 3.2256 | 3.2193 | 3.3361 | 3.3434
LFP_C_68_B_42_SOC_21.6924_Part_1-1_ID_02HCB68111211Y87Y0006443.xlsx | LFP | 42 | 02HCB68111211Y87Y0006443 | 68 | 58.0055 | 0.8530221 | 0.07 | 21.6924 | 0.2169471 | 3.2836 | 3.3064 | 3.3074 | 3.2866 | 3.2852 | 3.2627 | 3.2616 | 3.2827 | 3.2843 | 3.3296 | 3.3317 | 3.2894 | 3.2862 | 3.2411 | 3.2392 | 3.282 | 3.2846 | 3.3524 | 3.3554 | 3.2908 | 3.2864 | 3.219 | 3.216 | 3.2788 | 3.2836 | 3.374 | 3.378 | 3.2938 | 3.2874 | 3.1974 | 3.1934 | 3.279 | 3.2841 | 3.3968 | 3.4019 | 3.2967 | 3.2885 | 3.1763 | 3.1711 | 3.2757 | 3.2832
LFP_C_68_B_42_SOC_5-75_Part_1-1_ID_02HCB68111211Y87Y0006443.xlsx | LFP | 42 | 02HCB68111211Y87Y0006443 | 68 | 58.2529 | 0.8566603 | 0.07 | 5 | 0.05 | 3.1894 | 3.2134 | 3.2149 | 3.1932 | 3.1916 | 3.1681 | 3.1668 | 3.1891 | 3.1909 | 3.2381 | 3.2407 | 3.1972 | 3.1932 | 3.1461 | 3.1435 | 3.1868 | 3.1907 | 3.2613 | 3.2651 | 3.2 | 3.194 | 3.1235 | 3.1196 | 3.1849 | 3.1902 | 3.2846 | 3.2895 | 3.2025 | 3.1951 | 3.101 | 3.0959 | 3.1824 | 3.1898 | 3.3076 | 3.3138 | 3.2061 | 3.1961 | 3.0789 | 3.0724 | 3.1805 | 3.1896
LFP_C_68_B_42_SOC_5-75_Part_1-1_ID_02HCB68111211Y87Y0006443.xlsx | LFP | 42 | 02HCB68111211Y87Y0006443 | 68 | 58.2529 | 0.8566603 | 0.07 | 10 | 0.1000029 | 3.23 | 3.2553 | 3.2567 | 3.2336 | 3.2317 | 3.207 | 3.2056 | 3.2288 | 3.2309 | 3.2806 | 3.2832 | 3.2369 | 3.233 | 3.1831 | 3.1807 | 3.2267 | 3.2306 | 3.3052 | 3.309 | 3.2395 | 3.2336 | 3.1593 | 3.1554 | 3.2244 | 3.2302 | 3.3296 | 3.3347 | 3.2421 | 3.2344 | 3.1354 | 3.1303 | 3.2221 | 3.2296 | 3.3536 | 3.3599 | 3.2444 | 3.2351 | 3.1117 | 3.1054 | 3.22 | 3.2293
LFP_C_68_B_42_SOC_5-75_Part_1-1_ID_02HCB68111211Y87Y0006443.xlsx | LFP | 42 | 02HCB68111211Y87Y0006443 | 68 | 58.2529 | 0.8566603 | 0.07 | 15 | 0.1500044 | 3.2532 | 3.2785 | 3.2799 | 3.2569 | 3.2553 | 3.2304 | 3.229 | 3.2523 | 3.2544 | 3.3043 | 3.3069 | 3.2604 | 3.2565 | 3.2065 | 3.2039 | 3.2504 | 3.2541 | 3.3292 | 3.3331 | 3.2637 | 3.2574 | 3.1824 | 3.1786 | 3.2481 | 3.2538 | 3.3538 | 3.3589 | 3.2669 | 3.2583 | 3.1587 | 3.1537 | 3.2453 | 3.2534 | 3.3782 | 3.3845 | 3.2685 | 3.2588 | 3.1349 | 3.1285 | 3.2465 | 3.2544
LFP_C_68_B_42_SOC_5-75_Part_1-1_ID_02HCB68111211Y87Y0006443.xlsx | LFP | 42 | 02HCB68111211Y87Y0006443 | 68 | 58.2529 | 0.8566603 | 0.07 | 20 | 0.2000074 | 3.282 | 3.3073 | 3.3087 | 3.2857 | 3.2841 | 3.2593 | 3.2581 | 3.2811 | 3.2832 | 3.3329 | 3.3354 | 3.2892 | 3.2852 | 3.2355 | 3.233 | 3.2797 | 3.2832 | 3.3578 | 3.3615 | 3.2923 | 3.2862 | 3.2119 | 3.2083 | 3.2772 | 3.2827 | 3.3821 | 3.387 | 3.2948 | 3.2871 | 3.1882 | 3.1833 | 3.275 | 3.2822 | 3.4063 | 3.4124 | 3.2973 | 3.2878 | 3.1647 | 3.1586 | 3.2719 | 3.2816
LFP_C_68_B_42_SOC_5-75_Part_1-1_ID_02HCB68111211Y87Y0006443.xlsx | LFP | 42 | 02HCB68111211Y87Y0006443 | 68 | 58.2529 | 0.8566603 | 0.07 | 25 | 0.2500088 | 3.3013 | 3.3261 | 3.3273 | 3.3048 | 3.3032 | 3.2788 | 3.2776 | 3.3002 | 3.3022 | 3.3512 | 3.3536 | 3.3081 | 3.3043 | 3.2555 | 3.2532 | 3.2994 | 3.3025 | 3.3759 | 3.3796 | 3.3115 | 3.3057 | 3.2325 | 3.2288 | 3.2985 | 3.3029 | 3.4005 | 3.4054 | 3.3148 | 3.3069 | 3.2097 | 3.2047 | 3.2945 | 3.3018 | 3.4238 | 3.43 | 3.3171 | 3.3073 | 3.1863 | 3.1802 | 3.2953 | 3.3025
LFP_C_68_B_42_SOC_5-75_Part_1-1_ID_02HCB68111211Y87Y0006443.xlsx | LFP | 42 | 02HCB68111211Y87Y0006443 | 68 | 58.2529 | 0.8566603 | 0.07 | 30 | 0.3000103 | 3.3113 | 3.3361 | 3.3375 | 3.3148 | 3.3131 | 3.2887 | 3.2874 | 3.3099 | 3.312 | 3.3612 | 3.3636 | 3.3182 | 3.3141 | 3.2651 | 3.2625 | 3.3076 | 3.3117 | 3.3854 | 3.3891 | 3.3211 | 3.315 | 3.2416 | 3.2378 | 3.3062 | 3.3113 | 3.4096 | 3.4145 | 3.3234 | 3.3157 | 3.2181 | 3.2132 | 3.2953 | 3.3111 | 3.4337 | 3.44 | 3.3262 | 3.3166 | 3.1951 | 3.1888 | 3.3002 | 3.3103
LFP_C_68_B_42_SOC_5-75_Part_1-1_ID_02HCB68111211Y87Y0006443.xlsx | LFP | 42 | 02HCB68111211Y87Y0006443 | 68 | 58.2529 | 0.8566603 | 0.07 | 35 | 0.3500132 | 3.3159 | 3.3415 | 3.3429 | 3.3201 | 3.3185 | 3.2936 | 3.2923 | 3.3155 | 3.3176 | 3.3677 | 3.3703 | 3.3238 | 3.3201 | 3.2702 | 3.2676 | 3.3132 | 3.3175 | 3.3924 | 3.3961 | 3.3269 | 3.3208 | 3.2465 | 3.2427 | 3.311 | 3.3171 | 3.4168 | 3.4219 | 3.3303 | 3.3217 | 3.2228 | 3.2176 | 3.3073 | 3.3159 | 3.4402 | 3.4467 | 3.3317 | 3.322 | 3.1986 | 3.1923 | 3.3067 | 3.316
LFP_C_68_B_42_SOC_5-75_Part_1-1_ID_02HCB68111211Y87Y0006443.xlsx | LFP | 42 | 02HCB68111211Y87Y0006443 | 68 | 58.2529 | 0.8566603 | 0.07 | 40 | 0.4000147 | 3.3159 | 3.3417 | 3.3431 | 3.3199 | 3.3183 | 3.2931 | 3.2916 | 3.315 | 3.3171 | 3.3678 | 3.3705 | 3.3238 | 3.3196 | 3.269 | 3.2662 | 3.3129 | 3.3169 | 3.3928 | 3.3968 | 3.3269 | 3.3204 | 3.2448 | 3.2407 | 3.3101 | 3.3162 | 3.4173 | 3.4228 | 3.3301 | 3.3213 | 3.2207 | 3.2155 | 3.3071 | 3.3157 | 3.4419 | 3.4486 | 3.3308 | 3.3211 | 3.196 | 3.1894 | 3.3053 | 3.3148
LFP_C_68_B_42_SOC_5-75_Part_1-1_ID_02HCB68111211Y87Y0006443.xlsx | LFP | 42 | 02HCB68111211Y87Y0006443 | 68 | 58.2529 | 0.8566603 | 0.07 | 45 | 0.4500162 | 3.3138 | 3.3399 | 3.3413 | 3.3182 | 3.3168 | 3.2915 | 3.2902 | 3.3134 | 3.3157 | 3.3664 | 3.3694 | 3.3231 | 3.3187 | 3.2681 | 3.2653 | 3.3115 | 3.3157 | 3.3917 | 3.3959 | 3.3262 | 3.3197 | 3.2441 | 3.24 | 3.3089 | 3.3152 | 3.4165 | 3.4219 | 3.3297 | 3.3206 | 3.2202 | 3.2147 | 3.3064 | 3.3146 | 3.4409 | 3.4479 | 3.3336 | 3.3215 | 3.1963 | 3.1894 | 3.3046 | 3.3143
LFP_C_68_B_42_SOC_5-75_Part_1-1_ID_02HCB68111211Y87Y0006443.xlsx | LFP | 42 | 02HCB68111211Y87Y0006443 | 68 | 58.2529 | 0.8566603 | 0.07 | 50 | 0.5000176 | 3.3162 | 3.3417 | 3.3433 | 3.3203 | 3.3189 | 3.2939 | 3.2925 | 3.3155 | 3.3176 | 3.368 | 3.3708 | 3.3248 | 3.3206 | 3.2704 | 3.2677 | 3.3134 | 3.3175 | 3.3928 | 3.397 | 3.3289 | 3.3218 | 3.2469 | 3.2428 | 3.3111 | 3.3171 | 3.4172 | 3.4228 | 3.3317 | 3.3229 | 3.2232 | 3.2179 | 3.3092 | 3.3166 | 3.4416 | 3.4486 | 3.3359 | 3.3241 | 3.2 | 3.1932 | 3.3066 | 3.3162
LFP_C_68_B_42_SOC_5-75_Part_1-1_ID_02HCB68111211Y87Y0006443.xlsx | LFP | 42 | 02HCB68111211Y87Y0006443 | 68 | 58.2529 | 0.8566603 | 0.07 | 55 | 0.5500176 | 3.3175 | 3.3427 | 3.3443 | 3.3222 | 3.3208 | 3.2962 | 3.2948 | 3.3175 | 3.3197 | 3.3691 | 3.3719 | 3.3268 | 3.3227 | 3.2736 | 3.2708 | 3.3157 | 3.3197 | 3.3938 | 3.398 | 3.3306 | 3.3243 | 3.2506 | 3.2465 | 3.3136 | 3.3196 | 3.4181 | 3.4237 | 3.3336 | 3.3254 | 3.2274 | 3.2219 | 3.3108 | 3.3187 | 3.4418 | 3.4488 | 3.3378 | 3.3266 | 3.2044 | 3.1977 | 3.3108 | 3.3196
LFP_C_68_B_42_SOC_5-75_Part_1-1_ID_02HCB68111211Y87Y0006443.xlsx | LFP | 42 | 02HCB68111211Y87Y0006443 | 68 | 58.2529 | 0.8566603 | 0.07 | 60 | 0.6000191 | 3.3331 | 3.3584 | 3.3599 | 3.3378 | 3.3368 | 3.3125 | 3.3113 | 3.3334 | 3.3359 | 3.3847 | 3.3875 | 3.3424 | 3.3387 | 3.2899 | 3.2873 | 3.3315 | 3.3357 | 3.4089 | 3.4131 | 3.3462 | 3.3401 | 3.2674 | 3.2632 | 3.3285 | 3.3348 | 3.4323 | 3.4377 | 3.3494 | 3.3413 | 3.2444 | 3.239 | 3.3273 | 3.335 | 3.4565 | 3.4632 | 3.3524 | 3.3422 | 3.2216 | 3.2147 | 3.3248 | 3.3345
LFP_C_68_B_42_SOC_5-75_Part_1-1_ID_02HCB68111211Y87Y0006443.xlsx | LFP | 42 | 02HCB68111211Y87Y0006443 | 68 | 58.2529 | 0.8566603 | 0.07 | 65 | 0.6500191 | 3.3459 | 3.3705 | 3.3719 | 3.3498 | 3.3484 | 3.3241 | 3.3229 | 3.3452 | 3.3471 | 3.3956 | 3.3982 | 3.354 | 3.3499 | 3.3015 | 3.299 | 3.3434 | 3.3471 | 3.4196 | 3.4235 | 3.3573 | 3.3512 | 3.2788 | 3.275 | 3.3401 | 3.3466 | 3.4433 | 3.4484 | 3.3603 | 3.3522 | 3.2559 | 3.2509 | 3.339 | 3.3461 | 3.4667 | 3.4732 | 3.3636 | 3.3534 | 3.2335 | 3.227 | 3.3373 | 3.3457
LFP_C_68_B_42_SOC_5-75_Part_1-1_ID_02HCB68111211Y87Y0006443.xlsx | LFP | 42 | 02HCB68111211Y87Y0006443 | 68 | 58.2529 | 0.8566603 | 0.07 | 70 | 0.7000206 | 3.3433 | 3.3677 | 3.3689 | 3.3471 | 3.3461 | 3.3224 | 3.3213 | 3.3431 | 3.3452 | 3.3929 | 3.3954 | 3.3513 | 3.348 | 3.3004 | 3.298 | 3.342 | 3.3452 | 3.4168 | 3.4205 | 3.3548 | 3.3496 | 3.2783 | 3.2746 | 3.3401 | 3.345 | 3.4405 | 3.4453 | 3.358 | 3.3508 | 3.2557 | 3.2511 | 3.3387 | 3.3448 | 3.4639 | 3.47 | 3.3615 | 3.352 | 3.2339 | 3.2279 | 3.3364 | 3.3443
LFP_C_68_B_42_SOC_5-75_Part_1-1_ID_02HCB68111211Y87Y0006443.xlsx | LFP | 42 | 02HCB68111211Y87Y0006443 | 68 | 58.2529 | 0.8566603 | 0.07 | 75 | 0.7500221 | 3.3426 | 3.3659 | 3.3671 | 3.3461 | 3.3448 | 3.3217 | 3.3206 | 3.342 | 3.3436 | 3.39 | 3.3922 | 3.3501 | 3.3466 | 3.3004 | 3.2981 | 3.3408 | 3.3438 | 3.4131 | 3.4165 | 3.3527 | 3.3478 | 3.2785 | 3.2751 | 3.3387 | 3.3434 | 3.4356 | 3.4402 | 3.3561 | 3.3492 | 3.2572 | 3.2527 | 3.3373 | 3.3433 | 3.4586 | 3.4644 | 3.3591 | 3.3503 | 3.2355 | 3.23 | 3.3352 | 3.3427
LFP_C_68_B_43_SOC_44.1142_Part_1-1_ID_02HCB68111211Y88E0004340.xlsx | LFP | 43 | 02HCB68111211Y88E0004340 | 68 | 56.7314 | 0.8342853 | 0.07 | 44.1142 | 0.4411824 | 3.3087 | 3.3306 | 3.3317 | 3.3124 | 3.3108 | 3.2894 | 3.2883 | 3.3078 | 3.3097 | 3.3526 | 3.355 | 3.316 | 3.3122 | 3.2692 | 3.2669 | 3.306 | 3.3096 | 3.374 | 3.3775 | 3.3189 | 3.3131 | 3.2488 | 3.2453 | 3.3038 | 3.3092 | 3.3949 | 3.3998 | 3.3206 | 3.3134 | 3.2281 | 3.2235 | 3.3013 | 3.3083 | 3.4154 | 3.4214 | 3.3243 | 3.3145 | 3.2081 | 3.2023 | 3.2992 | 3.308
LFP_C_68_B_43_SOC_5-75_Part_1-1_ID_02HCB68111211Y88E0004340.xlsx | LFP | 43 | 02HCB68111211Y88E0004340 | 68 | 57.1492 | 0.8404294 | 0.07 | 5 | 0.05 | 3.1873 | 3.2136 | 3.2153 | 3.1921 | 3.1905 | 3.1649 | 3.1635 | 3.1868 | 3.1894 | 3.2409 | 3.2441 | 3.1968 | 3.1923 | 3.1412 | 3.138 | 3.1847 | 3.1896 | 3.2664 | 3.2711 | 3.2005 | 3.1934 | 3.1168 | 3.1122 | 3.1823 | 3.1892 | 3.2918 | 3.2978 | 3.2039 | 3.1947 | 3.0926 | 3.0863 | 3.1798 | 3.1892 | 3.3169 | 3.3245 | 3.2072 | 3.1956 | 3.0687 | 3.0611 | 3.1775 | 3.1888
LFP_C_68_B_43_SOC_5-75_Part_1-1_ID_02HCB68111211Y88E0004340.xlsx | LFP | 43 | 02HCB68111211Y88E0004340 | 68 | 57.1492 | 0.8404294 | 0.07 | 10 | 0.1000044 | 3.2314 | 3.2578 | 3.2595 | 3.2355 | 3.2332 | 3.2072 | 3.2056 | 3.2296 | 3.232 | 3.2841 | 3.2871 | 3.2393 | 3.2342 | 3.1823 | 3.1791 | 3.2269 | 3.2315 | 3.3096 | 3.3143 | 3.2421 | 3.2351 | 3.1575 | 3.1528 | 3.2242 | 3.2311 | 3.335 | 3.3412 | 3.2439 | 3.2351 | 3.1321 | 3.1259 | 3.2202 | 3.23 | 3.3592 | 3.3671 | 3.2483 | 3.236 | 3.1078 | 3.1003 | 3.2174 | 3.2294
LFP_C_68_B_43_SOC_5-75_Part_1-1_ID_02HCB68111211Y88E0004340.xlsx | LFP | 43 | 02HCB68111211Y88E0004340 | 68 | 57.1492 | 0.8404294 | 0.07 | 15 | 0.1500088 | 3.2544 | 3.2809 | 3.2825 | 3.2585 | 3.2565 | 3.2306 | 3.229 | 3.253 | 3.2553 | 3.3076 | 3.3108 | 3.2625 | 3.2576 | 3.2058 | 3.2026 | 3.2504 | 3.2551 | 3.3334 | 3.338 | 3.2664 | 3.2586 | 3.1809 | 3.1763 | 3.2476 | 3.2546 | 3.3587 | 3.3647 | 3.27 | 3.2595 | 3.1565 | 3.1503 | 3.2446 | 3.2544 | 3.3838 | 3.3915 | 3.2727 | 3.2604 | 3.1322 | 3.1246 | 3.2425 | 3.2538
LFP_C_68_B_43_SOC_5-75_Part_1-1_ID_02HCB68111211Y88E0004340.xlsx | LFP | 43 | 02HCB68111211Y88E0004340 | 68 | 57.1492 | 0.8404294 | 0.07 | 20 | 0.2000132 | 3.2837 | 3.3099 | 3.3115 | 3.2876 | 3.2855 | 3.2599 | 3.2583 | 3.282 | 3.2844 | 3.3361 | 3.339 | 3.2913 | 3.2867 | 3.2353 | 3.2323 | 3.2792 | 3.2839 | 3.3613 | 3.3659 | 3.295 | 3.2876 | 3.2105 | 3.206 | 3.2765 | 3.2834 | 3.3863 | 3.3924 | 3.2976 | 3.2881 | 3.1861 | 3.1802 | 3.2746 | 3.2832 | 3.4114 | 3.4189 | 3.2999 | 3.2887 | 3.1617 | 3.1545 | 3.2711 | 3.2823
LFP_C_68_B_43_SOC_5-75_Part_1-1_ID_02HCB68111211Y88E0004340.xlsx | LFP | 43 | 02HCB68111211Y88E0004340 | 68 | 57.1492 | 0.8404294 | 0.07 | 25 | 0.2500162 | 3.302 | 3.328 | 3.3294 | 3.3062 | 3.3046 | 3.2794 | 3.2778 | 3.301 | 3.3036 | 3.3543 | 3.3573 | 3.3104 | 3.3059 | 3.2555 | 3.2525 | 3.299 | 3.3034 | 3.3794 | 3.3838 | 3.3136 | 3.3069 | 3.2314 | 3.2269 | 3.2964 | 3.3029 | 3.404 | 3.41 | 3.3169 | 3.3078 | 3.2073 | 3.2016 | 3.2941 | 3.3024 | 3.4284 | 3.4358 | 3.3206 | 3.3087 | 3.184 | 3.1768 | 3.2909 | 3.3018
LFP_C_68_B_43_SOC_5-75_Part_1-1_ID_02HCB68111211Y88E0004340.xlsx | LFP | 43 | 02HCB68111211Y88E0004340 | 68 | 57.1492 | 0.8404294 | 0.07 | 30 | 0.3000191 | 3.3136 | 3.3406 | 3.3422 | 3.3185 | 3.3164 | 3.2904 | 3.2888 | 3.3129 | 3.3155 | 3.3682 | 3.3712 | 3.3229 | 3.318 | 3.2657 | 3.2625 | 3.3104 | 3.3153 | 3.3942 | 3.3989 | 3.3278 | 3.3197 | 3.2414 | 3.2367 | 3.3076 | 3.3148 | 3.4196 | 3.4258 | 3.3296 | 3.3197 | 3.216 | 3.21 | 3.305 | 3.3145 | 3.4447 | 3.4525 | 3.3359 | 3.3213 | 3.1923 | 3.1849 | 3.3022 | 3.3145
LFP_C_68_B_43_SOC_5-75_Part_1-1_ID_02HCB68111211Y88E0004340.xlsx | LFP | 43 | 02HCB68111211Y88E0004340 | 68 | 57.1492 | 0.8404294 | 0.07 | 35 | 0.3500235 | 3.3153 | 3.3422 | 3.344 | 3.3199 | 3.3176 | 3.2913 | 3.2897 | 3.3138 | 3.3166 | 3.3696 | 3.3729 | 3.325 | 3.319 | 3.2662 | 3.263 | 3.3111 | 3.3162 | 3.3956 | 3.4005 | 3.3282 | 3.3201 | 3.2413 | 3.2365 | 3.3087 | 3.3157 | 3.4214 | 3.4279 | 3.331 | 3.3208 | 3.2162 | 3.2098 | 3.305 | 3.315 | 3.4465 | 3.4546 | 3.3341 | 3.3213 | 3.1913 | 3.1837 | 3.3043 | 3.3152
LFP_C_68_B_43_SOC_5-75_Part_1-1_ID_02HCB68111211Y88E0004340.xlsx | LFP | 43 | 02HCB68111211Y88E0004340 | 68 | 57.1492 | 0.8404294 | 0.07 | 40 | 0.4000279 | 3.3138 | 3.341 | 3.3427 | 3.3187 | 3.3169 | 3.2908 | 3.2892 | 3.3132 | 3.3159 | 3.3687 | 3.3722 | 3.3241 | 3.3189 | 3.2662 | 3.263 | 3.3113 | 3.3159 | 3.3949 | 3.4 | 3.3296 | 3.3208 | 3.2421 | 3.2372 | 3.3087 | 3.3159 | 3.421 | 3.4277 | 3.3317 | 3.3213 | 3.217 | 3.2107 | 3.3059 | 3.315 | 3.4458 | 3.4542 | 3.3355 | 3.3222 | 3.1928 | 3.1849 | 3.3034 | 3.3145
LFP_C_68_B_43_SOC_5-75_Part_1-1_ID_02HCB68111211Y88E0004340.xlsx | LFP | 43 | 02HCB68111211Y88E0004340 | 68 | 57.1492 | 0.8404294 | 0.07 | 45 | 0.4500309 | 3.3155 | 3.3422 | 3.344 | 3.3204 | 3.3185 | 3.2927 | 3.2909 | 3.3145 | 3.3173 | 3.3694 | 3.3728 | 3.3257 | 3.3201 | 3.2683 | 3.265 | 3.3129 | 3.3173 | 3.3954 | 3.4003 | 3.3301 | 3.3217 | 3.2441 | 3.2393 | 3.3101 | 3.3169 | 3.4207 | 3.4272 | 3.3331 | 3.3227 | 3.2197 | 3.2134 | 3.3067 | 3.3164 | 3.4454 | 3.4537 | 3.3371 | 3.3238 | 3.196 | 3.1881 | 3.3039 | 3.3155
LFP_C_68_B_43_SOC_5-75_Part_1-1_ID_02HCB68111211Y88E0004340.xlsx | LFP | 43 | 02HCB68111211Y88E0004340 | 68 | 57.1492 | 0.8404294 | 0.07 | 50 | 0.5000353 | 3.3189 | 3.345 | 3.3468 | 3.3236 | 3.3217 | 3.2962 | 3.2946 | 3.3178 | 3.3203 | 3.3714 | 3.3747 | 3.3283 | 3.3232 | 3.2722 | 3.2688 | 3.3152 | 3.3199 | 3.3965 | 3.4014 | 3.3318 | 3.3241 | 3.2479 | 3.243 | 3.311 | 3.3185 | 3.4205 | 3.427 | 3.335 | 3.3248 | 3.2237 | 3.2174 | 3.3097 | 3.3187 | 3.4454 | 3.4537 | 3.339 | 3.3262 | 3.2002 | 3.1926 | 3.3071 | 3.3178
LFP_C_68_B_43_SOC_5-75_Part_1-1_ID_02HCB68111211Y88E0004340.xlsx | LFP | 43 | 02HCB68111211Y88E0004340 | 68 | 57.1492 | 0.8404294 | 0.07 | 55 | 0.5500382 | 3.3248 | 3.3506 | 3.3524 | 3.3303 | 3.3278 | 3.3027 | 3.301 | 3.3238 | 3.3266 | 3.3773 | 3.3805 | 3.3345 | 3.3299 | 3.2792 | 3.2759 | 3.3215 | 3.3264 | 3.4022 | 3.4072 | 3.3389 | 3.331 | 3.2553 | 3.2504 | 3.3187 | 3.3257 | 3.4268 | 3.4335 | 3.3424 | 3.332 | 3.2315 | 3.2251 | 3.316 | 3.325 | 3.4507 | 3.459 | 3.345 | 3.3326 | 3.2079 | 3.2 | 3.3124 | 3.3241
LFP_C_68_B_43_SOC_5-75_Part_1-1_ID_02HCB68111211Y88E0004340.xlsx | LFP | 43 | 02HCB68111211Y88E0004340 | 68 | 57.1492 | 0.8404294 | 0.07 | 60 | 0.6000412 | 3.3412 | 3.3666 | 3.3684 | 3.3461 | 3.344 | 3.319 | 3.3175 | 3.3399 | 3.3427 | 3.3928 | 3.3959 | 3.3508 | 3.3457 | 3.296 | 3.2927 | 3.3383 | 3.3426 | 3.4175 | 3.4221 | 3.354 | 3.3468 | 3.2723 | 3.2676 | 3.3355 | 3.342 | 3.4416 | 3.4479 | 3.358 | 3.348 | 3.249 | 3.2427 | 3.3331 | 3.3415 | 3.4656 | 3.4734 | 3.361 | 3.3491 | 3.226 | 3.2183 | 3.3303 | 3.3408
LFP_C_68_B_43_SOC_5-75_Part_1-1_ID_02HCB68111211Y88E0004340.xlsx | LFP | 43 | 02HCB68111211Y88E0004340 | 68 | 57.1492 | 0.8404294 | 0.07 | 65 | 0.6500441 | 3.3443 | 3.3692 | 3.3708 | 3.3487 | 3.3471 | 3.3229 | 3.3213 | 3.3436 | 3.3461 | 3.3949 | 3.398 | 3.3529 | 3.3489 | 3.3001 | 3.2973 | 3.341 | 3.3461 | 3.4193 | 3.4237 | 3.3566 | 3.3503 | 3.2774 | 3.273 | 3.3403 | 3.3459 | 3.4433 | 3.4493 | 3.3598 | 3.3515 | 3.2546 | 3.2488 | 3.3378 | 3.3454 | 3.467 | 3.4742 | 3.365 | 3.3536 | 3.233 | 3.2256 | 3.3355 | 3.3452
LFP_C_68_B_43_SOC_5-75_Part_1-1_ID_02HCB68111211Y88E0004340.xlsx | LFP | 43 | 02HCB68111211Y88E0004340 | 68 | 57.1492 | 0.8404294 | 0.07 | 70 | 0.7000485 | 3.3447 | 3.3687 | 3.3703 | 3.3487 | 3.3473 | 3.3239 | 3.3225 | 3.344 | 3.3461 | 3.3933 | 3.3959 | 3.3529 | 3.3491 | 3.3022 | 3.2994 | 3.3424 | 3.3461 | 3.4166 | 3.4207 | 3.3561 | 3.3503 | 3.2801 | 3.2759 | 3.3401 | 3.3457 | 3.4395 | 3.4449 | 3.3592 | 3.3513 | 3.2578 | 3.2525 | 3.3375 | 3.345 | 3.4621 | 3.469 | 3.3626 | 3.3522 | 3.236 | 3.2293 | 3.3355 | 3.3445
LFP_C_68_B_43_SOC_5-75_Part_1-1_ID_02HCB68111211Y88E0004340.xlsx | LFP | 43 | 02HCB68111211Y88E0004340 | 68 | 57.1492 | 0.8404294 | 0.07 | 75 | 0.7500529 | 3.3427 | 3.3661 | 3.3675 | 3.3462 | 3.3448 | 3.3218 | 3.3206 | 3.3413 | 3.3436 | 3.39 | 3.3926 | 3.3503 | 3.3466 | 3.3004 | 3.2978 | 3.3401 | 3.3436 | 3.4131 | 3.417 | 3.3538 | 3.3478 | 3.2788 | 3.2748 | 3.3389 | 3.3438 | 3.4361 | 3.4414 | 3.3585 | 3.3492 | 3.2574 | 3.2523 | 3.3366 | 3.3431 | 3.4584 | 3.4649 | 3.3598 | 3.3498 | 3.2355 | 3.2291 | 3.3345 | 3.3424
LFP_C_68_B_44_SOC_37.6917_Part_1-1_ID_02HCB68111211Y87Y0013553.xlsx | LFP | 44 | 02HCB68111211Y87Y0013553 | 68 | 54.7243 | 0.8047691 | 0.07 | 37.6917 | 0.3769059 | 3.3062 | 3.3294 | 3.3306 | 3.3094 | 3.3081 | 3.2852 | 3.2841 | 3.3057 | 3.3073 | 3.3533 | 3.3554 | 3.3127 | 3.3092 | 3.2632 | 3.2611 | 3.3038 | 3.3071 | 3.3761 | 3.3793 | 3.315 | 3.3101 | 3.2411 | 3.2378 | 3.3036 | 3.3076 | 3.3996 | 3.4038 | 3.3187 | 3.3115 | 3.2195 | 3.2153 | 3.3004 | 3.3066 | 3.4217 | 3.427 | 3.3208 | 3.312 | 3.1972 | 3.1919 | 3.2981 | 3.3062
LFP_C_68_B_44_SOC_5-75_Part_1-1_ID_02HCB68111211Y87Y0013553.xlsx | LFP | 44 | 02HCB68111211Y87Y0013553 | 68 | 55.2343 | 0.8122691 | 0.07 | 5 | 0.04999706 | 3.1946 | 3.2197 | 3.2211 | 3.1986 | 3.197 | 3.1723 | 3.171 | 3.1946 | 3.1963 | 3.2456 | 3.2483 | 3.2026 | 3.1984 | 3.149 | 3.1465 | 3.1937 | 3.1967 | 3.2706 | 3.2746 | 3.2063 | 3.2 | 3.1261 | 3.1219 | 3.1902 | 3.196 | 3.2946 | 3.2999 | 3.209 | 3.2007 | 3.1024 | 3.0969 | 3.1902 | 3.1968 | 3.3199 | 3.3262 | 3.2121 | 3.2023 | 3.0796 | 3.0729 | 3.186 | 3.1956
LFP_C_68_B_44_SOC_5-75_Part_1-1_ID_02HCB68111211Y87Y0013553.xlsx | LFP | 44 | 02HCB68111211Y87Y0013553 | 68 | 55.2343 | 0.8122691 | 0.07 | 10 | 0.09999265 | 3.2283 | 3.2548 | 3.2564 | 3.2323 | 3.2306 | 3.2046 | 3.2032 | 3.2275 | 3.2296 | 3.2818 | 3.2844 | 3.2348 | 3.2311 | 3.1791 | 3.1765 | 3.2248 | 3.229 | 3.3073 | 3.3113 | 3.2383 | 3.2323 | 3.1542 | 3.1503 | 3.2225 | 3.2288 | 3.3327 | 3.338 | 3.2421 | 3.233 | 3.1294 | 3.124 | 3.22 | 3.2283 | 3.3582 | 3.3647 | 3.2442 | 3.2339 | 3.1044 | 3.0978 | 3.2179 | 3.2279
LFP_C_68_B_44_SOC_5-75_Part_1-1_ID_02HCB68111211Y87Y0013553.xlsx | LFP | 44 | 02HCB68111211Y87Y0013553 | 68 | 55.2343 | 0.8122691 | 0.07 | 15 | 0.1499882 | 3.2565 | 3.283 | 3.2844 | 3.2607 | 3.2583 | 3.2321 | 3.2309 | 3.2551 | 3.2572 | 3.3097 | 3.3124 | 3.2637 | 3.2593 | 3.207 | 3.2044 | 3.253 | 3.2569 | 3.3355 | 3.3394 | 3.2664 | 3.2602 | 3.1816 | 3.1777 | 3.2502 | 3.2564 | 3.361 | 3.3664 | 3.27 | 3.2609 | 3.1565 | 3.1511 | 3.2479 | 3.2559 | 3.3866 | 3.3931 | 3.2716 | 3.2614 | 3.1315 | 3.1246 | 3.2458 | 3.2557
LFP_C_68_B_44_SOC_5-75_Part_1-1_ID_02HCB68111211Y87Y0013553.xlsx | LFP | 44 | 02HCB68111211Y87Y0013553 | 68 | 55.2343 | 0.8122691 | 0.07 | 20 | 0.1999838 | 3.2836 | 3.3099 | 3.3113 | 3.2876 | 3.2855 | 3.2595 | 3.2583 | 3.2823 | 3.2844 | 3.3364 | 3.339 | 3.2906 | 3.2864 | 3.2344 | 3.2317 | 3.2804 | 3.2841 | 3.362 | 3.3661 | 3.2936 | 3.2874 | 3.2094 | 3.2056 | 3.2781 | 3.2837 | 3.3877 | 3.3929 | 3.2971 | 3.2883 | 3.1847 | 3.1795 | 3.2753 | 3.2832 | 3.4131 | 3.4195 | 3.2988 | 3.2888 | 3.1596 | 3.153 | 3.2765 | 3.2843
LFP_C_68_B_44_SOC_5-75_Part_1-1_ID_02HCB68111211Y87Y0013553.xlsx | LFP | 44 | 02HCB68111211Y87Y0013553 | 68 | 55.2343 | 0.8122691 | 0.07 | 25 | 0.2499779 | 3.3025 | 3.3282 | 3.3296 | 3.3055 | 3.3041 | 3.2787 | 3.2774 | 3.3013 | 3.3032 | 3.3543 | 3.3568 | 3.3092 | 3.3053 | 3.2544 | 3.2517 | 3.2985 | 3.3031 | 3.3796 | 3.3835 | 3.312 | 3.3064 | 3.2296 | 3.226 | 3.2967 | 3.3027 | 3.4047 | 3.4098 | 3.315 | 3.3071 | 3.2052 | 3.2004 | 3.2946 | 3.3024 | 3.4298 | 3.4361 | 3.3173 | 3.3078 | 3.1809 | 3.1747 | 3.2922 | 3.301
LFP_C_68_B_44_SOC_5-75_Part_1-1_ID_02HCB68111211Y87Y0013553.xlsx | LFP | 44 | 02HCB68111211Y87Y0013553 | 68 | 55.2343 | 0.8122691 | 0.07 | 30 | 0.2999735 | 3.311 | 3.3368 | 3.338 | 3.3145 | 3.3127 | 3.2873 | 3.286 | 3.3096 | 3.3118 | 3.3629 | 3.3654 | 3.3183 | 3.3141 | 3.2629 | 3.2602 | 3.3078 | 3.3115 | 3.3882 | 3.3921 | 3.3211 | 3.315 | 3.2383 | 3.2344 | 3.3055 | 3.3111 | 3.4133 | 3.4184 | 3.3238 | 3.3157 | 3.2136 | 3.2086 | 3.3032 | 3.3106 | 3.4384 | 3.4447 | 3.3262 | 3.3162 | 3.1891 | 3.1828 | 3.3001 | 3.3099
LFP_C_68_B_44_SOC_5-75_Part_1-1_ID_02HCB68111211Y87Y0013553.xlsx | LFP | 44 | 02HCB68111211Y87Y0013553 | 68 | 55.2343 | 0.8122691 | 0.07 | 35 | 0.3499706 | 3.3155 | 3.342 | 3.3436 | 3.3197 | 3.3182 | 3.2922 | 3.2908 | 3.315 | 3.3173 | 3.3694 | 3.3721 | 3.3241 | 3.3197 | 3.2676 | 3.265 | 3.3132 | 3.3173 | 3.3954 | 3.3994 | 3.3282 | 3.3213 | 3.2432 | 3.2392 | 3.3104 | 3.3166 | 3.4209 | 3.4261 | 3.3301 | 3.3215 | 3.2176 | 3.2123 | 3.309 | 3.3166 | 3.4465 | 3.4532 | 3.335 | 3.3232 | 3.1934 | 3.187 | 3.3069 | 3.3166
LFP_C_68_B_44_SOC_5-75_Part_1-1_ID_02HCB68111211Y87Y0013553.xlsx | LFP | 44 | 02HCB68111211Y87Y0013553 | 68 | 55.2343 | 0.8122691 | 0.07 | 40 | 0.3999662 | 3.3136 | 3.3406 | 3.342 | 3.3178 | 3.3164 | 3.2899 | 3.2887 | 3.3131 | 3.3153 | 3.3682 | 3.371 | 3.3222 | 3.318 | 3.2651 | 3.2623 | 3.3111 | 3.3152 | 3.3945 | 3.3987 | 3.3266 | 3.3197 | 3.2402 | 3.2362 | 3.3085 | 3.315 | 3.4207 | 3.4263 | 3.3292 | 3.3201 | 3.2147 | 3.2093 | 3.3062 | 3.3145 | 3.4463 | 3.4532 | 3.332 | 3.321 | 3.1898 | 3.183 | 3.3038 | 3.3138
LFP_C_68_B_44_SOC_5-75_Part_1-1_ID_02HCB68111211Y87Y0013553.xlsx | LFP | 44 | 02HCB68111211Y87Y0013553 | 68 | 55.2343 | 0.8122691 | 0.07 | 45 | 0.4499603 | 3.3143 | 3.3412 | 3.3427 | 3.3185 | 3.3169 | 3.2906 | 3.2892 | 3.3134 | 3.3157 | 3.3687 | 3.3715 | 3.3227 | 3.3185 | 3.2655 | 3.2627 | 3.3115 | 3.3155 | 3.3949 | 3.3991 | 3.3357 | 3.3201 | 3.2409 | 3.2367 | 3.3092 | 3.3153 | 3.421 | 3.4268 | 3.3294 | 3.3208 | 3.2153 | 3.2098 | 3.3064 | 3.3146 | 3.4467 | 3.4537 | 3.3324 | 3.3215 | 3.1902 | 3.1833 | 3.3039 | 3.3141
LFP_C_68_B_44_SOC_5-75_Part_1-1_ID_02HCB68111211Y87Y0013553.xlsx | LFP | 44 | 02HCB68111211Y87Y0013553 | 68 | 55.2343 | 0.8122691 | 0.07 | 50 | 0.4999559 | 3.3152 | 3.3417 | 3.3433 | 3.3194 | 3.3178 | 3.2918 | 3.2904 | 3.3146 | 3.3169 | 3.3692 | 3.3721 | 3.3239 | 3.3197 | 3.2674 | 3.2646 | 3.3127 | 3.3168 | 3.3954 | 3.3996 | 3.3278 | 3.3211 | 3.2427 | 3.2385 | 3.3104 | 3.3164 | 3.4212 | 3.4268 | 3.3313 | 3.3222 | 3.2179 | 3.2123 | 3.3074 | 3.3157 | 3.4463 | 3.4535 | 3.3341 | 3.3229 | 3.1928 | 3.1858 | 3.2677 | 3.3145
LFP_C_68_B_44_SOC_5-75_Part_1-1_ID_02HCB68111211Y87Y0013553.xlsx | LFP | 44 | 02HCB68111211Y87Y0013553 | 68 | 55.2343 | 0.8122691 | 0.07 | 55 | 0.5499515 | 3.3206 | 3.3468 | 3.3485 | 3.325 | 3.3236 | 3.2978 | 3.2964 | 3.3199 | 3.3224 | 3.3738 | 3.3768 | 3.3297 | 3.3254 | 3.2738 | 3.2711 | 3.3182 | 3.3222 | 3.3994 | 3.4038 | 3.3331 | 3.3266 | 3.2495 | 3.2453 | 3.3162 | 3.3218 | 3.4247 | 3.4305 | 3.3369 | 3.3278 | 3.2251 | 3.2195 | 3.3138 | 3.3215 | 3.4498 | 3.457 | 3.3399 | 3.3287 | 3.2009 | 3.1939 | 3.3111 | 3.321
LFP_C_68_B_44_SOC_5-75_Part_1-1_ID_02HCB68111211Y87Y0013553.xlsx | LFP | 44 | 02HCB68111211Y87Y0013553 | 68 | 55.2343 | 0.8122691 | 0.07 | 60 | 0.5999485 | 3.3396 | 3.3654 | 3.3668 | 3.344 | 3.3424 | 3.3171 | 3.3157 | 3.339 | 3.3412 | 3.3919 | 3.3947 | 3.3473 | 3.3436 | 3.2929 | 3.2902 | 3.3368 | 3.3408 | 3.417 | 3.421 | 3.3512 | 3.345 | 3.2692 | 3.2651 | 3.3345 | 3.3403 | 3.4416 | 3.447 | 3.3543 | 3.3459 | 3.2449 | 3.2395 | 3.3322 | 3.3401 | 3.4665 | 3.4734 | 3.3578 | 3.3471 | 3.2211 | 3.2144 | 3.3303 | 3.3394
LFP_C_68_B_44_SOC_5-75_Part_1-1_ID_02HCB68111211Y87Y0013553.xlsx | LFP | 44 | 02HCB68111211Y87Y0013553 | 68 | 55.2343 | 0.8122691 | 0.07 | 65 | 0.6499441 | 3.3457 | 3.3714 | 3.3728 | 3.3496 | 3.348 | 3.3231 | 3.3218 | 3.345 | 3.3468 | 3.3973 | 3.3998 | 3.3531 | 3.3494 | 3.2992 | 3.2966 | 3.3429 | 3.3464 | 3.4221 | 3.426 | 3.3566 | 3.3508 | 3.2755 | 3.2716 | 3.3408 | 3.3461 | 3.4467 | 3.4519 | 3.3589 | 3.3517 | 3.2513 | 3.2462 | 3.3385 | 3.3459 | 3.4714 | 3.4779 | 3.3633 | 3.3531 | 3.2279 | 3.2214 | 3.3357 | 3.3445
LFP_C_68_B_44_SOC_5-75_Part_1-1_ID_02HCB68111211Y87Y0013553.xlsx | LFP | 44 | 02HCB68111211Y87Y0013553 | 68 | 55.2343 | 0.8122691 | 0.07 | 70 | 0.6999412 | 3.3436 | 3.3689 | 3.3703 | 3.3475 | 3.3461 | 3.3213 | 3.3203 | 3.3431 | 3.3448 | 3.3947 | 3.397 | 3.351 | 3.3478 | 3.2983 | 3.2957 | 3.341 | 3.3443 | 3.4189 | 3.4226 | 3.354 | 3.3485 | 3.2743 | 3.2706 | 3.3197 | 3.3438 | 3.4433 | 3.4481 | 3.3571 | 3.3496 | 3.2507 | 3.2458 | 3.3373 | 3.3436 | 3.4677 | 3.4739 | 3.3575 | 3.3496 | 3.2263 | 3.2202 | 3.3338 | 3.3422
LFP_C_68_B_44_SOC_5-75_Part_1-1_ID_02HCB68111211Y87Y0013553.xlsx | LFP | 44 | 02HCB68111211Y87Y0013553 | 68 | 55.2343 | 0.8122691 | 0.07 | 75 | 0.7499382 | 3.3417 | 3.3659 | 3.3671 | 3.345 | 3.3434 | 3.3194 | 3.3183 | 3.3406 | 3.3422 | 3.3905 | 3.3926 | 3.3482 | 3.3448 | 3.2967 | 3.2945 | 3.3387 | 3.3419 | 3.4142 | 3.4177 | 3.3513 | 3.3461 | 3.2738 | 3.2704 | 3.3366 | 3.341 | 3.4375 | 3.4419 | 3.3529 | 3.3466 | 3.2506 | 3.246 | 3.3348 | 3.3406 | 3.4611 | 3.4667 | 3.3571 | 3.348 | 3.2281 | 3.2225 | 3.3333 | 3.3406
LFP_C_68_B_45_SOC_23.9410_Part_1-1_ID_02HCB68111211Y88E0003117.xlsx | LFP | 45 | 02HCB68111211Y88E0003117 | 68 | 56.3321 | 0.8284132 | 0.07 | 23.941 | 0.2394147 | 3.2918 | 3.3136 | 3.3146 | 3.295 | 3.2938 | 3.2725 | 3.2715 | 3.2911 | 3.2929 | 3.3357 | 3.3378 | 3.2983 | 3.2948 | 3.2523 | 3.2502 | 3.2894 | 3.2927 | 3.357 | 3.3601 | 3.3004 | 3.2955 | 3.2315 | 3.2284 | 3.2874 | 3.2922 | 3.3778 | 3.3822 | 3.3032 | 3.2962 | 3.2111 | 3.207 | 3.2859 | 3.2922 | 3.3986 | 3.4042 | 3.3059 | 3.2969 | 3.1905 | 3.1854 | 3.2836 | 3.2915
LFP_C_68_B_45_SOC_5-75_Part_1-1_ID_02HCB68111211Y88E0003117.xlsx | LFP | 45 | 02HCB68111211Y88E0003117 | 68 | 56.8763 | 0.8364162 | 0.07 | 5 | 0.05 | 3.1911 | 3.2151 | 3.2167 | 3.1953 | 3.1934 | 3.17 | 3.1684 | 3.1898 | 3.1921 | 3.2393 | 3.2423 | 3.1991 | 3.1946 | 3.1475 | 3.1445 | 3.1875 | 3.1919 | 3.2627 | 3.2669 | 3.2025 | 3.1956 | 3.125 | 3.1206 | 3.1854 | 3.1916 | 3.2859 | 3.2915 | 3.2058 | 3.1965 | 3.1025 | 3.0968 | 3.1826 | 3.191 | 3.3087 | 3.3159 | 3.2079 | 3.1972 | 3.0799 | 3.0727 | 3.1796 | 3.1905
LFP_C_68_B_45_SOC_5-75_Part_1-1_ID_02HCB68111211Y88E0003117.xlsx | LFP | 45 | 02HCB68111211Y88E0003117 | 68 | 56.8763 | 0.8364162 | 0.07 | 10 | 0.09999853 | 3.227 | 3.2527 | 3.2543 | 3.2315 | 3.2298 | 3.2051 | 3.2037 | 3.2265 | 3.229 | 3.279 | 3.282 | 3.2362 | 3.2314 | 3.1816 | 3.1788 | 3.2244 | 3.229 | 3.3039 | 3.3083 | 3.24 | 3.2327 | 3.1577 | 3.1535 | 3.2232 | 3.2293 | 3.3292 | 3.3348 | 3.2434 | 3.2339 | 3.1345 | 3.1286 | 3.2198 | 3.2286 | 3.3533 | 3.3603 | 3.2465 | 3.2348 | 3.1107 | 3.1038 | 3.2172 | 3.2284
LFP_C_68_B_45_SOC_5-75_Part_1-1_ID_02HCB68111211Y88E0003117.xlsx | LFP | 45 | 02HCB68111211Y88E0003117 | 68 | 56.8763 | 0.8364162 | 0.07 | 15 | 0.1499985 | 3.2519 | 3.2774 | 3.2788 | 3.2562 | 3.2543 | 3.2294 | 3.2281 | 3.2509 | 3.2534 | 3.3032 | 3.306 | 3.2604 | 3.2557 | 3.2058 | 3.203 | 3.2488 | 3.2532 | 3.328 | 3.3324 | 3.2634 | 3.2567 | 3.1821 | 3.1777 | 3.2462 | 3.2528 | 3.3526 | 3.3584 | 3.2669 | 3.2576 | 3.1582 | 3.1526 | 3.2439 | 3.2527 | 3.377 | 3.384 | 3.2697 | 3.2585 | 3.1347 | 3.1277 | 3.2409 | 3.2519
LFP_C_68_B_45_SOC_5-75_Part_1-1_ID_02HCB68111211Y88E0003117.xlsx | LFP | 45 | 02HCB68111211Y88E0003117 | 68 | 56.8763 | 0.8364162 | 0.07 | 20 | 0.2 | 3.2799 | 3.3052 | 3.3067 | 3.2843 | 3.2827 | 3.2581 | 3.2569 | 3.2795 | 3.2818 | 3.3313 | 3.3343 | 3.2887 | 3.2841 | 3.2348 | 3.2321 | 3.2774 | 3.2818 | 3.3561 | 3.3603 | 3.2922 | 3.2852 | 3.2111 | 3.207 | 3.2746 | 3.2813 | 3.3803 | 3.3859 | 3.2952 | 3.286 | 3.1877 | 3.1821 | 3.2727 | 3.2809 | 3.4044 | 3.4112 | 3.2985 | 3.2871 | 3.1645 | 3.1575 | 3.2704 | 3.2804
LFP_C_68_B_45_SOC_5-75_Part_1-1_ID_02HCB68111211Y88E0003117.xlsx | LFP | 45 | 02HCB68111211Y88E0003117 | 68 | 56.8763 | 0.8364162 | 0.07 | 25 | 0.2500029 | 3.3018 | 3.3266 | 3.328 | 3.3057 | 3.3038 | 3.2795 | 3.2781 | 3.3002 | 3.3025 | 3.3512 | 3.3538 | 3.3094 | 3.3048 | 3.2564 | 3.2536 | 3.298 | 3.3022 | 3.3752 | 3.3794 | 3.312 | 3.3057 | 3.233 | 3.229 | 3.296 | 3.3018 | 3.3991 | 3.4045 | 3.3152 | 3.3066 | 3.2098 | 3.2044 | 3.2925 | 3.3011 | 3.4226 | 3.4293 | 3.3189 | 3.3074 | 3.1868 | 3.1802 | 3.2901 | 3.3006
LFP_C_68_B_45_SOC_5-75_Part_1-1_ID_02HCB68111211Y88E0003117.xlsx | LFP | 45 | 02HCB68111211Y88E0003117 | 68 | 56.8763 | 0.8364162 | 0.07 | 30 | 0.3000059 | 3.3106 | 3.3355 | 3.3368 | 3.3145 | 3.3125 | 3.2881 | 3.2867 | 3.309 | 3.3113 | 3.3605 | 3.3633 | 3.3183 | 3.3138 | 3.2648 | 3.262 | 3.3067 | 3.3111 | 3.3847 | 3.3889 | 3.3211 | 3.3145 | 3.2413 | 3.2372 | 3.3043 | 3.3106 | 3.4087 | 3.4142 | 3.3247 | 3.3157 | 3.2179 | 3.2125 | 3.302 | 3.3101 | 3.4326 | 3.4395 | 3.3273 | 3.3162 | 3.1946 | 3.1877 | 3.2997 | 3.3097
LFP_C_68_B_45_SOC_5-75_Part_1-1_ID_02HCB68111211Y88E0003117.xlsx | LFP | 45 | 02HCB68111211Y88E0003117 | 68 | 56.8763 | 0.8364162 | 0.07 | 35 | 0.3500074 | 3.3148 | 3.3406 | 3.3422 | 3.3194 | 3.3178 | 3.2927 | 3.2913 | 3.3145 | 3.3169 | 3.3673 | 3.3701 | 3.3238 | 3.3194 | 3.2692 | 3.2664 | 3.3124 | 3.3168 | 3.3922 | 3.3966 | 3.328 | 3.3204 | 3.2453 | 3.2411 | 3.3097 | 3.3162 | 3.4168 | 3.4224 | 3.3303 | 3.3213 | 3.2214 | 3.2158 | 3.3071 | 3.3157 | 3.4412 | 3.4481 | 3.3343 | 3.3222 | 3.1977 | 3.1907 | 3.305 | 3.3157
LFP_C_68_B_45_SOC_5-75_Part_1-1_ID_02HCB68111211Y88E0003117.xlsx | LFP | 45 | 02HCB68111211Y88E0003117 | 68 | 56.8763 | 0.8364162 | 0.07 | 40 | 0.4000074 | 3.3139 | 3.3399 | 3.3415 | 3.3185 | 3.3169 | 3.2916 | 3.2901 | 3.3134 | 3.3159 | 3.3664 | 3.3694 | 3.3231 | 3.3185 | 3.2681 | 3.2651 | 3.3115 | 3.3157 | 3.3917 | 3.3961 | 3.3285 | 3.3203 | 3.2446 | 3.2402 | 3.3094 | 3.3155 | 3.4168 | 3.4226 | 3.3308 | 3.321 | 3.2204 | 3.2146 | 3.3067 | 3.3148 | 3.4409 | 3.4484 | 3.3336 | 3.3218 | 3.1965 | 3.1892 | 3.3043 | 3.3145
LFP_C_68_B_45_SOC_5-75_Part_1-1_ID_02HCB68111211Y88E0003117.xlsx | LFP | 45 | 02HCB68111211Y88E0003117 | 68 | 56.8763 | 0.8364162 | 0.07 | 45 | 0.4500074 | 3.3138 | 3.3394 | 3.341 | 3.3183 | 3.3166 | 3.2918 | 3.2904 | 3.3132 | 3.3155 | 3.3656 | 3.3684 | 3.3229 | 3.3183 | 3.2685 | 3.2657 | 3.3113 | 3.3155 | 3.3905 | 3.3949 | 3.3257 | 3.3194 | 3.2448 | 3.2406 | 3.3085 | 3.3148 | 3.4144 | 3.4203 | 3.3296 | 3.3206 | 3.2214 | 3.2155 | 3.3057 | 3.3145 | 3.4388 | 3.4463 | 3.3326 | 3.3213 | 3.1977 | 3.1907 | 3.3041 | 3.3139
LFP_C_68_B_45_SOC_5-75_Part_1-1_ID_02HCB68111211Y88E0003117.xlsx | LFP | 45 | 02HCB68111211Y88E0003117 | 68 | 56.8763 | 0.8364162 | 0.07 | 50 | 0.5000074 | 3.3166 | 3.3417 | 3.3433 | 3.321 | 3.3189 | 3.2941 | 3.2925 | 3.315 | 3.3173 | 3.3671 | 3.3701 | 3.3236 | 3.3197 | 3.2702 | 3.2672 | 3.3122 | 3.3166 | 3.3912 | 3.3956 | 3.328 | 3.3213 | 3.2469 | 3.2427 | 3.3101 | 3.3164 | 3.4156 | 3.4216 | 3.332 | 3.3225 | 3.2237 | 3.2179 | 3.3085 | 3.3166 | 3.4405 | 3.4479 | 3.3357 | 3.3238 | 3.2007 | 3.1934 | 3.3052 | 3.3155
LFP_C_68_B_45_SOC_5-75_Part_1-1_ID_02HCB68111211Y88E0003117.xlsx | LFP | 45 | 02HCB68111211Y88E0003117 | 68 | 56.8763 | 0.8364162 | 0.07 | 55 | 0.5500103 | 3.3187 | 3.3436 | 3.3452 | 3.3234 | 3.322 | 3.298 | 3.2966 | 3.3185 | 3.3208 | 3.3694 | 3.3722 | 3.3282 | 3.3241 | 3.2757 | 3.2729 | 3.3164 | 3.3206 | 3.3933 | 3.3975 | 3.3315 | 3.3252 | 3.253 | 3.2486 | 3.3143 | 3.3204 | 3.4172 | 3.423 | 3.3359 | 3.3268 | 3.2304 | 3.2248 | 3.312 | 3.3199 | 3.4405 | 3.4479 | 3.339 | 3.3278 | 3.2073 | 3.2004 | 3.3118 | 3.3204
LFP_C_68_B_45_SOC_5-75_Part_1-1_ID_02HCB68111211Y88E0003117.xlsx | LFP | 45 | 02HCB68111211Y88E0003117 | 68 | 56.8763 | 0.8364162 | 0.07 | 60 | 0.6000103 | 3.3366 | 3.3612 | 3.3629 | 3.3415 | 3.3396 | 3.3155 | 3.3141 | 3.3364 | 3.3385 | 3.387 | 3.3898 | 3.3526 | 3.3424 | 3.2939 | 3.2911 | 3.3348 | 3.3389 | 3.4112 | 3.4156 | 3.3503 | 3.3434 | 3.2711 | 3.2667 | 3.3318 | 3.338 | 3.4344 | 3.44 | 3.3529 | 3.3443 | 3.2483 | 3.2425 | 3.3299 | 3.3375 | 3.4579 | 3.4649 | 3.3559 | 3.345 | 3.2253 | 3.2183 | 3.3273 | 3.3368
LFP_C_68_B_45_SOC_5-75_Part_1-1_ID_02HCB68111211Y88E0003117.xlsx | LFP | 45 | 02HCB68111211Y88E0003117 | 68 | 56.8763 | 0.8364162 | 0.07 | 65 | 0.6500103 | 3.344 | 3.3684 | 3.3698 | 3.3482 | 3.3468 | 3.3229 | 3.3217 | 3.3434 | 3.3457 | 3.3935 | 3.3961 | 3.3527 | 3.3487 | 3.301 | 3.2983 | 3.3419 | 3.3455 | 3.4173 | 3.4214 | 3.3552 | 3.3496 | 3.278 | 3.274 | 3.3394 | 3.3448 | 3.4407 | 3.4458 | 3.3589 | 3.3506 | 3.2555 | 3.2502 | 3.3373 | 3.3445 | 3.4639 | 3.4705 | 3.3631 | 3.3519 | 3.2332 | 3.2265 | 3.3348 | 3.3436
LFP_C_68_B_45_SOC_5-75_Part_1-1_ID_02HCB68111211Y88E0003117.xlsx | LFP | 45 | 02HCB68111211Y88E0003117 | 68 | 56.8763 | 0.8364162 | 0.07 | 70 | 0.7000088 | 3.3443 | 3.3684 | 3.3696 | 3.3482 | 3.3468 | 3.3232 | 3.322 | 3.3436 | 3.3455 | 3.3928 | 3.3954 | 3.3522 | 3.3487 | 3.3015 | 3.299 | 3.3415 | 3.3454 | 3.4165 | 3.4203 | 3.3554 | 3.3498 | 3.279 | 3.2751 | 3.3394 | 3.3448 | 3.4393 | 3.4444 | 3.3584 | 3.3506 | 3.2567 | 3.2516 | 3.3378 | 3.3445 | 3.4621 | 3.4688 | 3.3617 | 3.3519 | 3.2346 | 3.2283 | 3.3354 | 3.3438
LFP_C_68_B_45_SOC_5-75_Part_1-1_ID_02HCB68111211Y88E0003117.xlsx | LFP | 45 | 02HCB68111211Y88E0003117 | 68 | 56.8763 | 0.8364162 | 0.07 | 75 | 0.7500088 | 3.3412 | 3.3643 | 3.3656 | 3.3447 | 3.3436 | 3.321 | 3.3197 | 3.3408 | 3.3424 | 3.3882 | 3.3905 | 3.3489 | 3.3455 | 3.3001 | 3.2978 | 3.3394 | 3.3426 | 3.4107 | 3.4144 | 3.352 | 3.3468 | 3.2787 | 3.2751 | 3.3375 | 3.3422 | 3.433 | 3.4377 | 3.3552 | 3.3482 | 3.2578 | 3.253 | 3.3354 | 3.3417 | 3.4549 | 3.4609 | 3.3601 | 3.3506 | 3.2378 | 3.232 | 3.3341 | 3.3422
LFP_C_68_B_46_SOC_44.3800_Part_1-1_ID_02HCB68111211Y88E0004343.xlsx | LFP | 46 | 02HCB68111211Y88E0004343 | 68 | 56.133 | 0.8254853 | 0.07 | 44.38 | 0.4437971 | 3.3073 | 3.3282 | 3.3292 | 3.3104 | 3.3092 | 3.2888 | 3.2878 | 3.3066 | 3.3083 | 3.3494 | 3.3515 | 3.3138 | 3.3106 | 3.2693 | 3.2672 | 3.3053 | 3.3083 | 3.3699 | 3.3731 | 3.3173 | 3.3117 | 3.2498 | 3.2467 | 3.3036 | 3.308 | 3.3903 | 3.3947 | 3.3189 | 3.3124 | 3.2302 | 3.226 | 3.3017 | 3.3076 | 3.4105 | 3.4158 | 3.3215 | 3.3131 | 3.2104 | 3.2051 | 3.2994 | 3.3069
LFP_C_68_B_46_SOC_5-75_Part_1-1_ID_02HCB68111211Y88E0004343.xlsx | LFP | 46 | 02HCB68111211Y88E0004343 | 68 | 56.575 | 0.8319853 | 0.07 | 5 | 0.04999853 | 3.1854 | 3.2088 | 3.2102 | 3.1898 | 3.1882 | 3.1656 | 3.1642 | 3.1847 | 3.1871 | 3.2327 | 3.2353 | 3.194 | 3.1898 | 3.1445 | 3.1417 | 3.1831 | 3.1871 | 3.2553 | 3.2593 | 3.1972 | 3.1909 | 3.1229 | 3.1189 | 3.1805 | 3.1868 | 3.2776 | 3.283 | 3.2002 | 3.1918 | 3.1013 | 3.0959 | 3.1782 | 3.1865 | 3.2999 | 3.3066 | 3.2035 | 3.1926 | 3.0796 | 3.0727 | 3.1753 | 3.1861
LFP_C_68_B_46_SOC_5-75_Part_1-1_ID_02HCB68111211Y88E0004343.xlsx | LFP | 46 | 02HCB68111211Y88E0004343 | 68 | 56.575 | 0.8319853 | 0.07 | 10 | 0.09999559 | 3.2267 | 3.2514 | 3.253 | 3.2311 | 3.2294 | 3.2056 | 3.2042 | 3.2263 | 3.2286 | 3.2769 | 3.2797 | 3.2353 | 3.2309 | 3.1828 | 3.18 | 3.2246 | 3.2286 | 3.301 | 3.305 | 3.2381 | 3.2321 | 3.1598 | 3.1556 | 3.2218 | 3.2283 | 3.3245 | 3.3301 | 3.242 | 3.2327 | 3.1368 | 3.1312 | 3.219 | 3.2277 | 3.3478 | 3.3547 | 3.2446 | 3.2335 | 3.1138 | 3.107 | 3.216 | 3.2269
LFP_C_68_B_46_SOC_5-75_Part_1-1_ID_02HCB68111211Y88E0004343.xlsx | LFP | 46 | 02HCB68111211Y88E0004343 | 68 | 56.575 | 0.8319853 | 0.07 | 15 | 0.1499926 | 3.2509 | 3.2758 | 3.2772 | 3.255 | 3.2534 | 3.2291 | 3.2279 | 3.2502 | 3.2525 | 3.3011 | 3.3039 | 3.2578 | 3.2544 | 3.2058 | 3.203 | 3.2477 | 3.2519 | 3.325 | 3.3292 | 3.2622 | 3.2557 | 3.1828 | 3.1786 | 3.2455 | 3.2517 | 3.3491 | 3.3545 | 3.2648 | 3.2565 | 3.1596 | 3.154 | 3.2423 | 3.2513 | 3.3724 | 3.3794 | 3.2685 | 3.2572 | 3.1366 | 3.1298 | 3.2414 | 3.2511
LFP_C_68_B_46_SOC_5-75_Part_1-1_ID_02HCB68111211Y88E0004343.xlsx | LFP | 46 | 02HCB68111211Y88E0004343 | 68 | 56.575 | 0.8319853 | 0.07 | 20 | 0.1999882 | 3.2795 | 3.3045 | 3.3059 | 3.2841 | 3.2823 | 3.2583 | 3.2569 | 3.2792 | 3.2815 | 3.3299 | 3.3327 | 3.2881 | 3.2839 | 3.2355 | 3.2328 | 3.2772 | 3.2815 | 3.3541 | 3.3582 | 3.2915 | 3.2848 | 3.2123 | 3.2081 | 3.275 | 3.2811 | 3.378 | 3.3833 | 3.2943 | 3.2857 | 3.1891 | 3.1837 | 3.2723 | 3.2806 | 3.4014 | 3.4082 | 3.2971 | 3.2864 | 3.1659 | 3.1593 | 3.2704 | 3.2802
LFP_C_68_B_46_SOC_5-75_Part_1-1_ID_02HCB68111211Y88E0004343.xlsx | LFP | 46 | 02HCB68111211Y88E0004343 | 68 | 56.575 | 0.8319853 | 0.07 | 25 | 0.2499838 | 3.3011 | 3.3255 | 3.3271 | 3.3052 | 3.3034 | 3.2797 | 3.2783 | 3.3004 | 3.3025 | 3.3505 | 3.3531 | 3.3087 | 3.3048 | 3.2569 | 3.2541 | 3.2983 | 3.3022 | 3.3742 | 3.378 | 3.3122 | 3.3057 | 3.2339 | 3.23 | 3.2957 | 3.3018 | 3.3977 | 3.403 | 3.315 | 3.3064 | 3.2109 | 3.2056 | 3.2932 | 3.3013 | 3.421 | 3.4275 | 3.3169 | 3.3069 | 3.1877 | 3.1812 | 3.2913 | 3.3006
LFP_C_68_B_46_SOC_5-75_Part_1-1_ID_02HCB68111211Y88E0004343.xlsx | LFP | 46 | 02HCB68111211Y88E0004343 | 68 | 56.575 | 0.8319853 | 0.07 | 30 | 0.2999809 | 3.3101 | 3.3345 | 3.3359 | 3.3141 | 3.3124 | 3.2885 | 3.2871 | 3.3092 | 3.3113 | 3.3592 | 3.3617 | 3.3178 | 3.3136 | 3.2657 | 3.2632 | 3.3073 | 3.3111 | 3.3828 | 3.3868 | 3.3201 | 3.3141 | 3.2425 | 3.2386 | 3.3046 | 3.3104 | 3.4059 | 3.4114 | 3.3238 | 3.3152 | 3.2198 | 3.2146 | 3.3024 | 3.3101 | 3.4295 | 3.4361 | 3.3262 | 3.316 | 3.197 | 3.1905 | 3.2997 | 3.3094
LFP_C_68_B_46_SOC_5-75_Part_1-1_ID_02HCB68111211Y88E0004343.xlsx | LFP | 46 | 02HCB68111211Y88E0004343 | 68 | 56.575 | 0.8319853 | 0.07 | 35 | 0.3499765 | 3.3152 | 3.3405 | 3.342 | 3.3196 | 3.318 | 3.2934 | 3.292 | 3.3146 | 3.3171 | 3.3664 | 3.3692 | 3.3236 | 3.3194 | 3.27 | 3.2674 | 3.3125 | 3.3169 | 3.391 | 3.3952 | 3.3269 | 3.3206 | 3.2467 | 3.2425 | 3.3104 | 3.3166 | 3.4154 | 3.421 | 3.3287 | 3.3208 | 3.2225 | 3.217 | 3.3073 | 3.3157 | 3.4389 | 3.446 | 3.3338 | 3.3222 | 3.1995 | 3.1926 | 3.3057 | 3.3155
LFP_C_68_B_46_SOC_5-75_Part_1-1_ID_02HCB68111211Y88E0004343.xlsx | LFP | 46 | 02HCB68111211Y88E0004343 | 68 | 56.575 | 0.8319853 | 0.07 | 40 | 0.3999721 | 3.3134 | 3.3385 | 3.3399 | 3.3178 | 3.3164 | 3.292 | 3.2906 | 3.3127 | 3.3152 | 3.3643 | 3.3671 | 3.322 | 3.3176 | 3.2685 | 3.2657 | 3.3108 | 3.315 | 3.3884 | 3.3926 | 3.3252 | 3.3187 | 3.2455 | 3.2413 | 3.3085 | 3.3145 | 3.4124 | 3.4179 | 3.3287 | 3.3197 | 3.2221 | 3.2165 | 3.3064 | 3.3139 | 3.4361 | 3.4433 | 3.3317 | 3.3208 | 3.1991 | 3.1921 | 3.3025 | 3.3136
LFP_C_68_B_46_SOC_5-75_Part_1-1_ID_02HCB68111211Y88E0004343.xlsx | LFP | 46 | 02HCB68111211Y88E0004343 | 68 | 56.575 | 0.8319853 | 0.07 | 45 | 0.4499691 | 3.3162 | 3.3408 | 3.3424 | 3.3203 | 3.3182 | 3.2938 | 3.2923 | 3.3145 | 3.3168 | 3.3656 | 3.3684 | 3.3241 | 3.3194 | 3.2706 | 3.2677 | 3.3125 | 3.3164 | 3.3898 | 3.394 | 3.3491 | 3.321 | 3.2476 | 3.2434 | 3.3097 | 3.3159 | 3.4135 | 3.4193 | 3.3303 | 3.3215 | 3.2241 | 3.2184 | 3.3064 | 3.3152 | 3.437 | 3.4442 | 3.3343 | 3.3224 | 3.2011 | 3.1942 | 3.3046 | 3.3148
LFP_C_68_B_46_SOC_5-75_Part_1-1_ID_02HCB68111211Y88E0004343.xlsx | LFP | 46 | 02HCB68111211Y88E0004343 | 68 | 56.575 | 0.8319853 | 0.07 | 50 | 0.4999647 | 3.3173 | 3.3419 | 3.3433 | 3.3215 | 3.3194 | 3.2953 | 3.2939 | 3.3159 | 3.318 | 3.3664 | 3.3692 | 3.3245 | 3.3204 | 3.2719 | 3.2692 | 3.3132 | 3.3173 | 3.3901 | 3.3943 | 3.3282 | 3.3217 | 3.249 | 3.2448 | 3.3113 | 3.3171 | 3.414 | 3.4196 | 3.332 | 3.3229 | 3.2263 | 3.2205 | 3.3083 | 3.3162 | 3.437 | 3.4442 | 3.3343 | 3.3234 | 3.203 | 3.196 | 3.3057 | 3.3155
LFP_C_68_B_46_SOC_5-75_Part_1-1_ID_02HCB68111211Y88E0004343.xlsx | LFP | 46 | 02HCB68111211Y88E0004343 | 68 | 56.575 | 0.8319853 | 0.07 | 55 | 0.5499603 | 3.3215 | 3.3457 | 3.3473 | 3.3254 | 3.3236 | 3.2997 | 3.2983 | 3.3199 | 3.322 | 3.3698 | 3.3728 | 3.3294 | 3.3248 | 3.2769 | 3.274 | 3.3185 | 3.322 | 3.3938 | 3.398 | 3.3329 | 3.3262 | 3.2544 | 3.25 | 3.3153 | 3.3213 | 3.417 | 3.4228 | 3.3362 | 3.3271 | 3.2315 | 3.226 | 3.3125 | 3.3203 | 3.44 | 3.4472 | 3.3366 | 3.3266 | 3.2075 | 3.2007 | 3.309 | 3.319
LFP_C_68_B_46_SOC_5-75_Part_1-1_ID_02HCB68111211Y88E0004343.xlsx | LFP | 46 | 02HCB68111211Y88E0004343 | 68 | 56.575 | 0.8319853 | 0.07 | 60 | 0.5999574 | 3.3348 | 3.3591 | 3.3605 | 3.3396 | 3.338 | 3.3146 | 3.3132 | 3.3348 | 3.3371 | 3.3843 | 3.3872 | 3.3438 | 3.3397 | 3.2927 | 3.2899 | 3.3327 | 3.3368 | 3.4077 | 3.4119 | 3.3464 | 3.3412 | 3.2704 | 3.2662 | 3.3306 | 3.3364 | 3.4309 | 3.4365 | 3.3512 | 3.3427 | 3.2486 | 3.2428 | 3.3283 | 3.3359 | 3.4539 | 3.4609 | 3.3552 | 3.3433 | 3.2258 | 3.2188 | 3.3252 | 3.3352
LFP_C_68_B_46_SOC_5-75_Part_1-1_ID_02HCB68111211Y88E0004343.xlsx | LFP | 46 | 02HCB68111211Y88E0004343 | 68 | 56.575 | 0.8319853 | 0.07 | 65 | 0.6499544 | 3.344 | 3.3678 | 3.3692 | 3.348 | 3.3466 | 3.3234 | 3.322 | 3.3434 | 3.3454 | 3.3922 | 3.3949 | 3.3519 | 3.3482 | 3.3015 | 3.2988 | 3.3406 | 3.3452 | 3.4154 | 3.4193 | 3.355 | 3.3494 | 3.2794 | 3.2753 | 3.3383 | 3.344 | 3.4377 | 3.443 | 3.3578 | 3.3499 | 3.2567 | 3.2514 | 3.3378 | 3.3443 | 3.4611 | 3.4677 | 3.3608 | 3.3513 | 3.2349 | 3.2284 | 3.335 | 3.3436
LFP_C_68_B_46_SOC_5-75_Part_1-1_ID_02HCB68111211Y88E0004343.xlsx | LFP | 46 | 02HCB68111211Y88E0004343 | 68 | 56.575 | 0.8319853 | 0.07 | 70 | 0.6999515 | 3.344 | 3.3677 | 3.3691 | 3.348 | 3.3466 | 3.3236 | 3.3224 | 3.3436 | 3.3454 | 3.3919 | 3.3945 | 3.3519 | 3.3484 | 3.302 | 3.2994 | 3.3417 | 3.3452 | 3.4149 | 3.4188 | 3.3548 | 3.3494 | 3.2799 | 3.2759 | 3.3405 | 3.3452 | 3.4381 | 3.4433 | 3.3582 | 3.3506 | 3.2581 | 3.253 | 3.339 | 3.3454 | 3.4612 | 3.4677 | 3.3622 | 3.3522 | 3.2365 | 3.2302 | 3.3357 | 3.3441
LFP_C_68_B_46_SOC_5-75_Part_1-1_ID_02HCB68111211Y88E0004343.xlsx | LFP | 46 | 02HCB68111211Y88E0004343 | 68 | 56.575 | 0.8319853 | 0.07 | 75 | 0.7499485 | 3.3434 | 3.3664 | 3.3675 | 3.3468 | 3.3454 | 3.3227 | 3.3215 | 3.3422 | 3.3438 | 3.3893 | 3.3917 | 3.3499 | 3.3466 | 3.3011 | 3.2987 | 3.3405 | 3.3436 | 3.4119 | 3.4154 | 3.3529 | 3.3477 | 3.2795 | 3.2759 | 3.338 | 3.3431 | 3.4342 | 3.4389 | 3.3557 | 3.3487 | 3.2578 | 3.2532 | 3.3364 | 3.3427 | 3.4561 | 3.4623 | 3.3589 | 3.3499 | 3.2367 | 3.2307 | 3.3347 | 3.3422
LFP_C_68_B_47_SOC_5-75_Part_1-1_ID_02HCB68111211Y88E0004422.xlsx | LFP | 47 | 02HCB68111211Y88E0004422 | 68 | 57.3281 | 0.8430603 | 0.07 | 5 | 0.05000147 | 3.1896 | 3.2142 | 3.2158 | 3.194 | 3.1921 | 3.1684 | 3.1669 | 3.1888 | 3.1909 | 3.239 | 3.242 | 3.1986 | 3.1934 | 3.1458 | 3.1427 | 3.1863 | 3.1907 | 3.2627 | 3.2671 | 3.2009 | 3.1944 | 3.1226 | 3.1184 | 3.184 | 3.1902 | 3.286 | 3.2918 | 3.204 | 3.1951 | 3.0996 | 3.094 | 3.1807 | 3.1894 | 3.3092 | 3.3164 | 3.2073 | 3.196 | 3.0771 | 3.0697 | 3.1786 | 3.1891
LFP_C_68_B_47_SOC_5-75_Part_1-1_ID_02HCB68111211Y88E0004422.xlsx | LFP | 47 | 02HCB68111211Y88E0004422 | 68 | 57.3281 | 0.8430603 | 0.07 | 10 | 0.1000059 | 3.2288 | 3.2551 | 3.2567 | 3.233 | 3.2314 | 3.2058 | 3.2044 | 3.2283 | 3.2304 | 3.282 | 3.2848 | 3.2374 | 3.2328 | 3.1816 | 3.1786 | 3.226 | 3.2304 | 3.3073 | 3.3118 | 3.2409 | 3.2336 | 3.1572 | 3.1528 | 3.223 | 3.2298 | 3.3322 | 3.3382 | 3.2442 | 3.2344 | 3.1328 | 3.1267 | 3.2202 | 3.2293 | 3.3568 | 3.3643 | 3.2467 | 3.2351 | 3.1086 | 3.1013 | 3.2181 | 3.2288
LFP_C_68_B_47_SOC_5-75_Part_1-1_ID_02HCB68111211Y88E0004422.xlsx | LFP | 47 | 02HCB68111211Y88E0004422 | 68 | 57.3281 | 0.8430603 | 0.07 | 15 | 0.1500088 | 3.2525 | 3.2788 | 3.2804 | 3.2567 | 3.255 | 3.2293 | 3.2277 | 3.2516 | 3.2538 | 3.3059 | 3.3089 | 3.2613 | 3.2564 | 3.2047 | 3.2018 | 3.2493 | 3.2538 | 3.3315 | 3.3361 | 3.2648 | 3.2574 | 3.1802 | 3.1758 | 3.2464 | 3.2534 | 3.3568 | 3.3626 | 3.2662 | 3.2576 | 3.1551 | 3.1493 | 3.2441 | 3.2527 | 3.3814 | 3.3887 | 3.2725 | 3.2586 | 3.1312 | 3.1238 | 3.2409 | 3.2521
LFP_C_68_B_47_SOC_5-75_Part_1-1_ID_02HCB68111211Y88E0004422.xlsx | LFP | 47 | 02HCB68111211Y88E0004422 | 68 | 57.3281 | 0.8430603 | 0.07 | 20 | 0.2000132 | 3.2823 | 3.3085 | 3.3099 | 3.2862 | 3.2843 | 3.2586 | 3.2572 | 3.2806 | 3.283 | 3.3347 | 3.3375 | 3.2904 | 3.2853 | 3.2341 | 3.2311 | 3.2783 | 3.2827 | 3.3598 | 3.3643 | 3.2931 | 3.2862 | 3.2093 | 3.2049 | 3.2753 | 3.2822 | 3.3849 | 3.3908 | 3.2966 | 3.2869 | 3.1849 | 3.1791 | 3.2727 | 3.2816 | 3.4098 | 3.417 | 3.3002 | 3.2878 | 3.1609 | 3.1537 | 3.2711 | 3.2813
LFP_C_68_B_47_SOC_5-75_Part_1-1_ID_02HCB68111211Y88E0004422.xlsx | LFP | 47 | 02HCB68111211Y88E0004422 | 68 | 57.3281 | 0.8430603 | 0.07 | 25 | 0.2500176 | 3.3022 | 3.328 | 3.3294 | 3.3062 | 3.3043 | 3.279 | 3.2776 | 3.301 | 3.3032 | 3.354 | 3.357 | 3.3101 | 3.3057 | 3.255 | 3.2521 | 3.2987 | 3.3029 | 3.3791 | 3.3835 | 3.3134 | 3.3064 | 3.2307 | 3.2265 | 3.2964 | 3.3027 | 3.404 | 3.4098 | 3.3168 | 3.3074 | 3.2067 | 3.2011 | 3.2932 | 3.3022 | 3.4284 | 3.4356 | 3.3197 | 3.3081 | 3.183 | 3.176 | 3.2911 | 3.3017
LFP_C_68_B_47_SOC_5-75_Part_1-1_ID_02HCB68111211Y88E0004422.xlsx | LFP | 47 | 02HCB68111211Y88E0004422 | 68 | 57.3281 | 0.8430603 | 0.07 | 30 | 0.3000221 | 3.3083 | 3.3343 | 3.3359 | 3.3129 | 3.3113 | 3.2862 | 3.2846 | 3.308 | 3.3104 | 3.3613 | 3.3643 | 3.3192 | 3.3134 | 3.2627 | 3.2599 | 3.3069 | 3.3108 | 3.387 | 3.3914 | 3.3213 | 3.3145 | 3.2388 | 3.2344 | 3.3034 | 3.3104 | 3.4117 | 3.4175 | 3.3252 | 3.3155 | 3.2149 | 3.2093 | 3.3017 | 3.3101 | 3.4363 | 3.4437 | 3.328 | 3.3162 | 3.191 | 3.1842 | 3.2988 | 3.3094
LFP_C_68_B_47_SOC_5-75_Part_1-1_ID_02HCB68111211Y88E0004422.xlsx | LFP | 47 | 02HCB68111211Y88E0004422 | 68 | 57.3281 | 0.8430603 | 0.07 | 35 | 0.3500265 | 3.3159 | 3.3429 | 3.3447 | 3.3206 | 3.3187 | 3.2927 | 3.2911 | 3.3152 | 3.3178 | 3.3705 | 3.3736 | 3.3257 | 3.3204 | 3.2679 | 3.2648 | 3.3131 | 3.3178 | 3.3966 | 3.4014 | 3.329 | 3.3215 | 3.243 | 3.2383 | 3.3104 | 3.3175 | 3.4224 | 3.4286 | 3.3317 | 3.3222 | 3.2181 | 3.2119 | 3.3076 | 3.3166 | 3.4474 | 3.4551 | 3.3352 | 3.3231 | 3.1934 | 3.1861 | 3.3046 | 3.3162
LFP_C_68_B_47_SOC_5-75_Part_1-1_ID_02HCB68111211Y88E0004422.xlsx | LFP | 47 | 02HCB68111211Y88E0004422 | 68 | 57.3281 | 0.8430603 | 0.07 | 40 | 0.4000309 | 3.3145 | 3.3412 | 3.3429 | 3.3192 | 3.3171 | 3.2913 | 3.2897 | 3.3134 | 3.316 | 3.3682 | 3.3715 | 3.3241 | 3.3189 | 3.2669 | 3.2637 | 3.3115 | 3.3159 | 3.3942 | 3.3989 | 3.3269 | 3.3199 | 3.2421 | 3.2374 | 3.3046 | 3.3145 | 3.4188 | 3.4251 | 3.3303 | 3.3204 | 3.217 | 3.2109 | 3.3071 | 3.3152 | 3.4447 | 3.4526 | 3.3348 | 3.322 | 3.1934 | 3.1861 | 3.3036 | 3.3145
LFP_C_68_B_47_SOC_5-75_Part_1-1_ID_02HCB68111211Y88E0004422.xlsx | LFP | 47 | 02HCB68111211Y88E0004422 | 68 | 57.3281 | 0.8430603 | 0.07 | 45 | 0.4500353 | 3.3125 | 3.3394 | 3.341 | 3.3176 | 3.3159 | 3.2901 | 3.2887 | 3.3122 | 3.315 | 3.3671 | 3.3703 | 3.3236 | 3.318 | 3.2662 | 3.2632 | 3.3104 | 3.315 | 3.3929 | 3.3979 | 3.3269 | 3.3194 | 3.242 | 3.2374 | 3.3064 | 3.3141 | 3.4179 | 3.4242 | 3.3306 | 3.3201 | 3.2172 | 3.2111 | 3.3055 | 3.3139 | 3.443 | 3.4509 | 3.334 | 3.3215 | 3.1934 | 3.186 | 3.3027 | 3.3136
LFP_C_68_B_47_SOC_5-75_Part_1-1_ID_02HCB68111211Y88E0004422.xlsx | LFP | 47 | 02HCB68111211Y88E0004422 | 68 | 57.3281 | 0.8430603 | 0.07 | 50 | 0.5000382 | 3.3159 | 3.3422 | 3.3438 | 3.3206 | 3.3187 | 3.2931 | 3.2915 | 3.3148 | 3.3173 | 3.3689 | 3.3721 | 3.325 | 3.3203 | 3.269 | 3.2657 | 3.3125 | 3.3171 | 3.3942 | 3.3989 | 3.3294 | 3.3215 | 3.2448 | 3.24 | 3.3092 | 3.3166 | 3.4191 | 3.4256 | 3.3322 | 3.3224 | 3.2204 | 3.2142 | 3.306 | 3.3157 | 3.4435 | 3.4514 | 3.3366 | 3.3234 | 3.1965 | 3.1891 | 3.3027 | 3.3155
LFP_C_68_B_47_SOC_5-75_Part_1-1_ID_02HCB68111211Y88E0004422.xlsx | LFP | 47 | 02HCB68111211Y88E0004422 | 68 | 57.3281 | 0.8430603 | 0.07 | 55 | 0.5500426 | 3.3252 | 3.3508 | 3.3526 | 3.3296 | 3.3275 | 3.302 | 3.3004 | 3.3234 | 3.3257 | 3.3764 | 3.3798 | 3.3336 | 3.3287 | 3.278 | 3.2748 | 3.3203 | 3.325 | 3.401 | 3.4059 | 3.3373 | 3.3296 | 3.2536 | 3.249 | 3.3178 | 3.3245 | 3.4258 | 3.4321 | 3.341 | 3.3306 | 3.23 | 3.2237 | 3.315 | 3.3238 | 3.4498 | 3.4579 | 3.3438 | 3.3313 | 3.206 | 3.1981 | 3.3117 | 3.3224
LFP_C_68_B_47_SOC_5-75_Part_1-1_ID_02HCB68111211Y88E0004422.xlsx | LFP | 47 | 02HCB68111211Y88E0004422 | 68 | 57.3281 | 0.8430603 | 0.07 | 60 | 0.6000471 | 3.3385 | 3.364 | 3.3656 | 3.3431 | 3.3415 | 3.3169 | 3.3153 | 3.338 | 3.3405 | 3.3901 | 3.3931 | 3.3482 | 3.3434 | 3.2939 | 3.2908 | 3.3361 | 3.3403 | 3.4147 | 3.4193 | 3.3517 | 3.3447 | 3.2704 | 3.266 | 3.3336 | 3.3399 | 3.4391 | 3.4449 | 3.355 | 3.3457 | 3.2471 | 3.2411 | 3.3306 | 3.3392 | 3.4628 | 3.4702 | 3.3584 | 3.3466 | 3.2239 | 3.2165 | 3.3282 | 3.3387
LFP_C_68_B_47_SOC_5-75_Part_1-1_ID_02HCB68111211Y88E0004422.xlsx | LFP | 47 | 02HCB68111211Y88E0004422 | 68 | 57.3281 | 0.8430603 | 0.07 | 65 | 0.6500515 | 3.344 | 3.3691 | 3.3708 | 3.3482 | 3.3468 | 3.3224 | 3.3208 | 3.3431 | 3.3457 | 3.3949 | 3.3979 | 3.3533 | 3.3485 | 3.2994 | 3.2966 | 3.3415 | 3.3457 | 3.4195 | 3.4238 | 3.3566 | 3.3499 | 3.2764 | 3.2719 | 3.3392 | 3.3454 | 3.4435 | 3.4493 | 3.3598 | 3.351 | 3.2532 | 3.2476 | 3.3376 | 3.345 | 3.4674 | 3.4746 | 3.3626 | 3.3522 | 3.2306 | 3.2234 | 3.3352 | 3.3445
LFP_C_68_B_47_SOC_5-75_Part_1-1_ID_02HCB68111211Y88E0004422.xlsx | LFP | 47 | 02HCB68111211Y88E0004422 | 68 | 57.3281 | 0.8430603 | 0.07 | 70 | 0.7000544 | 3.3448 | 3.3698 | 3.3712 | 3.3489 | 3.3473 | 3.3229 | 3.3215 | 3.344 | 3.3461 | 3.3949 | 3.3977 | 3.3527 | 3.3489 | 3.3001 | 3.2973 | 3.342 | 3.3457 | 3.4191 | 3.4233 | 3.3563 | 3.3499 | 3.2769 | 3.2727 | 3.3399 | 3.3454 | 3.4428 | 3.4484 | 3.3605 | 3.3519 | 3.2546 | 3.249 | 3.3375 | 3.345 | 3.4667 | 3.4737 | 3.3626 | 3.3522 | 3.2314 | 3.2246 | 3.3352 | 3.3443
LFP_C_68_B_47_SOC_5-75_Part_1-1_ID_02HCB68111211Y88E0004422.xlsx | LFP | 47 | 02HCB68111211Y88E0004422 | 68 | 57.3281 | 0.8430603 | 0.07 | 75 | 0.7500588 | 3.3406 | 3.3649 | 3.3663 | 3.3445 | 3.3433 | 3.3197 | 3.3183 | 3.3401 | 3.3422 | 3.3898 | 3.3926 | 3.3489 | 3.3454 | 3.298 | 3.2953 | 3.3389 | 3.3424 | 3.4138 | 3.4179 | 3.3526 | 3.3468 | 3.2757 | 3.2718 | 3.3371 | 3.3424 | 3.4374 | 3.4426 | 3.3561 | 3.3482 | 3.2536 | 3.2485 | 3.3354 | 3.342 | 3.4605 | 3.4672 | 3.3589 | 3.3494 | 3.2315 | 3.2251 | 3.3329 | 3.3415
LFP_C_68_B_47_SOC_54.4857_Part_1-1_ID_02HCB68111211Y88E0004422.xlsx | LFP | 47 | 02HCB68111211Y88E0004422 | 68 | 56.8709 | 0.8363368 | 0.07 | 54.4857 | 0.5448853 | 3.3197 | 3.3408 | 3.342 | 3.3232 | 3.3217 | 3.3011 | 3.2999 | 3.3187 | 3.3204 | 3.362 | 3.3643 | 3.3264 | 3.3229 | 3.2813 | 3.279 | 3.3168 | 3.3201 | 3.3824 | 3.3859 | 3.3292 | 3.3238 | 3.2616 | 3.2581 | 3.3148 | 3.3197 | 3.4028 | 3.4075 | 3.3322 | 3.3248 | 3.2418 | 3.2372 | 3.3127 | 3.3192 | 3.4228 | 3.4288 | 3.3348 | 3.3255 | 3.2219 | 3.2163 | 3.3118 | 3.3194
LFP_C_68_B_48_SOC_5-75_Part_1-1_ID_02HCB68111211Y87Y0000998.xlsx | LFP | 48 | 02HCB68111211Y87Y0000998 | 68 | 55.9098 | 0.8222029 | 0.07 | 5 | 0.04999853 | 3.1833 | 3.2058 | 3.207 | 3.1871 | 3.1852 | 3.1633 | 3.1621 | 3.1821 | 3.1842 | 3.2283 | 3.2309 | 3.19 | 3.1863 | 3.1422 | 3.1396 | 3.1816 | 3.1846 | 3.2507 | 3.2544 | 3.1923 | 3.1868 | 3.1205 | 3.1168 | 3.1775 | 3.1831 | 3.2718 | 3.2767 | 3.1958 | 3.1879 | 3.0994 | 3.0943 | 3.1758 | 3.183 | 3.2941 | 3.3001 | 3.1984 | 3.1888 | 3.0782 | 3.0717 | 3.1765 | 3.1842
LFP_C_68_B_48_SOC_5-75_Part_1-1_ID_02HCB68111211Y87Y0000998.xlsx | LFP | 48 | 02HCB68111211Y87Y0000998 | 68 | 55.9098 | 0.8222029 | 0.07 | 10 | 0.09999559 | 3.2281 | 3.2521 | 3.2534 | 3.2309 | 3.2294 | 3.2058 | 3.2044 | 3.2263 | 3.2286 | 3.2759 | 3.2787 | 3.2346 | 3.2306 | 3.183 | 3.1805 | 3.2246 | 3.2283 | 3.2997 | 3.3034 | 3.2374 | 3.2314 | 3.16 | 3.1563 | 3.2221 | 3.2279 | 3.3231 | 3.328 | 3.2376 | 3.2311 | 3.1361 | 3.1309 | 3.219 | 3.2267 | 3.3459 | 3.352 | 3.243 | 3.2325 | 3.1138 | 3.1075 | 3.217 | 3.2269
LFP_C_68_B_48_SOC_5-75_Part_1-1_ID_02HCB68111211Y87Y0000998.xlsx | LFP | 48 | 02HCB68111211Y87Y0000998 | 68 | 55.9098 | 0.8222029 | 0.07 | 15 | 0.1499926 | 3.2528 | 3.2774 | 3.2787 | 3.2562 | 3.2546 | 3.2304 | 3.2293 | 3.2516 | 3.2536 | 3.302 | 3.3046 | 3.2595 | 3.2557 | 3.2073 | 3.2049 | 3.2495 | 3.2534 | 3.3259 | 3.3296 | 3.2625 | 3.2565 | 3.184 | 3.1802 | 3.2472 | 3.253 | 3.3496 | 3.3545 | 3.2651 | 3.2574 | 3.161 | 3.1559 | 3.2448 | 3.2525 | 3.3733 | 3.3796 | 3.2676 | 3.2578 | 3.1377 | 3.1312 | 3.243 | 3.2521
LFP_C_68_B_48_SOC_5-75_Part_1-1_ID_02HCB68111211Y87Y0000998.xlsx | LFP | 48 | 02HCB68111211Y87Y0000998 | 68 | 55.9098 | 0.8222029 | 0.07 | 20 | 0.1999882 | 3.2811 | 3.3055 | 3.3069 | 3.2839 | 3.2827 | 3.2585 | 3.2574 | 3.2802 | 3.282 | 3.3303 | 3.3329 | 3.2881 | 3.2841 | 3.236 | 3.2335 | 3.2778 | 3.2818 | 3.3541 | 3.3578 | 3.2911 | 3.285 | 3.2126 | 3.209 | 3.2755 | 3.2813 | 3.3777 | 3.3826 | 3.2946 | 3.286 | 3.1896 | 3.1847 | 3.2734 | 3.2811 | 3.4015 | 3.4077 | 3.296 | 3.2864 | 3.1663 | 3.1602 | 3.2711 | 3.2811
LFP_C_68_B_48_SOC_5-75_Part_1-1_ID_02HCB68111211Y87Y0000998.xlsx | LFP | 48 | 02HCB68111211Y87Y0000998 | 68 | 55.9098 | 0.8222029 | 0.07 | 25 | 0.2499838 | 3.302 | 3.3262 | 3.3273 | 3.3046 | 3.3032 | 3.2795 | 3.2783 | 3.3004 | 3.3024 | 3.3501 | 3.3526 | 3.3083 | 3.3045 | 3.2567 | 3.2543 | 3.2987 | 3.302 | 3.3738 | 3.3773 | 3.309 | 3.3045 | 3.233 | 3.2294 | 3.2953 | 3.3011 | 3.3965 | 3.4012 | 3.3136 | 3.3055 | 3.2104 | 3.2056 | 3.2941 | 3.3008 | 3.4198 | 3.4258 | 3.316 | 3.3064 | 3.1877 | 3.1817 | 3.2911 | 3.3004
LFP_C_68_B_48_SOC_5-75_Part_1-1_ID_02HCB68111211Y87Y0000998.xlsx | LFP | 48 | 02HCB68111211Y87Y0000998 | 68 | 55.9098 | 0.8222029 | 0.07 | 30 | 0.2999809 | 3.3104 | 3.3343 | 3.3355 | 3.3138 | 3.3122 | 3.2888 | 3.2876 | 3.3092 | 3.3113 | 3.3585 | 3.3608 | 3.3173 | 3.3136 | 3.2664 | 3.2639 | 3.3073 | 3.3111 | 3.3819 | 3.3854 | 3.3201 | 3.3143 | 3.2437 | 3.24 | 3.3053 | 3.3106 | 3.4049 | 3.4098 | 3.3232 | 3.315 | 3.2209 | 3.216 | 3.3032 | 3.3104 | 3.4281 | 3.434 | 3.3252 | 3.3157 | 3.1984 | 3.1923 | 3.3011 | 3.3099
LFP_C_68_B_48_SOC_5-75_Part_1-1_ID_02HCB68111211Y87Y0000998.xlsx | LFP | 48 | 02HCB68111211Y87Y0000998 | 68 | 55.9098 | 0.8222029 | 0.07 | 35 | 0.3499779 | 3.3152 | 3.3401 | 3.3415 | 3.3192 | 3.3178 | 3.2936 | 3.2923 | 3.3148 | 3.3169 | 3.3656 | 3.3682 | 3.3234 | 3.3194 | 3.2708 | 3.2681 | 3.3129 | 3.3169 | 3.3898 | 3.3936 | 3.3271 | 3.3208 | 3.2479 | 3.2441 | 3.3111 | 3.3168 | 3.414 | 3.4191 | 3.328 | 3.3206 | 3.2239 | 3.2188 | 3.309 | 3.3162 | 3.4374 | 3.4437 | 3.332 | 3.3218 | 3.2012 | 3.1949 | 3.306 | 3.3155
LFP_C_68_B_48_SOC_5-75_Part_1-1_ID_02HCB68111211Y87Y0000998.xlsx | LFP | 48 | 02HCB68111211Y87Y0000998 | 68 | 55.9098 | 0.8222029 | 0.07 | 40 | 0.399975 | 3.3131 | 3.3378 | 3.3392 | 3.3171 | 3.3157 | 3.2916 | 3.2904 | 3.3125 | 3.3148 | 3.3631 | 3.3657 | 3.3204 | 3.3169 | 3.2686 | 3.2662 | 3.3104 | 3.3145 | 3.387 | 3.3908 | 3.3243 | 3.3182 | 3.2458 | 3.242 | 3.3083 | 3.3141 | 3.4107 | 3.4158 | 3.3271 | 3.319 | 3.2227 | 3.2176 | 3.3066 | 3.3136 | 3.4342 | 3.4407 | 3.3311 | 3.3201 | 3.2 | 3.1937 | 3.3036 | 3.3134
LFP_C_68_B_48_SOC_5-75_Part_1-1_ID_02HCB68111211Y87Y0000998.xlsx | LFP | 48 | 02HCB68111211Y87Y0000998 | 68 | 55.9098 | 0.8222029 | 0.07 | 45 | 0.4499735 | 3.3136 | 3.3382 | 3.3396 | 3.3178 | 3.3162 | 3.2922 | 3.2909 | 3.3131 | 3.3152 | 3.3633 | 3.3661 | 3.322 | 3.3178 | 3.2697 | 3.2671 | 3.3113 | 3.3152 | 3.3875 | 3.3914 | 3.3252 | 3.319 | 3.2469 | 3.243 | 3.3092 | 3.3146 | 3.411 | 3.4163 | 3.3278 | 3.3197 | 3.2237 | 3.2186 | 3.3062 | 3.3139 | 3.4342 | 3.4407 | 3.331 | 3.3206 | 3.2007 | 3.1944 | 3.3039 | 3.3134
LFP_C_68_B_48_SOC_5-75_Part_1-1_ID_02HCB68111211Y87Y0000998.xlsx | LFP | 48 | 02HCB68111211Y87Y0000998 | 68 | 55.9098 | 0.8222029 | 0.07 | 50 | 0.4999706 | 3.316 | 3.3403 | 3.3417 | 3.3199 | 3.3183 | 3.2945 | 3.2932 | 3.315 | 3.3169 | 3.3649 | 3.3675 | 3.3234 | 3.3196 | 3.2718 | 3.2692 | 3.3127 | 3.3168 | 3.3886 | 3.3924 | 3.3266 | 3.3206 | 3.2488 | 3.2451 | 3.3106 | 3.3162 | 3.4119 | 3.417 | 3.3297 | 3.3217 | 3.2263 | 3.2211 | 3.308 | 3.3159 | 3.4353 | 3.4418 | 3.3306 | 3.3213 | 3.2025 | 3.196 | 3.305 | 3.3141
LFP_C_68_B_48_SOC_5-75_Part_1-1_ID_02HCB68111211Y87Y0000998.xlsx | LFP | 48 | 02HCB68111211Y87Y0000998 | 68 | 55.9098 | 0.8222029 | 0.07 | 55 | 0.5499676 | 3.3183 | 3.3426 | 3.344 | 3.3224 | 3.321 | 3.2974 | 3.296 | 3.3178 | 3.3199 | 3.3671 | 3.3698 | 3.3271 | 3.3229 | 3.2755 | 3.2729 | 3.316 | 3.3197 | 3.3908 | 3.3949 | 3.3301 | 3.3241 | 3.253 | 3.249 | 3.3125 | 3.3185 | 3.4135 | 3.4186 | 3.3343 | 3.3254 | 3.2307 | 3.2256 | 3.3118 | 3.3194 | 3.4375 | 3.444 | 3.3366 | 3.3262 | 3.2081 | 3.2018 | 3.3073 | 3.3175
LFP_C_68_B_48_SOC_5-75_Part_1-1_ID_02HCB68111211Y87Y0000998.xlsx | LFP | 48 | 02HCB68111211Y87Y0000998 | 68 | 55.9098 | 0.8222029 | 0.07 | 60 | 0.5999647 | 3.3366 | 3.3605 | 3.3619 | 3.3403 | 3.3389 | 3.3155 | 3.3141 | 3.3354 | 3.3375 | 3.3843 | 3.387 | 3.3443 | 3.3403 | 3.2934 | 3.2908 | 3.3333 | 3.3371 | 3.4075 | 3.4114 | 3.3471 | 3.3413 | 3.2711 | 3.2671 | 3.3296 | 3.3359 | 3.4296 | 3.4349 | 3.3496 | 3.3417 | 3.2481 | 3.2428 | 3.3282 | 3.3357 | 3.4526 | 3.4591 | 3.3536 | 3.3429 | 3.2263 | 3.2197 | 3.3262 | 3.3352
LFP_C_68_B_48_SOC_5-75_Part_1-1_ID_02HCB68111211Y87Y0000998.xlsx | LFP | 48 | 02HCB68111211Y87Y0000998 | 68 | 55.9098 | 0.8222029 | 0.07 | 65 | 0.6499632 | 3.3452 | 3.3687 | 3.3701 | 3.3487 | 3.3473 | 3.3241 | 3.3229 | 3.3443 | 3.3461 | 3.3924 | 3.3949 | 3.3524 | 3.3487 | 3.3024 | 3.2999 | 3.3422 | 3.3457 | 3.4154 | 3.4191 | 3.3552 | 3.3499 | 3.2802 | 3.2765 | 3.3406 | 3.3454 | 3.4382 | 3.443 | 3.3582 | 3.3506 | 3.2581 | 3.2532 | 3.3382 | 3.3447 | 3.4607 | 3.4667 | 3.3612 | 3.3519 | 3.2362 | 3.2302 | 3.3359 | 3.3443
LFP_C_68_B_48_SOC_5-75_Part_1-1_ID_02HCB68111211Y87Y0000998.xlsx | LFP | 48 | 02HCB68111211Y87Y0000998 | 68 | 55.9098 | 0.8222029 | 0.07 | 70 | 0.6999603 | 3.3434 | 3.367 | 3.3682 | 3.3471 | 3.3459 | 3.3229 | 3.3218 | 3.3429 | 3.3447 | 3.391 | 3.3933 | 3.3508 | 3.3477 | 3.3017 | 3.2992 | 3.3413 | 3.3447 | 3.4138 | 3.4175 | 3.3536 | 3.3487 | 3.2795 | 3.2759 | 3.3394 | 3.3443 | 3.4365 | 3.4412 | 3.3566 | 3.3498 | 3.2578 | 3.253 | 3.3378 | 3.344 | 3.4591 | 3.4651 | 3.3592 | 3.3506 | 3.2357 | 3.23 | 3.3359 | 3.3433
LFP_C_68_B_48_SOC_5-75_Part_1-1_ID_02HCB68111211Y87Y0000998.xlsx | LFP | 48 | 02HCB68111211Y87Y0000998 | 68 | 55.9098 | 0.8222029 | 0.07 | 75 | 0.7499574 | 3.3403 | 3.3635 | 3.3645 | 3.3436 | 3.3426 | 3.3201 | 3.319 | 3.3397 | 3.3415 | 3.3866 | 3.3889 | 3.3473 | 3.3443 | 3.2992 | 3.2969 | 3.3387 | 3.3415 | 3.4093 | 3.4126 | 3.3501 | 3.3455 | 3.2778 | 3.2746 | 3.3368 | 3.3413 | 3.4316 | 3.436 | 3.3538 | 3.3466 | 3.2565 | 3.2519 | 3.3352 | 3.341 | 3.4539 | 3.4593 | 3.3561 | 3.3478 | 3.2353 | 3.2296 | 3.3336 | 3.3408
LFP_C_68_B_48_SOC_55.3057_Part_1-1_ID_02HCB68111211Y87Y0000998.xlsx | LFP | 48 | 02HCB68111211Y87Y0000998 | 68 | 55.4526 | 0.8154794 | 0.07 | 55.3057 | 0.5530794 | 3.3127 | 3.3334 | 3.3345 | 3.3164 | 3.3153 | 3.2953 | 3.2943 | 3.3129 | 3.3146 | 3.355 | 3.3571 | 3.3201 | 3.3171 | 3.2767 | 3.2748 | 3.3118 | 3.3148 | 3.3752 | 3.3782 | 3.3227 | 3.3182 | 3.2576 | 3.2546 | 3.3103 | 3.3145 | 3.3952 | 3.3993 | 3.3254 | 3.3192 | 3.2385 | 3.2344 | 3.3085 | 3.3141 | 3.4151 | 3.4202 | 3.3276 | 3.3199 | 3.219 | 3.2142 | 3.3073 | 3.3141
LFP_C_68_B_49_SOC_34.2433_Part_1-1_ID_02HCB68111211Y86R0006266.xlsx | LFP | 49 | 02HCB68111211Y86R0006266 | 68 | 46.4112 | 0.6825176 | 0.07 | 34.2433 | 0.3424529 | 3.3083 | 3.3327 | 3.3338 | 3.3113 | 3.3099 | 3.2857 | 3.2846 | 3.3078 | 3.3092 | 3.3578 | 3.3598 | 3.3145 | 3.3113 | 3.2625 | 3.2604 | 3.3057 | 3.3089 | 3.3815 | 3.3849 | 3.3169 | 3.3118 | 3.2386 | 3.2355 | 3.3034 | 3.3083 | 3.4056 | 3.4096 | 3.3192 | 3.3125 | 3.2153 | 3.2109 | 3.3015 | 3.3078 | 3.4293 | 3.4346 | 3.3217 | 3.3132 | 3.1916 | 3.1865 | 3.3001 | 3.3078
LFP_C_68_B_49_SOC_5-65_Part_1-1_ID_02HCB68111211Y86R0006266.xlsx | LFP | 49 | 02HCB68111211Y86R0006266 | 68 | 47.1043 | 0.6927103 | 0.07 | 5 | 0.05000147 | 3.1925 | 3.2184 | 3.2198 | 3.1963 | 3.1946 | 3.169 | 3.1677 | 3.1913 | 3.1934 | 3.2448 | 3.2474 | 3.1998 | 3.196 | 3.1445 | 3.1419 | 3.1894 | 3.1934 | 3.2704 | 3.2743 | 3.2012 | 3.196 | 3.1192 | 3.1152 | 3.1863 | 3.1925 | 3.295 | 3.3001 | 3.2052 | 3.1974 | 3.095 | 3.0896 | 3.184 | 3.1925 | 3.3206 | 3.3269 | 3.2049 | 3.1968 | 3.0689 | 3.0621 | 3.1807 | 3.1907
LFP_C_68_B_49_SOC_5-65_Part_1-1_ID_02HCB68111211Y86R0006266.xlsx | LFP | 49 | 02HCB68111211Y86R0006266 | 68 | 47.1043 | 0.6927103 | 0.07 | 10 | 0.1000059 | 3.2274 | 3.2553 | 3.2567 | 3.2311 | 3.23 | 3.203 | 3.2018 | 3.227 | 3.2293 | 3.2836 | 3.2864 | 3.2355 | 3.2317 | 3.1775 | 3.1749 | 3.2256 | 3.2294 | 3.311 | 3.315 | 3.2388 | 3.233 | 3.1514 | 3.1475 | 3.2227 | 3.2293 | 3.3382 | 3.3431 | 3.2423 | 3.2339 | 3.1256 | 3.1201 | 3.2204 | 3.2286 | 3.3633 | 3.3705 | 3.2444 | 3.2344 | 3.0994 | 3.0924 | 3.2184 | 3.2284
LFP_C_68_B_49_SOC_5-65_Part_1-1_ID_02HCB68111211Y86R0006266.xlsx | LFP | 49 | 02HCB68111211Y86R0006266 | 68 | 47.1043 | 0.6927103 | 0.07 | 15 | 0.1500074 | 3.2625 | 3.2904 | 3.2918 | 3.2664 | 3.2646 | 3.2369 | 3.2355 | 3.2611 | 3.2636 | 3.3185 | 3.3213 | 3.27 | 3.2658 | 3.2107 | 3.2079 | 3.2588 | 3.2632 | 3.3462 | 3.3499 | 3.2729 | 3.2667 | 3.1835 | 3.1798 | 3.2569 | 3.263 | 3.3731 | 3.3784 | 3.2757 | 3.2674 | 3.1572 | 3.1519 | 3.2534 | 3.2623 | 3.3998 | 3.4065 | 3.2759 | 3.2676 | 3.1301 | 3.1235 | 3.2514 | 3.2614
LFP_C_68_B_49_SOC_5-65_Part_1-1_ID_02HCB68111211Y86R0006266.xlsx | LFP | 49 | 02HCB68111211Y86R0006266 | 68 | 47.1043 | 0.6927103 | 0.07 | 20 | 0.2000103 | 3.2897 | 3.3176 | 3.319 | 3.2936 | 3.2918 | 3.2641 | 3.2629 | 3.2885 | 3.2906 | 3.3459 | 3.3485 | 3.2973 | 3.2931 | 3.2376 | 3.2349 | 3.2866 | 3.2906 | 3.3735 | 3.3773 | 3.2999 | 3.2939 | 3.2105 | 3.2067 | 3.2839 | 3.2899 | 3.4005 | 3.4056 | 3.3013 | 3.2939 | 3.1835 | 3.1782 | 3.2811 | 3.289 | 3.4272 | 3.4335 | 3.3032 | 3.2941 | 3.1563 | 3.1496 | 3.2774 | 3.2881
LFP_C_68_B_49_SOC_5-65_Part_1-1_ID_02HCB68111211Y86R0006266.xlsx | LFP | 49 | 02HCB68111211Y86R0006266 | 68 | 47.1043 | 0.6927103 | 0.07 | 25 | 0.2500118 | 3.306 | 3.334 | 3.3354 | 3.3101 | 3.3087 | 3.2815 | 3.2801 | 3.3055 | 3.3078 | 3.3626 | 3.3652 | 3.3143 | 3.3101 | 3.2553 | 3.2527 | 3.3038 | 3.3076 | 3.3898 | 3.3936 | 3.3169 | 3.3111 | 3.2288 | 3.2249 | 3.3018 | 3.3073 | 3.417 | 3.4221 | 3.3206 | 3.3122 | 3.203 | 3.1974 | 3.2995 | 3.3069 | 3.444 | 3.4502 | 3.3229 | 3.3129 | 3.1767 | 3.1698 | 3.2973 | 3.3064
LFP_C_68_B_49_SOC_5-65_Part_1-1_ID_02HCB68111211Y86R0006266.xlsx | LFP | 49 | 02HCB68111211Y86R0006266 | 68 | 47.1043 | 0.6927103 | 0.07 | 30 | 0.3000132 | 3.3115 | 3.3392 | 3.3406 | 3.3153 | 3.3138 | 3.2866 | 3.2853 | 3.3108 | 3.3127 | 3.3673 | 3.3698 | 3.3192 | 3.3152 | 3.2609 | 3.2581 | 3.3087 | 3.3127 | 3.3947 | 3.3984 | 3.3224 | 3.3162 | 3.2346 | 3.2307 | 3.3066 | 3.3122 | 3.4212 | 3.4263 | 3.325 | 3.3171 | 3.2088 | 3.2032 | 3.3039 | 3.3118 | 3.4479 | 3.4542 | 3.3285 | 3.3178 | 3.1816 | 3.1753 | 3.3027 | 3.3117
LFP_C_68_B_49_SOC_5-65_Part_1-1_ID_02HCB68111211Y86R0006266.xlsx | LFP | 49 | 02HCB68111211Y86R0006266 | 68 | 47.1043 | 0.6927103 | 0.07 | 35 | 0.3500162 | 3.3183 | 3.3473 | 3.3487 | 3.3222 | 3.3203 | 3.2918 | 3.2904 | 3.3171 | 3.319 | 3.3761 | 3.3791 | 3.3262 | 3.3215 | 3.265 | 3.2616 | 3.3143 | 3.3187 | 3.4047 | 3.4086 | 3.329 | 3.3224 | 3.237 | 3.2327 | 3.3124 | 3.318 | 3.4321 | 3.4379 | 3.3322 | 3.3232 | 3.2091 | 3.2035 | 3.3096 | 3.3175 | 3.4604 | 3.4672 | 3.3355 | 3.3245 | 3.1816 | 3.1749 | 3.3078 | 3.3173
LFP_C_68_B_49_SOC_5-65_Part_1-1_ID_02HCB68111211Y86R0006266.xlsx | LFP | 49 | 02HCB68111211Y86R0006266 | 68 | 47.1043 | 0.6927103 | 0.07 | 40 | 0.4000191 | 3.316 | 3.3445 | 3.3461 | 3.3203 | 3.3183 | 3.2906 | 3.2888 | 3.315 | 3.3171 | 3.3733 | 3.3761 | 3.3241 | 3.3197 | 3.2632 | 3.2606 | 3.3131 | 3.3168 | 3.401 | 3.4054 | 3.3278 | 3.3208 | 3.2362 | 3.2321 | 3.3106 | 3.3162 | 3.4286 | 3.4344 | 3.3301 | 3.3215 | 3.2091 | 3.2035 | 3.3076 | 3.3155 | 3.4563 | 3.4632 | 3.3331 | 3.3224 | 3.1819 | 3.1751 | 3.3052 | 3.315
LFP_C_68_B_49_SOC_5-65_Part_1-1_ID_02HCB68111211Y86R0006266.xlsx | LFP | 49 | 02HCB68111211Y86R0006266 | 68 | 47.1043 | 0.6927103 | 0.07 | 45 | 0.4500206 | 3.3153 | 3.3434 | 3.3452 | 3.3194 | 3.318 | 3.2902 | 3.2888 | 3.3148 | 3.3169 | 3.3731 | 3.3759 | 3.3231 | 3.3197 | 3.2636 | 3.2607 | 3.3129 | 3.3166 | 3.4005 | 3.4049 | 3.3271 | 3.321 | 3.2372 | 3.233 | 3.3106 | 3.3164 | 3.4289 | 3.4342 | 3.3303 | 3.322 | 3.2102 | 3.2046 | 3.3078 | 3.3157 | 3.4553 | 3.4625 | 3.3336 | 3.3231 | 3.1833 | 3.1765 | 3.3057 | 3.3155
LFP_C_68_B_49_SOC_5-65_Part_1-1_ID_02HCB68111211Y86R0006266.xlsx | LFP | 49 | 02HCB68111211Y86R0006266 | 68 | 47.1043 | 0.6927103 | 0.07 | 50 | 0.5000221 | 3.3173 | 3.3461 | 3.3475 | 3.3218 | 3.3206 | 3.2929 | 3.2915 | 3.3173 | 3.3197 | 3.3756 | 3.3782 | 3.3268 | 3.3229 | 3.2671 | 3.2644 | 3.3157 | 3.3197 | 3.4033 | 3.4075 | 3.3303 | 3.3241 | 3.2404 | 3.2365 | 3.3127 | 3.3187 | 3.4307 | 3.436 | 3.3331 | 3.3248 | 3.2134 | 3.2081 | 3.3127 | 3.3196 | 3.459 | 3.4656 | 3.3375 | 3.3269 | 3.1877 | 3.1809 | 3.3097 | 3.3189
LFP_C_68_B_49_SOC_5-65_Part_1-1_ID_02HCB68111211Y86R0006266.xlsx | LFP | 49 | 02HCB68111211Y86R0006266 | 68 | 47.1043 | 0.6927103 | 0.07 | 55 | 0.5500235 | 3.3338 | 3.3615 | 3.3631 | 3.3378 | 3.3359 | 3.3085 | 3.3069 | 3.3322 | 3.3343 | 3.3894 | 3.3922 | 3.3419 | 3.3373 | 3.2822 | 3.2794 | 3.3299 | 3.3338 | 3.4166 | 3.4207 | 3.3452 | 3.3387 | 3.2564 | 3.2517 | 3.328 | 3.3336 | 3.4437 | 3.4493 | 3.3485 | 3.3397 | 3.2296 | 3.2239 | 3.2997 | 3.3324 | 3.47 | 3.4769 | 3.3515 | 3.3406 | 3.2032 | 3.196 | 3.3225 | 3.3322
LFP_C_68_B_49_SOC_5-65_Part_1-1_ID_02HCB68111211Y86R0006266.xlsx | LFP | 49 | 02HCB68111211Y86R0006266 | 68 | 47.1043 | 0.6927103 | 0.07 | 60 | 0.600025 | 3.3427 | 3.3703 | 3.3719 | 3.3468 | 3.3452 | 3.3182 | 3.3168 | 3.342 | 3.344 | 3.3987 | 3.4014 | 3.3506 | 3.3471 | 3.2925 | 3.2899 | 3.3399 | 3.3438 | 3.4242 | 3.4295 | 3.3545 | 3.3484 | 3.2667 | 3.2627 | 3.3376 | 3.3433 | 3.4523 | 3.4577 | 3.3571 | 3.3494 | 3.2402 | 3.2348 | 3.3359 | 3.3429 | 3.4793 | 3.4858 | 3.3598 | 3.3503 | 3.2134 | 3.2072 | 3.3331 | 3.3422
LFP_C_68_B_49_SOC_5-65_Part_1-1_ID_02HCB68111211Y86R0006266.xlsx | LFP | 49 | 02HCB68111211Y86R0006266 | 68 | 47.1043 | 0.6927103 | 0.07 | 65 | 0.6500265 | 3.3434 | 3.3706 | 3.3719 | 3.3468 | 3.3452 | 3.318 | 3.3166 | 3.3419 | 3.3436 | 3.3979 | 3.4005 | 3.3501 | 3.3464 | 3.2922 | 3.2895 | 3.3399 | 3.3431 | 3.424 | 3.4284 | 3.3531 | 3.3475 | 3.266 | 3.2622 | 3.3375 | 3.3424 | 3.4509 | 3.4561 | 3.3559 | 3.3487 | 3.24 | 3.2348 | 3.3336 | 3.341 | 3.4765 | 3.483 | 3.3575 | 3.3487 | 3.2136 | 3.207 | 3.3317 | 3.341
LFP_C_68_B_4_SOC_35.7518_Part_1-1_ID_02HCB68111211Y88E0004591.xlsx | LFP | 4 | 02HCB68111211Y88E0004591 | 68 | 56.8175 | 0.8355515 | 0.07 | 35.7518 | 0.3575265 | 3.3073 | 3.3273 | 3.3283 | 3.3101 | 3.309 | 3.2894 | 3.2885 | 3.3062 | 3.308 | 3.3471 | 3.3492 | 3.3122 | 3.3096 | 3.2708 | 3.2686 | 3.3043 | 3.3076 | 3.3661 | 3.3694 | 3.3136 | 3.3099 | 3.2514 | 3.2486 | 3.302 | 3.3066 | 3.3847 | 3.3887 | 3.3178 | 3.311 | 3.2334 | 3.2293 | 3.3006 | 3.3066 | 3.404 | 3.4091 | 3.3203 | 3.3118 | 3.2146 | 3.2097 | 3.2988 | 3.3064
LFP_C_68_B_4_SOC_5-75_Part_1-1_ID_02HCB68111211Y88E0004591.xlsx | LFP | 4 | 02HCB68111211Y88E0004591 | 68 | 57.1348 | 0.8402176 | 0.07 | 5 | 0.04999853 | 3.1905 | 3.2144 | 3.2158 | 3.1947 | 3.1926 | 3.1692 | 3.1677 | 3.1891 | 3.1913 | 3.2381 | 3.2411 | 3.1982 | 3.1937 | 3.1469 | 3.144 | 3.1863 | 3.1909 | 3.2611 | 3.2655 | 3.2014 | 3.1947 | 3.1246 | 3.1205 | 3.1842 | 3.1905 | 3.2839 | 3.2897 | 3.2044 | 3.1953 | 3.1025 | 3.0968 | 3.1812 | 3.19 | 3.3067 | 3.3139 | 3.2073 | 3.1965 | 3.0801 | 3.0724 | 3.1782 | 3.1892
LFP_C_68_B_4_SOC_5-75_Part_1-1_ID_02HCB68111211Y88E0004591.xlsx | LFP | 4 | 02HCB68111211Y88E0004591 | 68 | 57.1348 | 0.8402176 | 0.07 | 10 | 0.09999853 | 3.2311 | 3.2559 | 3.2574 | 3.2349 | 3.2328 | 3.2081 | 3.2067 | 3.2293 | 3.2314 | 3.2809 | 3.2837 | 3.2383 | 3.2336 | 3.184 | 3.1812 | 3.2267 | 3.2309 | 3.3055 | 3.3096 | 3.2411 | 3.2344 | 3.1603 | 3.1561 | 3.2242 | 3.2306 | 3.3296 | 3.3352 | 3.2437 | 3.2349 | 3.1364 | 3.1309 | 3.2216 | 3.2304 | 3.354 | 3.361 | 3.2474 | 3.236 | 3.1133 | 3.1064 | 3.2197 | 3.2298
LFP_C_68_B_4_SOC_5-75_Part_1-1_ID_02HCB68111211Y88E0004591.xlsx | LFP | 4 | 02HCB68111211Y88E0004591 | 68 | 57.1348 | 0.8402176 | 0.07 | 15 | 0.1499971 | 3.2536 | 3.2787 | 3.2801 | 3.2576 | 3.2557 | 3.2313 | 3.2298 | 3.2523 | 3.2546 | 3.3038 | 3.3066 | 3.2609 | 3.2569 | 3.2079 | 3.2051 | 3.25 | 3.2544 | 3.3282 | 3.3322 | 3.2644 | 3.2578 | 3.1844 | 3.1802 | 3.2477 | 3.2538 | 3.3522 | 3.3577 | 3.2676 | 3.2588 | 3.161 | 3.1556 | 3.2456 | 3.2536 | 3.3761 | 3.3831 | 3.2709 | 3.2597 | 3.1382 | 3.1312 | 3.243 | 3.2532
LFP_C_68_B_4_SOC_5-75_Part_1-1_ID_02HCB68111211Y88E0004591.xlsx | LFP | 4 | 02HCB68111211Y88E0004591 | 68 | 57.1348 | 0.8402176 | 0.07 | 20 | 0.1999985 | 3.2822 | 3.3078 | 3.3092 | 3.2864 | 3.2844 | 3.2595 | 3.2581 | 3.2811 | 3.2834 | 3.3336 | 3.3364 | 3.2904 | 3.2857 | 3.236 | 3.233 | 3.2788 | 3.2832 | 3.3582 | 3.3626 | 3.2934 | 3.2867 | 3.2118 | 3.2077 | 3.2764 | 3.2829 | 3.3829 | 3.3886 | 3.2967 | 3.2876 | 3.1881 | 3.1826 | 3.2737 | 3.2823 | 3.4072 | 3.414 | 3.2992 | 3.2883 | 3.1644 | 3.1577 | 3.2713 | 3.282
LFP_C_68_B_4_SOC_5-75_Part_1-1_ID_02HCB68111211Y88E0004591.xlsx | LFP | 4 | 02HCB68111211Y88E0004591 | 68 | 57.1348 | 0.8402176 | 0.07 | 25 | 0.2499956 | 3.3032 | 3.3278 | 3.3294 | 3.3069 | 3.3052 | 3.2809 | 3.2795 | 3.302 | 3.3041 | 3.3531 | 3.3559 | 3.3108 | 3.3064 | 3.2576 | 3.2548 | 3.2999 | 3.3039 | 3.3775 | 3.3817 | 3.3141 | 3.3074 | 3.2342 | 3.2302 | 3.2978 | 3.3036 | 3.4019 | 3.4073 | 3.3176 | 3.3085 | 3.2111 | 3.2056 | 3.2955 | 3.3034 | 3.4261 | 3.4328 | 3.3204 | 3.3092 | 3.1871 | 3.1807 | 3.2948 | 3.3034
LFP_C_68_B_4_SOC_5-75_Part_1-1_ID_02HCB68111211Y88E0004591.xlsx | LFP | 4 | 02HCB68111211Y88E0004591 | 68 | 57.1348 | 0.8402176 | 0.07 | 30 | 0.2999956 | 3.3106 | 3.3352 | 3.3366 | 3.3143 | 3.3127 | 3.2885 | 3.2871 | 3.3096 | 3.3118 | 3.3603 | 3.3631 | 3.3185 | 3.3141 | 3.2657 | 3.263 | 3.3076 | 3.3115 | 3.3845 | 3.3887 | 3.3215 | 3.3152 | 3.2425 | 3.2385 | 3.305 | 3.3111 | 3.4082 | 3.4137 | 3.3245 | 3.316 | 3.2195 | 3.2144 | 3.3029 | 3.3106 | 3.4316 | 3.4384 | 3.3283 | 3.3168 | 3.1967 | 3.19 | 3.2997 | 3.3099
LFP_C_68_B_4_SOC_5-75_Part_1-1_ID_02HCB68111211Y88E0004591.xlsx | LFP | 4 | 02HCB68111211Y88E0004591 | 68 | 57.1348 | 0.8402176 | 0.07 | 35 | 0.3499956 | 3.3169 | 3.342 | 3.3436 | 3.3211 | 3.3194 | 3.295 | 3.2936 | 3.3157 | 3.3185 | 3.3678 | 3.3708 | 3.3257 | 3.321 | 3.2718 | 3.269 | 3.3134 | 3.3183 | 3.3926 | 3.3972 | 3.3292 | 3.3222 | 3.2483 | 3.2442 | 3.312 | 3.3182 | 3.4173 | 3.4233 | 3.3336 | 3.3231 | 3.2246 | 3.219 | 3.3083 | 3.3169 | 3.4407 | 3.4477 | 3.3341 | 3.3231 | 3.2011 | 3.1942 | 3.308 | 3.3173
LFP_C_68_B_4_SOC_5-75_Part_1-1_ID_02HCB68111211Y88E0004591.xlsx | LFP | 4 | 02HCB68111211Y88E0004591 | 68 | 57.1348 | 0.8402176 | 0.07 | 40 | 0.3999956 | 3.3143 | 3.3397 | 3.3413 | 3.3189 | 3.3173 | 3.2927 | 3.2911 | 3.3138 | 3.3164 | 3.3663 | 3.3694 | 3.3238 | 3.3192 | 3.2695 | 3.2664 | 3.3122 | 3.3164 | 3.3917 | 3.3963 | 3.3276 | 3.3206 | 3.2455 | 3.2411 | 3.3099 | 3.3162 | 3.4166 | 3.4226 | 3.3317 | 3.3215 | 3.2218 | 3.216 | 3.3066 | 3.3155 | 3.4405 | 3.4479 | 3.3338 | 3.3224 | 3.1982 | 3.191 | 3.3043 | 3.315
LFP_C_68_B_4_SOC_5-75_Part_1-1_ID_02HCB68111211Y88E0004591.xlsx | LFP | 4 | 02HCB68111211Y88E0004591 | 68 | 57.1348 | 0.8402176 | 0.07 | 45 | 0.4499971 | 3.3159 | 3.341 | 3.3427 | 3.3203 | 3.3185 | 3.2938 | 3.2922 | 3.3148 | 3.3171 | 3.3666 | 3.3696 | 3.3245 | 3.3201 | 3.2708 | 3.2676 | 3.3127 | 3.3169 | 3.3912 | 3.3959 | 3.3285 | 3.3213 | 3.2472 | 3.2428 | 3.3104 | 3.3166 | 3.4159 | 3.4221 | 3.3318 | 3.3224 | 3.2237 | 3.2179 | 3.3078 | 3.3162 | 3.4402 | 3.4479 | 3.3329 | 3.3222 | 3.1995 | 3.1923 | 3.3039 | 3.315
LFP_C_68_B_4_SOC_5-75_Part_1-1_ID_02HCB68111211Y88E0004591.xlsx | LFP | 4 | 02HCB68111211Y88E0004591 | 68 | 57.1348 | 0.8402176 | 0.07 | 50 | 0.4999956 | 3.3159 | 3.341 | 3.3426 | 3.3206 | 3.319 | 3.2948 | 3.2934 | 3.3155 | 3.318 | 3.3668 | 3.3699 | 3.3259 | 3.3213 | 3.2725 | 3.2695 | 3.3138 | 3.3182 | 3.3912 | 3.3956 | 3.3294 | 3.3224 | 3.2498 | 3.2455 | 3.3111 | 3.3176 | 3.4149 | 3.4209 | 3.3333 | 3.3236 | 3.2269 | 3.2212 | 3.3089 | 3.3171 | 3.4384 | 3.4458 | 3.3364 | 3.3245 | 3.2044 | 3.1974 | 3.306 | 3.3164
LFP_C_68_B_4_SOC_5-75_Part_1-1_ID_02HCB68111211Y88E0004591.xlsx | LFP | 4 | 02HCB68111211Y88E0004591 | 68 | 57.1348 | 0.8402176 | 0.07 | 55 | 0.5499971 | 3.3248 | 3.3492 | 3.3508 | 3.329 | 3.3271 | 3.3031 | 3.3015 | 3.3231 | 3.3254 | 3.3733 | 3.3763 | 3.3333 | 3.3283 | 3.2806 | 3.2776 | 3.3201 | 3.3248 | 3.3968 | 3.4014 | 3.3364 | 3.3294 | 3.2578 | 3.2532 | 3.3176 | 3.3239 | 3.4198 | 3.4258 | 3.3617 | 3.3289 | 3.2339 | 3.2281 | 3.3145 | 3.3227 | 3.4418 | 3.4493 | 3.3426 | 3.3308 | 3.2125 | 3.2052 | 3.3122 | 3.3222
LFP_C_68_B_4_SOC_5-75_Part_1-1_ID_02HCB68111211Y88E0004591.xlsx | LFP | 4 | 02HCB68111211Y88E0004591 | 68 | 57.1348 | 0.8402176 | 0.07 | 60 | 0.5999985 | 3.3392 | 3.3633 | 3.3649 | 3.3436 | 3.342 | 3.3185 | 3.3171 | 3.3387 | 3.341 | 3.388 | 3.391 | 3.3484 | 3.344 | 3.2969 | 3.2941 | 3.3366 | 3.3408 | 3.4112 | 3.4154 | 3.3526 | 3.3452 | 3.275 | 3.2708 | 3.3341 | 3.3403 | 3.4342 | 3.4398 | 3.3552 | 3.3464 | 3.253 | 3.2474 | 3.3322 | 3.3401 | 3.457 | 3.4639 | 3.3582 | 3.3473 | 3.2304 | 3.2232 | 3.3297 | 3.3392
LFP_C_68_B_4_SOC_5-75_Part_1-1_ID_02HCB68111211Y88E0004591.xlsx | LFP | 4 | 02HCB68111211Y88E0004591 | 68 | 57.1348 | 0.8402176 | 0.07 | 65 | 0.65 | 3.3475 | 3.371 | 3.3724 | 3.3513 | 3.3496 | 3.3264 | 3.325 | 3.3459 | 3.348 | 3.3942 | 3.397 | 3.3548 | 3.3506 | 3.3046 | 3.3018 | 3.3436 | 3.3475 | 3.4168 | 3.421 | 3.3578 | 3.3517 | 3.2825 | 3.2785 | 3.3413 | 3.3469 | 3.4393 | 3.4447 | 3.3612 | 3.3526 | 3.2609 | 3.2555 | 3.3392 | 3.3464 | 3.4614 | 3.4681 | 3.3636 | 3.3536 | 3.2393 | 3.2325 | 3.3357 | 3.3457
LFP_C_68_B_4_SOC_5-75_Part_1-1_ID_02HCB68111211Y88E0004591.xlsx | LFP | 4 | 02HCB68111211Y88E0004591 | 68 | 57.1348 | 0.8402176 | 0.07 | 70 | 0.7000015 | 3.3462 | 3.3694 | 3.3708 | 3.3501 | 3.3485 | 3.3257 | 3.3245 | 3.3452 | 3.3471 | 3.3926 | 3.3952 | 3.3538 | 3.3499 | 3.3046 | 3.302 | 3.3434 | 3.3468 | 3.4149 | 3.4189 | 3.357 | 3.351 | 3.283 | 3.279 | 3.3406 | 3.3462 | 3.437 | 3.4423 | 3.3598 | 3.352 | 3.2618 | 3.2565 | 3.3387 | 3.3457 | 3.459 | 3.4655 | 3.3624 | 3.3526 | 3.2402 | 3.2336 | 3.3359 | 3.3447
LFP_C_68_B_4_SOC_5-75_Part_1-1_ID_02HCB68111211Y88E0004591.xlsx | LFP | 4 | 02HCB68111211Y88E0004591 | 68 | 57.1348 | 0.8402176 | 0.07 | 75 | 0.7500015 | 3.3438 | 3.3661 | 3.3675 | 3.3475 | 3.3459 | 3.3239 | 3.3227 | 3.3426 | 3.3445 | 3.3887 | 3.3912 | 3.3508 | 3.3475 | 3.3034 | 3.301 | 3.3413 | 3.3445 | 3.4105 | 3.4142 | 3.354 | 3.3485 | 3.2827 | 3.279 | 3.3394 | 3.344 | 3.4323 | 3.4372 | 3.3566 | 3.3496 | 3.262 | 3.2572 | 3.3378 | 3.3438 | 3.4539 | 3.46 | 3.3598 | 3.3508 | 3.2414 | 3.2353 | 3.3348 | 3.3429
LFP_C_68_B_50_SOC_5-75_Part_1-1_ID_02HCB68111211Y88D0003027.xlsx | LFP | 50 | 02HCB68111211Y88D0003027 | 68 | 58.4898 | 0.8601441 | 0.07 | 5 | 0.05000147 | 3.1894 | 3.2136 | 3.2151 | 3.1932 | 3.1913 | 3.1677 | 3.1663 | 3.1879 | 3.19 | 3.2376 | 3.2404 | 3.1965 | 3.1925 | 3.1448 | 3.1422 | 3.1871 | 3.1905 | 3.2616 | 3.2657 | 3.2002 | 3.1939 | 3.1227 | 3.1187 | 3.1833 | 3.1894 | 3.2846 | 3.2899 | 3.203 | 3.1944 | 3.0999 | 3.0945 | 3.1814 | 3.1892 | 3.3078 | 3.3145 | 3.2058 | 3.1953 | 3.0776 | 3.0708 | 3.1791 | 3.1886
LFP_C_68_B_50_SOC_5-75_Part_1-1_ID_02HCB68111211Y88D0003027.xlsx | LFP | 50 | 02HCB68111211Y88D0003027 | 68 | 58.4898 | 0.8601441 | 0.07 | 10 | 0.1000059 | 3.227 | 3.2523 | 3.2538 | 3.2311 | 3.2294 | 3.2049 | 3.2035 | 3.226 | 3.2286 | 3.2781 | 3.2809 | 3.2348 | 3.2309 | 3.1814 | 3.1786 | 3.2242 | 3.2283 | 3.3027 | 3.3066 | 3.2378 | 3.2315 | 3.1577 | 3.1537 | 3.2219 | 3.2281 | 3.3271 | 3.3322 | 3.2414 | 3.2325 | 3.1342 | 3.1288 | 3.2195 | 3.2275 | 3.351 | 3.3575 | 3.243 | 3.2328 | 3.1105 | 3.1038 | 3.217 | 3.2272
LFP_C_68_B_50_SOC_5-75_Part_1-1_ID_02HCB68111211Y88D0003027.xlsx | LFP | 50 | 02HCB68111211Y88D0003027 | 68 | 58.4898 | 0.8601441 | 0.07 | 15 | 0.1500103 | 3.2516 | 3.2767 | 3.2781 | 3.2553 | 3.2535 | 3.229 | 3.2275 | 3.2504 | 3.2525 | 3.302 | 3.3046 | 3.2592 | 3.2548 | 3.2056 | 3.2028 | 3.2495 | 3.253 | 3.3269 | 3.3308 | 3.2625 | 3.2559 | 3.1821 | 3.1782 | 3.2462 | 3.2521 | 3.3508 | 3.3561 | 3.2651 | 3.2565 | 3.1584 | 3.1533 | 3.2439 | 3.2516 | 3.3747 | 3.3812 | 3.2648 | 3.2557 | 3.134 | 3.1275 | 3.24 | 3.2502
LFP_C_68_B_50_SOC_5-75_Part_1-1_ID_02HCB68111211Y88D0003027.xlsx | LFP | 50 | 02HCB68111211Y88D0003027 | 68 | 58.4898 | 0.8601441 | 0.07 | 20 | 0.2000132 | 3.2799 | 3.3048 | 3.3062 | 3.2836 | 3.2818 | 3.2574 | 3.2559 | 3.2788 | 3.2809 | 3.3301 | 3.3327 | 3.2871 | 3.2832 | 3.2341 | 3.2314 | 3.2765 | 3.2806 | 3.3545 | 3.3584 | 3.2904 | 3.2841 | 3.2107 | 3.2067 | 3.274 | 3.2802 | 3.3784 | 3.3836 | 3.2929 | 3.2848 | 3.187 | 3.1819 | 3.2718 | 3.2797 | 3.4021 | 3.4086 | 3.2957 | 3.2853 | 3.1637 | 3.1573 | 3.2698 | 3.2794
LFP_C_68_B_50_SOC_5-75_Part_1-1_ID_02HCB68111211Y88D0003027.xlsx | LFP | 50 | 02HCB68111211Y88D0003027 | 68 | 58.4898 | 0.8601441 | 0.07 | 25 | 0.2500176 | 3.2995 | 3.3243 | 3.3257 | 3.3034 | 3.302 | 3.278 | 3.2767 | 3.299 | 3.3011 | 3.3496 | 3.3522 | 3.309 | 3.3034 | 3.2551 | 3.2527 | 3.2971 | 3.3011 | 3.3736 | 3.3775 | 3.3104 | 3.3043 | 3.2321 | 3.2283 | 3.2948 | 3.3008 | 3.3973 | 3.4024 | 3.3134 | 3.3053 | 3.2091 | 3.2042 | 3.2932 | 3.3004 | 3.421 | 3.4272 | 3.3138 | 3.3052 | 3.1856 | 3.1793 | 3.2901 | 3.2994
LFP_C_68_B_50_SOC_5-75_Part_1-1_ID_02HCB68111211Y88D0003027.xlsx | LFP | 50 | 02HCB68111211Y88D0003027 | 68 | 58.4898 | 0.8601441 | 0.07 | 30 | 0.3000221 | 3.3083 | 3.3331 | 3.3345 | 3.3122 | 3.3106 | 3.2864 | 3.285 | 3.3076 | 3.3097 | 3.3584 | 3.361 | 3.3162 | 3.312 | 3.2634 | 3.2609 | 3.3055 | 3.3096 | 3.3826 | 3.3864 | 3.3196 | 3.3131 | 3.2402 | 3.2365 | 3.3032 | 3.3092 | 3.4063 | 3.4116 | 3.3222 | 3.3138 | 3.217 | 3.2119 | 3.3015 | 3.3089 | 3.43 | 3.4365 | 3.325 | 3.3145 | 3.194 | 3.1877 | 3.2995 | 3.3085
LFP_C_68_B_50_SOC_5-75_Part_1-1_ID_02HCB68111211Y88D0003027.xlsx | LFP | 50 | 02HCB68111211Y88D0003027 | 68 | 58.4898 | 0.8601441 | 0.07 | 35 | 0.3500265 | 3.3141 | 3.3399 | 3.3413 | 3.3183 | 3.3169 | 3.292 | 3.2906 | 3.3138 | 3.316 | 3.3664 | 3.3691 | 3.3227 | 3.3185 | 3.2685 | 3.2657 | 3.3117 | 3.316 | 3.3914 | 3.3954 | 3.3257 | 3.3196 | 3.2446 | 3.2406 | 3.3106 | 3.3162 | 3.4163 | 3.4217 | 3.3278 | 3.3203 | 3.2207 | 3.2153 | 3.3071 | 3.3153 | 3.4402 | 3.447 | 3.3345 | 3.3213 | 3.1974 | 3.1909 | 3.305 | 3.315
LFP_C_68_B_50_SOC_5-75_Part_1-1_ID_02HCB68111211Y88D0003027.xlsx | LFP | 50 | 02HCB68111211Y88D0003027 | 68 | 58.4898 | 0.8601441 | 0.07 | 40 | 0.4000309 | 3.3127 | 3.3385 | 3.3401 | 3.3173 | 3.3157 | 3.2906 | 3.2892 | 3.3124 | 3.3146 | 3.3654 | 3.3682 | 3.3215 | 3.3173 | 3.2669 | 3.2641 | 3.3103 | 3.3145 | 3.3903 | 3.3947 | 3.3261 | 3.3187 | 3.2432 | 3.239 | 3.3081 | 3.3143 | 3.4151 | 3.4209 | 3.3282 | 3.3194 | 3.2191 | 3.2136 | 3.3055 | 3.3138 | 3.4395 | 3.4465 | 3.3317 | 3.3203 | 3.1956 | 3.1886 | 3.3027 | 3.3134
LFP_C_68_B_50_SOC_5-75_Part_1-1_ID_02HCB68111211Y88D0003027.xlsx | LFP | 50 | 02HCB68111211Y88D0003027 | 68 | 58.4898 | 0.8601441 | 0.07 | 45 | 0.4500353 | 3.3134 | 3.339 | 3.3405 | 3.3173 | 3.3155 | 3.2906 | 3.2892 | 3.3122 | 3.3145 | 3.3647 | 3.3677 | 3.3215 | 3.3173 | 3.2671 | 3.2644 | 3.3101 | 3.3143 | 3.3898 | 3.394 | 3.3252 | 3.3185 | 3.2434 | 3.2393 | 3.3069 | 3.3138 | 3.4142 | 3.4198 | 3.329 | 3.3194 | 3.2195 | 3.214 | 3.3052 | 3.3132 | 3.4382 | 3.4453 | 3.3315 | 3.3203 | 3.1961 | 3.1892 | 3.3027 | 3.3129
LFP_C_68_B_50_SOC_5-75_Part_1-1_ID_02HCB68111211Y88D0003027.xlsx | LFP | 50 | 02HCB68111211Y88D0003027 | 68 | 58.4898 | 0.8601441 | 0.07 | 50 | 0.5000397 | 3.3152 | 3.3405 | 3.342 | 3.3197 | 3.3178 | 3.2932 | 3.2918 | 3.3143 | 3.3166 | 3.3661 | 3.3691 | 3.3239 | 3.3194 | 3.2698 | 3.2671 | 3.3134 | 3.3169 | 3.391 | 3.3954 | 3.3282 | 3.321 | 3.2471 | 3.2428 | 3.3104 | 3.3162 | 3.4149 | 3.4207 | 3.3306 | 3.3217 | 3.2235 | 3.2179 | 3.3078 | 3.3155 | 3.4388 | 3.4458 | 3.3347 | 3.3231 | 3.2007 | 3.1937 | 3.3052 | 3.315
LFP_C_68_B_50_SOC_5-75_Part_1-1_ID_02HCB68111211Y88D0003027.xlsx | LFP | 50 | 02HCB68111211Y88D0003027 | 68 | 58.4898 | 0.8601441 | 0.07 | 55 | 0.5500441 | 3.3206 | 3.3454 | 3.3469 | 3.3254 | 3.3236 | 3.2995 | 3.2981 | 3.3201 | 3.3224 | 3.3708 | 3.3738 | 3.3296 | 3.3252 | 3.2769 | 3.274 | 3.318 | 3.3222 | 3.3949 | 3.3991 | 3.3338 | 3.3264 | 3.2538 | 3.2496 | 3.3152 | 3.3215 | 3.4182 | 3.4238 | 3.3355 | 3.3273 | 3.2309 | 3.2253 | 3.3136 | 3.3213 | 3.4419 | 3.4489 | 3.3396 | 3.3285 | 3.2086 | 3.2016 | 3.3099 | 3.3199
LFP_C_68_B_50_SOC_5-75_Part_1-1_ID_02HCB68111211Y88D0003027.xlsx | LFP | 50 | 02HCB68111211Y88D0003027 | 68 | 58.4898 | 0.8601441 | 0.07 | 60 | 0.6000485 | 3.338 | 3.3626 | 3.3642 | 3.3424 | 3.3408 | 3.3171 | 3.3157 | 3.3376 | 3.3399 | 3.3879 | 3.3907 | 3.3471 | 3.3427 | 3.2948 | 3.292 | 3.3357 | 3.3396 | 3.4116 | 3.4158 | 3.3503 | 3.344 | 3.2722 | 3.2679 | 3.3334 | 3.3392 | 3.4351 | 3.4405 | 3.3533 | 3.345 | 3.2495 | 3.2439 | 3.331 | 3.3387 | 3.4581 | 3.4651 | 3.3566 | 3.3459 | 3.2269 | 3.2202 | 3.3282 | 3.338
LFP_C_68_B_50_SOC_5-75_Part_1-1_ID_02HCB68111211Y88D0003027.xlsx | LFP | 50 | 02HCB68111211Y88D0003027 | 68 | 58.4898 | 0.8601441 | 0.07 | 65 | 0.6500515 | 3.3429 | 3.3675 | 3.3689 | 3.3471 | 3.3459 | 3.3222 | 3.3208 | 3.3429 | 3.345 | 3.3931 | 3.3958 | 3.3519 | 3.348 | 3.3001 | 3.2974 | 3.3413 | 3.345 | 3.417 | 3.421 | 3.3552 | 3.3494 | 3.2776 | 3.2736 | 3.3392 | 3.3447 | 3.4405 | 3.4458 | 3.3587 | 3.3503 | 3.2551 | 3.2496 | 3.3369 | 3.3443 | 3.4637 | 3.4702 | 3.3612 | 3.3513 | 3.2323 | 3.226 | 3.3345 | 3.3438
LFP_C_68_B_50_SOC_5-75_Part_1-1_ID_02HCB68111211Y88D0003027.xlsx | LFP | 50 | 02HCB68111211Y88D0003027 | 68 | 58.4898 | 0.8601441 | 0.07 | 70 | 0.7000559 | 3.3455 | 3.3687 | 3.3701 | 3.3492 | 3.3475 | 3.3248 | 3.3236 | 3.3445 | 3.3461 | 3.3921 | 3.3945 | 3.3526 | 3.3489 | 3.3032 | 3.3006 | 3.3424 | 3.3459 | 3.4144 | 3.4182 | 3.3564 | 3.3506 | 3.282 | 3.2783 | 3.3406 | 3.3457 | 3.4372 | 3.4421 | 3.3578 | 3.3506 | 3.2595 | 3.2546 | 3.3382 | 3.3447 | 3.4588 | 3.4651 | 3.3608 | 3.3519 | 3.2383 | 3.2321 | 3.335 | 3.3438
LFP_C_68_B_50_SOC_5-75_Part_1-1_ID_02HCB68111211Y88D0003027.xlsx | LFP | 50 | 02HCB68111211Y88D0003027 | 68 | 58.4898 | 0.8601441 | 0.07 | 75 | 0.7500603 | 3.3415 | 3.3643 | 3.3654 | 3.3457 | 3.3441 | 3.322 | 3.3208 | 3.3408 | 3.3431 | 3.3875 | 3.3898 | 3.3492 | 3.3459 | 3.3015 | 3.2992 | 3.3399 | 3.3431 | 3.4096 | 3.4131 | 3.3519 | 3.3471 | 3.2806 | 3.2772 | 3.3378 | 3.3427 | 3.4314 | 3.4361 | 3.3557 | 3.3485 | 3.2599 | 3.2553 | 3.3364 | 3.3424 | 3.4532 | 3.4591 | 3.3575 | 3.3494 | 3.239 | 3.2332 | 3.3338 | 3.3417
LFP_C_68_B_50_SOC_65.6744_Part_1-1_ID_02HCB68111211Y88D0003027.xlsx | LFP | 50 | 02HCB68111211Y88D0003027 | 68 | 58.2141 | 0.8560897 | 0.07 | 65.6744 | 0.656775 | 3.3343 | 3.3552 | 3.3563 | 3.3371 | 3.3359 | 3.3152 | 3.3143 | 3.3331 | 3.3347 | 3.3759 | 3.378 | 3.3401 | 3.3368 | 3.2955 | 3.2936 | 3.3315 | 3.3343 | 3.3963 | 3.3994 | 3.3429 | 3.3378 | 3.2758 | 3.2727 | 3.3294 | 3.3338 | 3.4163 | 3.4205 | 3.3452 | 3.3387 | 3.2562 | 3.2521 | 3.3271 | 3.3333 | 3.4363 | 3.4416 | 3.3478 | 3.3392 | 3.2365 | 3.2313 | 3.3261 | 3.3331
LFP_C_68_B_51_SOC_33.9297_Part_1-1_ID_02HCB68111211Y87Y0004181.xlsx | LFP | 51 | 02HCB68111211Y87Y0004181 | 68 | 57.9717 | 0.852525 | 0.07 | 33.9297 | 0.3393103 | 3.3073 | 3.3282 | 3.3292 | 3.3104 | 3.309 | 3.2885 | 3.2876 | 3.3066 | 3.3081 | 3.3492 | 3.3512 | 3.3131 | 3.3101 | 3.2688 | 3.2669 | 3.3052 | 3.308 | 3.3696 | 3.3726 | 3.3139 | 3.3101 | 3.2483 | 3.2455 | 3.302 | 3.3071 | 3.3894 | 3.3933 | 3.3176 | 3.3111 | 3.2288 | 3.2251 | 3.3013 | 3.3069 | 3.4098 | 3.4147 | 3.3197 | 3.3118 | 3.2091 | 3.2044 | 3.3018 | 3.3078
LFP_C_68_B_51_SOC_5-75_Part_1-1_ID_02HCB68111211Y87Y0004181.xlsx | LFP | 51 | 02HCB68111211Y87Y0004181 | 68 | 58.2323 | 0.8563574 | 0.07 | 5 | 0.05 | 3.1905 | 3.2128 | 3.214 | 3.1942 | 3.1923 | 3.1705 | 3.1692 | 3.1894 | 3.1913 | 3.2353 | 3.2376 | 3.1974 | 3.1937 | 3.1498 | 3.1473 | 3.1875 | 3.191 | 3.2569 | 3.2606 | 3.2005 | 3.1947 | 3.1288 | 3.1252 | 3.1856 | 3.1909 | 3.2787 | 3.2834 | 3.203 | 3.1953 | 3.1078 | 3.1029 | 3.186 | 3.1916 | 3.3013 | 3.3073 | 3.2067 | 3.1972 | 3.0878 | 3.0817 | 3.1821 | 3.1909
LFP_C_68_B_51_SOC_5-75_Part_1-1_ID_02HCB68111211Y87Y0004181.xlsx | LFP | 51 | 02HCB68111211Y87Y0004181 | 68 | 58.2323 | 0.8563574 | 0.07 | 10 | 0.1000029 | 3.23 | 3.2532 | 3.2546 | 3.2332 | 3.2317 | 3.2088 | 3.2075 | 3.2286 | 3.2307 | 3.2767 | 3.2792 | 3.2365 | 3.2328 | 3.1868 | 3.1844 | 3.2265 | 3.2304 | 3.2994 | 3.3029 | 3.2393 | 3.2335 | 3.1645 | 3.161 | 3.2242 | 3.23 | 3.322 | 3.3266 | 3.2414 | 3.2341 | 3.1424 | 3.1377 | 3.2219 | 3.2294 | 3.3443 | 3.3501 | 3.2434 | 3.2348 | 3.1203 | 3.1145 | 3.2195 | 3.229
LFP_C_68_B_51_SOC_5-75_Part_1-1_ID_02HCB68111211Y87Y0004181.xlsx | LFP | 51 | 02HCB68111211Y87Y0004181 | 68 | 58.2323 | 0.8563574 | 0.07 | 15 | 0.1500044 | 3.2532 | 3.2765 | 3.2778 | 3.2565 | 3.255 | 3.232 | 3.2307 | 3.2519 | 3.2538 | 3.3001 | 3.3025 | 3.2599 | 3.2559 | 3.21 | 3.2075 | 3.2502 | 3.2536 | 3.3229 | 3.3264 | 3.2627 | 3.2569 | 3.1877 | 3.1842 | 3.2498 | 3.2541 | 3.3461 | 3.3508 | 3.2662 | 3.2578 | 3.1661 | 3.1614 | 3.2462 | 3.2532 | 3.3682 | 3.3742 | 3.2674 | 3.2585 | 3.144 | 3.138 | 3.2439 | 3.2528
LFP_C_68_B_51_SOC_5-75_Part_1-1_ID_02HCB68111211Y87Y0004181.xlsx | LFP | 51 | 02HCB68111211Y87Y0004181 | 68 | 58.2323 | 0.8563574 | 0.07 | 20 | 0.2000059 | 3.2806 | 3.3041 | 3.3052 | 3.2841 | 3.2827 | 3.2597 | 3.2585 | 3.2797 | 3.2816 | 3.3276 | 3.3301 | 3.2876 | 3.2839 | 3.2378 | 3.2355 | 3.278 | 3.2815 | 3.3506 | 3.354 | 3.2885 | 3.2843 | 3.2155 | 3.2119 | 3.2755 | 3.2809 | 3.3729 | 3.3775 | 3.2925 | 3.2852 | 3.1934 | 3.1889 | 3.273 | 3.2806 | 3.3954 | 3.4012 | 3.2955 | 3.286 | 3.1717 | 3.1661 | 3.2709 | 3.2801
LFP_C_68_B_51_SOC_5-75_Part_1-1_ID_02HCB68111211Y87Y0004181.xlsx | LFP | 51 | 02HCB68111211Y87Y0004181 | 68 | 58.2323 | 0.8563574 | 0.07 | 25 | 0.2500074 | 3.3013 | 3.3245 | 3.3257 | 3.3048 | 3.3034 | 3.2806 | 3.2795 | 3.3006 | 3.3024 | 3.3477 | 3.3499 | 3.3083 | 3.3046 | 3.259 | 3.2569 | 3.299 | 3.3022 | 3.3703 | 3.3736 | 3.3117 | 3.3053 | 3.2374 | 3.2339 | 3.2969 | 3.3018 | 3.3926 | 3.3972 | 3.3134 | 3.3062 | 3.2155 | 3.2111 | 3.2948 | 3.3015 | 3.4147 | 3.4205 | 3.3152 | 3.3066 | 3.1937 | 3.1881 | 3.2915 | 3.3008
LFP_C_68_B_51_SOC_5-75_Part_1-1_ID_02HCB68111211Y87Y0004181.xlsx | LFP | 51 | 02HCB68111211Y87Y0004181 | 68 | 58.2323 | 0.8563574 | 0.07 | 30 | 0.3000088 | 3.3087 | 3.332 | 3.3334 | 3.3125 | 3.3115 | 3.2888 | 3.2876 | 3.3087 | 3.3108 | 3.3564 | 3.3587 | 3.3166 | 3.3131 | 3.2676 | 3.2653 | 3.3074 | 3.3108 | 3.3793 | 3.3826 | 3.3194 | 3.3141 | 3.2458 | 3.2425 | 3.3053 | 3.3104 | 3.4015 | 3.4063 | 3.3227 | 3.3148 | 3.2241 | 3.2195 | 3.3031 | 3.3101 | 3.4237 | 3.4296 | 3.3255 | 3.3159 | 3.2026 | 3.197 | 3.3017 | 3.3099
LFP_C_68_B_51_SOC_5-75_Part_1-1_ID_02HCB68111211Y87Y0004181.xlsx | LFP | 51 | 02HCB68111211Y87Y0004181 | 68 | 58.2323 | 0.8563574 | 0.07 | 35 | 0.3500103 | 3.3169 | 3.341 | 3.3422 | 3.3206 | 3.3194 | 3.2959 | 3.2946 | 3.3162 | 3.3183 | 3.3654 | 3.368 | 3.3245 | 3.3206 | 3.2736 | 3.2711 | 3.3145 | 3.3183 | 3.3889 | 3.3926 | 3.3271 | 3.3215 | 3.2509 | 3.2474 | 3.3113 | 3.3173 | 3.4114 | 3.4163 | 3.3299 | 3.322 | 3.2283 | 3.2234 | 3.3099 | 3.3171 | 3.4347 | 3.4409 | 3.3329 | 3.3231 | 3.206 | 3.2 | 3.308 | 3.3168
LFP_C_68_B_51_SOC_5-75_Part_1-1_ID_02HCB68111211Y87Y0004181.xlsx | LFP | 51 | 02HCB68111211Y87Y0004181 | 68 | 58.2323 | 0.8563574 | 0.07 | 40 | 0.4000118 | 3.3146 | 3.3387 | 3.3401 | 3.3185 | 3.3171 | 3.2936 | 3.2922 | 3.3139 | 3.316 | 3.3633 | 3.3657 | 3.3225 | 3.3185 | 3.2713 | 3.2688 | 3.3122 | 3.3159 | 3.3868 | 3.3905 | 3.3255 | 3.3197 | 3.249 | 3.2451 | 3.3106 | 3.3159 | 3.41 | 3.4151 | 3.3287 | 3.3208 | 3.2267 | 3.2218 | 3.3081 | 3.3152 | 3.4328 | 3.4393 | 3.3317 | 3.3215 | 3.2044 | 3.1981 | 3.3055 | 3.3146
LFP_C_68_B_51_SOC_5-75_Part_1-1_ID_02HCB68111211Y87Y0004181.xlsx | LFP | 51 | 02HCB68111211Y87Y0004181 | 68 | 58.2323 | 0.8563574 | 0.07 | 45 | 0.4500132 | 3.3166 | 3.3403 | 3.3417 | 3.3203 | 3.3187 | 3.2952 | 3.2939 | 3.3153 | 3.3173 | 3.3642 | 3.3668 | 3.3238 | 3.3197 | 3.2729 | 3.2702 | 3.3131 | 3.3169 | 3.3873 | 3.3912 | 3.3262 | 3.3206 | 3.2504 | 3.2465 | 3.3108 | 3.3162 | 3.41 | 3.4152 | 3.3296 | 3.3215 | 3.2279 | 3.223 | 3.3085 | 3.3157 | 3.4328 | 3.4393 | 3.3327 | 3.3222 | 3.2056 | 3.1993 | 3.3053 | 3.3148
LFP_C_68_B_51_SOC_5-75_Part_1-1_ID_02HCB68111211Y87Y0004181.xlsx | LFP | 51 | 02HCB68111211Y87Y0004181 | 68 | 58.2323 | 0.8563574 | 0.07 | 50 | 0.5000132 | 3.3159 | 3.3394 | 3.3408 | 3.3197 | 3.3183 | 3.2953 | 3.2941 | 3.3152 | 3.3173 | 3.3636 | 3.3661 | 3.3238 | 3.3199 | 3.2736 | 3.2711 | 3.3145 | 3.3176 | 3.387 | 3.3908 | 3.3276 | 3.3215 | 3.2519 | 3.2483 | 3.3115 | 3.3169 | 3.4093 | 3.4144 | 3.3296 | 3.3222 | 3.2296 | 3.2249 | 3.3085 | 3.3162 | 3.4317 | 3.4382 | 3.3343 | 3.3232 | 3.2081 | 3.2019 | 3.3062 | 3.3155
LFP_C_68_B_51_SOC_5-75_Part_1-1_ID_02HCB68111211Y87Y0004181.xlsx | LFP | 51 | 02HCB68111211Y87Y0004181 | 68 | 58.2323 | 0.8563574 | 0.07 | 55 | 0.5500132 | 3.3171 | 3.3403 | 3.3417 | 3.3213 | 3.3201 | 3.2976 | 3.2964 | 3.3173 | 3.3192 | 3.3647 | 3.3673 | 3.3259 | 3.3222 | 3.2767 | 3.2743 | 3.3162 | 3.3197 | 3.3877 | 3.3915 | 3.3306 | 3.3245 | 3.2562 | 3.2525 | 3.3145 | 3.3197 | 3.4105 | 3.4156 | 3.3331 | 3.325 | 3.2344 | 3.2294 | 3.3117 | 3.3187 | 3.4321 | 3.4384 | 3.3359 | 3.3259 | 3.2128 | 3.2067 | 3.3096 | 3.3185
LFP_C_68_B_51_SOC_5-75_Part_1-1_ID_02HCB68111211Y87Y0004181.xlsx | LFP | 51 | 02HCB68111211Y87Y0004181 | 68 | 58.2323 | 0.8563574 | 0.07 | 60 | 0.6000147 | 3.3327 | 3.3557 | 3.3571 | 3.3371 | 3.3355 | 3.3131 | 3.3118 | 3.3322 | 3.3343 | 3.3796 | 3.3824 | 3.3415 | 3.3375 | 3.2922 | 3.2897 | 3.3308 | 3.3343 | 3.4021 | 3.4061 | 3.345 | 3.3387 | 3.2709 | 3.2671 | 3.3278 | 3.3338 | 3.4244 | 3.4296 | 3.348 | 3.3399 | 3.2496 | 3.2444 | 3.3262 | 3.3334 | 3.4465 | 3.4528 | 3.3513 | 3.341 | 3.2283 | 3.2219 | 3.3254 | 3.3336
LFP_C_68_B_51_SOC_5-75_Part_1-1_ID_02HCB68111211Y87Y0004181.xlsx | LFP | 51 | 02HCB68111211Y87Y0004181 | 68 | 58.2323 | 0.8563574 | 0.07 | 65 | 0.6500147 | 3.3452 | 3.3682 | 3.3694 | 3.3494 | 3.348 | 3.3255 | 3.3243 | 3.345 | 3.3468 | 3.3919 | 3.3943 | 3.3531 | 3.3494 | 3.3045 | 3.302 | 3.3431 | 3.3464 | 3.4142 | 3.4177 | 3.3557 | 3.3505 | 3.283 | 3.2794 | 3.3406 | 3.3459 | 3.4363 | 3.441 | 3.3587 | 3.3515 | 3.2618 | 3.2569 | 3.3389 | 3.3454 | 3.4581 | 3.464 | 3.3615 | 3.3524 | 3.2402 | 3.2342 | 3.3362 | 3.3448
LFP_C_68_B_51_SOC_5-75_Part_1-1_ID_02HCB68111211Y87Y0004181.xlsx | LFP | 51 | 02HCB68111211Y87Y0004181 | 68 | 58.2323 | 0.8563574 | 0.07 | 70 | 0.7000147 | 3.3464 | 3.3684 | 3.3696 | 3.3499 | 3.3485 | 3.3269 | 3.3259 | 3.3454 | 3.3473 | 3.3907 | 3.3928 | 3.3533 | 3.3499 | 3.3067 | 3.3046 | 3.3441 | 3.3471 | 3.4121 | 3.4154 | 3.3561 | 3.3512 | 3.2864 | 3.283 | 3.342 | 3.3466 | 3.4333 | 3.4377 | 3.3587 | 3.3522 | 3.2658 | 3.2614 | 3.3406 | 3.3464 | 3.4546 | 3.4602 | 3.3615 | 3.3531 | 3.2453 | 3.2399 | 3.3385 | 3.3459
LFP_C_68_B_51_SOC_5-75_Part_1-1_ID_02HCB68111211Y87Y0004181.xlsx | LFP | 51 | 02HCB68111211Y87Y0004181 | 68 | 58.2323 | 0.8563574 | 0.07 | 75 | 0.7500162 | 3.3436 | 3.3652 | 3.3663 | 3.3469 | 3.3461 | 3.325 | 3.3241 | 3.3433 | 3.3448 | 3.387 | 3.3891 | 3.3505 | 3.3475 | 3.3055 | 3.3034 | 3.3419 | 3.345 | 3.4082 | 3.4112 | 3.3536 | 3.3489 | 3.2859 | 3.2827 | 3.3405 | 3.3445 | 3.4289 | 3.433 | 3.3564 | 3.3501 | 3.266 | 3.2618 | 3.3392 | 3.3445 | 3.4498 | 3.4551 | 3.3592 | 3.3513 | 3.2465 | 3.2411 | 3.3373 | 3.3438
LFP_C_68_B_52_SOC_39.9041_Part_1-1_ID_02HCB68111211Y87Y0013903.xlsx | LFP | 52 | 02HCB68111211Y87Y0013903 | 68 | 55.2092 | 0.8119 | 0.07 | 39.9041 | 0.3990515 | 3.3064 | 3.3273 | 3.3285 | 3.3096 | 3.3083 | 3.2876 | 3.2867 | 3.3062 | 3.3076 | 3.3489 | 3.351 | 3.3131 | 3.3097 | 3.2683 | 3.2662 | 3.3043 | 3.3073 | 3.3694 | 3.3726 | 3.3157 | 3.3106 | 3.2486 | 3.2455 | 3.3027 | 3.3071 | 3.3898 | 3.394 | 3.3175 | 3.3111 | 3.2284 | 3.2244 | 3.3004 | 3.3064 | 3.4098 | 3.4151 | 3.3203 | 3.3118 | 3.2088 | 3.2037 | 3.2983 | 3.3059
LFP_C_68_B_52_SOC_5-75_Part_1-1_ID_02HCB68111211Y87Y0013903.xlsx | LFP | 52 | 02HCB68111211Y87Y0013903 | 68 | 55.8324 | 0.8210647 | 0.07 | 5 | 0.04999853 | 3.1916 | 3.2144 | 3.2158 | 3.1953 | 3.1937 | 3.1714 | 3.1702 | 3.1905 | 3.1926 | 3.2372 | 3.2397 | 3.1991 | 3.1949 | 3.1503 | 3.1477 | 3.1884 | 3.1923 | 3.2592 | 3.263 | 3.2019 | 3.1958 | 3.1288 | 3.125 | 3.1856 | 3.1918 | 3.2809 | 3.286 | 3.2046 | 3.1967 | 3.1075 | 3.1024 | 3.183 | 3.1911 | 3.3027 | 3.309 | 3.207 | 3.1974 | 3.0861 | 3.0796 | 3.18 | 3.1907
LFP_C_68_B_52_SOC_5-75_Part_1-1_ID_02HCB68111211Y87Y0013903.xlsx | LFP | 52 | 02HCB68111211Y87Y0013903 | 68 | 55.8324 | 0.8210647 | 0.07 | 10 | 0.09999559 | 3.2284 | 3.2523 | 3.2536 | 3.2323 | 3.2306 | 3.2072 | 3.2058 | 3.2274 | 3.2294 | 3.2761 | 3.2788 | 3.236 | 3.2315 | 3.1847 | 3.1821 | 3.2249 | 3.229 | 3.2994 | 3.3032 | 3.2385 | 3.2323 | 3.1619 | 3.1582 | 3.2227 | 3.2283 | 3.3222 | 3.3273 | 3.2411 | 3.233 | 3.1394 | 3.1342 | 3.22 | 3.2279 | 3.345 | 3.3513 | 3.2413 | 3.2325 | 3.1159 | 3.1094 | 3.2167 | 3.2267
LFP_C_68_B_52_SOC_5-75_Part_1-1_ID_02HCB68111211Y87Y0013903.xlsx | LFP | 52 | 02HCB68111211Y87Y0013903 | 68 | 55.8324 | 0.8210647 | 0.07 | 15 | 0.1499926 | 3.2513 | 3.2753 | 3.2767 | 3.2553 | 3.2538 | 3.2306 | 3.2293 | 3.2511 | 3.2532 | 3.3004 | 3.3029 | 3.2595 | 3.2557 | 3.2086 | 3.206 | 3.2495 | 3.2532 | 3.3239 | 3.3278 | 3.2625 | 3.2567 | 3.1861 | 3.1823 | 3.2469 | 3.253 | 3.3471 | 3.3522 | 3.2653 | 3.2574 | 3.1635 | 3.1584 | 3.2439 | 3.2523 | 3.3701 | 3.3763 | 3.2677 | 3.2581 | 3.141 | 3.1345 | 3.2421 | 3.2519
LFP_C_68_B_52_SOC_5-75_Part_1-1_ID_02HCB68111211Y87Y0013903.xlsx | LFP | 52 | 02HCB68111211Y87Y0013903 | 68 | 55.8324 | 0.8210647 | 0.07 | 20 | 0.1999897 | 3.2799 | 3.3039 | 3.3053 | 3.2839 | 3.2825 | 3.259 | 3.2578 | 3.2794 | 3.2815 | 3.3285 | 3.3311 | 3.2878 | 3.2839 | 3.237 | 3.2344 | 3.2774 | 3.2815 | 3.352 | 3.3557 | 3.2908 | 3.2848 | 3.2146 | 3.2107 | 3.275 | 3.2811 | 3.3752 | 3.3801 | 3.2932 | 3.2857 | 3.1919 | 3.187 | 3.2727 | 3.2804 | 3.3979 | 3.4042 | 3.2967 | 3.2862 | 3.1695 | 3.1633 | 3.2709 | 3.2801
LFP_C_68_B_52_SOC_5-75_Part_1-1_ID_02HCB68111211Y87Y0013903.xlsx | LFP | 52 | 02HCB68111211Y87Y0013903 | 68 | 55.8324 | 0.8210647 | 0.07 | 25 | 0.2499868 | 3.2994 | 3.3232 | 3.3247 | 3.3034 | 3.302 | 3.279 | 3.2778 | 3.2994 | 3.3013 | 3.3478 | 3.3503 | 3.3078 | 3.3038 | 3.2572 | 3.255 | 3.2973 | 3.3013 | 3.371 | 3.3747 | 3.311 | 3.3046 | 3.2351 | 3.2314 | 3.2953 | 3.3008 | 3.3938 | 3.3986 | 3.3134 | 3.3055 | 3.213 | 3.2081 | 3.2936 | 3.3006 | 3.4168 | 3.4228 | 3.3166 | 3.3064 | 3.1909 | 3.1849 | 3.2908 | 3.3001
LFP_C_68_B_52_SOC_5-75_Part_1-1_ID_02HCB68111211Y87Y0013903.xlsx | LFP | 52 | 02HCB68111211Y87Y0013903 | 68 | 55.8324 | 0.8210647 | 0.07 | 30 | 0.2999838 | 3.309 | 3.3329 | 3.3343 | 3.3131 | 3.3115 | 3.2883 | 3.2871 | 3.3085 | 3.3106 | 3.3575 | 3.3598 | 3.3171 | 3.3131 | 3.2662 | 3.2637 | 3.3066 | 3.3104 | 3.3807 | 3.3845 | 3.3199 | 3.3139 | 3.2439 | 3.2402 | 3.3045 | 3.3101 | 3.4038 | 3.4087 | 3.3234 | 3.315 | 3.2218 | 3.2167 | 3.3027 | 3.3097 | 3.4267 | 3.433 | 3.3255 | 3.3162 | 3.1998 | 3.1934 | 3.3001 | 3.3094
LFP_C_68_B_52_SOC_5-75_Part_1-1_ID_02HCB68111211Y87Y0013903.xlsx | LFP | 52 | 02HCB68111211Y87Y0013903 | 68 | 55.8324 | 0.8210647 | 0.07 | 35 | 0.3499794 | 3.3145 | 3.3396 | 3.341 | 3.3187 | 3.3173 | 3.2929 | 3.2916 | 3.3141 | 3.3164 | 3.3654 | 3.368 | 3.3229 | 3.3189 | 3.2698 | 3.2672 | 3.3122 | 3.3162 | 3.3898 | 3.3938 | 3.3262 | 3.3199 | 3.2467 | 3.2427 | 3.3101 | 3.3159 | 3.4138 | 3.4191 | 3.3276 | 3.3201 | 3.2228 | 3.2176 | 3.3074 | 3.3152 | 3.4372 | 3.4439 | 3.3318 | 3.3213 | 3.1998 | 3.1932 | 3.3052 | 3.3146
LFP_C_68_B_52_SOC_5-75_Part_1-1_ID_02HCB68111211Y87Y0013903.xlsx | LFP | 52 | 02HCB68111211Y87Y0013903 | 68 | 55.8324 | 0.8210647 | 0.07 | 40 | 0.3999765 | 3.3129 | 3.3378 | 3.3392 | 3.3173 | 3.3157 | 3.2915 | 3.2902 | 3.3125 | 3.3148 | 3.3635 | 3.3661 | 3.3217 | 3.3175 | 3.2688 | 3.266 | 3.3106 | 3.3145 | 3.3875 | 3.3915 | 3.3243 | 3.3183 | 3.2456 | 3.2416 | 3.3081 | 3.3141 | 3.4114 | 3.4168 | 3.3283 | 3.3194 | 3.2225 | 3.2172 | 3.3057 | 3.3136 | 3.4351 | 3.4419 | 3.3317 | 3.3206 | 3.1998 | 3.1932 | 3.3036 | 3.3134
LFP_C_68_B_52_SOC_5-75_Part_1-1_ID_02HCB68111211Y87Y0013903.xlsx | LFP | 52 | 02HCB68111211Y87Y0013903 | 68 | 55.8324 | 0.8210647 | 0.07 | 45 | 0.4499721 | 3.3111 | 3.3359 | 3.3375 | 3.3157 | 3.3145 | 3.2904 | 3.2892 | 3.3111 | 3.3136 | 3.3619 | 3.3647 | 3.3206 | 3.3166 | 3.2683 | 3.2655 | 3.3106 | 3.3143 | 3.3868 | 3.3908 | 3.3248 | 3.3183 | 3.246 | 3.242 | 3.308 | 3.3136 | 3.4103 | 3.4158 | 3.3278 | 3.3192 | 3.223 | 3.2176 | 3.3055 | 3.3132 | 3.4339 | 3.4407 | 3.3306 | 3.3201 | 3.2002 | 3.1934 | 3.3034 | 3.3127
LFP_C_68_B_52_SOC_5-75_Part_1-1_ID_02HCB68111211Y87Y0013903.xlsx | LFP | 52 | 02HCB68111211Y87Y0013903 | 68 | 55.8324 | 0.8210647 | 0.07 | 50 | 0.4999691 | 3.3159 | 3.3403 | 3.3417 | 3.3203 | 3.3187 | 3.2948 | 3.2936 | 3.3152 | 3.3171 | 3.3649 | 3.3675 | 3.3239 | 3.3199 | 3.2723 | 3.2695 | 3.3131 | 3.3168 | 3.3882 | 3.3924 | 3.3278 | 3.3211 | 3.2498 | 3.2458 | 3.3104 | 3.3162 | 3.4114 | 3.4168 | 3.3313 | 3.322 | 3.2272 | 3.2218 | 3.3076 | 3.3155 | 3.4342 | 3.4412 | 3.3329 | 3.3227 | 3.2042 | 3.1977 | 3.3055 | 3.3146
LFP_C_68_B_52_SOC_5-75_Part_1-1_ID_02HCB68111211Y87Y0013903.xlsx | LFP | 52 | 02HCB68111211Y87Y0013903 | 68 | 55.8324 | 0.8210647 | 0.07 | 55 | 0.5499662 | 3.3196 | 3.3433 | 3.3447 | 3.3236 | 3.3218 | 3.2985 | 3.2971 | 3.3183 | 3.3203 | 3.3671 | 3.3698 | 3.3271 | 3.3232 | 3.2765 | 3.2738 | 3.3159 | 3.3199 | 3.3901 | 3.394 | 3.331 | 3.3245 | 3.2546 | 3.2506 | 3.3138 | 3.3194 | 3.4128 | 3.4184 | 3.3341 | 3.3255 | 3.2323 | 3.227 | 3.3115 | 3.3187 | 3.4354 | 3.4421 | 3.3371 | 3.3262 | 3.21 | 3.2035 | 3.3092 | 3.3182
LFP_C_68_B_52_SOC_5-75_Part_1-1_ID_02HCB68111211Y87Y0013903.xlsx | LFP | 52 | 02HCB68111211Y87Y0013903 | 68 | 55.8324 | 0.8210647 | 0.07 | 60 | 0.5999632 | 3.3368 | 3.3605 | 3.3619 | 3.3413 | 3.3396 | 3.3166 | 3.3152 | 3.3366 | 3.3383 | 3.3847 | 3.3875 | 3.3457 | 3.3415 | 3.2952 | 3.2923 | 3.3345 | 3.3382 | 3.4075 | 3.4117 | 3.3485 | 3.3426 | 3.273 | 3.269 | 3.332 | 3.3375 | 3.4302 | 3.4356 | 3.3522 | 3.3438 | 3.2513 | 3.246 | 3.3294 | 3.3368 | 3.4523 | 3.4591 | 3.3554 | 3.3447 | 3.2294 | 3.2228 | 3.3268 | 3.3364
LFP_C_68_B_52_SOC_5-75_Part_1-1_ID_02HCB68111211Y87Y0013903.xlsx | LFP | 52 | 02HCB68111211Y87Y0013903 | 68 | 55.8324 | 0.8210647 | 0.07 | 65 | 0.6499588 | 3.344 | 3.3675 | 3.3689 | 3.348 | 3.3466 | 3.3236 | 3.3224 | 3.3434 | 3.3454 | 3.3915 | 3.394 | 3.352 | 3.3482 | 3.3022 | 3.2997 | 3.3415 | 3.3452 | 3.4144 | 3.4181 | 3.355 | 3.3494 | 3.2802 | 3.2764 | 3.3392 | 3.3445 | 3.4367 | 3.4418 | 3.358 | 3.3505 | 3.2585 | 3.2535 | 3.3375 | 3.344 | 3.4591 | 3.4653 | 3.3615 | 3.3515 | 3.2369 | 3.2307 | 3.335 | 3.3436
LFP_C_68_B_52_SOC_5-75_Part_1-1_ID_02HCB68111211Y87Y0013903.xlsx | LFP | 52 | 02HCB68111211Y87Y0013903 | 68 | 55.8324 | 0.8210647 | 0.07 | 70 | 0.6999559 | 3.3422 | 3.3647 | 3.3661 | 3.3464 | 3.3448 | 3.3227 | 3.3217 | 3.3417 | 3.3436 | 3.388 | 3.3903 | 3.3498 | 3.3464 | 3.3022 | 3.2999 | 3.3403 | 3.3436 | 3.4102 | 3.4135 | 3.3531 | 3.3478 | 3.2815 | 3.278 | 3.3385 | 3.3431 | 3.4317 | 3.4363 | 3.3559 | 3.3489 | 3.2604 | 3.2557 | 3.3369 | 3.3429 | 3.4535 | 3.4593 | 3.3585 | 3.3501 | 3.2397 | 3.2339 | 3.3343 | 3.342
LFP_C_68_B_52_SOC_5-75_Part_1-1_ID_02HCB68111211Y87Y0013903.xlsx | LFP | 52 | 02HCB68111211Y87Y0013903 | 68 | 55.8324 | 0.8210647 | 0.07 | 75 | 0.7499529 | 3.341 | 3.3629 | 3.364 | 3.3445 | 3.3433 | 3.3217 | 3.3208 | 3.3405 | 3.342 | 3.385 | 3.3873 | 3.348 | 3.3448 | 3.3018 | 3.2994 | 3.339 | 3.3417 | 3.4065 | 3.4098 | 3.3522 | 3.3468 | 3.2822 | 3.2788 | 3.3378 | 3.342 | 3.4282 | 3.4326 | 3.3536 | 3.3475 | 3.2614 | 3.2571 | 3.3361 | 3.3415 | 3.4491 | 3.4546 | 3.3568 | 3.3487 | 3.2413 | 3.2357 | 3.3338 | 3.3406
LFP_C_68_B_53_SOC_37.1305_Part_1-1_ID_02HCB68111211Y87Y0009622.xlsx | LFP | 53 | 02HCB68111211Y87Y0009622 | 68 | 57.2869 | 0.8424544 | 0.07 | 37.1305 | 0.3713 | 3.3078 | 3.3285 | 3.3296 | 3.3108 | 3.3094 | 3.289 | 3.2881 | 3.3069 | 3.3085 | 3.3494 | 3.3513 | 3.3134 | 3.3103 | 3.2695 | 3.2676 | 3.305 | 3.3081 | 3.3694 | 3.3724 | 3.3143 | 3.3103 | 3.2493 | 3.2464 | 3.3029 | 3.3074 | 3.3891 | 3.3931 | 3.3178 | 3.3113 | 3.2298 | 3.226 | 3.3036 | 3.3081 | 3.4102 | 3.4149 | 3.3206 | 3.3125 | 3.2107 | 3.206 | 3.3002 | 3.3073
LFP_C_68_B_53_SOC_5-75_Part_1-1_ID_02HCB68111211Y87Y0009622.xlsx | LFP | 53 | 02HCB68111211Y87Y0009622 | 68 | 57.5986 | 0.8470382 | 0.07 | 5 | 0.04999853 | 3.1889 | 3.2112 | 3.2125 | 3.1926 | 3.1909 | 3.1689 | 3.1677 | 3.1879 | 3.1898 | 3.2336 | 3.2362 | 3.1944 | 3.1913 | 3.1473 | 3.1448 | 3.1854 | 3.1889 | 3.2553 | 3.2588 | 3.1981 | 3.1926 | 3.1266 | 3.1229 | 3.1837 | 3.1888 | 3.2769 | 3.2816 | 3.2009 | 3.1932 | 3.1056 | 3.1008 | 3.181 | 3.1884 | 3.2985 | 3.3043 | 3.2033 | 3.1944 | 3.0847 | 3.0787 | 3.1793 | 3.1879
LFP_C_68_B_53_SOC_5-75_Part_1-1_ID_02HCB68111211Y87Y0009622.xlsx | LFP | 53 | 02HCB68111211Y87Y0009622 | 68 | 57.5986 | 0.8470382 | 0.07 | 10 | 0.09999412 | 3.2284 | 3.2519 | 3.2532 | 3.2317 | 3.2302 | 3.207 | 3.2058 | 3.2269 | 3.2293 | 3.2757 | 3.278 | 3.2353 | 3.2314 | 3.1849 | 3.1824 | 3.2254 | 3.229 | 3.2987 | 3.3022 | 3.2378 | 3.2323 | 3.1626 | 3.1591 | 3.2225 | 3.2286 | 3.3215 | 3.3262 | 3.2404 | 3.233 | 3.1405 | 3.1357 | 3.219 | 3.2286 | 3.3445 | 3.3505 | 3.2404 | 3.2325 | 3.1173 | 3.1115 | 3.2179 | 3.2272
LFP_C_68_B_53_SOC_5-75_Part_1-1_ID_02HCB68111211Y87Y0009622.xlsx | LFP | 53 | 02HCB68111211Y87Y0009622 | 68 | 57.5986 | 0.8470382 | 0.07 | 15 | 0.1499912 | 3.253 | 3.2765 | 3.2778 | 3.2564 | 3.2548 | 3.2315 | 3.2304 | 3.2519 | 3.2538 | 3.3004 | 3.3029 | 3.2599 | 3.2559 | 3.2094 | 3.207 | 3.2502 | 3.2536 | 3.3236 | 3.3273 | 3.2623 | 3.2567 | 3.187 | 3.1835 | 3.2481 | 3.2536 | 3.3468 | 3.3515 | 3.2657 | 3.2578 | 3.165 | 3.1603 | 3.2464 | 3.2532 | 3.3694 | 3.3754 | 3.2683 | 3.2585 | 3.1427 | 3.137 | 3.2439 | 3.2527
LFP_C_68_B_53_SOC_5-75_Part_1-1_ID_02HCB68111211Y87Y0009622.xlsx | LFP | 53 | 02HCB68111211Y87Y0009622 | 68 | 57.5986 | 0.8470382 | 0.07 | 20 | 0.1999882 | 3.2811 | 3.3048 | 3.306 | 3.2846 | 3.2829 | 3.2599 | 3.2588 | 3.2799 | 3.282 | 3.3287 | 3.331 | 3.2876 | 3.2841 | 3.2376 | 3.2353 | 3.2778 | 3.2818 | 3.3517 | 3.3552 | 3.2906 | 3.285 | 3.2155 | 3.2119 | 3.2765 | 3.2816 | 3.3747 | 3.3794 | 3.2934 | 3.2859 | 3.1932 | 3.1886 | 3.2746 | 3.2813 | 3.3973 | 3.4033 | 3.2959 | 3.2866 | 3.1711 | 3.1654 | 3.2723 | 3.2808
LFP_C_68_B_53_SOC_5-75_Part_1-1_ID_02HCB68111211Y87Y0009622.xlsx | LFP | 53 | 02HCB68111211Y87Y0009622 | 68 | 57.5986 | 0.8470382 | 0.07 | 25 | 0.2499853 | 3.3029 | 3.3261 | 3.3273 | 3.3062 | 3.3045 | 3.2815 | 3.2804 | 3.3015 | 3.3034 | 3.3492 | 3.3515 | 3.3087 | 3.3052 | 3.2595 | 3.2572 | 3.2995 | 3.3029 | 3.3715 | 3.375 | 3.3117 | 3.3059 | 3.2374 | 3.2341 | 3.2973 | 3.3025 | 3.394 | 3.3986 | 3.3139 | 3.3066 | 3.2153 | 3.2109 | 3.296 | 3.3025 | 3.4166 | 3.4223 | 3.3169 | 3.3074 | 3.1937 | 3.1881 | 3.2934 | 3.3018
LFP_C_68_B_53_SOC_5-75_Part_1-1_ID_02HCB68111211Y87Y0009622.xlsx | LFP | 53 | 02HCB68111211Y87Y0009622 | 68 | 57.5986 | 0.8470382 | 0.07 | 30 | 0.2999824 | 3.3087 | 3.3322 | 3.3336 | 3.3125 | 3.3111 | 3.2883 | 3.2871 | 3.3085 | 3.3104 | 3.3564 | 3.3587 | 3.3162 | 3.3127 | 3.2667 | 3.2644 | 3.3066 | 3.3104 | 3.3794 | 3.3829 | 3.3189 | 3.3136 | 3.2448 | 3.2413 | 3.3046 | 3.3099 | 3.4021 | 3.4068 | 3.3217 | 3.3145 | 3.2228 | 3.2183 | 3.3031 | 3.3099 | 3.4247 | 3.4305 | 3.3217 | 3.3138 | 3.1998 | 3.1942 | 3.2997 | 3.3083
LFP_C_68_B_53_SOC_5-75_Part_1-1_ID_02HCB68111211Y87Y0009622.xlsx | LFP | 53 | 02HCB68111211Y87Y0009622 | 68 | 57.5986 | 0.8470382 | 0.07 | 35 | 0.3499794 | 3.3176 | 3.3422 | 3.3436 | 3.3213 | 3.3196 | 3.2953 | 3.2941 | 3.3164 | 3.3185 | 3.367 | 3.3694 | 3.3248 | 3.3206 | 3.2723 | 3.2697 | 3.3141 | 3.3182 | 3.3907 | 3.3947 | 3.3275 | 3.3215 | 3.249 | 3.2453 | 3.3111 | 3.3171 | 3.4138 | 3.4189 | 3.3299 | 3.322 | 3.2256 | 3.2207 | 3.3097 | 3.3169 | 3.4377 | 3.444 | 3.3333 | 3.3227 | 3.203 | 3.1967 | 3.3053 | 3.3157
LFP_C_68_B_53_SOC_5-75_Part_1-1_ID_02HCB68111211Y87Y0009622.xlsx | LFP | 53 | 02HCB68111211Y87Y0009622 | 68 | 57.5986 | 0.8470382 | 0.07 | 40 | 0.3999779 | 3.3131 | 3.3378 | 3.3392 | 3.3173 | 3.3162 | 3.2923 | 3.2911 | 3.3129 | 3.3152 | 3.3633 | 3.3661 | 3.3217 | 3.318 | 3.27 | 3.2674 | 3.3117 | 3.3155 | 3.3875 | 3.3914 | 3.3248 | 3.319 | 3.2472 | 3.2434 | 3.3089 | 3.3148 | 3.4109 | 3.4159 | 3.3278 | 3.3199 | 3.2244 | 3.2193 | 3.3067 | 3.3145 | 3.434 | 3.4405 | 3.331 | 3.3208 | 3.2019 | 3.1956 | 3.305 | 3.3139
LFP_C_68_B_53_SOC_5-75_Part_1-1_ID_02HCB68111211Y87Y0009622.xlsx | LFP | 53 | 02HCB68111211Y87Y0009622 | 68 | 57.5986 | 0.8470382 | 0.07 | 45 | 0.449975 | 3.3129 | 3.3375 | 3.3389 | 3.3171 | 3.3159 | 3.2922 | 3.2911 | 3.3127 | 3.315 | 3.3629 | 3.3654 | 3.322 | 3.3178 | 3.2704 | 3.2677 | 3.3113 | 3.3152 | 3.3868 | 3.3907 | 3.3254 | 3.3192 | 3.2481 | 3.2441 | 3.3094 | 3.3146 | 3.41 | 3.4151 | 3.3278 | 3.3199 | 3.2253 | 3.2202 | 3.3073 | 3.3143 | 3.433 | 3.4396 | 3.3313 | 3.321 | 3.203 | 3.1967 | 3.3048 | 3.3141
LFP_C_68_B_53_SOC_5-75_Part_1-1_ID_02HCB68111211Y87Y0009622.xlsx | LFP | 53 | 02HCB68111211Y87Y0009622 | 68 | 57.5986 | 0.8470382 | 0.07 | 50 | 0.4999721 | 3.3155 | 3.3396 | 3.341 | 3.3197 | 3.3183 | 3.2948 | 3.2936 | 3.315 | 3.3171 | 3.364 | 3.3666 | 3.3234 | 3.3197 | 3.273 | 3.2704 | 3.3131 | 3.3169 | 3.3873 | 3.3912 | 3.3273 | 3.321 | 3.2509 | 3.2469 | 3.3104 | 3.3166 | 3.4103 | 3.4154 | 3.3303 | 3.322 | 3.2286 | 3.2235 | 3.3083 | 3.3157 | 3.4326 | 3.4391 | 3.3329 | 3.3227 | 3.2065 | 3.2002 | 3.3066 | 3.3152
LFP_C_68_B_53_SOC_5-75_Part_1-1_ID_02HCB68111211Y87Y0009622.xlsx | LFP | 53 | 02HCB68111211Y87Y0009622 | 68 | 57.5986 | 0.8470382 | 0.07 | 55 | 0.5499676 | 3.3199 | 3.3434 | 3.3448 | 3.3241 | 3.3225 | 3.2997 | 3.2983 | 3.3194 | 3.3213 | 3.3675 | 3.3701 | 3.328 | 3.3241 | 3.2781 | 3.2755 | 3.3173 | 3.3211 | 3.3903 | 3.3943 | 3.3311 | 3.3252 | 3.2562 | 3.2523 | 3.3146 | 3.3203 | 3.4126 | 3.4177 | 3.3341 | 3.3261 | 3.2342 | 3.2291 | 3.3125 | 3.3199 | 3.4349 | 3.4414 | 3.3382 | 3.3273 | 3.2128 | 3.2065 | 3.3108 | 3.3194
LFP_C_68_B_53_SOC_5-75_Part_1-1_ID_02HCB68111211Y87Y0009622.xlsx | LFP | 53 | 02HCB68111211Y87Y0009622 | 68 | 57.5986 | 0.8470382 | 0.07 | 60 | 0.5999662 | 3.338 | 3.3612 | 3.3626 | 3.342 | 3.3405 | 3.3178 | 3.3166 | 3.3373 | 3.3392 | 3.3849 | 3.3875 | 3.3464 | 3.3422 | 3.2967 | 3.2941 | 3.3355 | 3.3392 | 3.4075 | 3.4114 | 3.3491 | 3.3433 | 3.2751 | 3.2713 | 3.3334 | 3.3387 | 3.4298 | 3.4349 | 3.3526 | 3.3445 | 3.2536 | 3.2486 | 3.3311 | 3.3383 | 3.4521 | 3.4584 | 3.3552 | 3.3454 | 3.2321 | 3.2258 | 3.3287 | 3.3375
LFP_C_68_B_53_SOC_5-75_Part_1-1_ID_02HCB68111211Y87Y0009622.xlsx | LFP | 53 | 02HCB68111211Y87Y0009622 | 68 | 57.5986 | 0.8470382 | 0.07 | 65 | 0.6499632 | 3.3468 | 3.3698 | 3.371 | 3.3499 | 3.3485 | 3.3259 | 3.3248 | 3.3455 | 3.3473 | 3.3928 | 3.3952 | 3.3538 | 3.3501 | 3.3048 | 3.3024 | 3.3436 | 3.3471 | 3.4149 | 3.4186 | 3.3564 | 3.351 | 3.283 | 3.2795 | 3.3415 | 3.3464 | 3.437 | 3.4418 | 3.3589 | 3.3517 | 3.2616 | 3.2569 | 3.3394 | 3.3459 | 3.459 | 3.4649 | 3.3626 | 3.3526 | 3.24 | 3.2342 | 3.3375 | 3.3454
LFP_C_68_B_53_SOC_5-75_Part_1-1_ID_02HCB68111211Y87Y0009622.xlsx | LFP | 53 | 02HCB68111211Y87Y0009622 | 68 | 57.5986 | 0.8470382 | 0.07 | 70 | 0.6999588 | 3.3457 | 3.368 | 3.3691 | 3.3494 | 3.348 | 3.3264 | 3.3252 | 3.3452 | 3.3469 | 3.3905 | 3.3928 | 3.3526 | 3.3494 | 3.3059 | 3.3036 | 3.344 | 3.3468 | 3.4121 | 3.4154 | 3.3561 | 3.3506 | 3.2853 | 3.282 | 3.342 | 3.3464 | 3.4333 | 3.4379 | 3.358 | 3.3513 | 3.2646 | 3.2602 | 3.3396 | 3.3455 | 3.4542 | 3.4598 | 3.3605 | 3.3522 | 3.2439 | 3.2385 | 3.3373 | 3.3452
LFP_C_68_B_53_SOC_5-75_Part_1-1_ID_02HCB68111211Y87Y0009622.xlsx | LFP | 53 | 02HCB68111211Y87Y0009622 | 68 | 57.5986 | 0.8470382 | 0.07 | 75 | 0.7499544 | 3.342 | 3.3638 | 3.3649 | 3.3454 | 3.3445 | 3.3234 | 3.3224 | 3.342 | 3.3436 | 3.3861 | 3.3882 | 3.3491 | 3.3462 | 3.3039 | 3.3018 | 3.3408 | 3.3436 | 3.4073 | 3.4105 | 3.3517 | 3.3475 | 3.2839 | 3.2809 | 3.3392 | 3.3434 | 3.4281 | 3.4323 | 3.3547 | 3.3487 | 3.2641 | 3.2599 | 3.3378 | 3.3434 | 3.4493 | 3.4546 | 3.3573 | 3.3499 | 3.2444 | 3.2393 | 3.3357 | 3.3427
LFP_C_68_B_54_SOC_5-75_Part_1-1_ID_02HCB68111211Y87Y0014023.xlsx | LFP | 54 | 02HCB68111211Y87Y0014023 | 68 | 57.8181 | 0.8502662 | 0.07 | 5 | 0.05 | 3.1892 | 3.2128 | 3.2142 | 3.1928 | 3.191 | 3.1679 | 3.1666 | 3.1881 | 3.19 | 3.2365 | 3.239 | 3.1963 | 3.1923 | 3.1459 | 3.1433 | 3.1861 | 3.1898 | 3.2595 | 3.2632 | 3.1993 | 3.1932 | 3.1238 | 3.1199 | 3.1837 | 3.1892 | 3.2823 | 3.2874 | 3.2023 | 3.194 | 3.1013 | 3.0961 | 3.1833 | 3.1898 | 3.3057 | 3.312 | 3.2051 | 3.1953 | 3.0797 | 3.0734 | 3.1796 | 3.1889
LFP_C_68_B_54_SOC_5-75_Part_1-1_ID_02HCB68111211Y87Y0014023.xlsx | LFP | 54 | 02HCB68111211Y87Y0014023 | 68 | 57.8181 | 0.8502662 | 0.07 | 10 | 0.1000044 | 3.2281 | 3.2527 | 3.2541 | 3.232 | 3.2302 | 3.206 | 3.2047 | 3.2272 | 3.2291 | 3.2776 | 3.2802 | 3.2351 | 3.2314 | 3.183 | 3.1803 | 3.2253 | 3.229 | 3.3017 | 3.3053 | 3.2362 | 3.2314 | 3.1589 | 3.1551 | 3.2223 | 3.2283 | 3.3252 | 3.3301 | 3.2402 | 3.2325 | 3.1361 | 3.1312 | 3.2197 | 3.2281 | 3.3489 | 3.355 | 3.2414 | 3.2325 | 3.1124 | 3.1063 | 3.2176 | 3.2269
LFP_C_68_B_54_SOC_5-75_Part_1-1_ID_02HCB68111211Y87Y0014023.xlsx | LFP | 54 | 02HCB68111211Y87Y0014023 | 68 | 57.8181 | 0.8502662 | 0.07 | 15 | 0.1500074 | 3.253 | 3.2776 | 3.2788 | 3.2565 | 3.2548 | 3.2307 | 3.2294 | 3.2517 | 3.2536 | 3.3022 | 3.3048 | 3.2599 | 3.2559 | 3.2075 | 3.2051 | 3.2496 | 3.2534 | 3.3262 | 3.3299 | 3.2607 | 3.2559 | 3.1835 | 3.1798 | 3.2462 | 3.2525 | 3.3494 | 3.3543 | 3.265 | 3.2569 | 3.1605 | 3.1554 | 3.2446 | 3.2523 | 3.3733 | 3.3794 | 3.2669 | 3.2578 | 3.1375 | 3.1314 | 3.2421 | 3.2517
LFP_C_68_B_54_SOC_5-75_Part_1-1_ID_02HCB68111211Y87Y0014023.xlsx | LFP | 54 | 02HCB68111211Y87Y0014023 | 68 | 57.8181 | 0.8502662 | 0.07 | 20 | 0.2000103 | 3.2795 | 3.3041 | 3.3055 | 3.2834 | 3.282 | 3.2581 | 3.2569 | 3.2788 | 3.2811 | 3.3294 | 3.3318 | 3.2871 | 3.2834 | 3.2353 | 3.2328 | 3.2787 | 3.2818 | 3.354 | 3.3577 | 3.2911 | 3.285 | 3.2128 | 3.2093 | 3.2759 | 3.2813 | 3.3777 | 3.3826 | 3.2936 | 3.2857 | 3.1898 | 3.1849 | 3.274 | 3.2815 | 3.4015 | 3.4077 | 3.2967 | 3.2867 | 3.1669 | 3.161 | 3.2718 | 3.2806
LFP_C_68_B_54_SOC_5-75_Part_1-1_ID_02HCB68111211Y87Y0014023.xlsx | LFP | 54 | 02HCB68111211Y87Y0014023 | 68 | 57.8181 | 0.8502662 | 0.07 | 25 | 0.2500132 | 3.2999 | 3.3241 | 3.3254 | 3.3034 | 3.3022 | 3.2785 | 3.2774 | 3.2994 | 3.3015 | 3.3489 | 3.3513 | 3.3071 | 3.3036 | 3.2562 | 3.2538 | 3.2978 | 3.3013 | 3.3726 | 3.3761 | 3.3101 | 3.3046 | 3.2335 | 3.23 | 3.2959 | 3.3011 | 3.3959 | 3.4007 | 3.3127 | 3.3053 | 3.2109 | 3.2061 | 3.2939 | 3.3008 | 3.4191 | 3.4251 | 3.3153 | 3.3062 | 3.1882 | 3.1823 | 3.2918 | 3.3004
LFP_C_68_B_54_SOC_5-75_Part_1-1_ID_02HCB68111211Y87Y0014023.xlsx | LFP | 54 | 02HCB68111211Y87Y0014023 | 68 | 57.8181 | 0.8502662 | 0.07 | 30 | 0.3000147 | 3.3113 | 3.3354 | 3.3366 | 3.3148 | 3.3129 | 3.2892 | 3.2881 | 3.3101 | 3.3118 | 3.3594 | 3.3619 | 3.318 | 3.3139 | 3.2664 | 3.2641 | 3.3078 | 3.3115 | 3.3828 | 3.3864 | 3.3203 | 3.3146 | 3.2434 | 3.2399 | 3.3057 | 3.311 | 3.4061 | 3.4107 | 3.3229 | 3.3152 | 3.2205 | 3.2158 | 3.3022 | 3.3104 | 3.4291 | 3.4351 | 3.325 | 3.3157 | 3.1974 | 3.1916 | 3.3008 | 3.3097
LFP_C_68_B_54_SOC_5-75_Part_1-1_ID_02HCB68111211Y87Y0014023.xlsx | LFP | 54 | 02HCB68111211Y87Y0014023 | 68 | 57.8181 | 0.8502662 | 0.07 | 35 | 0.3500162 | 3.3155 | 3.3405 | 3.3417 | 3.3194 | 3.318 | 3.2938 | 3.2925 | 3.3152 | 3.3173 | 3.3661 | 3.3685 | 3.3238 | 3.3196 | 3.2709 | 3.2683 | 3.3132 | 3.3171 | 3.3903 | 3.394 | 3.3262 | 3.3206 | 3.2476 | 3.2439 | 3.3115 | 3.3169 | 3.4142 | 3.4193 | 3.3296 | 3.3217 | 3.2246 | 3.2195 | 3.3094 | 3.3166 | 3.4381 | 3.4444 | 3.3329 | 3.3224 | 3.2014 | 3.1953 | 3.3073 | 3.3162
LFP_C_68_B_54_SOC_5-75_Part_1-1_ID_02HCB68111211Y87Y0014023.xlsx | LFP | 54 | 02HCB68111211Y87Y0014023 | 68 | 57.8181 | 0.8502662 | 0.07 | 40 | 0.4000206 | 3.3159 | 3.3408 | 3.3422 | 3.3192 | 3.3178 | 3.2934 | 3.2922 | 3.3148 | 3.3166 | 3.3656 | 3.3682 | 3.3231 | 3.319 | 3.2702 | 3.2676 | 3.3129 | 3.3164 | 3.3896 | 3.3935 | 3.3257 | 3.3199 | 3.2469 | 3.243 | 3.3101 | 3.3157 | 3.4135 | 3.4186 | 3.329 | 3.3206 | 3.2235 | 3.2184 | 3.3085 | 3.3155 | 3.4372 | 3.4437 | 3.3315 | 3.3213 | 3.2002 | 3.1937 | 3.305 | 3.3148
LFP_C_68_B_54_SOC_5-75_Part_1-1_ID_02HCB68111211Y87Y0014023.xlsx | LFP | 54 | 02HCB68111211Y87Y0014023 | 68 | 57.8181 | 0.8502662 | 0.07 | 45 | 0.4500235 | 3.3131 | 3.338 | 3.3394 | 3.3173 | 3.3159 | 3.2918 | 3.2906 | 3.3129 | 3.3152 | 3.364 | 3.3666 | 3.322 | 3.3178 | 3.2692 | 3.2665 | 3.3113 | 3.3152 | 3.3882 | 3.3922 | 3.3252 | 3.319 | 3.2462 | 3.2423 | 3.3092 | 3.315 | 3.4124 | 3.4175 | 3.3282 | 3.3199 | 3.223 | 3.2179 | 3.3067 | 3.3143 | 3.4358 | 3.4423 | 3.331 | 3.3208 | 3.1998 | 3.1934 | 3.3046 | 3.3138
LFP_C_68_B_54_SOC_5-75_Part_1-1_ID_02HCB68111211Y87Y0014023.xlsx | LFP | 54 | 02HCB68111211Y87Y0014023 | 68 | 57.8181 | 0.8502662 | 0.07 | 50 | 0.5000265 | 3.3164 | 3.341 | 3.3424 | 3.3206 | 3.319 | 3.295 | 3.2938 | 3.3159 | 3.3178 | 3.3661 | 3.3689 | 3.3245 | 3.3206 | 3.2723 | 3.2697 | 3.3148 | 3.3182 | 3.3905 | 3.3945 | 3.3282 | 3.322 | 3.2496 | 3.2456 | 3.3118 | 3.3173 | 3.4138 | 3.4191 | 3.3287 | 3.3213 | 3.2253 | 3.2202 | 3.3085 | 3.3159 | 3.4363 | 3.4428 | 3.3331 | 3.3229 | 3.203 | 3.1965 | 3.3062 | 3.3153
LFP_C_68_B_54_SOC_5-75_Part_1-1_ID_02HCB68111211Y87Y0014023.xlsx | LFP | 54 | 02HCB68111211Y87Y0014023 | 68 | 57.8181 | 0.8502662 | 0.07 | 55 | 0.5500309 | 3.3162 | 3.3408 | 3.3422 | 3.3203 | 3.3194 | 3.2959 | 3.2946 | 3.3159 | 3.3183 | 3.3661 | 3.3687 | 3.325 | 3.3213 | 3.2738 | 3.2713 | 3.3148 | 3.3187 | 3.3901 | 3.394 | 3.3508 | 3.3234 | 3.2519 | 3.2481 | 3.3131 | 3.3187 | 3.4138 | 3.4191 | 3.3322 | 3.3243 | 3.2293 | 3.2242 | 3.3108 | 3.3183 | 3.437 | 3.4437 | 3.3354 | 3.3255 | 3.2072 | 3.2007 | 3.3089 | 3.3178
LFP_C_68_B_54_SOC_5-75_Part_1-1_ID_02HCB68111211Y87Y0014023.xlsx | LFP | 54 | 02HCB68111211Y87Y0014023 | 68 | 57.8181 | 0.8502662 | 0.07 | 60 | 0.6000338 | 3.3392 | 3.3631 | 3.3645 | 3.3427 | 3.341 | 3.3173 | 3.316 | 3.3373 | 3.3394 | 3.3863 | 3.3891 | 3.3464 | 3.3422 | 3.295 | 3.2923 | 3.335 | 3.3387 | 3.4093 | 3.4131 | 3.3489 | 3.3429 | 3.2723 | 3.2683 | 3.3324 | 3.338 | 3.4319 | 3.4372 | 3.3526 | 3.344 | 3.2502 | 3.2448 | 3.3304 | 3.3375 | 3.4549 | 3.4614 | 3.355 | 3.3445 | 3.2274 | 3.2209 | 3.3276 | 3.3368
LFP_C_68_B_54_SOC_5-75_Part_1-1_ID_02HCB68111211Y87Y0014023.xlsx | LFP | 54 | 02HCB68111211Y87Y0014023 | 68 | 57.8181 | 0.8502662 | 0.07 | 65 | 0.6500368 | 3.3438 | 3.3677 | 3.3691 | 3.3478 | 3.3466 | 3.3234 | 3.3222 | 3.3438 | 3.3457 | 3.3926 | 3.3951 | 3.3522 | 3.3487 | 3.302 | 3.2995 | 3.3429 | 3.3462 | 3.4165 | 3.42 | 3.3559 | 3.3503 | 3.2802 | 3.2765 | 3.3406 | 3.3459 | 3.4393 | 3.444 | 3.3584 | 3.3513 | 3.2581 | 3.2532 | 3.3385 | 3.3454 | 3.4619 | 3.4679 | 3.3613 | 3.352 | 3.2357 | 3.2298 | 3.3368 | 3.345
LFP_C_68_B_54_SOC_5-75_Part_1-1_ID_02HCB68111211Y87Y0014023.xlsx | LFP | 54 | 02HCB68111211Y87Y0014023 | 68 | 57.8181 | 0.8502662 | 0.07 | 70 | 0.7000397 | 3.3459 | 3.3694 | 3.3706 | 3.3501 | 3.3487 | 3.3257 | 3.3245 | 3.3457 | 3.3475 | 3.3935 | 3.3959 | 3.3534 | 3.3501 | 3.3041 | 3.3017 | 3.3443 | 3.3473 | 3.4163 | 3.4198 | 3.3563 | 3.3513 | 3.2823 | 3.2788 | 3.3424 | 3.3468 | 3.4388 | 3.4435 | 3.3591 | 3.3522 | 3.2604 | 3.2557 | 3.3399 | 3.3461 | 3.4611 | 3.4669 | 3.3617 | 3.3529 | 3.2383 | 3.2325 | 3.3378 | 3.3454
LFP_C_68_B_54_SOC_5-75_Part_1-1_ID_02HCB68111211Y87Y0014023.xlsx | LFP | 54 | 02HCB68111211Y87Y0014023 | 68 | 57.8181 | 0.8502662 | 0.07 | 75 | 0.7500426 | 3.3468 | 3.3696 | 3.3708 | 3.3501 | 3.3485 | 3.3257 | 3.3247 | 3.3461 | 3.3471 | 3.3924 | 3.3947 | 3.3533 | 3.3498 | 3.3045 | 3.3022 | 3.3436 | 3.3464 | 3.4144 | 3.4177 | 3.355 | 3.3505 | 3.2825 | 3.2792 | 3.3417 | 3.3457 | 3.4363 | 3.4407 | 3.3575 | 3.3512 | 3.2609 | 3.2564 | 3.3396 | 3.3452 | 3.4581 | 3.4637 | 3.3605 | 3.3522 | 3.2395 | 3.2339 | 3.3373 | 3.3445
LFP_C_68_B_54_SOC_75.0000_Part_1-1_ID_02HCB68111211Y87Y0014023.xlsx | LFP | 54 | 02HCB68111211Y87Y0014023 | 68 | 57.5592 | 0.8464588 | 0.07 | 75 | 0.7500191 | 3.3375 | 3.3578 | 3.3587 | 3.3399 | 3.3387 | 3.3187 | 3.3178 | 3.3364 | 3.3378 | 3.378 | 3.3798 | 3.3429 | 3.3399 | 3.2997 | 3.2978 | 3.335 | 3.3375 | 3.3977 | 3.4005 | 3.3447 | 3.3408 | 3.2804 | 3.2778 | 3.3331 | 3.3369 | 3.4175 | 3.421 | 3.3469 | 3.3417 | 3.2613 | 3.2576 | 3.3315 | 3.3364 | 3.437 | 3.4416 | 3.3487 | 3.3422 | 3.2416 | 3.2372 | 3.3301 | 3.3361
LFP_C_68_B_55_SOC_5-75_Part_1-1_ID_02HCB68111211Y88E0004542.xlsx | LFP | 55 | 02HCB68111211Y88E0004542 | 68 | 56.9292 | 0.8371941 | 0.07 | 5 | 0.05 | 3.1875 | 3.2118 | 3.2133 | 3.1913 | 3.1896 | 3.1658 | 3.1644 | 3.1861 | 3.1884 | 3.2362 | 3.2392 | 3.1953 | 3.1909 | 3.1433 | 3.1403 | 3.1831 | 3.1881 | 3.2599 | 3.2641 | 3.1988 | 3.1919 | 3.1203 | 3.1161 | 3.1812 | 3.1877 | 3.2832 | 3.289 | 3.2021 | 3.1928 | 3.0978 | 3.092 | 3.18 | 3.1881 | 3.3071 | 3.3141 | 3.2046 | 3.194 | 3.0755 | 3.0682 | 3.1721 | 3.187
LFP_C_68_B_55_SOC_5-75_Part_1-1_ID_02HCB68111211Y88E0004542.xlsx | LFP | 55 | 02HCB68111211Y88E0004542 | 68 | 56.9292 | 0.8371941 | 0.07 | 10 | 0.1 | 3.2272 | 3.2532 | 3.2548 | 3.2315 | 3.23 | 3.2049 | 3.2035 | 3.2267 | 3.2293 | 3.2799 | 3.2829 | 3.236 | 3.2315 | 3.181 | 3.1782 | 3.2251 | 3.2293 | 3.3053 | 3.3097 | 3.2397 | 3.2328 | 3.157 | 3.1528 | 3.2225 | 3.229 | 3.3303 | 3.3359 | 3.2423 | 3.2336 | 3.1331 | 3.1275 | 3.2191 | 3.2286 | 3.3547 | 3.3617 | 3.2458 | 3.2344 | 3.1092 | 3.1022 | 3.2169 | 3.2279
LFP_C_68_B_55_SOC_5-75_Part_1-1_ID_02HCB68111211Y88E0004542.xlsx | LFP | 55 | 02HCB68111211Y88E0004542 | 68 | 56.9292 | 0.8371941 | 0.07 | 15 | 0.15 | 3.253 | 3.2788 | 3.2804 | 3.2569 | 3.255 | 3.2296 | 3.2281 | 3.2516 | 3.2538 | 3.3048 | 3.3078 | 3.2611 | 3.2562 | 3.2052 | 3.2025 | 3.2495 | 3.2536 | 3.3301 | 3.3343 | 3.2637 | 3.2571 | 3.181 | 3.1767 | 3.2467 | 3.253 | 3.3547 | 3.3605 | 3.2669 | 3.2576 | 3.1568 | 3.1509 | 3.2439 | 3.2527 | 3.3793 | 3.3864 | 3.2698 | 3.2585 | 3.1328 | 3.1256 | 3.2423 | 3.2523
LFP_C_68_B_55_SOC_5-75_Part_1-1_ID_02HCB68111211Y88E0004542.xlsx | LFP | 55 | 02HCB68111211Y88E0004542 | 68 | 56.9292 | 0.8371941 | 0.07 | 20 | 0.2 | 3.2785 | 3.3046 | 3.3062 | 3.2832 | 3.2815 | 3.2565 | 3.2551 | 3.2785 | 3.2809 | 3.3317 | 3.3345 | 3.2876 | 3.2834 | 3.233 | 3.2302 | 3.2764 | 3.2809 | 3.357 | 3.3612 | 3.2906 | 3.2843 | 3.2088 | 3.2046 | 3.274 | 3.2806 | 3.3817 | 3.3875 | 3.2946 | 3.2855 | 3.1851 | 3.1796 | 3.2718 | 3.2802 | 3.4063 | 3.4133 | 3.2974 | 3.2862 | 3.1612 | 3.1542 | 3.2695 | 3.2799
LFP_C_68_B_55_SOC_5-75_Part_1-1_ID_02HCB68111211Y88E0004542.xlsx | LFP | 55 | 02HCB68111211Y88E0004542 | 68 | 56.9292 | 0.8371941 | 0.07 | 25 | 0.25 | 3.2997 | 3.3254 | 3.3269 | 3.3039 | 3.3025 | 3.2778 | 3.2764 | 3.2994 | 3.3018 | 3.3517 | 3.3545 | 3.3085 | 3.3043 | 3.2544 | 3.2517 | 3.2973 | 3.3018 | 3.3766 | 3.3808 | 3.3115 | 3.3052 | 3.2307 | 3.2267 | 3.2955 | 3.3013 | 3.401 | 3.4065 | 3.3145 | 3.306 | 3.207 | 3.2016 | 3.2931 | 3.301 | 3.4251 | 3.4319 | 3.3173 | 3.3067 | 3.1837 | 3.177 | 3.2901 | 3.3002
LFP_C_68_B_55_SOC_5-75_Part_1-1_ID_02HCB68111211Y88E0004542.xlsx | LFP | 55 | 02HCB68111211Y88E0004542 | 68 | 56.9292 | 0.8371941 | 0.07 | 30 | 0.3 | 3.3118 | 3.3371 | 3.3385 | 3.3157 | 3.3136 | 3.2887 | 3.2873 | 3.3103 | 3.3122 | 3.3622 | 3.365 | 3.3192 | 3.3146 | 3.2648 | 3.262 | 3.3076 | 3.3118 | 3.3868 | 3.391 | 3.322 | 3.3152 | 3.2407 | 3.2365 | 3.3057 | 3.3115 | 3.4112 | 3.4168 | 3.3248 | 3.3159 | 3.2169 | 3.2113 | 3.3025 | 3.3108 | 3.4351 | 3.4421 | 3.3282 | 3.3168 | 3.1934 | 3.1867 | 3.3001 | 3.3101
LFP_C_68_B_55_SOC_5-75_Part_1-1_ID_02HCB68111211Y88E0004542.xlsx | LFP | 55 | 02HCB68111211Y88E0004542 | 68 | 56.9292 | 0.8371941 | 0.07 | 35 | 0.3499985 | 3.3166 | 3.3433 | 3.3448 | 3.3211 | 3.3194 | 3.2936 | 3.292 | 3.3157 | 3.3183 | 3.3703 | 3.3733 | 3.3252 | 3.3208 | 3.269 | 3.266 | 3.3134 | 3.318 | 3.3959 | 3.4003 | 3.3282 | 3.3217 | 3.2442 | 3.2399 | 3.3113 | 3.3178 | 3.4214 | 3.4272 | 3.332 | 3.3227 | 3.22 | 3.2142 | 3.309 | 3.3173 | 3.4463 | 3.4537 | 3.3364 | 3.3236 | 3.1958 | 3.1886 | 3.306 | 3.3166
LFP_C_68_B_55_SOC_5-75_Part_1-1_ID_02HCB68111211Y88E0004542.xlsx | LFP | 55 | 02HCB68111211Y88E0004542 | 68 | 56.9292 | 0.8371941 | 0.07 | 40 | 0.3999985 | 3.3168 | 3.3429 | 3.3445 | 3.3208 | 3.3187 | 3.2929 | 3.2915 | 3.3152 | 3.3175 | 3.3691 | 3.3722 | 3.3247 | 3.3199 | 3.2683 | 3.2653 | 3.3134 | 3.3173 | 3.3949 | 3.3994 | 3.3285 | 3.3211 | 3.2439 | 3.2395 | 3.3101 | 3.3166 | 3.4198 | 3.4258 | 3.3313 | 3.3218 | 3.2193 | 3.2133 | 3.3076 | 3.3159 | 3.4446 | 3.4521 | 3.3366 | 3.3236 | 3.196 | 3.1886 | 3.305 | 3.3159
LFP_C_68_B_55_SOC_5-75_Part_1-1_ID_02HCB68111211Y88E0004542.xlsx | LFP | 55 | 02HCB68111211Y88E0004542 | 68 | 56.9292 | 0.8371941 | 0.07 | 45 | 0.4499985 | 3.315 | 3.3413 | 3.3431 | 3.3199 | 3.318 | 3.2923 | 3.2908 | 3.3143 | 3.3168 | 3.3682 | 3.3715 | 3.3245 | 3.3197 | 3.2683 | 3.2653 | 3.3118 | 3.3166 | 3.3938 | 3.3984 | 3.3276 | 3.3208 | 3.2439 | 3.2393 | 3.3099 | 3.3162 | 3.4189 | 3.4251 | 3.3318 | 3.3217 | 3.2197 | 3.2136 | 3.3071 | 3.3155 | 3.4435 | 3.4512 | 3.3347 | 3.3225 | 3.1956 | 3.1884 | 3.3043 | 3.3148
LFP_C_68_B_55_SOC_5-75_Part_1-1_ID_02HCB68111211Y88E0004542.xlsx | LFP | 55 | 02HCB68111211Y88E0004542 | 68 | 56.9292 | 0.8371941 | 0.07 | 50 | 0.4999971 | 3.3171 | 3.3429 | 3.3445 | 3.3215 | 3.3196 | 3.2943 | 3.2927 | 3.3159 | 3.3182 | 3.3691 | 3.3722 | 3.3255 | 3.321 | 3.2702 | 3.2671 | 3.3139 | 3.3183 | 3.3945 | 3.3991 | 3.3299 | 3.3227 | 3.2467 | 3.2421 | 3.3113 | 3.3175 | 3.4189 | 3.4251 | 3.3301 | 3.322 | 3.2212 | 3.2153 | 3.3078 | 3.3162 | 3.4426 | 3.4504 | 3.3357 | 3.3238 | 3.1982 | 3.1909 | 3.305 | 3.3159
LFP_C_68_B_55_SOC_5-75_Part_1-1_ID_02HCB68111211Y88E0004542.xlsx | LFP | 55 | 02HCB68111211Y88E0004542 | 68 | 56.9292 | 0.8371941 | 0.07 | 55 | 0.5499971 | 3.3189 | 3.3447 | 3.3462 | 3.3236 | 3.3222 | 3.2974 | 3.296 | 3.3185 | 3.3213 | 3.3715 | 3.3745 | 3.329 | 3.3245 | 3.2746 | 3.2716 | 3.3171 | 3.3213 | 3.3965 | 3.401 | 3.3329 | 3.3259 | 3.2513 | 3.2467 | 3.3148 | 3.3211 | 3.421 | 3.4272 | 3.3387 | 3.3282 | 3.2288 | 3.2228 | 3.3134 | 3.3213 | 3.4458 | 3.4535 | 3.3408 | 3.3287 | 3.2051 | 3.1977 | 3.3101 | 3.3204
LFP_C_68_B_55_SOC_5-75_Part_1-1_ID_02HCB68111211Y88E0004542.xlsx | LFP | 55 | 02HCB68111211Y88E0004542 | 68 | 56.9292 | 0.8371941 | 0.07 | 60 | 0.5999956 | 3.3371 | 3.3622 | 3.3638 | 3.3415 | 3.3401 | 3.3157 | 3.3141 | 3.3364 | 3.339 | 3.3882 | 3.3912 | 3.3464 | 3.3422 | 3.2931 | 3.2901 | 3.3347 | 3.3389 | 3.4128 | 3.4172 | 3.3501 | 3.3434 | 3.2698 | 3.2655 | 3.3326 | 3.3387 | 3.437 | 3.4428 | 3.3538 | 3.3445 | 3.2469 | 3.2409 | 3.3304 | 3.3382 | 3.4607 | 3.4679 | 3.3564 | 3.3454 | 3.2237 | 3.2165 | 3.3271 | 3.3375
LFP_C_68_B_55_SOC_5-75_Part_1-1_ID_02HCB68111211Y88E0004542.xlsx | LFP | 55 | 02HCB68111211Y88E0004542 | 68 | 56.9292 | 0.8371941 | 0.07 | 65 | 0.6499941 | 3.3431 | 3.3682 | 3.3696 | 3.3475 | 3.3461 | 3.3218 | 3.3204 | 3.3427 | 3.345 | 3.394 | 3.3968 | 3.3522 | 3.3482 | 3.2994 | 3.2966 | 3.341 | 3.3452 | 3.4184 | 3.4226 | 3.3557 | 3.3492 | 3.2761 | 3.2719 | 3.3394 | 3.3448 | 3.4426 | 3.4481 | 3.3589 | 3.3508 | 3.2535 | 3.2481 | 3.3369 | 3.3445 | 3.4663 | 3.4732 | 3.3605 | 3.3508 | 3.23 | 3.223 | 3.334 | 3.3434
LFP_C_68_B_55_SOC_5-75_Part_1-1_ID_02HCB68111211Y88E0004542.xlsx | LFP | 55 | 02HCB68111211Y88E0004542 | 68 | 56.9292 | 0.8371941 | 0.07 | 70 | 0.6999926 | 3.3447 | 3.3691 | 3.3705 | 3.3489 | 3.3473 | 3.3236 | 3.3222 | 3.3441 | 3.3461 | 3.394 | 3.3966 | 3.3529 | 3.3491 | 3.3013 | 3.2987 | 3.3424 | 3.3461 | 3.4177 | 3.4217 | 3.3564 | 3.3503 | 3.279 | 3.275 | 3.3397 | 3.3455 | 3.4412 | 3.4463 | 3.3596 | 3.3515 | 3.2565 | 3.2513 | 3.3394 | 3.3459 | 3.4649 | 3.4716 | 3.3631 | 3.3529 | 3.2346 | 3.2281 | 3.3366 | 3.3452
LFP_C_68_B_55_SOC_5-75_Part_1-1_ID_02HCB68111211Y88E0004542.xlsx | LFP | 55 | 02HCB68111211Y88E0004542 | 68 | 56.9292 | 0.8371941 | 0.07 | 75 | 0.7499926 | 3.3419 | 3.3659 | 3.3673 | 3.3457 | 3.3445 | 3.321 | 3.3197 | 3.3415 | 3.3433 | 3.3903 | 3.3929 | 3.3496 | 3.3461 | 3.2992 | 3.2967 | 3.3397 | 3.3431 | 3.4138 | 3.4177 | 3.3531 | 3.3475 | 3.2771 | 3.2734 | 3.338 | 3.3431 | 3.4372 | 3.4421 | 3.3559 | 3.3487 | 3.2553 | 3.2502 | 3.3364 | 3.3422 | 3.4595 | 3.4658 | 3.3589 | 3.3496 | 3.233 | 3.2267 | 3.3348 | 3.3424
LFP_C_68_B_55_SOC_52.4375_Part_1-1_ID_02HCB68111211Y88E0004542.xlsx | LFP | 55 | 02HCB68111211Y88E0004542 | 68 | 56.5137 | 0.8310838 | 0.07 | 52.4375 | 0.5243882 | 3.3113 | 3.3329 | 3.3341 | 3.3152 | 3.3141 | 3.2934 | 3.2922 | 3.3115 | 3.3136 | 3.3556 | 3.3578 | 3.3196 | 3.3162 | 3.274 | 3.2718 | 3.3101 | 3.3136 | 3.3768 | 3.3803 | 3.3227 | 3.3173 | 3.2544 | 3.2511 | 3.3089 | 3.3136 | 3.3977 | 3.4024 | 3.3259 | 3.3185 | 3.2346 | 3.2302 | 3.3069 | 3.3131 | 3.4182 | 3.424 | 3.3287 | 3.3194 | 3.2147 | 3.2091 | 3.3039 | 3.3122
LFP_C_68_B_56_SOC_39.5793_Part_1-1_ID_02HCB68111211Y87Y0012947.xlsx | LFP | 56 | 02HCB68111211Y87Y0012947 | 68 | 55.1998 | 0.8117618 | 0.07 | 39.5793 | 0.3958 | 3.3083 | 3.3306 | 3.3317 | 3.3113 | 3.3101 | 3.2881 | 3.2871 | 3.3074 | 3.309 | 3.3531 | 3.355 | 3.3143 | 3.3111 | 3.2671 | 3.2651 | 3.3057 | 3.3087 | 3.3747 | 3.3777 | 3.3166 | 3.3118 | 3.2458 | 3.2428 | 3.3039 | 3.3085 | 3.3965 | 3.4005 | 3.3187 | 3.3125 | 3.2246 | 3.2205 | 3.3025 | 3.3081 | 3.4179 | 3.423 | 3.3217 | 3.3131 | 3.2035 | 3.1986 | 3.3008 | 3.308
LFP_C_68_B_56_SOC_5-75_Part_1-1_ID_02HCB68111211Y87Y0012947.xlsx | LFP | 56 | 02HCB68111211Y87Y0012947 | 68 | 55.6684 | 0.8186529 | 0.07 | 5 | 0.04999853 | 3.1907 | 3.2155 | 3.2167 | 3.1944 | 3.1928 | 3.1684 | 3.1671 | 3.1896 | 3.1918 | 3.2404 | 3.243 | 3.1981 | 3.194 | 3.1454 | 3.1427 | 3.1888 | 3.1921 | 3.265 | 3.2688 | 3.2014 | 3.1953 | 3.1224 | 3.1184 | 3.1858 | 3.1913 | 3.2887 | 3.2938 | 3.2049 | 3.1961 | 3.0991 | 3.0938 | 3.1837 | 3.191 | 3.3125 | 3.3189 | 3.203 | 3.1953 | 3.0741 | 3.0676 | 3.1791 | 3.1891
LFP_C_68_B_56_SOC_5-75_Part_1-1_ID_02HCB68111211Y87Y0012947.xlsx | LFP | 56 | 02HCB68111211Y87Y0012947 | 68 | 55.6684 | 0.8186529 | 0.07 | 10 | 0.09999559 | 3.2296 | 3.2553 | 3.2567 | 3.2332 | 3.2314 | 3.2061 | 3.2049 | 3.2283 | 3.2304 | 3.2809 | 3.2836 | 3.2365 | 3.2325 | 3.1819 | 3.1793 | 3.2263 | 3.2302 | 3.306 | 3.3099 | 3.2393 | 3.2332 | 3.1575 | 3.1537 | 3.2239 | 3.2296 | 3.3308 | 3.3357 | 3.2414 | 3.2339 | 3.1331 | 3.128 | 3.2216 | 3.2291 | 3.3552 | 3.3615 | 3.2446 | 3.2346 | 3.1091 | 3.1025 | 3.2188 | 3.2286
LFP_C_68_B_56_SOC_5-75_Part_1-1_ID_02HCB68111211Y87Y0012947.xlsx | LFP | 56 | 02HCB68111211Y87Y0012947 | 68 | 55.6684 | 0.8186529 | 0.07 | 15 | 0.1499926 | 3.2551 | 3.2809 | 3.2822 | 3.2585 | 3.2569 | 3.2314 | 3.2302 | 3.2538 | 3.2559 | 3.3069 | 3.3096 | 3.2609 | 3.2576 | 3.2065 | 3.2039 | 3.2513 | 3.2553 | 3.3318 | 3.3357 | 3.2644 | 3.2585 | 3.1821 | 3.1782 | 3.2493 | 3.255 | 3.357 | 3.362 | 3.2683 | 3.2593 | 3.1577 | 3.1526 | 3.2474 | 3.2548 | 3.3819 | 3.3882 | 3.2698 | 3.2599 | 3.1335 | 3.1269 | 3.2434 | 3.2536
LFP_C_68_B_56_SOC_5-75_Part_1-1_ID_02HCB68111211Y87Y0012947.xlsx | LFP | 56 | 02HCB68111211Y87Y0012947 | 68 | 55.6684 | 0.8186529 | 0.07 | 20 | 0.1999897 | 3.2834 | 3.309 | 3.3104 | 3.2869 | 3.285 | 3.2597 | 3.2585 | 3.2822 | 3.2841 | 3.335 | 3.3375 | 3.2888 | 3.2855 | 3.2348 | 3.2323 | 3.2794 | 3.2834 | 3.3596 | 3.3633 | 3.2925 | 3.2867 | 3.2105 | 3.2068 | 3.2772 | 3.2832 | 3.3847 | 3.3896 | 3.2957 | 3.2876 | 3.1863 | 3.1812 | 3.2751 | 3.2827 | 3.4093 | 3.4156 | 3.2976 | 3.2881 | 3.1619 | 3.1556 | 3.2727 | 3.2822
LFP_C_68_B_56_SOC_5-75_Part_1-1_ID_02HCB68111211Y87Y0012947.xlsx | LFP | 56 | 02HCB68111211Y87Y0012947 | 68 | 55.6684 | 0.8186529 | 0.07 | 25 | 0.2499868 | 3.3043 | 3.3296 | 3.3308 | 3.3076 | 3.3057 | 3.2808 | 3.2795 | 3.3029 | 3.3046 | 3.3547 | 3.3571 | 3.3104 | 3.3066 | 3.2565 | 3.2541 | 3.3004 | 3.3041 | 3.3793 | 3.3829 | 3.3134 | 3.3071 | 3.2321 | 3.2284 | 3.298 | 3.3034 | 3.4035 | 3.4084 | 3.3157 | 3.3078 | 3.2081 | 3.2032 | 3.2957 | 3.3032 | 3.4279 | 3.434 | 3.3182 | 3.3085 | 3.184 | 3.1779 | 3.2932 | 3.3025
LFP_C_68_B_56_SOC_5-75_Part_1-1_ID_02HCB68111211Y87Y0012947.xlsx | LFP | 56 | 02HCB68111211Y87Y0012947 | 68 | 55.6684 | 0.8186529 | 0.07 | 30 | 0.2999838 | 3.3127 | 3.3378 | 3.3392 | 3.316 | 3.3143 | 3.2894 | 3.2881 | 3.3113 | 3.3131 | 3.3631 | 3.3656 | 3.319 | 3.3152 | 3.2653 | 3.2627 | 3.3092 | 3.3127 | 3.3879 | 3.3915 | 3.322 | 3.316 | 3.2411 | 3.2374 | 3.3071 | 3.3124 | 3.4123 | 3.4172 | 3.3247 | 3.3169 | 3.2172 | 3.2123 | 3.305 | 3.312 | 3.4367 | 3.4428 | 3.3303 | 3.3175 | 3.1932 | 3.1871 | 3.3017 | 3.3113
LFP_C_68_B_56_SOC_5-75_Part_1-1_ID_02HCB68111211Y87Y0012947.xlsx | LFP | 56 | 02HCB68111211Y87Y0012947 | 68 | 55.6684 | 0.8186529 | 0.07 | 35 | 0.3499809 | 3.3153 | 3.342 | 3.3434 | 3.3197 | 3.3183 | 3.2925 | 3.2913 | 3.3153 | 3.3176 | 3.3696 | 3.3722 | 3.3243 | 3.3201 | 3.2683 | 3.2657 | 3.3148 | 3.318 | 3.3959 | 3.3998 | 3.328 | 3.3215 | 3.2439 | 3.24 | 3.3115 | 3.3173 | 3.4212 | 3.4263 | 3.3306 | 3.3222 | 3.2188 | 3.2136 | 3.309 | 3.3169 | 3.4463 | 3.4528 | 3.3336 | 3.3229 | 3.1942 | 3.1877 | 3.3074 | 3.3166
LFP_C_68_B_56_SOC_5-75_Part_1-1_ID_02HCB68111211Y87Y0012947.xlsx | LFP | 56 | 02HCB68111211Y87Y0012947 | 68 | 55.6684 | 0.8186529 | 0.07 | 40 | 0.3999779 | 3.3159 | 3.3422 | 3.3436 | 3.3199 | 3.3183 | 3.2925 | 3.2913 | 3.315 | 3.3171 | 3.3689 | 3.3715 | 3.3236 | 3.3197 | 3.2679 | 3.2653 | 3.3132 | 3.3169 | 3.3945 | 3.3984 | 3.3269 | 3.3206 | 3.2434 | 3.2393 | 3.3106 | 3.3164 | 3.4198 | 3.4251 | 3.3297 | 3.3213 | 3.2186 | 3.2132 | 3.3085 | 3.3159 | 3.4447 | 3.4514 | 3.3333 | 3.3224 | 3.1942 | 3.1875 | 3.3066 | 3.3155
LFP_C_68_B_56_SOC_5-75_Part_1-1_ID_02HCB68111211Y87Y0012947.xlsx | LFP | 56 | 02HCB68111211Y87Y0012947 | 68 | 55.6684 | 0.8186529 | 0.07 | 45 | 0.449975 | 3.3148 | 3.341 | 3.3424 | 3.319 | 3.3176 | 3.292 | 3.2906 | 3.3143 | 3.3166 | 3.3682 | 3.3708 | 3.3236 | 3.3194 | 3.2679 | 3.2653 | 3.3125 | 3.3164 | 3.3935 | 3.3977 | 3.3264 | 3.3203 | 3.2434 | 3.2393 | 3.3101 | 3.3159 | 3.4186 | 3.4242 | 3.3292 | 3.321 | 3.2188 | 3.2133 | 3.3081 | 3.3155 | 3.4437 | 3.4504 | 3.3327 | 3.3222 | 3.1947 | 3.1879 | 3.3055 | 3.315
LFP_C_68_B_56_SOC_5-75_Part_1-1_ID_02HCB68111211Y87Y0012947.xlsx | LFP | 56 | 02HCB68111211Y87Y0012947 | 68 | 55.6684 | 0.8186529 | 0.07 | 50 | 0.4999706 | 3.3157 | 3.3417 | 3.3431 | 3.3199 | 3.3185 | 3.2932 | 3.2918 | 3.3152 | 3.3175 | 3.3682 | 3.371 | 3.3243 | 3.3203 | 3.2695 | 3.2667 | 3.3136 | 3.3173 | 3.3935 | 3.3977 | 3.3273 | 3.3213 | 3.2453 | 3.2413 | 3.3113 | 3.3169 | 3.4184 | 3.4238 | 3.331 | 3.3224 | 3.2212 | 3.2158 | 3.3081 | 3.3164 | 3.4432 | 3.4498 | 3.3341 | 3.3236 | 3.1974 | 3.1907 | 3.3064 | 3.3157
LFP_C_68_B_56_SOC_5-75_Part_1-1_ID_02HCB68111211Y87Y0012947.xlsx | LFP | 56 | 02HCB68111211Y87Y0012947 | 68 | 55.6684 | 0.8186529 | 0.07 | 55 | 0.5499676 | 3.3231 | 3.3484 | 3.3499 | 3.3271 | 3.325 | 3.2999 | 3.2985 | 3.3215 | 3.3234 | 3.3736 | 3.3763 | 3.3304 | 3.3262 | 3.2759 | 3.2732 | 3.319 | 3.3229 | 3.3982 | 3.4022 | 3.3338 | 3.3271 | 3.2519 | 3.2479 | 3.3169 | 3.3224 | 3.4226 | 3.4282 | 3.3366 | 3.3282 | 3.2281 | 3.2227 | 3.3132 | 3.3217 | 3.4468 | 3.4537 | 3.3399 | 3.3292 | 3.2044 | 3.1977 | 3.3118 | 3.321
LFP_C_68_B_56_SOC_5-75_Part_1-1_ID_02HCB68111211Y87Y0012947.xlsx | LFP | 56 | 02HCB68111211Y87Y0012947 | 68 | 55.6684 | 0.8186529 | 0.07 | 60 | 0.5999647 | 3.3371 | 3.3624 | 3.364 | 3.3413 | 3.3401 | 3.3155 | 3.3141 | 3.3369 | 3.3392 | 3.3887 | 3.3914 | 3.3461 | 3.3422 | 3.2927 | 3.2899 | 3.3352 | 3.3392 | 3.4135 | 3.4175 | 3.3496 | 3.3434 | 3.2692 | 3.2653 | 3.3336 | 3.339 | 3.4381 | 3.4433 | 3.3538 | 3.3452 | 3.2464 | 3.2409 | 3.331 | 3.3387 | 3.4623 | 3.4688 | 3.3564 | 3.3461 | 3.223 | 3.2162 | 3.3287 | 3.338
LFP_C_68_B_56_SOC_5-75_Part_1-1_ID_02HCB68111211Y87Y0012947.xlsx | LFP | 56 | 02HCB68111211Y87Y0012947 | 68 | 55.6684 | 0.8186529 | 0.07 | 65 | 0.6499618 | 3.3464 | 3.3715 | 3.3729 | 3.3501 | 3.3487 | 3.3243 | 3.3229 | 3.3461 | 3.3478 | 3.397 | 3.3996 | 3.354 | 3.3503 | 3.3011 | 3.2985 | 3.344 | 3.3473 | 3.4214 | 3.4251 | 3.3573 | 3.3517 | 3.2778 | 3.2738 | 3.3417 | 3.3471 | 3.4456 | 3.4505 | 3.3605 | 3.3529 | 3.2546 | 3.2495 | 3.3397 | 3.3464 | 3.4695 | 3.4756 | 3.3633 | 3.3536 | 3.2311 | 3.2248 | 3.3385 | 3.3462
LFP_C_68_B_56_SOC_5-75_Part_1-1_ID_02HCB68111211Y87Y0012947.xlsx | LFP | 56 | 02HCB68111211Y87Y0012947 | 68 | 55.6684 | 0.8186529 | 0.07 | 70 | 0.6999574 | 3.3434 | 3.368 | 3.3694 | 3.3468 | 3.3459 | 3.3218 | 3.3208 | 3.3431 | 3.345 | 3.3931 | 3.3956 | 3.351 | 3.3478 | 3.2997 | 3.2973 | 3.3417 | 3.345 | 3.4175 | 3.421 | 3.354 | 3.3491 | 3.2769 | 3.2734 | 3.3399 | 3.3447 | 3.441 | 3.4456 | 3.3571 | 3.3503 | 3.2541 | 3.2495 | 3.3385 | 3.3445 | 3.4649 | 3.4707 | 3.3605 | 3.3517 | 3.2317 | 3.226 | 3.3366 | 3.3441
LFP_C_68_B_56_SOC_5-75_Part_1-1_ID_02HCB68111211Y87Y0012947.xlsx | LFP | 56 | 02HCB68111211Y87Y0012947 | 68 | 55.6684 | 0.8186529 | 0.07 | 75 | 0.7499544 | 3.342 | 3.3661 | 3.3673 | 3.3454 | 3.3441 | 3.3204 | 3.3192 | 3.3413 | 3.3429 | 3.3905 | 3.3928 | 3.3487 | 3.3457 | 3.298 | 3.2959 | 3.3397 | 3.3427 | 3.4142 | 3.4175 | 3.3515 | 3.3469 | 3.2757 | 3.2723 | 3.3383 | 3.3427 | 3.4377 | 3.4421 | 3.3543 | 3.3482 | 3.2534 | 3.2488 | 3.3366 | 3.3422 | 3.4609 | 3.4665 | 3.3571 | 3.3492 | 3.2309 | 3.2251 | 3.335 | 3.342
LFP_C_68_B_57_SOC_44.4689_Part_1-1_ID_02HCB68111211Y87Y0006448.xlsx | LFP | 57 | 02HCB68111211Y87Y0006448 | 68 | 56.0995 | 0.8249926 | 0.07 | 44.4689 | 0.4447029 | 3.3097 | 3.3296 | 3.3306 | 3.3124 | 3.3113 | 3.2915 | 3.2906 | 3.3092 | 3.3104 | 3.3498 | 3.3515 | 3.3155 | 3.3122 | 3.2732 | 3.2713 | 3.3074 | 3.3101 | 3.3687 | 3.3714 | 3.3176 | 3.3131 | 3.2544 | 3.2517 | 3.3057 | 3.3097 | 3.3877 | 3.3914 | 3.3196 | 3.3136 | 3.2355 | 3.2317 | 3.3036 | 3.309 | 3.4065 | 3.411 | 3.322 | 3.3143 | 3.2172 | 3.2128 | 3.3022 | 3.3087
LFP_C_68_B_57_SOC_5-75_Part_1-1_ID_02HCB68111211Y87Y0006448.xlsx | LFP | 57 | 02HCB68111211Y87Y0006448 | 68 | 56.3451 | 0.8286044 | 0.07 | 5 | 0.05 | 3.1919 | 3.2151 | 3.2165 | 3.1947 | 3.1932 | 3.1705 | 3.1692 | 3.1902 | 3.1923 | 3.2383 | 3.2407 | 3.1984 | 3.1947 | 3.1487 | 3.1463 | 3.1884 | 3.1921 | 3.2609 | 3.2646 | 3.2016 | 3.1956 | 3.1267 | 3.1231 | 3.1861 | 3.1918 | 3.2836 | 3.2885 | 3.2026 | 3.1951 | 3.1036 | 3.0987 | 3.183 | 3.1905 | 3.3052 | 3.3113 | 3.2058 | 3.1967 | 3.0823 | 3.0762 | 3.1819 | 3.1905
LFP_C_68_B_57_SOC_5-75_Part_1-1_ID_02HCB68111211Y87Y0006448.xlsx | LFP | 57 | 02HCB68111211Y87Y0006448 | 68 | 56.3451 | 0.8286044 | 0.07 | 10 | 0.1000015 | 3.2294 | 3.2541 | 3.2555 | 3.233 | 3.2314 | 3.207 | 3.2058 | 3.229 | 3.2307 | 3.2794 | 3.2818 | 3.2367 | 3.2328 | 3.184 | 3.1816 | 3.2265 | 3.2302 | 3.3034 | 3.3071 | 3.2397 | 3.2335 | 3.1605 | 3.157 | 3.2246 | 3.23 | 3.3276 | 3.3326 | 3.242 | 3.2341 | 3.1368 | 3.1319 | 3.2218 | 3.2294 | 3.3515 | 3.3577 | 3.2421 | 3.2334 | 3.112 | 3.1059 | 3.2191 | 3.2294
LFP_C_68_B_57_SOC_5-75_Part_1-1_ID_02HCB68111211Y87Y0006448.xlsx | LFP | 57 | 02HCB68111211Y87Y0006448 | 68 | 56.3451 | 0.8286044 | 0.07 | 15 | 0.1500029 | 3.2544 | 3.2792 | 3.2804 | 3.2578 | 3.2562 | 3.2317 | 3.2307 | 3.2536 | 3.2555 | 3.3046 | 3.3071 | 3.2616 | 3.2576 | 3.2086 | 3.206 | 3.2514 | 3.2553 | 3.3292 | 3.3327 | 3.2641 | 3.2585 | 3.1849 | 3.1812 | 3.2495 | 3.255 | 3.3533 | 3.3582 | 3.2664 | 3.259 | 3.1612 | 3.1563 | 3.2467 | 3.2541 | 3.377 | 3.3831 | 3.2692 | 3.2595 | 3.1377 | 3.1315 | 3.2434 | 3.2538
LFP_C_68_B_57_SOC_5-75_Part_1-1_ID_02HCB68111211Y87Y0006448.xlsx | LFP | 57 | 02HCB68111211Y87Y0006448 | 68 | 56.3451 | 0.8286044 | 0.07 | 20 | 0.2000029 | 3.2832 | 3.3083 | 3.3097 | 3.2864 | 3.2848 | 3.2599 | 3.2588 | 3.282 | 3.2839 | 3.334 | 3.3364 | 3.2897 | 3.286 | 3.236 | 3.2335 | 3.2799 | 3.2834 | 3.3589 | 3.3624 | 3.292 | 3.2866 | 3.2113 | 3.2079 | 3.2776 | 3.283 | 3.3836 | 3.3884 | 3.2943 | 3.2871 | 3.1871 | 3.1823 | 3.2753 | 3.2827 | 3.4082 | 3.4142 | 3.2976 | 3.2881 | 3.1633 | 3.1572 | 3.2732 | 3.2822
LFP_C_68_B_57_SOC_5-75_Part_1-1_ID_02HCB68111211Y87Y0006448.xlsx | LFP | 57 | 02HCB68111211Y87Y0006448 | 68 | 56.3451 | 0.8286044 | 0.07 | 25 | 0.2500044 | 3.3027 | 3.3273 | 3.3285 | 3.3062 | 3.3046 | 3.2806 | 3.2794 | 3.3018 | 3.3036 | 3.3519 | 3.3543 | 3.3092 | 3.3057 | 3.2574 | 3.255 | 3.2999 | 3.3034 | 3.3763 | 3.3801 | 3.3104 | 3.3057 | 3.2328 | 3.2294 | 3.2969 | 3.3024 | 3.4005 | 3.4052 | 3.3141 | 3.3069 | 3.2094 | 3.2047 | 3.2953 | 3.3022 | 3.4247 | 3.4305 | 3.3168 | 3.3076 | 3.186 | 3.1802 | 3.2925 | 3.3017
LFP_C_68_B_57_SOC_5-75_Part_1-1_ID_02HCB68111211Y87Y0006448.xlsx | LFP | 57 | 02HCB68111211Y87Y0006448 | 68 | 56.3451 | 0.8286044 | 0.07 | 30 | 0.3000074 | 3.3113 | 3.3352 | 3.3364 | 3.3145 | 3.3131 | 3.2897 | 3.2885 | 3.3104 | 3.3122 | 3.3592 | 3.3617 | 3.318 | 3.3143 | 3.2671 | 3.2648 | 3.3083 | 3.312 | 3.3826 | 3.3861 | 3.3197 | 3.3143 | 3.2439 | 3.2404 | 3.3055 | 3.311 | 3.4052 | 3.41 | 3.3199 | 3.3141 | 3.2205 | 3.216 | 3.3027 | 3.3099 | 3.4275 | 3.4333 | 3.3247 | 3.3155 | 3.1988 | 3.193 | 3.3008 | 3.3096
LFP_C_68_B_57_SOC_5-75_Part_1-1_ID_02HCB68111211Y87Y0006448.xlsx | LFP | 57 | 02HCB68111211Y87Y0006448 | 68 | 56.3451 | 0.8286044 | 0.07 | 35 | 0.3500088 | 3.3176 | 3.3434 | 3.3447 | 3.322 | 3.3199 | 3.2948 | 3.2934 | 3.3169 | 3.3189 | 3.3694 | 3.3719 | 3.3255 | 3.3213 | 3.2709 | 3.2683 | 3.3148 | 3.3185 | 3.3943 | 3.3982 | 3.3285 | 3.322 | 3.2465 | 3.2427 | 3.3125 | 3.3182 | 3.4193 | 3.4244 | 3.3315 | 3.3229 | 3.2225 | 3.2174 | 3.3103 | 3.3178 | 3.4435 | 3.4498 | 3.3354 | 3.3236 | 3.1988 | 3.1925 | 3.3064 | 3.3171
LFP_C_68_B_57_SOC_5-75_Part_1-1_ID_02HCB68111211Y87Y0006448.xlsx | LFP | 57 | 02HCB68111211Y87Y0006448 | 68 | 56.3451 | 0.8286044 | 0.07 | 40 | 0.4000118 | 3.315 | 3.3397 | 3.3412 | 3.3194 | 3.3178 | 3.2936 | 3.2922 | 3.315 | 3.3169 | 3.3654 | 3.3678 | 3.3232 | 3.3194 | 3.2709 | 3.2683 | 3.3127 | 3.3166 | 3.3893 | 3.3931 | 3.3264 | 3.3203 | 3.2479 | 3.2441 | 3.3106 | 3.3162 | 3.4128 | 3.4182 | 3.3292 | 3.3211 | 3.2249 | 3.2197 | 3.308 | 3.3157 | 3.4363 | 3.4428 | 3.3322 | 3.322 | 3.2021 | 3.1956 | 3.3057 | 3.315
LFP_C_68_B_57_SOC_5-75_Part_1-1_ID_02HCB68111211Y87Y0006448.xlsx | LFP | 57 | 02HCB68111211Y87Y0006448 | 68 | 56.3451 | 0.8286044 | 0.07 | 45 | 0.4500118 | 3.3136 | 3.338 | 3.3394 | 3.3178 | 3.3166 | 3.2929 | 3.2916 | 3.3136 | 3.3157 | 3.3635 | 3.3661 | 3.3224 | 3.3187 | 3.2709 | 3.2685 | 3.3127 | 3.3162 | 3.3877 | 3.3915 | 3.3259 | 3.3199 | 3.2486 | 3.2448 | 3.3101 | 3.3157 | 3.4109 | 3.4161 | 3.3292 | 3.321 | 3.2262 | 3.2211 | 3.3081 | 3.3155 | 3.4342 | 3.4407 | 3.3324 | 3.3222 | 3.204 | 3.1979 | 3.3066 | 3.3152
LFP_C_68_B_57_SOC_5-75_Part_1-1_ID_02HCB68111211Y87Y0006448.xlsx | LFP | 57 | 02HCB68111211Y87Y0006448 | 68 | 56.3451 | 0.8286044 | 0.07 | 50 | 0.5000118 | 3.3155 | 3.3401 | 3.3415 | 3.3197 | 3.3183 | 3.2945 | 3.2932 | 3.3152 | 3.3173 | 3.3654 | 3.368 | 3.3241 | 3.3201 | 3.2723 | 3.2697 | 3.3136 | 3.3173 | 3.3891 | 3.3931 | 3.3275 | 3.3215 | 3.2498 | 3.246 | 3.3118 | 3.3171 | 3.4126 | 3.4179 | 3.3303 | 3.3225 | 3.2272 | 3.2221 | 3.3092 | 3.3164 | 3.4358 | 3.4426 | 3.3333 | 3.3234 | 3.2046 | 3.1984 | 3.3085 | 3.3166
LFP_C_68_B_57_SOC_5-75_Part_1-1_ID_02HCB68111211Y87Y0006448.xlsx | LFP | 57 | 02HCB68111211Y87Y0006448 | 68 | 56.3451 | 0.8286044 | 0.07 | 55 | 0.5500118 | 3.3204 | 3.3445 | 3.3459 | 3.3247 | 3.3231 | 3.2997 | 3.2985 | 3.3201 | 3.322 | 3.3691 | 3.3719 | 3.3287 | 3.3248 | 3.2778 | 3.2753 | 3.3171 | 3.3215 | 3.3921 | 3.3959 | 3.3317 | 3.3257 | 3.2553 | 3.2516 | 3.316 | 3.3213 | 3.4151 | 3.4203 | 3.3355 | 3.3269 | 3.2335 | 3.2283 | 3.3127 | 3.3208 | 3.4379 | 3.4444 | 3.3392 | 3.3282 | 3.2115 | 3.2052 | 3.3115 | 3.3203
LFP_C_68_B_57_SOC_5-75_Part_1-1_ID_02HCB68111211Y87Y0006448.xlsx | LFP | 57 | 02HCB68111211Y87Y0006448 | 68 | 56.3451 | 0.8286044 | 0.07 | 60 | 0.6000132 | 3.3394 | 3.3629 | 3.3642 | 3.3434 | 3.3415 | 3.3185 | 3.3171 | 3.3382 | 3.3403 | 3.3864 | 3.3891 | 3.3471 | 3.3429 | 3.2967 | 3.2941 | 3.3361 | 3.3399 | 3.4093 | 3.4131 | 3.3498 | 3.344 | 3.2746 | 3.2709 | 3.3336 | 3.3392 | 3.4314 | 3.4367 | 3.354 | 3.345 | 3.253 | 3.2479 | 3.3317 | 3.3387 | 3.4539 | 3.4602 | 3.3563 | 3.3461 | 3.2314 | 3.2249 | 3.3294 | 3.3385
LFP_C_68_B_57_SOC_5-75_Part_1-1_ID_02HCB68111211Y87Y0006448.xlsx | LFP | 57 | 02HCB68111211Y87Y0006448 | 68 | 56.3451 | 0.8286044 | 0.07 | 65 | 0.6500162 | 3.345 | 3.3685 | 3.3699 | 3.3489 | 3.3478 | 3.3248 | 3.3236 | 3.3448 | 3.3468 | 3.3929 | 3.3954 | 3.3531 | 3.3496 | 3.3036 | 3.3011 | 3.3434 | 3.3468 | 3.4159 | 3.4196 | 3.3552 | 3.3503 | 3.2815 | 3.2778 | 3.3413 | 3.3461 | 3.4381 | 3.443 | 3.3594 | 3.3517 | 3.2599 | 3.2553 | 3.339 | 3.3457 | 3.4604 | 3.4665 | 3.362 | 3.3529 | 3.2385 | 3.2325 | 3.3373 | 3.3454
LFP_C_68_B_57_SOC_5-75_Part_1-1_ID_02HCB68111211Y87Y0006448.xlsx | LFP | 57 | 02HCB68111211Y87Y0006448 | 68 | 56.3451 | 0.8286044 | 0.07 | 70 | 0.7000176 | 3.3443 | 3.3673 | 3.3685 | 3.348 | 3.3468 | 3.3243 | 3.3231 | 3.344 | 3.3459 | 3.391 | 3.3933 | 3.3519 | 3.3487 | 3.3036 | 3.3015 | 3.3427 | 3.3459 | 3.4135 | 3.4168 | 3.3552 | 3.3501 | 3.2827 | 3.2794 | 3.3412 | 3.3457 | 3.4356 | 3.4402 | 3.3578 | 3.351 | 3.2614 | 3.2569 | 3.3406 | 3.3461 | 3.4581 | 3.4637 | 3.3617 | 3.3529 | 3.2413 | 3.2355 | 3.3382 | 3.3454
LFP_C_68_B_57_SOC_5-75_Part_1-1_ID_02HCB68111211Y87Y0006448.xlsx | LFP | 57 | 02HCB68111211Y87Y0006448 | 68 | 56.3451 | 0.8286044 | 0.07 | 75 | 0.7500176 | 3.3429 | 3.3657 | 3.367 | 3.3464 | 3.3452 | 3.3227 | 3.3217 | 3.3424 | 3.344 | 3.3891 | 3.3914 | 3.3498 | 3.3468 | 3.3018 | 3.2997 | 3.3412 | 3.344 | 3.4117 | 3.4149 | 3.3529 | 3.348 | 3.2806 | 3.2774 | 3.339 | 3.3436 | 3.4337 | 3.4381 | 3.3573 | 3.3491 | 3.2595 | 3.255 | 3.3375 | 3.3433 | 3.4553 | 3.4611 | 3.3582 | 3.3505 | 3.2386 | 3.233 | 3.3357 | 3.3429
LFP_C_68_B_58_SOC_5-75_Part_1-1_ID_02HCB68111211Y8700004996.xlsx | LFP | 58 | 02HCB68111211Y8700004996 | 68 | 57.5018 | 0.8456147 | 0.07 | 5 | 0.05 | 3.1905 | 3.2139 | 3.2153 | 3.1942 | 3.1923 | 3.169 | 3.1679 | 3.1891 | 3.1909 | 3.2374 | 3.24 | 3.1974 | 3.1932 | 3.1469 | 3.1442 | 3.1867 | 3.1905 | 3.2602 | 3.2641 | 3.2002 | 3.194 | 3.1246 | 3.1206 | 3.1847 | 3.1902 | 3.2829 | 3.2881 | 3.2037 | 3.1951 | 3.1027 | 3.0975 | 3.1821 | 3.1898 | 3.3057 | 3.3122 | 3.2058 | 3.1958 | 3.0806 | 3.0739 | 3.1796 | 3.1891
LFP_C_68_B_58_SOC_5-75_Part_1-1_ID_02HCB68111211Y8700004996.xlsx | LFP | 58 | 02HCB68111211Y8700004996 | 68 | 57.5018 | 0.8456147 | 0.07 | 10 | 0.1 | 3.2298 | 3.2538 | 3.2553 | 3.2335 | 3.2317 | 3.2081 | 3.2067 | 3.2286 | 3.2307 | 3.2781 | 3.2808 | 3.237 | 3.233 | 3.1856 | 3.183 | 3.2267 | 3.2306 | 3.3017 | 3.3055 | 3.2402 | 3.2336 | 3.1628 | 3.1589 | 3.2239 | 3.2302 | 3.325 | 3.3301 | 3.2432 | 3.2346 | 3.1403 | 3.1349 | 3.2216 | 3.2296 | 3.348 | 3.3545 | 3.246 | 3.2353 | 3.1177 | 3.1112 | 3.2193 | 3.2291
LFP_C_68_B_58_SOC_5-75_Part_1-1_ID_02HCB68111211Y8700004996.xlsx | LFP | 58 | 02HCB68111211Y8700004996 | 68 | 57.5018 | 0.8456147 | 0.07 | 15 | 0.1500015 | 3.2555 | 3.2795 | 3.2809 | 3.259 | 3.2571 | 3.2332 | 3.232 | 3.2538 | 3.2557 | 3.3034 | 3.306 | 3.262 | 3.2578 | 3.2102 | 3.2075 | 3.2513 | 3.2553 | 3.3268 | 3.3306 | 3.265 | 3.2585 | 3.1873 | 3.1835 | 3.249 | 3.2548 | 3.3499 | 3.3552 | 3.2676 | 3.2592 | 3.1647 | 3.1594 | 3.2465 | 3.2544 | 3.3731 | 3.3796 | 3.2697 | 3.2597 | 3.1419 | 3.1354 | 3.2439 | 3.2536
LFP_C_68_B_58_SOC_5-75_Part_1-1_ID_02HCB68111211Y8700004996.xlsx | LFP | 58 | 02HCB68111211Y8700004996 | 68 | 57.5018 | 0.8456147 | 0.07 | 20 | 0.2000029 | 3.2818 | 3.3059 | 3.3071 | 3.2853 | 3.2837 | 3.2602 | 3.2588 | 3.2806 | 3.2827 | 3.3301 | 3.3327 | 3.289 | 3.285 | 3.2376 | 3.2351 | 3.2785 | 3.2825 | 3.3536 | 3.3575 | 3.292 | 3.286 | 3.2151 | 3.2111 | 3.2764 | 3.2822 | 3.3768 | 3.3821 | 3.2948 | 3.2867 | 3.1925 | 3.1873 | 3.2737 | 3.2815 | 3.3996 | 3.4061 | 3.298 | 3.2874 | 3.17 | 3.1635 | 3.2711 | 3.2811
LFP_C_68_B_58_SOC_5-75_Part_1-1_ID_02HCB68111211Y8700004996.xlsx | LFP | 58 | 02HCB68111211Y8700004996 | 68 | 57.5018 | 0.8456147 | 0.07 | 25 | 0.2500044 | 3.3034 | 3.3271 | 3.3285 | 3.3071 | 3.305 | 3.2816 | 3.2804 | 3.3018 | 3.3038 | 3.3506 | 3.3533 | 3.3099 | 3.3059 | 3.259 | 3.2565 | 3.2995 | 3.3034 | 3.3738 | 3.3775 | 3.3131 | 3.3066 | 3.2367 | 3.2328 | 3.2971 | 3.3027 | 3.3963 | 3.4014 | 3.3155 | 3.3073 | 3.214 | 3.2091 | 3.2936 | 3.3015 | 3.4184 | 3.4247 | 3.3178 | 3.3073 | 3.1911 | 3.1851 | 3.2922 | 3.3013
LFP_C_68_B_58_SOC_5-75_Part_1-1_ID_02HCB68111211Y8700004996.xlsx | LFP | 58 | 02HCB68111211Y8700004996 | 68 | 57.5018 | 0.8456147 | 0.07 | 30 | 0.3000059 | 3.3092 | 3.3334 | 3.3348 | 3.3134 | 3.312 | 3.2887 | 3.2874 | 3.309 | 3.3111 | 3.3582 | 3.3606 | 3.318 | 3.3136 | 3.2667 | 3.2643 | 3.3073 | 3.3111 | 3.3815 | 3.3852 | 3.321 | 3.3146 | 3.2446 | 3.2407 | 3.3048 | 3.3108 | 3.4045 | 3.4096 | 3.3241 | 3.3157 | 3.2223 | 3.2172 | 3.305 | 3.3117 | 3.4284 | 3.4349 | 3.3273 | 3.3173 | 3.2009 | 3.1946 | 3.3008 | 3.3106
LFP_C_68_B_58_SOC_5-75_Part_1-1_ID_02HCB68111211Y8700004996.xlsx | LFP | 58 | 02HCB68111211Y8700004996 | 68 | 57.5018 | 0.8456147 | 0.07 | 35 | 0.3500059 | 3.3155 | 3.3403 | 3.3419 | 3.3197 | 3.3183 | 3.2943 | 3.2929 | 3.3152 | 3.3176 | 3.3661 | 3.3689 | 3.3243 | 3.3201 | 3.2716 | 3.269 | 3.3134 | 3.3176 | 3.3903 | 3.3943 | 3.328 | 3.3211 | 3.2486 | 3.2446 | 3.3117 | 3.3175 | 3.4142 | 3.4196 | 3.331 | 3.3222 | 3.2258 | 3.2204 | 3.3087 | 3.3169 | 3.4379 | 3.4447 | 3.3338 | 3.3231 | 3.203 | 3.1963 | 3.3067 | 3.3164
LFP_C_68_B_58_SOC_5-75_Part_1-1_ID_02HCB68111211Y8700004996.xlsx | LFP | 58 | 02HCB68111211Y8700004996 | 68 | 57.5018 | 0.8456147 | 0.07 | 40 | 0.4000059 | 3.3138 | 3.3385 | 3.3399 | 3.318 | 3.3168 | 3.2927 | 3.2915 | 3.3134 | 3.3157 | 3.364 | 3.3666 | 3.3227 | 3.3185 | 3.2704 | 3.2677 | 3.3117 | 3.3157 | 3.3879 | 3.3919 | 3.3264 | 3.3197 | 3.2477 | 3.2437 | 3.3104 | 3.3159 | 3.4119 | 3.4173 | 3.3296 | 3.3208 | 3.2251 | 3.2197 | 3.3071 | 3.3152 | 3.4349 | 3.4418 | 3.3338 | 3.3217 | 3.2026 | 3.196 | 3.3041 | 3.3145
LFP_C_68_B_58_SOC_5-75_Part_1-1_ID_02HCB68111211Y8700004996.xlsx | LFP | 58 | 02HCB68111211Y8700004996 | 68 | 57.5018 | 0.8456147 | 0.07 | 45 | 0.4500044 | 3.3132 | 3.3378 | 3.3394 | 3.318 | 3.3164 | 3.2925 | 3.2911 | 3.3131 | 3.3155 | 3.3633 | 3.3661 | 3.3224 | 3.3183 | 3.2704 | 3.2676 | 3.311 | 3.3155 | 3.3873 | 3.3914 | 3.3262 | 3.3196 | 3.2479 | 3.2437 | 3.3094 | 3.3152 | 3.4107 | 3.4163 | 3.3292 | 3.3208 | 3.2256 | 3.22 | 3.3073 | 3.3148 | 3.434 | 3.441 | 3.3327 | 3.3217 | 3.2032 | 3.1963 | 3.3046 | 3.3145
LFP_C_68_B_58_SOC_5-75_Part_1-1_ID_02HCB68111211Y8700004996.xlsx | LFP | 58 | 02HCB68111211Y8700004996 | 68 | 57.5018 | 0.8456147 | 0.07 | 50 | 0.5000044 | 3.3139 | 3.3383 | 3.3399 | 3.3187 | 3.3173 | 3.2936 | 3.2922 | 3.3134 | 3.3162 | 3.3638 | 3.3666 | 3.3236 | 3.3192 | 3.2718 | 3.2692 | 3.3125 | 3.3164 | 3.3877 | 3.3919 | 3.3269 | 3.3208 | 3.2496 | 3.2455 | 3.3097 | 3.3159 | 3.4109 | 3.4165 | 3.3294 | 3.3213 | 3.2269 | 3.2214 | 3.3076 | 3.3155 | 3.4339 | 3.4409 | 3.3338 | 3.3229 | 3.2051 | 3.1984 | 3.305 | 3.315
LFP_C_68_B_58_SOC_5-75_Part_1-1_ID_02HCB68111211Y8700004996.xlsx | LFP | 58 | 02HCB68111211Y8700004996 | 68 | 57.5018 | 0.8456147 | 0.07 | 55 | 0.5500044 | 3.3203 | 3.3441 | 3.3455 | 3.3245 | 3.3227 | 3.2992 | 3.2978 | 3.3192 | 3.3211 | 3.3682 | 3.371 | 3.3285 | 3.3243 | 3.2774 | 3.2744 | 3.3169 | 3.321 | 3.3912 | 3.3956 | 3.3317 | 3.3254 | 3.2551 | 3.2509 | 3.3143 | 3.3204 | 3.4142 | 3.4198 | 3.3355 | 3.3266 | 3.233 | 3.2275 | 3.3125 | 3.3201 | 3.437 | 3.4442 | 3.3397 | 3.3273 | 3.2109 | 3.204 | 3.3085 | 3.3192
LFP_C_68_B_58_SOC_5-75_Part_1-1_ID_02HCB68111211Y8700004996.xlsx | LFP | 58 | 02HCB68111211Y8700004996 | 68 | 57.5018 | 0.8456147 | 0.07 | 60 | 0.6000044 | 3.3348 | 3.3585 | 3.3601 | 3.3396 | 3.338 | 3.315 | 3.3136 | 3.3345 | 3.3369 | 3.3833 | 3.3861 | 3.3434 | 3.3396 | 3.2934 | 3.2908 | 3.3326 | 3.3366 | 3.4061 | 3.4103 | 3.3478 | 3.3413 | 3.2719 | 3.2677 | 3.3303 | 3.3364 | 3.4289 | 3.4344 | 3.3512 | 3.3427 | 3.2504 | 3.2448 | 3.3282 | 3.3361 | 3.4516 | 3.4584 | 3.3545 | 3.3438 | 3.2288 | 3.2218 | 3.3264 | 3.3357
LFP_C_68_B_58_SOC_5-75_Part_1-1_ID_02HCB68111211Y8700004996.xlsx | LFP | 58 | 02HCB68111211Y8700004996 | 68 | 57.5018 | 0.8456147 | 0.07 | 65 | 0.6500029 | 3.3447 | 3.368 | 3.3694 | 3.3487 | 3.3473 | 3.3245 | 3.3232 | 3.344 | 3.3461 | 3.3919 | 3.3945 | 3.3526 | 3.3489 | 3.3032 | 3.3006 | 3.3424 | 3.3459 | 3.4147 | 3.4186 | 3.3556 | 3.3498 | 3.2813 | 3.2774 | 3.3401 | 3.3454 | 3.4368 | 3.4421 | 3.3587 | 3.351 | 3.2599 | 3.2546 | 3.338 | 3.345 | 3.4591 | 3.4656 | 3.3622 | 3.3526 | 3.2388 | 3.2323 | 3.3359 | 3.3445
LFP_C_68_B_58_SOC_5-75_Part_1-1_ID_02HCB68111211Y8700004996.xlsx | LFP | 58 | 02HCB68111211Y8700004996 | 68 | 57.5018 | 0.8456147 | 0.07 | 70 | 0.7000044 | 3.3454 | 3.3684 | 3.3698 | 3.3494 | 3.3478 | 3.3252 | 3.3241 | 3.3447 | 3.3466 | 3.3919 | 3.3943 | 3.3531 | 3.3494 | 3.3041 | 3.3015 | 3.3427 | 3.3462 | 3.4142 | 3.4181 | 3.3561 | 3.3506 | 3.2827 | 3.279 | 3.3413 | 3.3461 | 3.4367 | 3.4416 | 3.3592 | 3.3517 | 3.2613 | 3.2564 | 3.3382 | 3.3454 | 3.4586 | 3.4647 | 3.3622 | 3.3529 | 3.2402 | 3.2339 | 3.3371 | 3.3452
LFP_C_68_B_58_SOC_5-75_Part_1-1_ID_02HCB68111211Y8700004996.xlsx | LFP | 58 | 02HCB68111211Y8700004996 | 68 | 57.5018 | 0.8456147 | 0.07 | 75 | 0.7500044 | 3.3426 | 3.3654 | 3.3666 | 3.3462 | 3.3452 | 3.3229 | 3.3217 | 3.3419 | 3.344 | 3.3886 | 3.3908 | 3.3501 | 3.3468 | 3.3022 | 3.2999 | 3.3412 | 3.344 | 3.411 | 3.4144 | 3.3529 | 3.348 | 3.2813 | 3.2778 | 3.3387 | 3.3433 | 3.4323 | 3.4372 | 3.3557 | 3.3489 | 3.2599 | 3.2553 | 3.3366 | 3.3427 | 3.4539 | 3.4598 | 3.3589 | 3.3501 | 3.2395 | 3.2335 | 3.3345 | 3.3424
LFP_C_68_B_58_SOC_59.7265_Part_1-1_ID_02HCB68111211Y8700004996.xlsx | LFP | 58 | 02HCB68111211Y8700004996 | 68 | 57.1278 | 0.8401147 | 0.07 | 59.7265 | 0.5972809 | 3.328 | 3.348 | 3.3492 | 3.3315 | 3.3301 | 3.3104 | 3.3092 | 3.3273 | 3.3289 | 3.3682 | 3.3703 | 3.3343 | 3.3311 | 3.2918 | 3.2897 | 3.3254 | 3.3285 | 3.3875 | 3.3907 | 3.3368 | 3.332 | 3.2729 | 3.2697 | 3.3236 | 3.328 | 3.4068 | 3.4112 | 3.3392 | 3.3327 | 3.2538 | 3.2496 | 3.3224 | 3.328 | 3.4265 | 3.4319 | 3.3436 | 3.3343 | 3.2357 | 3.2304 | 3.3178 | 3.3273
LFP_C_68_B_59_SOC_44.4897_Part_1-1_ID_02HCB68111211Y88E0004475.xlsx | LFP | 59 | 02HCB68111211Y88E0004475 | 68 | 54.7821 | 0.8056191 | 0.07 | 44.4897 | 0.4449132 | 3.3085 | 3.3301 | 3.3311 | 3.3118 | 3.3104 | 3.289 | 3.2881 | 3.3076 | 3.3092 | 3.3517 | 3.354 | 3.315 | 3.3115 | 3.269 | 3.2669 | 3.3059 | 3.309 | 3.3729 | 3.3761 | 3.3175 | 3.3124 | 3.2486 | 3.2453 | 3.3041 | 3.3087 | 3.3938 | 3.3982 | 3.3199 | 3.3131 | 3.2281 | 3.2239 | 3.3022 | 3.3081 | 3.4147 | 3.42 | 3.3234 | 3.3141 | 3.2079 | 3.2026 | 3.3004 | 3.3078
LFP_C_68_B_59_SOC_5-70_Part_1-1_ID_02HCB68111211Y88E0004475.xlsx | LFP | 59 | 02HCB68111211Y88E0004475 | 68 | 55.3166 | 0.8134794 | 0.07 | 5 | 0.04999853 | 3.1949 | 3.2188 | 3.2204 | 3.1988 | 3.197 | 3.1732 | 3.1717 | 3.1932 | 3.1956 | 3.243 | 3.2458 | 3.2023 | 3.1982 | 3.1507 | 3.148 | 3.1909 | 3.1953 | 3.2664 | 3.2708 | 3.2052 | 3.1989 | 3.128 | 3.1236 | 3.1886 | 3.1949 | 3.2897 | 3.2953 | 3.207 | 3.1991 | 3.1044 | 3.0989 | 3.1849 | 3.1937 | 3.312 | 3.319 | 3.2112 | 3.2002 | 3.0822 | 3.075 | 3.1823 | 3.1932
LFP_C_68_B_59_SOC_5-70_Part_1-1_ID_02HCB68111211Y88E0004475.xlsx | LFP | 59 | 02HCB68111211Y88E0004475 | 68 | 55.3166 | 0.8134794 | 0.07 | 10 | 0.09999706 | 3.2281 | 3.2536 | 3.2551 | 3.2323 | 3.2304 | 3.2052 | 3.2039 | 3.2269 | 3.2293 | 3.2797 | 3.2825 | 3.2362 | 3.2317 | 3.1814 | 3.1786 | 3.2249 | 3.2293 | 3.3046 | 3.309 | 3.2404 | 3.2328 | 3.1573 | 3.153 | 3.2221 | 3.2288 | 3.3294 | 3.335 | 3.2425 | 3.2336 | 3.1335 | 3.1277 | 3.2202 | 3.2288 | 3.3541 | 3.3612 | 3.2474 | 3.2346 | 3.1096 | 3.1024 | 3.2179 | 3.2283
LFP_C_68_B_59_SOC_5-70_Part_1-1_ID_02HCB68111211Y88E0004475.xlsx | LFP | 59 | 02HCB68111211Y88E0004475 | 68 | 55.3166 | 0.8134794 | 0.07 | 15 | 0.1499941 | 3.2548 | 3.2806 | 3.2822 | 3.2592 | 3.2574 | 3.2321 | 3.2306 | 3.2538 | 3.2562 | 3.3071 | 3.3099 | 3.2632 | 3.2588 | 3.2079 | 3.2051 | 3.2517 | 3.2562 | 3.3322 | 3.3366 | 3.2664 | 3.2595 | 3.1835 | 3.1793 | 3.2493 | 3.2557 | 3.3571 | 3.3627 | 3.2693 | 3.2604 | 3.1591 | 3.1535 | 3.2481 | 3.2557 | 3.3822 | 3.3894 | 3.2732 | 3.2616 | 3.1356 | 3.1284 | 3.2448 | 3.2551
LFP_C_68_B_59_SOC_5-70_Part_1-1_ID_02HCB68111211Y88E0004475.xlsx | LFP | 59 | 02HCB68111211Y88E0004475 | 68 | 55.3166 | 0.8134794 | 0.07 | 20 | 0.1999912 | 3.2825 | 3.3083 | 3.3099 | 3.2869 | 3.285 | 3.2599 | 3.2585 | 3.2815 | 3.2841 | 3.3348 | 3.3376 | 3.2911 | 3.2866 | 3.236 | 3.2332 | 3.2799 | 3.2839 | 3.3601 | 3.3643 | 3.2948 | 3.2876 | 3.2118 | 3.2075 | 3.2778 | 3.2839 | 3.385 | 3.3907 | 3.2973 | 3.2885 | 3.1875 | 3.1819 | 3.2746 | 3.2832 | 3.4093 | 3.4165 | 3.3013 | 3.2892 | 3.1637 | 3.1565 | 3.2725 | 3.2827
LFP_C_68_B_59_SOC_5-70_Part_1-1_ID_02HCB68111211Y88E0004475.xlsx | LFP | 59 | 02HCB68111211Y88E0004475 | 68 | 55.3166 | 0.8134794 | 0.07 | 25 | 0.2499882 | 3.3022 | 3.328 | 3.3294 | 3.3066 | 3.3048 | 3.2799 | 3.2785 | 3.3017 | 3.3039 | 3.3541 | 3.3568 | 3.3106 | 3.3064 | 3.2565 | 3.2536 | 3.2999 | 3.3039 | 3.3791 | 3.3831 | 3.3138 | 3.3073 | 3.2325 | 3.2283 | 3.2973 | 3.3034 | 3.4037 | 3.4091 | 3.3169 | 3.3081 | 3.2084 | 3.203 | 3.2943 | 3.3027 | 3.4279 | 3.4347 | 3.3194 | 3.3089 | 3.1844 | 3.1777 | 3.2918 | 3.3025
LFP_C_68_B_59_SOC_5-70_Part_1-1_ID_02HCB68111211Y88E0004475.xlsx | LFP | 59 | 02HCB68111211Y88E0004475 | 68 | 55.3166 | 0.8134794 | 0.07 | 30 | 0.2999853 | 3.3087 | 3.3343 | 3.3359 | 3.3132 | 3.3115 | 3.2867 | 3.2853 | 3.3089 | 3.311 | 3.3612 | 3.3638 | 3.3178 | 3.3136 | 3.2637 | 3.2609 | 3.3069 | 3.3111 | 3.3861 | 3.3903 | 3.3215 | 3.3148 | 3.24 | 3.2357 | 3.3048 | 3.3108 | 3.4107 | 3.4163 | 3.3243 | 3.3157 | 3.2162 | 3.2107 | 3.302 | 3.3103 | 3.4351 | 3.4419 | 3.3273 | 3.3164 | 3.1923 | 3.1854 | 3.2999 | 3.3097
LFP_C_68_B_59_SOC_5-70_Part_1-1_ID_02HCB68111211Y88E0004475.xlsx | LFP | 59 | 02HCB68111211Y88E0004475 | 68 | 55.3166 | 0.8134794 | 0.07 | 35 | 0.3499838 | 3.3164 | 3.3431 | 3.3447 | 3.321 | 3.3192 | 3.2932 | 3.2916 | 3.3155 | 3.318 | 3.3701 | 3.3731 | 3.3248 | 3.3204 | 3.2683 | 3.2655 | 3.3132 | 3.3178 | 3.3961 | 3.4003 | 3.3285 | 3.3215 | 3.2435 | 3.2392 | 3.3111 | 3.3175 | 3.4217 | 3.4275 | 3.3324 | 3.3227 | 3.219 | 3.2132 | 3.3092 | 3.3171 | 3.4472 | 3.4544 | 3.3347 | 3.3234 | 3.194 | 3.1868 | 3.306 | 3.3164
LFP_C_68_B_59_SOC_5-70_Part_1-1_ID_02HCB68111211Y88E0004475.xlsx | LFP | 59 | 02HCB68111211Y88E0004475 | 68 | 55.3166 | 0.8134794 | 0.07 | 40 | 0.3999809 | 3.3162 | 3.3422 | 3.3436 | 3.3204 | 3.3183 | 3.2927 | 3.2913 | 3.3146 | 3.3169 | 3.3682 | 3.371 | 3.3239 | 3.3196 | 3.2683 | 3.2655 | 3.3122 | 3.3166 | 3.3933 | 3.3977 | 3.3273 | 3.3203 | 3.2437 | 3.2395 | 3.3092 | 3.316 | 3.4184 | 3.424 | 3.3306 | 3.3213 | 3.2193 | 3.2136 | 3.3078 | 3.3157 | 3.4433 | 3.4505 | 3.3322 | 3.3215 | 3.1947 | 3.1877 | 3.3043 | 3.3143
LFP_C_68_B_59_SOC_5-70_Part_1-1_ID_02HCB68111211Y88E0004475.xlsx | LFP | 59 | 02HCB68111211Y88E0004475 | 68 | 55.3166 | 0.8134794 | 0.07 | 45 | 0.4499794 | 3.3143 | 3.3403 | 3.3417 | 3.3187 | 3.3169 | 3.2916 | 3.2902 | 3.3136 | 3.3159 | 3.3668 | 3.3696 | 3.3229 | 3.3187 | 3.2681 | 3.2651 | 3.3113 | 3.3157 | 3.3919 | 3.3963 | 3.3254 | 3.3192 | 3.2432 | 3.239 | 3.3085 | 3.3148 | 3.4165 | 3.4223 | 3.3296 | 3.3206 | 3.2195 | 3.2139 | 3.3066 | 3.3145 | 3.4412 | 3.4484 | 3.3338 | 3.3218 | 3.1958 | 3.1886 | 3.3041 | 3.3141
LFP_C_68_B_59_SOC_5-70_Part_1-1_ID_02HCB68111211Y88E0004475.xlsx | LFP | 59 | 02HCB68111211Y88E0004475 | 68 | 55.3166 | 0.8134794 | 0.07 | 50 | 0.4999765 | 3.3175 | 3.3431 | 3.3447 | 3.322 | 3.3201 | 3.295 | 3.2936 | 3.3164 | 3.3187 | 3.3691 | 3.3719 | 3.3261 | 3.3217 | 3.2715 | 3.2685 | 3.3145 | 3.3183 | 3.3938 | 3.3982 | 3.3301 | 3.3229 | 3.2476 | 3.2432 | 3.3122 | 3.318 | 3.4184 | 3.4242 | 3.3331 | 3.3238 | 3.2237 | 3.2179 | 3.3073 | 3.3164 | 3.4419 | 3.4491 | 3.3348 | 3.3239 | 3.1991 | 3.1919 | 3.3059 | 3.3162
LFP_C_68_B_59_SOC_5-70_Part_1-1_ID_02HCB68111211Y88E0004475.xlsx | LFP | 59 | 02HCB68111211Y88E0004475 | 68 | 55.3166 | 0.8134794 | 0.07 | 55 | 0.5499735 | 3.3199 | 3.3454 | 3.3469 | 3.3247 | 3.3232 | 3.2985 | 3.2969 | 3.3197 | 3.3222 | 3.3719 | 3.375 | 3.3299 | 3.3255 | 3.2757 | 3.2729 | 3.3182 | 3.3227 | 3.3973 | 3.4017 | 3.334 | 3.3269 | 3.2525 | 3.2481 | 3.3162 | 3.3222 | 3.4217 | 3.4275 | 3.3373 | 3.3282 | 3.229 | 3.2234 | 3.3138 | 3.3215 | 3.4458 | 3.4532 | 3.341 | 3.3294 | 3.2058 | 3.1986 | 3.3113 | 3.321
LFP_C_68_B_59_SOC_5-70_Part_1-1_ID_02HCB68111211Y88E0004475.xlsx | LFP | 59 | 02HCB68111211Y88E0004475 | 68 | 55.3166 | 0.8134794 | 0.07 | 60 | 0.5999706 | 3.3417 | 3.3664 | 3.368 | 3.3459 | 3.3438 | 3.3194 | 3.318 | 3.3403 | 3.3424 | 3.3914 | 3.3943 | 3.3496 | 3.3454 | 3.2962 | 3.2934 | 3.3383 | 3.3422 | 3.4158 | 3.42 | 3.3531 | 3.3464 | 3.273 | 3.2686 | 3.3357 | 3.3415 | 3.4396 | 3.4453 | 3.3566 | 3.3477 | 3.2496 | 3.2441 | 3.3333 | 3.341 | 3.4635 | 3.4704 | 3.3603 | 3.3489 | 3.2269 | 3.2197 | 3.3308 | 3.3403
LFP_C_68_B_59_SOC_5-70_Part_1-1_ID_02HCB68111211Y88E0004475.xlsx | LFP | 59 | 02HCB68111211Y88E0004475 | 68 | 55.3166 | 0.8134794 | 0.07 | 65 | 0.6499676 | 3.3455 | 3.3705 | 3.3719 | 3.3496 | 3.3482 | 3.3238 | 3.3224 | 3.3448 | 3.3469 | 3.3958 | 3.3984 | 3.3531 | 3.3494 | 3.3006 | 3.298 | 3.3431 | 3.3464 | 3.4198 | 3.4237 | 3.3564 | 3.3506 | 3.2776 | 3.2736 | 3.3408 | 3.3461 | 3.4437 | 3.4489 | 3.3599 | 3.3519 | 3.2546 | 3.2493 | 3.3383 | 3.3455 | 3.4674 | 3.4739 | 3.3624 | 3.3527 | 3.2315 | 3.2249 | 3.3364 | 3.3448
LFP_C_68_B_59_SOC_5-70_Part_1-1_ID_02HCB68111211Y88E0004475.xlsx | LFP | 59 | 02HCB68111211Y88E0004475 | 68 | 55.3166 | 0.8134794 | 0.07 | 70 | 0.6999662 | 3.3447 | 3.3691 | 3.3705 | 3.3485 | 3.3469 | 3.3229 | 3.3215 | 3.3438 | 3.3455 | 3.3938 | 3.3965 | 3.3522 | 3.3484 | 3.3001 | 3.2976 | 3.3413 | 3.3452 | 3.4175 | 3.4214 | 3.3552 | 3.3494 | 3.2772 | 3.2734 | 3.3401 | 3.3448 | 3.4412 | 3.4465 | 3.358 | 3.3506 | 3.2546 | 3.2493 | 3.3376 | 3.3445 | 3.4647 | 3.4712 | 3.3615 | 3.3519 | 3.2321 | 3.2256 | 3.3361 | 3.3441
LFP_C_68_B_5_SOC_5-75_Part_1-1_ID_02HCB68111211Y87Y0003936.xlsx | LFP | 5 | 02HCB68111211Y87Y0003936 | 68 | 57.2462 | 0.8418559 | 0.07 | 5 | 0.05 | 3.1911 | 3.2163 | 3.2176 | 3.1951 | 3.1932 | 3.1688 | 3.1673 | 3.1907 | 3.1926 | 3.2418 | 3.2446 | 3.1993 | 3.1949 | 3.1456 | 3.1427 | 3.1879 | 3.1921 | 3.2662 | 3.2704 | 3.2023 | 3.1958 | 3.1219 | 3.1178 | 3.1854 | 3.1919 | 3.2904 | 3.2959 | 3.2052 | 3.1967 | 3.0984 | 3.0929 | 3.1826 | 3.1911 | 3.3141 | 3.321 | 3.2073 | 3.1972 | 3.0748 | 3.068 | 3.18 | 3.1907
LFP_C_68_B_5_SOC_5-75_Part_1-1_ID_02HCB68111211Y87Y0003936.xlsx | LFP | 5 | 02HCB68111211Y87Y0003936 | 68 | 57.2462 | 0.8418559 | 0.07 | 10 | 0.1000015 | 3.2293 | 3.2553 | 3.2567 | 3.233 | 3.2313 | 3.2058 | 3.2044 | 3.2279 | 3.2302 | 3.2813 | 3.2841 | 3.2367 | 3.2325 | 3.1814 | 3.1786 | 3.2256 | 3.2298 | 3.3064 | 3.3106 | 3.2378 | 3.2323 | 3.1561 | 3.1521 | 3.2228 | 3.229 | 3.331 | 3.3364 | 3.2416 | 3.2334 | 3.1319 | 3.1266 | 3.2204 | 3.2288 | 3.3559 | 3.3626 | 3.2448 | 3.2344 | 3.1078 | 3.1012 | 3.2209 | 3.2296
LFP_C_68_B_5_SOC_5-75_Part_1-1_ID_02HCB68111211Y87Y0003936.xlsx | LFP | 5 | 02HCB68111211Y87Y0003936 | 68 | 57.2462 | 0.8418559 | 0.07 | 15 | 0.1500029 | 3.2543 | 3.2802 | 3.2815 | 3.2581 | 3.2562 | 3.2307 | 3.2293 | 3.253 | 3.2551 | 3.306 | 3.3087 | 3.2616 | 3.2572 | 3.2063 | 3.2037 | 3.2507 | 3.255 | 3.3313 | 3.3352 | 3.2634 | 3.2574 | 3.1812 | 3.1772 | 3.2496 | 3.2548 | 3.3564 | 3.3617 | 3.2651 | 3.2578 | 3.1566 | 3.1514 | 3.2451 | 3.2536 | 3.3805 | 3.3873 | 3.2688 | 3.2578 | 3.1317 | 3.1252 | 3.2425 | 3.2523
LFP_C_68_B_5_SOC_5-75_Part_1-1_ID_02HCB68111211Y87Y0003936.xlsx | LFP | 5 | 02HCB68111211Y87Y0003936 | 68 | 57.2462 | 0.8418559 | 0.07 | 20 | 0.2000029 | 3.2825 | 3.3085 | 3.3099 | 3.2866 | 3.2846 | 3.2588 | 3.2574 | 3.2813 | 3.2834 | 3.335 | 3.3376 | 3.2901 | 3.2857 | 3.2342 | 3.2314 | 3.2802 | 3.2836 | 3.3608 | 3.3649 | 3.2913 | 3.286 | 3.2091 | 3.2049 | 3.2764 | 3.2825 | 3.3854 | 3.3907 | 3.2971 | 3.2878 | 3.1851 | 3.18 | 3.2753 | 3.2827 | 3.411 | 3.4179 | 3.299 | 3.2883 | 3.1607 | 3.154 | 3.2716 | 3.2818
LFP_C_68_B_5_SOC_5-75_Part_1-1_ID_02HCB68111211Y87Y0003936.xlsx | LFP | 5 | 02HCB68111211Y87Y0003936 | 68 | 57.2462 | 0.8418559 | 0.07 | 25 | 0.2500029 | 3.3027 | 3.3287 | 3.3301 | 3.3059 | 3.3045 | 3.279 | 3.2778 | 3.3017 | 3.3036 | 3.3547 | 3.3573 | 3.3101 | 3.3059 | 3.255 | 3.2523 | 3.2994 | 3.3034 | 3.38 | 3.384 | 3.3131 | 3.3069 | 3.2306 | 3.2267 | 3.2974 | 3.3032 | 3.4052 | 3.4105 | 3.3131 | 3.3064 | 3.2051 | 3.2 | 3.2939 | 3.3018 | 3.4291 | 3.4358 | 3.3173 | 3.3074 | 3.1812 | 3.1747 | 3.2913 | 3.3013
LFP_C_68_B_5_SOC_5-75_Part_1-1_ID_02HCB68111211Y87Y0003936.xlsx | LFP | 5 | 02HCB68111211Y87Y0003936 | 68 | 57.2462 | 0.8418559 | 0.07 | 30 | 0.3000029 | 3.3113 | 3.3369 | 3.3383 | 3.3143 | 3.3129 | 3.2876 | 3.2864 | 3.3097 | 3.3118 | 3.3626 | 3.3652 | 3.3183 | 3.3141 | 3.2634 | 3.2609 | 3.3076 | 3.3115 | 3.3877 | 3.3917 | 3.321 | 3.3148 | 3.2392 | 3.2351 | 3.3067 | 3.312 | 3.4133 | 3.4186 | 3.325 | 3.3162 | 3.2155 | 3.2102 | 3.3036 | 3.3111 | 3.4377 | 3.4442 | 3.3245 | 3.3155 | 3.19 | 3.1837 | 3.3001 | 3.3094
LFP_C_68_B_5_SOC_5-75_Part_1-1_ID_02HCB68111211Y87Y0003936.xlsx | LFP | 5 | 02HCB68111211Y87Y0003936 | 68 | 57.2462 | 0.8418559 | 0.07 | 35 | 0.3500044 | 3.3166 | 3.3422 | 3.3436 | 3.3203 | 3.3187 | 3.2936 | 3.2922 | 3.3155 | 3.3176 | 3.3682 | 3.371 | 3.3243 | 3.3201 | 3.2697 | 3.2671 | 3.3131 | 3.3176 | 3.3933 | 3.3973 | 3.3275 | 3.321 | 3.2455 | 3.2416 | 3.3111 | 3.3171 | 3.4182 | 3.4235 | 3.3308 | 3.322 | 3.2216 | 3.2165 | 3.3074 | 3.3169 | 3.4428 | 3.4495 | 3.3336 | 3.3229 | 3.1979 | 3.1913 | 3.3069 | 3.3164
LFP_C_68_B_5_SOC_5-75_Part_1-1_ID_02HCB68111211Y87Y0003936.xlsx | LFP | 5 | 02HCB68111211Y87Y0003936 | 68 | 57.2462 | 0.8418559 | 0.07 | 40 | 0.4000074 | 3.3152 | 3.3417 | 3.3431 | 3.3194 | 3.3176 | 3.2915 | 3.2901 | 3.3141 | 3.3164 | 3.3685 | 3.3715 | 3.3225 | 3.3185 | 3.2667 | 3.2639 | 3.3115 | 3.3159 | 3.3942 | 3.3986 | 3.3266 | 3.3199 | 3.2421 | 3.2376 | 3.3087 | 3.3155 | 3.4198 | 3.4254 | 3.3297 | 3.3206 | 3.2172 | 3.2115 | 3.3064 | 3.3148 | 3.4447 | 3.4521 | 3.3334 | 3.3217 | 3.1928 | 3.1858 | 3.3043 | 3.3145
LFP_C_68_B_5_SOC_5-75_Part_1-1_ID_02HCB68111211Y87Y0003936.xlsx | LFP | 5 | 02HCB68111211Y87Y0003936 | 68 | 57.2462 | 0.8418559 | 0.07 | 45 | 0.4500088 | 3.3148 | 3.3417 | 3.3433 | 3.3192 | 3.3175 | 3.2913 | 3.2897 | 3.3139 | 3.3164 | 3.3689 | 3.3719 | 3.3238 | 3.319 | 3.2665 | 3.2637 | 3.3118 | 3.3162 | 3.3951 | 3.3996 | 3.3271 | 3.3203 | 3.2418 | 3.2374 | 3.3085 | 3.3155 | 3.4205 | 3.4265 | 3.3311 | 3.3213 | 3.2169 | 3.2111 | 3.3069 | 3.3152 | 3.4463 | 3.4537 | 3.3306 | 3.3206 | 3.1909 | 3.1837 | 3.3034 | 3.3136
LFP_C_68_B_5_SOC_5-75_Part_1-1_ID_02HCB68111211Y87Y0003936.xlsx | LFP | 5 | 02HCB68111211Y87Y0003936 | 68 | 57.2462 | 0.8418559 | 0.07 | 50 | 0.5000103 | 3.318 | 3.3443 | 3.3459 | 3.322 | 3.3201 | 3.2939 | 3.2925 | 3.3162 | 3.3185 | 3.3708 | 3.3738 | 3.3264 | 3.3213 | 3.2692 | 3.2662 | 3.3146 | 3.3185 | 3.3968 | 3.4014 | 3.3296 | 3.3227 | 3.2446 | 3.2402 | 3.3118 | 3.3178 | 3.4221 | 3.4282 | 3.3327 | 3.3234 | 3.2195 | 3.2136 | 3.309 | 3.3173 | 3.4474 | 3.4549 | 3.3369 | 3.3247 | 3.1956 | 3.1882 | 3.3062 | 3.3164
LFP_C_68_B_5_SOC_5-75_Part_1-1_ID_02HCB68111211Y87Y0003936.xlsx | LFP | 5 | 02HCB68111211Y87Y0003936 | 68 | 57.2462 | 0.8418559 | 0.07 | 55 | 0.5500103 | 3.321 | 3.3469 | 3.3485 | 3.3252 | 3.3232 | 3.2976 | 3.2962 | 3.3196 | 3.3217 | 3.3731 | 3.3761 | 3.3292 | 3.3247 | 3.2734 | 3.2706 | 3.3171 | 3.3213 | 3.3982 | 3.4028 | 3.3324 | 3.3257 | 3.249 | 3.2446 | 3.3145 | 3.3208 | 3.4233 | 3.4291 | 3.3361 | 3.3268 | 3.2249 | 3.219 | 3.3124 | 3.3203 | 3.4481 | 3.4556 | 3.3392 | 3.3278 | 3.2009 | 3.1937 | 3.3092 | 3.3197
LFP_C_68_B_5_SOC_5-75_Part_1-1_ID_02HCB68111211Y87Y0003936.xlsx | LFP | 5 | 02HCB68111211Y87Y0003936 | 68 | 57.2462 | 0.8418559 | 0.07 | 60 | 0.6000088 | 3.3399 | 3.3657 | 3.3671 | 3.3441 | 3.342 | 3.3168 | 3.3152 | 3.3382 | 3.3405 | 3.391 | 3.394 | 3.3482 | 3.3434 | 3.2927 | 3.2897 | 3.3357 | 3.3399 | 3.4161 | 3.4205 | 3.3513 | 3.3443 | 3.2685 | 3.2641 | 3.3327 | 3.339 | 3.4403 | 3.4461 | 3.3545 | 3.345 | 3.2444 | 3.2385 | 3.3303 | 3.3385 | 3.4647 | 3.4721 | 3.3552 | 3.3447 | 3.2193 | 3.2121 | 3.3264 | 3.3366
LFP_C_68_B_5_SOC_5-75_Part_1-1_ID_02HCB68111211Y87Y0003936.xlsx | LFP | 5 | 02HCB68111211Y87Y0003936 | 68 | 57.2462 | 0.8418559 | 0.07 | 65 | 0.6500088 | 3.3436 | 3.3694 | 3.3708 | 3.348 | 3.3466 | 3.3217 | 3.3203 | 3.3436 | 3.3457 | 3.3959 | 3.3986 | 3.3526 | 3.3487 | 3.2985 | 3.296 | 3.3417 | 3.3457 | 3.421 | 3.4249 | 3.3566 | 3.3501 | 3.2751 | 3.2711 | 3.3397 | 3.3454 | 3.4456 | 3.4511 | 3.3592 | 3.3512 | 3.2516 | 3.2462 | 3.338 | 3.345 | 3.4702 | 3.4767 | 3.3627 | 3.3522 | 3.2279 | 3.2214 | 3.3347 | 3.3443
LFP_C_68_B_5_SOC_5-75_Part_1-1_ID_02HCB68111211Y87Y0003936.xlsx | LFP | 5 | 02HCB68111211Y87Y0003936 | 68 | 57.2462 | 0.8418559 | 0.07 | 70 | 0.7000103 | 3.3443 | 3.3692 | 3.3706 | 3.3482 | 3.3466 | 3.3222 | 3.3208 | 3.3436 | 3.3455 | 3.3947 | 3.3973 | 3.352 | 3.3485 | 3.2994 | 3.2967 | 3.342 | 3.3454 | 3.4193 | 3.4231 | 3.3557 | 3.3499 | 3.2764 | 3.2725 | 3.3394 | 3.3452 | 3.4437 | 3.4488 | 3.3592 | 3.3512 | 3.2534 | 3.2483 | 3.3382 | 3.345 | 3.4677 | 3.4742 | 3.3612 | 3.3517 | 3.2296 | 3.2235 | 3.3352 | 3.344
LFP_C_68_B_5_SOC_5-75_Part_1-1_ID_02HCB68111211Y87Y0003936.xlsx | LFP | 5 | 02HCB68111211Y87Y0003936 | 68 | 57.2462 | 0.8418559 | 0.07 | 75 | 0.7500118 | 3.3427 | 3.3668 | 3.368 | 3.3462 | 3.3448 | 3.3213 | 3.3199 | 3.3417 | 3.3436 | 3.3912 | 3.3936 | 3.3499 | 3.3464 | 3.299 | 3.2966 | 3.3406 | 3.3436 | 3.4149 | 3.4186 | 3.3533 | 3.348 | 3.2769 | 3.2732 | 3.3387 | 3.3434 | 3.4384 | 3.4433 | 3.3559 | 3.3489 | 3.2543 | 3.2495 | 3.3366 | 3.3431 | 3.4618 | 3.4677 | 3.3589 | 3.3499 | 3.232 | 3.226 | 3.3348 | 3.3424
LFP_C_68_B_5_SOC_62.8233_Part_1-1_ID_02HCB68111211Y87Y0003936.xlsx | LFP | 5 | 02HCB68111211Y87Y0003936 | 68 | 56.9988 | 0.8382176 | 0.07 | 62.8233 | 0.6282515 | 3.3296 | 3.3513 | 3.3524 | 3.3333 | 3.3324 | 3.3113 | 3.3104 | 3.3296 | 3.3315 | 3.3736 | 3.3757 | 3.3371 | 3.3341 | 3.292 | 3.2899 | 3.3292 | 3.332 | 3.3952 | 3.3982 | 3.3408 | 3.3357 | 3.2725 | 3.2695 | 3.3273 | 3.3317 | 3.4159 | 3.42 | 3.3431 | 3.3364 | 3.2523 | 3.2483 | 3.3254 | 3.3313 | 3.4367 | 3.4419 | 3.3455 | 3.3375 | 3.2325 | 3.2274 | 3.3241 | 3.3311
LFP_C_68_B_60_SOC_48.7879_Part_1-1_ID_02HCB68111211Y87Y0013703.xlsx | LFP | 60 | 02HCB68111211Y87Y0013703 | 68 | 55.987 | 0.8233382 | 0.07 | 48.7879 | 0.4878882 | 3.3078 | 3.3282 | 3.3292 | 3.3111 | 3.3099 | 3.2899 | 3.289 | 3.3073 | 3.309 | 3.3492 | 3.3513 | 3.3146 | 3.3115 | 3.2713 | 3.2692 | 3.3057 | 3.3089 | 3.3691 | 3.3724 | 3.3176 | 3.3125 | 3.2519 | 3.249 | 3.3043 | 3.3087 | 3.3891 | 3.3933 | 3.3197 | 3.3134 | 3.233 | 3.229 | 3.3022 | 3.3083 | 3.4089 | 3.414 | 3.321 | 3.3132 | 3.213 | 3.2081 | 3.2999 | 3.3073
LFP_C_68_B_60_SOC_5-75_Part_1-1_ID_02HCB68111211Y87Y0013703.xlsx | LFP | 60 | 02HCB68111211Y87Y0013703 | 68 | 56.4799 | 0.8305868 | 0.07 | 5 | 0.04999853 | 3.1909 | 3.2134 | 3.2149 | 3.1944 | 3.1926 | 3.1703 | 3.169 | 3.1892 | 3.1913 | 3.236 | 3.2386 | 3.1977 | 3.1937 | 3.1488 | 3.1463 | 3.1873 | 3.191 | 3.2578 | 3.2618 | 3.2011 | 3.1946 | 3.1275 | 3.1236 | 3.1846 | 3.1903 | 3.2797 | 3.2848 | 3.2033 | 3.1953 | 3.1061 | 3.101 | 3.1816 | 3.19 | 3.3015 | 3.3078 | 3.2068 | 3.1965 | 3.0852 | 3.0787 | 3.1805 | 3.19
LFP_C_68_B_60_SOC_5-75_Part_1-1_ID_02HCB68111211Y87Y0013703.xlsx | LFP | 60 | 02HCB68111211Y87Y0013703 | 68 | 56.4799 | 0.8305868 | 0.07 | 10 | 0.09999706 | 3.2284 | 3.2525 | 3.2538 | 3.232 | 3.2304 | 3.2067 | 3.2054 | 3.227 | 3.2293 | 3.2767 | 3.2792 | 3.2355 | 3.2315 | 3.1842 | 3.1816 | 3.2251 | 3.2291 | 3.3001 | 3.3041 | 3.2388 | 3.2325 | 3.1616 | 3.1577 | 3.2223 | 3.2288 | 3.3234 | 3.3285 | 3.2416 | 3.2332 | 3.1389 | 3.1336 | 3.22 | 3.2283 | 3.3464 | 3.3529 | 3.2434 | 3.2339 | 3.1161 | 3.1096 | 3.2176 | 3.2277
LFP_C_68_B_60_SOC_5-75_Part_1-1_ID_02HCB68111211Y87Y0013703.xlsx | LFP | 60 | 02HCB68111211Y87Y0013703 | 68 | 56.4799 | 0.8305868 | 0.07 | 15 | 0.1499971 | 3.2534 | 3.2776 | 3.279 | 3.2571 | 3.2553 | 3.2315 | 3.2302 | 3.2521 | 3.2543 | 3.3022 | 3.3048 | 3.2609 | 3.2565 | 3.2088 | 3.2061 | 3.2496 | 3.2538 | 3.3259 | 3.3297 | 3.2639 | 3.2574 | 3.1858 | 3.1819 | 3.2474 | 3.2536 | 3.3494 | 3.3545 | 3.2669 | 3.2583 | 3.1631 | 3.1577 | 3.2455 | 3.2534 | 3.3729 | 3.3794 | 3.2695 | 3.259 | 3.1403 | 3.1338 | 3.2425 | 3.2528
LFP_C_68_B_60_SOC_5-75_Part_1-1_ID_02HCB68111211Y87Y0013703.xlsx | LFP | 60 | 02HCB68111211Y87Y0013703 | 68 | 56.4799 | 0.8305868 | 0.07 | 20 | 0.1999956 | 3.2794 | 3.3039 | 3.3053 | 3.2836 | 3.2822 | 3.2583 | 3.2572 | 3.2792 | 3.2815 | 3.3294 | 3.332 | 3.288 | 3.2839 | 3.2362 | 3.2336 | 3.2774 | 3.2815 | 3.3533 | 3.3573 | 3.2913 | 3.285 | 3.2134 | 3.2094 | 3.2753 | 3.2813 | 3.377 | 3.3822 | 3.2939 | 3.286 | 3.1907 | 3.1856 | 3.2734 | 3.2811 | 3.4003 | 3.4068 | 3.2966 | 3.2866 | 3.1679 | 3.1614 | 3.2708 | 3.2806
LFP_C_68_B_60_SOC_5-75_Part_1-1_ID_02HCB68111211Y87Y0013703.xlsx | LFP | 60 | 02HCB68111211Y87Y0013703 | 68 | 56.4799 | 0.8305868 | 0.07 | 25 | 0.2499941 | 3.3004 | 3.3248 | 3.3262 | 3.3048 | 3.3032 | 3.2795 | 3.2783 | 3.3004 | 3.3024 | 3.3499 | 3.3524 | 3.3087 | 3.3048 | 3.2574 | 3.2548 | 3.2987 | 3.3025 | 3.3736 | 3.3775 | 3.3108 | 3.3053 | 3.2346 | 3.2307 | 3.2964 | 3.3018 | 3.3966 | 3.4017 | 3.3145 | 3.3064 | 3.2121 | 3.207 | 3.2939 | 3.3015 | 3.4198 | 3.4263 | 3.3178 | 3.3073 | 3.1896 | 3.1833 | 3.2915 | 3.301
LFP_C_68_B_60_SOC_5-75_Part_1-1_ID_02HCB68111211Y87Y0013703.xlsx | LFP | 60 | 02HCB68111211Y87Y0013703 | 68 | 56.4799 | 0.8305868 | 0.07 | 30 | 0.2999941 | 3.3129 | 3.3368 | 3.3382 | 3.3164 | 3.3145 | 3.2908 | 3.2895 | 3.3111 | 3.3131 | 3.3605 | 3.3631 | 3.3197 | 3.3152 | 3.2677 | 3.2653 | 3.309 | 3.3127 | 3.3836 | 3.3875 | 3.3229 | 3.316 | 3.2451 | 3.2413 | 3.306 | 3.312 | 3.4068 | 3.4119 | 3.325 | 3.3166 | 3.2223 | 3.2174 | 3.3027 | 3.3106 | 3.4289 | 3.4354 | 3.3271 | 3.3168 | 3.1991 | 3.193 | 3.3011 | 3.3104
LFP_C_68_B_60_SOC_5-75_Part_1-1_ID_02HCB68111211Y87Y0013703.xlsx | LFP | 60 | 02HCB68111211Y87Y0013703 | 68 | 56.4799 | 0.8305868 | 0.07 | 35 | 0.3499941 | 3.3157 | 3.341 | 3.3424 | 3.3199 | 3.318 | 3.2934 | 3.2922 | 3.315 | 3.3173 | 3.367 | 3.3696 | 3.3241 | 3.3197 | 3.2702 | 3.2674 | 3.3127 | 3.3171 | 3.3915 | 3.3956 | 3.3273 | 3.3206 | 3.2465 | 3.2425 | 3.3106 | 3.3168 | 3.4158 | 3.4214 | 3.3304 | 3.3217 | 3.223 | 3.2176 | 3.309 | 3.3166 | 3.4402 | 3.4472 | 3.335 | 3.3225 | 3.1997 | 3.193 | 3.3059 | 3.3159
LFP_C_68_B_60_SOC_5-75_Part_1-1_ID_02HCB68111211Y87Y0013703.xlsx | LFP | 60 | 02HCB68111211Y87Y0013703 | 68 | 56.4799 | 0.8305868 | 0.07 | 40 | 0.3999926 | 3.3141 | 3.3389 | 3.3405 | 3.3185 | 3.3169 | 3.2927 | 3.2913 | 3.3136 | 3.3159 | 3.3645 | 3.3673 | 3.3229 | 3.3185 | 3.2698 | 3.2671 | 3.3118 | 3.3157 | 3.3887 | 3.3928 | 3.3257 | 3.3194 | 3.2467 | 3.2427 | 3.3092 | 3.3152 | 3.4124 | 3.4179 | 3.3287 | 3.3203 | 3.2235 | 3.2181 | 3.3067 | 3.3143 | 3.4358 | 3.4426 | 3.3315 | 3.321 | 3.2004 | 3.1937 | 3.3034 | 3.3138
LFP_C_68_B_60_SOC_5-75_Part_1-1_ID_02HCB68111211Y87Y0013703.xlsx | LFP | 60 | 02HCB68111211Y87Y0013703 | 68 | 56.4799 | 0.8305868 | 0.07 | 45 | 0.4499941 | 3.3146 | 3.3394 | 3.3408 | 3.319 | 3.3173 | 3.2934 | 3.292 | 3.3141 | 3.3162 | 3.3645 | 3.3673 | 3.3231 | 3.319 | 3.2708 | 3.2681 | 3.3117 | 3.316 | 3.3884 | 3.3926 | 3.3271 | 3.3201 | 3.2479 | 3.2439 | 3.3094 | 3.3155 | 3.4119 | 3.4173 | 3.3297 | 3.3211 | 3.2251 | 3.2197 | 3.3069 | 3.315 | 3.4351 | 3.4421 | 3.3329 | 3.3222 | 3.2025 | 3.1958 | 3.305 | 3.3146
LFP_C_68_B_60_SOC_5-75_Part_1-1_ID_02HCB68111211Y87Y0013703.xlsx | LFP | 60 | 02HCB68111211Y87Y0013703 | 68 | 56.4799 | 0.8305868 | 0.07 | 50 | 0.4999926 | 3.3185 | 3.3427 | 3.344 | 3.3224 | 3.3206 | 3.2967 | 3.2953 | 3.3169 | 3.3189 | 3.3666 | 3.3694 | 3.3262 | 3.3217 | 3.2738 | 3.2711 | 3.3143 | 3.3183 | 3.39 | 3.3942 | 3.3296 | 3.3224 | 3.2509 | 3.2467 | 3.3118 | 3.3176 | 3.4131 | 3.4186 | 3.332 | 3.3232 | 3.2281 | 3.2227 | 3.3092 | 3.3168 | 3.436 | 3.4428 | 3.3352 | 3.3241 | 3.2056 | 3.1988 | 3.3071 | 3.3164
LFP_C_68_B_60_SOC_5-75_Part_1-1_ID_02HCB68111211Y87Y0013703.xlsx | LFP | 60 | 02HCB68111211Y87Y0013703 | 68 | 56.4799 | 0.8305868 | 0.07 | 55 | 0.5499912 | 3.3183 | 3.3427 | 3.3441 | 3.3231 | 3.3215 | 3.298 | 3.2967 | 3.318 | 3.3203 | 3.3677 | 3.3705 | 3.3278 | 3.3236 | 3.2761 | 3.2736 | 3.3164 | 3.3203 | 3.3914 | 3.3956 | 3.3315 | 3.325 | 3.2541 | 3.25 | 3.3136 | 3.3197 | 3.4142 | 3.42 | 3.3343 | 3.3259 | 3.2315 | 3.2262 | 3.3113 | 3.3192 | 3.4375 | 3.4444 | 3.338 | 3.3268 | 3.2091 | 3.2023 | 3.3089 | 3.3185
LFP_C_68_B_60_SOC_5-75_Part_1-1_ID_02HCB68111211Y87Y0013703.xlsx | LFP | 60 | 02HCB68111211Y87Y0013703 | 68 | 56.4799 | 0.8305868 | 0.07 | 60 | 0.5999912 | 3.3382 | 3.3619 | 3.3633 | 3.3422 | 3.3405 | 3.3171 | 3.3157 | 3.3366 | 3.3387 | 3.3856 | 3.3884 | 3.3461 | 3.3417 | 3.295 | 3.2922 | 3.3343 | 3.3383 | 3.4086 | 3.4128 | 3.3494 | 3.3429 | 3.2727 | 3.2685 | 3.332 | 3.3378 | 3.4312 | 3.4368 | 3.3517 | 3.3436 | 3.2502 | 3.2448 | 3.3294 | 3.3371 | 3.4537 | 3.4607 | 3.3552 | 3.3447 | 3.2284 | 3.2216 | 3.3266 | 3.3362
LFP_C_68_B_60_SOC_5-75_Part_1-1_ID_02HCB68111211Y87Y0013703.xlsx | LFP | 60 | 02HCB68111211Y87Y0013703 | 68 | 56.4799 | 0.8305868 | 0.07 | 65 | 0.6499926 | 3.3471 | 3.3705 | 3.3719 | 3.3508 | 3.3491 | 3.3259 | 3.3245 | 3.3457 | 3.3475 | 3.394 | 3.3966 | 3.3545 | 3.3505 | 3.3039 | 3.3013 | 3.3436 | 3.3471 | 3.4168 | 3.4207 | 3.3573 | 3.3513 | 3.2818 | 3.2778 | 3.3408 | 3.3464 | 3.4391 | 3.4444 | 3.3606 | 3.3524 | 3.2599 | 3.2546 | 3.3387 | 3.3457 | 3.4616 | 3.4681 | 3.3599 | 3.3517 | 3.2363 | 3.23 | 3.3357 | 3.3443
LFP_C_68_B_60_SOC_5-75_Part_1-1_ID_02HCB68111211Y87Y0013703.xlsx | LFP | 60 | 02HCB68111211Y87Y0013703 | 68 | 56.4799 | 0.8305868 | 0.07 | 70 | 0.6999912 | 3.3436 | 3.367 | 3.3682 | 3.3473 | 3.3461 | 3.3232 | 3.322 | 3.3431 | 3.345 | 3.391 | 3.3935 | 3.3515 | 3.348 | 3.3022 | 3.2997 | 3.3417 | 3.345 | 3.4138 | 3.4175 | 3.3547 | 3.3492 | 3.2806 | 3.2769 | 3.3203 | 3.3441 | 3.436 | 3.4409 | 3.357 | 3.3501 | 3.2586 | 3.2536 | 3.3375 | 3.3441 | 3.4586 | 3.4647 | 3.3603 | 3.3513 | 3.2372 | 3.2313 | 3.3357 | 3.3436
LFP_C_68_B_60_SOC_5-75_Part_1-1_ID_02HCB68111211Y87Y0013703.xlsx | LFP | 60 | 02HCB68111211Y87Y0013703 | 68 | 56.4799 | 0.8305868 | 0.07 | 75 | 0.7499897 | 3.3413 | 3.3645 | 3.3657 | 3.3448 | 3.3438 | 3.321 | 3.3199 | 3.3408 | 3.3426 | 3.388 | 3.3905 | 3.3485 | 3.3455 | 3.3001 | 3.2976 | 3.3392 | 3.3426 | 3.4109 | 3.4144 | 3.3522 | 3.3471 | 3.279 | 3.2755 | 3.3378 | 3.3424 | 3.4335 | 3.4381 | 3.3557 | 3.3485 | 3.2578 | 3.2532 | 3.3359 | 3.3422 | 3.4556 | 3.4616 | 3.3582 | 3.3494 | 3.2363 | 3.2304 | 3.3341 | 3.3417
LFP_C_68_B_61_SOC_39.1172_Part_1-1_ID_02HCB68111211Y88D0005602.xlsx | LFP | 61 | 02HCB68111211Y88D0005602 | 68 | 57.5315 | 0.8460515 | 0.07 | 39.1172 | 0.3911956 | 3.3074 | 3.3269 | 3.3278 | 3.3104 | 3.3092 | 3.2901 | 3.2892 | 3.3066 | 3.3083 | 3.3464 | 3.3482 | 3.3132 | 3.3101 | 3.2719 | 3.2702 | 3.3052 | 3.308 | 3.365 | 3.368 | 3.3152 | 3.3108 | 3.2536 | 3.2507 | 3.3034 | 3.3076 | 3.3835 | 3.3875 | 3.318 | 3.3115 | 3.2353 | 3.2315 | 3.3013 | 3.3071 | 3.4022 | 3.4072 | 3.3204 | 3.3122 | 3.217 | 3.2123 | 3.2999 | 3.3069
LFP_C_68_B_61_SOC_5-75_Part_1-1_ID_02HCB68111211Y88D0005602.xlsx | LFP | 61 | 02HCB68111211Y88D0005602 | 68 | 57.8168 | 0.8502471 | 0.07 | 5 | 0.05 | 3.1854 | 3.2077 | 3.2091 | 3.1891 | 3.1877 | 3.1656 | 3.1644 | 3.1844 | 3.1865 | 3.2304 | 3.233 | 3.193 | 3.1889 | 3.1448 | 3.1424 | 3.1831 | 3.1868 | 3.2525 | 3.2562 | 3.196 | 3.1902 | 3.1245 | 3.1206 | 3.1803 | 3.1861 | 3.2738 | 3.2788 | 3.1989 | 3.191 | 3.1036 | 3.0985 | 3.1779 | 3.1858 | 3.295 | 3.3013 | 3.2012 | 3.1919 | 3.0827 | 3.0764 | 3.1756 | 3.1852
LFP_C_68_B_61_SOC_5-75_Part_1-1_ID_02HCB68111211Y88D0005602.xlsx | LFP | 61 | 02HCB68111211Y88D0005602 | 68 | 57.8168 | 0.8502471 | 0.07 | 10 | 0.1 | 3.2284 | 3.2532 | 3.2544 | 3.2323 | 3.2304 | 3.206 | 3.2049 | 3.2274 | 3.2293 | 3.278 | 3.2804 | 3.2353 | 3.2314 | 3.183 | 3.1805 | 3.2251 | 3.229 | 3.3022 | 3.3059 | 3.2369 | 3.2317 | 3.1589 | 3.1551 | 3.2223 | 3.2283 | 3.3257 | 3.3308 | 3.2406 | 3.2327 | 3.1356 | 3.1307 | 3.2207 | 3.2279 | 3.3498 | 3.3559 | 3.2404 | 3.2321 | 3.111 | 3.1048 | 3.2169 | 3.2267
LFP_C_68_B_61_SOC_5-75_Part_1-1_ID_02HCB68111211Y88D0005602.xlsx | LFP | 61 | 02HCB68111211Y88D0005602 | 68 | 57.8168 | 0.8502471 | 0.07 | 15 | 0.1500015 | 3.2493 | 3.2743 | 3.2755 | 3.2532 | 3.2517 | 3.2275 | 3.2263 | 3.2488 | 3.2511 | 3.2999 | 3.3025 | 3.2572 | 3.2534 | 3.2046 | 3.2021 | 3.2471 | 3.2511 | 3.3245 | 3.328 | 3.2604 | 3.2544 | 3.1812 | 3.1777 | 3.2451 | 3.2509 | 3.3487 | 3.3534 | 3.2632 | 3.2553 | 3.1579 | 3.153 | 3.243 | 3.2504 | 3.3724 | 3.3785 | 3.2662 | 3.2559 | 3.1347 | 3.1285 | 3.2404 | 3.25
LFP_C_68_B_61_SOC_5-75_Part_1-1_ID_02HCB68111211Y88D0005602.xlsx | LFP | 61 | 02HCB68111211Y88D0005602 | 68 | 57.8168 | 0.8502471 | 0.07 | 20 | 0.2000015 | 3.2781 | 3.3029 | 3.3041 | 3.282 | 3.2806 | 3.2565 | 3.2553 | 3.2776 | 3.2799 | 3.3285 | 3.331 | 3.2853 | 3.282 | 3.2335 | 3.2311 | 3.2757 | 3.2795 | 3.3524 | 3.3561 | 3.289 | 3.283 | 3.2104 | 3.2067 | 3.2736 | 3.2795 | 3.3766 | 3.3815 | 3.2923 | 3.2841 | 3.1873 | 3.1826 | 3.2715 | 3.2792 | 3.4005 | 3.4066 | 3.2952 | 3.285 | 3.1642 | 3.1582 | 3.2722 | 3.2802
LFP_C_68_B_61_SOC_5-75_Part_1-1_ID_02HCB68111211Y88D0005602.xlsx | LFP | 61 | 02HCB68111211Y88D0005602 | 68 | 57.8168 | 0.8502471 | 0.07 | 25 | 0.2500029 | 3.3018 | 3.3259 | 3.3271 | 3.3052 | 3.3034 | 3.2795 | 3.2783 | 3.3004 | 3.3022 | 3.3499 | 3.3522 | 3.308 | 3.3043 | 3.2565 | 3.2541 | 3.298 | 3.3017 | 3.3731 | 3.3768 | 3.3106 | 3.3048 | 3.233 | 3.2296 | 3.296 | 3.3011 | 3.3966 | 3.4014 | 3.3129 | 3.3053 | 3.21 | 3.2052 | 3.2936 | 3.3004 | 3.4198 | 3.4258 | 3.3169 | 3.3062 | 3.1871 | 3.1814 | 3.2906 | 3.2999
LFP_C_68_B_61_SOC_5-75_Part_1-1_ID_02HCB68111211Y88D0005602.xlsx | LFP | 61 | 02HCB68111211Y88D0005602 | 68 | 57.8168 | 0.8502471 | 0.07 | 30 | 0.3000015 | 3.3138 | 3.3378 | 3.3392 | 3.3175 | 3.3159 | 3.2923 | 3.2911 | 3.3129 | 3.3148 | 3.3619 | 3.3645 | 3.3217 | 3.3173 | 3.2702 | 3.2676 | 3.3108 | 3.3148 | 3.3856 | 3.3893 | 3.3245 | 3.318 | 3.2474 | 3.2437 | 3.3085 | 3.3141 | 3.4082 | 3.4133 | 3.3268 | 3.3185 | 3.2246 | 3.2197 | 3.3055 | 3.3134 | 3.4309 | 3.4372 | 3.3292 | 3.3192 | 3.2023 | 3.1963 | 3.3039 | 3.3129
LFP_C_68_B_61_SOC_5-75_Part_1-1_ID_02HCB68111211Y88D0005602.xlsx | LFP | 61 | 02HCB68111211Y88D0005602 | 68 | 57.8168 | 0.8502471 | 0.07 | 35 | 0.3500015 | 3.3145 | 3.3385 | 3.3397 | 3.3183 | 3.3166 | 3.2934 | 3.292 | 3.3136 | 3.3157 | 3.3624 | 3.365 | 3.3222 | 3.318 | 3.2713 | 3.2688 | 3.3115 | 3.3155 | 3.3856 | 3.3894 | 3.3254 | 3.319 | 3.249 | 3.2451 | 3.3097 | 3.3152 | 3.4086 | 3.4138 | 3.3278 | 3.3199 | 3.2267 | 3.2216 | 3.3059 | 3.3141 | 3.4307 | 3.437 | 3.3311 | 3.3204 | 3.2046 | 3.1984 | 3.3043 | 3.3138
LFP_C_68_B_61_SOC_5-75_Part_1-1_ID_02HCB68111211Y88D0005602.xlsx | LFP | 61 | 02HCB68111211Y88D0005602 | 68 | 57.8168 | 0.8502471 | 0.07 | 40 | 0.4000015 | 3.3141 | 3.3376 | 3.3389 | 3.3183 | 3.3162 | 3.2932 | 3.2918 | 3.3129 | 3.315 | 3.3613 | 3.364 | 3.3218 | 3.3176 | 3.2711 | 3.2685 | 3.3118 | 3.3152 | 3.3845 | 3.3884 | 3.3248 | 3.3187 | 3.2493 | 3.2453 | 3.3087 | 3.3145 | 3.407 | 3.4121 | 3.3276 | 3.3194 | 3.2272 | 3.2221 | 3.3062 | 3.3138 | 3.4293 | 3.4358 | 3.3311 | 3.3204 | 3.2054 | 3.1993 | 3.3041 | 3.3134
LFP_C_68_B_61_SOC_5-75_Part_1-1_ID_02HCB68111211Y88D0005602.xlsx | LFP | 61 | 02HCB68111211Y88D0005602 | 68 | 57.8168 | 0.8502471 | 0.07 | 45 | 0.4500044 | 3.3145 | 3.338 | 3.3394 | 3.3178 | 3.3164 | 3.2936 | 3.2922 | 3.3134 | 3.3153 | 3.3613 | 3.364 | 3.3222 | 3.3182 | 3.2719 | 3.2695 | 3.3115 | 3.3153 | 3.3842 | 3.3882 | 3.3239 | 3.3185 | 3.2496 | 3.2458 | 3.3083 | 3.3143 | 3.4061 | 3.4114 | 3.3289 | 3.3199 | 3.2284 | 3.2234 | 3.3064 | 3.3139 | 3.4286 | 3.4351 | 3.331 | 3.3206 | 3.2067 | 3.2005 | 3.3043 | 3.3134
LFP_C_68_B_61_SOC_5-75_Part_1-1_ID_02HCB68111211Y88D0005602.xlsx | LFP | 61 | 02HCB68111211Y88D0005602 | 68 | 57.8168 | 0.8502471 | 0.07 | 50 | 0.5000074 | 3.3145 | 3.3378 | 3.3392 | 3.3187 | 3.3173 | 3.2948 | 3.2934 | 3.3143 | 3.3164 | 3.3619 | 3.3645 | 3.3231 | 3.3192 | 3.2737 | 3.2713 | 3.3125 | 3.3164 | 3.3845 | 3.3884 | 3.3271 | 3.3206 | 3.2525 | 3.2486 | 3.3106 | 3.316 | 3.407 | 3.4121 | 3.3306 | 3.3218 | 3.2311 | 3.2262 | 3.3085 | 3.3157 | 3.4289 | 3.4356 | 3.3334 | 3.3229 | 3.21 | 3.2037 | 3.3062 | 3.3152
LFP_C_68_B_61_SOC_5-75_Part_1-1_ID_02HCB68111211Y88D0005602.xlsx | LFP | 61 | 02HCB68111211Y88D0005602 | 68 | 57.8168 | 0.8502471 | 0.07 | 55 | 0.5500103 | 3.3201 | 3.3433 | 3.3447 | 3.3241 | 3.3225 | 3.2999 | 3.2985 | 3.319 | 3.3211 | 3.3666 | 3.3691 | 3.3287 | 3.3245 | 3.279 | 3.2761 | 3.3173 | 3.3211 | 3.3893 | 3.3933 | 3.3317 | 3.3255 | 3.2574 | 3.2534 | 3.3145 | 3.3203 | 3.411 | 3.4163 | 3.3341 | 3.3262 | 3.2355 | 3.2304 | 3.3122 | 3.3197 | 3.433 | 3.4396 | 3.3378 | 3.3271 | 3.2142 | 3.2077 | 3.3097 | 3.3192
LFP_C_68_B_61_SOC_5-75_Part_1-1_ID_02HCB68111211Y88D0005602.xlsx | LFP | 61 | 02HCB68111211Y88D0005602 | 68 | 57.8168 | 0.8502471 | 0.07 | 60 | 0.6000118 | 3.335 | 3.3578 | 3.3592 | 3.3392 | 3.3378 | 3.3155 | 3.3143 | 3.334 | 3.3366 | 3.3814 | 3.384 | 3.344 | 3.3397 | 3.295 | 3.2925 | 3.3324 | 3.3366 | 3.4037 | 3.4075 | 3.3468 | 3.3408 | 3.2738 | 3.2698 | 3.3304 | 3.3361 | 3.4254 | 3.4305 | 3.3491 | 3.3413 | 3.2523 | 3.2471 | 3.3273 | 3.3348 | 3.4463 | 3.4528 | 3.3531 | 3.3427 | 3.2314 | 3.2251 | 3.3259 | 3.3348
LFP_C_68_B_61_SOC_5-75_Part_1-1_ID_02HCB68111211Y88D0005602.xlsx | LFP | 61 | 02HCB68111211Y88D0005602 | 68 | 57.8168 | 0.8502471 | 0.07 | 65 | 0.6500118 | 3.3457 | 3.3675 | 3.3687 | 3.3494 | 3.3478 | 3.3262 | 3.325 | 3.3448 | 3.3466 | 3.3896 | 3.3921 | 3.3527 | 3.3492 | 3.306 | 3.3036 | 3.3431 | 3.3462 | 3.4109 | 3.4144 | 3.3561 | 3.3503 | 3.2855 | 3.282 | 3.3406 | 3.3457 | 3.4319 | 3.4365 | 3.3582 | 3.3512 | 3.2651 | 3.2604 | 3.3382 | 3.345 | 3.4526 | 3.4584 | 3.361 | 3.3519 | 3.2446 | 3.2386 | 3.3371 | 3.3447
LFP_C_68_B_61_SOC_5-75_Part_1-1_ID_02HCB68111211Y88D0005602.xlsx | LFP | 61 | 02HCB68111211Y88D0005602 | 68 | 57.8168 | 0.8502471 | 0.07 | 70 | 0.7000118 | 3.3457 | 3.3666 | 3.3677 | 3.3492 | 3.3478 | 3.3273 | 3.3262 | 3.3448 | 3.3464 | 3.3877 | 3.3898 | 3.3526 | 3.3492 | 3.308 | 3.3057 | 3.3433 | 3.3462 | 3.4079 | 3.4112 | 3.355 | 3.3503 | 3.2883 | 3.2852 | 3.3415 | 3.3459 | 3.4281 | 3.4324 | 3.3578 | 3.3513 | 3.269 | 3.2646 | 3.3399 | 3.3457 | 3.4484 | 3.4539 | 3.361 | 3.3524 | 3.2498 | 3.2444 | 3.3378 | 3.345
LFP_C_68_B_61_SOC_5-75_Part_1-1_ID_02HCB68111211Y88D0005602.xlsx | LFP | 61 | 02HCB68111211Y88D0005602 | 68 | 57.8168 | 0.8502471 | 0.07 | 75 | 0.7500118 | 3.3434 | 3.3643 | 3.3654 | 3.3469 | 3.3455 | 3.325 | 3.3238 | 3.3429 | 3.3445 | 3.3857 | 3.388 | 3.3503 | 3.3471 | 3.3057 | 3.3036 | 3.3415 | 3.3443 | 3.4065 | 3.4096 | 3.3534 | 3.3487 | 3.2864 | 3.2832 | 3.3401 | 3.3443 | 3.427 | 3.4314 | 3.3559 | 3.3496 | 3.2669 | 3.2625 | 3.3378 | 3.3434 | 3.4468 | 3.4523 | 3.3585 | 3.3506 | 3.2474 | 3.242 | 3.3359 | 3.3429
LFP_C_68_B_62_SOC_5-75_Part_1-1_ID_02HCB68111211Y88E0004523.xlsx | LFP | 62 | 02HCB68111211Y88E0004523 | 68 | 57.1708 | 0.8407471 | 0.07 | 5 | 0.05 | 3.1889 | 3.2125 | 3.214 | 3.193 | 3.1911 | 3.1681 | 3.1666 | 3.1875 | 3.19 | 3.2363 | 3.2392 | 3.1968 | 3.1925 | 3.1463 | 3.1433 | 3.1851 | 3.1896 | 3.2592 | 3.2634 | 3.2002 | 3.1932 | 3.1243 | 3.1198 | 3.1833 | 3.1894 | 3.2822 | 3.2878 | 3.2033 | 3.1946 | 3.1025 | 3.0968 | 3.1802 | 3.1889 | 3.3045 | 3.3115 | 3.2058 | 3.1953 | 3.0806 | 3.0736 | 3.1781 | 3.1884
LFP_C_68_B_62_SOC_5-75_Part_1-1_ID_02HCB68111211Y88E0004523.xlsx | LFP | 62 | 02HCB68111211Y88E0004523 | 68 | 57.1708 | 0.8407471 | 0.07 | 10 | 0.1 | 3.2283 | 3.2532 | 3.2546 | 3.2325 | 3.2307 | 3.2065 | 3.2051 | 3.2274 | 3.2296 | 3.2783 | 3.2811 | 3.2365 | 3.2321 | 3.1837 | 3.1809 | 3.2253 | 3.2294 | 3.3024 | 3.3066 | 3.2399 | 3.2332 | 3.1607 | 3.1565 | 3.2225 | 3.2293 | 3.3262 | 3.3317 | 3.2427 | 3.2336 | 3.1375 | 3.1319 | 3.2202 | 3.2286 | 3.3494 | 3.3566 | 3.2449 | 3.2342 | 3.1147 | 3.1077 | 3.217 | 3.2279
LFP_C_68_B_62_SOC_5-75_Part_1-1_ID_02HCB68111211Y88E0004523.xlsx | LFP | 62 | 02HCB68111211Y88E0004523 | 68 | 57.1708 | 0.8407471 | 0.07 | 15 | 0.1500015 | 3.253 | 3.2778 | 3.2792 | 3.2574 | 3.2553 | 3.2311 | 3.2296 | 3.2519 | 3.2543 | 3.3029 | 3.3057 | 3.2609 | 3.2565 | 3.2081 | 3.2052 | 3.2496 | 3.2541 | 3.3269 | 3.3311 | 3.2643 | 3.2574 | 3.1849 | 3.1807 | 3.2472 | 3.2536 | 3.3506 | 3.3563 | 3.2671 | 3.2581 | 3.1619 | 3.1563 | 3.2439 | 3.253 | 3.3738 | 3.3808 | 3.2698 | 3.2588 | 3.1391 | 3.1322 | 3.2421 | 3.2525
LFP_C_68_B_62_SOC_5-75_Part_1-1_ID_02HCB68111211Y88E0004523.xlsx | LFP | 62 | 02HCB68111211Y88E0004523 | 68 | 57.1708 | 0.8407471 | 0.07 | 20 | 0.2000015 | 3.2808 | 3.3055 | 3.3069 | 3.2855 | 3.2834 | 3.2595 | 3.2581 | 3.2799 | 3.2823 | 3.3306 | 3.3334 | 3.2894 | 3.2848 | 3.2369 | 3.2341 | 3.2783 | 3.2825 | 3.3547 | 3.3589 | 3.2922 | 3.2859 | 3.2139 | 3.2098 | 3.2755 | 3.282 | 3.3782 | 3.3836 | 3.2955 | 3.2867 | 3.1911 | 3.1858 | 3.2734 | 3.2815 | 3.4012 | 3.4082 | 3.2988 | 3.2876 | 3.1689 | 3.1621 | 3.2709 | 3.2811
LFP_C_68_B_62_SOC_5-75_Part_1-1_ID_02HCB68111211Y88E0004523.xlsx | LFP | 62 | 02HCB68111211Y88E0004523 | 68 | 57.1708 | 0.8407471 | 0.07 | 25 | 0.2500029 | 3.3036 | 3.3276 | 3.3289 | 3.3076 | 3.3052 | 3.2815 | 3.2802 | 3.3018 | 3.3039 | 3.3513 | 3.354 | 3.3106 | 3.3062 | 3.259 | 3.2562 | 3.2995 | 3.3036 | 3.3745 | 3.3785 | 3.3129 | 3.3069 | 3.2362 | 3.2321 | 3.2971 | 3.3031 | 3.3975 | 3.4028 | 3.3162 | 3.3076 | 3.2136 | 3.2084 | 3.2939 | 3.3025 | 3.4203 | 3.427 | 3.3187 | 3.3083 | 3.1913 | 3.1849 | 3.2906 | 3.3018
LFP_C_68_B_62_SOC_5-75_Part_1-1_ID_02HCB68111211Y88E0004523.xlsx | LFP | 62 | 02HCB68111211Y88E0004523 | 68 | 57.1708 | 0.8407471 | 0.07 | 30 | 0.3000044 | 3.3145 | 3.3399 | 3.3413 | 3.3185 | 3.3166 | 3.2916 | 3.2901 | 3.3132 | 3.3155 | 3.3656 | 3.3684 | 3.3217 | 3.3175 | 3.2676 | 3.2648 | 3.3106 | 3.315 | 3.3901 | 3.3943 | 3.325 | 3.3185 | 3.2441 | 3.2397 | 3.308 | 3.3145 | 3.4142 | 3.42 | 3.3282 | 3.3187 | 3.2197 | 3.2142 | 3.305 | 3.3136 | 3.4377 | 3.4449 | 3.3315 | 3.3197 | 3.1965 | 3.1898 | 3.3025 | 3.3132
LFP_C_68_B_62_SOC_5-75_Part_1-1_ID_02HCB68111211Y88E0004523.xlsx | LFP | 62 | 02HCB68111211Y88E0004523 | 68 | 57.1708 | 0.8407471 | 0.07 | 35 | 0.3500059 | 3.3152 | 3.3406 | 3.3422 | 3.3194 | 3.3173 | 3.2923 | 3.2908 | 3.3136 | 3.316 | 3.3664 | 3.3694 | 3.3232 | 3.3187 | 3.2686 | 3.2657 | 3.3111 | 3.3157 | 3.391 | 3.3956 | 3.3271 | 3.3197 | 3.2448 | 3.2404 | 3.3085 | 3.3153 | 3.4154 | 3.4214 | 3.3303 | 3.3204 | 3.2211 | 3.2153 | 3.3053 | 3.3146 | 3.4391 | 3.4465 | 3.3331 | 3.3211 | 3.1977 | 3.1907 | 3.3039 | 3.3143
LFP_C_68_B_62_SOC_5-75_Part_1-1_ID_02HCB68111211Y88E0004523.xlsx | LFP | 62 | 02HCB68111211Y88E0004523 | 68 | 57.1708 | 0.8407471 | 0.07 | 40 | 0.4000074 | 3.3146 | 3.3399 | 3.3415 | 3.3189 | 3.3171 | 3.2923 | 3.2908 | 3.3134 | 3.3159 | 3.3654 | 3.3685 | 3.3231 | 3.3185 | 3.269 | 3.266 | 3.3111 | 3.3155 | 3.39 | 3.3945 | 3.3271 | 3.3197 | 3.2455 | 3.2411 | 3.3087 | 3.3152 | 3.414 | 3.4202 | 3.3315 | 3.3206 | 3.2223 | 3.2165 | 3.305 | 3.3146 | 3.4379 | 3.4454 | 3.3343 | 3.3217 | 3.1993 | 3.1921 | 3.3013 | 3.3131
LFP_C_68_B_62_SOC_5-75_Part_1-1_ID_02HCB68111211Y88E0004523.xlsx | LFP | 62 | 02HCB68111211Y88E0004523 | 68 | 57.1708 | 0.8407471 | 0.07 | 45 | 0.4500074 | 3.3157 | 3.3406 | 3.3422 | 3.3201 | 3.3182 | 3.2938 | 3.2922 | 3.3143 | 3.3168 | 3.3657 | 3.3689 | 3.3241 | 3.3196 | 3.2706 | 3.2676 | 3.312 | 3.3164 | 3.3898 | 3.3945 | 3.3278 | 3.3206 | 3.2474 | 3.243 | 3.3092 | 3.3157 | 3.4135 | 3.4196 | 3.331 | 3.3213 | 3.2242 | 3.2184 | 3.3078 | 3.3159 | 3.4375 | 3.4451 | 3.3348 | 3.3227 | 3.2019 | 3.1947 | 3.3046 | 3.3146
LFP_C_68_B_62_SOC_5-75_Part_1-1_ID_02HCB68111211Y88E0004523.xlsx | LFP | 62 | 02HCB68111211Y88E0004523 | 68 | 57.1708 | 0.8407471 | 0.07 | 50 | 0.5000074 | 3.3173 | 3.3417 | 3.3434 | 3.3218 | 3.3197 | 3.2957 | 3.2943 | 3.3159 | 3.3183 | 3.3666 | 3.3698 | 3.3259 | 3.3213 | 3.2732 | 3.2702 | 3.3138 | 3.3182 | 3.3905 | 3.3951 | 3.3296 | 3.3225 | 3.2504 | 3.246 | 3.3111 | 3.3176 | 3.4138 | 3.4198 | 3.3327 | 3.3234 | 3.2275 | 3.2218 | 3.3087 | 3.3169 | 3.4368 | 3.4444 | 3.3364 | 3.3243 | 3.2052 | 3.1981 | 3.3062 | 3.3162
LFP_C_68_B_62_SOC_5-75_Part_1-1_ID_02HCB68111211Y88E0004523.xlsx | LFP | 62 | 02HCB68111211Y88E0004523 | 68 | 57.1708 | 0.8407471 | 0.07 | 55 | 0.5500074 | 3.3232 | 3.3478 | 3.3494 | 3.3278 | 3.3259 | 3.3018 | 3.3004 | 3.322 | 3.3245 | 3.3728 | 3.3759 | 3.3326 | 3.3276 | 3.2795 | 3.2764 | 3.3192 | 3.3241 | 3.3963 | 3.401 | 3.3361 | 3.3287 | 3.2569 | 3.2523 | 3.3173 | 3.3238 | 3.42 | 3.4261 | 3.3399 | 3.3299 | 3.2342 | 3.2281 | 3.3143 | 3.3227 | 3.4426 | 3.4502 | 3.3427 | 3.3306 | 3.2115 | 3.2042 | 3.3108 | 3.3217
LFP_C_68_B_62_SOC_5-75_Part_1-1_ID_02HCB68111211Y88E0004523.xlsx | LFP | 62 | 02HCB68111211Y88E0004523 | 68 | 57.1708 | 0.8407471 | 0.07 | 60 | 0.6000059 | 3.341 | 3.365 | 3.3664 | 3.3452 | 3.3434 | 3.3197 | 3.3183 | 3.3396 | 3.342 | 3.3894 | 3.3924 | 3.3494 | 3.3448 | 3.2976 | 3.2946 | 3.3392 | 3.3422 | 3.4131 | 3.4175 | 3.3541 | 3.3464 | 3.2755 | 3.2711 | 3.3345 | 3.3415 | 3.436 | 3.4418 | 3.3568 | 3.3475 | 3.2534 | 3.2476 | 3.3331 | 3.341 | 3.4588 | 3.466 | 3.3601 | 3.3484 | 3.2314 | 3.2241 | 3.3297 | 3.3399
LFP_C_68_B_62_SOC_5-75_Part_1-1_ID_02HCB68111211Y88E0004523.xlsx | LFP | 62 | 02HCB68111211Y88E0004523 | 68 | 57.1708 | 0.8407471 | 0.07 | 65 | 0.6500059 | 3.3448 | 3.3677 | 3.3691 | 3.3487 | 3.3471 | 3.3248 | 3.3234 | 3.3438 | 3.3459 | 3.391 | 3.3936 | 3.3529 | 3.3489 | 3.3039 | 3.3013 | 3.3422 | 3.3459 | 3.4131 | 3.417 | 3.3561 | 3.3499 | 3.2827 | 3.2788 | 3.3397 | 3.3454 | 3.4351 | 3.4403 | 3.3585 | 3.351 | 3.2616 | 3.2564 | 3.3378 | 3.3448 | 3.4568 | 3.4633 | 3.3612 | 3.3517 | 3.2404 | 3.2339 | 3.3352 | 3.3441
LFP_C_68_B_62_SOC_5-75_Part_1-1_ID_02HCB68111211Y88E0004523.xlsx | LFP | 62 | 02HCB68111211Y88E0004523 | 68 | 57.1708 | 0.8407471 | 0.07 | 70 | 0.7000059 | 3.3459 | 3.3678 | 3.3691 | 3.3494 | 3.3478 | 3.3261 | 3.3248 | 3.3447 | 3.3464 | 3.39 | 3.3924 | 3.3527 | 3.3491 | 3.3057 | 3.3032 | 3.3427 | 3.3461 | 3.4112 | 3.4149 | 3.3559 | 3.3503 | 3.2853 | 3.2815 | 3.3406 | 3.3455 | 3.4323 | 3.4372 | 3.3592 | 3.3515 | 3.2651 | 3.2602 | 3.3385 | 3.3452 | 3.4535 | 3.4598 | 3.3615 | 3.3522 | 3.2444 | 3.2383 | 3.3361 | 3.3445
LFP_C_68_B_62_SOC_5-75_Part_1-1_ID_02HCB68111211Y88E0004523.xlsx | LFP | 62 | 02HCB68111211Y88E0004523 | 68 | 57.1708 | 0.8407471 | 0.07 | 75 | 0.7500044 | 3.3424 | 3.3643 | 3.3657 | 3.3459 | 3.3445 | 3.3227 | 3.3215 | 3.3415 | 3.3433 | 3.387 | 3.3894 | 3.3501 | 3.3462 | 3.3027 | 3.3004 | 3.3401 | 3.3433 | 3.4086 | 3.4121 | 3.3526 | 3.3475 | 3.2823 | 3.2788 | 3.3382 | 3.3429 | 3.43 | 3.4347 | 3.3554 | 3.3485 | 3.2618 | 3.2571 | 3.3362 | 3.3424 | 3.4512 | 3.4572 | 3.3587 | 3.3498 | 3.2418 | 3.2357 | 3.3348 | 3.3422
LFP_C_68_B_62_SOC_50.1764_Part_1-1_ID_02HCB68111211Y88E0004523.xlsx | LFP | 62 | 02HCB68111211Y88E0004523 | 68 | 56.8213 | 0.8356074 | 0.07 | 50.1764 | 0.5017779 | 3.3106 | 3.3317 | 3.3329 | 3.3143 | 3.3131 | 3.2925 | 3.2913 | 3.3101 | 3.312 | 3.3533 | 3.3557 | 3.318 | 3.3145 | 3.2732 | 3.2709 | 3.3081 | 3.3118 | 3.3738 | 3.3773 | 3.3201 | 3.315 | 3.2532 | 3.2496 | 3.3062 | 3.3113 | 3.3938 | 3.3986 | 3.3238 | 3.3162 | 3.2339 | 3.2293 | 3.3041 | 3.3108 | 3.4138 | 3.4198 | 3.3269 | 3.3173 | 3.2146 | 3.209 | 3.3015 | 3.3101
LFP_C_68_B_63_SOC_5-60_Part_1-1_ID_02HCB68111211Y86L0007156.xlsx | LFP | 63 | 02HCB68111211Y86L0007156 | 68 | 48.0435 | 0.7065221 | 0.07 | 5 | 0.04999853 | 3.2214 | 3.246 | 3.2474 | 3.2251 | 3.2232 | 3.1989 | 3.1974 | 3.2202 | 3.2223 | 3.2709 | 3.2736 | 3.2288 | 3.2244 | 3.1756 | 3.173 | 3.2179 | 3.2221 | 3.295 | 3.299 | 3.2317 | 3.2253 | 3.1521 | 3.1482 | 3.2153 | 3.2218 | 3.319 | 3.3245 | 3.2353 | 3.2263 | 3.1554 | 3.1246 | 3.2136 | 3.2218 | 3.3431 | 3.3503 | 3.2376 | 3.2272 | 3.1052 | 3.0987 | 3.2111 | 3.2211
LFP_C_68_B_63_SOC_5-60_Part_1-1_ID_02HCB68111211Y86L0007156.xlsx | LFP | 63 | 02HCB68111211Y86L0007156 | 68 | 48.0435 | 0.7065221 | 0.07 | 10 | 0.1 | 3.2414 | 3.2677 | 3.2692 | 3.2458 | 3.2441 | 3.2186 | 3.2174 | 3.2409 | 3.2432 | 3.2846 | 3.2971 | 3.2496 | 3.2455 | 3.1944 | 3.1913 | 3.2386 | 3.2432 | 3.3203 | 3.3245 | 3.2532 | 3.2467 | 3.1698 | 3.1656 | 3.2363 | 3.2428 | 3.3469 | 3.3519 | 3.2555 | 3.2472 | 3.1431 | 3.1384 | 3.2346 | 3.2427 | 3.3712 | 3.3782 | 3.2595 | 3.2483 | 3.1203 | 3.1133 | 3.2315 | 3.2421
LFP_C_68_B_63_SOC_5-60_Part_1-1_ID_02HCB68111211Y86L0007156.xlsx | LFP | 63 | 02HCB68111211Y86L0007156 | 68 | 48.0435 | 0.7065221 | 0.07 | 15 | 0.1500015 | 3.2758 | 3.3022 | 3.3036 | 3.2799 | 3.2781 | 3.2523 | 3.2509 | 3.2748 | 3.2771 | 3.3289 | 3.3317 | 3.2839 | 3.2795 | 3.2279 | 3.2251 | 3.2725 | 3.2769 | 3.3547 | 3.3587 | 3.2871 | 3.2804 | 3.2028 | 3.1988 | 3.27 | 3.2764 | 3.3798 | 3.3854 | 3.2901 | 3.2811 | 3.1779 | 3.1723 | 3.2681 | 3.2761 | 3.4054 | 3.4126 | 3.2929 | 3.2818 | 3.153 | 3.1461 | 3.2646 | 3.2753
LFP_C_68_B_63_SOC_5-60_Part_1-1_ID_02HCB68111211Y86L0007156.xlsx | LFP | 63 | 02HCB68111211Y86L0007156 | 68 | 48.0435 | 0.7065221 | 0.07 | 20 | 0.2000029 | 3.2978 | 3.3239 | 3.3254 | 3.3018 | 3.2999 | 3.2743 | 3.2729 | 3.2964 | 3.2988 | 3.3503 | 3.3531 | 3.3053 | 3.3011 | 3.2495 | 3.2467 | 3.2939 | 3.2983 | 3.3756 | 3.3798 | 3.3087 | 3.3018 | 3.2248 | 3.2207 | 3.2918 | 3.298 | 3.401 | 3.4065 | 3.311 | 3.3024 | 3.1995 | 3.1942 | 3.2885 | 3.2973 | 3.4258 | 3.4328 | 3.3136 | 3.3029 | 3.1747 | 3.1679 | 3.2862 | 3.2966
LFP_C_68_B_63_SOC_5-60_Part_1-1_ID_02HCB68111211Y86L0007156.xlsx | LFP | 63 | 02HCB68111211Y86L0007156 | 68 | 48.0435 | 0.7065221 | 0.07 | 25 | 0.2500029 | 3.3096 | 3.3355 | 3.3368 | 3.3132 | 3.3115 | 3.2859 | 3.2846 | 3.308 | 3.3101 | 3.3612 | 3.364 | 3.3169 | 3.3125 | 3.2613 | 3.2586 | 3.3055 | 3.3097 | 3.3863 | 3.3905 | 3.3203 | 3.3132 | 3.2367 | 3.2327 | 3.3032 | 3.3092 | 3.4112 | 3.4168 | 3.3231 | 3.3141 | 3.2119 | 3.2067 | 3.3011 | 3.3092 | 3.437 | 3.4439 | 3.3261 | 3.315 | 3.1875 | 3.1809 | 3.2988 | 3.3085
LFP_C_68_B_63_SOC_5-60_Part_1-1_ID_02HCB68111211Y86L0007156.xlsx | LFP | 63 | 02HCB68111211Y86L0007156 | 68 | 48.0435 | 0.7065221 | 0.07 | 30 | 0.3000044 | 3.315 | 3.3422 | 3.3436 | 3.3192 | 3.3173 | 3.2908 | 3.2894 | 3.3138 | 3.3162 | 3.3694 | 3.3722 | 3.325 | 3.319 | 3.2657 | 3.263 | 3.312 | 3.3162 | 3.3961 | 3.4003 | 3.3264 | 3.3197 | 3.24 | 3.2357 | 3.3092 | 3.3157 | 3.4221 | 3.4279 | 3.329 | 3.3199 | 3.2139 | 3.2084 | 3.3057 | 3.3145 | 3.4474 | 3.4546 | 3.3315 | 3.3206 | 3.1881 | 3.1812 | 3.3034 | 3.3138
LFP_C_68_B_63_SOC_5-60_Part_1-1_ID_02HCB68111211Y86L0007156.xlsx | LFP | 63 | 02HCB68111211Y86L0007156 | 68 | 48.0435 | 0.7065221 | 0.07 | 35 | 0.3500029 | 3.3139 | 3.341 | 3.3426 | 3.3182 | 3.3162 | 3.2895 | 3.2881 | 3.3127 | 3.315 | 3.3684 | 3.3712 | 3.3224 | 3.3178 | 3.2643 | 3.2614 | 3.3106 | 3.3148 | 3.3945 | 3.3991 | 3.3257 | 3.3187 | 3.2388 | 3.2346 | 3.308 | 3.3143 | 3.4207 | 3.4267 | 3.3289 | 3.3196 | 3.2132 | 3.2075 | 3.3055 | 3.3138 | 3.447 | 3.4542 | 3.3322 | 3.3206 | 3.1875 | 3.1807 | 3.3031 | 3.3134
LFP_C_68_B_63_SOC_5-60_Part_1-1_ID_02HCB68111211Y86L0007156.xlsx | LFP | 63 | 02HCB68111211Y86L0007156 | 68 | 48.0435 | 0.7065221 | 0.07 | 40 | 0.4000044 | 3.3129 | 3.3399 | 3.3413 | 3.3171 | 3.3155 | 3.2892 | 3.2878 | 3.312 | 3.3143 | 3.3673 | 3.3703 | 3.322 | 3.3175 | 3.2644 | 3.2616 | 3.3099 | 3.3143 | 3.394 | 3.3984 | 3.3259 | 3.3189 | 3.2393 | 3.2351 | 3.3083 | 3.3141 | 3.4203 | 3.426 | 3.3285 | 3.3197 | 3.2136 | 3.2083 | 3.3052 | 3.3136 | 3.4458 | 3.4532 | 3.3324 | 3.3204 | 3.1865 | 3.1805 | 3.3041 | 3.3136
LFP_C_68_B_63_SOC_5-60_Part_1-1_ID_02HCB68111211Y86L0007156.xlsx | LFP | 63 | 02HCB68111211Y86L0007156 | 68 | 48.0435 | 0.7065221 | 0.07 | 45 | 0.4500044 | 3.3173 | 3.344 | 3.3454 | 3.3215 | 3.3196 | 3.2932 | 3.2918 | 3.3157 | 3.318 | 3.3705 | 3.3735 | 3.3257 | 3.321 | 3.2683 | 3.2653 | 3.3131 | 3.3175 | 3.3963 | 3.4007 | 3.329 | 3.322 | 3.243 | 3.2388 | 3.311 | 3.3169 | 3.4223 | 3.4279 | 3.3313 | 3.3224 | 3.2174 | 3.2118 | 3.3078 | 3.3159 | 3.4474 | 3.4546 | 3.3347 | 3.3231 | 3.1919 | 3.1849 | 3.3048 | 3.315
LFP_C_68_B_63_SOC_5-60_Part_1-1_ID_02HCB68111211Y86L0007156.xlsx | LFP | 63 | 02HCB68111211Y86L0007156 | 68 | 48.0435 | 0.7065221 | 0.07 | 50 | 0.5000074 | 3.3217 | 3.348 | 3.3496 | 3.3259 | 3.3239 | 3.298 | 3.2964 | 3.3203 | 3.3224 | 3.3745 | 3.3773 | 3.3296 | 3.3252 | 3.2732 | 3.2704 | 3.318 | 3.3218 | 3.4 | 3.4044 | 3.3329 | 3.3264 | 3.2481 | 3.2439 | 3.3152 | 3.3213 | 3.4252 | 3.431 | 3.3361 | 3.3273 | 3.2235 | 3.2176 | 3.3113 | 3.3197 | 3.4498 | 3.457 | 3.3389 | 3.3278 | 3.1979 | 3.1909 | 3.3097 | 3.3194
LFP_C_68_B_63_SOC_5-60_Part_1-1_ID_02HCB68111211Y86L0007156.xlsx | LFP | 63 | 02HCB68111211Y86L0007156 | 68 | 48.0435 | 0.7065221 | 0.07 | 55 | 0.5500088 | 3.3373 | 3.3633 | 3.3649 | 3.3415 | 3.3394 | 3.3136 | 3.3122 | 3.3357 | 3.3378 | 3.3896 | 3.3924 | 3.3459 | 3.3408 | 3.289 | 3.2862 | 3.3333 | 3.3373 | 3.4149 | 3.4193 | 3.3485 | 3.3417 | 3.2641 | 3.2599 | 3.3306 | 3.3366 | 3.4403 | 3.446 | 3.3515 | 3.3427 | 3.2392 | 3.2335 | 3.3282 | 3.3361 | 3.4651 | 3.4725 | 3.3547 | 3.3438 | 3.2147 | 3.2077 | 3.3254 | 3.3354
LFP_C_68_B_63_SOC_5-60_Part_1-1_ID_02HCB68111211Y86L0007156.xlsx | LFP | 63 | 02HCB68111211Y86L0007156 | 68 | 48.0435 | 0.7065221 | 0.07 | 60 | 0.6000074 | 3.341 | 3.367 | 3.3684 | 3.3452 | 3.3434 | 3.3178 | 3.3164 | 3.3396 | 3.342 | 3.3933 | 3.3961 | 3.3489 | 3.345 | 3.2936 | 3.2909 | 3.3382 | 3.3417 | 3.4188 | 3.4226 | 3.3526 | 3.3464 | 3.2693 | 3.2653 | 3.3355 | 3.3415 | 3.444 | 3.4495 | 3.3566 | 3.3478 | 3.2455 | 3.24 | 3.3341 | 3.3412 | 3.4693 | 3.4763 | 3.3589 | 3.3487 | 3.2207 | 3.214 | 3.3317 | 3.3408
LFP_C_68_B_63_SOC_7.6527_Part_1-1_ID_02HCB68111211Y86L0007156.xlsx | LFP | 63 | 02HCB68111211Y86L0007156 | 68 | 49.0371 | 0.7211338 | 0.07 | 7.6527 | 0.07652794 | 3.2241 | 3.2481 | 3.2495 | 3.2275 | 3.2258 | 3.2021 | 3.2007 | 3.2235 | 3.2251 | 3.2729 | 3.2755 | 3.2304 | 3.2267 | 3.1789 | 3.1763 | 3.2202 | 3.2244 | 3.2964 | 3.3001 | 3.232 | 3.2269 | 3.1551 | 3.1514 | 3.2195 | 3.2246 | 3.3201 | 3.3252 | 3.2374 | 3.2286 | 3.1328 | 3.128 | 3.216 | 3.2239 | 3.3436 | 3.3501 | 3.2362 | 3.2279 | 3.1085 | 3.1022 | 3.2125 | 3.2225
LFP_C_68_B_64_SOC_33.5103_Part_1-1_ID_02HCB68111211Y86R0007638.xlsx | LFP | 64 | 02HCB68111211Y86R0007638 | 68 | 47.7112 | 0.7016353 | 0.07 | 33.5103 | 0.3351118 | 3.3064 | 3.3315 | 3.3327 | 3.3087 | 3.3076 | 3.2827 | 3.2818 | 3.3052 | 3.3069 | 3.3568 | 3.3589 | 3.3108 | 3.3081 | 3.2583 | 3.2562 | 3.3031 | 3.3062 | 3.3812 | 3.3843 | 3.3125 | 3.3085 | 3.2335 | 3.2304 | 3.3008 | 3.3055 | 3.4056 | 3.4098 | 3.3138 | 3.3085 | 3.2088 | 3.2046 | 3.3008 | 3.3059 | 3.4307 | 3.436 | 3.3197 | 3.3106 | 3.1856 | 3.1805 | 3.2976 | 3.3052
LFP_C_68_B_64_SOC_5-65_Part_1-1_ID_02HCB68111211Y86R0007638.xlsx | LFP | 64 | 02HCB68111211Y86R0007638 | 68 | 47.8641 | 0.7038838 | 0.07 | 5 | 0.05 | 3.1879 | 3.2142 | 3.2155 | 3.1909 | 3.1894 | 3.1638 | 3.1626 | 3.1865 | 3.1886 | 3.24 | 3.2427 | 3.1949 | 3.1909 | 3.1393 | 3.1366 | 3.1846 | 3.1884 | 3.2657 | 3.2695 | 3.1977 | 3.1919 | 3.1143 | 3.1105 | 3.1821 | 3.1881 | 3.2911 | 3.2962 | 3.2012 | 3.1928 | 3.0896 | 3.0843 | 3.1793 | 3.1875 | 3.3164 | 3.3227 | 3.2009 | 3.1921 | 3.0631 | 3.0566 | 3.176 | 3.186
LFP_C_68_B_64_SOC_5-65_Part_1-1_ID_02HCB68111211Y86R0007638.xlsx | LFP | 64 | 02HCB68111211Y86R0007638 | 68 | 47.8641 | 0.7038838 | 0.07 | 10 | 0.1 | 3.2279 | 3.2557 | 3.2572 | 3.2315 | 3.2298 | 3.2026 | 3.2012 | 3.2269 | 3.229 | 3.2839 | 3.2864 | 3.2349 | 3.2311 | 3.1761 | 3.1735 | 3.2249 | 3.2288 | 3.3113 | 3.3152 | 3.2381 | 3.232 | 3.1496 | 3.1456 | 3.2223 | 3.2283 | 3.3382 | 3.3434 | 3.2411 | 3.2328 | 3.1229 | 3.1177 | 3.2225 | 3.229 | 3.3661 | 3.3726 | 3.2444 | 3.2342 | 3.0969 | 3.0905 | 3.2179 | 3.2281
LFP_C_68_B_64_SOC_5-65_Part_1-1_ID_02HCB68111211Y86R0007638.xlsx | LFP | 64 | 02HCB68111211Y86R0007638 | 68 | 47.8641 | 0.7038838 | 0.07 | 15 | 0.15 | 3.2595 | 3.2876 | 3.289 | 3.2627 | 3.2611 | 3.2334 | 3.2321 | 3.2578 | 3.2599 | 3.3155 | 3.3182 | 3.2662 | 3.2622 | 3.2067 | 3.204 | 3.2555 | 3.2595 | 3.3429 | 3.3468 | 3.2692 | 3.2629 | 3.1796 | 3.1756 | 3.2534 | 3.2592 | 3.3701 | 3.3754 | 3.2725 | 3.2637 | 3.1526 | 3.1473 | 3.2509 | 3.2586 | 3.3973 | 3.4038 | 3.2743 | 3.2643 | 3.1256 | 3.1191 | 3.2479 | 3.2578
LFP_C_68_B_64_SOC_5-65_Part_1-1_ID_02HCB68111211Y86R0007638.xlsx | LFP | 64 | 02HCB68111211Y86R0007638 | 68 | 47.8641 | 0.7038838 | 0.07 | 20 | 0.2000015 | 3.285 | 3.3131 | 3.3145 | 3.2887 | 3.2871 | 3.2593 | 3.2581 | 3.2839 | 3.2862 | 3.3415 | 3.3441 | 3.2925 | 3.2885 | 3.2328 | 3.2302 | 3.282 | 3.286 | 3.3691 | 3.3731 | 3.2957 | 3.2894 | 3.2063 | 3.2025 | 3.282 | 3.2867 | 3.3975 | 3.4026 | 3.2997 | 3.2909 | 3.18 | 3.1749 | 3.2781 | 3.2857 | 3.4244 | 3.4307 | 3.302 | 3.2915 | 3.153 | 3.1466 | 3.2755 | 3.2852
LFP_C_68_B_64_SOC_5-65_Part_1-1_ID_02HCB68111211Y86R0007638.xlsx | LFP | 64 | 02HCB68111211Y86R0007638 | 68 | 47.8641 | 0.7038838 | 0.07 | 25 | 0.2500015 | 3.3041 | 3.3318 | 3.3331 | 3.3073 | 3.3057 | 3.2781 | 3.2769 | 3.3025 | 3.3046 | 3.3598 | 3.3622 | 3.3096 | 3.3064 | 3.2513 | 3.2488 | 3.3002 | 3.3041 | 3.3868 | 3.3905 | 3.3118 | 3.3066 | 3.2242 | 3.2205 | 3.2978 | 3.3032 | 3.4135 | 3.4184 | 3.3157 | 3.308 | 3.1979 | 3.193 | 3.295 | 3.3032 | 3.4407 | 3.4468 | 3.319 | 3.3089 | 3.1714 | 3.1652 | 3.2934 | 3.3027
LFP_C_68_B_64_SOC_5-65_Part_1-1_ID_02HCB68111211Y86R0007638.xlsx | LFP | 64 | 02HCB68111211Y86R0007638 | 68 | 47.8641 | 0.7038838 | 0.07 | 30 | 0.3000015 | 3.309 | 3.3371 | 3.3383 | 3.3125 | 3.3113 | 3.2841 | 3.2829 | 3.3085 | 3.3106 | 3.3654 | 3.368 | 3.3169 | 3.3131 | 3.2583 | 3.2557 | 3.3066 | 3.3106 | 3.3928 | 3.3965 | 3.3201 | 3.3141 | 3.232 | 3.2283 | 3.3046 | 3.3103 | 3.4198 | 3.4247 | 3.3227 | 3.315 | 3.2056 | 3.2007 | 3.3029 | 3.3099 | 3.4467 | 3.4528 | 3.3257 | 3.3157 | 3.1791 | 3.173 | 3.3008 | 3.3096
LFP_C_68_B_64_SOC_5-65_Part_1-1_ID_02HCB68111211Y86R0007638.xlsx | LFP | 64 | 02HCB68111211Y86R0007638 | 68 | 47.8641 | 0.7038838 | 0.07 | 35 | 0.3500029 | 3.3168 | 3.3454 | 3.3466 | 3.3206 | 3.3187 | 3.2904 | 3.289 | 3.3153 | 3.3173 | 3.374 | 3.3766 | 3.3241 | 3.3197 | 3.263 | 3.2604 | 3.3127 | 3.3169 | 3.4017 | 3.4056 | 3.3266 | 3.3204 | 3.2355 | 3.2315 | 3.311 | 3.3166 | 3.4296 | 3.4349 | 3.3297 | 3.3213 | 3.2081 | 3.203 | 3.308 | 3.3157 | 3.457 | 3.4633 | 3.3324 | 3.3217 | 3.1807 | 3.1742 | 3.3055 | 3.3152
LFP_C_68_B_64_SOC_5-65_Part_1-1_ID_02HCB68111211Y86R0007638.xlsx | LFP | 64 | 02HCB68111211Y86R0007638 | 68 | 47.8641 | 0.7038838 | 0.07 | 40 | 0.4000029 | 3.315 | 3.3438 | 3.345 | 3.3189 | 3.3171 | 3.2888 | 3.2874 | 3.3136 | 3.3157 | 3.3724 | 3.3752 | 3.3222 | 3.3183 | 3.2613 | 3.2588 | 3.3115 | 3.3153 | 3.4005 | 3.4045 | 3.3255 | 3.3192 | 3.2341 | 3.23 | 3.3087 | 3.315 | 3.4284 | 3.4337 | 3.3283 | 3.3201 | 3.2067 | 3.2014 | 3.3069 | 3.3145 | 3.4563 | 3.4628 | 3.3313 | 3.321 | 3.1793 | 3.1728 | 3.3043 | 3.3138
LFP_C_68_B_64_SOC_5-65_Part_1-1_ID_02HCB68111211Y86R0007638.xlsx | LFP | 64 | 02HCB68111211Y86R0007638 | 68 | 47.8641 | 0.7038838 | 0.07 | 45 | 0.4500015 | 3.315 | 3.3438 | 3.3452 | 3.3192 | 3.3175 | 3.2892 | 3.2878 | 3.3141 | 3.3162 | 3.3728 | 3.3754 | 3.3229 | 3.3189 | 3.2622 | 3.2595 | 3.3118 | 3.3159 | 3.4008 | 3.4049 | 3.3262 | 3.3199 | 3.2349 | 3.2309 | 3.3099 | 3.3155 | 3.4286 | 3.434 | 3.329 | 3.321 | 3.2077 | 3.2025 | 3.3073 | 3.3152 | 3.4565 | 3.4632 | 3.3322 | 3.3218 | 3.1805 | 3.174 | 3.3041 | 3.3138
LFP_C_68_B_64_SOC_5-65_Part_1-1_ID_02HCB68111211Y86R0007638.xlsx | LFP | 64 | 02HCB68111211Y86R0007638 | 68 | 47.8641 | 0.7038838 | 0.07 | 50 | 0.5000015 | 3.3171 | 3.3455 | 3.3469 | 3.3213 | 3.3196 | 3.2915 | 3.2901 | 3.3166 | 3.3185 | 3.3747 | 3.3773 | 3.3255 | 3.3213 | 3.265 | 3.2623 | 3.3143 | 3.3182 | 3.4026 | 3.4065 | 3.3285 | 3.3224 | 3.2378 | 3.2341 | 3.312 | 3.3178 | 3.4302 | 3.4356 | 3.3324 | 3.3238 | 3.2113 | 3.206 | 3.3099 | 3.3173 | 3.4577 | 3.4644 | 3.335 | 3.3248 | 3.1844 | 3.1777 | 3.3076 | 3.3169
LFP_C_68_B_64_SOC_5-65_Part_1-1_ID_02HCB68111211Y86R0007638.xlsx | LFP | 64 | 02HCB68111211Y86R0007638 | 68 | 47.8641 | 0.7038838 | 0.07 | 55 | 0.5500029 | 3.3229 | 3.3512 | 3.3524 | 3.3268 | 3.3252 | 3.2974 | 3.2962 | 3.322 | 3.3241 | 3.3798 | 3.3824 | 3.3317 | 3.3273 | 3.2715 | 3.2688 | 3.3201 | 3.3239 | 3.4075 | 3.4116 | 3.3348 | 3.3287 | 3.2451 | 3.2411 | 3.318 | 3.3236 | 3.4351 | 3.4402 | 3.3378 | 3.3296 | 3.2183 | 3.213 | 3.3164 | 3.3236 | 3.4625 | 3.4691 | 3.3422 | 3.3313 | 3.1923 | 3.1856 | 3.3143 | 3.3231
LFP_C_68_B_64_SOC_5-65_Part_1-1_ID_02HCB68111211Y86R0007638.xlsx | LFP | 64 | 02HCB68111211Y86R0007638 | 68 | 47.8641 | 0.7038838 | 0.07 | 60 | 0.6000029 | 3.3392 | 3.3673 | 3.3685 | 3.3431 | 3.3417 | 3.3143 | 3.3131 | 3.3383 | 3.3406 | 3.3956 | 3.3982 | 3.3475 | 3.3436 | 3.2885 | 3.286 | 3.3369 | 3.3406 | 3.4233 | 3.4272 | 3.3506 | 3.3448 | 3.2623 | 3.2583 | 3.3333 | 3.3396 | 3.4497 | 3.4549 | 3.3536 | 3.3459 | 3.2355 | 3.2304 | 3.3334 | 3.3399 | 3.4774 | 3.4837 | 3.3575 | 3.3477 | 3.2102 | 3.2037 | 3.331 | 3.3397
LFP_C_68_B_64_SOC_5-65_Part_1-1_ID_02HCB68111211Y86R0007638.xlsx | LFP | 64 | 02HCB68111211Y86R0007638 | 68 | 47.8641 | 0.7038838 | 0.07 | 65 | 0.6500015 | 3.3413 | 3.3689 | 3.3701 | 3.3448 | 3.3434 | 3.316 | 3.3148 | 3.3403 | 3.342 | 3.3968 | 3.3993 | 3.3487 | 3.345 | 3.2904 | 3.2878 | 3.3394 | 3.3424 | 3.4244 | 3.4282 | 3.3522 | 3.3466 | 3.2646 | 3.2607 | 3.3364 | 3.3419 | 3.4511 | 3.456 | 3.3547 | 3.3475 | 3.2381 | 3.2332 | 3.3345 | 3.3412 | 3.4776 | 3.4837 | 3.3575 | 3.3485 | 3.2121 | 3.2058 | 3.3327 | 3.3406
LFP_C_68_B_65_SOC_36.0064_Part_1-1_ID_02HCB68111211Y86T0003818.xlsx | LFP | 65 | 02HCB68111211Y86T0003818 | 68 | 45.7581 | 0.6729132 | 0.07 | 36.0064 | 0.3600838 | 3.3057 | 3.3299 | 3.3311 | 3.3087 | 3.3074 | 3.2836 | 3.2825 | 3.3048 | 3.3066 | 3.3545 | 3.3566 | 3.3122 | 3.3087 | 3.2606 | 3.2585 | 3.3045 | 3.3071 | 3.3787 | 3.3819 | 3.3132 | 3.3092 | 3.237 | 3.2342 | 3.3025 | 3.3064 | 3.4021 | 3.4063 | 3.3171 | 3.3104 | 3.2146 | 3.2105 | 3.2994 | 3.3057 | 3.4254 | 3.4305 | 3.3192 | 3.311 | 3.1911 | 3.1861 | 3.3002 | 3.3066
LFP_C_68_B_65_SOC_5-60_Part_1-1_ID_02HCB68111211Y86T0003818.xlsx | LFP | 65 | 02HCB68111211Y86T0003818 | 68 | 45.9942 | 0.6763853 | 0.07 | 5 | 0.04999853 | 3.1875 | 3.2146 | 3.216 | 3.1907 | 3.1892 | 3.1628 | 3.1614 | 3.186 | 3.1882 | 3.2416 | 3.2442 | 3.1947 | 3.1907 | 3.1373 | 3.1345 | 3.1839 | 3.1879 | 3.2681 | 3.2719 | 3.1963 | 3.1907 | 3.1107 | 3.1065 | 3.1826 | 3.1881 | 3.2948 | 3.3001 | 3.2012 | 3.1926 | 3.0859 | 3.0802 | 3.1793 | 3.1873 | 3.3206 | 3.3275 | 3.2039 | 3.1934 | 3.0601 | 3.0532 | 3.1767 | 3.187
LFP_C_68_B_65_SOC_5-60_Part_1-1_ID_02HCB68111211Y86T0003818.xlsx | LFP | 65 | 02HCB68111211Y86T0003818 | 68 | 45.9942 | 0.6763853 | 0.07 | 10 | 0.1 | 3.2275 | 3.2557 | 3.2572 | 3.232 | 3.2296 | 3.2019 | 3.2007 | 3.2265 | 3.2286 | 3.2839 | 3.2867 | 3.2351 | 3.2307 | 3.1753 | 3.1726 | 3.2244 | 3.2283 | 3.3113 | 3.3153 | 3.2362 | 3.2309 | 3.1479 | 3.1438 | 3.2209 | 3.2272 | 3.338 | 3.3434 | 3.2385 | 3.2309 | 3.1203 | 3.1147 | 3.2176 | 3.2263 | 3.3647 | 3.3714 | 3.2434 | 3.2323 | 3.0941 | 3.0871 | 3.219 | 3.2275
LFP_C_68_B_65_SOC_5-60_Part_1-1_ID_02HCB68111211Y86T0003818.xlsx | LFP | 65 | 02HCB68111211Y86T0003818 | 68 | 45.9942 | 0.6763853 | 0.07 | 15 | 0.1500015 | 3.2578 | 3.2862 | 3.2878 | 3.2618 | 3.2599 | 3.2321 | 3.2307 | 3.2565 | 3.259 | 3.315 | 3.3176 | 3.2657 | 3.2613 | 3.2052 | 3.2026 | 3.2544 | 3.2588 | 3.3427 | 3.3468 | 3.2692 | 3.2623 | 3.1786 | 3.1744 | 3.2521 | 3.2583 | 3.3701 | 3.3756 | 3.2723 | 3.263 | 3.1514 | 3.1458 | 3.2495 | 3.2578 | 3.3975 | 3.4044 | 3.2713 | 3.263 | 3.1233 | 3.1164 | 3.2493 | 3.2583
LFP_C_68_B_65_SOC_5-60_Part_1-1_ID_02HCB68111211Y86T0003818.xlsx | LFP | 65 | 02HCB68111211Y86T0003818 | 68 | 45.9942 | 0.6763853 | 0.07 | 20 | 0.2 | 3.2862 | 3.3143 | 3.3157 | 3.2901 | 3.2881 | 3.2604 | 3.259 | 3.2846 | 3.2869 | 3.3424 | 3.3452 | 3.2932 | 3.2892 | 3.2335 | 3.2307 | 3.2823 | 3.2864 | 3.3698 | 3.3738 | 3.2966 | 3.2899 | 3.2065 | 3.2023 | 3.2797 | 3.286 | 3.397 | 3.4022 | 3.2994 | 3.2906 | 3.1796 | 3.1742 | 3.2797 | 3.2867 | 3.4247 | 3.4314 | 3.3032 | 3.2922 | 3.1542 | 3.1473 | 3.2759 | 3.286
LFP_C_68_B_65_SOC_5-60_Part_1-1_ID_02HCB68111211Y86T0003818.xlsx | LFP | 65 | 02HCB68111211Y86T0003818 | 68 | 45.9942 | 0.6763853 | 0.07 | 25 | 0.2499985 | 3.3027 | 3.3303 | 3.3317 | 3.3059 | 3.3046 | 3.2776 | 3.2761 | 3.3015 | 3.3038 | 3.358 | 3.3606 | 3.3104 | 3.3062 | 3.2519 | 3.2493 | 3.2999 | 3.3038 | 3.3849 | 3.3889 | 3.3115 | 3.3064 | 3.2251 | 3.2211 | 3.2967 | 3.3029 | 3.4112 | 3.4165 | 3.3169 | 3.3078 | 3.1993 | 3.1942 | 3.2948 | 3.3027 | 3.4379 | 3.4444 | 3.3194 | 3.3087 | 3.1735 | 3.1669 | 3.2922 | 3.3022
LFP_C_68_B_65_SOC_5-60_Part_1-1_ID_02HCB68111211Y86T0003818.xlsx | LFP | 65 | 02HCB68111211Y86T0003818 | 68 | 45.9942 | 0.6763853 | 0.07 | 30 | 0.2999971 | 3.311 | 3.3383 | 3.3397 | 3.3148 | 3.3129 | 3.286 | 3.2846 | 3.3097 | 3.3118 | 3.3657 | 3.3682 | 3.3169 | 3.3136 | 3.2595 | 3.2569 | 3.3069 | 3.3111 | 3.3917 | 3.3959 | 3.321 | 3.3146 | 3.2335 | 3.2294 | 3.305 | 3.3106 | 3.4188 | 3.4238 | 3.3213 | 3.3143 | 3.2063 | 3.2011 | 3.3015 | 3.3094 | 3.4442 | 3.4507 | 3.3261 | 3.3155 | 3.1807 | 3.1744 | 3.3025 | 3.3106
LFP_C_68_B_65_SOC_5-60_Part_1-1_ID_02HCB68111211Y86T0003818.xlsx | LFP | 65 | 02HCB68111211Y86T0003818 | 68 | 45.9942 | 0.6763853 | 0.07 | 35 | 0.3499985 | 3.3138 | 3.3427 | 3.3441 | 3.3183 | 3.3166 | 3.2885 | 3.2871 | 3.3132 | 3.3155 | 3.3719 | 3.3745 | 3.3224 | 3.3183 | 3.2618 | 3.2592 | 3.3115 | 3.3155 | 3.3998 | 3.4038 | 3.3259 | 3.3194 | 3.2351 | 3.2309 | 3.3083 | 3.3152 | 3.4274 | 3.4328 | 3.3289 | 3.3203 | 3.2081 | 3.2026 | 3.3064 | 3.3148 | 3.4547 | 3.4616 | 3.3333 | 3.3211 | 3.1814 | 3.1744 | 3.3043 | 3.3143
LFP_C_68_B_65_SOC_5-60_Part_1-1_ID_02HCB68111211Y86T0003818.xlsx | LFP | 65 | 02HCB68111211Y86T0003818 | 68 | 45.9942 | 0.6763853 | 0.07 | 40 | 0.3999985 | 3.3113 | 3.3406 | 3.342 | 3.3162 | 3.3143 | 3.286 | 3.2846 | 3.311 | 3.3134 | 3.3705 | 3.3733 | 3.3197 | 3.3159 | 3.2588 | 3.2559 | 3.3087 | 3.3131 | 3.3986 | 3.4028 | 3.3236 | 3.3173 | 3.2317 | 3.2275 | 3.3073 | 3.3132 | 3.4272 | 3.4328 | 3.3276 | 3.3187 | 3.2047 | 3.1991 | 3.3046 | 3.3127 | 3.4551 | 3.4621 | 3.3299 | 3.3194 | 3.1772 | 3.1703 | 3.3017 | 3.3122
LFP_C_68_B_65_SOC_5-60_Part_1-1_ID_02HCB68111211Y86T0003818.xlsx | LFP | 65 | 02HCB68111211Y86T0003818 | 68 | 45.9942 | 0.6763853 | 0.07 | 45 | 0.4499985 | 3.3122 | 3.3412 | 3.3427 | 3.3164 | 3.3152 | 3.2871 | 3.2857 | 3.312 | 3.3143 | 3.3705 | 3.3735 | 3.3213 | 3.3171 | 3.2607 | 3.2578 | 3.3099 | 3.3143 | 3.3987 | 3.403 | 3.3254 | 3.3187 | 3.2339 | 3.2298 | 3.308 | 3.3141 | 3.4268 | 3.4324 | 3.3294 | 3.3206 | 3.2075 | 3.2019 | 3.3066 | 3.3143 | 3.4553 | 3.4621 | 3.3322 | 3.3213 | 3.1805 | 3.1735 | 3.3036 | 3.3134
LFP_C_68_B_65_SOC_5-60_Part_1-1_ID_02HCB68111211Y86T0003818.xlsx | LFP | 65 | 02HCB68111211Y86T0003818 | 68 | 45.9942 | 0.6763853 | 0.07 | 50 | 0.4999956 | 3.315 | 3.3434 | 3.345 | 3.3194 | 3.318 | 3.2901 | 3.2887 | 3.3146 | 3.3169 | 3.3728 | 3.3756 | 3.3241 | 3.3201 | 3.2641 | 3.2613 | 3.3129 | 3.3169 | 3.4007 | 3.4049 | 3.328 | 3.3215 | 3.2374 | 3.2334 | 3.3104 | 3.3166 | 3.4284 | 3.434 | 3.3313 | 3.3227 | 3.2107 | 3.2051 | 3.3085 | 3.3162 | 3.456 | 3.4628 | 3.3338 | 3.3236 | 3.1837 | 3.1768 | 3.3067 | 3.3157
LFP_C_68_B_65_SOC_5-60_Part_1-1_ID_02HCB68111211Y86T0003818.xlsx | LFP | 65 | 02HCB68111211Y86T0003818 | 68 | 45.9942 | 0.6763853 | 0.07 | 55 | 0.5499941 | 3.3218 | 3.3503 | 3.3517 | 3.3262 | 3.3248 | 3.2971 | 3.2957 | 3.3215 | 3.3238 | 3.3793 | 3.3822 | 3.3306 | 3.3269 | 3.2713 | 3.2685 | 3.319 | 3.3236 | 3.407 | 3.4112 | 3.3348 | 3.3285 | 3.2449 | 3.2407 | 3.3178 | 3.3234 | 3.4346 | 3.4402 | 3.3382 | 3.3297 | 3.2186 | 3.2128 | 3.3159 | 3.3234 | 3.4621 | 3.4691 | 3.3417 | 3.331 | 3.1921 | 3.1852 | 3.3134 | 3.3225
LFP_C_68_B_65_SOC_5-60_Part_1-1_ID_02HCB68111211Y86T0003818.xlsx | LFP | 65 | 02HCB68111211Y86T0003818 | 68 | 45.9942 | 0.6763853 | 0.07 | 60 | 0.5999941 | 3.3401 | 3.3675 | 3.3691 | 3.344 | 3.3422 | 3.3148 | 3.3136 | 3.3387 | 3.3408 | 3.3954 | 3.3982 | 3.3477 | 3.3438 | 3.289 | 3.2862 | 3.3366 | 3.3405 | 3.4226 | 3.4267 | 3.3512 | 3.345 | 3.2627 | 3.2586 | 3.3345 | 3.3403 | 3.4497 | 3.4551 | 3.3547 | 3.3462 | 3.2367 | 3.2311 | 3.332 | 3.3396 | 3.4765 | 3.4834 | 3.3575 | 3.3473 | 3.2102 | 3.2032 | 3.3297 | 3.3389
LFP_C_68_B_66_SOC_43.0580_Part_1-1_ID_02HCB68111211Y86V0003442.xlsx | LFP | 66 | 02HCB68111211Y86V0003442 | 68 | 46.7781 | 0.6879132 | 0.07 | 43.058 | 0.4305853 | 3.3081 | 3.3322 | 3.3334 | 3.3115 | 3.3101 | 3.2864 | 3.2853 | 3.3073 | 3.309 | 3.3564 | 3.3587 | 3.3148 | 3.3111 | 3.2637 | 3.2613 | 3.3053 | 3.3087 | 3.3798 | 3.3833 | 3.3162 | 3.3115 | 3.2402 | 3.2369 | 3.3032 | 3.308 | 3.403 | 3.4075 | 3.3196 | 3.3125 | 3.2176 | 3.2132 | 3.3031 | 3.3087 | 3.4272 | 3.433 | 3.3234 | 3.3141 | 3.1953 | 3.1898 | 3.3001 | 3.3078
LFP_C_68_B_66_SOC_5-65_Part_1-1_ID_02HCB68111211Y86V0003442.xlsx | LFP | 66 | 02HCB68111211Y86V0003442 | 68 | 47.171 | 0.6936912 | 0.07 | 5 | 0.05 | 3.1902 | 3.2163 | 3.2176 | 3.1944 | 3.1923 | 3.1666 | 3.1652 | 3.1889 | 3.1911 | 3.2425 | 3.2453 | 3.1965 | 3.1928 | 3.1417 | 3.1387 | 3.1861 | 3.1905 | 3.2674 | 3.2716 | 3.2005 | 3.1942 | 3.1171 | 3.1128 | 3.186 | 3.1911 | 3.2936 | 3.2992 | 3.2039 | 3.1956 | 3.0929 | 3.0873 | 3.1819 | 3.1905 | 3.3187 | 3.3255 | 3.2042 | 3.1949 | 3.0669 | 3.0597 | 3.1772 | 3.1886
LFP_C_68_B_66_SOC_5-65_Part_1-1_ID_02HCB68111211Y86V0003442.xlsx | LFP | 66 | 02HCB68111211Y86V0003442 | 68 | 47.171 | 0.6936912 | 0.07 | 10 | 0.1 | 3.2281 | 3.2557 | 3.2572 | 3.2314 | 3.2298 | 3.2028 | 3.2014 | 3.227 | 3.2291 | 3.2832 | 3.286 | 3.2357 | 3.2314 | 3.1772 | 3.1744 | 3.2258 | 3.2294 | 3.3104 | 3.3146 | 3.2393 | 3.2323 | 3.1511 | 3.1469 | 3.2223 | 3.2286 | 3.3366 | 3.3422 | 3.242 | 3.233 | 3.125 | 3.1194 | 3.2193 | 3.2281 | 3.3629 | 3.3698 | 3.2414 | 3.2323 | 3.0975 | 3.0903 | 3.2142 | 3.2265
LFP_C_68_B_66_SOC_5-65_Part_1-1_ID_02HCB68111211Y86V0003442.xlsx | LFP | 66 | 02HCB68111211Y86V0003442 | 68 | 47.171 | 0.6936912 | 0.07 | 15 | 0.1500015 | 3.2599 | 3.2876 | 3.289 | 3.2639 | 3.2618 | 3.2344 | 3.233 | 3.2585 | 3.2607 | 3.3155 | 3.3183 | 3.2676 | 3.263 | 3.2083 | 3.2052 | 3.2559 | 3.2604 | 3.3424 | 3.3468 | 3.2686 | 3.2629 | 3.1809 | 3.1765 | 3.2523 | 3.2592 | 3.3687 | 3.3743 | 3.2727 | 3.2639 | 3.1545 | 3.1487 | 3.2496 | 3.2588 | 3.3954 | 3.4024 | 3.2765 | 3.2646 | 3.1282 | 3.121 | 3.2483 | 3.2586
LFP_C_68_B_66_SOC_5-65_Part_1-1_ID_02HCB68111211Y86V0003442.xlsx | LFP | 66 | 02HCB68111211Y86V0003442 | 68 | 47.171 | 0.6936912 | 0.07 | 20 | 0.2000044 | 3.2862 | 3.3141 | 3.3155 | 3.2904 | 3.2885 | 3.2613 | 3.2599 | 3.2853 | 3.2876 | 3.342 | 3.345 | 3.2939 | 3.2897 | 3.2351 | 3.2323 | 3.2846 | 3.288 | 3.3698 | 3.374 | 3.298 | 3.2913 | 3.2093 | 3.2051 | 3.2815 | 3.2876 | 3.3966 | 3.4022 | 3.3011 | 3.292 | 3.183 | 3.1772 | 3.2783 | 3.2869 | 3.4233 | 3.4302 | 3.3046 | 3.2927 | 3.1565 | 3.1496 | 3.2757 | 3.2862
LFP_C_68_B_66_SOC_5-65_Part_1-1_ID_02HCB68111211Y86V0003442.xlsx | LFP | 66 | 02HCB68111211Y86V0003442 | 68 | 47.171 | 0.6936912 | 0.07 | 25 | 0.2500059 | 3.305 | 3.3324 | 3.334 | 3.3089 | 3.3071 | 3.2801 | 3.2787 | 3.3039 | 3.3059 | 3.3601 | 3.3627 | 3.3127 | 3.3083 | 3.2541 | 3.2514 | 3.3015 | 3.3057 | 3.3868 | 3.391 | 3.3157 | 3.3092 | 3.2281 | 3.2239 | 3.2995 | 3.3055 | 3.4137 | 3.4191 | 3.3192 | 3.3104 | 3.2021 | 3.1967 | 3.2969 | 3.3052 | 3.4402 | 3.447 | 3.3213 | 3.311 | 3.176 | 3.169 | 3.2978 | 3.306
LFP_C_68_B_66_SOC_5-65_Part_1-1_ID_02HCB68111211Y86V0003442.xlsx | LFP | 66 | 02HCB68111211Y86V0003442 | 68 | 47.171 | 0.6936912 | 0.07 | 30 | 0.3000074 | 3.3108 | 3.338 | 3.3394 | 3.315 | 3.3129 | 3.2862 | 3.2848 | 3.3097 | 3.3118 | 3.3654 | 3.3682 | 3.3187 | 3.3141 | 3.2604 | 3.2578 | 3.3076 | 3.3117 | 3.3921 | 3.3961 | 3.3194 | 3.3141 | 3.2336 | 3.2296 | 3.3046 | 3.3108 | 3.4179 | 3.4233 | 3.3241 | 3.3155 | 3.2084 | 3.203 | 3.3025 | 3.3104 | 3.4446 | 3.4512 | 3.3271 | 3.3164 | 3.1826 | 3.1758 | 3.3029 | 3.3115
LFP_C_68_B_66_SOC_5-65_Part_1-1_ID_02HCB68111211Y86V0003442.xlsx | LFP | 66 | 02HCB68111211Y86V0003442 | 68 | 47.171 | 0.6936912 | 0.07 | 35 | 0.3500074 | 3.3168 | 3.3447 | 3.3462 | 3.321 | 3.3187 | 3.2909 | 3.2895 | 3.3152 | 3.3175 | 3.3729 | 3.3757 | 3.3243 | 3.3199 | 3.2643 | 3.2613 | 3.3125 | 3.3171 | 3.4005 | 3.4047 | 3.3278 | 3.3208 | 3.2374 | 3.2332 | 3.3104 | 3.3168 | 3.4277 | 3.4335 | 3.331 | 3.3217 | 3.2107 | 3.2051 | 3.3076 | 3.3162 | 3.4549 | 3.4621 | 3.3355 | 3.3224 | 3.1839 | 3.1768 | 3.3052 | 3.3155
LFP_C_68_B_66_SOC_5-65_Part_1-1_ID_02HCB68111211Y86V0003442.xlsx | LFP | 66 | 02HCB68111211Y86V0003442 | 68 | 47.171 | 0.6936912 | 0.07 | 40 | 0.4000074 | 3.3127 | 3.341 | 3.3426 | 3.3173 | 3.3155 | 3.2878 | 3.2864 | 3.3122 | 3.3145 | 3.3703 | 3.3733 | 3.3218 | 3.3175 | 3.2616 | 3.2588 | 3.3103 | 3.3146 | 3.3982 | 3.4026 | 3.3259 | 3.3187 | 3.2349 | 3.2307 | 3.3078 | 3.3143 | 3.4258 | 3.4316 | 3.3287 | 3.3197 | 3.2084 | 3.2026 | 3.3053 | 3.3138 | 3.4532 | 3.4602 | 3.3322 | 3.3206 | 3.1816 | 3.1744 | 3.3031 | 3.3134
LFP_C_68_B_66_SOC_5-65_Part_1-1_ID_02HCB68111211Y86V0003442.xlsx | LFP | 66 | 02HCB68111211Y86V0003442 | 68 | 47.171 | 0.6936912 | 0.07 | 45 | 0.4500088 | 3.3134 | 3.3419 | 3.3434 | 3.3182 | 3.3164 | 3.2888 | 3.2874 | 3.3131 | 3.3155 | 3.371 | 3.374 | 3.3225 | 3.3183 | 3.2627 | 3.2597 | 3.3113 | 3.3155 | 3.3989 | 3.4033 | 3.3262 | 3.3196 | 3.2362 | 3.2317 | 3.3089 | 3.315 | 3.4261 | 3.4319 | 3.3308 | 3.3215 | 3.2102 | 3.2044 | 3.3071 | 3.3152 | 3.4539 | 3.4611 | 3.3338 | 3.3222 | 3.1837 | 3.1765 | 3.3046 | 3.3145
LFP_C_68_B_66_SOC_5-65_Part_1-1_ID_02HCB68111211Y86V0003442.xlsx | LFP | 66 | 02HCB68111211Y86V0003442 | 68 | 47.171 | 0.6936912 | 0.07 | 50 | 0.5000103 | 3.3182 | 3.3459 | 3.3475 | 3.3222 | 3.3204 | 3.2929 | 3.2915 | 3.3169 | 3.3192 | 3.3743 | 3.3773 | 3.3266 | 3.322 | 3.2667 | 3.2639 | 3.3145 | 3.3189 | 3.4015 | 3.4059 | 3.3292 | 3.3227 | 3.2399 | 3.2355 | 3.312 | 3.318 | 3.4284 | 3.4342 | 3.3329 | 3.3241 | 3.2139 | 3.2081 | 3.3099 | 3.3178 | 3.4554 | 3.4628 | 3.3361 | 3.325 | 3.1875 | 3.1803 | 3.3064 | 3.3169
LFP_C_68_B_66_SOC_5-65_Part_1-1_ID_02HCB68111211Y86V0003442.xlsx | LFP | 66 | 02HCB68111211Y86V0003442 | 68 | 47.171 | 0.6936912 | 0.07 | 55 | 0.5500132 | 3.3308 | 3.3582 | 3.3598 | 3.3348 | 3.3327 | 3.3055 | 3.3041 | 3.3289 | 3.331 | 3.3852 | 3.3882 | 3.3385 | 3.3338 | 3.2795 | 3.2764 | 3.3262 | 3.3303 | 3.4117 | 3.4161 | 3.342 | 3.3348 | 3.2532 | 3.2488 | 3.3234 | 3.3296 | 3.4384 | 3.4442 | 3.3447 | 3.3357 | 3.227 | 3.2211 | 3.3199 | 3.3289 | 3.4646 | 3.4721 | 3.3478 | 3.3364 | 3.2009 | 3.1934 | 3.3182 | 3.3282
LFP_C_68_B_66_SOC_5-65_Part_1-1_ID_02HCB68111211Y86V0003442.xlsx | LFP | 66 | 02HCB68111211Y86V0003442 | 68 | 47.171 | 0.6936912 | 0.07 | 60 | 0.6000132 | 3.341 | 3.3682 | 3.3698 | 3.345 | 3.3434 | 3.3166 | 3.3152 | 3.3401 | 3.342 | 3.3959 | 3.3986 | 3.3491 | 3.345 | 3.2913 | 3.2885 | 3.3378 | 3.342 | 3.4226 | 3.4268 | 3.3524 | 3.3462 | 3.2657 | 3.2613 | 3.3357 | 3.3415 | 3.4491 | 3.4547 | 3.3563 | 3.3475 | 3.2402 | 3.2346 | 3.3334 | 3.341 | 3.4753 | 3.4823 | 3.3594 | 3.3482 | 3.2142 | 3.2072 | 3.331 | 3.3406
LFP_C_68_B_66_SOC_5-65_Part_1-1_ID_02HCB68111211Y86V0003442.xlsx | LFP | 66 | 02HCB68111211Y86V0003442 | 68 | 47.171 | 0.6936912 | 0.07 | 65 | 0.6500147 | 3.3382 | 3.3654 | 3.3668 | 3.3422 | 3.3408 | 3.3145 | 3.3131 | 3.3376 | 3.3397 | 3.3931 | 3.3959 | 3.3468 | 3.3427 | 3.2895 | 3.2869 | 3.3359 | 3.3399 | 3.4198 | 3.4238 | 3.3501 | 3.3443 | 3.2644 | 3.2604 | 3.3343 | 3.3399 | 3.4465 | 3.4519 | 3.3536 | 3.3457 | 3.2393 | 3.2339 | 3.3322 | 3.3396 | 3.4728 | 3.4795 | 3.3575 | 3.3471 | 3.2142 | 3.2073 | 3.3308 | 3.3396
LFP_C_68_B_67_SOC_5-60_Part_1-1_ID_02HCB68111211Y86S0005264.xlsx | LFP | 67 | 02HCB68111211Y86S0005264 | 68 | 46.6175 | 0.6855515 | 0.07 | 5 | 0.05 | 3.1921 | 3.2181 | 3.2195 | 3.1963 | 3.1942 | 3.1688 | 3.1673 | 3.1909 | 3.193 | 3.2442 | 3.2471 | 3.1986 | 3.1949 | 3.1436 | 3.1407 | 3.1879 | 3.1923 | 3.2692 | 3.2734 | 3.2002 | 3.1951 | 3.1182 | 3.114 | 3.1867 | 3.1925 | 3.2948 | 3.3002 | 3.2028 | 3.1958 | 3.0934 | 3.0876 | 3.1851 | 3.1923 | 3.3201 | 3.3271 | 3.2058 | 3.1967 | 3.0687 | 3.0615 | 3.1798 | 3.1903
LFP_C_68_B_67_SOC_5-60_Part_1-1_ID_02HCB68111211Y86S0005264.xlsx | LFP | 67 | 02HCB68111211Y86S0005264 | 68 | 46.6175 | 0.6855515 | 0.07 | 10 | 0.1000015 | 3.2281 | 3.2559 | 3.2574 | 3.2323 | 3.2302 | 3.203 | 3.2016 | 3.2269 | 3.2291 | 3.2839 | 3.2869 | 3.2351 | 3.2309 | 3.1765 | 3.1735 | 3.2244 | 3.2288 | 3.3108 | 3.3152 | 3.2381 | 3.2313 | 3.1493 | 3.145 | 3.2209 | 3.2275 | 3.3371 | 3.3427 | 3.2383 | 3.2311 | 3.1219 | 3.1163 | 3.2204 | 3.2279 | 3.3645 | 3.3717 | 3.2416 | 3.2321 | 3.0957 | 3.0884 | 3.2158 | 3.2263
LFP_C_68_B_67_SOC_5-60_Part_1-1_ID_02HCB68111211Y86S0005264.xlsx | LFP | 67 | 02HCB68111211Y86S0005264 | 68 | 46.6175 | 0.6855515 | 0.07 | 15 | 0.1500044 | 3.2592 | 3.2873 | 3.2888 | 3.2634 | 3.2614 | 3.2339 | 3.2325 | 3.2578 | 3.2604 | 3.3157 | 3.3185 | 3.2674 | 3.2627 | 3.2073 | 3.2046 | 3.2551 | 3.2597 | 3.3426 | 3.3468 | 3.2706 | 3.2634 | 3.1807 | 3.1765 | 3.253 | 3.2595 | 3.3698 | 3.3756 | 3.2736 | 3.2644 | 3.1544 | 3.1486 | 3.2509 | 3.2595 | 3.3972 | 3.4042 | 3.2772 | 3.2653 | 3.1278 | 3.1206 | 3.249 | 3.259
LFP_C_68_B_67_SOC_5-60_Part_1-1_ID_02HCB68111211Y86S0005264.xlsx | LFP | 67 | 02HCB68111211Y86S0005264 | 68 | 46.6175 | 0.6855515 | 0.07 | 20 | 0.2000059 | 3.2866 | 3.3145 | 3.3159 | 3.2906 | 3.2885 | 3.2611 | 3.2597 | 3.2853 | 3.2876 | 3.3426 | 3.3454 | 3.295 | 3.2899 | 3.2348 | 3.2321 | 3.2829 | 3.2874 | 3.3698 | 3.374 | 3.2962 | 3.2899 | 3.2075 | 3.2033 | 3.2797 | 3.2864 | 3.3963 | 3.4019 | 3.3004 | 3.2911 | 3.1814 | 3.1758 | 3.2776 | 3.286 | 3.4233 | 3.4302 | 3.3036 | 3.2922 | 3.1551 | 3.1482 | 3.2771 | 3.2871
LFP_C_68_B_67_SOC_5-60_Part_1-1_ID_02HCB68111211Y86S0005264.xlsx | LFP | 67 | 02HCB68111211Y86S0005264 | 68 | 46.6175 | 0.6855515 | 0.07 | 25 | 0.2500088 | 3.3039 | 3.3315 | 3.3331 | 3.3078 | 3.3062 | 3.279 | 3.2776 | 3.3027 | 3.305 | 3.3594 | 3.3622 | 3.3118 | 3.3073 | 3.253 | 3.2502 | 3.3008 | 3.3048 | 3.3864 | 3.3905 | 3.3148 | 3.3083 | 3.2267 | 3.2227 | 3.298 | 3.3045 | 3.4133 | 3.4188 | 3.3182 | 3.3092 | 3.2007 | 3.1951 | 3.2955 | 3.3039 | 3.4396 | 3.4465 | 3.3652 | 3.3092 | 3.1737 | 3.1668 | 3.2915 | 3.3027
LFP_C_68_B_67_SOC_5-60_Part_1-1_ID_02HCB68111211Y86S0005264.xlsx | LFP | 67 | 02HCB68111211Y86S0005264 | 68 | 46.6175 | 0.6855515 | 0.07 | 30 | 0.3000088 | 3.3106 | 3.338 | 3.3394 | 3.3148 | 3.3127 | 3.2859 | 3.2844 | 3.3101 | 3.3118 | 3.3659 | 3.3687 | 3.3185 | 3.3141 | 3.2599 | 3.2574 | 3.3074 | 3.3115 | 3.3928 | 3.3968 | 3.3213 | 3.315 | 3.2339 | 3.2298 | 3.305 | 3.311 | 3.4191 | 3.4247 | 3.3218 | 3.3146 | 3.2067 | 3.2012 | 3.3015 | 3.3097 | 3.4449 | 3.4516 | 3.3264 | 3.3159 | 3.1812 | 3.1744 | 3.2994 | 3.3094
LFP_C_68_B_67_SOC_5-60_Part_1-1_ID_02HCB68111211Y86S0005264.xlsx | LFP | 67 | 02HCB68111211Y86S0005264 | 68 | 46.6175 | 0.6855515 | 0.07 | 35 | 0.3500103 | 3.3136 | 3.3424 | 3.3438 | 3.3183 | 3.3168 | 3.2888 | 3.2874 | 3.3134 | 3.3159 | 3.3719 | 3.3747 | 3.3229 | 3.3185 | 3.2625 | 3.2597 | 3.3113 | 3.3157 | 3.3996 | 3.404 | 3.3266 | 3.3197 | 3.2355 | 3.2314 | 3.3083 | 3.3153 | 3.4272 | 3.433 | 3.3294 | 3.3206 | 3.2088 | 3.203 | 3.3062 | 3.3148 | 3.4546 | 3.4618 | 3.3315 | 3.3208 | 3.1816 | 3.1744 | 3.3034 | 3.3138
LFP_C_68_B_67_SOC_5-60_Part_1-1_ID_02HCB68111211Y86S0005264.xlsx | LFP | 67 | 02HCB68111211Y86S0005264 | 68 | 46.6175 | 0.6855515 | 0.07 | 40 | 0.4000118 | 3.3143 | 3.3429 | 3.3443 | 3.3187 | 3.3166 | 3.2887 | 3.2871 | 3.3131 | 3.3153 | 3.3715 | 3.3745 | 3.3227 | 3.318 | 3.2618 | 3.259 | 3.311 | 3.3152 | 3.3994 | 3.4038 | 3.3259 | 3.3192 | 3.2349 | 3.2306 | 3.3083 | 3.3146 | 3.427 | 3.4328 | 3.3296 | 3.3203 | 3.2081 | 3.2023 | 3.3059 | 3.3141 | 3.4544 | 3.4618 | 3.3327 | 3.321 | 3.181 | 3.1738 | 3.3032 | 3.3134
LFP_C_68_B_67_SOC_5-60_Part_1-1_ID_02HCB68111211Y86S0005264.xlsx | LFP | 67 | 02HCB68111211Y86S0005264 | 68 | 46.6175 | 0.6855515 | 0.07 | 45 | 0.4500132 | 3.3152 | 3.3436 | 3.345 | 3.3194 | 3.3176 | 3.2897 | 3.2881 | 3.3141 | 3.3162 | 3.3722 | 3.3752 | 3.3238 | 3.319 | 3.263 | 3.2599 | 3.3115 | 3.3157 | 3.3998 | 3.4042 | 3.3268 | 3.3201 | 3.236 | 3.2317 | 3.3085 | 3.3152 | 3.427 | 3.4328 | 3.3317 | 3.3218 | 3.21 | 3.2042 | 3.3071 | 3.3152 | 3.4549 | 3.4621 | 3.3343 | 3.3224 | 3.183 | 3.1758 | 3.3041 | 3.3143
LFP_C_68_B_67_SOC_5-60_Part_1-1_ID_02HCB68111211Y86S0005264.xlsx | LFP | 67 | 02HCB68111211Y86S0005264 | 68 | 46.6175 | 0.6855515 | 0.07 | 50 | 0.5000132 | 3.3157 | 3.344 | 3.3455 | 3.3201 | 3.3187 | 3.2911 | 3.2897 | 3.3155 | 3.3178 | 3.3735 | 3.3763 | 3.3254 | 3.3208 | 3.2653 | 3.2625 | 3.3134 | 3.3176 | 3.4012 | 3.4054 | 3.3294 | 3.3224 | 3.239 | 3.2346 | 3.3111 | 3.3176 | 3.4286 | 3.4344 | 3.3331 | 3.3236 | 3.2128 | 3.2068 | 3.3092 | 3.3173 | 3.456 | 3.4633 | 3.3364 | 3.325 | 3.1865 | 3.1793 | 3.3066 | 3.3168
LFP_C_68_B_67_SOC_5-60_Part_1-1_ID_02HCB68111211Y86S0005264.xlsx | LFP | 67 | 02HCB68111211Y86S0005264 | 68 | 46.6175 | 0.6855515 | 0.07 | 55 | 0.5500162 | 3.3255 | 3.3533 | 3.355 | 3.3301 | 3.3285 | 3.3011 | 3.2997 | 3.3247 | 3.3273 | 3.3821 | 3.385 | 3.3348 | 3.3304 | 3.2757 | 3.2727 | 3.3227 | 3.3269 | 3.4093 | 3.4137 | 3.3387 | 3.332 | 3.2496 | 3.2453 | 3.3204 | 3.3268 | 3.4363 | 3.4423 | 3.3415 | 3.3329 | 3.2234 | 3.2174 | 3.3178 | 3.3261 | 3.463 | 3.4704 | 3.3448 | 3.334 | 3.1974 | 3.19 | 3.315 | 3.3252
LFP_C_68_B_67_SOC_5-60_Part_1-1_ID_02HCB68111211Y86S0005264.xlsx | LFP | 67 | 02HCB68111211Y86S0005264 | 68 | 46.6175 | 0.6855515 | 0.07 | 60 | 0.6000191 | 3.3375 | 3.3652 | 3.3666 | 3.342 | 3.3403 | 3.3134 | 3.312 | 3.3371 | 3.3394 | 3.3938 | 3.3966 | 3.3466 | 3.3426 | 3.2883 | 3.2855 | 3.3354 | 3.3394 | 3.421 | 3.4251 | 3.3503 | 3.3443 | 3.2629 | 3.2585 | 3.3345 | 3.3401 | 3.4486 | 3.4542 | 3.3547 | 3.3461 | 3.2376 | 3.232 | 3.3318 | 3.3396 | 3.4751 | 3.4821 | 3.3577 | 3.3471 | 3.2118 | 3.2046 | 3.3294 | 3.3389
LFP_C_68_B_67_SOC_52.6727_Part_1-1_ID_02HCB68111211Y86S0005264.xlsx | LFP | 67 | 02HCB68111211Y86S0005264 | 68 | 46.2699 | 0.6804397 | 0.07 | 52.6727 | 0.5267515 | 3.3164 | 3.3401 | 3.3413 | 3.3199 | 3.3185 | 3.295 | 3.2939 | 3.3155 | 3.3173 | 3.364 | 3.3664 | 3.3231 | 3.3197 | 3.273 | 3.2706 | 3.3152 | 3.3178 | 3.388 | 3.3914 | 3.3269 | 3.3213 | 3.2511 | 3.2476 | 3.3122 | 3.3171 | 3.4107 | 3.4154 | 3.3289 | 3.3222 | 3.2283 | 3.2239 | 3.3106 | 3.3166 | 3.4337 | 3.4395 | 3.3327 | 3.3231 | 3.206 | 3.2004 | 3.3083 | 3.3162
LFP_C_68_B_68_SOC_5-65_Part_1-1_ID_02HCB68111211Y86T0004231.xlsx | LFP | 68 | 02HCB68111211Y86T0004231 | 68 | 47.9927 | 0.705775 | 0.07 | 5 | 0.04999853 | 3.1868 | 3.2121 | 3.2134 | 3.1905 | 3.1886 | 3.1635 | 3.1621 | 3.1861 | 3.1879 | 3.2378 | 3.2407 | 3.1942 | 3.19 | 3.1398 | 3.137 | 3.1846 | 3.1881 | 3.2634 | 3.2674 | 3.1979 | 3.1913 | 3.1159 | 3.112 | 3.1814 | 3.1871 | 3.2878 | 3.2931 | 3.2002 | 3.1921 | 3.0915 | 3.0862 | 3.1814 | 3.1881 | 3.3136 | 3.3201 | 3.2042 | 3.1937 | 3.0682 | 3.0617 | 3.1807 | 3.1888
LFP_C_68_B_68_SOC_5-65_Part_1-1_ID_02HCB68111211Y86T0004231.xlsx | LFP | 68 | 02HCB68111211Y86T0004231 | 68 | 47.9927 | 0.705775 | 0.07 | 10 | 0.1 | 3.2296 | 3.2567 | 3.2581 | 3.2334 | 3.2315 | 3.2051 | 3.2037 | 3.2283 | 3.2306 | 3.2836 | 3.2864 | 3.2355 | 3.2321 | 3.1789 | 3.1763 | 3.2254 | 3.2296 | 3.3097 | 3.3136 | 3.239 | 3.233 | 3.153 | 3.149 | 3.2234 | 3.2294 | 3.3357 | 3.3412 | 3.2421 | 3.2339 | 3.1275 | 3.1222 | 3.2207 | 3.229 | 3.3619 | 3.3684 | 3.2421 | 3.233 | 3.1006 | 3.094 | 3.217 | 3.2274
LFP_C_68_B_68_SOC_5-65_Part_1-1_ID_02HCB68111211Y86T0004231.xlsx | LFP | 68 | 02HCB68111211Y86T0004231 | 68 | 47.9927 | 0.705775 | 0.07 | 15 | 0.15 | 3.2609 | 3.2883 | 3.2897 | 3.2639 | 3.2625 | 3.2355 | 3.2344 | 3.2592 | 3.2616 | 3.3155 | 3.3183 | 3.2681 | 3.2637 | 3.2098 | 3.2072 | 3.2565 | 3.2613 | 3.3424 | 3.3464 | 3.2692 | 3.2641 | 3.1833 | 3.1793 | 3.2562 | 3.2614 | 3.3694 | 3.3749 | 3.2719 | 3.2646 | 3.157 | 3.1515 | 3.2513 | 3.2599 | 3.3949 | 3.4017 | 3.2759 | 3.2655 | 3.1309 | 3.1243 | 3.249 | 3.2592
LFP_C_68_B_68_SOC_5-65_Part_1-1_ID_02HCB68111211Y86T0004231.xlsx | LFP | 68 | 02HCB68111211Y86T0004231 | 68 | 47.9927 | 0.705775 | 0.07 | 20 | 0.2 | 3.2869 | 3.3143 | 3.3157 | 3.2902 | 3.2887 | 3.2616 | 3.2602 | 3.2855 | 3.2878 | 3.3419 | 3.3447 | 3.2948 | 3.2902 | 3.2362 | 3.2335 | 3.2836 | 3.2876 | 3.3689 | 3.3729 | 3.2978 | 3.2911 | 3.21 | 3.2058 | 3.2813 | 3.2874 | 3.3956 | 3.401 | 3.3004 | 3.2918 | 3.1837 | 3.1784 | 3.2788 | 3.2869 | 3.4221 | 3.4288 | 3.3036 | 3.2927 | 3.1579 | 3.1511 | 3.2758 | 3.2862
LFP_C_68_B_68_SOC_5-65_Part_1-1_ID_02HCB68111211Y86T0004231.xlsx | LFP | 68 | 02HCB68111211Y86T0004231 | 68 | 47.9927 | 0.705775 | 0.07 | 25 | 0.25 | 3.3046 | 3.332 | 3.3334 | 3.3083 | 3.3067 | 3.2799 | 3.2785 | 3.3036 | 3.3057 | 3.3596 | 3.3622 | 3.3108 | 3.3073 | 3.2536 | 3.2509 | 3.3013 | 3.3052 | 3.3861 | 3.3901 | 3.3153 | 3.3087 | 3.2281 | 3.2242 | 3.2992 | 3.3052 | 3.4126 | 3.4179 | 3.3152 | 3.3085 | 3.2012 | 3.196 | 3.2959 | 3.3039 | 3.4384 | 3.4449 | 3.3176 | 3.3085 | 3.1745 | 3.1682 | 3.2936 | 3.3032
LFP_C_68_B_68_SOC_5-65_Part_1-1_ID_02HCB68111211Y86T0004231.xlsx | LFP | 68 | 02HCB68111211Y86T0004231 | 68 | 47.9927 | 0.705775 | 0.07 | 30 | 0.3 | 3.312 | 3.3389 | 3.3403 | 3.3155 | 3.3138 | 3.2871 | 3.2857 | 3.3106 | 3.3125 | 3.3661 | 3.3687 | 3.3192 | 3.315 | 3.2614 | 3.2588 | 3.3083 | 3.3122 | 3.3926 | 3.3966 | 3.3203 | 3.3148 | 3.2348 | 3.2311 | 3.3053 | 3.3113 | 3.4182 | 3.4235 | 3.3243 | 3.316 | 3.2094 | 3.2042 | 3.3032 | 3.3108 | 3.4444 | 3.4511 | 3.3264 | 3.3166 | 3.1835 | 3.177 | 3.3008 | 3.3104
LFP_C_68_B_68_SOC_5-65_Part_1-1_ID_02HCB68111211Y86T0004231.xlsx | LFP | 68 | 02HCB68111211Y86T0004231 | 68 | 47.9927 | 0.705775 | 0.07 | 35 | 0.3499985 | 3.3155 | 3.344 | 3.3454 | 3.3199 | 3.3182 | 3.2904 | 3.289 | 3.3148 | 3.3171 | 3.3729 | 3.3756 | 3.3239 | 3.3197 | 3.2639 | 3.2611 | 3.3127 | 3.3169 | 3.4005 | 3.4047 | 3.3273 | 3.3206 | 3.2372 | 3.233 | 3.3103 | 3.3164 | 3.4277 | 3.4333 | 3.3306 | 3.3215 | 3.2105 | 3.2049 | 3.3076 | 3.3159 | 3.4549 | 3.4618 | 3.3334 | 3.322 | 3.1835 | 3.1768 | 3.2994 | 3.3143
LFP_C_68_B_68_SOC_5-65_Part_1-1_ID_02HCB68111211Y86T0004231.xlsx | LFP | 68 | 02HCB68111211Y86T0004231 | 68 | 47.9927 | 0.705775 | 0.07 | 40 | 0.3999985 | 3.3127 | 3.3408 | 3.3424 | 3.3171 | 3.3155 | 3.2881 | 3.2869 | 3.3122 | 3.3145 | 3.3696 | 3.3724 | 3.3217 | 3.3175 | 3.2625 | 3.2597 | 3.3104 | 3.3146 | 3.3973 | 3.4014 | 3.3254 | 3.3187 | 3.2363 | 3.2323 | 3.308 | 3.3143 | 3.4242 | 3.4298 | 3.331 | 3.3208 | 3.2109 | 3.2052 | 3.3069 | 3.3146 | 3.4521 | 3.4591 | 3.3331 | 3.3215 | 3.1844 | 3.1777 | 3.3039 | 3.3141
LFP_C_68_B_68_SOC_5-65_Part_1-1_ID_02HCB68111211Y86T0004231.xlsx | LFP | 68 | 02HCB68111211Y86T0004231 | 68 | 47.9927 | 0.705775 | 0.07 | 45 | 0.4499971 | 3.3171 | 3.3448 | 3.3462 | 3.3211 | 3.3192 | 3.2918 | 3.2904 | 3.3153 | 3.3178 | 3.3726 | 3.3754 | 3.3247 | 3.3203 | 3.2655 | 3.2627 | 3.3131 | 3.3173 | 3.3994 | 3.4037 | 3.328 | 3.3213 | 3.2392 | 3.2351 | 3.3106 | 3.3166 | 3.4261 | 3.4317 | 3.3308 | 3.3222 | 3.2128 | 3.2073 | 3.309 | 3.3164 | 3.453 | 3.46 | 3.3347 | 3.3236 | 3.1871 | 3.1802 | 3.3059 | 3.3157
LFP_C_68_B_68_SOC_5-65_Part_1-1_ID_02HCB68111211Y86T0004231.xlsx | LFP | 68 | 02HCB68111211Y86T0004231 | 68 | 47.9927 | 0.705775 | 0.07 | 50 | 0.4999971 | 3.3164 | 3.3441 | 3.3455 | 3.3208 | 3.3192 | 3.292 | 3.2906 | 3.3157 | 3.318 | 3.3726 | 3.3754 | 3.3252 | 3.3211 | 3.2667 | 3.2639 | 3.3141 | 3.318 | 3.3998 | 3.404 | 3.3289 | 3.3225 | 3.2409 | 3.2367 | 3.312 | 3.3178 | 3.4265 | 3.4321 | 3.3322 | 3.3236 | 3.2151 | 3.2094 | 3.3096 | 3.3173 | 3.4532 | 3.4604 | 3.3359 | 3.3248 | 3.1892 | 3.1824 | 3.3078 | 3.3169
LFP_C_68_B_68_SOC_5-65_Part_1-1_ID_02HCB68111211Y86T0004231.xlsx | LFP | 68 | 02HCB68111211Y86T0004231 | 68 | 47.9927 | 0.705775 | 0.07 | 55 | 0.5499985 | 3.3275 | 3.3547 | 3.3563 | 3.3317 | 3.3299 | 3.3031 | 3.3015 | 3.3264 | 3.3285 | 3.3826 | 3.3854 | 3.3359 | 3.3317 | 3.2778 | 3.2748 | 3.3243 | 3.3282 | 3.4091 | 3.4133 | 3.3392 | 3.3327 | 3.2519 | 3.2476 | 3.322 | 3.3278 | 3.4356 | 3.4412 | 3.344 | 3.3341 | 3.2265 | 3.2209 | 3.3192 | 3.3273 | 3.4621 | 3.469 | 3.3468 | 3.3355 | 3.2012 | 3.1942 | 3.3176 | 3.3271
LFP_C_68_B_68_SOC_5-65_Part_1-1_ID_02HCB68111211Y86T0004231.xlsx | LFP | 68 | 02HCB68111211Y86T0004231 | 68 | 47.9927 | 0.705775 | 0.07 | 60 | 0.5999985 | 3.3422 | 3.3691 | 3.3705 | 3.3461 | 3.3445 | 3.3178 | 3.3164 | 3.341 | 3.3431 | 3.3965 | 3.3991 | 3.3501 | 3.3461 | 3.2927 | 3.2901 | 3.339 | 3.3427 | 3.4226 | 3.4268 | 3.3531 | 3.3473 | 3.2674 | 3.2632 | 3.3364 | 3.3422 | 3.4486 | 3.454 | 3.3564 | 3.3484 | 3.2418 | 3.2365 | 3.3345 | 3.342 | 3.4751 | 3.4818 | 3.3598 | 3.3496 | 3.2169 | 3.2102 | 3.3322 | 3.3413
LFP_C_68_B_68_SOC_5-65_Part_1-1_ID_02HCB68111211Y86T0004231.xlsx | LFP | 68 | 02HCB68111211Y86T0004231 | 68 | 47.9927 | 0.705775 | 0.07 | 65 | 0.6499985 | 3.3401 | 3.3668 | 3.3682 | 3.3438 | 3.3424 | 3.3159 | 3.3146 | 3.3389 | 3.341 | 3.3938 | 3.3965 | 3.3477 | 3.344 | 3.2911 | 3.2885 | 3.3373 | 3.341 | 3.4202 | 3.424 | 3.351 | 3.3455 | 3.2662 | 3.2625 | 3.3355 | 3.3408 | 3.4465 | 3.4516 | 3.3543 | 3.3468 | 3.2413 | 3.2362 | 3.3336 | 3.3408 | 3.4725 | 3.479 | 3.3578 | 3.3482 | 3.2165 | 3.2102 | 3.3306 | 3.3403
LFP_C_68_B_68_SOC_51.9084_Part_1-1_ID_02HCB68111211Y86T0004231.xlsx | LFP | 68 | 02HCB68111211Y86T0004231 | 68 | 47.4714 | 0.6981088 | 0.07 | 51.9084 | 0.5191118 | 3.3148 | 3.338 | 3.339 | 3.318 | 3.3168 | 3.2939 | 3.2929 | 3.3139 | 3.3157 | 3.3615 | 3.3636 | 3.3213 | 3.318 | 3.2719 | 3.2698 | 3.3124 | 3.3153 | 3.3842 | 3.3875 | 3.3239 | 3.319 | 3.2502 | 3.2469 | 3.3104 | 3.315 | 3.4068 | 3.411 | 3.3269 | 3.3199 | 3.2283 | 3.2241 | 3.3085 | 3.3146 | 3.4293 | 3.4347 | 3.3294 | 3.3206 | 3.206 | 3.2007 | 3.3097 | 3.3157
LFP_C_68_B_69_SOC_27.7305_Part_1-1_ID_02HCB68111211Y8700006626.xlsx | LFP | 69 | 02HCB68111211Y8700006626 | 68 | 44.2905 | 0.6513309 | 0.07 | 27.7305 | 0.2773059 | 3.3029 | 3.3329 | 3.3345 | 3.3076 | 3.3052 | 3.2757 | 3.274 | 3.302 | 3.3046 | 3.3636 | 3.3668 | 3.3124 | 3.3069 | 3.2476 | 3.2444 | 3.3008 | 3.3048 | 3.3935 | 3.398 | 3.3171 | 3.3083 | 3.2191 | 3.2146 | 3.2967 | 3.3039 | 3.4223 | 3.4284 | 3.3157 | 3.3074 | 3.1891 | 3.183 | 3.2918 | 3.3022 | 3.4502 | 3.4577 | 3.322 | 3.3087 | 3.1607 | 3.153 | 3.2899 | 3.3022
LFP_C_68_B_69_SOC_5-60_Part_1-1_ID_02HCB68111211Y8700006626.xlsx | LFP | 69 | 02HCB68111211Y8700006626 | 68 | 45.0328 | 0.6622471 | 0.07 | 5 | 0.05 | 3.2147 | 3.2462 | 3.2479 | 3.2197 | 3.2172 | 3.1863 | 3.1846 | 3.213 | 3.216 | 3.2778 | 3.2811 | 3.2223 | 3.2179 | 3.1559 | 3.1524 | 3.2097 | 3.2151 | 3.3078 | 3.3129 | 3.2269 | 3.219 | 3.1259 | 3.1205 | 3.2067 | 3.2147 | 3.3383 | 3.3448 | 3.2309 | 3.2202 | 3.0961 | 3.0889 | 3.2052 | 3.2158 | 3.3698 | 3.3778 | 3.2351 | 3.2221 | 3.0669 | 3.058 | 3.2023 | 3.2149
LFP_C_68_B_69_SOC_5-60_Part_1-1_ID_02HCB68111211Y8700006626.xlsx | LFP | 69 | 02HCB68111211Y8700006626 | 68 | 45.0328 | 0.6622471 | 0.07 | 10 | 0.1000015 | 3.2344 | 3.2681 | 3.2698 | 3.2395 | 3.2367 | 3.2035 | 3.2018 | 3.2325 | 3.2353 | 3.3018 | 3.3052 | 3.2441 | 3.2378 | 3.1714 | 3.1677 | 3.2294 | 3.2351 | 3.3345 | 3.3397 | 3.2476 | 3.239 | 3.1391 | 3.1335 | 3.226 | 3.2346 | 3.3671 | 3.3738 | 3.2513 | 3.2399 | 3.1067 | 3.0994 | 3.223 | 3.2341 | 3.3993 | 3.4079 | 3.2551 | 3.2407 | 3.0747 | 3.0653 | 3.2191 | 3.2334
LFP_C_68_B_69_SOC_5-60_Part_1-1_ID_02HCB68111211Y8700006626.xlsx | LFP | 69 | 02HCB68111211Y8700006626 | 68 | 45.0328 | 0.6622471 | 0.07 | 15 | 0.1500015 | 3.2698 | 3.3043 | 3.3062 | 3.2751 | 3.2727 | 3.2388 | 3.237 | 3.2683 | 3.2716 | 3.3392 | 3.3429 | 3.2799 | 3.274 | 3.2063 | 3.2026 | 3.2655 | 3.2713 | 3.3728 | 3.3782 | 3.2837 | 3.2753 | 3.1735 | 3.1679 | 3.2613 | 3.2704 | 3.4056 | 3.4126 | 3.2881 | 3.2761 | 3.1405 | 3.1331 | 3.2581 | 3.27 | 3.4386 | 3.4474 | 3.2883 | 3.2755 | 3.1064 | 3.0971 | 3.2541 | 3.2685
LFP_C_68_B_69_SOC_5-60_Part_1-1_ID_02HCB68111211Y8700006626.xlsx | LFP | 69 | 02HCB68111211Y8700006626 | 68 | 45.0328 | 0.6622471 | 0.07 | 20 | 0.2000029 | 3.2962 | 3.3306 | 3.3326 | 3.3013 | 3.2987 | 3.2648 | 3.263 | 3.2945 | 3.2974 | 3.3654 | 3.3689 | 3.3064 | 3.3002 | 3.2321 | 3.2284 | 3.2911 | 3.2971 | 3.3989 | 3.4042 | 3.3099 | 3.3011 | 3.1993 | 3.1937 | 3.2883 | 3.2967 | 3.4321 | 3.4391 | 3.3138 | 3.3022 | 3.1663 | 3.1589 | 3.2846 | 3.2959 | 3.4649 | 3.4737 | 3.318 | 3.3029 | 3.1333 | 3.124 | 3.2804 | 3.2953
LFP_C_68_B_69_SOC_5-60_Part_1-1_ID_02HCB68111211Y8700006626.xlsx | LFP | 69 | 02HCB68111211Y8700006626 | 68 | 45.0328 | 0.6622471 | 0.07 | 25 | 0.2500029 | 3.3073 | 3.3415 | 3.3434 | 3.3125 | 3.3099 | 3.2764 | 3.2746 | 3.3066 | 3.3092 | 3.3764 | 3.3801 | 3.3176 | 3.3118 | 3.2444 | 3.2407 | 3.3031 | 3.3087 | 3.4096 | 3.4149 | 3.3218 | 3.3129 | 3.2118 | 3.2061 | 3.2992 | 3.3083 | 3.4426 | 3.4498 | 3.3254 | 3.3138 | 3.1791 | 3.1717 | 3.2953 | 3.3076 | 3.4753 | 3.4841 | 3.3297 | 3.3148 | 3.1466 | 3.1373 | 3.292 | 3.3069
LFP_C_68_B_69_SOC_5-60_Part_1-1_ID_02HCB68111211Y8700006626.xlsx | LFP | 69 | 02HCB68111211Y8700006626 | 68 | 45.0328 | 0.6622471 | 0.07 | 30 | 0.3000059 | 3.3115 | 3.3454 | 3.3473 | 3.3168 | 3.3141 | 3.2806 | 3.2788 | 3.3097 | 3.3127 | 3.3798 | 3.3835 | 3.322 | 3.3159 | 3.2486 | 3.2448 | 3.3062 | 3.3125 | 3.4128 | 3.4184 | 3.3261 | 3.3169 | 3.2163 | 3.2107 | 3.3036 | 3.312 | 3.4456 | 3.453 | 3.3306 | 3.318 | 3.1839 | 3.1763 | 3.2994 | 3.3113 | 3.4783 | 3.4872 | 3.3345 | 3.319 | 3.1514 | 3.1421 | 3.2967 | 3.311
LFP_C_68_B_69_SOC_5-60_Part_1-1_ID_02HCB68111211Y8700006626.xlsx | LFP | 69 | 02HCB68111211Y8700006626 | 68 | 45.0328 | 0.6622471 | 0.07 | 35 | 0.3500074 | 3.3166 | 3.3522 | 3.3543 | 3.3222 | 3.3194 | 3.2843 | 3.2822 | 3.3145 | 3.3178 | 3.3877 | 3.3917 | 3.3275 | 3.3208 | 3.2506 | 3.2465 | 3.3111 | 3.3173 | 3.4221 | 3.4281 | 3.3327 | 3.3227 | 3.2172 | 3.2111 | 3.3076 | 3.3169 | 3.4567 | 3.4644 | 3.3375 | 3.3231 | 3.183 | 3.1749 | 3.3041 | 3.3162 | 3.4904 | 3.5 | 3.3399 | 3.3241 | 3.149 | 3.1391 | 3.2995 | 3.315
LFP_C_68_B_69_SOC_5-60_Part_1-1_ID_02HCB68111211Y8700006626.xlsx | LFP | 69 | 02HCB68111211Y8700006626 | 68 | 45.0328 | 0.6622471 | 0.07 | 40 | 0.4000088 | 3.3159 | 3.3508 | 3.3529 | 3.3215 | 3.3187 | 3.2841 | 3.282 | 3.3134 | 3.3168 | 3.3857 | 3.3898 | 3.3266 | 3.3201 | 3.2509 | 3.2467 | 3.3104 | 3.3164 | 3.4198 | 3.4258 | 3.3315 | 3.3215 | 3.2176 | 3.2115 | 3.3073 | 3.3159 | 3.4537 | 3.4616 | 3.3361 | 3.3227 | 3.1844 | 3.1765 | 3.3032 | 3.3152 | 3.4872 | 3.4969 | 3.3401 | 3.3238 | 3.1511 | 3.141 | 3.2997 | 3.3145
LFP_C_68_B_69_SOC_5-60_Part_1-1_ID_02HCB68111211Y8700006626.xlsx | LFP | 69 | 02HCB68111211Y8700006626 | 68 | 45.0328 | 0.6622471 | 0.07 | 45 | 0.4500103 | 3.3175 | 3.3524 | 3.3545 | 3.3239 | 3.3208 | 3.2864 | 3.2844 | 3.3159 | 3.3192 | 3.3879 | 3.3919 | 3.3292 | 3.3229 | 3.2538 | 3.2498 | 3.3127 | 3.3189 | 3.4219 | 3.4279 | 3.3348 | 3.3245 | 3.2211 | 3.2151 | 3.3097 | 3.3185 | 3.4556 | 3.4637 | 3.3394 | 3.3259 | 3.1884 | 3.1802 | 3.3053 | 3.3176 | 3.4888 | 3.4986 | 3.3385 | 3.3248 | 3.1533 | 3.1431 | 3.3011 | 3.3157
LFP_C_68_B_69_SOC_5-60_Part_1-1_ID_02HCB68111211Y8700006626.xlsx | LFP | 69 | 02HCB68111211Y8700006626 | 68 | 45.0328 | 0.6622471 | 0.07 | 50 | 0.5000118 | 3.3269 | 3.3617 | 3.364 | 3.3331 | 3.331 | 3.2971 | 3.295 | 3.3259 | 3.3296 | 3.3977 | 3.4017 | 3.3399 | 3.3336 | 3.2653 | 3.2613 | 3.3231 | 3.3296 | 3.4316 | 3.4375 | 3.3447 | 3.335 | 3.2328 | 3.2267 | 3.3182 | 3.3282 | 3.4642 | 3.4721 | 3.3484 | 3.3361 | 3.1998 | 3.1916 | 3.3162 | 3.3282 | 3.4976 | 3.5076 | 3.3536 | 3.3375 | 3.1675 | 3.1573 | 3.3118 | 3.3271
LFP_C_68_B_69_SOC_5-60_Part_1-1_ID_02HCB68111211Y8700006626.xlsx | LFP | 69 | 02HCB68111211Y8700006626 | 68 | 45.0328 | 0.6622471 | 0.07 | 55 | 0.5500118 | 3.338 | 3.3724 | 3.3743 | 3.344 | 3.3417 | 3.3081 | 3.3062 | 3.3373 | 3.3403 | 3.4077 | 3.4114 | 3.3501 | 3.3441 | 3.2767 | 3.2729 | 3.3343 | 3.3403 | 3.441 | 3.4467 | 3.3547 | 3.3457 | 3.2446 | 3.2388 | 3.3303 | 3.3396 | 3.4739 | 3.4814 | 3.3591 | 3.3468 | 3.2123 | 3.2046 | 3.3273 | 3.3389 | 3.5065 | 3.5158 | 3.3633 | 3.348 | 3.18 | 3.1703 | 3.3248 | 3.3385
LFP_C_68_B_69_SOC_5-60_Part_1-1_ID_02HCB68111211Y8700006626.xlsx | LFP | 69 | 02HCB68111211Y8700006626 | 68 | 45.0328 | 0.6622471 | 0.07 | 60 | 0.6000118 | 3.3419 | 3.3757 | 3.3777 | 3.3471 | 3.3445 | 3.311 | 3.309 | 3.3396 | 3.3426 | 3.4096 | 3.4133 | 3.3519 | 3.3461 | 3.2788 | 3.275 | 3.3361 | 3.3419 | 3.4423 | 3.4479 | 3.3563 | 3.3475 | 3.2467 | 3.2409 | 3.3331 | 3.3413 | 3.4749 | 3.4825 | 3.3608 | 3.3487 | 3.2144 | 3.2068 | 3.3297 | 3.3406 | 3.5076 | 3.5167 | 3.3643 | 3.3498 | 3.1821 | 3.1728 | 3.3255 | 3.3394
LFP_C_68_B_6_SOC_5-80_Part_1-1_ID_02HCB68111211Y88F0000101.xlsx | LFP | 6 | 02HCB68111211Y88F0000101 | 68 | 59.3561 | 0.8728838 | 0.07 | 5 | 0.05 | 3.187 | 3.2105 | 3.2118 | 3.1907 | 3.1889 | 3.1659 | 3.1647 | 3.1858 | 3.1879 | 3.2341 | 3.2367 | 3.1932 | 3.1896 | 3.1436 | 3.141 | 3.1833 | 3.1871 | 3.2567 | 3.2606 | 3.197 | 3.1909 | 3.1217 | 3.1178 | 3.1807 | 3.1868 | 3.2795 | 3.2846 | 3.1998 | 3.1918 | 3.0996 | 3.0945 | 3.1782 | 3.1863 | 3.302 | 3.3085 | 3.2028 | 3.1926 | 3.0776 | 3.071 | 3.1761 | 3.1858
LFP_C_68_B_6_SOC_5-80_Part_1-1_ID_02HCB68111211Y88F0000101.xlsx | LFP | 6 | 02HCB68111211Y88F0000101 | 68 | 59.3561 | 0.8728838 | 0.07 | 10 | 0.1 | 3.229 | 3.255 | 3.2564 | 3.2328 | 3.2311 | 3.2058 | 3.2044 | 3.2281 | 3.23 | 3.2811 | 3.2837 | 3.2362 | 3.2323 | 3.1814 | 3.1788 | 3.2258 | 3.2298 | 3.3062 | 3.3101 | 3.239 | 3.2332 | 3.1572 | 3.1533 | 3.2228 | 3.2293 | 3.3308 | 3.3364 | 3.2421 | 3.2339 | 3.1328 | 3.1273 | 3.2204 | 3.2288 | 3.3559 | 3.3629 | 3.2441 | 3.2344 | 3.1078 | 3.101 | 3.2179 | 3.2281
LFP_C_68_B_6_SOC_5-80_Part_1-1_ID_02HCB68111211Y88F0000101.xlsx | LFP | 6 | 02HCB68111211Y88F0000101 | 68 | 59.3561 | 0.8728838 | 0.07 | 15 | 0.1499985 | 3.2532 | 3.2792 | 3.2806 | 3.2569 | 3.255 | 3.2293 | 3.2279 | 3.2513 | 3.2536 | 3.305 | 3.3078 | 3.2599 | 3.2557 | 3.2046 | 3.2019 | 3.2493 | 3.2532 | 3.3303 | 3.3341 | 3.263 | 3.2565 | 3.1798 | 3.176 | 3.2472 | 3.2528 | 3.3552 | 3.3606 | 3.2664 | 3.2572 | 3.1551 | 3.15 | 3.2448 | 3.2523 | 3.3801 | 3.3866 | 3.2679 | 3.2578 | 3.1307 | 3.1242 | 3.2416 | 3.2514
LFP_C_68_B_6_SOC_5-80_Part_1-1_ID_02HCB68111211Y88F0000101.xlsx | LFP | 6 | 02HCB68111211Y88F0000101 | 68 | 59.3561 | 0.8728838 | 0.07 | 20 | 0.1999985 | 3.2802 | 3.3062 | 3.3076 | 3.2839 | 3.2822 | 3.2567 | 3.2553 | 3.279 | 3.2811 | 3.3324 | 3.335 | 3.2878 | 3.2836 | 3.2325 | 3.2296 | 3.2767 | 3.2809 | 3.3578 | 3.3619 | 3.2906 | 3.2843 | 3.2079 | 3.2039 | 3.2746 | 3.2806 | 3.3831 | 3.3884 | 3.2953 | 3.2852 | 3.183 | 3.1777 | 3.2723 | 3.2802 | 3.4084 | 3.4154 | 3.2962 | 3.286 | 3.1584 | 3.1519 | 3.2704 | 3.2799
LFP_C_68_B_6_SOC_5-80_Part_1-1_ID_02HCB68111211Y88F0000101.xlsx | LFP | 6 | 02HCB68111211Y88F0000101 | 68 | 59.3561 | 0.8728838 | 0.07 | 25 | 0.25 | 3.3006 | 3.3264 | 3.3276 | 3.3043 | 3.3027 | 3.2774 | 3.2759 | 3.2994 | 3.3015 | 3.3522 | 3.3548 | 3.308 | 3.3039 | 3.2532 | 3.2506 | 3.298 | 3.3015 | 3.3777 | 3.3815 | 3.3108 | 3.3048 | 3.2288 | 3.2251 | 3.2946 | 3.3011 | 3.4028 | 3.408 | 3.3138 | 3.3055 | 3.2042 | 3.1993 | 3.2932 | 3.3006 | 3.4277 | 3.4344 | 3.3166 | 3.3066 | 3.18 | 3.1737 | 3.2911 | 3.3002
LFP_C_68_B_6_SOC_5-80_Part_1-1_ID_02HCB68111211Y88F0000101.xlsx | LFP | 6 | 02HCB68111211Y88F0000101 | 68 | 59.3561 | 0.8728838 | 0.07 | 30 | 0.2999956 | 3.3099 | 3.3352 | 3.3366 | 3.3136 | 3.3118 | 3.2869 | 3.2857 | 3.3087 | 3.3108 | 3.361 | 3.3636 | 3.3173 | 3.3132 | 3.2632 | 3.2606 | 3.3066 | 3.3106 | 3.3856 | 3.3896 | 3.3206 | 3.3141 | 3.2395 | 3.2355 | 3.3043 | 3.3101 | 3.4102 | 3.4151 | 3.3229 | 3.3148 | 3.2151 | 3.2098 | 3.3025 | 3.3097 | 3.4354 | 3.4425 | 3.3482 | 3.3146 | 3.1896 | 3.1833 | 3.2992 | 3.3085
LFP_C_68_B_6_SOC_5-80_Part_1-1_ID_02HCB68111211Y88F0000101.xlsx | LFP | 6 | 02HCB68111211Y88F0000101 | 68 | 59.3561 | 0.8728838 | 0.07 | 35 | 0.3499941 | 3.3152 | 3.3406 | 3.342 | 3.3194 | 3.318 | 3.2934 | 3.292 | 3.3148 | 3.3171 | 3.3666 | 3.3692 | 3.3234 | 3.3196 | 3.2702 | 3.2676 | 3.3129 | 3.3169 | 3.3912 | 3.3952 | 3.3264 | 3.3204 | 3.2467 | 3.2427 | 3.3108 | 3.3166 | 3.4152 | 3.4203 | 3.3296 | 3.3215 | 3.2237 | 3.2186 | 3.3083 | 3.3162 | 3.4388 | 3.4456 | 3.331 | 3.3215 | 3.1997 | 3.1932 | 3.3046 | 3.3153
LFP_C_68_B_6_SOC_5-80_Part_1-1_ID_02HCB68111211Y88F0000101.xlsx | LFP | 6 | 02HCB68111211Y88F0000101 | 68 | 59.3561 | 0.8728838 | 0.07 | 40 | 0.3999956 | 3.3148 | 3.3412 | 3.3427 | 3.3189 | 3.3171 | 3.2913 | 3.2899 | 3.3136 | 3.316 | 3.368 | 3.371 | 3.3222 | 3.3183 | 3.2664 | 3.2637 | 3.3113 | 3.3155 | 3.3935 | 3.3977 | 3.3262 | 3.3196 | 3.2418 | 3.2376 | 3.3092 | 3.3152 | 3.4193 | 3.4249 | 3.3292 | 3.3203 | 3.217 | 3.2112 | 3.3066 | 3.3148 | 3.4449 | 3.4519 | 3.3336 | 3.3215 | 3.1925 | 3.1856 | 3.3038 | 3.3143
LFP_C_68_B_6_SOC_5-80_Part_1-1_ID_02HCB68111211Y88F0000101.xlsx | LFP | 6 | 02HCB68111211Y88F0000101 | 68 | 59.3561 | 0.8728838 | 0.07 | 45 | 0.4499926 | 3.3143 | 3.341 | 3.3426 | 3.318 | 3.3164 | 3.2904 | 3.289 | 3.3131 | 3.3155 | 3.368 | 3.371 | 3.3227 | 3.3183 | 3.2658 | 3.263 | 3.3113 | 3.3155 | 3.3943 | 3.3986 | 3.3264 | 3.3197 | 3.2411 | 3.2369 | 3.3092 | 3.3152 | 3.4202 | 3.426 | 3.3296 | 3.3208 | 3.2163 | 3.2105 | 3.3064 | 3.3148 | 3.4458 | 3.4532 | 3.3331 | 3.3215 | 3.1913 | 3.1844 | 3.3036 | 3.3141
LFP_C_68_B_6_SOC_5-80_Part_1-1_ID_02HCB68111211Y88F0000101.xlsx | LFP | 6 | 02HCB68111211Y88F0000101 | 68 | 59.3561 | 0.8728838 | 0.07 | 50 | 0.4999926 | 3.3164 | 3.3427 | 3.3443 | 3.3206 | 3.319 | 3.2929 | 3.2915 | 3.3155 | 3.3176 | 3.3696 | 3.3726 | 3.3252 | 3.3204 | 3.2686 | 3.2657 | 3.3131 | 3.3173 | 3.3954 | 3.3998 | 3.3282 | 3.3217 | 3.2439 | 3.2399 | 3.311 | 3.3169 | 3.4207 | 3.4265 | 3.3318 | 3.3227 | 3.22 | 3.2144 | 3.3081 | 3.3164 | 3.4447 | 3.4519 | 3.3345 | 3.3236 | 3.1967 | 3.1892 | 3.306 | 3.3159
LFP_C_68_B_6_SOC_5-80_Part_1-1_ID_02HCB68111211Y88F0000101.xlsx | LFP | 6 | 02HCB68111211Y88F0000101 | 68 | 59.3561 | 0.8728838 | 0.07 | 55 | 0.5499912 | 3.321 | 3.3461 | 3.3478 | 3.3255 | 3.3234 | 3.2987 | 3.2973 | 3.3197 | 3.322 | 3.3717 | 3.3747 | 3.3296 | 3.325 | 3.2753 | 3.2725 | 3.3176 | 3.3217 | 3.3959 | 3.4005 | 3.3336 | 3.3259 | 3.2519 | 3.2476 | 3.3148 | 3.321 | 3.4198 | 3.4256 | 3.3357 | 3.3268 | 3.2284 | 3.2228 | 3.3125 | 3.3203 | 3.4437 | 3.4509 | 3.3397 | 3.328 | 3.2054 | 3.1984 | 3.3097 | 3.3197
LFP_C_68_B_6_SOC_5-80_Part_1-1_ID_02HCB68111211Y88F0000101.xlsx | LFP | 6 | 02HCB68111211Y88F0000101 | 68 | 59.3561 | 0.8728838 | 0.07 | 60 | 0.5999912 | 3.335 | 3.3606 | 3.3622 | 3.3394 | 3.3378 | 3.3129 | 3.3115 | 3.3341 | 3.3366 | 3.387 | 3.39 | 3.3438 | 3.3396 | 3.2894 | 3.2864 | 3.3331 | 3.3369 | 3.4131 | 3.4173 | 3.3477 | 3.3413 | 3.2671 | 3.2632 | 3.3303 | 3.3364 | 3.4353 | 3.4414 | 3.351 | 3.3424 | 3.2442 | 3.2385 | 3.3269 | 3.3357 | 3.4591 | 3.4665 | 3.3556 | 3.3436 | 3.2212 | 3.2146 | 3.3247 | 3.3352
LFP_C_68_B_6_SOC_5-80_Part_1-1_ID_02HCB68111211Y88F0000101.xlsx | LFP | 6 | 02HCB68111211Y88F0000101 | 68 | 59.3561 | 0.8728838 | 0.07 | 65 | 0.6499882 | 3.3443 | 3.3696 | 3.371 | 3.3482 | 3.3466 | 3.3218 | 3.3206 | 3.3429 | 3.3454 | 3.3954 | 3.3982 | 3.3524 | 3.3484 | 3.2985 | 3.2959 | 3.3417 | 3.3454 | 3.4205 | 3.4244 | 3.3556 | 3.3498 | 3.275 | 3.2711 | 3.3394 | 3.345 | 3.4451 | 3.4507 | 3.3589 | 3.3508 | 3.2511 | 3.2456 | 3.3373 | 3.3447 | 3.47 | 3.4769 | 3.3635 | 3.3519 | 3.2269 | 3.2204 | 3.335 | 3.344
LFP_C_68_B_6_SOC_5-80_Part_1-1_ID_02HCB68111211Y88F0000101.xlsx | LFP | 6 | 02HCB68111211Y88F0000101 | 68 | 59.3561 | 0.8728838 | 0.07 | 70 | 0.6999853 | 3.3459 | 3.3705 | 3.3719 | 3.3496 | 3.348 | 3.3238 | 3.3224 | 3.3448 | 3.3468 | 3.3956 | 3.398 | 3.3531 | 3.3494 | 3.3008 | 3.2983 | 3.3433 | 3.3466 | 3.4196 | 3.4235 | 3.3564 | 3.3506 | 3.2778 | 3.2738 | 3.3413 | 3.3462 | 3.4437 | 3.4488 | 3.3587 | 3.3515 | 3.2546 | 3.2496 | 3.3396 | 3.3457 | 3.4672 | 3.4737 | 3.3629 | 3.3533 | 3.2325 | 3.2262 | 3.3371 | 3.3452
LFP_C_68_B_6_SOC_5-80_Part_1-1_ID_02HCB68111211Y88F0000101.xlsx | LFP | 6 | 02HCB68111211Y88F0000101 | 68 | 59.3561 | 0.8728838 | 0.07 | 75 | 0.7499838 | 3.345 | 3.3692 | 3.3705 | 3.348 | 3.3466 | 3.3229 | 3.3215 | 3.3438 | 3.3454 | 3.3935 | 3.3959 | 3.3515 | 3.3482 | 3.3001 | 3.2978 | 3.3417 | 3.345 | 3.4172 | 3.4209 | 3.354 | 3.3492 | 3.2771 | 3.2736 | 3.3403 | 3.3447 | 3.441 | 3.446 | 3.3575 | 3.3503 | 3.2544 | 3.2495 | 3.338 | 3.3443 | 3.4646 | 3.4707 | 3.3601 | 3.351 | 3.2314 | 3.2256 | 3.3352 | 3.3436
LFP_C_68_B_6_SOC_5-80_Part_1-1_ID_02HCB68111211Y88F0000101.xlsx | LFP | 6 | 02HCB68111211Y88F0000101 | 68 | 59.3561 | 0.8728838 | 0.07 | 80 | 0.7999824 | 3.3392 | 3.3631 | 3.3643 | 3.3427 | 3.3417 | 3.3183 | 3.3173 | 3.3389 | 3.3406 | 3.3877 | 3.3901 | 3.3466 | 3.3434 | 3.2967 | 3.2943 | 3.3376 | 3.3408 | 3.4114 | 3.4147 | 3.3496 | 3.345 | 3.2744 | 3.2711 | 3.3364 | 3.3408 | 3.4353 | 3.4398 | 3.3508 | 3.345 | 3.2511 | 3.2465 | 3.334 | 3.3397 | 3.4581 | 3.4637 | 3.3515 | 3.3448 | 3.2274 | 3.2218 | 3.3308 | 3.338
LFP_C_68_B_6_SOC_50.5650_Part_1-1_ID_02HCB68111211Y88F0000101.xlsx | LFP | 6 | 02HCB68111211Y88F0000101 | 68 | 59.0595 | 0.8685221 | 0.07 | 50.565 | 0.5056662 | 3.3097 | 3.3303 | 3.3313 | 3.3127 | 3.3115 | 3.2915 | 3.2904 | 3.3092 | 3.3106 | 3.3513 | 3.3533 | 3.3148 | 3.3124 | 3.2716 | 3.2697 | 3.3071 | 3.3101 | 3.3712 | 3.374 | 3.318 | 3.3134 | 3.2521 | 3.2493 | 3.3055 | 3.3097 | 3.3914 | 3.3952 | 3.3199 | 3.3139 | 3.2325 | 3.2286 | 3.3032 | 3.3092 | 3.411 | 3.4158 | 3.3224 | 3.3148 | 3.2132 | 3.2086 | 3.3015 | 3.309
LFP_C_68_B_70_SOC_38.4143_Part_1-1_ID_02HCB68111211Y86P0002902.xlsx | LFP | 70 | 02HCB68111211Y86P0002902 | 68 | 46.4475 | 0.6830515 | 0.07 | 38.4143 | 0.3841676 | 3.3064 | 3.3301 | 3.3313 | 3.3097 | 3.3083 | 3.2852 | 3.2839 | 3.3055 | 3.3074 | 3.354 | 3.3564 | 3.3134 | 3.3097 | 3.263 | 3.2606 | 3.3034 | 3.3071 | 3.3771 | 3.3808 | 3.3162 | 3.3106 | 3.2406 | 3.2372 | 3.3017 | 3.3069 | 3.4003 | 3.4049 | 3.3183 | 3.3113 | 3.2176 | 3.2132 | 3.3018 | 3.3076 | 3.424 | 3.43 | 3.3227 | 3.3129 | 3.1963 | 3.1905 | 3.2997 | 3.3074
LFP_C_68_B_70_SOC_5-60_Part_1-1_ID_02HCB68111211Y86P0002902.xlsx | LFP | 70 | 02HCB68111211Y86P0002902 | 68 | 46.8007 | 0.6882456 | 0.07 | 5 | 0.05 | 3.1892 | 3.2142 | 3.2155 | 3.1932 | 3.1913 | 3.1669 | 3.1656 | 3.1888 | 3.1905 | 3.2395 | 3.2423 | 3.1958 | 3.1921 | 3.1431 | 3.1403 | 3.1865 | 3.1903 | 3.2637 | 3.2679 | 3.2005 | 3.1939 | 3.1203 | 3.1161 | 3.1833 | 3.1898 | 3.2881 | 3.2936 | 3.2011 | 3.1934 | 3.0955 | 3.0901 | 3.1802 | 3.1886 | 3.3113 | 3.3183 | 3.206 | 3.1949 | 3.0724 | 3.0655 | 3.181 | 3.19
LFP_C_68_B_70_SOC_5-60_Part_1-1_ID_02HCB68111211Y86P0002902.xlsx | LFP | 70 | 02HCB68111211Y86P0002902 | 68 | 46.8007 | 0.6882456 | 0.07 | 10 | 0.1000015 | 3.2283 | 3.2546 | 3.2559 | 3.2323 | 3.2304 | 3.2046 | 3.203 | 3.2269 | 3.2293 | 3.2811 | 3.2839 | 3.2355 | 3.2314 | 3.1796 | 3.1768 | 3.2242 | 3.2288 | 3.3067 | 3.311 | 3.239 | 3.2323 | 3.1547 | 3.1505 | 3.2221 | 3.2284 | 3.3322 | 3.3378 | 3.2428 | 3.2335 | 3.1298 | 3.1243 | 3.2193 | 3.2283 | 3.3578 | 3.3647 | 3.2453 | 3.2341 | 3.1046 | 3.0978 | 3.219 | 3.229
LFP_C_68_B_70_SOC_5-60_Part_1-1_ID_02HCB68111211Y86P0002902.xlsx | LFP | 70 | 02HCB68111211Y86P0002902 | 68 | 46.8007 | 0.6882456 | 0.07 | 15 | 0.1500029 | 3.2597 | 3.2864 | 3.2878 | 3.2637 | 3.2616 | 3.2355 | 3.2339 | 3.2581 | 3.2604 | 3.3134 | 3.316 | 3.2677 | 3.2629 | 3.2102 | 3.2072 | 3.2557 | 3.2602 | 3.3392 | 3.3436 | 3.2704 | 3.2637 | 3.1847 | 3.1805 | 3.2548 | 3.2606 | 3.3657 | 3.3715 | 3.2746 | 3.2651 | 3.16 | 3.1542 | 3.253 | 3.2607 | 3.3921 | 3.3993 | 3.2781 | 3.2664 | 3.1345 | 3.1278 | 3.2488 | 3.2597
LFP_C_68_B_70_SOC_5-60_Part_1-1_ID_02HCB68111211Y86P0002902.xlsx | LFP | 70 | 02HCB68111211Y86P0002902 | 68 | 46.8007 | 0.6882456 | 0.07 | 20 | 0.2000044 | 3.2867 | 3.3136 | 3.315 | 3.2906 | 3.2888 | 3.2625 | 3.2611 | 3.286 | 3.288 | 3.3408 | 3.3436 | 3.295 | 3.2904 | 3.2374 | 3.2346 | 3.2843 | 3.2881 | 3.3673 | 3.3715 | 3.2987 | 3.2915 | 3.2121 | 3.2079 | 3.2813 | 3.2876 | 3.3931 | 3.3989 | 3.302 | 3.2922 | 3.1867 | 3.181 | 3.2781 | 3.2869 | 3.4188 | 3.426 | 3.3046 | 3.2929 | 3.1612 | 3.1542 | 3.2785 | 3.2878
LFP_C_68_B_70_SOC_5-60_Part_1-1_ID_02HCB68111211Y86P0002902.xlsx | LFP | 70 | 02HCB68111211Y86P0002902 | 68 | 46.8007 | 0.6882456 | 0.07 | 25 | 0.2500074 | 3.3043 | 3.331 | 3.3326 | 3.3085 | 3.3066 | 3.2804 | 3.2788 | 3.3039 | 3.3057 | 3.3582 | 3.361 | 3.3113 | 3.3074 | 3.2548 | 3.2519 | 3.3004 | 3.305 | 3.3838 | 3.388 | 3.3159 | 3.3087 | 3.2296 | 3.2256 | 3.2978 | 3.3045 | 3.4096 | 3.4154 | 3.3183 | 3.3094 | 3.2042 | 3.1988 | 3.2955 | 3.3041 | 3.4356 | 3.4426 | 3.3215 | 3.3101 | 3.1791 | 3.1721 | 3.2932 | 3.3034
LFP_C_68_B_70_SOC_5-60_Part_1-1_ID_02HCB68111211Y86P0002902.xlsx | LFP | 70 | 02HCB68111211Y86P0002902 | 68 | 46.8007 | 0.6882456 | 0.07 | 30 | 0.3000074 | 3.3104 | 3.3371 | 3.3385 | 3.3145 | 3.3127 | 3.2866 | 3.2852 | 3.3101 | 3.3118 | 3.3642 | 3.367 | 3.3187 | 3.3143 | 3.2618 | 3.259 | 3.3071 | 3.3115 | 3.3901 | 3.3942 | 3.3218 | 3.3152 | 3.2367 | 3.2325 | 3.305 | 3.3111 | 3.4159 | 3.4216 | 3.3247 | 3.3157 | 3.2111 | 3.2056 | 3.302 | 3.3104 | 3.4414 | 3.4484 | 3.328 | 3.3168 | 3.1861 | 3.1791 | 3.3008 | 3.3104
LFP_C_68_B_70_SOC_5-60_Part_1-1_ID_02HCB68111211Y86P0002902.xlsx | LFP | 70 | 02HCB68111211Y86P0002902 | 68 | 46.8007 | 0.6882456 | 0.07 | 35 | 0.3500074 | 3.3159 | 3.3436 | 3.3452 | 3.3201 | 3.3182 | 3.2909 | 3.2894 | 3.3145 | 3.3169 | 3.3714 | 3.3743 | 3.3241 | 3.3194 | 3.2648 | 3.2618 | 3.312 | 3.3164 | 3.3982 | 3.4026 | 3.3352 | 3.321 | 3.2393 | 3.2348 | 3.3099 | 3.3164 | 3.4254 | 3.4314 | 3.3317 | 3.3215 | 3.2126 | 3.2068 | 3.3069 | 3.3157 | 3.4519 | 3.4593 | 3.3341 | 3.3222 | 3.1865 | 3.1791 | 3.3045 | 3.315
LFP_C_68_B_70_SOC_5-60_Part_1-1_ID_02HCB68111211Y86P0002902.xlsx | LFP | 70 | 02HCB68111211Y86P0002902 | 68 | 46.8007 | 0.6882456 | 0.07 | 40 | 0.4000074 | 3.3164 | 3.3436 | 3.3452 | 3.3204 | 3.3183 | 3.2915 | 3.2899 | 3.3145 | 3.3168 | 3.3705 | 3.3735 | 3.3239 | 3.3194 | 3.2655 | 3.2625 | 3.3117 | 3.316 | 3.3968 | 3.4012 | 3.3276 | 3.3201 | 3.2393 | 3.2349 | 3.3092 | 3.3155 | 3.423 | 3.4291 | 3.3308 | 3.321 | 3.2132 | 3.2073 | 3.3064 | 3.3148 | 3.4495 | 3.4568 | 3.3338 | 3.3217 | 3.1871 | 3.18 | 3.3034 | 3.3141
LFP_C_68_B_70_SOC_5-60_Part_1-1_ID_02HCB68111211Y86P0002902.xlsx | LFP | 70 | 02HCB68111211Y86P0002902 | 68 | 46.8007 | 0.6882456 | 0.07 | 45 | 0.4500059 | 3.3141 | 3.3415 | 3.3431 | 3.3187 | 3.3171 | 3.2906 | 3.289 | 3.3136 | 3.3159 | 3.3694 | 3.3724 | 3.3234 | 3.3189 | 3.2653 | 3.2623 | 3.311 | 3.3155 | 3.3959 | 3.4003 | 3.3269 | 3.3201 | 3.2399 | 3.2355 | 3.309 | 3.3153 | 3.4224 | 3.4282 | 3.3306 | 3.321 | 3.214 | 3.2083 | 3.306 | 3.3148 | 3.4486 | 3.456 | 3.3317 | 3.321 | 3.1877 | 3.1805 | 3.3034 | 3.3134
LFP_C_68_B_70_SOC_5-60_Part_1-1_ID_02HCB68111211Y86P0002902.xlsx | LFP | 70 | 02HCB68111211Y86P0002902 | 68 | 46.8007 | 0.6882456 | 0.07 | 50 | 0.5000074 | 3.3173 | 3.3443 | 3.3459 | 3.322 | 3.3199 | 3.2932 | 3.2918 | 3.3162 | 3.3185 | 3.3715 | 3.3745 | 3.3262 | 3.3215 | 3.2683 | 3.2653 | 3.3139 | 3.3182 | 3.398 | 3.4024 | 3.3294 | 3.3227 | 3.2427 | 3.2383 | 3.3115 | 3.3178 | 3.4242 | 3.4302 | 3.3333 | 3.3238 | 3.2174 | 3.2115 | 3.309 | 3.3171 | 3.4502 | 3.4577 | 3.3368 | 3.3252 | 3.1921 | 3.1849 | 3.3104 | 3.3189
LFP_C_68_B_70_SOC_5-60_Part_1-1_ID_02HCB68111211Y86P0002902.xlsx | LFP | 70 | 02HCB68111211Y86P0002902 | 68 | 46.8007 | 0.6882456 | 0.07 | 55 | 0.5500074 | 3.3275 | 3.3543 | 3.3557 | 3.3317 | 3.3299 | 3.3034 | 3.302 | 3.3261 | 3.3282 | 3.3808 | 3.384 | 3.3355 | 3.3311 | 3.2783 | 3.2753 | 3.3231 | 3.3273 | 3.4066 | 3.4112 | 3.3387 | 3.332 | 3.2527 | 3.2483 | 3.3203 | 3.3266 | 3.4323 | 3.4382 | 3.3708 | 3.3317 | 3.226 | 3.2202 | 3.3171 | 3.3252 | 3.457 | 3.4646 | 3.3443 | 3.3331 | 3.2014 | 3.194 | 3.3143 | 3.3243
LFP_C_68_B_70_SOC_5-60_Part_1-1_ID_02HCB68111211Y86P0002902.xlsx | LFP | 70 | 02HCB68111211Y86P0002902 | 68 | 46.8007 | 0.6882456 | 0.07 | 60 | 0.6000103 | 3.3401 | 3.3666 | 3.368 | 3.3443 | 3.3426 | 3.3164 | 3.315 | 3.3389 | 3.3412 | 3.3933 | 3.3963 | 3.3484 | 3.3443 | 3.2918 | 3.289 | 3.3366 | 3.3408 | 3.4193 | 3.4237 | 3.3522 | 3.3455 | 3.2669 | 3.2627 | 3.3348 | 3.3406 | 3.4449 | 3.4509 | 3.355 | 3.3466 | 3.2421 | 3.2363 | 3.3317 | 3.3399 | 3.4704 | 3.4777 | 3.3585 | 3.3478 | 3.2172 | 3.21 | 3.3296 | 3.3392
LFP_C_68_B_71_SOC_5-65_Part_1-1_ID_02HCB68111211Y86M0005816.xlsx | LFP | 71 | 02HCB68111211Y86M0005816 | 68 | 49.9287 | 0.7342456 | 0.07 | 5 | 0.04999853 | 3.1828 | 3.2058 | 3.2072 | 3.1861 | 3.1846 | 3.1621 | 3.1607 | 3.1812 | 3.1835 | 3.2286 | 3.2314 | 3.1903 | 3.186 | 3.1408 | 3.138 | 3.1793 | 3.1835 | 3.2511 | 3.2551 | 3.1934 | 3.187 | 3.1194 | 3.1154 | 3.1774 | 3.1833 | 3.2734 | 3.2788 | 3.1965 | 3.1881 | 3.0978 | 3.0924 | 3.1747 | 3.183 | 3.2957 | 3.3025 | 3.1995 | 3.1888 | 3.0762 | 3.0696 | 3.1723 | 3.1824
LFP_C_68_B_71_SOC_5-65_Part_1-1_ID_02HCB68111211Y86M0005816.xlsx | LFP | 71 | 02HCB68111211Y86M0005816 | 68 | 49.9287 | 0.7342456 | 0.07 | 10 | 0.09999706 | 3.2258 | 3.2496 | 3.2511 | 3.2291 | 3.2279 | 3.2046 | 3.2032 | 3.2248 | 3.2272 | 3.274 | 3.2769 | 3.2339 | 3.2294 | 3.1826 | 3.1798 | 3.2232 | 3.2272 | 3.2978 | 3.3018 | 3.2369 | 3.2306 | 3.16 | 3.1561 | 3.2205 | 3.2269 | 3.321 | 3.3264 | 3.2399 | 3.2314 | 3.1375 | 3.1322 | 3.2176 | 3.2267 | 3.3441 | 3.351 | 3.2432 | 3.2323 | 3.115 | 3.1084 | 3.2158 | 3.2263
LFP_C_68_B_71_SOC_5-65_Part_1-1_ID_02HCB68111211Y86M0005816.xlsx | LFP | 71 | 02HCB68111211Y86M0005816 | 68 | 49.9287 | 0.7342456 | 0.07 | 15 | 0.15 | 3.2551 | 3.2792 | 3.2806 | 3.259 | 3.2572 | 3.2336 | 3.2323 | 3.2538 | 3.2559 | 3.3034 | 3.3062 | 3.2616 | 3.2578 | 3.2107 | 3.2079 | 3.2511 | 3.2553 | 3.3264 | 3.3306 | 3.2653 | 3.2588 | 3.1879 | 3.184 | 3.2486 | 3.2551 | 3.3496 | 3.3552 | 3.2665 | 3.2586 | 3.1644 | 3.1591 | 3.2455 | 3.2541 | 3.3724 | 3.3791 | 3.2711 | 3.2599 | 3.1424 | 3.1356 | 3.2088 | 3.2551
LFP_C_68_B_71_SOC_5-65_Part_1-1_ID_02HCB68111211Y86M0005816.xlsx | LFP | 71 | 02HCB68111211Y86M0005816 | 68 | 49.9287 | 0.7342456 | 0.07 | 20 | 0.2000015 | 3.2829 | 3.3069 | 3.3085 | 3.286 | 3.2846 | 3.2611 | 3.2599 | 3.2815 | 3.2837 | 3.331 | 3.3336 | 3.2909 | 3.286 | 3.2388 | 3.2362 | 3.2795 | 3.2836 | 3.3543 | 3.3585 | 3.2936 | 3.2869 | 3.2163 | 3.2123 | 3.2767 | 3.283 | 3.3777 | 3.3831 | 3.2962 | 3.2878 | 3.1934 | 3.1881 | 3.2764 | 3.2836 | 3.4014 | 3.4084 | 3.2999 | 3.289 | 3.1714 | 3.1647 | 3.2727 | 3.2827
LFP_C_68_B_71_SOC_5-65_Part_1-1_ID_02HCB68111211Y86M0005816.xlsx | LFP | 71 | 02HCB68111211Y86M0005816 | 68 | 49.9287 | 0.7342456 | 0.07 | 25 | 0.2500029 | 3.3017 | 3.3254 | 3.3268 | 3.3048 | 3.3034 | 3.2802 | 3.2788 | 3.3004 | 3.3025 | 3.3492 | 3.3519 | 3.3094 | 3.3048 | 3.2581 | 3.2555 | 3.2983 | 3.3022 | 3.3724 | 3.3763 | 3.3097 | 3.3048 | 3.2349 | 3.2311 | 3.295 | 3.3011 | 3.3947 | 3.4 | 3.312 | 3.3048 | 3.2118 | 3.2067 | 3.2916 | 3.3002 | 3.417 | 3.4237 | 3.3171 | 3.3064 | 3.19 | 3.1837 | 3.2899 | 3.2999
LFP_C_68_B_71_SOC_5-65_Part_1-1_ID_02HCB68111211Y86M0005816.xlsx | LFP | 71 | 02HCB68111211Y86M0005816 | 68 | 49.9287 | 0.7342456 | 0.07 | 30 | 0.3000059 | 3.3101 | 3.3338 | 3.3352 | 3.3139 | 3.312 | 3.2888 | 3.2876 | 3.3089 | 3.311 | 3.3577 | 3.3603 | 3.3175 | 3.3132 | 3.2665 | 3.2639 | 3.3069 | 3.3108 | 3.3808 | 3.3847 | 3.3208 | 3.3141 | 3.2441 | 3.2402 | 3.3039 | 3.3101 | 3.4035 | 3.4089 | 3.3243 | 3.315 | 3.2218 | 3.2167 | 3.3017 | 3.3097 | 3.4263 | 3.4331 | 3.3261 | 3.3155 | 3.1993 | 3.1928 | 3.2994 | 3.3092
LFP_C_68_B_71_SOC_5-65_Part_1-1_ID_02HCB68111211Y86M0005816.xlsx | LFP | 71 | 02HCB68111211Y86M0005816 | 68 | 49.9287 | 0.7342456 | 0.07 | 35 | 0.3500088 | 3.3164 | 3.3413 | 3.3427 | 3.3203 | 3.3183 | 3.2939 | 3.2925 | 3.3148 | 3.3171 | 3.3663 | 3.3691 | 3.3238 | 3.3194 | 3.2702 | 3.2674 | 3.3127 | 3.3168 | 3.3905 | 3.3947 | 3.3273 | 3.3203 | 3.2467 | 3.2425 | 3.3099 | 3.3162 | 3.4144 | 3.4202 | 3.3299 | 3.321 | 3.2232 | 3.2176 | 3.3073 | 3.3155 | 3.4382 | 3.4453 | 3.332 | 3.3215 | 3.1993 | 3.1926 | 3.3048 | 3.3148
LFP_C_68_B_71_SOC_5-65_Part_1-1_ID_02HCB68111211Y86M0005816.xlsx | LFP | 71 | 02HCB68111211Y86M0005816 | 68 | 49.9287 | 0.7342456 | 0.07 | 40 | 0.4000088 | 3.3134 | 3.3382 | 3.3397 | 3.3176 | 3.3157 | 3.2915 | 3.2901 | 3.3122 | 3.3146 | 3.3633 | 3.3663 | 3.3227 | 3.3173 | 3.2685 | 3.2657 | 3.3101 | 3.3143 | 3.3875 | 3.3919 | 3.3252 | 3.3185 | 3.2453 | 3.2411 | 3.308 | 3.3141 | 3.4117 | 3.4173 | 3.3276 | 3.319 | 3.2218 | 3.2163 | 3.3048 | 3.3132 | 3.4351 | 3.4423 | 3.3313 | 3.3201 | 3.1986 | 3.1918 | 3.3018 | 3.3127
LFP_C_68_B_71_SOC_5-65_Part_1-1_ID_02HCB68111211Y86M0005816.xlsx | LFP | 71 | 02HCB68111211Y86M0005816 | 68 | 49.9287 | 0.7342456 | 0.07 | 45 | 0.4500118 | 3.3132 | 3.3378 | 3.3394 | 3.3173 | 3.3157 | 3.2916 | 3.2902 | 3.3122 | 3.3146 | 3.3631 | 3.3659 | 3.3217 | 3.3173 | 3.269 | 3.2662 | 3.3097 | 3.3143 | 3.387 | 3.3912 | 3.3254 | 3.3185 | 3.246 | 3.242 | 3.308 | 3.3143 | 3.411 | 3.4166 | 3.3287 | 3.3197 | 3.2232 | 3.2176 | 3.3059 | 3.3138 | 3.4347 | 3.4419 | 3.3322 | 3.3206 | 3.2002 | 3.1934 | 3.3034 | 3.3132
LFP_C_68_B_71_SOC_5-65_Part_1-1_ID_02HCB68111211Y86M0005816.xlsx | LFP | 71 | 02HCB68111211Y86M0005816 | 68 | 49.9287 | 0.7342456 | 0.07 | 50 | 0.5000147 | 3.3148 | 3.3392 | 3.3408 | 3.3192 | 3.3175 | 3.2938 | 3.2923 | 3.3141 | 3.3164 | 3.3643 | 3.3671 | 3.3234 | 3.3192 | 3.2713 | 3.2686 | 3.3122 | 3.3159 | 3.388 | 3.3921 | 3.3266 | 3.3203 | 3.2486 | 3.2444 | 3.3099 | 3.3159 | 3.4117 | 3.4173 | 3.3301 | 3.3217 | 3.226 | 3.2205 | 3.3078 | 3.3155 | 3.4351 | 3.4423 | 3.3327 | 3.3224 | 3.203 | 3.1963 | 3.305 | 3.3148
LFP_C_68_B_71_SOC_5-65_Part_1-1_ID_02HCB68111211Y86M0005816.xlsx | LFP | 71 | 02HCB68111211Y86M0005816 | 68 | 49.9287 | 0.7342456 | 0.07 | 55 | 0.5500162 | 3.3217 | 3.3454 | 3.3468 | 3.3257 | 3.3238 | 3.3002 | 3.299 | 3.3199 | 3.3222 | 3.3694 | 3.3722 | 3.3294 | 3.3252 | 3.2781 | 3.2753 | 3.318 | 3.322 | 3.3926 | 3.3968 | 3.3327 | 3.3262 | 3.2555 | 3.2514 | 3.3152 | 3.3213 | 3.4156 | 3.4212 | 3.3355 | 3.3271 | 3.233 | 3.2275 | 3.3132 | 3.3208 | 3.4386 | 3.4456 | 3.3394 | 3.3283 | 3.2109 | 3.2042 | 3.3115 | 3.3206
LFP_C_68_B_71_SOC_5-65_Part_1-1_ID_02HCB68111211Y86M0005816.xlsx | LFP | 71 | 02HCB68111211Y86M0005816 | 68 | 49.9287 | 0.7342456 | 0.07 | 60 | 0.6000147 | 3.3375 | 3.3612 | 3.3627 | 3.3419 | 3.3397 | 3.3164 | 3.315 | 3.3362 | 3.3383 | 3.3852 | 3.388 | 3.3452 | 3.3412 | 3.2943 | 3.2915 | 3.3338 | 3.3378 | 3.4079 | 3.4123 | 3.3485 | 3.3424 | 3.2722 | 3.2679 | 3.332 | 3.3375 | 3.431 | 3.4368 | 3.3522 | 3.3434 | 3.25 | 3.2444 | 3.3299 | 3.3371 | 3.454 | 3.4611 | 3.3559 | 3.3448 | 3.2283 | 3.2214 | 3.3266 | 3.3366
LFP_C_68_B_71_SOC_5-65_Part_1-1_ID_02HCB68111211Y86M0005816.xlsx | LFP | 71 | 02HCB68111211Y86M0005816 | 68 | 49.9287 | 0.7342456 | 0.07 | 65 | 0.6500132 | 3.3406 | 3.3642 | 3.3656 | 3.344 | 3.3427 | 3.3196 | 3.3183 | 3.3396 | 3.3415 | 3.388 | 3.3907 | 3.3485 | 3.3447 | 3.2981 | 3.2955 | 3.3378 | 3.3417 | 3.4114 | 3.4154 | 3.3517 | 3.3459 | 3.2761 | 3.2723 | 3.3359 | 3.3413 | 3.4344 | 3.4396 | 3.3557 | 3.3471 | 3.2543 | 3.249 | 3.3338 | 3.341 | 3.4572 | 3.4639 | 3.3584 | 3.3485 | 3.2327 | 3.2262 | 3.3318 | 3.3406
LFP_C_68_B_71_SOC_65.0000_Part_1-1_ID_02HCB68111211Y86M0005816.xlsx | LFP | 71 | 02HCB68111211Y86M0005816 | 68 | 49.636 | 0.7299412 | 0.07 | 65 | 0.6500015 | 3.3345 | 3.3548 | 3.3561 | 3.3378 | 3.3364 | 3.3164 | 3.3155 | 3.3338 | 3.3354 | 3.3756 | 3.3777 | 3.341 | 3.3378 | 3.2976 | 3.2955 | 3.3322 | 3.3352 | 3.3954 | 3.3987 | 3.3438 | 3.3389 | 3.2785 | 3.2753 | 3.3306 | 3.335 | 3.4154 | 3.4198 | 3.3466 | 3.3399 | 3.2595 | 3.2553 | 3.3292 | 3.3348 | 3.4354 | 3.4409 | 3.3492 | 3.3412 | 3.2406 | 3.2353 | 3.3269 | 3.3343
LFP_C_68_B_72_SOC_38.8252_Part_1-1_ID_02HCB68111211Y86R0002629.xlsx | LFP | 72 | 02HCB68111211Y86R0002629 | 68 | 49.8381 | 0.7329132 | 0.07 | 38.8252 | 0.3882779 | 3.3076 | 3.3299 | 3.331 | 3.3108 | 3.3094 | 3.2876 | 3.2866 | 3.3069 | 3.3085 | 3.3524 | 3.3543 | 3.3134 | 3.3104 | 3.2667 | 3.2646 | 3.3064 | 3.3087 | 3.3745 | 3.3775 | 3.3164 | 3.3117 | 3.2458 | 3.2427 | 3.3041 | 3.3083 | 3.3961 | 3.4 | 3.3189 | 3.3124 | 3.2246 | 3.2207 | 3.3018 | 3.3078 | 3.4172 | 3.4223 | 3.3206 | 3.3127 | 3.203 | 3.1981 | 3.3022 | 3.3087
LFP_C_68_B_72_SOC_5-65_Part_1-1_ID_02HCB68111211Y86R0002629.xlsx | LFP | 72 | 02HCB68111211Y86R0002629 | 68 | 50.195 | 0.7381618 | 0.07 | 5 | 0.05 | 3.1824 | 3.2058 | 3.2072 | 3.186 | 3.1844 | 3.1612 | 3.16 | 3.1812 | 3.1833 | 3.2294 | 3.232 | 3.1881 | 3.1849 | 3.1387 | 3.1361 | 3.1788 | 3.1826 | 3.2519 | 3.2557 | 3.1919 | 3.1861 | 3.1166 | 3.1128 | 3.177 | 3.1823 | 3.275 | 3.2799 | 3.1951 | 3.187 | 3.0945 | 3.0894 | 3.1742 | 3.1819 | 3.2976 | 3.3036 | 3.1974 | 3.1879 | 3.0722 | 3.066 | 3.1751 | 3.183
LFP_C_68_B_72_SOC_5-65_Part_1-1_ID_02HCB68111211Y86R0002629.xlsx | LFP | 72 | 02HCB68111211Y86R0002629 | 68 | 50.195 | 0.7381618 | 0.07 | 10 | 0.1 | 3.2275 | 3.2521 | 3.2534 | 3.2313 | 3.2294 | 3.2054 | 3.2042 | 3.2265 | 3.2286 | 3.2769 | 3.2794 | 3.2344 | 3.2307 | 3.1824 | 3.18 | 3.2242 | 3.2284 | 3.301 | 3.3046 | 3.2372 | 3.2314 | 3.1589 | 3.1554 | 3.2216 | 3.2279 | 3.3247 | 3.3296 | 3.2397 | 3.2323 | 3.1356 | 3.1307 | 3.2197 | 3.2274 | 3.3482 | 3.3543 | 3.2421 | 3.2328 | 3.1122 | 3.1061 | 3.2174 | 3.227
LFP_C_68_B_72_SOC_5-65_Part_1-1_ID_02HCB68111211Y86R0002629.xlsx | LFP | 72 | 02HCB68111211Y86R0002629 | 68 | 50.195 | 0.7381618 | 0.07 | 15 | 0.15 | 3.2567 | 3.2813 | 3.2827 | 3.2602 | 3.2586 | 3.2344 | 3.233 | 3.2555 | 3.2576 | 3.3062 | 3.3087 | 3.2634 | 3.2597 | 3.2109 | 3.2084 | 3.2536 | 3.2574 | 3.3304 | 3.3341 | 3.2667 | 3.2606 | 3.1875 | 3.184 | 3.2516 | 3.2572 | 3.3545 | 3.3594 | 3.2693 | 3.2613 | 3.164 | 3.1591 | 3.2492 | 3.2565 | 3.3782 | 3.3843 | 3.2718 | 3.2622 | 3.1407 | 3.1345 | 3.2464 | 3.2562
LFP_C_68_B_72_SOC_5-65_Part_1-1_ID_02HCB68111211Y86R0002629.xlsx | LFP | 72 | 02HCB68111211Y86R0002629 | 68 | 50.195 | 0.7381618 | 0.07 | 20 | 0.2000015 | 3.2843 | 3.3092 | 3.3104 | 3.2878 | 3.2864 | 3.262 | 3.2607 | 3.283 | 3.2853 | 3.3341 | 3.3364 | 3.2913 | 3.2874 | 3.2388 | 3.2362 | 3.2813 | 3.285 | 3.3582 | 3.3617 | 3.2948 | 3.2883 | 3.2153 | 3.2115 | 3.279 | 3.2846 | 3.3822 | 3.387 | 3.2969 | 3.289 | 3.1916 | 3.1868 | 3.2764 | 3.2841 | 3.4059 | 3.4119 | 3.2999 | 3.2899 | 3.1682 | 3.1623 | 3.2746 | 3.2836
LFP_C_68_B_72_SOC_5-65_Part_1-1_ID_02HCB68111211Y86R0002629.xlsx | LFP | 72 | 02HCB68111211Y86R0002629 | 68 | 50.195 | 0.7381618 | 0.07 | 25 | 0.2500029 | 3.3034 | 3.3278 | 3.329 | 3.3071 | 3.3053 | 3.2813 | 3.2801 | 3.3025 | 3.3043 | 3.3524 | 3.3548 | 3.3103 | 3.3064 | 3.2583 | 3.2557 | 3.3006 | 3.3041 | 3.3763 | 3.3798 | 3.3131 | 3.3073 | 3.2351 | 3.2314 | 3.2985 | 3.3038 | 3.4 | 3.4047 | 3.3131 | 3.3069 | 3.2107 | 3.206 | 3.2976 | 3.3036 | 3.4238 | 3.4298 | 3.3185 | 3.309 | 3.1886 | 3.1828 | 3.2953 | 3.3034
LFP_C_68_B_72_SOC_5-65_Part_1-1_ID_02HCB68111211Y86R0002629.xlsx | LFP | 72 | 02HCB68111211Y86R0002629 | 68 | 50.195 | 0.7381618 | 0.07 | 30 | 0.3000029 | 3.3111 | 3.3355 | 3.3368 | 3.3146 | 3.3131 | 3.289 | 3.2878 | 3.3099 | 3.3122 | 3.3603 | 3.3626 | 3.3183 | 3.3145 | 3.2662 | 3.2639 | 3.308 | 3.312 | 3.3842 | 3.3879 | 3.3208 | 3.3152 | 3.2428 | 3.2393 | 3.3066 | 3.3115 | 3.4079 | 3.4128 | 3.3236 | 3.3162 | 3.2197 | 3.2149 | 3.3052 | 3.3118 | 3.4321 | 3.4381 | 3.3269 | 3.3173 | 3.197 | 3.191 | 3.3022 | 3.311
LFP_C_68_B_72_SOC_5-65_Part_1-1_ID_02HCB68111211Y86R0002629.xlsx | LFP | 72 | 02HCB68111211Y86R0002629 | 68 | 50.195 | 0.7381618 | 0.07 | 35 | 0.3500044 | 3.3168 | 3.3426 | 3.3438 | 3.3206 | 3.3189 | 3.2934 | 3.2922 | 3.3157 | 3.3178 | 3.3687 | 3.3712 | 3.3234 | 3.3199 | 3.269 | 3.2664 | 3.3134 | 3.3173 | 3.3936 | 3.3973 | 3.3269 | 3.3208 | 3.2446 | 3.2407 | 3.3111 | 3.3169 | 3.4186 | 3.4237 | 3.3294 | 3.3217 | 3.22 | 3.2151 | 3.3087 | 3.3162 | 3.4433 | 3.4495 | 3.3322 | 3.322 | 3.1953 | 3.1889 | 3.3048 | 3.3155
LFP_C_68_B_72_SOC_5-65_Part_1-1_ID_02HCB68111211Y86R0002629.xlsx | LFP | 72 | 02HCB68111211Y86R0002629 | 68 | 50.195 | 0.7381618 | 0.07 | 40 | 0.4000044 | 3.3138 | 3.3396 | 3.3408 | 3.3173 | 3.3162 | 3.2909 | 3.2897 | 3.3129 | 3.3152 | 3.3656 | 3.368 | 3.3217 | 3.3178 | 3.2674 | 3.2648 | 3.3113 | 3.315 | 3.3907 | 3.3945 | 3.3254 | 3.319 | 3.2434 | 3.2397 | 3.3089 | 3.3148 | 3.4156 | 3.4207 | 3.3278 | 3.3197 | 3.2191 | 3.2142 | 3.3071 | 3.3143 | 3.4402 | 3.4465 | 3.3303 | 3.3206 | 3.1949 | 3.1888 | 3.3046 | 3.3136
LFP_C_68_B_72_SOC_5-65_Part_1-1_ID_02HCB68111211Y86R0002629.xlsx | LFP | 72 | 02HCB68111211Y86R0002629 | 68 | 50.195 | 0.7381618 | 0.07 | 45 | 0.4500044 | 3.3159 | 3.3413 | 3.3426 | 3.3197 | 3.318 | 3.2932 | 3.292 | 3.3148 | 3.3169 | 3.3668 | 3.3694 | 3.3236 | 3.3194 | 3.2695 | 3.2669 | 3.3127 | 3.3164 | 3.3914 | 3.3952 | 3.3262 | 3.3203 | 3.2453 | 3.2416 | 3.3106 | 3.3159 | 3.4158 | 3.4209 | 3.329 | 3.3213 | 3.2214 | 3.2165 | 3.309 | 3.3157 | 3.4405 | 3.4467 | 3.3329 | 3.3222 | 3.1977 | 3.1913 | 3.3064 | 3.3152
LFP_C_68_B_72_SOC_5-65_Part_1-1_ID_02HCB68111211Y86R0002629.xlsx | LFP | 72 | 02HCB68111211Y86R0002629 | 68 | 50.195 | 0.7381618 | 0.07 | 50 | 0.5000044 | 3.321 | 3.3459 | 3.3471 | 3.3247 | 3.3227 | 3.298 | 3.2967 | 3.3194 | 3.3211 | 3.3705 | 3.3729 | 3.3276 | 3.3236 | 3.274 | 3.2716 | 3.3173 | 3.3206 | 3.3945 | 3.3984 | 3.3304 | 3.3245 | 3.2504 | 3.2465 | 3.3148 | 3.3199 | 3.4186 | 3.4237 | 3.3336 | 3.3254 | 3.2265 | 3.2216 | 3.3125 | 3.319 | 3.4423 | 3.4486 | 3.3359 | 3.3259 | 3.2028 | 3.1965 | 3.3092 | 3.318
LFP_C_68_B_72_SOC_5-65_Part_1-1_ID_02HCB68111211Y86R0002629.xlsx | LFP | 72 | 02HCB68111211Y86R0002629 | 68 | 50.195 | 0.7381618 | 0.07 | 55 | 0.5500059 | 3.321 | 3.3457 | 3.3471 | 3.325 | 3.3238 | 3.2995 | 3.2983 | 3.3204 | 3.3227 | 3.3715 | 3.374 | 3.3294 | 3.3257 | 3.2769 | 3.2744 | 3.3192 | 3.3227 | 3.3958 | 3.3996 | 3.3324 | 3.3269 | 3.2538 | 3.2502 | 3.3171 | 3.3224 | 3.4198 | 3.4249 | 3.3354 | 3.328 | 3.2307 | 3.2258 | 3.3146 | 3.3217 | 3.4435 | 3.4498 | 3.3376 | 3.3287 | 3.207 | 3.2009 | 3.3115 | 3.3208
LFP_C_68_B_72_SOC_5-65_Part_1-1_ID_02HCB68111211Y86R0002629.xlsx | LFP | 72 | 02HCB68111211Y86R0002629 | 68 | 50.195 | 0.7381618 | 0.07 | 60 | 0.6000088 | 3.3396 | 3.3642 | 3.3654 | 3.3433 | 3.3419 | 3.3176 | 3.3164 | 3.3385 | 3.3406 | 3.3891 | 3.3915 | 3.3473 | 3.3434 | 3.2948 | 3.2923 | 3.3366 | 3.3403 | 3.4131 | 3.4168 | 3.3505 | 3.3445 | 3.2718 | 3.2679 | 3.3345 | 3.3397 | 3.4368 | 3.4419 | 3.3531 | 3.3457 | 3.2486 | 3.2435 | 3.3329 | 3.3396 | 3.4609 | 3.467 | 3.3561 | 3.3468 | 3.2256 | 3.2193 | 3.3296 | 3.339
LFP_C_68_B_72_SOC_5-65_Part_1-1_ID_02HCB68111211Y86R0002629.xlsx | LFP | 72 | 02HCB68111211Y86R0002629 | 68 | 50.195 | 0.7381618 | 0.07 | 65 | 0.6500088 | 3.3429 | 3.3673 | 3.3687 | 3.3466 | 3.3454 | 3.3213 | 3.3201 | 3.3424 | 3.3443 | 3.3926 | 3.3949 | 3.3506 | 3.3471 | 3.2988 | 3.2964 | 3.3357 | 3.3436 | 3.4161 | 3.4198 | 3.3534 | 3.348 | 3.2755 | 3.2719 | 3.3389 | 3.3436 | 3.4402 | 3.4449 | 3.3566 | 3.3494 | 3.253 | 3.2481 | 3.3371 | 3.3436 | 3.464 | 3.47 | 3.3591 | 3.3505 | 3.23 | 3.2241 | 3.335 | 3.3429
LFP_C_68_B_73_SOC_19.3077_Part_1-1_ID_02HCB68111211Y86L0003632.xlsx | LFP | 73 | 02HCB68111211Y86L0003632 | 68 | 49.4734 | 0.72755 | 0.07 | 19.3077 | 0.1930838 | 3.2755 | 3.2974 | 3.2985 | 3.2788 | 3.2774 | 3.2559 | 3.255 | 3.2748 | 3.2765 | 3.3196 | 3.3217 | 3.2806 | 3.2778 | 3.2351 | 3.2328 | 3.2736 | 3.2764 | 3.341 | 3.3441 | 3.2829 | 3.2783 | 3.214 | 3.2109 | 3.27 | 3.2753 | 3.3615 | 3.3659 | 3.2843 | 3.2783 | 3.1925 | 3.1882 | 3.2697 | 3.2755 | 3.3831 | 3.3886 | 3.286 | 3.279 | 3.1717 | 3.1665 | 3.266 | 3.2743
LFP_C_68_B_73_SOC_5-65_Part_1-1_ID_02HCB68111211Y86L0003632.xlsx | LFP | 73 | 02HCB68111211Y86L0003632 | 68 | 49.6 | 0.7294118 | 0.07 | 5 | 0.05 | 3.1819 | 3.2037 | 3.2049 | 3.1854 | 3.1837 | 3.1623 | 3.161 | 3.1807 | 3.1826 | 3.2256 | 3.2283 | 3.1877 | 3.1844 | 3.1412 | 3.1387 | 3.1782 | 3.1821 | 3.2467 | 3.2504 | 3.1894 | 3.1846 | 3.1201 | 3.1161 | 3.1751 | 3.181 | 3.2672 | 3.2723 | 3.1934 | 3.1858 | 3.0998 | 3.0947 | 3.1758 | 3.1823 | 3.2897 | 3.296 | 3.1974 | 3.1877 | 3.0799 | 3.0736 | 3.1711 | 3.1812
LFP_C_68_B_73_SOC_5-65_Part_1-1_ID_02HCB68111211Y86L0003632.xlsx | LFP | 73 | 02HCB68111211Y86L0003632 | 68 | 49.6 | 0.7294118 | 0.07 | 10 | 0.09999853 | 3.2269 | 3.2504 | 3.2516 | 3.2306 | 3.2288 | 3.2056 | 3.2044 | 3.2256 | 3.2279 | 3.274 | 3.2767 | 3.2342 | 3.23 | 3.1835 | 3.181 | 3.2237 | 3.2275 | 3.2971 | 3.3008 | 3.2367 | 3.2309 | 3.1612 | 3.1575 | 3.2212 | 3.2272 | 3.3199 | 3.325 | 3.2404 | 3.2315 | 3.1389 | 3.1338 | 3.2191 | 3.2269 | 3.3427 | 3.3491 | 3.2425 | 3.2323 | 3.1166 | 3.1103 | 3.2167 | 3.2265
LFP_C_68_B_73_SOC_5-65_Part_1-1_ID_02HCB68111211Y86L0003632.xlsx | LFP | 73 | 02HCB68111211Y86L0003632 | 68 | 49.6 | 0.7294118 | 0.07 | 15 | 0.1499985 | 3.2559 | 3.2795 | 3.2809 | 3.2597 | 3.2578 | 3.2346 | 3.2332 | 3.2548 | 3.2569 | 3.3034 | 3.3059 | 3.263 | 3.259 | 3.2121 | 3.2097 | 3.2525 | 3.2565 | 3.3266 | 3.3303 | 3.2662 | 3.2597 | 3.1896 | 3.1858 | 3.2502 | 3.2562 | 3.3494 | 3.3547 | 3.2692 | 3.2607 | 3.1671 | 3.1623 | 3.2481 | 3.2557 | 3.3726 | 3.3789 | 3.2715 | 3.2613 | 3.1445 | 3.1384 | 3.2481 | 3.2565
LFP_C_68_B_73_SOC_5-65_Part_1-1_ID_02HCB68111211Y86L0003632.xlsx | LFP | 73 | 02HCB68111211Y86L0003632 | 68 | 49.6 | 0.7294118 | 0.07 | 20 | 0.1999971 | 3.2829 | 3.3066 | 3.3078 | 3.2866 | 3.2848 | 3.2616 | 3.2604 | 3.2818 | 3.2839 | 3.3306 | 3.3331 | 3.2904 | 3.286 | 3.2395 | 3.2369 | 3.2799 | 3.2836 | 3.3536 | 3.3575 | 3.2911 | 3.286 | 3.216 | 3.2123 | 3.2761 | 3.2825 | 3.3759 | 3.381 | 3.2953 | 3.2871 | 3.1939 | 3.1888 | 3.2737 | 3.2822 | 3.3991 | 3.4054 | 3.2974 | 3.2878 | 3.1711 | 3.165 | 3.2718 | 3.2815
LFP_C_68_B_73_SOC_5-65_Part_1-1_ID_02HCB68111211Y86L0003632.xlsx | LFP | 73 | 02HCB68111211Y86L0003632 | 68 | 49.6 | 0.7294118 | 0.07 | 25 | 0.2499971 | 3.3018 | 3.3252 | 3.3266 | 3.3053 | 3.3038 | 3.2808 | 3.2795 | 3.3006 | 3.3027 | 3.3489 | 3.3513 | 3.309 | 3.305 | 3.2588 | 3.2564 | 3.2985 | 3.3025 | 3.3717 | 3.3754 | 3.3117 | 3.3057 | 3.2365 | 3.233 | 3.2966 | 3.302 | 3.3945 | 3.3993 | 3.3146 | 3.3066 | 3.2142 | 3.2094 | 3.2943 | 3.3017 | 3.417 | 3.4233 | 3.3176 | 3.3073 | 3.1919 | 3.1861 | 3.292 | 3.3011
LFP_C_68_B_73_SOC_5-65_Part_1-1_ID_02HCB68111211Y86L0003632.xlsx | LFP | 73 | 02HCB68111211Y86L0003632 | 68 | 49.6 | 0.7294118 | 0.07 | 30 | 0.3 | 3.3097 | 3.3331 | 3.3343 | 3.3131 | 3.3117 | 3.2885 | 3.2874 | 3.3087 | 3.3106 | 3.357 | 3.3594 | 3.3169 | 3.3129 | 3.2667 | 3.2643 | 3.3066 | 3.3106 | 3.38 | 3.3836 | 3.3199 | 3.3139 | 3.2446 | 3.2409 | 3.3043 | 3.3101 | 3.4026 | 3.4075 | 3.3225 | 3.3148 | 3.2223 | 3.2174 | 3.3024 | 3.3097 | 3.4252 | 3.4316 | 3.3254 | 3.3155 | 3.1998 | 3.194 | 3.3002 | 3.3092
LFP_C_68_B_73_SOC_5-65_Part_1-1_ID_02HCB68111211Y86L0003632.xlsx | LFP | 73 | 02HCB68111211Y86L0003632 | 68 | 49.6 | 0.7294118 | 0.07 | 35 | 0.35 | 3.3173 | 3.342 | 3.3434 | 3.321 | 3.319 | 3.2946 | 3.2932 | 3.3155 | 3.3176 | 3.3666 | 3.3692 | 3.3243 | 3.3199 | 3.2709 | 3.2683 | 3.3129 | 3.3171 | 3.3903 | 3.3943 | 3.3273 | 3.3206 | 3.2472 | 3.2434 | 3.3103 | 3.3164 | 3.4142 | 3.4196 | 3.3273 | 3.3201 | 3.2225 | 3.2174 | 3.3073 | 3.3152 | 3.4375 | 3.444 | 3.3315 | 3.3213 | 3.1993 | 3.1928 | 3.3046 | 3.3148
LFP_C_68_B_73_SOC_5-65_Part_1-1_ID_02HCB68111211Y86L0003632.xlsx | LFP | 73 | 02HCB68111211Y86L0003632 | 68 | 49.6 | 0.7294118 | 0.07 | 40 | 0.4000029 | 3.3145 | 3.3392 | 3.3405 | 3.3185 | 3.3168 | 3.2927 | 3.2913 | 3.3136 | 3.3155 | 3.3638 | 3.3664 | 3.322 | 3.318 | 3.2695 | 3.2669 | 3.3115 | 3.3153 | 3.3879 | 3.3917 | 3.3252 | 3.319 | 3.2467 | 3.2427 | 3.309 | 3.3146 | 3.4112 | 3.4165 | 3.3283 | 3.3199 | 3.2234 | 3.2181 | 3.3066 | 3.3141 | 3.4347 | 3.4414 | 3.3308 | 3.3204 | 3.2 | 3.1937 | 3.3027 | 3.3131
LFP_C_68_B_73_SOC_5-65_Part_1-1_ID_02HCB68111211Y86L0003632.xlsx | LFP | 73 | 02HCB68111211Y86L0003632 | 68 | 49.6 | 0.7294118 | 0.07 | 45 | 0.4500044 | 3.3145 | 3.3387 | 3.3401 | 3.3185 | 3.3166 | 3.2927 | 3.2915 | 3.3134 | 3.3155 | 3.3633 | 3.3657 | 3.3206 | 3.3173 | 3.2695 | 3.2671 | 3.3108 | 3.3146 | 3.3864 | 3.3903 | 3.3234 | 3.318 | 3.2465 | 3.2427 | 3.3073 | 3.3138 | 3.4094 | 3.4147 | 3.3278 | 3.3194 | 3.2237 | 3.2188 | 3.3062 | 3.3134 | 3.433 | 3.4395 | 3.3306 | 3.3203 | 3.2012 | 3.1947 | 3.3034 | 3.3127
LFP_C_68_B_73_SOC_5-65_Part_1-1_ID_02HCB68111211Y86L0003632.xlsx | LFP | 73 | 02HCB68111211Y86L0003632 | 68 | 49.6 | 0.7294118 | 0.07 | 50 | 0.5000074 | 3.3162 | 3.3401 | 3.3415 | 3.3199 | 3.3185 | 3.2948 | 3.2936 | 3.3152 | 3.3171 | 3.3645 | 3.367 | 3.3239 | 3.3199 | 3.2725 | 3.27 | 3.3131 | 3.3169 | 3.3877 | 3.3917 | 3.3271 | 3.321 | 3.2502 | 3.2464 | 3.311 | 3.3164 | 3.411 | 3.4161 | 3.3306 | 3.3222 | 3.2275 | 3.2227 | 3.3087 | 3.3159 | 3.434 | 3.4405 | 3.3324 | 3.3227 | 3.2049 | 3.1986 | 3.3062 | 3.3153
LFP_C_68_B_73_SOC_5-65_Part_1-1_ID_02HCB68111211Y86L0003632.xlsx | LFP | 73 | 02HCB68111211Y86L0003632 | 68 | 49.6 | 0.7294118 | 0.07 | 55 | 0.5500074 | 3.3196 | 3.3433 | 3.3447 | 3.3234 | 3.322 | 3.2987 | 3.2973 | 3.3187 | 3.3208 | 3.3675 | 3.3701 | 3.328 | 3.3236 | 3.2769 | 3.2743 | 3.3185 | 3.3213 | 3.3915 | 3.3954 | 3.3313 | 3.3255 | 3.2553 | 3.2514 | 3.3155 | 3.3208 | 3.4144 | 3.4195 | 3.3343 | 3.3266 | 3.233 | 3.2279 | 3.3131 | 3.3201 | 3.437 | 3.4437 | 3.3375 | 3.3276 | 3.2107 | 3.2044 | 3.3108 | 3.3197
LFP_C_68_B_73_SOC_5-65_Part_1-1_ID_02HCB68111211Y86L0003632.xlsx | LFP | 73 | 02HCB68111211Y86L0003632 | 68 | 49.6 | 0.7294118 | 0.07 | 60 | 0.6000074 | 3.3382 | 3.3617 | 3.3631 | 3.342 | 3.3405 | 3.3173 | 3.3159 | 3.3371 | 3.339 | 3.3856 | 3.3882 | 3.3461 | 3.342 | 3.2955 | 3.2929 | 3.3348 | 3.3387 | 3.4086 | 3.4124 | 3.3494 | 3.3431 | 3.2732 | 3.2693 | 3.3329 | 3.3382 | 3.4312 | 3.4363 | 3.3522 | 3.344 | 3.2509 | 3.246 | 3.3308 | 3.3376 | 3.4539 | 3.4604 | 3.3552 | 3.3452 | 3.229 | 3.2228 | 3.3285 | 3.3373
LFP_C_68_B_73_SOC_5-65_Part_1-1_ID_02HCB68111211Y86L0003632.xlsx | LFP | 73 | 02HCB68111211Y86L0003632 | 68 | 49.6 | 0.7294118 | 0.07 | 65 | 0.6500074 | 3.3405 | 3.364 | 3.3654 | 3.3443 | 3.3431 | 3.3201 | 3.3189 | 3.3401 | 3.342 | 3.3884 | 3.3907 | 3.3484 | 3.345 | 3.2987 | 3.2962 | 3.3385 | 3.3417 | 3.4112 | 3.4149 | 3.3515 | 3.3461 | 3.2767 | 3.273 | 3.3366 | 3.3417 | 3.4342 | 3.4391 | 3.354 | 3.3471 | 3.2548 | 3.25 | 3.335 | 3.3413 | 3.457 | 3.4632 | 3.3575 | 3.3484 | 3.233 | 3.2269 | 3.3327 | 3.3408
LFP_C_68_B_74_SOC_18.8014_Part_1-1_ID_02HCB68111211Y86X0009373.xlsx | LFP | 74 | 02HCB68111211Y86X0009373 | 68 | 48.7558 | 0.7169971 | 0.07 | 18.8014 | 0.1880265 | 3.2764 | 3.3001 | 3.3013 | 3.279 | 3.2778 | 3.2544 | 3.2534 | 3.2757 | 3.2772 | 3.3241 | 3.3262 | 3.2813 | 3.2785 | 3.2315 | 3.2294 | 3.2746 | 3.2771 | 3.3473 | 3.3505 | 3.2834 | 3.2792 | 3.2088 | 3.2056 | 3.2722 | 3.2769 | 3.3705 | 3.3747 | 3.2853 | 3.2795 | 3.1856 | 3.1816 | 3.2692 | 3.2755 | 3.3928 | 3.398 | 3.2885 | 3.2802 | 3.1633 | 3.1579 | 3.2671 | 3.2753
LFP_C_68_B_74_SOC_5-65_Part_1-1_ID_02HCB68111211Y86X0009373.xlsx | LFP | 74 | 02HCB68111211Y86X0009373 | 68 | 49.173 | 0.7231324 | 0.07 | 5 | 0.04999853 | 3.1846 | 3.2091 | 3.2104 | 3.1882 | 3.1865 | 3.1626 | 3.1612 | 3.184 | 3.1858 | 3.2341 | 3.2365 | 3.1921 | 3.1881 | 3.1398 | 3.1373 | 3.1817 | 3.1856 | 3.2581 | 3.2618 | 3.1953 | 3.1891 | 3.1166 | 3.1126 | 3.1793 | 3.1852 | 3.2818 | 3.2869 | 3.1974 | 3.19 | 3.0934 | 3.0882 | 3.1774 | 3.1849 | 3.3055 | 3.3118 | 3.2005 | 3.1907 | 3.0699 | 3.0634 | 3.1753 | 3.1847
LFP_C_68_B_74_SOC_5-65_Part_1-1_ID_02HCB68111211Y86X0009373.xlsx | LFP | 74 | 02HCB68111211Y86X0009373 | 68 | 49.173 | 0.7231324 | 0.07 | 10 | 0.09999853 | 3.2286 | 3.2541 | 3.2553 | 3.2321 | 3.2304 | 3.2051 | 3.2039 | 3.2272 | 3.2293 | 3.2797 | 3.2822 | 3.2355 | 3.2315 | 3.181 | 3.1786 | 3.2251 | 3.2291 | 3.3048 | 3.3085 | 3.2383 | 3.2323 | 3.1566 | 3.1528 | 3.2232 | 3.2288 | 3.3297 | 3.3347 | 3.2414 | 3.2334 | 3.1326 | 3.1273 | 3.2209 | 3.2284 | 3.3545 | 3.3606 | 3.2446 | 3.2336 | 3.1078 | 3.1015 | 3.2211 | 3.2293
LFP_C_68_B_74_SOC_5-65_Part_1-1_ID_02HCB68111211Y86X0009373.xlsx | LFP | 74 | 02HCB68111211Y86X0009373 | 68 | 49.173 | 0.7231324 | 0.07 | 15 | 0.15 | 3.2586 | 3.2843 | 3.2857 | 3.2623 | 3.2606 | 3.2353 | 3.2341 | 3.2572 | 3.2595 | 3.3101 | 3.3127 | 3.2644 | 3.2611 | 3.2105 | 3.2079 | 3.2551 | 3.259 | 3.335 | 3.3389 | 3.2664 | 3.2616 | 3.1854 | 3.1816 | 3.2525 | 3.2581 | 3.3596 | 3.3647 | 3.2709 | 3.2627 | 3.1612 | 3.1561 | 3.2516 | 3.2583 | 3.385 | 3.3914 | 3.274 | 3.2639 | 3.1373 | 3.1309 | 3.249 | 3.2581
LFP_C_68_B_74_SOC_5-65_Part_1-1_ID_02HCB68111211Y86X0009373.xlsx | LFP | 74 | 02HCB68111211Y86X0009373 | 68 | 49.173 | 0.7231324 | 0.07 | 20 | 0.1999985 | 3.2853 | 3.311 | 3.3124 | 3.289 | 3.2873 | 3.2618 | 3.2606 | 3.2848 | 3.2864 | 3.3373 | 3.3396 | 3.2925 | 3.2887 | 3.2376 | 3.2353 | 3.2823 | 3.286 | 3.3622 | 3.3659 | 3.2952 | 3.2894 | 3.2132 | 3.2094 | 3.2804 | 3.2859 | 3.3872 | 3.3921 | 3.2987 | 3.2901 | 3.1888 | 3.1837 | 3.2776 | 3.2853 | 3.4119 | 3.4182 | 3.3004 | 3.2906 | 3.164 | 3.1579 | 3.2757 | 3.2846
LFP_C_68_B_74_SOC_5-65_Part_1-1_ID_02HCB68111211Y86X0009373.xlsx | LFP | 74 | 02HCB68111211Y86X0009373 | 68 | 49.173 | 0.7231324 | 0.07 | 25 | 0.25 | 3.3043 | 3.3296 | 3.331 | 3.308 | 3.3062 | 3.2811 | 3.2799 | 3.3032 | 3.305 | 3.3552 | 3.3575 | 3.3111 | 3.3073 | 3.2572 | 3.2548 | 3.3008 | 3.3048 | 3.3798 | 3.3833 | 3.3139 | 3.3081 | 3.233 | 3.2293 | 3.299 | 3.3045 | 3.4045 | 3.4093 | 3.3169 | 3.309 | 3.209 | 3.204 | 3.2971 | 3.3043 | 3.4293 | 3.4351 | 3.3197 | 3.3097 | 3.1847 | 3.1786 | 3.2948 | 3.3036
LFP_C_68_B_74_SOC_5-65_Part_1-1_ID_02HCB68111211Y86X0009373.xlsx | LFP | 74 | 02HCB68111211Y86X0009373 | 68 | 49.173 | 0.7231324 | 0.07 | 30 | 0.3 | 3.3115 | 3.3369 | 3.3382 | 3.315 | 3.3134 | 3.2883 | 3.2871 | 3.3104 | 3.3125 | 3.3626 | 3.365 | 3.3187 | 3.3145 | 3.2644 | 3.262 | 3.3085 | 3.3122 | 3.3875 | 3.391 | 3.3213 | 3.3155 | 3.2402 | 3.2365 | 3.3062 | 3.3117 | 3.4121 | 3.4168 | 3.3238 | 3.3164 | 3.216 | 3.2112 | 3.3045 | 3.3113 | 3.4368 | 3.4426 | 3.3266 | 3.3173 | 3.1918 | 3.1858 | 3.3036 | 3.3118
LFP_C_68_B_74_SOC_5-65_Part_1-1_ID_02HCB68111211Y86X0009373.xlsx | LFP | 74 | 02HCB68111211Y86X0009373 | 68 | 49.173 | 0.7231324 | 0.07 | 35 | 0.3500015 | 3.3173 | 3.344 | 3.3454 | 3.321 | 3.319 | 3.2925 | 3.2913 | 3.3159 | 3.318 | 3.371 | 3.3736 | 3.3243 | 3.3203 | 3.2672 | 3.2646 | 3.3139 | 3.3176 | 3.3973 | 3.4012 | 3.3275 | 3.3213 | 3.2416 | 3.2376 | 3.3125 | 3.3178 | 3.4238 | 3.4289 | 3.3315 | 3.3227 | 3.2165 | 3.2113 | 3.3097 | 3.3173 | 3.4495 | 3.456 | 3.3303 | 3.3217 | 3.1894 | 3.1831 | 3.3057 | 3.3157
LFP_C_68_B_74_SOC_5-65_Part_1-1_ID_02HCB68111211Y86X0009373.xlsx | LFP | 74 | 02HCB68111211Y86X0009373 | 68 | 49.173 | 0.7231324 | 0.07 | 40 | 0.4 | 3.3134 | 3.3401 | 3.3415 | 3.3176 | 3.3162 | 3.2901 | 3.2888 | 3.3131 | 3.3153 | 3.3675 | 3.3701 | 3.3218 | 3.318 | 3.2657 | 3.263 | 3.3118 | 3.3155 | 3.3938 | 3.3977 | 3.325 | 3.3192 | 3.2407 | 3.2369 | 3.3094 | 3.315 | 3.4195 | 3.4247 | 3.3282 | 3.3201 | 3.2155 | 3.2105 | 3.3074 | 3.3146 | 3.4451 | 3.4514 | 3.332 | 3.3213 | 3.1909 | 3.1844 | 3.3045 | 3.3141
LFP_C_68_B_74_SOC_5-65_Part_1-1_ID_02HCB68111211Y86X0009373.xlsx | LFP | 74 | 02HCB68111211Y86X0009373 | 68 | 49.173 | 0.7231324 | 0.07 | 45 | 0.4500029 | 3.3171 | 3.3433 | 3.3445 | 3.3208 | 3.3192 | 3.2934 | 3.292 | 3.3159 | 3.3178 | 3.3694 | 3.3719 | 3.3243 | 3.3204 | 3.2686 | 3.2662 | 3.3136 | 3.3173 | 3.3949 | 3.3986 | 3.3271 | 3.3213 | 3.2437 | 3.2399 | 3.3115 | 3.3169 | 3.4203 | 3.4252 | 3.3303 | 3.3222 | 3.219 | 3.2139 | 3.309 | 3.3162 | 3.4453 | 3.4514 | 3.3333 | 3.3231 | 3.194 | 3.1877 | 3.3069 | 3.3157
LFP_C_68_B_74_SOC_5-65_Part_1-1_ID_02HCB68111211Y86X0009373.xlsx | LFP | 74 | 02HCB68111211Y86X0009373 | 68 | 49.173 | 0.7231324 | 0.07 | 50 | 0.5000029 | 3.3189 | 3.3447 | 3.3459 | 3.3225 | 3.321 | 3.2955 | 3.2941 | 3.3178 | 3.3196 | 3.3706 | 3.3731 | 3.3259 | 3.3222 | 3.2711 | 3.2685 | 3.3157 | 3.3192 | 3.3958 | 3.3994 | 3.3292 | 3.3232 | 3.2465 | 3.2428 | 3.3134 | 3.3187 | 3.4209 | 3.4258 | 3.3318 | 3.3241 | 3.2221 | 3.217 | 3.3113 | 3.3183 | 3.4456 | 3.4519 | 3.335 | 3.325 | 3.1974 | 3.1911 | 3.3074 | 3.3173
LFP_C_68_B_74_SOC_5-65_Part_1-1_ID_02HCB68111211Y86X0009373.xlsx | LFP | 74 | 02HCB68111211Y86X0009373 | 68 | 49.173 | 0.7231324 | 0.07 | 55 | 0.5500029 | 3.3224 | 3.348 | 3.3494 | 3.3262 | 3.3248 | 3.2995 | 3.2983 | 3.3217 | 3.3236 | 3.3742 | 3.3766 | 3.3306 | 3.3266 | 3.2759 | 3.2734 | 3.3199 | 3.3236 | 3.3994 | 3.4031 | 3.3334 | 3.3278 | 3.2519 | 3.2481 | 3.3178 | 3.3231 | 3.4244 | 3.4293 | 3.3366 | 3.3287 | 3.2275 | 3.2225 | 3.316 | 3.3227 | 3.4488 | 3.4551 | 3.3396 | 3.3301 | 3.2037 | 3.1974 | 3.3134 | 3.3224
LFP_C_68_B_74_SOC_5-65_Part_1-1_ID_02HCB68111211Y86X0009373.xlsx | LFP | 74 | 02HCB68111211Y86X0009373 | 68 | 49.173 | 0.7231324 | 0.07 | 60 | 0.6000044 | 3.3406 | 3.3661 | 3.3675 | 3.3445 | 3.3429 | 3.3178 | 3.3166 | 3.3397 | 3.3417 | 3.3921 | 3.3945 | 3.348 | 3.3445 | 3.2941 | 3.2915 | 3.3378 | 3.3415 | 3.417 | 3.4209 | 3.3512 | 3.3457 | 3.2698 | 3.2662 | 3.3357 | 3.341 | 3.4416 | 3.4467 | 3.3541 | 3.3468 | 3.2458 | 3.2409 | 3.3338 | 3.3406 | 3.4663 | 3.4727 | 3.358 | 3.3478 | 3.2218 | 3.2155 | 3.3315 | 3.3401
LFP_C_68_B_74_SOC_5-65_Part_1-1_ID_02HCB68111211Y86X0009373.xlsx | LFP | 74 | 02HCB68111211Y86X0009373 | 68 | 49.173 | 0.7231324 | 0.07 | 65 | 0.6500074 | 3.3455 | 3.3708 | 3.3721 | 3.3489 | 3.3473 | 3.3222 | 3.321 | 3.344 | 3.3457 | 3.3959 | 3.3982 | 3.3522 | 3.3485 | 3.2981 | 3.2957 | 3.3427 | 3.3457 | 3.4209 | 3.4244 | 3.3552 | 3.3498 | 3.2744 | 3.2709 | 3.3403 | 3.3452 | 3.4453 | 3.45 | 3.358 | 3.3508 | 3.2504 | 3.2455 | 3.3382 | 3.3445 | 3.4697 | 3.4756 | 3.3605 | 3.3517 | 3.2263 | 3.2202 | 3.335 | 3.3434
LFP_C_68_B_75_SOC_41.9541_Part_1-1_ID_02HCB68111211Y86H0002822.xlsx | LFP | 75 | 02HCB68111211Y86H0002822 | 68 | 52.0424 | 0.7653294 | 0.07 | 41.9541 | 0.4195559 | 3.3076 | 3.3278 | 3.3289 | 3.311 | 3.3094 | 3.2897 | 3.2885 | 3.3066 | 3.3083 | 3.348 | 3.3503 | 3.3141 | 3.3106 | 3.2708 | 3.2685 | 3.3046 | 3.3081 | 3.3677 | 3.3712 | 3.3171 | 3.3115 | 3.2517 | 3.2485 | 3.3029 | 3.3078 | 3.3875 | 3.3919 | 3.318 | 3.3115 | 3.232 | 3.2275 | 3.3006 | 3.3071 | 3.4065 | 3.4123 | 3.322 | 3.3127 | 3.2132 | 3.2079 | 3.2985 | 3.3066
LFP_C_68_B_75_SOC_5-70_Part_1-1_ID_02HCB68111211Y86H0002822.xlsx | LFP | 75 | 02HCB68111211Y86H0002822 | 68 | 52.4089 | 0.7707191 | 0.07 | 5 | 0.04999853 | 3.1786 | 3.2007 | 3.2021 | 3.1828 | 3.1812 | 3.1598 | 3.1584 | 3.1781 | 3.1805 | 3.2235 | 3.2263 | 3.1873 | 3.183 | 3.14 | 3.1372 | 3.1761 | 3.1805 | 3.2449 | 3.2492 | 3.1911 | 3.184 | 3.1196 | 3.1154 | 3.174 | 3.1802 | 3.2664 | 3.2718 | 3.193 | 3.1847 | 3.0989 | 3.0934 | 3.1705 | 3.1796 | 3.2873 | 3.2941 | 3.1963 | 3.1856 | 3.0782 | 3.0713 | 3.1686 | 3.1791
LFP_C_68_B_75_SOC_5-70_Part_1-1_ID_02HCB68111211Y86H0002822.xlsx | LFP | 75 | 02HCB68111211Y86H0002822 | 68 | 52.4089 | 0.7707191 | 0.07 | 10 | 0.09999853 | 3.2286 | 3.2513 | 3.2527 | 3.2325 | 3.2306 | 3.2083 | 3.2068 | 3.2272 | 3.2294 | 3.2738 | 3.2767 | 3.236 | 3.2314 | 3.1868 | 3.1842 | 3.2248 | 3.229 | 3.296 | 3.3001 | 3.2388 | 3.2323 | 3.1654 | 3.1614 | 3.2223 | 3.2286 | 3.3178 | 3.3232 | 3.242 | 3.233 | 3.144 | 3.1386 | 3.2197 | 3.2281 | 3.3396 | 3.3464 | 3.2442 | 3.2336 | 3.1226 | 3.1157 | 3.2174 | 3.2281
LFP_C_68_B_75_SOC_5-70_Part_1-1_ID_02HCB68111211Y86H0002822.xlsx | LFP | 75 | 02HCB68111211Y86H0002822 | 68 | 52.4089 | 0.7707191 | 0.07 | 15 | 0.1499985 | 3.255 | 3.2778 | 3.2792 | 3.2588 | 3.2571 | 3.2348 | 3.2335 | 3.2536 | 3.2559 | 3.3008 | 3.3034 | 3.2629 | 3.2583 | 3.2136 | 3.2111 | 3.2517 | 3.2559 | 3.3229 | 3.3271 | 3.266 | 3.2592 | 3.1923 | 3.1882 | 3.2486 | 3.2557 | 3.3448 | 3.3503 | 3.2688 | 3.2602 | 3.171 | 3.1656 | 3.2492 | 3.2564 | 3.3677 | 3.3745 | 3.2727 | 3.2616 | 3.1503 | 3.1435 | 3.2455 | 3.2555
LFP_C_68_B_75_SOC_5-70_Part_1-1_ID_02HCB68111211Y86H0002822.xlsx | LFP | 75 | 02HCB68111211Y86H0002822 | 68 | 52.4089 | 0.7707191 | 0.07 | 20 | 0.1999985 | 3.2825 | 3.3052 | 3.3066 | 3.2864 | 3.2846 | 3.2625 | 3.2611 | 3.2813 | 3.2836 | 3.3282 | 3.3308 | 3.2906 | 3.286 | 3.2416 | 3.2388 | 3.2788 | 3.2834 | 3.3501 | 3.3543 | 3.2936 | 3.2869 | 3.2202 | 3.2163 | 3.2761 | 3.2829 | 3.3719 | 3.3773 | 3.2967 | 3.2876 | 3.1988 | 3.1934 | 3.2744 | 3.2827 | 3.3938 | 3.4005 | 3.2988 | 3.2883 | 3.1774 | 3.1709 | 3.2719 | 3.2822
LFP_C_68_B_75_SOC_5-70_Part_1-1_ID_02HCB68111211Y86H0002822.xlsx | LFP | 75 | 02HCB68111211Y86H0002822 | 68 | 52.4089 | 0.7707191 | 0.07 | 25 | 0.2499985 | 3.3018 | 3.3243 | 3.3257 | 3.3059 | 3.3041 | 3.2822 | 3.2809 | 3.3008 | 3.3031 | 3.3469 | 3.3496 | 3.3097 | 3.3053 | 3.2614 | 3.2588 | 3.2987 | 3.3029 | 3.3687 | 3.3728 | 3.3125 | 3.306 | 3.2402 | 3.2363 | 3.2964 | 3.3025 | 3.3903 | 3.3956 | 3.3159 | 3.3071 | 3.2193 | 3.2142 | 3.2939 | 3.302 | 3.4119 | 3.4186 | 3.3185 | 3.3078 | 3.1981 | 3.1918 | 3.2913 | 3.3013
LFP_C_68_B_75_SOC_5-70_Part_1-1_ID_02HCB68111211Y86H0002822.xlsx | LFP | 75 | 02HCB68111211Y86H0002822 | 68 | 52.4089 | 0.7707191 | 0.07 | 30 | 0.3 | 3.3099 | 3.3322 | 3.3336 | 3.3138 | 3.3122 | 3.2901 | 3.2888 | 3.309 | 3.3111 | 3.355 | 3.3578 | 3.318 | 3.3136 | 3.2695 | 3.2669 | 3.3067 | 3.3108 | 3.3768 | 3.3808 | 3.321 | 3.3145 | 3.2485 | 3.2446 | 3.3055 | 3.311 | 3.3989 | 3.4042 | 3.3247 | 3.3155 | 3.2275 | 3.2223 | 3.3039 | 3.3111 | 3.421 | 3.4277 | 3.3275 | 3.3166 | 3.2068 | 3.2004 | 3.3006 | 3.3101
LFP_C_68_B_75_SOC_5-70_Part_1-1_ID_02HCB68111211Y86H0002822.xlsx | LFP | 75 | 02HCB68111211Y86H0002822 | 68 | 52.4089 | 0.7707191 | 0.07 | 35 | 0.35 | 3.3155 | 3.3389 | 3.3403 | 3.3194 | 3.3178 | 3.295 | 3.2936 | 3.3145 | 3.3168 | 3.3626 | 3.3654 | 3.3239 | 3.3192 | 3.2734 | 3.2706 | 3.3124 | 3.3166 | 3.3854 | 3.3896 | 3.3271 | 3.3203 | 3.2516 | 3.2474 | 3.3099 | 3.3162 | 3.4079 | 3.4135 | 3.3296 | 3.321 | 3.2294 | 3.2242 | 3.3074 | 3.3157 | 3.4303 | 3.4374 | 3.3317 | 3.321 | 3.2067 | 3.2002 | 3.3046 | 3.3148
LFP_C_68_B_75_SOC_5-70_Part_1-1_ID_02HCB68111211Y86H0002822.xlsx | LFP | 75 | 02HCB68111211Y86H0002822 | 68 | 52.4089 | 0.7707191 | 0.07 | 40 | 0.3999985 | 3.3136 | 3.3369 | 3.3383 | 3.318 | 3.3162 | 3.2936 | 3.2922 | 3.3129 | 3.3152 | 3.3608 | 3.3636 | 3.3222 | 3.3178 | 3.2722 | 3.2693 | 3.3106 | 3.315 | 3.3833 | 3.3875 | 3.3257 | 3.3189 | 3.2506 | 3.2465 | 3.2936 | 3.3141 | 3.4054 | 3.411 | 3.3294 | 3.3197 | 3.2286 | 3.223 | 3.3069 | 3.3146 | 3.4284 | 3.4356 | 3.3327 | 3.3213 | 3.2075 | 3.2007 | 3.3041 | 3.3141
LFP_C_68_B_75_SOC_5-70_Part_1-1_ID_02HCB68111211Y86H0002822.xlsx | LFP | 75 | 02HCB68111211Y86H0002822 | 68 | 52.4089 | 0.7707191 | 0.07 | 45 | 0.45 | 3.3134 | 3.3368 | 3.3382 | 3.318 | 3.3164 | 3.2939 | 3.2925 | 3.3129 | 3.3153 | 3.3608 | 3.3636 | 3.3225 | 3.3183 | 3.2729 | 3.2702 | 3.311 | 3.3152 | 3.3833 | 3.3875 | 3.3254 | 3.3192 | 3.2511 | 3.2472 | 3.3089 | 3.3148 | 3.4056 | 3.4112 | 3.3292 | 3.3203 | 3.2296 | 3.2244 | 3.306 | 3.3143 | 3.4275 | 3.4346 | 3.3326 | 3.321 | 3.2079 | 3.2012 | 3.3034 | 3.3136
LFP_C_68_B_75_SOC_5-70_Part_1-1_ID_02HCB68111211Y86H0002822.xlsx | LFP | 75 | 02HCB68111211Y86H0002822 | 68 | 52.4089 | 0.7707191 | 0.07 | 50 | 0.5 | 3.319 | 3.3419 | 3.3433 | 3.3232 | 3.321 | 3.2985 | 3.2971 | 3.3173 | 3.3194 | 3.3643 | 3.3671 | 3.3266 | 3.322 | 3.2769 | 3.274 | 3.3148 | 3.3189 | 3.3864 | 3.3907 | 3.3296 | 3.3229 | 3.2553 | 3.2513 | 3.3122 | 3.318 | 3.4082 | 3.4138 | 3.3327 | 3.3238 | 3.2336 | 3.2283 | 3.3097 | 3.3175 | 3.43 | 3.437 | 3.3355 | 3.3245 | 3.2121 | 3.2052 | 3.3069 | 3.3166
LFP_C_68_B_75_SOC_5-70_Part_1-1_ID_02HCB68111211Y86H0002822.xlsx | LFP | 75 | 02HCB68111211Y86H0002822 | 68 | 52.4089 | 0.7707191 | 0.07 | 55 | 0.55 | 3.3206 | 3.3431 | 3.3445 | 3.325 | 3.3231 | 3.3008 | 3.2994 | 3.3197 | 3.3217 | 3.3659 | 3.3687 | 3.3287 | 3.3247 | 3.2802 | 3.2776 | 3.3173 | 3.3213 | 3.3879 | 3.3919 | 3.3322 | 3.3257 | 3.2592 | 3.2551 | 3.3152 | 3.321 | 3.4096 | 3.4151 | 3.335 | 3.3266 | 3.2381 | 3.2328 | 3.3125 | 3.3203 | 3.4309 | 3.4379 | 3.3392 | 3.328 | 3.2174 | 3.2107 | 3.3103 | 3.3199
LFP_C_68_B_75_SOC_5-70_Part_1-1_ID_02HCB68111211Y86H0002822.xlsx | LFP | 75 | 02HCB68111211Y86H0002822 | 68 | 52.4089 | 0.7707191 | 0.07 | 60 | 0.6 | 3.335 | 3.3577 | 3.3591 | 3.3392 | 3.3378 | 3.3159 | 3.3145 | 3.3343 | 3.3366 | 3.3807 | 3.3835 | 3.344 | 3.3397 | 3.2957 | 3.2929 | 3.3329 | 3.3366 | 3.4028 | 3.407 | 3.3491 | 3.3417 | 3.2755 | 3.2713 | 3.3308 | 3.3366 | 3.4247 | 3.4305 | 3.3508 | 3.3424 | 3.2543 | 3.2488 | 3.3285 | 3.3361 | 3.4461 | 3.4532 | 3.3552 | 3.3438 | 3.2335 | 3.2267 | 3.3252 | 3.3352
LFP_C_68_B_75_SOC_5-70_Part_1-1_ID_02HCB68111211Y86H0002822.xlsx | LFP | 75 | 02HCB68111211Y86H0002822 | 68 | 52.4089 | 0.7707191 | 0.07 | 65 | 0.65 | 3.3431 | 3.3652 | 3.3666 | 3.3471 | 3.3454 | 3.3236 | 3.3224 | 3.3422 | 3.3441 | 3.388 | 3.3907 | 3.351 | 3.3471 | 3.3034 | 3.3008 | 3.3401 | 3.344 | 3.4096 | 3.4137 | 3.3545 | 3.3485 | 3.2829 | 3.279 | 3.338 | 3.3436 | 3.4312 | 3.4365 | 3.3577 | 3.3496 | 3.2622 | 3.2569 | 3.3359 | 3.3433 | 3.4525 | 3.4591 | 3.3612 | 3.3508 | 3.2416 | 3.2351 | 3.3341 | 3.3429
LFP_C_68_B_75_SOC_5-70_Part_1-1_ID_02HCB68111211Y86H0002822.xlsx | LFP | 75 | 02HCB68111211Y86H0002822 | 68 | 52.4089 | 0.7707191 | 0.07 | 70 | 0.7 | 3.3422 | 3.3638 | 3.365 | 3.3457 | 3.3443 | 3.3229 | 3.3217 | 3.3412 | 3.3429 | 3.3856 | 3.3882 | 3.3494 | 3.3459 | 3.3031 | 3.3006 | 3.3394 | 3.3427 | 3.407 | 3.4107 | 3.3526 | 3.3471 | 3.2829 | 3.2792 | 3.3371 | 3.3422 | 3.4277 | 3.4328 | 3.3556 | 3.3482 | 3.2625 | 3.2576 | 3.3357 | 3.342 | 3.4488 | 3.4553 | 3.3587 | 3.3494 | 3.2425 | 3.2363 | 3.3331 | 3.3415
LFP_C_68_B_76_SOC_5-75_Part_1-1_ID_02HCB68111211Y88E0004411.xlsx | LFP | 76 | 02HCB68111211Y88E0004411 | 68 | 56.5286 | 0.8313029 | 0.07 | 5 | 0.05 | 3.1888 | 3.2123 | 3.2136 | 3.193 | 3.1907 | 3.1675 | 3.1661 | 3.1875 | 3.1896 | 3.236 | 3.2388 | 3.1963 | 3.1919 | 3.1456 | 3.1427 | 3.1851 | 3.1891 | 3.2588 | 3.2629 | 3.1989 | 3.1928 | 3.1233 | 3.1191 | 3.1823 | 3.1886 | 3.2815 | 3.2869 | 3.2035 | 3.1944 | 3.1017 | 3.0962 | 3.1805 | 3.1888 | 3.3048 | 3.3115 | 3.2052 | 3.1949 | 3.0792 | 3.0724 | 3.1781 | 3.1881
LFP_C_68_B_76_SOC_5-75_Part_1-1_ID_02HCB68111211Y88E0004411.xlsx | LFP | 76 | 02HCB68111211Y88E0004411 | 68 | 56.5286 | 0.8313029 | 0.07 | 10 | 0.1 | 3.2279 | 3.2527 | 3.2543 | 3.232 | 3.2302 | 3.206 | 3.2046 | 3.2269 | 3.2293 | 3.2781 | 3.2808 | 3.2349 | 3.2311 | 3.1823 | 3.1796 | 3.2242 | 3.2286 | 3.3018 | 3.3057 | 3.2388 | 3.2321 | 3.1591 | 3.1551 | 3.2221 | 3.2283 | 3.3257 | 3.3311 | 3.2413 | 3.2328 | 3.1356 | 3.1303 | 3.2197 | 3.2279 | 3.3496 | 3.3563 | 3.2421 | 3.2328 | 3.1119 | 3.105 | 3.2153 | 3.2267
LFP_C_68_B_76_SOC_5-75_Part_1-1_ID_02HCB68111211Y88E0004411.xlsx | LFP | 76 | 02HCB68111211Y88E0004411 | 68 | 56.5286 | 0.8313029 | 0.07 | 15 | 0.1500015 | 3.2506 | 3.2757 | 3.2771 | 3.2548 | 3.2532 | 3.2288 | 3.2275 | 3.25 | 3.2523 | 3.3013 | 3.3039 | 3.259 | 3.2548 | 3.2058 | 3.2032 | 3.2325 | 3.2519 | 3.3255 | 3.3296 | 3.262 | 3.2555 | 3.1823 | 3.1784 | 3.2458 | 3.2519 | 3.3496 | 3.355 | 3.2655 | 3.2567 | 3.1593 | 3.1538 | 3.2432 | 3.2516 | 3.3735 | 3.3803 | 3.2683 | 3.2576 | 3.1361 | 3.1294 | 3.2404 | 3.2511
LFP_C_68_B_76_SOC_5-75_Part_1-1_ID_02HCB68111211Y88E0004411.xlsx | LFP | 76 | 02HCB68111211Y88E0004411 | 68 | 56.5286 | 0.8313029 | 0.07 | 20 | 0.2000015 | 3.2809 | 3.3055 | 3.3069 | 3.2848 | 3.2829 | 3.2586 | 3.2572 | 3.2794 | 3.2818 | 3.3304 | 3.3331 | 3.2885 | 3.2841 | 3.2355 | 3.2328 | 3.2772 | 3.2815 | 3.3545 | 3.3585 | 3.2913 | 3.285 | 3.2121 | 3.2081 | 3.2751 | 3.2811 | 3.3784 | 3.3836 | 3.2938 | 3.2857 | 3.1886 | 3.1833 | 3.2725 | 3.2806 | 3.4021 | 3.4086 | 3.2973 | 3.2864 | 3.1656 | 3.1589 | 3.2695 | 3.2799
LFP_C_68_B_76_SOC_5-75_Part_1-1_ID_02HCB68111211Y88E0004411.xlsx | LFP | 76 | 02HCB68111211Y88E0004411 | 68 | 56.5286 | 0.8313029 | 0.07 | 25 | 0.2500029 | 3.3001 | 3.3248 | 3.3261 | 3.3041 | 3.3025 | 3.2787 | 3.2774 | 3.2995 | 3.3017 | 3.3498 | 3.3524 | 3.3081 | 3.3039 | 3.2559 | 3.2534 | 3.2976 | 3.3013 | 3.3736 | 3.3775 | 3.3111 | 3.3048 | 3.2328 | 3.229 | 3.2955 | 3.3011 | 3.3973 | 3.4026 | 3.3136 | 3.3055 | 3.2098 | 3.2046 | 3.2936 | 3.3008 | 3.421 | 3.4275 | 3.3166 | 3.3066 | 3.187 | 3.1807 | 3.2908 | 3.3002
LFP_C_68_B_76_SOC_5-75_Part_1-1_ID_02HCB68111211Y88E0004411.xlsx | LFP | 76 | 02HCB68111211Y88E0004411 | 68 | 56.5286 | 0.8313029 | 0.07 | 30 | 0.3000044 | 3.3132 | 3.3394 | 3.3408 | 3.3176 | 3.3157 | 3.2904 | 3.289 | 3.3125 | 3.3148 | 3.3659 | 3.3687 | 3.3217 | 3.3173 | 3.2664 | 3.2636 | 3.3104 | 3.3146 | 3.3912 | 3.3954 | 3.3257 | 3.318 | 3.242 | 3.2376 | 3.3069 | 3.3138 | 3.4158 | 3.4212 | 3.3271 | 3.3187 | 3.2172 | 3.2118 | 3.3055 | 3.3136 | 3.4409 | 3.4477 | 3.3303 | 3.3196 | 3.1932 | 3.1865 | 3.3029 | 3.3131
LFP_C_68_B_76_SOC_5-75_Part_1-1_ID_02HCB68111211Y88E0004411.xlsx | LFP | 76 | 02HCB68111211Y88E0004411 | 68 | 56.5286 | 0.8313029 | 0.07 | 35 | 0.3500029 | 3.3148 | 3.3403 | 3.3417 | 3.3189 | 3.3169 | 3.292 | 3.2906 | 3.3136 | 3.3157 | 3.3661 | 3.3687 | 3.3227 | 3.3183 | 3.2683 | 3.2655 | 3.3113 | 3.3155 | 3.3908 | 3.3951 | 3.3261 | 3.3194 | 3.2444 | 3.2402 | 3.3089 | 3.3152 | 3.4154 | 3.421 | 3.3294 | 3.3201 | 3.2204 | 3.2149 | 3.3066 | 3.3148 | 3.44 | 3.447 | 3.332 | 3.321 | 3.1967 | 3.1898 | 3.3046 | 3.3143
LFP_C_68_B_76_SOC_5-75_Part_1-1_ID_02HCB68111211Y88E0004411.xlsx | LFP | 76 | 02HCB68111211Y88E0004411 | 68 | 56.5286 | 0.8313029 | 0.07 | 40 | 0.4000015 | 3.3143 | 3.3396 | 3.341 | 3.3183 | 3.3164 | 3.2918 | 3.2904 | 3.3129 | 3.3153 | 3.365 | 3.3678 | 3.3217 | 3.3176 | 3.2681 | 3.2653 | 3.3104 | 3.3148 | 3.3894 | 3.3935 | 3.3257 | 3.3189 | 3.2446 | 3.2404 | 3.3083 | 3.3145 | 3.4137 | 3.4193 | 3.3283 | 3.3197 | 3.2211 | 3.2155 | 3.3064 | 3.3141 | 3.4379 | 3.4449 | 3.3317 | 3.3206 | 3.1977 | 3.1909 | 3.3038 | 3.3134
LFP_C_68_B_76_SOC_5-75_Part_1-1_ID_02HCB68111211Y88E0004411.xlsx | LFP | 76 | 02HCB68111211Y88E0004411 | 68 | 56.5286 | 0.8313029 | 0.07 | 45 | 0.45 | 3.316 | 3.341 | 3.3424 | 3.3199 | 3.3182 | 3.2936 | 3.2922 | 3.3148 | 3.3166 | 3.3659 | 3.3687 | 3.3238 | 3.3194 | 3.2702 | 3.2674 | 3.312 | 3.3162 | 3.3901 | 3.3942 | 3.3271 | 3.3203 | 3.2469 | 3.2427 | 3.3094 | 3.3157 | 3.414 | 3.4196 | 3.3306 | 3.3215 | 3.2235 | 3.2181 | 3.3073 | 3.3152 | 3.4377 | 3.4447 | 3.3333 | 3.3222 | 3.2002 | 3.1934 | 3.3048 | 3.3148
LFP_C_68_B_76_SOC_5-75_Part_1-1_ID_02HCB68111211Y88E0004411.xlsx | LFP | 76 | 02HCB68111211Y88E0004411 | 68 | 56.5286 | 0.8313029 | 0.07 | 50 | 0.5 | 3.3173 | 3.3417 | 3.3433 | 3.3213 | 3.3194 | 3.2953 | 3.2939 | 3.316 | 3.318 | 3.3666 | 3.3694 | 3.3252 | 3.3208 | 3.2723 | 3.2697 | 3.3139 | 3.3178 | 3.3905 | 3.3947 | 3.3292 | 3.3222 | 3.2495 | 3.2453 | 3.3111 | 3.3173 | 3.4142 | 3.4198 | 3.3318 | 3.3231 | 3.2263 | 3.2209 | 3.3104 | 3.3173 | 3.4384 | 3.4453 | 3.3357 | 3.3243 | 3.2039 | 3.197 | 3.3071 | 3.3164
LFP_C_68_B_76_SOC_5-75_Part_1-1_ID_02HCB68111211Y88E0004411.xlsx | LFP | 76 | 02HCB68111211Y88E0004411 | 68 | 56.5286 | 0.8313029 | 0.07 | 55 | 0.5500015 | 3.3217 | 3.3461 | 3.3477 | 3.3259 | 3.3238 | 3.2997 | 3.2983 | 3.3201 | 3.3222 | 3.3706 | 3.3735 | 3.3296 | 3.325 | 3.2767 | 3.2738 | 3.3173 | 3.3215 | 3.3942 | 3.3984 | 3.3336 | 3.3259 | 3.2534 | 3.2493 | 3.315 | 3.3208 | 3.4177 | 3.4233 | 3.3362 | 3.3271 | 3.2307 | 3.2251 | 3.3129 | 3.3206 | 3.4414 | 3.4484 | 3.339 | 3.328 | 3.2077 | 3.2007 | 3.3103 | 3.3197
LFP_C_68_B_76_SOC_5-75_Part_1-1_ID_02HCB68111211Y88E0004411.xlsx | LFP | 76 | 02HCB68111211Y88E0004411 | 68 | 56.5286 | 0.8313029 | 0.07 | 60 | 0.6000029 | 3.3392 | 3.3635 | 3.3649 | 3.3434 | 3.3413 | 3.3173 | 3.3159 | 3.3376 | 3.3396 | 3.3877 | 3.3905 | 3.3471 | 3.3427 | 3.2946 | 3.2918 | 3.335 | 3.3392 | 3.4112 | 3.4154 | 3.3499 | 3.3436 | 3.2718 | 3.2674 | 3.3326 | 3.3385 | 3.4344 | 3.4398 | 3.3533 | 3.3445 | 3.2488 | 3.2434 | 3.3299 | 3.3378 | 3.4574 | 3.4644 | 3.3566 | 3.3452 | 3.226 | 3.2191 | 3.3271 | 3.3368
LFP_C_68_B_76_SOC_5-75_Part_1-1_ID_02HCB68111211Y88E0004411.xlsx | LFP | 76 | 02HCB68111211Y88E0004411 | 68 | 56.5286 | 0.8313029 | 0.07 | 65 | 0.6500029 | 3.345 | 3.3684 | 3.3698 | 3.3492 | 3.3471 | 3.3239 | 3.3227 | 3.344 | 3.3459 | 3.3922 | 3.3949 | 3.352 | 3.3485 | 3.3022 | 3.2997 | 3.3417 | 3.3454 | 3.4151 | 3.4189 | 3.3533 | 3.3485 | 3.2792 | 3.2755 | 3.3389 | 3.3443 | 3.4372 | 3.4421 | 3.3575 | 3.3501 | 3.2576 | 3.2525 | 3.3371 | 3.344 | 3.46 | 3.4663 | 3.3603 | 3.3513 | 3.236 | 3.2296 | 3.3345 | 3.3436
LFP_C_68_B_76_SOC_5-75_Part_1-1_ID_02HCB68111211Y88E0004411.xlsx | LFP | 76 | 02HCB68111211Y88E0004411 | 68 | 56.5286 | 0.8313029 | 0.07 | 70 | 0.7000029 | 3.3447 | 3.368 | 3.3694 | 3.3484 | 3.3468 | 3.3238 | 3.3227 | 3.3436 | 3.3455 | 3.3917 | 3.3942 | 3.3519 | 3.3485 | 3.3022 | 3.2999 | 3.3431 | 3.3461 | 3.4154 | 3.4191 | 3.3559 | 3.3501 | 3.2811 | 3.2774 | 3.3405 | 3.3454 | 3.4377 | 3.4426 | 3.3587 | 3.3513 | 3.2592 | 3.2543 | 3.3387 | 3.345 | 3.4605 | 3.4665 | 3.3612 | 3.3522 | 3.2372 | 3.2311 | 3.3371 | 3.3447
LFP_C_68_B_76_SOC_5-75_Part_1-1_ID_02HCB68111211Y88E0004411.xlsx | LFP | 76 | 02HCB68111211Y88E0004411 | 68 | 56.5286 | 0.8313029 | 0.07 | 75 | 0.7500029 | 3.3429 | 3.3657 | 3.367 | 3.3462 | 3.3447 | 3.3222 | 3.321 | 3.3417 | 3.3434 | 3.3887 | 3.391 | 3.3494 | 3.3459 | 3.3006 | 3.2983 | 3.3401 | 3.3431 | 3.411 | 3.4145 | 3.3526 | 3.3471 | 3.2792 | 3.2757 | 3.3385 | 3.3427 | 3.4335 | 3.4381 | 3.3547 | 3.348 | 3.2576 | 3.253 | 3.3385 | 3.3436 | 3.4568 | 3.4628 | 3.3592 | 3.3505 | 3.2376 | 3.2315 | 3.3359 | 3.3429
LFP_C_68_B_76_SOC_59.1842_Part_1-1_ID_02HCB68111211Y88E0004411.xlsx | LFP | 76 | 02HCB68111211Y88E0004411 | 68 | 56.0904 | 0.8248588 | 0.07 | 59.1842 | 0.5918603 | 3.3264 | 3.3471 | 3.3482 | 3.3296 | 3.3285 | 3.3081 | 3.3071 | 3.3257 | 3.3273 | 3.3678 | 3.3701 | 3.3333 | 3.3297 | 3.2894 | 3.2871 | 3.3243 | 3.3273 | 3.388 | 3.3912 | 3.3355 | 3.3308 | 3.2698 | 3.2667 | 3.3232 | 3.3273 | 3.4084 | 3.4126 | 3.3385 | 3.332 | 3.2509 | 3.2467 | 3.3206 | 3.3264 | 3.4279 | 3.4331 | 3.3413 | 3.3327 | 3.2314 | 3.2263 | 3.3182 | 3.3257
LFP_C_68_B_77_SOC_5-75_Part_1-1_ID_02HCB68111211Y87Y0004508.xlsx | LFP | 77 | 02HCB68111211Y87Y0004508 | 68 | 57.998 | 0.8529118 | 0.07 | 5 | 0.05 | 3.1847 | 3.2081 | 3.2094 | 3.1884 | 3.187 | 3.164 | 3.1628 | 3.184 | 3.186 | 3.2317 | 3.2344 | 3.1923 | 3.1884 | 3.1422 | 3.1398 | 3.1821 | 3.1858 | 3.2548 | 3.2585 | 3.1932 | 3.1884 | 3.1196 | 3.1159 | 3.1793 | 3.1851 | 3.2769 | 3.2818 | 3.1967 | 3.1894 | 3.0978 | 3.0929 | 3.1772 | 3.1846 | 3.2994 | 3.3053 | 3.2 | 3.1907 | 3.0762 | 3.0701 | 3.1753 | 3.1844
LFP_C_68_B_77_SOC_5-75_Part_1-1_ID_02HCB68111211Y87Y0004508.xlsx | LFP | 77 | 02HCB68111211Y87Y0004508 | 68 | 57.998 | 0.8529118 | 0.07 | 10 | 0.1000015 | 3.229 | 3.2534 | 3.2546 | 3.2323 | 3.2307 | 3.2065 | 3.2052 | 3.2274 | 3.2294 | 3.278 | 3.2804 | 3.2355 | 3.2315 | 3.1835 | 3.181 | 3.2254 | 3.2293 | 3.3018 | 3.3053 | 3.2381 | 3.2325 | 3.1602 | 3.1565 | 3.2234 | 3.2288 | 3.3255 | 3.3303 | 3.2404 | 3.233 | 3.137 | 3.1321 | 3.2211 | 3.2283 | 3.3489 | 3.3548 | 3.2427 | 3.2335 | 3.1138 | 3.1078 | 3.219 | 3.2279
LFP_C_68_B_77_SOC_5-75_Part_1-1_ID_02HCB68111211Y87Y0004508.xlsx | LFP | 77 | 02HCB68111211Y87Y0004508 | 68 | 57.998 | 0.8529118 | 0.07 | 15 | 0.1500015 | 3.2519 | 3.2765 | 3.2778 | 3.2559 | 3.2536 | 3.2294 | 3.2283 | 3.2509 | 3.2527 | 3.3013 | 3.3036 | 3.2578 | 3.2544 | 3.206 | 3.2037 | 3.2483 | 3.2519 | 3.325 | 3.3285 | 3.2606 | 3.2551 | 3.1826 | 3.1789 | 3.2458 | 3.2516 | 3.3487 | 3.3534 | 3.2636 | 3.2557 | 3.1593 | 3.1545 | 3.2432 | 3.2509 | 3.3719 | 3.378 | 3.2657 | 3.2564 | 3.1359 | 3.1301 | 3.2418 | 3.2506
LFP_C_68_B_77_SOC_5-75_Part_1-1_ID_02HCB68111211Y87Y0004508.xlsx | LFP | 77 | 02HCB68111211Y87Y0004508 | 68 | 57.998 | 0.8529118 | 0.07 | 20 | 0.2000015 | 3.2792 | 3.3039 | 3.3052 | 3.2829 | 3.2813 | 3.2572 | 3.2559 | 3.2785 | 3.2804 | 3.3289 | 3.3313 | 3.2867 | 3.2827 | 3.2342 | 3.2317 | 3.2769 | 3.2804 | 3.3529 | 3.3566 | 3.2894 | 3.2836 | 3.2112 | 3.2077 | 3.2746 | 3.2802 | 3.377 | 3.3817 | 3.289 | 3.2832 | 3.187 | 3.1823 | 3.2716 | 3.2788 | 3.3996 | 3.4056 | 3.2936 | 3.2843 | 3.1644 | 3.1586 | 3.2695 | 3.2785
LFP_C_68_B_77_SOC_5-75_Part_1-1_ID_02HCB68111211Y87Y0004508.xlsx | LFP | 77 | 02HCB68111211Y87Y0004508 | 68 | 57.998 | 0.8529118 | 0.07 | 25 | 0.25 | 3.3004 | 3.3247 | 3.3259 | 3.3039 | 3.3022 | 3.2785 | 3.2772 | 3.2994 | 3.3013 | 3.3491 | 3.3513 | 3.3071 | 3.3034 | 3.2555 | 3.2532 | 3.2974 | 3.301 | 3.3726 | 3.3761 | 3.3099 | 3.3041 | 3.2327 | 3.2291 | 3.2946 | 3.3004 | 3.3961 | 3.4007 | 3.3122 | 3.3046 | 3.2094 | 3.2049 | 3.2932 | 3.3001 | 3.4193 | 3.4251 | 3.3145 | 3.3053 | 3.1868 | 3.181 | 3.2909 | 3.2994
LFP_C_68_B_77_SOC_5-75_Part_1-1_ID_02HCB68111211Y87Y0004508.xlsx | LFP | 77 | 02HCB68111211Y87Y0004508 | 68 | 57.998 | 0.8529118 | 0.07 | 30 | 0.3 | 3.3141 | 3.3399 | 3.3412 | 3.3178 | 3.3162 | 3.2911 | 3.2897 | 3.3131 | 3.3155 | 3.3661 | 3.3687 | 3.3215 | 3.3176 | 3.2671 | 3.2646 | 3.3111 | 3.3152 | 3.3914 | 3.3951 | 3.3245 | 3.3185 | 3.2425 | 3.2388 | 3.3096 | 3.3148 | 3.4161 | 3.4212 | 3.3285 | 3.3194 | 3.2188 | 3.2136 | 3.3067 | 3.3143 | 3.4405 | 3.4467 | 3.3287 | 3.3194 | 3.1944 | 3.1881 | 3.3043 | 3.3136
LFP_C_68_B_77_SOC_5-75_Part_1-1_ID_02HCB68111211Y87Y0004508.xlsx | LFP | 77 | 02HCB68111211Y87Y0004508 | 68 | 57.998 | 0.8529118 | 0.07 | 35 | 0.3499985 | 3.316 | 3.3413 | 3.3426 | 3.3197 | 3.318 | 3.2931 | 3.2918 | 3.3146 | 3.3166 | 3.3664 | 3.3691 | 3.3225 | 3.3185 | 3.2688 | 3.2662 | 3.3122 | 3.3159 | 3.3907 | 3.3945 | 3.3254 | 3.3194 | 3.2451 | 3.2413 | 3.3094 | 3.3155 | 3.4149 | 3.42 | 3.3278 | 3.3201 | 3.2211 | 3.2162 | 3.3076 | 3.315 | 3.4391 | 3.4454 | 3.3315 | 3.3211 | 3.1977 | 3.1918 | 3.305 | 3.3145
LFP_C_68_B_77_SOC_5-75_Part_1-1_ID_02HCB68111211Y87Y0004508.xlsx | LFP | 77 | 02HCB68111211Y87Y0004508 | 68 | 57.998 | 0.8529118 | 0.07 | 40 | 0.3999985 | 3.3113 | 3.3364 | 3.338 | 3.3157 | 3.3143 | 3.2899 | 3.2887 | 3.3113 | 3.3136 | 3.3627 | 3.3654 | 3.3201 | 3.3162 | 3.2672 | 3.2646 | 3.3099 | 3.3138 | 3.3877 | 3.3914 | 3.3236 | 3.3175 | 3.2439 | 3.2402 | 3.3073 | 3.3136 | 3.4119 | 3.417 | 3.3266 | 3.3185 | 3.2207 | 3.2158 | 3.306 | 3.3132 | 3.436 | 3.4423 | 3.3301 | 3.3196 | 3.1979 | 3.1916 | 3.3027 | 3.3127
LFP_C_68_B_77_SOC_5-75_Part_1-1_ID_02HCB68111211Y87Y0004508.xlsx | LFP | 77 | 02HCB68111211Y87Y0004508 | 68 | 57.998 | 0.8529118 | 0.07 | 45 | 0.4499985 | 3.3143 | 3.339 | 3.3403 | 3.3183 | 3.3166 | 3.2923 | 3.2911 | 3.3134 | 3.3155 | 3.3642 | 3.3668 | 3.3222 | 3.318 | 3.2693 | 3.2669 | 3.3113 | 3.315 | 3.388 | 3.3919 | 3.3252 | 3.319 | 3.2462 | 3.2423 | 3.309 | 3.3146 | 3.4121 | 3.4172 | 3.328 | 3.3199 | 3.223 | 3.2181 | 3.3066 | 3.3141 | 3.4356 | 3.4419 | 3.3313 | 3.3208 | 3.2 | 3.1939 | 3.3045 | 3.3136
LFP_C_68_B_77_SOC_5-75_Part_1-1_ID_02HCB68111211Y87Y0004508.xlsx | LFP | 77 | 02HCB68111211Y87Y0004508 | 68 | 57.998 | 0.8529118 | 0.07 | 50 | 0.5 | 3.3189 | 3.3431 | 3.3445 | 3.3229 | 3.3206 | 3.2964 | 3.2953 | 3.3173 | 3.3192 | 3.3673 | 3.3698 | 3.3257 | 3.3215 | 3.2734 | 3.2708 | 3.3148 | 3.3183 | 3.3907 | 3.3945 | 3.3287 | 3.3224 | 3.2502 | 3.2462 | 3.3122 | 3.3176 | 3.414 | 3.4193 | 3.331 | 3.3231 | 3.2269 | 3.2219 | 3.3097 | 3.3169 | 3.4372 | 3.4435 | 3.3345 | 3.3238 | 3.2042 | 3.1979 | 3.3073 | 3.3164
LFP_C_68_B_77_SOC_5-75_Part_1-1_ID_02HCB68111211Y87Y0004508.xlsx | LFP | 77 | 02HCB68111211Y87Y0004508 | 68 | 57.998 | 0.8529118 | 0.07 | 55 | 0.55 | 3.3203 | 3.3447 | 3.3461 | 3.3241 | 3.3224 | 3.2983 | 3.2969 | 3.319 | 3.321 | 3.3692 | 3.3719 | 3.3278 | 3.3238 | 3.2755 | 3.2727 | 3.3169 | 3.3206 | 3.3929 | 3.397 | 3.3308 | 3.3248 | 3.2525 | 3.2486 | 3.3145 | 3.3201 | 3.4163 | 3.4217 | 3.3341 | 3.3257 | 3.2294 | 3.2244 | 3.3113 | 3.3192 | 3.4393 | 3.446 | 3.3376 | 3.3266 | 3.207 | 3.2005 | 3.3097 | 3.3187
LFP_C_68_B_77_SOC_5-75_Part_1-1_ID_02HCB68111211Y87Y0004508.xlsx | LFP | 77 | 02HCB68111211Y87Y0004508 | 68 | 57.998 | 0.8529118 | 0.07 | 60 | 0.6000015 | 3.3359 | 3.3601 | 3.3615 | 3.3399 | 3.338 | 3.3139 | 3.3125 | 3.3343 | 3.3362 | 3.3842 | 3.387 | 3.3433 | 3.3392 | 3.2911 | 3.2883 | 3.3317 | 3.3357 | 3.4077 | 3.4117 | 3.3462 | 3.3399 | 3.2681 | 3.2641 | 3.3294 | 3.3352 | 3.4309 | 3.4363 | 3.3478 | 3.3403 | 3.2448 | 3.2393 | 3.3262 | 3.3338 | 3.4533 | 3.46 | 3.3519 | 3.3415 | 3.2221 | 3.2155 | 3.3241 | 3.3334
LFP_C_68_B_77_SOC_5-75_Part_1-1_ID_02HCB68111211Y87Y0004508.xlsx | LFP | 77 | 02HCB68111211Y87Y0004508 | 68 | 57.998 | 0.8529118 | 0.07 | 65 | 0.6500029 | 3.3447 | 3.368 | 3.3692 | 3.3482 | 3.3468 | 3.3238 | 3.3225 | 3.3434 | 3.3457 | 3.3919 | 3.3942 | 3.3517 | 3.3482 | 3.302 | 3.2997 | 3.3422 | 3.3454 | 3.4149 | 3.4184 | 3.3548 | 3.3494 | 3.2808 | 3.2769 | 3.3403 | 3.345 | 3.4374 | 3.4421 | 3.3582 | 3.3506 | 3.2585 | 3.2536 | 3.3378 | 3.3445 | 3.4598 | 3.4656 | 3.3606 | 3.3515 | 3.2367 | 3.2307 | 3.3361 | 3.344
LFP_C_68_B_77_SOC_5-75_Part_1-1_ID_02HCB68111211Y87Y0004508.xlsx | LFP | 77 | 02HCB68111211Y87Y0004508 | 68 | 57.998 | 0.8529118 | 0.07 | 70 | 0.7000044 | 3.3466 | 3.3698 | 3.371 | 3.3499 | 3.3485 | 3.3257 | 3.3245 | 3.3455 | 3.3473 | 3.3931 | 3.3954 | 3.3534 | 3.3499 | 3.3043 | 3.3018 | 3.344 | 3.3471 | 3.4159 | 3.4195 | 3.3556 | 3.3506 | 3.282 | 3.2785 | 3.3417 | 3.3462 | 3.4381 | 3.4426 | 3.3587 | 3.3519 | 3.2604 | 3.2557 | 3.3396 | 3.3459 | 3.4602 | 3.466 | 3.3619 | 3.3526 | 3.2388 | 3.233 | 3.3373 | 3.345
LFP_C_68_B_77_SOC_5-75_Part_1-1_ID_02HCB68111211Y87Y0004508.xlsx | LFP | 77 | 02HCB68111211Y87Y0004508 | 68 | 57.998 | 0.8529118 | 0.07 | 75 | 0.7500044 | 3.3443 | 3.3673 | 3.3684 | 3.3478 | 3.3464 | 3.3239 | 3.3229 | 3.3436 | 3.345 | 3.3903 | 3.3924 | 3.351 | 3.348 | 3.3029 | 3.3006 | 3.3422 | 3.345 | 3.4128 | 3.4161 | 3.3517 | 3.348 | 3.2804 | 3.2771 | 3.3392 | 3.3436 | 3.4339 | 3.4382 | 3.3529 | 3.3478 | 3.2578 | 3.2536 | 3.3357 | 3.342 | 3.4546 | 3.46 | 3.3571 | 3.3492 | 3.237 | 3.2315 | 3.3348 | 3.3422
LFP_C_68_B_77_SOC_75.0000_Part_1-1_ID_02HCB68111211Y87Y0004508.xlsx | LFP | 77 | 02HCB68111211Y87Y0004508 | 68 | 57.7147 | 0.8487456 | 0.07 | 75 | 0.75 | 3.3362 | 3.3564 | 3.3573 | 3.3389 | 3.338 | 3.3183 | 3.3173 | 3.3357 | 3.3371 | 3.3768 | 3.3784 | 3.3417 | 3.3392 | 3.2995 | 3.2978 | 3.3343 | 3.3368 | 3.3963 | 3.3989 | 3.344 | 3.3401 | 3.2806 | 3.2781 | 3.3329 | 3.3364 | 3.4159 | 3.4195 | 3.3461 | 3.341 | 3.2618 | 3.2583 | 3.3311 | 3.3359 | 3.4353 | 3.4396 | 3.3482 | 3.3417 | 3.2427 | 3.2383 | 3.3301 | 3.3357
LFP_C_68_B_78_SOC_43.7049_Part_1-1_ID_02HCB68111211Y87E0006974.xlsx | LFP | 78 | 02HCB68111211Y87E0006974 | 68 | 48.4442 | 0.7124147 | 0.07 | 43.7049 | 0.4370559 | 3.3073 | 3.3292 | 3.3303 | 3.3104 | 3.3092 | 3.2876 | 3.2867 | 3.3066 | 3.3081 | 3.3513 | 3.3533 | 3.3122 | 3.3097 | 3.2665 | 3.2646 | 3.3043 | 3.3073 | 3.3722 | 3.3752 | 3.3153 | 3.3108 | 3.246 | 3.243 | 3.3025 | 3.3071 | 3.3935 | 3.3975 | 3.318 | 3.3117 | 3.2253 | 3.2212 | 3.3032 | 3.308 | 3.4158 | 3.4209 | 3.322 | 3.3134 | 3.2052 | 3.2004 | 3.3031 | 3.3087
LFP_C_68_B_78_SOC_5-65_Part_1-1_ID_02HCB68111211Y87E0006974.xlsx | LFP | 78 | 02HCB68111211Y87E0006974 | 68 | 49.0316 | 0.7210529 | 0.07 | 5 | 0.05 | 3.1828 | 3.2063 | 3.2077 | 3.1865 | 3.1847 | 3.1616 | 3.1603 | 3.1816 | 3.1835 | 3.23 | 3.2327 | 3.1909 | 3.186 | 3.1396 | 3.1368 | 3.1791 | 3.1833 | 3.253 | 3.2569 | 3.1937 | 3.187 | 3.1173 | 3.1133 | 3.1768 | 3.1828 | 3.2757 | 3.2809 | 3.1965 | 3.1877 | 3.095 | 3.0896 | 3.1738 | 3.1824 | 3.2985 | 3.305 | 3.1991 | 3.1888 | 3.0727 | 3.0659 | 3.1721 | 3.1819
LFP_C_68_B_78_SOC_5-65_Part_1-1_ID_02HCB68111211Y87E0006974.xlsx | LFP | 78 | 02HCB68111211Y87E0006974 | 68 | 49.0316 | 0.7210529 | 0.07 | 10 | 0.09999853 | 3.2275 | 3.2523 | 3.2536 | 3.2313 | 3.2294 | 3.2052 | 3.2039 | 3.2263 | 3.2284 | 3.2771 | 3.2797 | 3.2346 | 3.2304 | 3.1817 | 3.1791 | 3.2239 | 3.2279 | 3.3011 | 3.305 | 3.2376 | 3.2314 | 3.1584 | 3.1544 | 3.2221 | 3.2277 | 3.325 | 3.3303 | 3.2409 | 3.2325 | 3.1352 | 3.1298 | 3.2193 | 3.2272 | 3.3489 | 3.3554 | 3.2439 | 3.233 | 3.1113 | 3.1048 | 3.2193 | 3.2281
LFP_C_68_B_78_SOC_5-65_Part_1-1_ID_02HCB68111211Y87E0006974.xlsx | LFP | 78 | 02HCB68111211Y87E0006974 | 68 | 49.0316 | 0.7210529 | 0.07 | 15 | 0.15 | 3.2574 | 3.2825 | 3.2837 | 3.2613 | 3.2595 | 3.2349 | 3.2335 | 3.2567 | 3.2585 | 3.3076 | 3.3104 | 3.2648 | 3.2607 | 3.2115 | 3.209 | 3.2541 | 3.2581 | 3.3318 | 3.3357 | 3.2657 | 3.2606 | 3.187 | 3.183 | 3.2509 | 3.2571 | 3.3554 | 3.3605 | 3.2702 | 3.2618 | 3.1635 | 3.1584 | 3.2511 | 3.2578 | 3.3805 | 3.387 | 3.2711 | 3.262 | 3.1394 | 3.1328 | 3.2462 | 3.2559
LFP_C_68_B_78_SOC_5-65_Part_1-1_ID_02HCB68111211Y87E0006974.xlsx | LFP | 78 | 02HCB68111211Y87E0006974 | 68 | 49.0316 | 0.7210529 | 0.07 | 20 | 0.2000015 | 3.2827 | 3.3078 | 3.3092 | 3.2867 | 3.2852 | 3.2606 | 3.2593 | 3.282 | 3.2843 | 3.3336 | 3.3361 | 3.2909 | 3.2866 | 3.2374 | 3.2348 | 3.2799 | 3.2841 | 3.358 | 3.3619 | 3.2936 | 3.2876 | 3.2136 | 3.2098 | 3.278 | 3.2839 | 3.3824 | 3.3875 | 3.2967 | 3.2885 | 3.19 | 3.1849 | 3.2755 | 3.2832 | 3.4063 | 3.4128 | 3.3001 | 3.289 | 3.1663 | 3.1598 | 3.2727 | 3.2827
LFP_C_68_B_78_SOC_5-65_Part_1-1_ID_02HCB68111211Y87E0006974.xlsx | LFP | 78 | 02HCB68111211Y87E0006974 | 68 | 49.0316 | 0.7210529 | 0.07 | 25 | 0.2500015 | 3.3017 | 3.3264 | 3.3278 | 3.3055 | 3.3039 | 3.2795 | 3.2783 | 3.3006 | 3.3029 | 3.3517 | 3.3541 | 3.3092 | 3.3052 | 3.2564 | 3.2538 | 3.2985 | 3.3025 | 3.3757 | 3.3796 | 3.3118 | 3.306 | 3.2328 | 3.229 | 3.2962 | 3.3022 | 3.3998 | 3.4049 | 3.315 | 3.3069 | 3.2093 | 3.2044 | 3.2945 | 3.302 | 3.4237 | 3.43 | 3.3176 | 3.3076 | 3.1858 | 3.1796 | 3.2922 | 3.3015
LFP_C_68_B_78_SOC_5-65_Part_1-1_ID_02HCB68111211Y87E0006974.xlsx | LFP | 78 | 02HCB68111211Y87E0006974 | 68 | 49.0316 | 0.7210529 | 0.07 | 30 | 0.3 | 3.3081 | 3.3331 | 3.3345 | 3.3122 | 3.3108 | 3.2867 | 3.2853 | 3.3078 | 3.3101 | 3.3589 | 3.3613 | 3.3168 | 3.3125 | 3.2637 | 3.2611 | 3.3055 | 3.3099 | 3.3831 | 3.3868 | 3.3194 | 3.3134 | 3.2402 | 3.2365 | 3.3038 | 3.3096 | 3.4072 | 3.4121 | 3.3225 | 3.3143 | 3.2167 | 3.2118 | 3.3015 | 3.3092 | 3.4309 | 3.4372 | 3.3252 | 3.3152 | 3.1932 | 3.1871 | 3.2997 | 3.3087
LFP_C_68_B_78_SOC_5-65_Part_1-1_ID_02HCB68111211Y87E0006974.xlsx | LFP | 78 | 02HCB68111211Y87E0006974 | 68 | 49.0316 | 0.7210529 | 0.07 | 35 | 0.3500029 | 3.3162 | 3.3422 | 3.3436 | 3.3203 | 3.3183 | 3.2927 | 3.2913 | 3.315 | 3.3171 | 3.3682 | 3.3708 | 3.3236 | 3.3194 | 3.2681 | 3.2655 | 3.3125 | 3.3166 | 3.3933 | 3.3973 | 3.3269 | 3.3203 | 3.2434 | 3.2395 | 3.3103 | 3.3162 | 3.4184 | 3.4237 | 3.3294 | 3.321 | 3.2186 | 3.2133 | 3.3078 | 3.3155 | 3.4432 | 3.4498 | 3.3333 | 3.3217 | 3.194 | 3.1875 | 3.305 | 3.315
LFP_C_68_B_78_SOC_5-65_Part_1-1_ID_02HCB68111211Y87E0006974.xlsx | LFP | 78 | 02HCB68111211Y87E0006974 | 68 | 49.0316 | 0.7210529 | 0.07 | 40 | 0.4000029 | 3.3129 | 3.3385 | 3.3399 | 3.3168 | 3.3152 | 3.2901 | 3.2888 | 3.312 | 3.3141 | 3.3645 | 3.3671 | 3.3208 | 3.3168 | 3.2662 | 3.2637 | 3.3104 | 3.3141 | 3.3898 | 3.3936 | 3.3243 | 3.318 | 3.2421 | 3.2383 | 3.3081 | 3.3136 | 3.4144 | 3.4196 | 3.3273 | 3.319 | 3.2181 | 3.2128 | 3.3055 | 3.3131 | 3.4391 | 3.4456 | 3.3308 | 3.3199 | 3.194 | 3.1875 | 3.3032 | 3.3127
LFP_C_68_B_78_SOC_5-65_Part_1-1_ID_02HCB68111211Y87E0006974.xlsx | LFP | 78 | 02HCB68111211Y87E0006974 | 68 | 49.0316 | 0.7210529 | 0.07 | 45 | 0.4500029 | 3.3138 | 3.3392 | 3.3405 | 3.3173 | 3.3159 | 3.2909 | 3.2897 | 3.3127 | 3.3146 | 3.3647 | 3.3673 | 3.3213 | 3.3173 | 3.2674 | 3.2648 | 3.3104 | 3.3143 | 3.3894 | 3.3933 | 3.3248 | 3.3185 | 3.2435 | 3.2397 | 3.3085 | 3.3141 | 3.414 | 3.4191 | 3.3278 | 3.3196 | 3.2195 | 3.2144 | 3.3062 | 3.3134 | 3.4381 | 3.4447 | 3.3303 | 3.3206 | 3.1958 | 3.1892 | 3.3041 | 3.3131
LFP_C_68_B_78_SOC_5-65_Part_1-1_ID_02HCB68111211Y87E0006974.xlsx | LFP | 78 | 02HCB68111211Y87E0006974 | 68 | 49.0316 | 0.7210529 | 0.07 | 50 | 0.5000029 | 3.3136 | 3.339 | 3.3405 | 3.3178 | 3.3168 | 3.2922 | 3.2908 | 3.3136 | 3.3159 | 3.3656 | 3.368 | 3.3229 | 3.3189 | 3.2693 | 3.2667 | 3.3122 | 3.3159 | 3.3903 | 3.3942 | 3.3262 | 3.3203 | 3.246 | 3.2421 | 3.3101 | 3.3157 | 3.4149 | 3.42 | 3.3294 | 3.3215 | 3.2223 | 3.2172 | 3.3087 | 3.3155 | 3.4391 | 3.4456 | 3.3333 | 3.3227 | 3.1989 | 3.1926 | 3.3057 | 3.3146
LFP_C_68_B_78_SOC_5-65_Part_1-1_ID_02HCB68111211Y87E0006974.xlsx | LFP | 78 | 02HCB68111211Y87E0006974 | 68 | 49.0316 | 0.7210529 | 0.07 | 55 | 0.5500029 | 3.3234 | 3.3482 | 3.3496 | 3.3271 | 3.3255 | 3.301 | 3.2997 | 3.3222 | 3.3241 | 3.3733 | 3.3759 | 3.3313 | 3.3269 | 3.2776 | 3.275 | 3.3201 | 3.3236 | 3.3975 | 3.4014 | 3.3343 | 3.328 | 3.2543 | 3.2502 | 3.3176 | 3.3229 | 3.4212 | 3.4263 | 3.3366 | 3.3287 | 3.2304 | 3.2251 | 3.3148 | 3.322 | 3.4449 | 3.4514 | 3.3397 | 3.3297 | 3.2068 | 3.2005 | 3.3129 | 3.3215
LFP_C_68_B_78_SOC_5-65_Part_1-1_ID_02HCB68111211Y87E0006974.xlsx | LFP | 78 | 02HCB68111211Y87E0006974 | 68 | 49.0316 | 0.7210529 | 0.07 | 60 | 0.6000044 | 3.3392 | 3.364 | 3.3654 | 3.3431 | 3.3417 | 3.3171 | 3.3159 | 3.3383 | 3.3403 | 3.3893 | 3.3919 | 3.3468 | 3.3431 | 3.2941 | 3.2915 | 3.3364 | 3.3401 | 3.4135 | 3.4173 | 3.3505 | 3.3445 | 3.2709 | 3.2671 | 3.3345 | 3.3396 | 3.4375 | 3.4426 | 3.3534 | 3.3457 | 3.2476 | 3.2425 | 3.332 | 3.3392 | 3.4614 | 3.4679 | 3.3564 | 3.3468 | 3.2244 | 3.2179 | 3.3297 | 3.3385
LFP_C_68_B_78_SOC_5-65_Part_1-1_ID_02HCB68111211Y87E0006974.xlsx | LFP | 78 | 02HCB68111211Y87E0006974 | 68 | 49.0316 | 0.7210529 | 0.07 | 65 | 0.6500059 | 3.3408 | 3.3654 | 3.3668 | 3.3443 | 3.3429 | 3.3187 | 3.3173 | 3.3397 | 3.3415 | 3.3905 | 3.3929 | 3.348 | 3.3445 | 3.2957 | 3.2932 | 3.338 | 3.3415 | 3.4147 | 3.4184 | 3.351 | 3.3457 | 3.2725 | 3.2688 | 3.3352 | 3.3403 | 3.4379 | 3.4428 | 3.3536 | 3.3462 | 3.2486 | 3.2437 | 3.3336 | 3.3401 | 3.4619 | 3.4681 | 3.3561 | 3.3475 | 3.2256 | 3.2195 | 3.3322 | 3.3401
LFP_C_68_B_79_SOC_36.6197_Part_1-1_ID_02HCB68111211Y87Y0011718.xlsx | LFP | 79 | 02HCB68111211Y87Y0011718 | 68 | 55.7598 | 0.8199971 | 0.07 | 36.6197 | 0.3662206 | 3.3059 | 3.3294 | 3.3304 | 3.3094 | 3.308 | 3.2853 | 3.2843 | 3.3059 | 3.3074 | 3.3534 | 3.3554 | 3.3125 | 3.3094 | 3.2636 | 3.2614 | 3.3041 | 3.3073 | 3.3763 | 3.3793 | 3.3152 | 3.3101 | 3.2414 | 3.2383 | 3.3022 | 3.3069 | 3.3989 | 3.4028 | 3.3173 | 3.3108 | 3.219 | 3.2151 | 3.2999 | 3.3062 | 3.4212 | 3.4263 | 3.3201 | 3.3115 | 3.197 | 3.1919 | 3.3011 | 3.3073
LFP_C_68_B_79_SOC_5-75_Part_1-1_ID_02HCB68111211Y87Y0011718.xlsx | LFP | 79 | 02HCB68111211Y87Y0011718 | 68 | 56.1905 | 0.8263309 | 0.07 | 5 | 0.04999853 | 3.19 | 3.2149 | 3.2162 | 3.1934 | 3.1919 | 3.1671 | 3.1659 | 3.1886 | 3.1907 | 3.2399 | 3.2425 | 3.197 | 3.193 | 3.1438 | 3.1412 | 3.1868 | 3.1905 | 3.2643 | 3.2681 | 3.2 | 3.1942 | 3.1203 | 3.1166 | 3.1847 | 3.1902 | 3.2885 | 3.2936 | 3.2032 | 3.1949 | 3.0966 | 3.0915 | 3.1826 | 3.1898 | 3.3125 | 3.3189 | 3.2056 | 3.1958 | 3.0732 | 3.0668 | 3.18 | 3.1894
LFP_C_68_B_79_SOC_5-75_Part_1-1_ID_02HCB68111211Y87Y0011718.xlsx | LFP | 79 | 02HCB68111211Y87Y0011718 | 68 | 56.1905 | 0.8263309 | 0.07 | 10 | 0.09999853 | 3.2279 | 3.2541 | 3.2555 | 3.2315 | 3.23 | 3.2042 | 3.2028 | 3.2267 | 3.2288 | 3.2806 | 3.2832 | 3.2346 | 3.2309 | 3.1793 | 3.1767 | 3.2246 | 3.2286 | 3.3059 | 3.3097 | 3.2376 | 3.2315 | 3.1542 | 3.1503 | 3.2218 | 3.2279 | 3.3311 | 3.3362 | 3.2404 | 3.2323 | 3.1293 | 3.1242 | 3.2202 | 3.2279 | 3.3566 | 3.3629 | 3.2427 | 3.2332 | 3.1046 | 3.0982 | 3.2176 | 3.2274
LFP_C_68_B_79_SOC_5-75_Part_1-1_ID_02HCB68111211Y87Y0011718.xlsx | LFP | 79 | 02HCB68111211Y87Y0011718 | 68 | 56.1905 | 0.8263309 | 0.07 | 15 | 0.1499985 | 3.2538 | 3.2802 | 3.2815 | 3.2576 | 3.2557 | 3.2298 | 3.2286 | 3.2528 | 3.2548 | 3.3066 | 3.3092 | 3.2611 | 3.2569 | 3.2051 | 3.2026 | 3.2506 | 3.2546 | 3.3324 | 3.3361 | 3.2637 | 3.2578 | 3.18 | 3.1763 | 3.2488 | 3.2541 | 3.3578 | 3.3627 | 3.2669 | 3.2586 | 3.1551 | 3.1501 | 3.2465 | 3.2536 | 3.3831 | 3.3894 | 3.269 | 3.2592 | 3.1303 | 3.124 | 3.2462 | 3.2544
LFP_C_68_B_79_SOC_5-75_Part_1-1_ID_02HCB68111211Y87Y0011718.xlsx | LFP | 79 | 02HCB68111211Y87Y0011718 | 68 | 56.1905 | 0.8263309 | 0.07 | 20 | 0.2 | 3.282 | 3.3083 | 3.3096 | 3.2859 | 3.2841 | 3.2581 | 3.2569 | 3.2809 | 3.2829 | 3.3347 | 3.3371 | 3.289 | 3.2852 | 3.2335 | 3.2309 | 3.279 | 3.2829 | 3.3603 | 3.364 | 3.292 | 3.286 | 3.2086 | 3.2047 | 3.2767 | 3.2822 | 3.3856 | 3.3907 | 3.2946 | 3.2867 | 3.1835 | 3.1786 | 3.2751 | 3.282 | 3.4112 | 3.4172 | 3.2969 | 3.2874 | 3.1589 | 3.1526 | 3.2718 | 3.2813
LFP_C_68_B_79_SOC_5-75_Part_1-1_ID_02HCB68111211Y87Y0011718.xlsx | LFP | 79 | 02HCB68111211Y87Y0011718 | 68 | 56.1905 | 0.8263309 | 0.07 | 25 | 0.2500015 | 3.3025 | 3.3283 | 3.3296 | 3.3059 | 3.3041 | 3.2787 | 3.2774 | 3.3013 | 3.3031 | 3.3543 | 3.3568 | 3.309 | 3.3052 | 3.2541 | 3.2516 | 3.2992 | 3.3027 | 3.3796 | 3.3833 | 3.3115 | 3.3059 | 3.2293 | 3.2256 | 3.2978 | 3.3027 | 3.4052 | 3.41 | 3.3148 | 3.3071 | 3.2049 | 3.2 | 3.2946 | 3.302 | 3.43 | 3.436 | 3.3178 | 3.3076 | 3.1803 | 3.1742 | 3.2927 | 3.3015
LFP_C_68_B_79_SOC_5-75_Part_1-1_ID_02HCB68111211Y87Y0011718.xlsx | LFP | 79 | 02HCB68111211Y87Y0011718 | 68 | 56.1905 | 0.8263309 | 0.07 | 30 | 0.3000029 | 3.3148 | 3.3422 | 3.3436 | 3.3185 | 3.3169 | 3.2899 | 3.2887 | 3.3136 | 3.3157 | 3.3698 | 3.3724 | 3.3217 | 3.318 | 3.2641 | 3.2614 | 3.3115 | 3.3155 | 3.3965 | 3.4005 | 3.3252 | 3.3189 | 3.2381 | 3.2342 | 3.3094 | 3.3152 | 3.423 | 3.4282 | 3.3278 | 3.3197 | 3.2123 | 3.207 | 3.3069 | 3.3148 | 3.4493 | 3.4558 | 3.331 | 3.3204 | 3.1865 | 3.18 | 3.3027 | 3.3132
LFP_C_68_B_79_SOC_5-75_Part_1-1_ID_02HCB68111211Y87Y0011718.xlsx | LFP | 79 | 02HCB68111211Y87Y0011718 | 68 | 56.1905 | 0.8263309 | 0.07 | 35 | 0.3500029 | 3.3145 | 3.3413 | 3.3427 | 3.3183 | 3.3164 | 3.2901 | 3.2888 | 3.3132 | 3.3152 | 3.3684 | 3.371 | 3.3222 | 3.3178 | 3.2648 | 3.2622 | 3.3111 | 3.315 | 3.3945 | 3.3986 | 3.3248 | 3.3187 | 3.2393 | 3.2355 | 3.309 | 3.3146 | 3.4205 | 3.4258 | 3.3276 | 3.3194 | 3.2139 | 3.2088 | 3.3066 | 3.3143 | 3.4465 | 3.453 | 3.3308 | 3.3203 | 3.1888 | 3.1823 | 3.3041 | 3.3136
LFP_C_68_B_79_SOC_5-75_Part_1-1_ID_02HCB68111211Y87Y0011718.xlsx | LFP | 79 | 02HCB68111211Y87Y0011718 | 68 | 56.1905 | 0.8263309 | 0.07 | 40 | 0.4000029 | 3.3136 | 3.3403 | 3.3417 | 3.3176 | 3.3157 | 3.2897 | 3.2883 | 3.3132 | 3.315 | 3.3675 | 3.3703 | 3.3217 | 3.3175 | 3.265 | 3.2623 | 3.3106 | 3.3145 | 3.3935 | 3.3975 | 3.3252 | 3.3183 | 3.2397 | 3.2357 | 3.3085 | 3.3141 | 3.4193 | 3.4244 | 3.3276 | 3.3192 | 3.2144 | 3.2093 | 3.3064 | 3.3136 | 3.4447 | 3.4514 | 3.3306 | 3.3201 | 3.1894 | 3.183 | 3.3036 | 3.3131
LFP_C_68_B_79_SOC_5-75_Part_1-1_ID_02HCB68111211Y87Y0011718.xlsx | LFP | 79 | 02HCB68111211Y87Y0011718 | 68 | 56.1905 | 0.8263309 | 0.07 | 45 | 0.4500044 | 3.3122 | 3.339 | 3.3405 | 3.3166 | 3.3152 | 3.2894 | 3.2881 | 3.312 | 3.3143 | 3.3668 | 3.3694 | 3.3215 | 3.3171 | 3.2651 | 3.2623 | 3.3108 | 3.3146 | 3.3931 | 3.397 | 3.3254 | 3.3189 | 3.2407 | 3.2367 | 3.3089 | 3.3145 | 3.4189 | 3.4242 | 3.3283 | 3.3199 | 3.2158 | 3.2105 | 3.3064 | 3.3138 | 3.4442 | 3.4509 | 3.3324 | 3.321 | 3.1911 | 3.1847 | 3.3041 | 3.3134
LFP_C_68_B_79_SOC_5-75_Part_1-1_ID_02HCB68111211Y87Y0011718.xlsx | LFP | 79 | 02HCB68111211Y87Y0011718 | 68 | 56.1905 | 0.8263309 | 0.07 | 50 | 0.5000044 | 3.3157 | 3.3422 | 3.3436 | 3.3199 | 3.3183 | 3.2925 | 3.2911 | 3.315 | 3.3171 | 3.3689 | 3.3717 | 3.3238 | 3.3199 | 3.2681 | 3.2653 | 3.3127 | 3.3168 | 3.3945 | 3.3986 | 3.3275 | 3.321 | 3.2434 | 3.2395 | 3.3099 | 3.3164 | 3.42 | 3.4254 | 3.3303 | 3.322 | 3.2188 | 3.2134 | 3.3081 | 3.3159 | 3.4453 | 3.4519 | 3.3343 | 3.3231 | 3.1942 | 3.1877 | 3.308 | 3.3164
LFP_C_68_B_79_SOC_5-75_Part_1-1_ID_02HCB68111211Y87Y0011718.xlsx | LFP | 79 | 02HCB68111211Y87Y0011718 | 68 | 56.1905 | 0.8263309 | 0.07 | 55 | 0.5500044 | 3.321 | 3.3471 | 3.3485 | 3.325 | 3.3232 | 3.2976 | 3.2962 | 3.3197 | 3.3218 | 3.3733 | 3.3761 | 3.3289 | 3.3248 | 3.2734 | 3.2706 | 3.3176 | 3.3215 | 3.3986 | 3.4028 | 3.3322 | 3.3259 | 3.2488 | 3.2448 | 3.3155 | 3.321 | 3.4238 | 3.4293 | 3.3359 | 3.3269 | 3.2244 | 3.219 | 3.3134 | 3.3206 | 3.4488 | 3.4556 | 3.339 | 3.328 | 3.2002 | 3.1934 | 3.311 | 3.3201
LFP_C_68_B_79_SOC_5-75_Part_1-1_ID_02HCB68111211Y87Y0011718.xlsx | LFP | 79 | 02HCB68111211Y87Y0011718 | 68 | 56.1905 | 0.8263309 | 0.07 | 60 | 0.6000074 | 3.3399 | 3.3656 | 3.367 | 3.3438 | 3.342 | 3.3166 | 3.3152 | 3.338 | 3.3403 | 3.3912 | 3.3938 | 3.3475 | 3.3433 | 3.2925 | 3.2897 | 3.3364 | 3.3401 | 3.4163 | 3.4203 | 3.368 | 3.345 | 3.2688 | 3.2646 | 3.3341 | 3.3396 | 3.4412 | 3.4463 | 3.3541 | 3.3454 | 3.2442 | 3.2388 | 3.3317 | 3.3389 | 3.4656 | 3.4721 | 3.3571 | 3.3462 | 3.22 | 3.2133 | 3.3283 | 3.338
LFP_C_68_B_79_SOC_5-75_Part_1-1_ID_02HCB68111211Y87Y0011718.xlsx | LFP | 79 | 02HCB68111211Y87Y0011718 | 68 | 56.1905 | 0.8263309 | 0.07 | 65 | 0.6500074 | 3.3466 | 3.3717 | 3.3731 | 3.3503 | 3.3485 | 3.3236 | 3.3224 | 3.3452 | 3.3471 | 3.397 | 3.3993 | 3.3536 | 3.3498 | 3.2999 | 3.2974 | 3.3434 | 3.3468 | 3.4214 | 3.4251 | 3.3563 | 3.3508 | 3.2761 | 3.2725 | 3.3415 | 3.3462 | 3.4458 | 3.4507 | 3.3594 | 3.3519 | 3.2527 | 3.2476 | 3.3394 | 3.3459 | 3.4702 | 3.4763 | 3.3622 | 3.3529 | 3.229 | 3.2228 | 3.3373 | 3.3454
LFP_C_68_B_79_SOC_5-75_Part_1-1_ID_02HCB68111211Y87Y0011718.xlsx | LFP | 79 | 02HCB68111211Y87Y0011718 | 68 | 56.1905 | 0.8263309 | 0.07 | 70 | 0.7000074 | 3.345 | 3.3701 | 3.3714 | 3.3485 | 3.3471 | 3.3222 | 3.321 | 3.344 | 3.3459 | 3.3956 | 3.398 | 3.352 | 3.3487 | 3.2988 | 3.2964 | 3.3424 | 3.3457 | 3.4203 | 3.4238 | 3.3548 | 3.3496 | 3.275 | 3.2715 | 3.3403 | 3.3452 | 3.4447 | 3.4495 | 3.3575 | 3.3508 | 3.2514 | 3.2467 | 3.3375 | 3.3445 | 3.4688 | 3.4749 | 3.361 | 3.3517 | 3.2279 | 3.2221 | 3.3362 | 3.344
LFP_C_68_B_79_SOC_5-75_Part_1-1_ID_02HCB68111211Y87Y0011718.xlsx | LFP | 79 | 02HCB68111211Y87Y0011718 | 68 | 56.1905 | 0.8263309 | 0.07 | 75 | 0.7500074 | 3.342 | 3.3668 | 3.368 | 3.3454 | 3.3441 | 3.3197 | 3.3185 | 3.3413 | 3.3429 | 3.3919 | 3.394 | 3.3492 | 3.3455 | 3.2967 | 3.2945 | 3.3392 | 3.3426 | 3.4161 | 3.4195 | 3.3517 | 3.3468 | 3.2736 | 3.2702 | 3.3378 | 3.3422 | 3.4402 | 3.4447 | 3.355 | 3.3482 | 3.2506 | 3.246 | 3.3361 | 3.342 | 3.4644 | 3.47 | 3.3575 | 3.3492 | 3.2274 | 3.2218 | 3.3369 | 3.3434
LFP_C_68_B_7_SOC_28.9780_Part_1-1_ID_02HCB68111211Y88E0004437.xlsx | LFP | 7 | 02HCB68111211Y88E0004437 | 68 | 56.7419 | 0.8344397 | 0.07 | 28.978 | 0.2898059 | 3.3024 | 3.3262 | 3.3276 | 3.3057 | 3.3043 | 3.2809 | 3.2797 | 3.3022 | 3.3038 | 3.3508 | 3.3533 | 3.3094 | 3.3052 | 3.2581 | 3.2557 | 3.2995 | 3.3032 | 3.3738 | 3.3775 | 3.3101 | 3.3053 | 3.2351 | 3.2315 | 3.2973 | 3.3025 | 3.3968 | 3.4014 | 3.3145 | 3.3066 | 3.213 | 3.2084 | 3.2955 | 3.3024 | 3.42 | 3.4258 | 3.3143 | 3.3062 | 3.1894 | 3.184 | 3.292 | 3.3011
LFP_C_68_B_7_SOC_5-75_Part_1-1_ID_02HCB68111211Y88E0004437.xlsx | LFP | 7 | 02HCB68111211Y88E0004437 | 68 | 57.1593 | 0.8405779 | 0.07 | 5 | 0.05 | 3.19 | 3.216 | 3.2176 | 3.1942 | 3.1921 | 3.1665 | 3.1649 | 3.1884 | 3.1909 | 3.2423 | 3.2455 | 3.1982 | 3.1932 | 3.1421 | 3.1389 | 3.1858 | 3.1905 | 3.2676 | 3.2723 | 3.2012 | 3.1944 | 3.1175 | 3.1128 | 3.1828 | 3.19 | 3.2927 | 3.2987 | 3.2049 | 3.1953 | 3.0931 | 3.0871 | 3.1796 | 3.1896 | 3.3178 | 3.3252 | 3.2086 | 3.1965 | 3.0694 | 3.0618 | 3.177 | 3.1891
LFP_C_68_B_7_SOC_5-75_Part_1-1_ID_02HCB68111211Y88E0004437.xlsx | LFP | 7 | 02HCB68111211Y88E0004437 | 68 | 57.1593 | 0.8405779 | 0.07 | 10 | 0.1 | 3.23 | 3.2574 | 3.259 | 3.2341 | 3.232 | 3.2049 | 3.2033 | 3.2281 | 3.2307 | 3.285 | 3.2881 | 3.2376 | 3.2332 | 3.1789 | 3.1758 | 3.2254 | 3.2304 | 3.3115 | 3.3162 | 3.2416 | 3.2339 | 3.153 | 3.1486 | 3.223 | 3.23 | 3.338 | 3.3441 | 3.2448 | 3.2348 | 3.1275 | 3.1215 | 3.2195 | 3.2293 | 3.3638 | 3.3715 | 3.2467 | 3.2355 | 3.1022 | 3.0947 | 3.2188 | 3.2298
LFP_C_68_B_7_SOC_5-75_Part_1-1_ID_02HCB68111211Y88E0004437.xlsx | LFP | 7 | 02HCB68111211Y88E0004437 | 68 | 57.1593 | 0.8405779 | 0.07 | 15 | 0.1499985 | 3.253 | 3.2806 | 3.2822 | 3.2572 | 3.2553 | 3.2283 | 3.2267 | 3.2516 | 3.2541 | 3.3085 | 3.3117 | 3.2614 | 3.2565 | 3.2026 | 3.1995 | 3.2496 | 3.2541 | 3.3355 | 3.3401 | 3.2651 | 3.2576 | 3.1768 | 3.1723 | 3.2469 | 3.2536 | 3.3619 | 3.368 | 3.2674 | 3.2583 | 3.1509 | 3.145 | 3.2437 | 3.253 | 3.3877 | 3.3954 | 3.2713 | 3.259 | 3.1259 | 3.1184 | 3.2416 | 3.2527
LFP_C_68_B_7_SOC_5-75_Part_1-1_ID_02HCB68111211Y88E0004437.xlsx | LFP | 7 | 02HCB68111211Y88E0004437 | 68 | 57.1593 | 0.8405779 | 0.07 | 20 | 0.1999985 | 3.2815 | 3.3094 | 3.3111 | 3.2857 | 3.2839 | 3.2565 | 3.2548 | 3.2806 | 3.2829 | 3.338 | 3.341 | 3.2901 | 3.2853 | 3.2307 | 3.2275 | 3.2778 | 3.2827 | 3.365 | 3.3698 | 3.2934 | 3.2862 | 3.2046 | 3.2 | 3.2755 | 3.2822 | 3.3917 | 3.398 | 3.2971 | 3.2873 | 3.1789 | 3.1728 | 3.2732 | 3.282 | 3.4184 | 3.426 | 3.3006 | 3.2881 | 3.1533 | 3.1459 | 3.2697 | 3.2813
LFP_C_68_B_7_SOC_5-75_Part_1-1_ID_02HCB68111211Y88E0004437.xlsx | LFP | 7 | 02HCB68111211Y88E0004437 | 68 | 57.1593 | 0.8405779 | 0.07 | 25 | 0.2499985 | 3.3034 | 3.3308 | 3.3324 | 3.3074 | 3.3055 | 3.2783 | 3.2769 | 3.3018 | 3.3043 | 3.3585 | 3.3615 | 3.3113 | 3.3066 | 3.2525 | 3.2495 | 3.299 | 3.3039 | 3.3852 | 3.3896 | 3.315 | 3.3076 | 3.2269 | 3.2225 | 3.2966 | 3.3034 | 3.4114 | 3.4175 | 3.3178 | 3.3083 | 3.2012 | 3.1953 | 3.2943 | 3.3029 | 3.4374 | 3.4449 | 3.3217 | 3.309 | 3.1761 | 3.1688 | 3.2915 | 3.3025
LFP_C_68_B_7_SOC_5-75_Part_1-1_ID_02HCB68111211Y88E0004437.xlsx | LFP | 7 | 02HCB68111211Y88E0004437 | 68 | 57.1593 | 0.8405779 | 0.07 | 30 | 0.3 | 3.3118 | 3.339 | 3.3406 | 3.3157 | 3.3136 | 3.2867 | 3.2852 | 3.3101 | 3.3124 | 3.3664 | 3.3696 | 3.3203 | 3.3148 | 3.2609 | 3.2578 | 3.3073 | 3.3118 | 3.3928 | 3.3975 | 3.3227 | 3.3155 | 3.2351 | 3.2307 | 3.3046 | 3.3113 | 3.4191 | 3.4251 | 3.3257 | 3.3164 | 3.2094 | 3.2037 | 3.3013 | 3.3106 | 3.4447 | 3.4523 | 3.3268 | 3.316 | 3.1835 | 3.1761 | 3.299 | 3.3096
LFP_C_68_B_7_SOC_5-75_Part_1-1_ID_02HCB68111211Y88E0004437.xlsx | LFP | 7 | 02HCB68111211Y88E0004437 | 68 | 57.1593 | 0.8405779 | 0.07 | 35 | 0.35 | 3.3155 | 3.3434 | 3.345 | 3.3203 | 3.3187 | 3.2916 | 3.2901 | 3.3146 | 3.3176 | 3.3721 | 3.3752 | 3.3254 | 3.3203 | 3.2662 | 3.263 | 3.3127 | 3.3176 | 3.3989 | 3.4038 | 3.3285 | 3.3215 | 3.2406 | 3.236 | 3.3113 | 3.3178 | 3.4261 | 3.4323 | 3.3329 | 3.3229 | 3.2155 | 3.2094 | 3.3083 | 3.3171 | 3.4521 | 3.4598 | 3.3357 | 3.3236 | 3.1902 | 3.1828 | 3.3048 | 3.3164
LFP_C_68_B_7_SOC_5-75_Part_1-1_ID_02HCB68111211Y88E0004437.xlsx | LFP | 7 | 02HCB68111211Y88E0004437 | 68 | 57.1593 | 0.8405779 | 0.07 | 40 | 0.4 | 3.3168 | 3.3452 | 3.3468 | 3.3215 | 3.319 | 3.2911 | 3.2894 | 3.3148 | 3.3175 | 3.3735 | 3.3768 | 3.3255 | 3.3203 | 3.2644 | 3.2611 | 3.3113 | 3.3171 | 3.4008 | 3.4059 | 3.3296 | 3.3211 | 3.2378 | 3.233 | 3.3104 | 3.3169 | 3.4282 | 3.4351 | 3.3338 | 3.3224 | 3.2121 | 3.2056 | 3.306 | 3.316 | 3.4547 | 3.463 | 3.3375 | 3.3231 | 3.1861 | 3.1782 | 3.3041 | 3.3153
LFP_C_68_B_7_SOC_5-75_Part_1-1_ID_02HCB68111211Y88E0004437.xlsx | LFP | 7 | 02HCB68111211Y88E0004437 | 68 | 57.1593 | 0.8405779 | 0.07 | 45 | 0.4500029 | 3.3178 | 3.3464 | 3.3482 | 3.3224 | 3.3199 | 3.2916 | 3.2899 | 3.3155 | 3.3182 | 3.3745 | 3.378 | 3.3264 | 3.3208 | 3.2646 | 3.2611 | 3.3124 | 3.3175 | 3.4019 | 3.4072 | 3.3299 | 3.3218 | 3.2378 | 3.2328 | 3.3099 | 3.3169 | 3.4291 | 3.4361 | 3.3338 | 3.3227 | 3.2115 | 3.2049 | 3.3067 | 3.3162 | 3.4558 | 3.4644 | 3.3375 | 3.3236 | 3.1856 | 3.1774 | 3.3034 | 3.3153
LFP_C_68_B_7_SOC_5-75_Part_1-1_ID_02HCB68111211Y88E0004437.xlsx | LFP | 7 | 02HCB68111211Y88E0004437 | 68 | 57.1593 | 0.8405779 | 0.07 | 50 | 0.5000029 | 3.3157 | 3.3443 | 3.3461 | 3.3203 | 3.3187 | 3.2911 | 3.2892 | 3.3146 | 3.3176 | 3.3736 | 3.377 | 3.3259 | 3.3208 | 3.2651 | 3.2618 | 3.3129 | 3.3176 | 3.4014 | 3.4065 | 3.3306 | 3.3224 | 3.2393 | 3.2344 | 3.3104 | 3.3175 | 3.4288 | 3.4356 | 3.3343 | 3.3236 | 3.2133 | 3.2067 | 3.3073 | 3.3166 | 3.4551 | 3.4637 | 3.3385 | 3.3248 | 3.1879 | 3.1798 | 3.3043 | 3.3159
LFP_C_68_B_7_SOC_5-75_Part_1-1_ID_02HCB68111211Y88E0004437.xlsx | LFP | 7 | 02HCB68111211Y88E0004437 | 68 | 57.1593 | 0.8405779 | 0.07 | 55 | 0.5500029 | 3.3269 | 3.3545 | 3.3563 | 3.3317 | 3.329 | 3.3018 | 3.3001 | 3.3248 | 3.3273 | 3.3817 | 3.3852 | 3.3357 | 3.3303 | 3.2758 | 3.2723 | 3.3218 | 3.3266 | 3.4084 | 3.4135 | 3.3396 | 3.3313 | 3.2502 | 3.2451 | 3.319 | 3.3261 | 3.4347 | 3.4416 | 3.3436 | 3.3324 | 3.2246 | 3.2179 | 3.3157 | 3.3252 | 3.4604 | 3.4688 | 3.3469 | 3.3336 | 3.1998 | 3.1913 | 3.3131 | 3.3245
LFP_C_68_B_7_SOC_5-75_Part_1-1_ID_02HCB68111211Y88E0004437.xlsx | LFP | 7 | 02HCB68111211Y88E0004437 | 68 | 57.1593 | 0.8405779 | 0.07 | 60 | 0.6000029 | 3.3401 | 3.3671 | 3.3689 | 3.3447 | 3.3426 | 3.3159 | 3.3143 | 3.3389 | 3.3412 | 3.3947 | 3.398 | 3.3494 | 3.3443 | 3.2908 | 3.2876 | 3.3364 | 3.341 | 3.4212 | 3.4261 | 3.3524 | 3.3454 | 3.2655 | 3.2606 | 3.3333 | 3.3403 | 3.447 | 3.4533 | 3.3573 | 3.3468 | 3.2409 | 3.2346 | 3.3315 | 3.3401 | 3.4728 | 3.4807 | 3.3596 | 3.3475 | 3.216 | 3.2081 | 3.3276 | 3.339
LFP_C_68_B_7_SOC_5-75_Part_1-1_ID_02HCB68111211Y88E0004437.xlsx | LFP | 7 | 02HCB68111211Y88E0004437 | 68 | 57.1593 | 0.8405779 | 0.07 | 65 | 0.6500044 | 3.3454 | 3.3722 | 3.3738 | 3.3496 | 3.3478 | 3.3213 | 3.3197 | 3.3438 | 3.3464 | 3.3993 | 3.4024 | 3.354 | 3.3492 | 3.2964 | 3.2932 | 3.3415 | 3.3461 | 3.4254 | 3.4302 | 3.3573 | 3.3505 | 3.2715 | 3.2669 | 3.3392 | 3.3455 | 3.4512 | 3.4574 | 3.3612 | 3.3515 | 3.2467 | 3.2407 | 3.3366 | 3.3448 | 3.4765 | 3.4842 | 3.3617 | 3.3513 | 3.2211 | 3.2136 | 3.3333 | 3.3438
LFP_C_68_B_7_SOC_5-75_Part_1-1_ID_02HCB68111211Y88E0004437.xlsx | LFP | 7 | 02HCB68111211Y88E0004437 | 68 | 57.1593 | 0.8405779 | 0.07 | 70 | 0.7000059 | 3.3436 | 3.3701 | 3.3717 | 3.348 | 3.3464 | 3.3206 | 3.319 | 3.3431 | 3.3454 | 3.3975 | 3.4005 | 3.3526 | 3.3485 | 3.2964 | 3.2936 | 3.3413 | 3.3454 | 3.4235 | 3.4279 | 3.3564 | 3.3499 | 3.2719 | 3.2677 | 3.3389 | 3.345 | 3.4489 | 3.4547 | 3.3599 | 3.351 | 3.2481 | 3.2423 | 3.3359 | 3.3445 | 3.4741 | 3.4814 | 3.362 | 3.3517 | 3.2235 | 3.2163 | 3.334 | 3.3434
LFP_C_68_B_7_SOC_5-75_Part_1-1_ID_02HCB68111211Y88E0004437.xlsx | LFP | 7 | 02HCB68111211Y88E0004437 | 68 | 57.1593 | 0.8405779 | 0.07 | 75 | 0.7500059 | 3.3434 | 3.3689 | 3.3703 | 3.3473 | 3.3454 | 3.3203 | 3.3189 | 3.3422 | 3.344 | 3.3943 | 3.3972 | 3.3508 | 3.3468 | 3.2966 | 3.2939 | 3.3248 | 3.3434 | 3.4191 | 3.4233 | 3.3543 | 3.348 | 3.2727 | 3.2686 | 3.3368 | 3.3431 | 3.4437 | 3.4493 | 3.3568 | 3.3489 | 3.2492 | 3.2437 | 3.3348 | 3.3424 | 3.4679 | 3.4748 | 3.3601 | 3.3501 | 3.2256 | 3.219 | 3.3331 | 3.3419
LFP_C_68_B_80_SOC_5-65_Part_1-1_ID_02HCB68111211Y86P0008027.xlsx | LFP | 80 | 02HCB68111211Y86P0008027 | 68 | 48.5687 | 0.7142456 | 0.07 | 5 | 0.05 | 3.1868 | 3.2112 | 3.2126 | 3.19 | 3.1884 | 3.1644 | 3.1631 | 3.1854 | 3.1875 | 3.2355 | 3.2383 | 3.1942 | 3.19 | 3.1417 | 3.1391 | 3.1837 | 3.1875 | 3.2597 | 3.2637 | 3.1949 | 3.19 | 3.1177 | 3.1138 | 3.1802 | 3.1863 | 3.2827 | 3.2878 | 3.1968 | 3.19 | 3.0938 | 3.0884 | 3.18 | 3.1865 | 3.3069 | 3.3131 | 3.1991 | 3.1907 | 3.0703 | 3.0639 | 3.1751 | 3.1849
LFP_C_68_B_80_SOC_5-65_Part_1-1_ID_02HCB68111211Y86P0008027.xlsx | LFP | 80 | 02HCB68111211Y86P0008027 | 68 | 48.5687 | 0.7142456 | 0.07 | 10 | 0.1000029 | 3.2283 | 3.2536 | 3.2551 | 3.232 | 3.2302 | 3.2051 | 3.2037 | 3.2272 | 3.2291 | 3.2795 | 3.282 | 3.2353 | 3.2311 | 3.1809 | 3.1782 | 3.2248 | 3.2288 | 3.3041 | 3.308 | 3.2383 | 3.2321 | 3.1565 | 3.1528 | 3.2242 | 3.2293 | 3.3296 | 3.3348 | 3.2409 | 3.2332 | 3.1326 | 3.1275 | 3.2205 | 3.2283 | 3.354 | 3.3603 | 3.2439 | 3.2339 | 3.1082 | 3.1019 | 3.2176 | 3.2279
LFP_C_68_B_80_SOC_5-65_Part_1-1_ID_02HCB68111211Y86P0008027.xlsx | LFP | 80 | 02HCB68111211Y86P0008027 | 68 | 48.5687 | 0.7142456 | 0.07 | 15 | 0.1500029 | 3.2581 | 3.2836 | 3.285 | 3.2611 | 3.2599 | 3.2348 | 3.2335 | 3.2569 | 3.259 | 3.3094 | 3.312 | 3.2657 | 3.2613 | 3.2107 | 3.2081 | 3.2548 | 3.2588 | 3.3345 | 3.3382 | 3.2665 | 3.2613 | 3.1858 | 3.1819 | 3.2535 | 3.2588 | 3.3596 | 3.3647 | 3.2711 | 3.263 | 3.1621 | 3.157 | 3.2502 | 3.2578 | 3.384 | 3.3903 | 3.2738 | 3.2637 | 3.1379 | 3.1315 | 3.249 | 3.2578
LFP_C_68_B_80_SOC_5-65_Part_1-1_ID_02HCB68111211Y86P0008027.xlsx | LFP | 80 | 02HCB68111211Y86P0008027 | 68 | 48.5687 | 0.7142456 | 0.07 | 20 | 0.2000044 | 3.2857 | 3.3113 | 3.3127 | 3.2892 | 3.2874 | 3.2623 | 3.2609 | 3.2846 | 3.2867 | 3.3373 | 3.3399 | 3.2929 | 3.2888 | 3.2381 | 3.2355 | 3.2825 | 3.2864 | 3.3624 | 3.3663 | 3.2939 | 3.2888 | 3.213 | 3.2091 | 3.2813 | 3.2862 | 3.3875 | 3.3926 | 3.2985 | 3.2904 | 3.1891 | 3.184 | 3.2778 | 3.2855 | 3.4121 | 3.4186 | 3.3018 | 3.2913 | 3.1647 | 3.1584 | 3.2755 | 3.285
LFP_C_68_B_80_SOC_5-65_Part_1-1_ID_02HCB68111211Y86P0008027.xlsx | LFP | 80 | 02HCB68111211Y86P0008027 | 68 | 48.5687 | 0.7142456 | 0.07 | 25 | 0.2500059 | 3.3038 | 3.3292 | 3.3304 | 3.3073 | 3.3057 | 3.2808 | 3.2795 | 3.3027 | 3.3046 | 3.355 | 3.3573 | 3.3113 | 3.3069 | 3.2569 | 3.2544 | 3.3006 | 3.3045 | 3.3798 | 3.3835 | 3.3138 | 3.3078 | 3.2325 | 3.2288 | 3.2983 | 3.3041 | 3.4045 | 3.4094 | 3.3139 | 3.3074 | 3.2072 | 3.2023 | 3.2952 | 3.3027 | 3.4284 | 3.4344 | 3.3178 | 3.3085 | 3.1833 | 3.1772 | 3.2962 | 3.3041
LFP_C_68_B_80_SOC_5-65_Part_1-1_ID_02HCB68111211Y86P0008027.xlsx | LFP | 80 | 02HCB68111211Y86P0008027 | 68 | 48.5687 | 0.7142456 | 0.07 | 30 | 0.3000059 | 3.3108 | 3.3364 | 3.3376 | 3.3146 | 3.3129 | 3.2876 | 3.2864 | 3.3097 | 3.3118 | 3.3624 | 3.3649 | 3.3182 | 3.3141 | 3.2637 | 3.2613 | 3.308 | 3.3115 | 3.3875 | 3.3912 | 3.3211 | 3.3152 | 3.2395 | 3.2357 | 3.3057 | 3.3113 | 3.4124 | 3.4173 | 3.3241 | 3.316 | 3.2151 | 3.2102 | 3.3034 | 3.3108 | 3.437 | 3.4433 | 3.3269 | 3.3168 | 3.1907 | 3.1846 | 3.3011 | 3.3104
LFP_C_68_B_80_SOC_5-65_Part_1-1_ID_02HCB68111211Y86P0008027.xlsx | LFP | 80 | 02HCB68111211Y86P0008027 | 68 | 48.5687 | 0.7142456 | 0.07 | 35 | 0.3500074 | 3.3155 | 3.3436 | 3.3452 | 3.3196 | 3.318 | 3.2904 | 3.2888 | 3.3143 | 3.3169 | 3.3722 | 3.375 | 3.3241 | 3.3196 | 3.2643 | 3.2614 | 3.3127 | 3.3169 | 3.3998 | 3.404 | 3.3273 | 3.3206 | 3.2376 | 3.2335 | 3.3097 | 3.3164 | 3.427 | 3.4326 | 3.3303 | 3.3213 | 3.2111 | 3.2054 | 3.3076 | 3.3159 | 3.4539 | 3.4611 | 3.334 | 3.3224 | 3.1847 | 3.1777 | 3.3052 | 3.3155
LFP_C_68_B_80_SOC_5-65_Part_1-1_ID_02HCB68111211Y86P0008027.xlsx | LFP | 80 | 02HCB68111211Y86P0008027 | 68 | 48.5687 | 0.7142456 | 0.07 | 40 | 0.4000103 | 3.312 | 3.3387 | 3.3401 | 3.3164 | 3.315 | 3.289 | 3.2876 | 3.3118 | 3.3141 | 3.3664 | 3.3691 | 3.3208 | 3.3169 | 3.2646 | 3.262 | 3.3103 | 3.3141 | 3.3926 | 3.3966 | 3.3238 | 3.318 | 3.2395 | 3.2355 | 3.308 | 3.3138 | 3.4184 | 3.4237 | 3.3276 | 3.3192 | 3.2146 | 3.2093 | 3.3059 | 3.3134 | 3.444 | 3.4507 | 3.3311 | 3.3201 | 3.1894 | 3.183 | 3.3036 | 3.3129
LFP_C_68_B_80_SOC_5-65_Part_1-1_ID_02HCB68111211Y86P0008027.xlsx | LFP | 80 | 02HCB68111211Y86P0008027 | 68 | 48.5687 | 0.7142456 | 0.07 | 45 | 0.4500118 | 3.3136 | 3.3397 | 3.341 | 3.3178 | 3.3164 | 3.2909 | 3.2897 | 3.3134 | 3.3153 | 3.3666 | 3.3691 | 3.3222 | 3.3183 | 3.2672 | 3.2646 | 3.3115 | 3.3153 | 3.3921 | 3.3959 | 3.3254 | 3.3194 | 3.2427 | 3.2388 | 3.3094 | 3.315 | 3.4172 | 3.4223 | 3.3287 | 3.3204 | 3.2184 | 3.2132 | 3.3071 | 3.3145 | 3.4421 | 3.4486 | 3.332 | 3.3213 | 3.1939 | 3.1875 | 3.305 | 3.3139
LFP_C_68_B_80_SOC_5-65_Part_1-1_ID_02HCB68111211Y86P0008027.xlsx | LFP | 80 | 02HCB68111211Y86P0008027 | 68 | 48.5687 | 0.7142456 | 0.07 | 50 | 0.5000118 | 3.3176 | 3.3431 | 3.3443 | 3.3213 | 3.3197 | 3.2946 | 3.2934 | 3.3164 | 3.3185 | 3.3689 | 3.3714 | 3.3254 | 3.3213 | 3.2709 | 3.2685 | 3.3148 | 3.3183 | 3.3938 | 3.3977 | 3.329 | 3.3227 | 3.2472 | 3.2432 | 3.3143 | 3.319 | 3.4195 | 3.4245 | 3.3324 | 3.3243 | 3.2237 | 3.2186 | 3.3111 | 3.3178 | 3.4437 | 3.45 | 3.335 | 3.325 | 3.1995 | 3.193 | 3.3085 | 3.3173
LFP_C_68_B_80_SOC_5-65_Part_1-1_ID_02HCB68111211Y86P0008027.xlsx | LFP | 80 | 02HCB68111211Y86P0008027 | 68 | 48.5687 | 0.7142456 | 0.07 | 55 | 0.5500132 | 3.3234 | 3.3487 | 3.3501 | 3.3271 | 3.3257 | 3.3006 | 3.2994 | 3.3224 | 3.3243 | 3.3743 | 3.3768 | 3.3308 | 3.3271 | 3.2771 | 3.2744 | 3.3203 | 3.3239 | 3.3989 | 3.403 | 3.3347 | 3.3282 | 3.2532 | 3.2495 | 3.318 | 3.3234 | 3.4233 | 3.4286 | 3.3378 | 3.3292 | 3.2293 | 3.2242 | 3.3153 | 3.3224 | 3.4474 | 3.4539 | 3.3405 | 3.3301 | 3.2052 | 3.1989 | 3.3136 | 3.322
LFP_C_68_B_80_SOC_5-65_Part_1-1_ID_02HCB68111211Y86P0008027.xlsx | LFP | 80 | 02HCB68111211Y86P0008027 | 68 | 48.5687 | 0.7142456 | 0.07 | 60 | 0.6000147 | 3.3406 | 3.3659 | 3.3673 | 3.3443 | 3.3427 | 3.3178 | 3.3166 | 3.3394 | 3.3415 | 3.3914 | 3.394 | 3.3478 | 3.3443 | 3.2943 | 3.2915 | 3.3373 | 3.341 | 3.4161 | 3.4198 | 3.3513 | 3.3455 | 3.2704 | 3.2667 | 3.3355 | 3.3408 | 3.4407 | 3.4458 | 3.3545 | 3.3468 | 3.2467 | 3.2416 | 3.3327 | 3.3401 | 3.4651 | 3.4714 | 3.3582 | 3.3475 | 3.2228 | 3.2163 | 3.3343 | 3.3413
LFP_C_68_B_80_SOC_5-65_Part_1-1_ID_02HCB68111211Y86P0008027.xlsx | LFP | 80 | 02HCB68111211Y86P0008027 | 68 | 48.5687 | 0.7142456 | 0.07 | 65 | 0.6500147 | 3.3441 | 3.3696 | 3.3708 | 3.3477 | 3.3459 | 3.3208 | 3.3194 | 3.3427 | 3.3445 | 3.3949 | 3.3975 | 3.3517 | 3.3473 | 3.2967 | 3.2943 | 3.3408 | 3.344 | 3.4198 | 3.4237 | 3.3543 | 3.3485 | 3.2727 | 3.2688 | 3.3385 | 3.3436 | 3.4446 | 3.4497 | 3.3571 | 3.3496 | 3.2486 | 3.2437 | 3.3364 | 3.3431 | 3.4691 | 3.4753 | 3.3605 | 3.3506 | 3.2246 | 3.2183 | 3.335 | 3.3427
LFP_C_68_B_80_SOC_65.0000_Part_1-1_ID_02HCB68111211Y86P0008027.xlsx | LFP | 80 | 02HCB68111211Y86P0008027 | 68 | 48.2247 | 0.7091868 | 0.07 | 65 | 0.6500059 | 3.3355 | 3.3568 | 3.3578 | 3.3382 | 3.3371 | 3.3162 | 3.3152 | 3.3345 | 3.3361 | 3.3782 | 3.3801 | 3.341 | 3.3385 | 3.2962 | 3.2943 | 3.3331 | 3.3359 | 3.3989 | 3.4019 | 3.3436 | 3.3394 | 3.2764 | 3.2734 | 3.332 | 3.3357 | 3.42 | 3.4237 | 3.3459 | 3.3406 | 3.2564 | 3.2525 | 3.3296 | 3.335 | 3.4403 | 3.4451 | 3.348 | 3.3413 | 3.236 | 3.2313 | 3.3292 | 3.3352
LFP_C_68_B_81_SOC_5-70_Part_1-1_ID_02HCB68111211Y8700003532.xlsx | LFP | 81 | 02HCB68111211Y8700003532 | 68 | 54.0975 | 0.7955515 | 0.07 | 5 | 0.05 | 3.1979 | 3.2225 | 3.2239 | 3.2016 | 3.1998 | 3.1753 | 3.174 | 3.1965 | 3.1986 | 3.2474 | 3.2502 | 3.2052 | 3.2011 | 3.1521 | 3.1494 | 3.1953 | 3.1989 | 3.2719 | 3.2759 | 3.2088 | 3.2023 | 3.1293 | 3.1252 | 3.1916 | 3.1982 | 3.2959 | 3.3011 | 3.2123 | 3.2032 | 3.1057 | 3.1003 | 3.1889 | 3.1974 | 3.3194 | 3.3262 | 3.2151 | 3.2039 | 3.0822 | 3.0754 | 3.187 | 3.197
LFP_C_68_B_81_SOC_5-70_Part_1-1_ID_02HCB68111211Y8700003532.xlsx | LFP | 81 | 02HCB68111211Y8700003532 | 68 | 54.0975 | 0.7955515 | 0.07 | 10 | 0.1000029 | 3.226 | 3.2519 | 3.2534 | 3.2302 | 3.2288 | 3.2035 | 3.2023 | 3.2256 | 3.2279 | 3.2785 | 3.2811 | 3.2346 | 3.2302 | 3.1796 | 3.177 | 3.2249 | 3.2283 | 3.3041 | 3.3081 | 3.2381 | 3.2315 | 3.1559 | 3.1519 | 3.2214 | 3.2277 | 3.3289 | 3.3341 | 3.2404 | 3.2323 | 3.1315 | 3.1261 | 3.2193 | 3.2274 | 3.3536 | 3.3601 | 3.2437 | 3.233 | 3.1071 | 3.1003 | 3.2167 | 3.2267
LFP_C_68_B_81_SOC_5-70_Part_1-1_ID_02HCB68111211Y8700003532.xlsx | LFP | 81 | 02HCB68111211Y8700003532 | 68 | 54.0975 | 0.7955515 | 0.07 | 15 | 0.1500029 | 3.2562 | 3.282 | 3.2832 | 3.2599 | 3.2581 | 3.2328 | 3.2314 | 3.2548 | 3.2569 | 3.3076 | 3.3101 | 3.2632 | 3.2592 | 3.2084 | 3.2056 | 3.2523 | 3.2565 | 3.3326 | 3.3364 | 3.2662 | 3.2599 | 3.1837 | 3.1798 | 3.2493 | 3.2557 | 3.3573 | 3.3624 | 3.269 | 3.2604 | 3.1593 | 3.154 | 3.25 | 3.2565 | 3.3828 | 3.3893 | 3.273 | 3.2622 | 3.1359 | 3.1294 | 3.2456 | 3.2553
LFP_C_68_B_81_SOC_5-70_Part_1-1_ID_02HCB68111211Y8700003532.xlsx | LFP | 81 | 02HCB68111211Y8700003532 | 68 | 54.0975 | 0.7955515 | 0.07 | 20 | 0.2000029 | 3.2836 | 3.3092 | 3.3104 | 3.2871 | 3.2853 | 3.2599 | 3.2586 | 3.282 | 3.2841 | 3.3347 | 3.3373 | 3.2906 | 3.2864 | 3.2355 | 3.233 | 3.2797 | 3.2836 | 3.3594 | 3.3633 | 3.2936 | 3.2871 | 3.2112 | 3.2073 | 3.2778 | 3.2834 | 3.3843 | 3.3896 | 3.2938 | 3.2867 | 3.186 | 3.1807 | 3.274 | 3.2822 | 3.4084 | 3.4149 | 3.2983 | 3.2881 | 3.1621 | 3.1556 | 3.2718 | 3.2815
LFP_C_68_B_81_SOC_5-70_Part_1-1_ID_02HCB68111211Y8700003532.xlsx | LFP | 81 | 02HCB68111211Y8700003532 | 68 | 54.0975 | 0.7955515 | 0.07 | 25 | 0.2500044 | 3.3018 | 3.3273 | 3.3285 | 3.3055 | 3.3039 | 3.2788 | 3.2776 | 3.3008 | 3.3029 | 3.3531 | 3.3557 | 3.3092 | 3.3052 | 3.2551 | 3.2525 | 3.299 | 3.3027 | 3.378 | 3.3819 | 3.3124 | 3.3062 | 3.2309 | 3.2272 | 3.2969 | 3.3024 | 3.4028 | 3.4077 | 3.3159 | 3.3071 | 3.2067 | 3.2016 | 3.2945 | 3.3018 | 3.4272 | 3.4335 | 3.3182 | 3.308 | 3.1828 | 3.1765 | 3.292 | 3.3013
LFP_C_68_B_81_SOC_5-70_Part_1-1_ID_02HCB68111211Y8700003532.xlsx | LFP | 81 | 02HCB68111211Y8700003532 | 68 | 54.0975 | 0.7955515 | 0.07 | 30 | 0.3000059 | 3.3146 | 3.3429 | 3.3445 | 3.3187 | 3.3169 | 3.289 | 3.2876 | 3.3134 | 3.3157 | 3.3714 | 3.3743 | 3.3231 | 3.3182 | 3.2625 | 3.2595 | 3.3113 | 3.3155 | 3.3991 | 3.4033 | 3.3261 | 3.3192 | 3.2357 | 3.2314 | 3.3087 | 3.315 | 3.4263 | 3.4319 | 3.3296 | 3.3201 | 3.209 | 3.2032 | 3.3062 | 3.3145 | 3.4535 | 3.4605 | 3.3326 | 3.3208 | 3.1824 | 3.1751 | 3.3032 | 3.3138
LFP_C_68_B_81_SOC_5-70_Part_1-1_ID_02HCB68111211Y8700003532.xlsx | LFP | 81 | 02HCB68111211Y8700003532 | 68 | 54.0975 | 0.7955515 | 0.07 | 35 | 0.3500074 | 3.3122 | 3.3389 | 3.3403 | 3.3166 | 3.315 | 3.2888 | 3.2876 | 3.3115 | 3.3138 | 3.3663 | 3.3689 | 3.3208 | 3.3166 | 3.2641 | 3.2614 | 3.3099 | 3.3138 | 3.3922 | 3.3963 | 3.3245 | 3.3178 | 3.2393 | 3.2351 | 3.3073 | 3.3134 | 3.4181 | 3.4233 | 3.3273 | 3.3187 | 3.214 | 3.2088 | 3.3052 | 3.3129 | 3.4435 | 3.4502 | 3.3315 | 3.3194 | 3.1891 | 3.1823 | 3.3029 | 3.3125
LFP_C_68_B_81_SOC_5-70_Part_1-1_ID_02HCB68111211Y8700003532.xlsx | LFP | 81 | 02HCB68111211Y8700003532 | 68 | 54.0975 | 0.7955515 | 0.07 | 40 | 0.4000088 | 3.3125 | 3.3385 | 3.3399 | 3.3164 | 3.315 | 3.2894 | 3.2881 | 3.3117 | 3.3138 | 3.3647 | 3.3673 | 3.3206 | 3.3164 | 3.2655 | 3.2627 | 3.2916 | 3.3131 | 3.3896 | 3.3936 | 3.3238 | 3.3175 | 3.2409 | 3.2369 | 3.3071 | 3.3129 | 3.4149 | 3.4202 | 3.3269 | 3.3183 | 3.2165 | 3.2112 | 3.305 | 3.3125 | 3.4396 | 3.4463 | 3.3303 | 3.3194 | 3.1923 | 3.1858 | 3.3031 | 3.312
LFP_C_68_B_81_SOC_5-70_Part_1-1_ID_02HCB68111211Y8700003532.xlsx | LFP | 81 | 02HCB68111211Y8700003532 | 68 | 54.0975 | 0.7955515 | 0.07 | 45 | 0.4500088 | 3.3122 | 3.3378 | 3.3392 | 3.3164 | 3.3152 | 3.2902 | 3.289 | 3.3124 | 3.3145 | 3.3645 | 3.3671 | 3.3215 | 3.3175 | 3.2672 | 3.2646 | 3.3106 | 3.3143 | 3.3896 | 3.3935 | 3.3227 | 3.3176 | 3.2425 | 3.2386 | 3.3076 | 3.3134 | 3.4135 | 3.4188 | 3.3271 | 3.319 | 3.2188 | 3.2136 | 3.3059 | 3.3129 | 3.4381 | 3.4446 | 3.3308 | 3.3203 | 3.1953 | 3.1888 | 3.3031 | 3.3122
LFP_C_68_B_81_SOC_5-70_Part_1-1_ID_02HCB68111211Y8700003532.xlsx | LFP | 81 | 02HCB68111211Y8700003532 | 68 | 54.0975 | 0.7955515 | 0.07 | 50 | 0.5000103 | 3.3157 | 3.341 | 3.3424 | 3.3197 | 3.318 | 3.2932 | 3.292 | 3.3148 | 3.3168 | 3.3664 | 3.3691 | 3.3238 | 3.3197 | 3.2698 | 3.2672 | 3.3125 | 3.3164 | 3.391 | 3.3949 | 3.3269 | 3.3208 | 3.246 | 3.2421 | 3.3101 | 3.316 | 3.4156 | 3.4207 | 3.3304 | 3.322 | 3.2225 | 3.2174 | 3.3108 | 3.3169 | 3.4409 | 3.4475 | 3.3345 | 3.3239 | 3.1998 | 3.1932 | 3.3067 | 3.3157
LFP_C_68_B_81_SOC_5-70_Part_1-1_ID_02HCB68111211Y8700003532.xlsx | LFP | 81 | 02HCB68111211Y8700003532 | 68 | 54.0975 | 0.7955515 | 0.07 | 55 | 0.5500103 | 3.3213 | 3.3466 | 3.348 | 3.3255 | 3.3234 | 3.2985 | 3.2971 | 3.3197 | 3.3217 | 3.3717 | 3.3745 | 3.329 | 3.3248 | 3.2746 | 3.2718 | 3.3173 | 3.3211 | 3.3963 | 3.4003 | 3.332 | 3.3259 | 3.2506 | 3.2465 | 3.3148 | 3.3206 | 3.4207 | 3.4261 | 3.3355 | 3.3269 | 3.2265 | 3.2212 | 3.3122 | 3.3197 | 3.4447 | 3.4514 | 3.3389 | 3.3278 | 3.2028 | 3.196 | 3.3099 | 3.3192
LFP_C_68_B_81_SOC_5-70_Part_1-1_ID_02HCB68111211Y8700003532.xlsx | LFP | 81 | 02HCB68111211Y8700003532 | 68 | 54.0975 | 0.7955515 | 0.07 | 60 | 0.6000088 | 3.338 | 3.3636 | 3.365 | 3.3422 | 3.3406 | 3.3155 | 3.3141 | 3.3371 | 3.3392 | 3.3896 | 3.3924 | 3.3464 | 3.3424 | 3.2918 | 3.2892 | 3.3352 | 3.3389 | 3.4147 | 3.4186 | 3.3498 | 3.3436 | 3.2677 | 3.2637 | 3.3327 | 3.3385 | 3.4393 | 3.4447 | 3.3531 | 3.345 | 3.2441 | 3.2386 | 3.3308 | 3.3382 | 3.464 | 3.4707 | 3.3561 | 3.3459 | 3.2202 | 3.2132 | 3.3282 | 3.3373
LFP_C_68_B_81_SOC_5-70_Part_1-1_ID_02HCB68111211Y8700003532.xlsx | LFP | 81 | 02HCB68111211Y8700003532 | 68 | 54.0975 | 0.7955515 | 0.07 | 65 | 0.6500103 | 3.3434 | 3.368 | 3.3694 | 3.3473 | 3.3459 | 3.3217 | 3.3204 | 3.3429 | 3.3447 | 3.3933 | 3.3956 | 3.351 | 3.3475 | 3.2988 | 3.2964 | 3.3415 | 3.3445 | 3.4175 | 3.421 | 3.3543 | 3.3489 | 3.2758 | 3.2723 | 3.339 | 3.344 | 3.4412 | 3.446 | 3.3571 | 3.3501 | 3.2527 | 3.2479 | 3.3378 | 3.3447 | 3.466 | 3.4721 | 3.3612 | 3.3519 | 3.2304 | 3.2242 | 3.3357 | 3.3436
LFP_C_68_B_81_SOC_5-70_Part_1-1_ID_02HCB68111211Y8700003532.xlsx | LFP | 81 | 02HCB68111211Y8700003532 | 68 | 54.0975 | 0.7955515 | 0.07 | 70 | 0.7000103 | 3.3431 | 3.3708 | 3.3724 | 3.3473 | 3.3454 | 3.318 | 3.3166 | 3.3419 | 3.344 | 3.3989 | 3.4017 | 3.3515 | 3.3473 | 3.2922 | 3.2894 | 3.3385 | 3.3436 | 3.4261 | 3.4305 | 3.3543 | 3.3485 | 3.266 | 3.2618 | 3.3376 | 3.3431 | 3.453 | 3.4588 | 3.3578 | 3.3496 | 3.2399 | 3.2342 | 3.3357 | 3.3427 | 3.48 | 3.487 | 3.3612 | 3.3508 | 3.2139 | 3.2067 | 3.3331 | 3.3422
LFP_C_68_B_81_SOC_61.3405_Part_1-1_ID_02HCB68111211Y8700003532.xlsx | LFP | 81 | 02HCB68111211Y8700003532 | 68 | 53.4818 | 0.7864971 | 0.07 | 61.3405 | 0.6134176 | 3.3303 | 3.3517 | 3.3526 | 3.3336 | 3.3324 | 3.3113 | 3.3103 | 3.3297 | 3.3311 | 3.3731 | 3.3752 | 3.3364 | 3.3336 | 3.2915 | 3.2894 | 3.3292 | 3.3315 | 3.3945 | 3.3975 | 3.3399 | 3.3352 | 3.2718 | 3.2688 | 3.3269 | 3.331 | 3.4151 | 3.4191 | 3.3422 | 3.3361 | 3.2517 | 3.2477 | 3.3252 | 3.3304 | 3.4356 | 3.4407 | 3.3443 | 3.3366 | 3.2313 | 3.2263 | 3.3255 | 3.3311
LFP_C_68_B_82_SOC_43.5769_Part_1-1_ID_02HCB68111211Y86M0004689.xlsx | LFP | 82 | 02HCB68111211Y86M0004689 | 68 | 48.6329 | 0.7151897 | 0.07 | 43.5769 | 0.4357779 | 3.3078 | 3.3282 | 3.3292 | 3.3111 | 3.3097 | 3.2897 | 3.2887 | 3.3069 | 3.3087 | 3.3487 | 3.351 | 3.3145 | 3.3111 | 3.2708 | 3.2686 | 3.3055 | 3.3087 | 3.3689 | 3.3721 | 3.3152 | 3.3111 | 3.2509 | 3.2477 | 3.3043 | 3.3085 | 3.3887 | 3.3931 | 3.3199 | 3.3127 | 3.2325 | 3.2281 | 3.3039 | 3.3092 | 3.4093 | 3.4149 | 3.3238 | 3.3143 | 3.2139 | 3.2086 | 3.3001 | 3.308
LFP_C_68_B_82_SOC_5-65_Part_1-1_ID_02HCB68111211Y86M0004689.xlsx | LFP | 82 | 02HCB68111211Y86M0004689 | 68 | 49.0182 | 0.7208559 | 0.07 | 5 | 0.05 | 3.1892 | 3.2119 | 3.2133 | 3.1925 | 3.191 | 3.1688 | 3.1675 | 3.1877 | 3.19 | 3.2346 | 3.2374 | 3.1956 | 3.1918 | 3.1473 | 3.1445 | 3.1863 | 3.19 | 3.2569 | 3.2609 | 3.1998 | 3.1934 | 3.1266 | 3.1224 | 3.1854 | 3.1905 | 3.2797 | 3.285 | 3.2033 | 3.1949 | 3.1057 | 3.1003 | 3.1837 | 3.1907 | 3.3022 | 3.3089 | 3.2067 | 3.1965 | 3.0852 | 3.0783 | 3.1826 | 3.1913
LFP_C_68_B_82_SOC_5-65_Part_1-1_ID_02HCB68111211Y86M0004689.xlsx | LFP | 82 | 02HCB68111211Y86M0004689 | 68 | 49.0182 | 0.7208559 | 0.07 | 10 | 0.1 | 3.227 | 3.2509 | 3.2525 | 3.2309 | 3.2294 | 3.2063 | 3.2049 | 3.2269 | 3.229 | 3.2757 | 3.2785 | 3.2341 | 3.2306 | 3.1839 | 3.1812 | 3.2239 | 3.2283 | 3.2985 | 3.3025 | 3.2378 | 3.2315 | 3.1616 | 3.1575 | 3.2216 | 3.2279 | 3.3215 | 3.3271 | 3.2383 | 3.2314 | 3.1382 | 3.1328 | 3.2181 | 3.2267 | 3.3436 | 3.3503 | 3.24 | 3.2311 | 3.1147 | 3.108 | 3.2149 | 3.2256
LFP_C_68_B_82_SOC_5-65_Part_1-1_ID_02HCB68111211Y86M0004689.xlsx | LFP | 82 | 02HCB68111211Y86M0004689 | 68 | 49.0182 | 0.7208559 | 0.07 | 15 | 0.1500015 | 3.2597 | 3.2836 | 3.285 | 3.2637 | 3.2618 | 3.2383 | 3.2369 | 3.2588 | 3.2607 | 3.3076 | 3.3104 | 3.2677 | 3.263 | 3.216 | 3.2132 | 3.2559 | 3.2604 | 3.3308 | 3.3348 | 3.2704 | 3.2637 | 3.1932 | 3.1892 | 3.2541 | 3.2602 | 3.3538 | 3.3594 | 3.2738 | 3.2648 | 3.1711 | 3.1658 | 3.2513 | 3.2597 | 3.3768 | 3.3838 | 3.2734 | 3.2641 | 3.1473 | 3.1407 | 3.2509 | 3.2597
LFP_C_68_B_82_SOC_5-65_Part_1-1_ID_02HCB68111211Y86M0004689.xlsx | LFP | 82 | 02HCB68111211Y86M0004689 | 68 | 49.0182 | 0.7208559 | 0.07 | 20 | 0.2000015 | 3.2857 | 3.3097 | 3.3111 | 3.2934 | 3.2876 | 3.2641 | 3.2629 | 3.285 | 3.2869 | 3.3341 | 3.3368 | 3.2945 | 3.2892 | 3.2421 | 3.2395 | 3.2818 | 3.2867 | 3.3573 | 3.3613 | 3.2971 | 3.2901 | 3.2195 | 3.2155 | 3.2818 | 3.2871 | 3.3812 | 3.3866 | 3.3006 | 3.2915 | 3.1974 | 3.1921 | 3.2781 | 3.2864 | 3.404 | 3.4109 | 3.3034 | 3.2922 | 3.1747 | 3.1681 | 3.2759 | 3.286
LFP_C_68_B_82_SOC_5-65_Part_1-1_ID_02HCB68111211Y86M0004689.xlsx | LFP | 82 | 02HCB68111211Y86M0004689 | 68 | 49.0182 | 0.7208559 | 0.07 | 25 | 0.2500015 | 3.3025 | 3.3262 | 3.3276 | 3.3062 | 3.3048 | 3.2818 | 3.2804 | 3.3018 | 3.3041 | 3.3505 | 3.3531 | 3.3106 | 3.3066 | 3.2602 | 3.2574 | 3.3001 | 3.3041 | 3.3736 | 3.3777 | 3.312 | 3.3066 | 3.2372 | 3.2334 | 3.2971 | 3.3032 | 3.3961 | 3.4014 | 3.3166 | 3.3081 | 3.2155 | 3.2102 | 3.2973 | 3.3043 | 3.4202 | 3.4268 | 3.3171 | 3.3083 | 3.1926 | 3.1863 | 3.2918 | 3.3022
LFP_C_68_B_82_SOC_5-65_Part_1-1_ID_02HCB68111211Y86M0004689.xlsx | LFP | 82 | 02HCB68111211Y86M0004689 | 68 | 49.0182 | 0.7208559 | 0.07 | 30 | 0.3000044 | 3.3106 | 3.3343 | 3.3357 | 3.3146 | 3.3129 | 3.2895 | 3.2883 | 3.3096 | 3.3118 | 3.3585 | 3.361 | 3.3187 | 3.3143 | 3.2676 | 3.2648 | 3.3078 | 3.3117 | 3.3815 | 3.3856 | 3.3213 | 3.315 | 3.2449 | 3.2411 | 3.3055 | 3.3113 | 3.4047 | 3.41 | 3.325 | 3.3162 | 3.2228 | 3.2176 | 3.3029 | 3.311 | 3.4275 | 3.4344 | 3.3282 | 3.3171 | 3.2007 | 3.1942 | 3.3006 | 3.3104
LFP_C_68_B_82_SOC_5-65_Part_1-1_ID_02HCB68111211Y86M0004689.xlsx | LFP | 82 | 02HCB68111211Y86M0004689 | 68 | 49.0182 | 0.7208559 | 0.07 | 35 | 0.3500044 | 3.3157 | 3.3412 | 3.3427 | 3.3197 | 3.318 | 3.2931 | 3.2915 | 3.3145 | 3.3169 | 3.367 | 3.3698 | 3.3239 | 3.3194 | 3.2692 | 3.2664 | 3.3122 | 3.3166 | 3.3919 | 3.3963 | 3.3278 | 3.3204 | 3.2453 | 3.2409 | 3.3096 | 3.3162 | 3.4163 | 3.4223 | 3.3308 | 3.3213 | 3.2214 | 3.2155 | 3.3073 | 3.3159 | 3.4409 | 3.4484 | 3.3341 | 3.3222 | 3.1974 | 3.1903 | 3.3046 | 3.3152
LFP_C_68_B_82_SOC_5-65_Part_1-1_ID_02HCB68111211Y86M0004689.xlsx | LFP | 82 | 02HCB68111211Y86M0004689 | 68 | 49.0182 | 0.7208559 | 0.07 | 40 | 0.4000059 | 3.312 | 3.3368 | 3.3382 | 3.3166 | 3.315 | 3.2911 | 3.2897 | 3.3115 | 3.3141 | 3.362 | 3.3649 | 3.321 | 3.3168 | 3.2686 | 3.266 | 3.3099 | 3.3139 | 3.3861 | 3.3903 | 3.3245 | 3.318 | 3.246 | 3.2418 | 3.3073 | 3.3136 | 3.4098 | 3.4154 | 3.3289 | 3.3197 | 3.2235 | 3.2181 | 3.3053 | 3.3136 | 3.4337 | 3.4409 | 3.3322 | 3.3204 | 3.2005 | 3.1937 | 3.3032 | 3.3131
LFP_C_68_B_82_SOC_5-65_Part_1-1_ID_02HCB68111211Y86M0004689.xlsx | LFP | 82 | 02HCB68111211Y86M0004689 | 68 | 49.0182 | 0.7208559 | 0.07 | 45 | 0.4500059 | 3.315 | 3.3389 | 3.3405 | 3.319 | 3.3173 | 3.2938 | 3.2925 | 3.3138 | 3.316 | 3.3631 | 3.3659 | 3.3232 | 3.3189 | 3.2716 | 3.2688 | 3.3118 | 3.3157 | 3.3864 | 3.3907 | 3.3262 | 3.3197 | 3.249 | 3.2448 | 3.3099 | 3.3155 | 3.4098 | 3.4154 | 3.3299 | 3.3211 | 3.2269 | 3.2214 | 3.3071 | 3.3148 | 3.4326 | 3.4398 | 3.3329 | 3.3217 | 3.2042 | 3.1974 | 3.3069 | 3.3152
LFP_C_68_B_82_SOC_5-65_Part_1-1_ID_02HCB68111211Y86M0004689.xlsx | LFP | 82 | 02HCB68111211Y86M0004689 | 68 | 49.0182 | 0.7208559 | 0.07 | 50 | 0.5000059 | 3.3169 | 3.3403 | 3.3419 | 3.3208 | 3.3192 | 3.2962 | 3.2948 | 3.3159 | 3.318 | 3.3643 | 3.3671 | 3.325 | 3.3208 | 3.2744 | 3.2718 | 3.3138 | 3.3178 | 3.3873 | 3.3914 | 3.3283 | 3.322 | 3.2523 | 3.2483 | 3.3115 | 3.3173 | 3.41 | 3.4156 | 3.332 | 3.3231 | 3.2304 | 3.2251 | 3.309 | 3.3166 | 3.4326 | 3.4395 | 3.3345 | 3.3239 | 3.2081 | 3.2016 | 3.3069 | 3.3162
LFP_C_68_B_82_SOC_5-65_Part_1-1_ID_02HCB68111211Y86M0004689.xlsx | LFP | 82 | 02HCB68111211Y86M0004689 | 68 | 49.0182 | 0.7208559 | 0.07 | 55 | 0.5500059 | 3.3243 | 3.3475 | 3.3489 | 3.3282 | 3.3266 | 3.3036 | 3.3022 | 3.3231 | 3.325 | 3.371 | 3.3738 | 3.3322 | 3.328 | 3.282 | 3.2792 | 3.3208 | 3.3248 | 3.3938 | 3.398 | 3.3352 | 3.3292 | 3.2599 | 3.2559 | 3.3185 | 3.3243 | 3.4165 | 3.4219 | 3.3385 | 3.3301 | 3.2378 | 3.2327 | 3.3162 | 3.3236 | 3.4386 | 3.4456 | 3.3417 | 3.331 | 3.216 | 3.2093 | 3.3131 | 3.3227
LFP_C_68_B_82_SOC_5-65_Part_1-1_ID_02HCB68111211Y86M0004689.xlsx | LFP | 82 | 02HCB68111211Y86M0004689 | 68 | 49.0182 | 0.7208559 | 0.07 | 60 | 0.6000088 | 3.342 | 3.3652 | 3.3666 | 3.3459 | 3.344 | 3.3213 | 3.3199 | 3.3406 | 3.3427 | 3.3884 | 3.3912 | 3.3492 | 3.3454 | 3.2995 | 3.2969 | 3.3385 | 3.3422 | 3.411 | 3.4151 | 3.3526 | 3.3464 | 3.2776 | 3.2736 | 3.3361 | 3.3417 | 3.4333 | 3.4388 | 3.3561 | 3.3478 | 3.2562 | 3.2507 | 3.3331 | 3.3412 | 3.4556 | 3.4625 | 3.3585 | 3.3484 | 3.2339 | 3.2272 | 3.3313 | 3.3406
LFP_C_68_B_82_SOC_5-65_Part_1-1_ID_02HCB68111211Y86M0004689.xlsx | LFP | 82 | 02HCB68111211Y86M0004689 | 68 | 49.0182 | 0.7208559 | 0.07 | 65 | 0.6500103 | 3.3424 | 3.3657 | 3.3671 | 3.3461 | 3.3445 | 3.3215 | 3.3201 | 3.3413 | 3.3431 | 3.3896 | 3.3921 | 3.3501 | 3.3462 | 3.2999 | 3.2973 | 3.3396 | 3.3431 | 3.4126 | 3.4166 | 3.3533 | 3.3475 | 3.278 | 3.274 | 3.3373 | 3.3427 | 3.4354 | 3.4407 | 3.3566 | 3.3487 | 3.2562 | 3.2509 | 3.3359 | 3.3427 | 3.4584 | 3.4653 | 3.3603 | 3.3503 | 3.2346 | 3.2281 | 3.3329 | 3.342
LFP_C_68_B_83_SOC_23.0024_Part_1-1_ID_02HCB68111211Y87Y0012422.xlsx | LFP | 83 | 02HCB68111211Y87Y0012422 | 68 | 54.8075 | 0.8059926 | 0.07 | 23.0024 | 0.2300294 | 3.2918 | 3.3145 | 3.3155 | 3.2943 | 3.2931 | 3.2708 | 3.2697 | 3.2906 | 3.2923 | 3.3371 | 3.3389 | 3.2973 | 3.2941 | 3.2495 | 3.2474 | 3.2902 | 3.2927 | 3.3596 | 3.3626 | 3.2985 | 3.2943 | 3.2274 | 3.2244 | 3.2876 | 3.2918 | 3.3812 | 3.385 | 3.3022 | 3.2955 | 3.2061 | 3.2021 | 3.2871 | 3.2922 | 3.4038 | 3.4086 | 3.3046 | 3.2966 | 3.1851 | 3.1802 | 3.2866 | 3.2927
LFP_C_68_B_83_SOC_5-75_Part_1-1_ID_02HCB68111211Y87Y0012422.xlsx | LFP | 83 | 02HCB68111211Y87Y0012422 | 68 | 55.2778 | 0.8129088 | 0.07 | 5 | 0.05 | 3.1942 | 3.219 | 3.2204 | 3.1982 | 3.1968 | 3.1728 | 3.1716 | 3.1937 | 3.196 | 3.2442 | 3.2469 | 3.2026 | 3.1984 | 3.1501 | 3.1475 | 3.1916 | 3.1958 | 3.2683 | 3.2723 | 3.2037 | 3.1986 | 3.1263 | 3.1222 | 3.1902 | 3.196 | 3.2925 | 3.2976 | 3.209 | 3.2007 | 3.1043 | 3.0989 | 3.1871 | 3.1953 | 3.3159 | 3.3224 | 3.2115 | 3.2014 | 3.081 | 3.0743 | 3.1847 | 3.1947
LFP_C_68_B_83_SOC_5-75_Part_1-1_ID_02HCB68111211Y87Y0012422.xlsx | LFP | 83 | 02HCB68111211Y87Y0012422 | 68 | 55.2778 | 0.8129088 | 0.07 | 10 | 0.1 | 3.2269 | 3.2523 | 3.2536 | 3.2309 | 3.2294 | 3.2046 | 3.2033 | 3.2263 | 3.2286 | 3.2787 | 3.2811 | 3.2342 | 3.2306 | 3.1809 | 3.1784 | 3.2244 | 3.2283 | 3.3032 | 3.3071 | 3.2376 | 3.2315 | 3.157 | 3.153 | 3.2239 | 3.229 | 3.3285 | 3.3336 | 3.2411 | 3.2332 | 3.1338 | 3.1286 | 3.2204 | 3.2283 | 3.3526 | 3.3589 | 3.2439 | 3.2336 | 3.1098 | 3.1033 | 3.2179 | 3.2275
LFP_C_68_B_83_SOC_5-75_Part_1-1_ID_02HCB68111211Y87Y0012422.xlsx | LFP | 83 | 02HCB68111211Y87Y0012422 | 68 | 55.2778 | 0.8129088 | 0.07 | 15 | 0.15 | 3.2553 | 3.2806 | 3.282 | 3.2583 | 3.2569 | 3.2321 | 3.2309 | 3.2543 | 3.2562 | 3.3062 | 3.3087 | 3.2623 | 3.2585 | 3.2086 | 3.206 | 3.2521 | 3.2559 | 3.3308 | 3.3347 | 3.2658 | 3.2592 | 3.1847 | 3.1807 | 3.2498 | 3.2557 | 3.3554 | 3.3603 | 3.2679 | 3.2599 | 3.1607 | 3.1556 | 3.2469 | 3.2553 | 3.3798 | 3.3859 | 3.2709 | 3.2609 | 3.137 | 3.1307 | 3.2444 | 3.2548
LFP_C_68_B_83_SOC_5-75_Part_1-1_ID_02HCB68111211Y87Y0012422.xlsx | LFP | 83 | 02HCB68111211Y87Y0012422 | 68 | 55.2778 | 0.8129088 | 0.07 | 20 | 0.2000029 | 3.2832 | 3.3085 | 3.3097 | 3.2869 | 3.2852 | 3.2604 | 3.259 | 3.2827 | 3.2843 | 3.3341 | 3.3366 | 3.2906 | 3.2864 | 3.2367 | 3.2342 | 3.2799 | 3.2841 | 3.3587 | 3.3624 | 3.2932 | 3.2874 | 3.2128 | 3.2091 | 3.278 | 3.2836 | 3.3831 | 3.388 | 3.2964 | 3.2883 | 3.1891 | 3.184 | 3.2758 | 3.2832 | 3.4073 | 3.4135 | 3.2994 | 3.2888 | 3.1652 | 3.1589 | 3.2755 | 3.2841
LFP_C_68_B_83_SOC_5-75_Part_1-1_ID_02HCB68111211Y87Y0012422.xlsx | LFP | 83 | 02HCB68111211Y87Y0012422 | 68 | 55.2778 | 0.8129088 | 0.07 | 25 | 0.2500044 | 3.301 | 3.3261 | 3.3273 | 3.3048 | 3.3034 | 3.279 | 3.2778 | 3.3006 | 3.3027 | 3.3519 | 3.3543 | 3.3087 | 3.305 | 3.2559 | 3.2535 | 3.299 | 3.3027 | 3.3764 | 3.3801 | 3.3122 | 3.3062 | 3.2327 | 3.229 | 3.2971 | 3.3025 | 3.4007 | 3.4054 | 3.3145 | 3.3069 | 3.209 | 3.2042 | 3.295 | 3.302 | 3.4245 | 3.4305 | 3.3173 | 3.3076 | 3.1856 | 3.1796 | 3.292 | 3.3015
LFP_C_68_B_83_SOC_5-75_Part_1-1_ID_02HCB68111211Y87Y0012422.xlsx | LFP | 83 | 02HCB68111211Y87Y0012422 | 68 | 55.2778 | 0.8129088 | 0.07 | 30 | 0.3000059 | 3.316 | 3.3427 | 3.344 | 3.3197 | 3.3178 | 3.2915 | 3.2901 | 3.3145 | 3.3166 | 3.3694 | 3.3721 | 3.3241 | 3.3189 | 3.2662 | 3.2636 | 3.3125 | 3.3164 | 3.3954 | 3.3993 | 3.3241 | 3.3189 | 3.24 | 3.236 | 3.309 | 3.3153 | 3.4205 | 3.4258 | 3.3287 | 3.3201 | 3.2151 | 3.2098 | 3.3076 | 3.3152 | 3.4463 | 3.4528 | 3.3315 | 3.321 | 3.1903 | 3.1837 | 3.3053 | 3.3148
LFP_C_68_B_83_SOC_5-75_Part_1-1_ID_02HCB68111211Y87Y0012422.xlsx | LFP | 83 | 02HCB68111211Y87Y0012422 | 68 | 55.2778 | 0.8129088 | 0.07 | 35 | 0.3500059 | 3.3148 | 3.3403 | 3.3417 | 3.3185 | 3.3168 | 3.2915 | 3.2902 | 3.3136 | 3.3155 | 3.3663 | 3.3689 | 3.3222 | 3.318 | 3.2674 | 3.2648 | 3.3113 | 3.3152 | 3.3912 | 3.3949 | 3.3247 | 3.3187 | 3.2428 | 3.239 | 3.3089 | 3.3146 | 3.4158 | 3.4209 | 3.328 | 3.3197 | 3.2188 | 3.2136 | 3.3067 | 3.3143 | 3.4403 | 3.4467 | 3.3308 | 3.3201 | 3.1944 | 3.1881 | 3.3045 | 3.3136
LFP_C_68_B_83_SOC_5-75_Part_1-1_ID_02HCB68111211Y87Y0012422.xlsx | LFP | 83 | 02HCB68111211Y87Y0012422 | 68 | 55.2778 | 0.8129088 | 0.07 | 40 | 0.4000074 | 3.3139 | 3.339 | 3.3405 | 3.3176 | 3.3159 | 3.2911 | 3.2899 | 3.3127 | 3.3148 | 3.3645 | 3.3671 | 3.3199 | 3.3166 | 3.2669 | 3.2644 | 3.3103 | 3.3141 | 3.3887 | 3.3924 | 3.3238 | 3.318 | 3.2434 | 3.2397 | 3.308 | 3.3138 | 3.4131 | 3.4182 | 3.3275 | 3.319 | 3.22 | 3.2149 | 3.3062 | 3.3136 | 3.4375 | 3.4439 | 3.3299 | 3.3197 | 3.1963 | 3.1898 | 3.3041 | 3.3129
LFP_C_68_B_83_SOC_5-75_Part_1-1_ID_02HCB68111211Y87Y0012422.xlsx | LFP | 83 | 02HCB68111211Y87Y0012422 | 68 | 55.2778 | 0.8129088 | 0.07 | 45 | 0.4500074 | 3.3143 | 3.3392 | 3.3405 | 3.3183 | 3.3166 | 3.2922 | 3.2911 | 3.3138 | 3.3155 | 3.3645 | 3.367 | 3.3222 | 3.3182 | 3.2693 | 3.2667 | 3.3117 | 3.3153 | 3.3887 | 3.3924 | 3.3254 | 3.3192 | 3.246 | 3.2423 | 3.309 | 3.3152 | 3.4126 | 3.4177 | 3.329 | 3.3204 | 3.223 | 3.2179 | 3.3071 | 3.3143 | 3.4361 | 3.4425 | 3.3317 | 3.3215 | 3.2 | 3.1937 | 3.305 | 3.3139
LFP_C_68_B_83_SOC_5-75_Part_1-1_ID_02HCB68111211Y87Y0012422.xlsx | LFP | 83 | 02HCB68111211Y87Y0012422 | 68 | 55.2778 | 0.8129088 | 0.07 | 50 | 0.5000088 | 3.3164 | 3.3412 | 3.3424 | 3.3208 | 3.3189 | 3.2946 | 3.2932 | 3.3155 | 3.3176 | 3.3661 | 3.3687 | 3.3227 | 3.3196 | 3.2709 | 3.2685 | 3.3129 | 3.3169 | 3.3898 | 3.3936 | 3.3273 | 3.321 | 3.2481 | 3.2444 | 3.311 | 3.3166 | 3.4135 | 3.4188 | 3.3301 | 3.322 | 3.2251 | 3.2198 | 3.3085 | 3.3159 | 3.4372 | 3.4435 | 3.3334 | 3.3229 | 3.2021 | 3.1958 | 3.3064 | 3.3155
LFP_C_68_B_83_SOC_5-75_Part_1-1_ID_02HCB68111211Y87Y0012422.xlsx | LFP | 83 | 02HCB68111211Y87Y0012422 | 68 | 55.2778 | 0.8129088 | 0.07 | 55 | 0.5500088 | 3.3218 | 3.3466 | 3.348 | 3.3261 | 3.3239 | 3.2995 | 3.2981 | 3.3204 | 3.3225 | 3.3715 | 3.3743 | 3.3292 | 3.3252 | 3.2761 | 3.2734 | 3.318 | 3.322 | 3.3954 | 3.3996 | 3.3329 | 3.3264 | 3.253 | 3.249 | 3.3159 | 3.3215 | 3.4195 | 3.4249 | 3.3361 | 3.3276 | 3.2298 | 3.2244 | 3.3132 | 3.3208 | 3.4432 | 3.4498 | 3.3385 | 3.3282 | 3.2063 | 3.1997 | 3.3101 | 3.3201
LFP_C_68_B_83_SOC_5-75_Part_1-1_ID_02HCB68111211Y87Y0012422.xlsx | LFP | 83 | 02HCB68111211Y87Y0012422 | 68 | 55.2778 | 0.8129088 | 0.07 | 60 | 0.6000103 | 3.3408 | 3.3659 | 3.3673 | 3.345 | 3.3433 | 3.3187 | 3.3173 | 3.3399 | 3.3419 | 3.3912 | 3.3938 | 3.3491 | 3.3448 | 3.2955 | 3.2927 | 3.3376 | 3.3417 | 3.4154 | 3.4195 | 3.352 | 3.3459 | 3.2719 | 3.2679 | 3.3359 | 3.3413 | 3.4396 | 3.4449 | 3.3554 | 3.3471 | 3.2486 | 3.2432 | 3.3336 | 3.341 | 3.4639 | 3.4704 | 3.3582 | 3.3482 | 3.2254 | 3.2186 | 3.3292 | 3.339
LFP_C_68_B_83_SOC_5-75_Part_1-1_ID_02HCB68111211Y87Y0012422.xlsx | LFP | 83 | 02HCB68111211Y87Y0012422 | 68 | 55.2778 | 0.8129088 | 0.07 | 65 | 0.6500132 | 3.3464 | 3.3706 | 3.3719 | 3.3501 | 3.3485 | 3.3245 | 3.3232 | 3.3454 | 3.3471 | 3.3951 | 3.3975 | 3.3534 | 3.3499 | 3.3018 | 3.2994 | 3.3434 | 3.3468 | 3.4188 | 3.4223 | 3.3564 | 3.3508 | 3.279 | 3.2753 | 3.341 | 3.3461 | 3.4419 | 3.4467 | 3.3587 | 3.3517 | 3.2559 | 3.2511 | 3.3392 | 3.3457 | 3.4653 | 3.4714 | 3.3624 | 3.3529 | 3.2334 | 3.2272 | 3.3364 | 3.3452
LFP_C_68_B_83_SOC_5-75_Part_1-1_ID_02HCB68111211Y87Y0012422.xlsx | LFP | 83 | 02HCB68111211Y87Y0012422 | 68 | 55.2778 | 0.8129088 | 0.07 | 70 | 0.7000132 | 3.3452 | 3.3705 | 3.3717 | 3.3489 | 3.3473 | 3.3224 | 3.321 | 3.344 | 3.3459 | 3.3959 | 3.3986 | 3.3524 | 3.3489 | 3.2988 | 3.2962 | 3.3426 | 3.3459 | 3.4209 | 3.4247 | 3.3557 | 3.3501 | 3.2751 | 3.2713 | 3.3403 | 3.3454 | 3.4453 | 3.4504 | 3.3589 | 3.3512 | 3.2513 | 3.2462 | 3.3383 | 3.3448 | 3.4697 | 3.476 | 3.361 | 3.3522 | 3.2277 | 3.2214 | 3.3359 | 3.3443
LFP_C_68_B_83_SOC_5-75_Part_1-1_ID_02HCB68111211Y87Y0012422.xlsx | LFP | 83 | 02HCB68111211Y87Y0012422 | 68 | 55.2778 | 0.8129088 | 0.07 | 75 | 0.7500132 | 3.3422 | 3.3666 | 3.3677 | 3.3454 | 3.344 | 3.3199 | 3.3187 | 3.341 | 3.3427 | 3.3912 | 3.3935 | 3.3487 | 3.3454 | 3.2971 | 3.2948 | 3.3394 | 3.3424 | 3.4151 | 3.4186 | 3.3522 | 3.3468 | 3.2743 | 3.2708 | 3.338 | 3.3424 | 3.4389 | 3.4437 | 3.3547 | 3.348 | 3.2514 | 3.2467 | 3.3385 | 3.3434 | 3.4642 | 3.47 | 3.3587 | 3.3503 | 3.2298 | 3.2239 | 3.3352 | 3.3426
LFP_C_68_B_84_SOC_19.9515_Part_1-1_ID_02HCB68111211Y86L0003593.xlsx | LFP | 84 | 02HCB68111211Y86L0003593 | 68 | 51.404 | 0.7559412 | 0.07 | 19.9515 | 0.1995265 | 3.2783 | 3.2997 | 3.301 | 3.2815 | 3.2801 | 3.259 | 3.2578 | 3.2778 | 3.2795 | 3.3218 | 3.3241 | 3.2837 | 3.2806 | 3.2385 | 3.2362 | 3.2751 | 3.2788 | 3.3424 | 3.3457 | 3.286 | 3.2809 | 3.2176 | 3.2142 | 3.2743 | 3.2788 | 3.3636 | 3.368 | 3.2878 | 3.2815 | 3.1968 | 3.1926 | 3.2729 | 3.2785 | 3.3845 | 3.3901 | 3.2897 | 3.282 | 3.1763 | 3.171 | 3.2683 | 3.2771
LFP_C_68_B_84_SOC_5-70_Part_1-1_ID_02HCB68111211Y86L0003593.xlsx | LFP | 84 | 02HCB68111211Y86L0003593 | 68 | 51.9046 | 0.7633029 | 0.07 | 5 | 0.05 | 3.1828 | 3.2051 | 3.2065 | 3.1865 | 3.1847 | 3.1628 | 3.1614 | 3.1816 | 3.1837 | 3.2275 | 3.2302 | 3.19 | 3.1858 | 3.1419 | 3.1391 | 3.1793 | 3.1835 | 3.2495 | 3.2534 | 3.1934 | 3.1868 | 3.1208 | 3.1168 | 3.177 | 3.183 | 3.2713 | 3.2764 | 3.1932 | 3.1865 | 3.0984 | 3.0931 | 3.173 | 3.1816 | 3.2916 | 3.2983 | 3.1984 | 3.1877 | 3.0778 | 3.0711 | 3.1707 | 3.181
LFP_C_68_B_84_SOC_5-70_Part_1-1_ID_02HCB68111211Y86L0003593.xlsx | LFP | 84 | 02HCB68111211Y86L0003593 | 68 | 51.9046 | 0.7633029 | 0.07 | 10 | 0.1000015 | 3.2281 | 3.2513 | 3.2527 | 3.2321 | 3.23 | 3.207 | 3.2056 | 3.2267 | 3.2288 | 3.2746 | 3.2774 | 3.2349 | 3.2309 | 3.1849 | 3.1823 | 3.2244 | 3.2286 | 3.2973 | 3.3013 | 3.2381 | 3.2315 | 3.1628 | 3.1589 | 3.2214 | 3.2279 | 3.3199 | 3.325 | 3.2383 | 3.2311 | 3.1396 | 3.1343 | 3.2184 | 3.2267 | 3.3412 | 3.348 | 3.243 | 3.2323 | 3.1178 | 3.1113 | 3.216 | 3.2267
LFP_C_68_B_84_SOC_5-70_Part_1-1_ID_02HCB68111211Y86L0003593.xlsx | LFP | 84 | 02HCB68111211Y86L0003593 | 68 | 51.9046 | 0.7633029 | 0.07 | 15 | 0.1500015 | 3.2546 | 3.2778 | 3.2792 | 3.2585 | 3.2565 | 3.2335 | 3.2321 | 3.2532 | 3.2555 | 3.3015 | 3.3041 | 3.2623 | 3.2576 | 3.2115 | 3.209 | 3.2511 | 3.2553 | 3.3243 | 3.3282 | 3.2657 | 3.2585 | 3.1892 | 3.1854 | 3.2506 | 3.2557 | 3.3478 | 3.3531 | 3.2658 | 3.2586 | 3.1666 | 3.1614 | 3.2462 | 3.2541 | 3.3691 | 3.3757 | 3.2702 | 3.2597 | 3.1448 | 3.1384 | 3.2434 | 3.2535
LFP_C_68_B_84_SOC_5-70_Part_1-1_ID_02HCB68111211Y86L0003593.xlsx | LFP | 84 | 02HCB68111211Y86L0003593 | 68 | 51.9046 | 0.7633029 | 0.07 | 20 | 0.2000015 | 3.2822 | 3.3057 | 3.3071 | 3.2862 | 3.2843 | 3.2613 | 3.2599 | 3.2811 | 3.2832 | 3.3294 | 3.3322 | 3.2897 | 3.2855 | 3.2393 | 3.2367 | 3.279 | 3.2832 | 3.3524 | 3.3564 | 3.2925 | 3.2862 | 3.217 | 3.2132 | 3.2758 | 3.2823 | 3.3749 | 3.3801 | 3.2957 | 3.2869 | 3.1947 | 3.1894 | 3.2764 | 3.2832 | 3.3987 | 3.4054 | 3.2997 | 3.2887 | 3.1735 | 3.1669 | 3.273 | 3.2825
LFP_C_68_B_84_SOC_5-70_Part_1-1_ID_02HCB68111211Y86L0003593.xlsx | LFP | 84 | 02HCB68111211Y86L0003593 | 68 | 51.9046 | 0.7633029 | 0.07 | 25 | 0.2500029 | 3.3025 | 3.3257 | 3.3271 | 3.3055 | 3.3041 | 3.2811 | 3.2799 | 3.3015 | 3.3032 | 3.3492 | 3.3517 | 3.3099 | 3.3055 | 3.2597 | 3.2571 | 3.2999 | 3.3034 | 3.3722 | 3.3761 | 3.3122 | 3.3062 | 3.2376 | 3.2336 | 3.2967 | 3.3025 | 3.3947 | 3.3996 | 3.3143 | 3.3064 | 3.2149 | 3.2098 | 3.2932 | 3.3015 | 3.4161 | 3.4228 | 3.3185 | 3.3073 | 3.1932 | 3.1868 | 3.2918 | 3.3011
LFP_C_68_B_84_SOC_5-70_Part_1-1_ID_02HCB68111211Y86L0003593.xlsx | LFP | 84 | 02HCB68111211Y86L0003593 | 68 | 51.9046 | 0.7633029 | 0.07 | 30 | 0.3000044 | 3.3122 | 3.3378 | 3.3394 | 3.3168 | 3.3152 | 3.2904 | 3.289 | 3.3118 | 3.3143 | 3.3643 | 3.3671 | 3.3213 | 3.3169 | 3.2672 | 3.2644 | 3.3097 | 3.3143 | 3.3891 | 3.3933 | 3.3252 | 3.318 | 3.2434 | 3.2393 | 3.3078 | 3.3141 | 3.4138 | 3.4196 | 3.3276 | 3.3187 | 3.2193 | 3.2139 | 3.3048 | 3.3136 | 3.4381 | 3.4451 | 3.331 | 3.3197 | 3.1956 | 3.1888 | 3.302 | 3.3129
LFP_C_68_B_84_SOC_5-70_Part_1-1_ID_02HCB68111211Y86L0003593.xlsx | LFP | 84 | 02HCB68111211Y86L0003593 | 68 | 51.9046 | 0.7633029 | 0.07 | 35 | 0.3500059 | 3.3122 | 3.3366 | 3.338 | 3.3159 | 3.3143 | 3.2904 | 3.289 | 3.3111 | 3.3134 | 3.3615 | 3.3643 | 3.3203 | 3.3159 | 3.2679 | 3.2653 | 3.3092 | 3.3132 | 3.3854 | 3.3896 | 3.3234 | 3.3169 | 3.2449 | 3.2409 | 3.3066 | 3.3127 | 3.4089 | 3.4144 | 3.3264 | 3.3178 | 3.2218 | 3.2165 | 3.3038 | 3.3122 | 3.4323 | 3.4391 | 3.3292 | 3.3185 | 3.1989 | 3.1923 | 3.3018 | 3.3118
LFP_C_68_B_84_SOC_5-70_Part_1-1_ID_02HCB68111211Y86L0003593.xlsx | LFP | 84 | 02HCB68111211Y86L0003593 | 68 | 51.9046 | 0.7633029 | 0.07 | 40 | 0.4000059 | 3.3122 | 3.3361 | 3.3375 | 3.3164 | 3.3145 | 3.2911 | 3.2897 | 3.3113 | 3.3134 | 3.3608 | 3.3635 | 3.3204 | 3.3162 | 3.269 | 3.2664 | 3.3096 | 3.3134 | 3.3843 | 3.3884 | 3.3236 | 3.3173 | 3.2465 | 3.2425 | 3.3073 | 3.3129 | 3.4073 | 3.4128 | 3.3269 | 3.3183 | 3.2239 | 3.2188 | 3.3046 | 3.3125 | 3.43 | 3.437 | 3.3301 | 3.319 | 3.2014 | 3.1949 | 3.3018 | 3.3118
LFP_C_68_B_84_SOC_5-70_Part_1-1_ID_02HCB68111211Y86L0003593.xlsx | LFP | 84 | 02HCB68111211Y86L0003593 | 68 | 51.9046 | 0.7633029 | 0.07 | 45 | 0.4500088 | 3.3146 | 3.3385 | 3.3399 | 3.3187 | 3.3169 | 3.2936 | 3.2922 | 3.3138 | 3.3159 | 3.3626 | 3.3654 | 3.3236 | 3.3185 | 3.2719 | 3.2692 | 3.3118 | 3.3157 | 3.3857 | 3.3898 | 3.3259 | 3.3196 | 3.2495 | 3.2455 | 3.3092 | 3.315 | 3.4084 | 3.414 | 3.329 | 3.3206 | 3.2272 | 3.2219 | 3.3066 | 3.3145 | 3.4312 | 3.4381 | 3.3317 | 3.3213 | 3.2047 | 3.1982 | 3.3046 | 3.3138
LFP_C_68_B_84_SOC_5-70_Part_1-1_ID_02HCB68111211Y86L0003593.xlsx | LFP | 84 | 02HCB68111211Y86L0003593 | 68 | 51.9046 | 0.7633029 | 0.07 | 50 | 0.5000088 | 3.3164 | 3.3403 | 3.3417 | 3.3206 | 3.319 | 3.2959 | 3.2946 | 3.3157 | 3.3178 | 3.3645 | 3.3673 | 3.325 | 3.3208 | 3.2743 | 3.2716 | 3.3136 | 3.3178 | 3.3875 | 3.3917 | 3.328 | 3.3218 | 3.2517 | 3.2479 | 3.311 | 3.3173 | 3.4105 | 3.4159 | 3.3317 | 3.3229 | 3.2302 | 3.2246 | 3.3092 | 3.3166 | 3.4333 | 3.44 | 3.3347 | 3.3238 | 3.2073 | 3.2009 | 3.3073 | 3.3162
LFP_C_68_B_84_SOC_5-70_Part_1-1_ID_02HCB68111211Y86L0003593.xlsx | LFP | 84 | 02HCB68111211Y86L0003593 | 68 | 51.9046 | 0.7633029 | 0.07 | 55 | 0.5500103 | 3.3217 | 3.3452 | 3.3466 | 3.3255 | 3.3238 | 3.3006 | 3.2992 | 3.3203 | 3.3224 | 3.3689 | 3.3717 | 3.3299 | 3.3252 | 3.2787 | 3.2759 | 3.318 | 3.3218 | 3.3917 | 3.3959 | 3.3322 | 3.3261 | 3.2564 | 3.2523 | 3.3157 | 3.3213 | 3.4144 | 3.42 | 3.3354 | 3.3271 | 3.2342 | 3.2288 | 3.3125 | 3.3204 | 3.437 | 3.4437 | 3.3389 | 3.3278 | 3.2121 | 3.2052 | 3.311 | 3.3201
LFP_C_68_B_84_SOC_5-70_Part_1-1_ID_02HCB68111211Y86L0003593.xlsx | LFP | 84 | 02HCB68111211Y86L0003593 | 68 | 51.9046 | 0.7633029 | 0.07 | 60 | 0.6000132 | 3.3371 | 3.3608 | 3.3622 | 3.3417 | 3.3397 | 3.3164 | 3.315 | 3.3361 | 3.3382 | 3.3849 | 3.3879 | 3.3455 | 3.3413 | 3.2946 | 3.2918 | 3.334 | 3.3378 | 3.408 | 3.4123 | 3.3492 | 3.3424 | 3.2725 | 3.2683 | 3.3317 | 3.3376 | 3.4309 | 3.4367 | 3.3526 | 3.3436 | 3.2509 | 3.2449 | 3.3289 | 3.3368 | 3.4537 | 3.4605 | 3.3554 | 3.3445 | 3.2283 | 3.2212 | 3.3266 | 3.3362
LFP_C_68_B_84_SOC_5-70_Part_1-1_ID_02HCB68111211Y86L0003593.xlsx | LFP | 84 | 02HCB68111211Y86L0003593 | 68 | 51.9046 | 0.7633029 | 0.07 | 65 | 0.6500132 | 3.3431 | 3.3657 | 3.3671 | 3.3468 | 3.3454 | 3.3229 | 3.3217 | 3.342 | 3.344 | 3.3887 | 3.3914 | 3.3505 | 3.3468 | 3.302 | 3.2995 | 3.3401 | 3.3438 | 3.411 | 3.4149 | 3.3538 | 3.3482 | 3.2811 | 3.2772 | 3.3382 | 3.3436 | 3.4331 | 3.4381 | 3.3568 | 3.3492 | 3.2599 | 3.2548 | 3.3357 | 3.3429 | 3.4547 | 3.4609 | 3.3598 | 3.3499 | 3.2385 | 3.2323 | 3.3341 | 3.3424
LFP_C_68_B_84_SOC_5-70_Part_1-1_ID_02HCB68111211Y86L0003593.xlsx | LFP | 84 | 02HCB68111211Y86L0003593 | 68 | 51.9046 | 0.7633029 | 0.07 | 70 | 0.7000147 | 3.3422 | 3.3664 | 3.3678 | 3.3461 | 3.3443 | 3.3203 | 3.319 | 3.341 | 3.3429 | 3.3908 | 3.3935 | 3.3496 | 3.3457 | 3.2978 | 3.2952 | 3.3389 | 3.3427 | 3.4145 | 3.4186 | 3.3526 | 3.3469 | 3.2753 | 3.2711 | 3.3364 | 3.342 | 3.4379 | 3.4433 | 3.3557 | 3.348 | 3.2525 | 3.2471 | 3.3347 | 3.3417 | 3.4611 | 3.4681 | 3.3594 | 3.3492 | 3.2298 | 3.2232 | 3.3318 | 3.341
LFP_C_68_B_85_SOC_39.1115_Part_1-1_ID_02HCB68111211Y86M0004883.xlsx | LFP | 85 | 02HCB68111211Y86M0004883 | 68 | 49.4358 | 0.7269971 | 0.07 | 39.1115 | 0.3911397 | 3.3067 | 3.3282 | 3.3294 | 3.3099 | 3.3087 | 3.2876 | 3.2866 | 3.3066 | 3.3081 | 3.3505 | 3.3526 | 3.3138 | 3.3103 | 3.2677 | 3.2657 | 3.3046 | 3.308 | 3.3714 | 3.3747 | 3.3166 | 3.3111 | 3.2476 | 3.2444 | 3.3025 | 3.3074 | 3.3922 | 3.3968 | 3.3192 | 3.3118 | 3.2272 | 3.2228 | 3.3006 | 3.3071 | 3.4131 | 3.4186 | 3.3182 | 3.3111 | 3.2056 | 3.2002 | 3.2973 | 3.3059
LFP_C_68_B_85_SOC_5-65_Part_1-1_ID_02HCB68111211Y86M0004883.xlsx | LFP | 85 | 02HCB68111211Y86M0004883 | 68 | 49.7059 | 0.7309691 | 0.07 | 5 | 0.04999853 | 3.184 | 3.2068 | 3.2084 | 3.1881 | 3.1861 | 3.1635 | 3.1621 | 3.1828 | 3.1851 | 3.2302 | 3.2328 | 3.1903 | 3.1868 | 3.1417 | 3.1389 | 3.1816 | 3.1851 | 3.2527 | 3.2569 | 3.1949 | 3.1884 | 3.1203 | 3.1164 | 3.1777 | 3.1847 | 3.275 | 3.2804 | 3.1972 | 3.1891 | 3.0987 | 3.0933 | 3.1753 | 3.184 | 3.2969 | 3.3038 | 3.2014 | 3.1898 | 3.0766 | 3.0699 | 3.1719 | 3.1831
LFP_C_68_B_85_SOC_5-65_Part_1-1_ID_02HCB68111211Y86M0004883.xlsx | LFP | 85 | 02HCB68111211Y86M0004883 | 68 | 49.7059 | 0.7309691 | 0.07 | 10 | 0.1 | 3.2283 | 3.2523 | 3.2536 | 3.2314 | 3.2298 | 3.2061 | 3.2047 | 3.2263 | 3.2288 | 3.2764 | 3.279 | 3.2353 | 3.2309 | 3.1835 | 3.1807 | 3.2244 | 3.2286 | 3.2999 | 3.3041 | 3.2383 | 3.2321 | 3.1607 | 3.1566 | 3.2216 | 3.2283 | 3.3236 | 3.329 | 3.2421 | 3.2328 | 3.138 | 3.1326 | 3.2193 | 3.2281 | 3.3471 | 3.3538 | 3.2446 | 3.2336 | 3.115 | 3.1084 | 3.2209 | 3.2291
LFP_C_68_B_85_SOC_5-65_Part_1-1_ID_02HCB68111211Y86M0004883.xlsx | LFP | 85 | 02HCB68111211Y86M0004883 | 68 | 49.7059 | 0.7309691 | 0.07 | 15 | 0.15 | 3.2569 | 3.2813 | 3.2827 | 3.2599 | 3.2585 | 3.2346 | 3.2334 | 3.255 | 3.2576 | 3.3055 | 3.3083 | 3.2643 | 3.2599 | 3.2119 | 3.2093 | 3.2544 | 3.2578 | 3.3299 | 3.334 | 3.2679 | 3.2611 | 3.1894 | 3.1854 | 3.2517 | 3.2576 | 3.3533 | 3.3589 | 3.2695 | 3.2609 | 3.1652 | 3.16 | 3.2476 | 3.2562 | 3.3761 | 3.3828 | 3.2725 | 3.2618 | 3.1426 | 3.1359 | 3.2485 | 3.2572
LFP_C_68_B_85_SOC_5-65_Part_1-1_ID_02HCB68111211Y86M0004883.xlsx | LFP | 85 | 02HCB68111211Y86M0004883 | 68 | 49.7059 | 0.7309691 | 0.07 | 20 | 0.2000029 | 3.2839 | 3.3083 | 3.3099 | 3.2878 | 3.286 | 3.2622 | 3.2607 | 3.2827 | 3.285 | 3.3331 | 3.3359 | 3.2918 | 3.2874 | 3.2393 | 3.2365 | 3.2806 | 3.2848 | 3.357 | 3.361 | 3.2946 | 3.2881 | 3.216 | 3.2121 | 3.2778 | 3.2844 | 3.3805 | 3.3861 | 3.2974 | 3.289 | 3.193 | 3.1877 | 3.2764 | 3.2843 | 3.4042 | 3.411 | 3.3011 | 3.2899 | 3.1705 | 3.1637 | 3.2764 | 3.285
LFP_C_68_B_85_SOC_5-65_Part_1-1_ID_02HCB68111211Y86M0004883.xlsx | LFP | 85 | 02HCB68111211Y86M0004883 | 68 | 49.7059 | 0.7309691 | 0.07 | 25 | 0.2500044 | 3.3029 | 3.3271 | 3.3285 | 3.3059 | 3.3048 | 3.2811 | 3.2797 | 3.3018 | 3.3039 | 3.3515 | 3.3543 | 3.3104 | 3.3062 | 3.2586 | 3.2559 | 3.2997 | 3.3038 | 3.3752 | 3.3791 | 3.3138 | 3.3073 | 3.2357 | 3.232 | 3.2978 | 3.3036 | 3.3989 | 3.4042 | 3.3169 | 3.3081 | 3.2132 | 3.2079 | 3.2948 | 3.3031 | 3.4217 | 3.4284 | 3.3197 | 3.3089 | 3.1903 | 3.1839 | 3.2931 | 3.3027
LFP_C_68_B_85_SOC_5-65_Part_1-1_ID_02HCB68111211Y86M0004883.xlsx | LFP | 85 | 02HCB68111211Y86M0004883 | 68 | 49.7059 | 0.7309691 | 0.07 | 30 | 0.3000044 | 3.3097 | 3.3341 | 3.3355 | 3.3138 | 3.3122 | 3.2885 | 3.2873 | 3.3092 | 3.3115 | 3.3592 | 3.3619 | 3.318 | 3.3138 | 3.266 | 3.2634 | 3.3071 | 3.3113 | 3.3831 | 3.387 | 3.321 | 3.3148 | 3.2432 | 3.2393 | 3.3048 | 3.311 | 3.4065 | 3.4119 | 3.3238 | 3.3155 | 3.2186 | 3.2142 | 3.3034 | 3.311 | 3.4302 | 3.437 | 3.3261 | 3.316 | 3.197 | 3.1907 | 3.3001 | 3.3097
LFP_C_68_B_85_SOC_5-65_Part_1-1_ID_02HCB68111211Y86M0004883.xlsx | LFP | 85 | 02HCB68111211Y86M0004883 | 68 | 49.7059 | 0.7309691 | 0.07 | 35 | 0.3500059 | 3.3145 | 3.3405 | 3.3419 | 3.319 | 3.3175 | 3.2923 | 3.2909 | 3.3141 | 3.3166 | 3.3671 | 3.3698 | 3.3234 | 3.319 | 3.2686 | 3.2658 | 3.3122 | 3.3166 | 3.3921 | 3.3965 | 3.3271 | 3.3203 | 3.2446 | 3.2404 | 3.3101 | 3.3164 | 3.4172 | 3.423 | 3.3301 | 3.3211 | 3.2207 | 3.2149 | 3.3073 | 3.3157 | 3.4414 | 3.4486 | 3.3345 | 3.3218 | 3.1965 | 3.1894 | 3.3036 | 3.3152
LFP_C_68_B_85_SOC_5-65_Part_1-1_ID_02HCB68111211Y86M0004883.xlsx | LFP | 85 | 02HCB68111211Y86M0004883 | 68 | 49.7059 | 0.7309691 | 0.07 | 40 | 0.4000074 | 3.3129 | 3.338 | 3.3396 | 3.3166 | 3.3152 | 3.2906 | 3.2892 | 3.3117 | 3.3143 | 3.3638 | 3.3666 | 3.321 | 3.3169 | 3.2674 | 3.2646 | 3.3097 | 3.3141 | 3.3882 | 3.3924 | 3.325 | 3.318 | 3.2441 | 3.2399 | 3.3071 | 3.3136 | 3.4126 | 3.4182 | 3.328 | 3.3189 | 3.2204 | 3.2149 | 3.3045 | 3.3131 | 3.4365 | 3.4437 | 3.3311 | 3.3197 | 3.1965 | 3.1898 | 3.3022 | 3.3125
LFP_C_68_B_85_SOC_5-65_Part_1-1_ID_02HCB68111211Y86M0004883.xlsx | LFP | 85 | 02HCB68111211Y86M0004883 | 68 | 49.7059 | 0.7309691 | 0.07 | 45 | 0.4500088 | 3.3145 | 3.3394 | 3.3408 | 3.3187 | 3.3169 | 3.2927 | 3.2913 | 3.3136 | 3.3157 | 3.3645 | 3.3673 | 3.3227 | 3.3185 | 3.2697 | 3.2669 | 3.3115 | 3.3155 | 3.3889 | 3.3931 | 3.3262 | 3.3197 | 3.2465 | 3.2423 | 3.3089 | 3.3152 | 3.4126 | 3.4184 | 3.3289 | 3.3206 | 3.223 | 3.2176 | 3.3069 | 3.3145 | 3.4365 | 3.4435 | 3.3327 | 3.3217 | 3.2002 | 3.1934 | 3.3032 | 3.3141
LFP_C_68_B_85_SOC_5-65_Part_1-1_ID_02HCB68111211Y86M0004883.xlsx | LFP | 85 | 02HCB68111211Y86M0004883 | 68 | 49.7059 | 0.7309691 | 0.07 | 50 | 0.5000088 | 3.3152 | 3.3399 | 3.3415 | 3.3197 | 3.3182 | 3.2943 | 3.2929 | 3.3145 | 3.3169 | 3.3654 | 3.3682 | 3.3243 | 3.3201 | 3.2718 | 3.269 | 3.3134 | 3.3173 | 3.3898 | 3.394 | 3.3278 | 3.3215 | 3.2488 | 3.2448 | 3.3111 | 3.3169 | 3.4135 | 3.4191 | 3.3308 | 3.3227 | 3.226 | 3.2205 | 3.3085 | 3.3164 | 3.437 | 3.444 | 3.3355 | 3.3241 | 3.2033 | 3.1967 | 3.3069 | 3.3162
LFP_C_68_B_85_SOC_5-65_Part_1-1_ID_02HCB68111211Y86M0004883.xlsx | LFP | 85 | 02HCB68111211Y86M0004883 | 68 | 49.7059 | 0.7309691 | 0.07 | 55 | 0.5500074 | 3.3224 | 3.3468 | 3.3482 | 3.3269 | 3.3248 | 3.3008 | 3.2994 | 3.3211 | 3.3234 | 3.3714 | 3.3743 | 3.331 | 3.3262 | 3.278 | 3.2753 | 3.3189 | 3.3229 | 3.3951 | 3.3993 | 3.3336 | 3.3271 | 3.255 | 3.2509 | 3.3164 | 3.3222 | 3.4184 | 3.4242 | 3.3373 | 3.3283 | 3.2321 | 3.2267 | 3.3138 | 3.3215 | 3.4414 | 3.4486 | 3.3401 | 3.3292 | 3.2093 | 3.2025 | 3.3113 | 3.3208
LFP_C_68_B_85_SOC_5-65_Part_1-1_ID_02HCB68111211Y86M0004883.xlsx | LFP | 85 | 02HCB68111211Y86M0004883 | 68 | 49.7059 | 0.7309691 | 0.07 | 60 | 0.6000088 | 3.3383 | 3.3626 | 3.364 | 3.3424 | 3.3406 | 3.3169 | 3.3155 | 3.3373 | 3.3394 | 3.387 | 3.39 | 3.3468 | 3.3424 | 3.2946 | 3.2918 | 3.3352 | 3.3392 | 3.411 | 3.4151 | 3.3501 | 3.3438 | 3.2719 | 3.2679 | 3.3333 | 3.3389 | 3.4342 | 3.44 | 3.3529 | 3.3447 | 3.2495 | 3.2439 | 3.3303 | 3.3382 | 3.4574 | 3.4644 | 3.3568 | 3.3459 | 3.2269 | 3.22 | 3.3278 | 3.3376
LFP_C_68_B_85_SOC_5-65_Part_1-1_ID_02HCB68111211Y86M0004883.xlsx | LFP | 85 | 02HCB68111211Y86M0004883 | 68 | 49.7059 | 0.7309691 | 0.07 | 65 | 0.6500118 | 3.3434 | 3.3675 | 3.3689 | 3.3473 | 3.3457 | 3.3217 | 3.3204 | 3.342 | 3.3443 | 3.3921 | 3.3947 | 3.3513 | 3.3473 | 3.2994 | 3.2967 | 3.3405 | 3.344 | 3.4158 | 3.42 | 3.3541 | 3.3484 | 3.2767 | 3.2727 | 3.3383 | 3.3436 | 3.4393 | 3.4447 | 3.3596 | 3.3506 | 3.2548 | 3.2495 | 3.3364 | 3.3438 | 3.4632 | 3.47 | 3.3608 | 3.351 | 3.2315 | 3.2251 | 3.3343 | 3.3434
LFP_C_68_B_86_SOC_41.6439_Part_1-1_ID_02HCB68111211Y86H0009376.xlsx | LFP | 86 | 02HCB68111211Y86H0009376 | 68 | 52.9661 | 0.7789132 | 0.07 | 41.6439 | 0.4164441 | 3.3078 | 3.3278 | 3.3289 | 3.3111 | 3.3097 | 3.2901 | 3.289 | 3.3069 | 3.3087 | 3.3482 | 3.3505 | 3.3129 | 3.3103 | 3.2708 | 3.2686 | 3.3048 | 3.3081 | 3.3677 | 3.3708 | 3.3168 | 3.3115 | 3.2521 | 3.249 | 3.3027 | 3.3078 | 3.3872 | 3.3915 | 3.3192 | 3.3122 | 3.233 | 3.2288 | 3.3029 | 3.3085 | 3.4075 | 3.4131 | 3.3231 | 3.3138 | 3.2147 | 3.2094 | 3.2992 | 3.3074
LFP_C_68_B_86_SOC_5-70_Part_1-1_ID_02HCB68111211Y86H0009376.xlsx | LFP | 86 | 02HCB68111211Y86H0009376 | 68 | 53.4213 | 0.7856074 | 0.07 | 5 | 0.04999853 | 3.173 | 3.1951 | 3.1965 | 3.1772 | 3.1756 | 3.1542 | 3.1528 | 3.173 | 3.1749 | 3.2181 | 3.2207 | 3.1817 | 3.1775 | 3.1343 | 3.1315 | 3.1707 | 3.1749 | 3.2395 | 3.2435 | 3.1849 | 3.1786 | 3.114 | 3.1098 | 3.1679 | 3.1747 | 3.2607 | 3.2662 | 3.1881 | 3.1796 | 3.0936 | 3.088 | 3.1665 | 3.1744 | 3.282 | 3.289 | 3.1877 | 3.1788 | 3.0715 | 3.0646 | 3.1617 | 3.1726
LFP_C_68_B_86_SOC_5-70_Part_1-1_ID_02HCB68111211Y86H0009376.xlsx | LFP | 86 | 02HCB68111211Y86H0009376 | 68 | 53.4213 | 0.7856074 | 0.07 | 10 | 0.1000015 | 3.2284 | 3.2511 | 3.2525 | 3.232 | 3.2302 | 3.2081 | 3.2067 | 3.2269 | 3.2291 | 3.2736 | 3.2764 | 3.2357 | 3.2314 | 3.1868 | 3.1842 | 3.2248 | 3.229 | 3.2957 | 3.2997 | 3.2388 | 3.2323 | 3.1656 | 3.1616 | 3.2223 | 3.2286 | 3.3175 | 3.3229 | 3.2416 | 3.2328 | 3.1438 | 3.1386 | 3.2198 | 3.2281 | 3.3392 | 3.3459 | 3.2416 | 3.2321 | 3.1214 | 3.1147 | 3.2162 | 3.2267
LFP_C_68_B_86_SOC_5-70_Part_1-1_ID_02HCB68111211Y86H0009376.xlsx | LFP | 86 | 02HCB68111211Y86H0009376 | 68 | 53.4213 | 0.7856074 | 0.07 | 15 | 0.1500015 | 3.2538 | 3.2764 | 3.2778 | 3.2576 | 3.2557 | 3.2335 | 3.2323 | 3.2525 | 3.2548 | 3.2992 | 3.3018 | 3.2613 | 3.2569 | 3.2125 | 3.2098 | 3.2513 | 3.2551 | 3.3217 | 3.3257 | 3.265 | 3.2581 | 3.1911 | 3.1871 | 3.2479 | 3.2543 | 3.3434 | 3.3487 | 3.2669 | 3.2585 | 3.1695 | 3.1642 | 3.2451 | 3.2534 | 3.3649 | 3.3715 | 3.2695 | 3.259 | 3.1479 | 3.1412 | 3.243 | 3.2532
LFP_C_68_B_86_SOC_5-70_Part_1-1_ID_02HCB68111211Y86H0009376.xlsx | LFP | 86 | 02HCB68111211Y86H0009376 | 68 | 53.4213 | 0.7856074 | 0.07 | 20 | 0.2000029 | 3.282 | 3.3046 | 3.3059 | 3.286 | 3.2841 | 3.2618 | 3.2606 | 3.2809 | 3.2829 | 3.3273 | 3.3301 | 3.2883 | 3.2846 | 3.2402 | 3.2376 | 3.2783 | 3.2825 | 3.3491 | 3.3531 | 3.2922 | 3.2857 | 3.219 | 3.2151 | 3.2778 | 3.2829 | 3.3719 | 3.3771 | 3.2962 | 3.2871 | 3.1982 | 3.193 | 3.274 | 3.2822 | 3.3933 | 3.4 | 3.2955 | 3.2864 | 3.1756 | 3.169 | 3.2708 | 3.2808
LFP_C_68_B_86_SOC_5-70_Part_1-1_ID_02HCB68111211Y86H0009376.xlsx | LFP | 86 | 02HCB68111211Y86H0009376 | 68 | 53.4213 | 0.7856074 | 0.07 | 25 | 0.2500044 | 3.3013 | 3.3238 | 3.3252 | 3.3052 | 3.3034 | 3.2815 | 3.2802 | 3.3008 | 3.3027 | 3.3466 | 3.3492 | 3.3089 | 3.3046 | 3.2606 | 3.2581 | 3.298 | 3.302 | 3.3682 | 3.3722 | 3.3097 | 3.3046 | 3.2386 | 3.2348 | 3.2948 | 3.3011 | 3.3894 | 3.3947 | 3.3136 | 3.3057 | 3.2176 | 3.2126 | 3.2955 | 3.302 | 3.4121 | 3.4186 | 3.3183 | 3.3073 | 3.1974 | 3.191 | 3.2918 | 3.3011
LFP_C_68_B_86_SOC_5-70_Part_1-1_ID_02HCB68111211Y86H0009376.xlsx | LFP | 86 | 02HCB68111211Y86H0009376 | 68 | 53.4213 | 0.7856074 | 0.07 | 30 | 0.3000059 | 3.3143 | 3.338 | 3.3396 | 3.3183 | 3.3166 | 3.2936 | 3.2922 | 3.3134 | 3.3157 | 3.3622 | 3.365 | 3.3227 | 3.3182 | 3.2718 | 3.269 | 3.3113 | 3.3155 | 3.3854 | 3.3894 | 3.3255 | 3.319 | 3.2493 | 3.2453 | 3.3089 | 3.3152 | 3.4082 | 3.4137 | 3.3285 | 3.3196 | 3.2267 | 3.2214 | 3.3067 | 3.3148 | 3.4309 | 3.4379 | 3.3317 | 3.3204 | 3.2046 | 3.1979 | 3.3038 | 3.3139
LFP_C_68_B_86_SOC_5-70_Part_1-1_ID_02HCB68111211Y86H0009376.xlsx | LFP | 86 | 02HCB68111211Y86H0009376 | 68 | 53.4213 | 0.7856074 | 0.07 | 35 | 0.3500074 | 3.3131 | 3.3364 | 3.3378 | 3.3171 | 3.3153 | 3.2927 | 3.2915 | 3.312 | 3.3143 | 3.3599 | 3.3626 | 3.3211 | 3.3168 | 3.2711 | 3.2685 | 3.3099 | 3.3141 | 3.3826 | 3.3866 | 3.3241 | 3.3178 | 3.2495 | 3.2455 | 3.3078 | 3.3138 | 3.4051 | 3.4105 | 3.3276 | 3.3187 | 3.2277 | 3.2225 | 3.3055 | 3.3134 | 3.4275 | 3.4342 | 3.3301 | 3.3194 | 3.2058 | 3.1993 | 3.3027 | 3.3129
LFP_C_68_B_86_SOC_5-70_Part_1-1_ID_02HCB68111211Y86H0009376.xlsx | LFP | 86 | 02HCB68111211Y86H0009376 | 68 | 53.4213 | 0.7856074 | 0.07 | 40 | 0.4000088 | 3.3127 | 3.3357 | 3.3371 | 3.3166 | 3.315 | 3.2927 | 3.2915 | 3.3117 | 3.3141 | 3.3591 | 3.3617 | 3.3208 | 3.3166 | 3.2716 | 3.269 | 3.3101 | 3.3139 | 3.3815 | 3.3856 | 3.3239 | 3.3178 | 3.2502 | 3.2464 | 3.3066 | 3.3134 | 3.4037 | 3.4089 | 3.3273 | 3.3187 | 3.2288 | 3.2235 | 3.3052 | 3.3131 | 3.4256 | 3.4324 | 3.3303 | 3.3197 | 3.2073 | 3.2009 | 3.3027 | 3.3125
LFP_C_68_B_86_SOC_5-70_Part_1-1_ID_02HCB68111211Y86H0009376.xlsx | LFP | 86 | 02HCB68111211Y86H0009376 | 68 | 53.4213 | 0.7856074 | 0.07 | 45 | 0.4500103 | 3.3159 | 3.3387 | 3.3401 | 3.3197 | 3.318 | 3.2957 | 3.2945 | 3.3145 | 3.3168 | 3.3613 | 3.364 | 3.3239 | 3.3192 | 3.2746 | 3.2719 | 3.3125 | 3.3164 | 3.3833 | 3.3873 | 3.3264 | 3.3201 | 3.2532 | 3.2493 | 3.3101 | 3.3159 | 3.4052 | 3.4105 | 3.3292 | 3.321 | 3.2317 | 3.2267 | 3.3076 | 3.3152 | 3.4268 | 3.4335 | 3.3324 | 3.3217 | 3.2104 | 3.2039 | 3.3046 | 3.3145
LFP_C_68_B_86_SOC_5-70_Part_1-1_ID_02HCB68111211Y86H0009376.xlsx | LFP | 86 | 02HCB68111211Y86H0009376 | 68 | 53.4213 | 0.7856074 | 0.07 | 50 | 0.5000103 | 3.3162 | 3.3389 | 3.3403 | 3.3201 | 3.3187 | 3.2964 | 3.2953 | 3.3152 | 3.3175 | 3.362 | 3.3647 | 3.3241 | 3.3203 | 3.2757 | 3.2732 | 3.3131 | 3.3173 | 3.3842 | 3.388 | 3.3273 | 3.3213 | 3.2546 | 3.2507 | 3.3108 | 3.3169 | 3.4061 | 3.4114 | 3.3304 | 3.3224 | 3.2335 | 3.2283 | 3.3089 | 3.3164 | 3.4277 | 3.4344 | 3.3343 | 3.3231 | 3.2121 | 3.2058 | 3.3064 | 3.3157
LFP_C_68_B_86_SOC_5-70_Part_1-1_ID_02HCB68111211Y86H0009376.xlsx | LFP | 86 | 02HCB68111211Y86H0009376 | 68 | 53.4213 | 0.7856074 | 0.07 | 55 | 0.5500103 | 3.3196 | 3.3422 | 3.3434 | 3.3239 | 3.322 | 3.2999 | 3.2985 | 3.3185 | 3.3206 | 3.3652 | 3.3678 | 3.3273 | 3.3234 | 3.279 | 3.2764 | 3.3166 | 3.3204 | 3.3872 | 3.3912 | 3.3308 | 3.3248 | 3.2581 | 3.2543 | 3.3145 | 3.3201 | 3.4089 | 3.4144 | 3.3336 | 3.3257 | 3.2369 | 3.2317 | 3.3122 | 3.3197 | 3.4307 | 3.4375 | 3.3375 | 3.3271 | 3.2162 | 3.2097 | 3.3104 | 3.3194
LFP_C_68_B_86_SOC_5-70_Part_1-1_ID_02HCB68111211Y86H0009376.xlsx | LFP | 86 | 02HCB68111211Y86H0009376 | 68 | 53.4213 | 0.7856074 | 0.07 | 60 | 0.6000103 | 3.3317 | 3.3545 | 3.3559 | 3.3361 | 3.3347 | 3.3125 | 3.3111 | 3.3313 | 3.3336 | 3.3782 | 3.381 | 3.3406 | 3.3364 | 3.292 | 3.2892 | 3.3287 | 3.3329 | 3.4001 | 3.4042 | 3.3438 | 3.3376 | 3.2706 | 3.2667 | 3.3273 | 3.3329 | 3.4223 | 3.4279 | 3.3478 | 3.3389 | 3.2495 | 3.2441 | 3.3247 | 3.3322 | 3.444 | 3.4509 | 3.3506 | 3.3399 | 3.2283 | 3.2216 | 3.3222 | 3.3317
LFP_C_68_B_86_SOC_5-70_Part_1-1_ID_02HCB68111211Y86H0009376.xlsx | LFP | 86 | 02HCB68111211Y86H0009376 | 68 | 53.4213 | 0.7856074 | 0.07 | 65 | 0.6500088 | 3.3445 | 3.3663 | 3.3677 | 3.3482 | 3.3466 | 3.3252 | 3.3238 | 3.3434 | 3.3454 | 3.3884 | 3.391 | 3.3517 | 3.348 | 3.305 | 3.3025 | 3.3415 | 3.345 | 3.4098 | 3.4135 | 3.3554 | 3.3494 | 3.2848 | 3.2811 | 3.3399 | 3.3448 | 3.431 | 3.4361 | 3.358 | 3.3505 | 3.2644 | 3.2595 | 3.3375 | 3.3443 | 3.4519 | 3.4584 | 3.3605 | 3.351 | 3.2435 | 3.2372 | 3.335 | 3.3436
LFP_C_68_B_86_SOC_5-70_Part_1-1_ID_02HCB68111211Y86H0009376.xlsx | LFP | 86 | 02HCB68111211Y86H0009376 | 68 | 53.4213 | 0.7856074 | 0.07 | 70 | 0.7000103 | 3.3448 | 3.3673 | 3.3687 | 3.3487 | 3.3468 | 3.3248 | 3.3234 | 3.3438 | 3.3455 | 3.39 | 3.3926 | 3.3524 | 3.3485 | 3.3041 | 3.3015 | 3.3415 | 3.3454 | 3.4119 | 3.4158 | 3.3554 | 3.3494 | 3.2829 | 3.279 | 3.3392 | 3.3447 | 3.4335 | 3.4388 | 3.3585 | 3.3508 | 3.2623 | 3.2571 | 3.3378 | 3.3447 | 3.4556 | 3.4621 | 3.3615 | 3.3517 | 3.2409 | 3.2346 | 3.3359 | 3.3443
LFP_C_68_B_87_SOC_5-70_Part_1-1_ID_02HCB68111211Y86N0002747.xlsx | LFP | 87 | 02HCB68111211Y86N0002747 | 68 | 51.3472 | 0.7551059 | 0.07 | 5 | 0.05 | 3.1798 | 3.2014 | 3.2028 | 3.183 | 3.1816 | 3.1603 | 3.1589 | 3.1782 | 3.1805 | 3.223 | 3.2258 | 3.1856 | 3.1823 | 3.1398 | 3.137 | 3.1758 | 3.1798 | 3.2437 | 3.2477 | 3.1881 | 3.1824 | 3.1187 | 3.1145 | 3.1726 | 3.1789 | 3.2641 | 3.2695 | 3.1923 | 3.1839 | 3.0989 | 3.0933 | 3.1732 | 3.18 | 3.2864 | 3.2932 | 3.1961 | 3.1858 | 3.0794 | 3.0724 | 3.169 | 3.1791
LFP_C_68_B_87_SOC_5-70_Part_1-1_ID_02HCB68111211Y86N0002747.xlsx | LFP | 87 | 02HCB68111211Y86N0002747 | 68 | 51.3472 | 0.7551059 | 0.07 | 10 | 0.1 | 3.2279 | 3.2502 | 3.2516 | 3.2315 | 3.2298 | 3.2077 | 3.2065 | 3.2267 | 3.2288 | 3.273 | 3.2757 | 3.2349 | 3.2307 | 3.1867 | 3.184 | 3.2256 | 3.229 | 3.2952 | 3.2992 | 3.239 | 3.232 | 3.1658 | 3.1619 | 3.2221 | 3.2283 | 3.3168 | 3.322 | 3.2413 | 3.2325 | 3.1442 | 3.1391 | 3.2218 | 3.2288 | 3.3389 | 3.3459 | 3.2455 | 3.2339 | 3.1238 | 3.1171 | 3.2181 | 3.2279
LFP_C_68_B_87_SOC_5-70_Part_1-1_ID_02HCB68111211Y86N0002747.xlsx | LFP | 87 | 02HCB68111211Y86N0002747 | 68 | 51.3472 | 0.7551059 | 0.07 | 15 | 0.1500015 | 3.2557 | 3.2781 | 3.2795 | 3.2586 | 3.2572 | 3.2351 | 3.2336 | 3.2546 | 3.2565 | 3.3008 | 3.3034 | 3.263 | 3.2585 | 3.2142 | 3.2113 | 3.2516 | 3.2559 | 3.3225 | 3.3266 | 3.266 | 3.2593 | 3.1928 | 3.1889 | 3.2493 | 3.2555 | 3.3443 | 3.3496 | 3.2688 | 3.2599 | 3.1714 | 3.1663 | 3.2496 | 3.2562 | 3.3668 | 3.3736 | 3.2723 | 3.2614 | 3.1508 | 3.1443 | 3.2446 | 3.2551
LFP_C_68_B_87_SOC_5-70_Part_1-1_ID_02HCB68111211Y86N0002747.xlsx | LFP | 87 | 02HCB68111211Y86N0002747 | 68 | 51.3472 | 0.7551059 | 0.07 | 20 | 0.2000015 | 3.2829 | 3.3055 | 3.3069 | 3.2866 | 3.285 | 3.2629 | 3.2616 | 3.2818 | 3.2839 | 3.3282 | 3.331 | 3.2906 | 3.2862 | 3.2418 | 3.2393 | 3.2795 | 3.2837 | 3.3503 | 3.3543 | 3.2915 | 3.2862 | 3.2197 | 3.2158 | 3.2761 | 3.2827 | 3.3714 | 3.3766 | 3.2962 | 3.2873 | 3.1988 | 3.1937 | 3.2738 | 3.2823 | 3.3931 | 3.3998 | 3.2985 | 3.2881 | 3.1775 | 3.1711 | 3.2708 | 3.2815
LFP_C_68_B_87_SOC_5-70_Part_1-1_ID_02HCB68111211Y86N0002747.xlsx | LFP | 87 | 02HCB68111211Y86N0002747 | 68 | 51.3472 | 0.7551059 | 0.07 | 25 | 0.2500029 | 3.302 | 3.3243 | 3.3257 | 3.3059 | 3.3041 | 3.2822 | 3.2809 | 3.3011 | 3.3032 | 3.3471 | 3.3496 | 3.3099 | 3.3055 | 3.2616 | 3.259 | 3.2992 | 3.3029 | 3.3689 | 3.3728 | 3.3127 | 3.3062 | 3.2406 | 3.2367 | 3.2983 | 3.3034 | 3.3912 | 3.3963 | 3.3162 | 3.3076 | 3.22 | 3.2149 | 3.2976 | 3.3038 | 3.4133 | 3.42 | 3.3196 | 3.309 | 3.1993 | 3.1932 | 3.2927 | 3.3025
LFP_C_68_B_87_SOC_5-70_Part_1-1_ID_02HCB68111211Y86N0002747.xlsx | LFP | 87 | 02HCB68111211Y86N0002747 | 68 | 51.3472 | 0.7551059 | 0.07 | 30 | 0.3000029 | 3.3138 | 3.3375 | 3.3389 | 3.318 | 3.3162 | 3.2929 | 3.2916 | 3.3127 | 3.3152 | 3.3615 | 3.3643 | 3.3218 | 3.3175 | 3.2711 | 3.2685 | 3.3111 | 3.315 | 3.3845 | 3.3887 | 3.3254 | 3.3185 | 3.249 | 3.2449 | 3.3087 | 3.3148 | 3.4075 | 3.4131 | 3.3283 | 3.3194 | 3.2269 | 3.2214 | 3.3055 | 3.3141 | 3.43 | 3.4368 | 3.3313 | 3.3199 | 3.2042 | 3.1977 | 3.3029 | 3.3136
LFP_C_68_B_87_SOC_5-70_Part_1-1_ID_02HCB68111211Y86N0002747.xlsx | LFP | 87 | 02HCB68111211Y86N0002747 | 68 | 51.3472 | 0.7551059 | 0.07 | 35 | 0.3500029 | 3.3127 | 3.3357 | 3.3371 | 3.3166 | 3.315 | 3.2923 | 3.2911 | 3.3117 | 3.3138 | 3.3592 | 3.3619 | 3.3206 | 3.3164 | 3.2711 | 3.2683 | 3.3099 | 3.3138 | 3.3817 | 3.3859 | 3.3241 | 3.3176 | 3.2495 | 3.2455 | 3.3069 | 3.3134 | 3.404 | 3.4094 | 3.3268 | 3.3183 | 3.2275 | 3.2223 | 3.3052 | 3.3129 | 3.4263 | 3.433 | 3.3304 | 3.3194 | 3.2065 | 3.1998 | 3.3024 | 3.3124
LFP_C_68_B_87_SOC_5-70_Part_1-1_ID_02HCB68111211Y86N0002747.xlsx | LFP | 87 | 02HCB68111211Y86N0002747 | 68 | 51.3472 | 0.7551059 | 0.07 | 40 | 0.4000029 | 3.3115 | 3.3345 | 3.3359 | 3.3157 | 3.3145 | 3.2922 | 3.2908 | 3.3111 | 3.3134 | 3.3585 | 3.361 | 3.3203 | 3.3162 | 3.2713 | 3.2688 | 3.3094 | 3.3134 | 3.3808 | 3.3849 | 3.3234 | 3.3173 | 3.2498 | 3.246 | 3.3071 | 3.3131 | 3.4031 | 3.4084 | 3.3268 | 3.3183 | 3.2286 | 3.2235 | 3.3048 | 3.3127 | 3.4247 | 3.4316 | 3.3297 | 3.3192 | 3.2073 | 3.2009 | 3.3022 | 3.312
LFP_C_68_B_87_SOC_5-70_Part_1-1_ID_02HCB68111211Y86N0002747.xlsx | LFP | 87 | 02HCB68111211Y86N0002747 | 68 | 51.3472 | 0.7551059 | 0.07 | 45 | 0.4500029 | 3.3143 | 3.3371 | 3.3385 | 3.3183 | 3.3166 | 3.2945 | 3.2932 | 3.3134 | 3.3155 | 3.3601 | 3.3627 | 3.3224 | 3.3182 | 3.2736 | 3.2709 | 3.3111 | 3.3153 | 3.3822 | 3.3863 | 3.3257 | 3.3194 | 3.2525 | 3.2486 | 3.309 | 3.3148 | 3.404 | 3.4093 | 3.3287 | 3.3203 | 3.2313 | 3.226 | 3.3071 | 3.3145 | 3.4258 | 3.4326 | 3.3324 | 3.3213 | 3.2102 | 3.2039 | 3.3048 | 3.3138
LFP_C_68_B_87_SOC_5-70_Part_1-1_ID_02HCB68111211Y86N0002747.xlsx | LFP | 87 | 02HCB68111211Y86N0002747 | 68 | 51.3472 | 0.7551059 | 0.07 | 50 | 0.5000029 | 3.3183 | 3.341 | 3.3422 | 3.3222 | 3.3204 | 3.2981 | 3.2969 | 3.3169 | 3.319 | 3.3635 | 3.3661 | 3.3261 | 3.3217 | 3.2771 | 3.2744 | 3.3145 | 3.3185 | 3.3852 | 3.3894 | 3.3289 | 3.3225 | 3.2557 | 3.2517 | 3.3122 | 3.318 | 3.4068 | 3.4124 | 3.332 | 3.3234 | 3.2342 | 3.2291 | 3.3094 | 3.3173 | 3.4286 | 3.4354 | 3.3348 | 3.3243 | 3.2132 | 3.2067 | 3.3073 | 3.3169
LFP_C_68_B_87_SOC_5-70_Part_1-1_ID_02HCB68111211Y86N0002747.xlsx | LFP | 87 | 02HCB68111211Y86N0002747 | 68 | 51.3472 | 0.7551059 | 0.07 | 55 | 0.5500044 | 3.321 | 3.3436 | 3.345 | 3.325 | 3.3232 | 3.3011 | 3.2997 | 3.3197 | 3.322 | 3.3664 | 3.3691 | 3.3289 | 3.3248 | 3.2802 | 3.2776 | 3.3176 | 3.3217 | 3.3886 | 3.3926 | 3.332 | 3.3262 | 3.2593 | 3.2553 | 3.3155 | 3.3211 | 3.4103 | 3.4158 | 3.3359 | 3.3271 | 3.2378 | 3.2328 | 3.3131 | 3.3208 | 3.4321 | 3.4389 | 3.3392 | 3.328 | 3.2169 | 3.2104 | 3.3113 | 3.3203
LFP_C_68_B_87_SOC_5-70_Part_1-1_ID_02HCB68111211Y86N0002747.xlsx | LFP | 87 | 02HCB68111211Y86N0002747 | 68 | 51.3472 | 0.7551059 | 0.07 | 60 | 0.6000044 | 3.3382 | 3.3608 | 3.3622 | 3.3426 | 3.3405 | 3.3182 | 3.3168 | 3.3368 | 3.3389 | 3.3835 | 3.3863 | 3.3462 | 3.3419 | 3.2971 | 3.2943 | 3.335 | 3.3387 | 3.4059 | 3.41 | 3.3494 | 3.3431 | 3.2759 | 3.2719 | 3.3326 | 3.3382 | 3.4277 | 3.4331 | 3.3529 | 3.3443 | 3.2551 | 3.2495 | 3.3301 | 3.3376 | 3.4493 | 3.4563 | 3.3566 | 3.3452 | 3.2336 | 3.2269 | 3.3273 | 3.3369
LFP_C_68_B_87_SOC_5-70_Part_1-1_ID_02HCB68111211Y86N0002747.xlsx | LFP | 87 | 02HCB68111211Y86N0002747 | 68 | 51.3472 | 0.7551059 | 0.07 | 65 | 0.6500044 | 3.3434 | 3.3654 | 3.3666 | 3.3473 | 3.3459 | 3.3245 | 3.3232 | 3.3429 | 3.3447 | 3.3877 | 3.3903 | 3.351 | 3.3475 | 3.3046 | 3.302 | 3.341 | 3.3445 | 3.4091 | 3.4128 | 3.3541 | 3.3487 | 3.2841 | 3.2804 | 3.3392 | 3.3443 | 3.4305 | 3.4356 | 3.3575 | 3.3499 | 3.2639 | 3.259 | 3.3369 | 3.3438 | 3.4514 | 3.4577 | 3.3571 | 3.3491 | 3.2418 | 3.2357 | 3.3329 | 3.3422
LFP_C_68_B_87_SOC_5-70_Part_1-1_ID_02HCB68111211Y86N0002747.xlsx | LFP | 87 | 02HCB68111211Y86N0002747 | 68 | 51.3472 | 0.7551059 | 0.07 | 70 | 0.7000044 | 3.3413 | 3.3638 | 3.365 | 3.345 | 3.3434 | 3.3213 | 3.3201 | 3.3408 | 3.3426 | 3.3868 | 3.3894 | 3.3491 | 3.3452 | 3.301 | 3.2985 | 3.3387 | 3.3422 | 3.4086 | 3.4124 | 3.3522 | 3.3466 | 3.2802 | 3.2761 | 3.3371 | 3.342 | 3.4305 | 3.4358 | 3.3561 | 3.3482 | 3.2597 | 3.2546 | 3.335 | 3.3417 | 3.4525 | 3.459 | 3.3587 | 3.3494 | 3.2386 | 3.2323 | 3.3331 | 3.3417
LFP_C_68_B_87_SOC_70.0000_Part_1-1_ID_02HCB68111211Y86N0002747.xlsx | LFP | 87 | 02HCB68111211Y86N0002747 | 68 | 50.9242 | 0.7488853 | 0.07 | 70 | 0.7000015 | 3.3362 | 3.3552 | 3.3564 | 3.3394 | 3.3383 | 3.3197 | 3.3187 | 3.3357 | 3.3373 | 3.3747 | 3.3766 | 3.3429 | 3.3397 | 3.3024 | 3.3004 | 3.3343 | 3.3371 | 3.3933 | 3.3963 | 3.345 | 3.3408 | 3.2848 | 3.2818 | 3.3343 | 3.3378 | 3.4124 | 3.4165 | 3.3485 | 3.3426 | 3.2676 | 3.2637 | 3.3324 | 3.3375 | 3.4312 | 3.4361 | 3.3487 | 3.3422 | 3.2488 | 3.2439 | 3.3294 | 3.3359
LFP_C_68_B_88_SOC_45.3461_Part_1-1_ID_02HCB68111211Y86P0007131.xlsx | LFP | 88 | 02HCB68111211Y86P0007131 | 68 | 50.01 | 0.7354412 | 0.07 | 45.3461 | 0.4534721 | 3.3087 | 3.3292 | 3.3303 | 3.3118 | 3.3106 | 3.2902 | 3.2892 | 3.3078 | 3.3094 | 3.3499 | 3.352 | 3.3148 | 3.3117 | 3.2711 | 3.269 | 3.3062 | 3.3092 | 3.3701 | 3.3731 | 3.3176 | 3.3125 | 3.2516 | 3.2486 | 3.3041 | 3.3087 | 3.3898 | 3.394 | 3.3199 | 3.3131 | 3.232 | 3.2279 | 3.3024 | 3.3083 | 3.4096 | 3.4149 | 3.319 | 3.3125 | 3.2111 | 3.2063 | 3.2999 | 3.3071
LFP_C_68_B_88_SOC_5-65_Part_1-1_ID_02HCB68111211Y86P0007131.xlsx | LFP | 88 | 02HCB68111211Y86P0007131 | 68 | 50.348 | 0.7404118 | 0.07 | 5 | 0.05 | 3.1833 | 3.2068 | 3.2083 | 3.1871 | 3.1858 | 3.1628 | 3.1614 | 3.1824 | 3.1849 | 3.2311 | 3.2335 | 3.1911 | 3.1871 | 3.141 | 3.1384 | 3.1821 | 3.1854 | 3.2546 | 3.2585 | 3.1947 | 3.1888 | 3.1194 | 3.1156 | 3.181 | 3.1858 | 3.2781 | 3.2832 | 3.1988 | 3.1905 | 3.098 | 3.0929 | 3.1782 | 3.1854 | 3.3008 | 3.3071 | 3.2014 | 3.1909 | 3.0755 | 3.0692 | 3.1751 | 3.1846
LFP_C_68_B_88_SOC_5-65_Part_1-1_ID_02HCB68111211Y86P0007131.xlsx | LFP | 88 | 02HCB68111211Y86P0007131 | 68 | 50.348 | 0.7404118 | 0.07 | 10 | 0.1 | 3.2279 | 3.2516 | 3.253 | 3.2315 | 3.2296 | 3.2065 | 3.2051 | 3.2267 | 3.2288 | 3.2753 | 3.278 | 3.2341 | 3.2304 | 3.1837 | 3.1812 | 3.2239 | 3.2281 | 3.2981 | 3.302 | 3.2355 | 3.2304 | 3.1605 | 3.1568 | 3.2211 | 3.2272 | 3.3206 | 3.3257 | 3.2395 | 3.2317 | 3.1384 | 3.1333 | 3.2188 | 3.227 | 3.3436 | 3.3499 | 3.2397 | 3.2311 | 3.1149 | 3.1085 | 3.2149 | 3.2256
LFP_C_68_B_88_SOC_5-65_Part_1-1_ID_02HCB68111211Y86P0007131.xlsx | LFP | 88 | 02HCB68111211Y86P0007131 | 68 | 50.348 | 0.7404118 | 0.07 | 15 | 0.1500015 | 3.2567 | 3.2808 | 3.282 | 3.2609 | 3.2588 | 3.2353 | 3.2339 | 3.2562 | 3.2578 | 3.3052 | 3.3078 | 3.2646 | 3.2602 | 3.2128 | 3.2102 | 3.2536 | 3.2578 | 3.3285 | 3.3324 | 3.2658 | 3.2602 | 3.1894 | 3.1856 | 3.2525 | 3.2576 | 3.3519 | 3.3571 | 3.27 | 3.2618 | 3.1673 | 3.1621 | 3.2507 | 3.2581 | 3.3757 | 3.3822 | 3.2736 | 3.263 | 3.1452 | 3.1389 | 3.2467 | 3.2569
LFP_C_68_B_88_SOC_5-65_Part_1-1_ID_02HCB68111211Y86P0007131.xlsx | LFP | 88 | 02HCB68111211Y86P0007131 | 68 | 50.348 | 0.7404118 | 0.07 | 20 | 0.2 | 3.2839 | 3.3078 | 3.3092 | 3.2874 | 3.2857 | 3.2622 | 3.2609 | 3.2827 | 3.2848 | 3.3322 | 3.3348 | 3.2904 | 3.2864 | 3.2392 | 3.2365 | 3.2795 | 3.2841 | 3.355 | 3.3591 | 3.2936 | 3.2874 | 3.2165 | 3.2125 | 3.278 | 3.2839 | 3.3784 | 3.3838 | 3.2964 | 3.2883 | 3.1937 | 3.1886 | 3.2753 | 3.2834 | 3.4015 | 3.4082 | 3.3002 | 3.2895 | 3.1714 | 3.165 | 3.2734 | 3.2834
LFP_C_68_B_88_SOC_5-65_Part_1-1_ID_02HCB68111211Y86P0007131.xlsx | LFP | 88 | 02HCB68111211Y86P0007131 | 68 | 50.348 | 0.7404118 | 0.07 | 25 | 0.2500029 | 3.3032 | 3.3271 | 3.3285 | 3.3064 | 3.305 | 3.2815 | 3.2802 | 3.302 | 3.3041 | 3.351 | 3.3536 | 3.3106 | 3.3064 | 3.2592 | 3.2567 | 3.3011 | 3.3045 | 3.375 | 3.3789 | 3.3141 | 3.3076 | 3.2369 | 3.2332 | 3.298 | 3.3039 | 3.398 | 3.4031 | 3.3162 | 3.308 | 3.2139 | 3.2088 | 3.2953 | 3.3032 | 3.4207 | 3.4272 | 3.3185 | 3.3087 | 3.1911 | 3.1849 | 3.2929 | 3.3025
LFP_C_68_B_88_SOC_5-65_Part_1-1_ID_02HCB68111211Y86P0007131.xlsx | LFP | 88 | 02HCB68111211Y86P0007131 | 68 | 50.348 | 0.7404118 | 0.07 | 30 | 0.3000044 | 3.3125 | 3.3382 | 3.3396 | 3.3169 | 3.3155 | 3.2906 | 3.2892 | 3.3122 | 3.3146 | 3.3647 | 3.3675 | 3.3215 | 3.3173 | 3.2671 | 3.2644 | 3.3108 | 3.3148 | 3.3898 | 3.394 | 3.3239 | 3.3178 | 3.243 | 3.2388 | 3.3078 | 3.3141 | 3.4142 | 3.4196 | 3.3276 | 3.319 | 3.219 | 3.2136 | 3.3057 | 3.3136 | 3.4386 | 3.4454 | 3.3315 | 3.3197 | 3.1951 | 3.1884 | 3.3034 | 3.3132
LFP_C_68_B_88_SOC_5-65_Part_1-1_ID_02HCB68111211Y86P0007131.xlsx | LFP | 88 | 02HCB68111211Y86P0007131 | 68 | 50.348 | 0.7404118 | 0.07 | 35 | 0.3500059 | 3.3131 | 3.3376 | 3.339 | 3.3168 | 3.3152 | 3.2909 | 3.2895 | 3.3118 | 3.3141 | 3.3626 | 3.3652 | 3.3206 | 3.3164 | 3.2677 | 3.2651 | 3.3094 | 3.3138 | 3.3866 | 3.3907 | 3.3238 | 3.3175 | 3.2444 | 3.2406 | 3.3076 | 3.3134 | 3.4107 | 3.4159 | 3.3271 | 3.3183 | 3.2211 | 3.216 | 3.3048 | 3.3127 | 3.4342 | 3.4407 | 3.3292 | 3.319 | 3.1977 | 3.1911 | 3.3029 | 3.3125
LFP_C_68_B_88_SOC_5-65_Part_1-1_ID_02HCB68111211Y86P0007131.xlsx | LFP | 88 | 02HCB68111211Y86P0007131 | 68 | 50.348 | 0.7404118 | 0.07 | 40 | 0.4000059 | 3.3131 | 3.3375 | 3.3389 | 3.3171 | 3.3155 | 3.2915 | 3.2901 | 3.3122 | 3.3143 | 3.3624 | 3.365 | 3.321 | 3.3169 | 3.2688 | 3.2662 | 3.3101 | 3.3141 | 3.3861 | 3.3901 | 3.3243 | 3.318 | 3.246 | 3.2421 | 3.3078 | 3.3136 | 3.4098 | 3.4151 | 3.3271 | 3.319 | 3.223 | 3.2176 | 3.3081 | 3.3145 | 3.4344 | 3.441 | 3.3313 | 3.3203 | 3.2005 | 3.194 | 3.3039 | 3.3131
LFP_C_68_B_88_SOC_5-65_Part_1-1_ID_02HCB68111211Y86P0007131.xlsx | LFP | 88 | 02HCB68111211Y86P0007131 | 68 | 50.348 | 0.7404118 | 0.07 | 45 | 0.4500059 | 3.3152 | 3.3394 | 3.3408 | 3.3196 | 3.3176 | 3.2939 | 3.2925 | 3.3139 | 3.3164 | 3.364 | 3.3666 | 3.3231 | 3.3189 | 3.2711 | 3.2685 | 3.3122 | 3.3159 | 3.3875 | 3.3915 | 3.3259 | 3.3199 | 3.2483 | 3.2442 | 3.3099 | 3.3155 | 3.411 | 3.4163 | 3.3292 | 3.321 | 3.2254 | 3.2202 | 3.3074 | 3.3148 | 3.4342 | 3.4407 | 3.3324 | 3.3217 | 3.2026 | 3.196 | 3.3053 | 3.3143
LFP_C_68_B_88_SOC_5-65_Part_1-1_ID_02HCB68111211Y86P0007131.xlsx | LFP | 88 | 02HCB68111211Y86P0007131 | 68 | 50.348 | 0.7404118 | 0.07 | 50 | 0.5000059 | 3.3182 | 3.342 | 3.3434 | 3.322 | 3.3203 | 3.2966 | 3.2953 | 3.3169 | 3.3187 | 3.3663 | 3.3689 | 3.3257 | 3.3215 | 3.274 | 3.2715 | 3.3148 | 3.3185 | 3.3898 | 3.3938 | 3.3289 | 3.3227 | 3.2514 | 3.2474 | 3.3125 | 3.318 | 3.4128 | 3.4182 | 3.3313 | 3.3236 | 3.2286 | 3.2234 | 3.3099 | 3.3173 | 3.4358 | 3.4426 | 3.3357 | 3.3245 | 3.206 | 3.1995 | 3.3081 | 3.3169
LFP_C_68_B_88_SOC_5-65_Part_1-1_ID_02HCB68111211Y86P0007131.xlsx | LFP | 88 | 02HCB68111211Y86P0007131 | 68 | 50.348 | 0.7404118 | 0.07 | 55 | 0.5500044 | 3.3236 | 3.3475 | 3.3489 | 3.3266 | 3.3254 | 3.3018 | 3.3004 | 3.322 | 3.3239 | 3.3712 | 3.3738 | 3.3308 | 3.3269 | 3.2795 | 3.2767 | 3.3197 | 3.3236 | 3.3943 | 3.3984 | 3.335 | 3.328 | 3.2569 | 3.253 | 3.3176 | 3.3231 | 3.4175 | 3.4228 | 3.3373 | 3.3289 | 3.2344 | 3.229 | 3.3141 | 3.322 | 3.44 | 3.4468 | 3.3406 | 3.3296 | 3.2118 | 3.2051 | 3.3127 | 3.3217
LFP_C_68_B_88_SOC_5-65_Part_1-1_ID_02HCB68111211Y86P0007131.xlsx | LFP | 88 | 02HCB68111211Y86P0007131 | 68 | 50.348 | 0.7404118 | 0.07 | 60 | 0.6000029 | 3.3368 | 3.3608 | 3.3622 | 3.341 | 3.3396 | 3.3162 | 3.315 | 3.3364 | 3.3387 | 3.3857 | 3.3884 | 3.3457 | 3.3417 | 3.2948 | 3.292 | 3.3348 | 3.3387 | 3.4093 | 3.4133 | 3.3492 | 3.3433 | 3.2727 | 3.2686 | 3.3331 | 3.3385 | 3.4326 | 3.4381 | 3.3531 | 3.3447 | 3.2506 | 3.2453 | 3.3308 | 3.3382 | 3.4558 | 3.4625 | 3.3531 | 3.3443 | 3.2272 | 3.2204 | 3.3278 | 3.3369
LFP_C_68_B_88_SOC_5-65_Part_1-1_ID_02HCB68111211Y86P0007131.xlsx | LFP | 88 | 02HCB68111211Y86P0007131 | 68 | 50.348 | 0.7404118 | 0.07 | 65 | 0.6500044 | 3.3422 | 3.3657 | 3.3671 | 3.3462 | 3.345 | 3.322 | 3.3208 | 3.3417 | 3.3438 | 3.3898 | 3.3922 | 3.3503 | 3.3468 | 3.3008 | 3.2983 | 3.3401 | 3.3438 | 3.4128 | 3.4165 | 3.3534 | 3.348 | 3.2792 | 3.2753 | 3.3385 | 3.3436 | 3.4354 | 3.4405 | 3.3538 | 3.3477 | 3.2559 | 3.2511 | 3.335 | 3.3419 | 3.4567 | 3.463 | 3.3585 | 3.3492 | 3.2346 | 3.2284 | 3.3329 | 3.3419
LFP_C_68_B_89_SOC_5-70_Part_1-1_ID_02HCB68111211Y86M0002366.xlsx | LFP | 89 | 02HCB68111211Y86M0002366 | 68 | 52.0726 | 0.7657735 | 0.07 | 5 | 0.05 | 3.1881 | 3.2115 | 3.213 | 3.1921 | 3.1902 | 3.1671 | 3.1658 | 3.1867 | 3.1891 | 3.2351 | 3.2376 | 3.1958 | 3.1913 | 3.1454 | 3.1427 | 3.1849 | 3.1889 | 3.2581 | 3.2622 | 3.1968 | 3.1916 | 3.1227 | 3.1187 | 3.1835 | 3.1888 | 3.2809 | 3.2864 | 3.2023 | 3.1934 | 3.1017 | 3.0962 | 3.1798 | 3.1884 | 3.3032 | 3.3101 | 3.2049 | 3.1944 | 3.0797 | 3.0729 | 3.1777 | 3.1877
LFP_C_68_B_89_SOC_5-70_Part_1-1_ID_02HCB68111211Y86M0002366.xlsx | LFP | 89 | 02HCB68111211Y86M0002366 | 68 | 52.0726 | 0.7657735 | 0.07 | 10 | 0.1 | 3.2286 | 3.2534 | 3.2548 | 3.2323 | 3.2306 | 3.2063 | 3.2049 | 3.2272 | 3.2294 | 3.2783 | 3.2811 | 3.2365 | 3.2317 | 3.183 | 3.1802 | 3.2248 | 3.2293 | 3.3024 | 3.3066 | 3.2393 | 3.2327 | 3.1596 | 3.1556 | 3.2223 | 3.229 | 3.3262 | 3.3318 | 3.2421 | 3.2335 | 3.1366 | 3.1309 | 3.2195 | 3.2286 | 3.3499 | 3.3568 | 3.2451 | 3.2342 | 3.1133 | 3.1064 | 3.22 | 3.2294
LFP_C_68_B_89_SOC_5-70_Part_1-1_ID_02HCB68111211Y86M0002366.xlsx | LFP | 89 | 02HCB68111211Y86M0002366 | 68 | 52.0726 | 0.7657735 | 0.07 | 15 | 0.15 | 3.2583 | 3.2832 | 3.2846 | 3.262 | 3.2602 | 3.2355 | 3.2342 | 3.2567 | 3.2592 | 3.3083 | 3.3111 | 3.2646 | 3.2607 | 3.2115 | 3.2088 | 3.2538 | 3.2585 | 3.3324 | 3.3366 | 3.2674 | 3.2613 | 3.1879 | 3.1835 | 3.2511 | 3.2578 | 3.3559 | 3.3617 | 3.2718 | 3.2623 | 3.1644 | 3.1589 | 3.2485 | 3.2574 | 3.3801 | 3.3873 | 3.2743 | 3.2632 | 3.1414 | 3.1345 | 3.2462 | 3.2571
LFP_C_68_B_89_SOC_5-70_Part_1-1_ID_02HCB68111211Y86M0002366.xlsx | LFP | 89 | 02HCB68111211Y86M0002366 | 68 | 52.0726 | 0.7657735 | 0.07 | 20 | 0.2 | 3.2853 | 3.3101 | 3.3117 | 3.2892 | 3.2871 | 3.2627 | 3.2613 | 3.2836 | 3.2862 | 3.3354 | 3.3382 | 3.2932 | 3.2883 | 3.2392 | 3.2363 | 3.2827 | 3.2864 | 3.3601 | 3.3643 | 3.2966 | 3.2894 | 3.2158 | 3.2113 | 3.279 | 3.2855 | 3.384 | 3.3896 | 3.3008 | 3.2901 | 3.1921 | 3.1865 | 3.2794 | 3.2862 | 3.4089 | 3.4159 | 3.3032 | 3.2915 | 3.1695 | 3.1624 | 3.2738 | 3.2852
LFP_C_68_B_89_SOC_5-70_Part_1-1_ID_02HCB68111211Y86M0002366.xlsx | LFP | 89 | 02HCB68111211Y86M0002366 | 68 | 52.0726 | 0.7657735 | 0.07 | 25 | 0.2500015 | 3.3041 | 3.3289 | 3.3304 | 3.308 | 3.3062 | 3.2818 | 3.2804 | 3.3027 | 3.305 | 3.3538 | 3.3566 | 3.312 | 3.3073 | 3.2583 | 3.2555 | 3.2999 | 3.3043 | 3.3777 | 3.3819 | 3.3146 | 3.308 | 3.2348 | 3.2306 | 3.2978 | 3.3041 | 3.4019 | 3.4075 | 3.3153 | 3.3076 | 3.2102 | 3.2049 | 3.2941 | 3.3029 | 3.4247 | 3.4319 | 3.3199 | 3.3089 | 3.1875 | 3.1807 | 3.2927 | 3.3027
LFP_C_68_B_89_SOC_5-70_Part_1-1_ID_02HCB68111211Y86M0002366.xlsx | LFP | 89 | 02HCB68111211Y86M0002366 | 68 | 52.0726 | 0.7657735 | 0.07 | 30 | 0.3000029 | 3.315 | 3.3415 | 3.3429 | 3.3194 | 3.3173 | 3.2913 | 3.2897 | 3.3136 | 3.3162 | 3.368 | 3.3712 | 3.3232 | 3.3185 | 3.2665 | 3.2636 | 3.311 | 3.3159 | 3.3938 | 3.3982 | 3.3269 | 3.3194 | 3.2418 | 3.2372 | 3.309 | 3.3155 | 3.4193 | 3.4254 | 3.3306 | 3.3203 | 3.217 | 3.2111 | 3.3064 | 3.3148 | 3.4442 | 3.4519 | 3.3329 | 3.321 | 3.1923 | 3.1851 | 3.3024 | 3.3145
LFP_C_68_B_89_SOC_5-70_Part_1-1_ID_02HCB68111211Y86M0002366.xlsx | LFP | 89 | 02HCB68111211Y86M0002366 | 68 | 52.0726 | 0.7657735 | 0.07 | 35 | 0.3500029 | 3.3122 | 3.3382 | 3.3396 | 3.3168 | 3.315 | 3.2899 | 3.2885 | 3.3124 | 3.3143 | 3.365 | 3.368 | 3.3213 | 3.3169 | 3.2662 | 3.2634 | 3.3097 | 3.3141 | 3.39 | 3.3945 | 3.3248 | 3.3178 | 3.2421 | 3.2376 | 3.3071 | 3.3136 | 3.4147 | 3.4207 | 3.3278 | 3.3187 | 3.2181 | 3.2123 | 3.3046 | 3.3131 | 3.4393 | 3.4467 | 3.3313 | 3.3197 | 3.1942 | 3.1871 | 3.3024 | 3.3127
LFP_C_68_B_89_SOC_5-70_Part_1-1_ID_02HCB68111211Y86M0002366.xlsx | LFP | 89 | 02HCB68111211Y86M0002366 | 68 | 52.0726 | 0.7657735 | 0.07 | 40 | 0.4000015 | 3.3145 | 3.3399 | 3.3415 | 3.319 | 3.3169 | 3.2918 | 3.2904 | 3.3134 | 3.3155 | 3.3656 | 3.3685 | 3.3229 | 3.3182 | 3.2681 | 3.2651 | 3.3111 | 3.3155 | 3.3905 | 3.3949 | 3.3264 | 3.3194 | 3.2444 | 3.24 | 3.3081 | 3.3148 | 3.4147 | 3.4207 | 3.3296 | 3.3201 | 3.2204 | 3.2147 | 3.3062 | 3.3143 | 3.4389 | 3.4463 | 3.3327 | 3.321 | 3.197 | 3.1898 | 3.3034 | 3.3138
LFP_C_68_B_89_SOC_5-70_Part_1-1_ID_02HCB68111211Y86M0002366.xlsx | LFP | 89 | 02HCB68111211Y86M0002366 | 68 | 52.0726 | 0.7657735 | 0.07 | 45 | 0.4500015 | 3.316 | 3.3413 | 3.3427 | 3.3203 | 3.3183 | 3.2936 | 3.292 | 3.3143 | 3.3169 | 3.3666 | 3.3696 | 3.3245 | 3.3197 | 3.2698 | 3.2671 | 3.3125 | 3.3166 | 3.3912 | 3.3956 | 3.3287 | 3.3208 | 3.2464 | 3.242 | 3.3096 | 3.3162 | 3.4154 | 3.4214 | 3.3315 | 3.3217 | 3.2227 | 3.217 | 3.3071 | 3.3155 | 3.4395 | 3.447 | 3.3348 | 3.3227 | 3.1993 | 3.1923 | 3.3039 | 3.3148
LFP_C_68_B_89_SOC_5-70_Part_1-1_ID_02HCB68111211Y86M0002366.xlsx | LFP | 89 | 02HCB68111211Y86M0002366 | 68 | 52.0726 | 0.7657735 | 0.07 | 50 | 0.5000029 | 3.3185 | 3.3434 | 3.345 | 3.3227 | 3.3208 | 3.2962 | 3.2946 | 3.3171 | 3.3196 | 3.3689 | 3.3719 | 3.3268 | 3.3224 | 3.2729 | 3.2698 | 3.3152 | 3.3192 | 3.3933 | 3.3979 | 3.3308 | 3.3236 | 3.2495 | 3.2451 | 3.3125 | 3.3187 | 3.4175 | 3.4235 | 3.3336 | 3.3243 | 3.226 | 3.2202 | 3.3099 | 3.3182 | 3.4412 | 3.4488 | 3.3375 | 3.3255 | 3.2028 | 3.1956 | 3.3069 | 3.3175
LFP_C_68_B_89_SOC_5-70_Part_1-1_ID_02HCB68111211Y86M0002366.xlsx | LFP | 89 | 02HCB68111211Y86M0002366 | 68 | 52.0726 | 0.7657735 | 0.07 | 55 | 0.5500029 | 3.3247 | 3.3496 | 3.3512 | 3.3289 | 3.3273 | 3.3027 | 3.3011 | 3.3236 | 3.3259 | 3.375 | 3.378 | 3.3338 | 3.3289 | 3.2797 | 3.2767 | 3.3213 | 3.3257 | 3.3994 | 3.404 | 3.3371 | 3.3301 | 3.2565 | 3.2519 | 3.3182 | 3.325 | 3.4231 | 3.4293 | 3.3408 | 3.3313 | 3.2332 | 3.2274 | 3.3164 | 3.3247 | 3.4472 | 3.4547 | 3.3438 | 3.332 | 3.21 | 3.2026 | 3.3132 | 3.3238
LFP_C_68_B_89_SOC_5-70_Part_1-1_ID_02HCB68111211Y86M0002366.xlsx | LFP | 89 | 02HCB68111211Y86M0002366 | 68 | 52.0726 | 0.7657735 | 0.07 | 60 | 0.6000044 | 3.3408 | 3.3657 | 3.3673 | 3.3454 | 3.3438 | 3.3194 | 3.318 | 3.3401 | 3.3424 | 3.3912 | 3.3942 | 3.3501 | 3.3454 | 3.2967 | 3.2936 | 3.338 | 3.3422 | 3.4154 | 3.42 | 3.3536 | 3.3466 | 3.2736 | 3.269 | 3.3357 | 3.3419 | 3.4395 | 3.4454 | 3.3573 | 3.3478 | 3.2506 | 3.2446 | 3.3336 | 3.3417 | 3.4635 | 3.4709 | 3.3626 | 3.3506 | 3.229 | 3.2216 | 3.3317 | 3.3417
LFP_C_68_B_89_SOC_5-70_Part_1-1_ID_02HCB68111211Y86M0002366.xlsx | LFP | 89 | 02HCB68111211Y86M0002366 | 68 | 52.0726 | 0.7657735 | 0.07 | 65 | 0.6500044 | 3.3434 | 3.3675 | 3.3689 | 3.3475 | 3.3457 | 3.3222 | 3.3208 | 3.3424 | 3.3445 | 3.3919 | 3.3947 | 3.3515 | 3.3473 | 3.3001 | 3.2973 | 3.3403 | 3.3443 | 3.4156 | 3.4198 | 3.3547 | 3.3485 | 3.2776 | 3.2734 | 3.338 | 3.3438 | 3.4386 | 3.4442 | 3.3584 | 3.3499 | 3.2553 | 3.2498 | 3.3357 | 3.3434 | 3.4616 | 3.4686 | 3.3603 | 3.3505 | 3.2328 | 3.226 | 3.3338 | 3.3429
LFP_C_68_B_89_SOC_5-70_Part_1-1_ID_02HCB68111211Y86M0002366.xlsx | LFP | 89 | 02HCB68111211Y86M0002366 | 68 | 52.0726 | 0.7657735 | 0.07 | 70 | 0.7000059 | 3.342 | 3.3666 | 3.368 | 3.3459 | 3.3443 | 3.3201 | 3.3187 | 3.3408 | 3.3427 | 3.3912 | 3.394 | 3.3498 | 3.3457 | 3.2973 | 3.2946 | 3.3387 | 3.3426 | 3.4151 | 3.4193 | 3.3526 | 3.3468 | 3.2744 | 3.2704 | 3.3366 | 3.3422 | 3.4389 | 3.4447 | 3.3573 | 3.3477 | 3.2514 | 3.246 | 3.3336 | 3.3415 | 3.4623 | 3.4693 | 3.3592 | 3.3487 | 3.2286 | 3.2218 | 3.3322 | 3.341
LFP_C_68_B_89_SOC_70.0000_Part_1-1_ID_02HCB68111211Y86M0002366.xlsx | LFP | 89 | 02HCB68111211Y86M0002366 | 68 | 51.6173 | 0.7590779 | 0.07 | 70 | 0.7000015 | 3.3345 | 3.3547 | 3.3557 | 3.3378 | 3.3368 | 3.3171 | 3.3159 | 3.3341 | 3.3357 | 3.3754 | 3.3775 | 3.3413 | 3.3383 | 3.2987 | 3.2967 | 3.3327 | 3.3357 | 3.3952 | 3.3984 | 3.344 | 3.3394 | 3.2799 | 3.2769 | 3.3315 | 3.3357 | 3.4149 | 3.4193 | 3.3466 | 3.3406 | 3.2613 | 3.2572 | 3.3294 | 3.3354 | 3.4344 | 3.4398 | 3.3491 | 3.3415 | 3.2425 | 3.2374 | 3.3278 | 3.3348
LFP_C_68_B_8_SOC_47.5273_Part_1-1_ID_02HCB68111211Y87Y0001875.xlsx | LFP | 8 | 02HCB68111211Y87Y0001875 | 68 | 58.1679 | 0.8554103 | 0.07 | 47.5273 | 0.4752794 | 3.3089 | 3.3306 | 3.3317 | 3.3122 | 3.3108 | 3.2897 | 3.2885 | 3.3081 | 3.3099 | 3.3526 | 3.3547 | 3.3155 | 3.3122 | 3.2695 | 3.2674 | 3.3066 | 3.3097 | 3.3738 | 3.377 | 3.3183 | 3.3131 | 3.249 | 3.2458 | 3.3046 | 3.3094 | 3.3949 | 3.3993 | 3.3208 | 3.3139 | 3.2286 | 3.2244 | 3.3052 | 3.3101 | 3.417 | 3.4224 | 3.3213 | 3.3141 | 3.2075 | 3.2025 | 3.3008 | 3.3083
LFP_C_68_B_8_SOC_5-75_Part_1-1_ID_02HCB68111211Y87Y0001875.xlsx | LFP | 8 | 02HCB68111211Y87Y0001875 | 68 | 58.3795 | 0.8585221 | 0.07 | 5 | 0.05 | 3.1937 | 3.2214 | 3.2228 | 3.1977 | 3.1956 | 3.1684 | 3.1668 | 3.193 | 3.1949 | 3.2496 | 3.2525 | 3.2019 | 3.1972 | 3.1424 | 3.1396 | 3.19 | 3.1944 | 3.2765 | 3.2809 | 3.2049 | 3.1979 | 3.1161 | 3.1119 | 3.1894 | 3.1949 | 3.3043 | 3.3099 | 3.2086 | 3.1995 | 3.0908 | 3.0852 | 3.186 | 3.1942 | 3.3304 | 3.3375 | 3.2086 | 3.1988 | 3.0636 | 3.0566 | 3.1812 | 3.1925
LFP_C_68_B_8_SOC_5-75_Part_1-1_ID_02HCB68111211Y87Y0001875.xlsx | LFP | 8 | 02HCB68111211Y87Y0001875 | 68 | 58.3795 | 0.8585221 | 0.07 | 10 | 0.1 | 3.2302 | 3.2574 | 3.259 | 3.2342 | 3.2323 | 3.2056 | 3.2042 | 3.229 | 3.2313 | 3.2848 | 3.2878 | 3.2376 | 3.2335 | 3.18 | 3.1772 | 3.2267 | 3.2311 | 3.3113 | 3.3155 | 3.2388 | 3.2334 | 3.1537 | 3.1494 | 3.2232 | 3.23 | 3.3368 | 3.3424 | 3.2435 | 3.2346 | 3.1288 | 3.1233 | 3.2211 | 3.2296 | 3.3624 | 3.3694 | 3.2462 | 3.2355 | 3.104 | 3.0971 | 3.219 | 3.2293
LFP_C_68_B_8_SOC_5-75_Part_1-1_ID_02HCB68111211Y87Y0001875.xlsx | LFP | 8 | 02HCB68111211Y87Y0001875 | 68 | 58.3795 | 0.8585221 | 0.07 | 15 | 0.15 | 3.2525 | 3.2797 | 3.2813 | 3.2567 | 3.2553 | 3.2288 | 3.2274 | 3.2519 | 3.2546 | 3.308 | 3.3108 | 3.2611 | 3.2569 | 3.2039 | 3.2011 | 3.2504 | 3.2546 | 3.3345 | 3.3387 | 3.2644 | 3.2578 | 3.1786 | 3.1744 | 3.2477 | 3.2544 | 3.3605 | 3.3661 | 3.2671 | 3.2585 | 3.1533 | 3.1479 | 3.2451 | 3.2536 | 3.3859 | 3.3929 | 3.2706 | 3.2597 | 3.1288 | 3.1222 | 3.2427 | 3.2535
LFP_C_68_B_8_SOC_5-75_Part_1-1_ID_02HCB68111211Y87Y0001875.xlsx | LFP | 8 | 02HCB68111211Y87Y0001875 | 68 | 58.3795 | 0.8585221 | 0.07 | 20 | 0.2000015 | 3.2827 | 3.3101 | 3.3115 | 3.2867 | 3.2848 | 3.2578 | 3.2564 | 3.2813 | 3.2836 | 3.3375 | 3.3403 | 3.2901 | 3.286 | 3.2323 | 3.2294 | 3.2792 | 3.2836 | 3.3642 | 3.3684 | 3.2934 | 3.2869 | 3.2067 | 3.2026 | 3.2767 | 3.283 | 3.3903 | 3.3959 | 3.2964 | 3.2878 | 3.1816 | 3.176 | 3.2767 | 3.2839 | 3.4172 | 3.424 | 3.301 | 3.2892 | 3.1572 | 3.1503 | 3.273 | 3.2829
LFP_C_68_B_8_SOC_5-75_Part_1-1_ID_02HCB68111211Y87Y0001875.xlsx | LFP | 8 | 02HCB68111211Y87Y0001875 | 68 | 58.3795 | 0.8585221 | 0.07 | 25 | 0.2500015 | 3.3027 | 3.3296 | 3.331 | 3.3064 | 3.3046 | 3.2783 | 3.2769 | 3.3015 | 3.3036 | 3.3566 | 3.3594 | 3.3103 | 3.3059 | 3.253 | 3.2502 | 3.2994 | 3.3034 | 3.3828 | 3.387 | 3.3138 | 3.3069 | 3.2281 | 3.2239 | 3.2971 | 3.3031 | 3.4086 | 3.414 | 3.3166 | 3.3076 | 3.203 | 3.1977 | 3.2945 | 3.3025 | 3.4339 | 3.4407 | 3.3204 | 3.3083 | 3.1784 | 3.1717 | 3.292 | 3.302
LFP_C_68_B_8_SOC_5-75_Part_1-1_ID_02HCB68111211Y87Y0001875.xlsx | LFP | 8 | 02HCB68111211Y87Y0001875 | 68 | 58.3795 | 0.8585221 | 0.07 | 30 | 0.3000029 | 3.3118 | 3.3385 | 3.3399 | 3.3148 | 3.3132 | 3.2869 | 3.2855 | 3.3099 | 3.3122 | 3.365 | 3.3678 | 3.3187 | 3.3143 | 3.2616 | 3.2588 | 3.3073 | 3.3118 | 3.3908 | 3.3951 | 3.3222 | 3.3153 | 3.2365 | 3.2325 | 3.305 | 3.3113 | 3.4168 | 3.4223 | 3.3254 | 3.3162 | 3.2115 | 3.2063 | 3.3025 | 3.3106 | 3.4418 | 3.4488 | 3.3276 | 3.3168 | 3.187 | 3.1802 | 3.3008 | 3.3104
LFP_C_68_B_8_SOC_5-75_Part_1-1_ID_02HCB68111211Y87Y0001875.xlsx | LFP | 8 | 02HCB68111211Y87Y0001875 | 68 | 58.3795 | 0.8585221 | 0.07 | 35 | 0.3500044 | 3.3164 | 3.3438 | 3.3454 | 3.3208 | 3.3192 | 3.2927 | 3.2913 | 3.3159 | 3.3183 | 3.3717 | 3.3747 | 3.3252 | 3.3208 | 3.2676 | 3.2646 | 3.3136 | 3.318 | 3.398 | 3.4024 | 3.3282 | 3.3215 | 3.242 | 3.2376 | 3.3113 | 3.3176 | 3.424 | 3.4298 | 3.332 | 3.3227 | 3.2172 | 3.2115 | 3.309 | 3.3173 | 3.45 | 3.457 | 3.3317 | 3.3224 | 3.1913 | 3.1846 | 3.3057 | 3.3162
LFP_C_68_B_8_SOC_5-75_Part_1-1_ID_02HCB68111211Y87Y0001875.xlsx | LFP | 8 | 02HCB68111211Y87Y0001875 | 68 | 58.3795 | 0.8585221 | 0.07 | 40 | 0.4000029 | 3.3127 | 3.3408 | 3.3424 | 3.3176 | 3.3159 | 3.2888 | 3.2873 | 3.3125 | 3.3152 | 3.3699 | 3.3731 | 3.3238 | 3.3183 | 3.2637 | 3.2606 | 3.3104 | 3.3155 | 3.3975 | 3.4021 | 3.3273 | 3.3197 | 3.2381 | 3.2336 | 3.3087 | 3.3152 | 3.4244 | 3.4305 | 3.3301 | 3.3206 | 3.2126 | 3.2067 | 3.3064 | 3.3148 | 3.4505 | 3.4581 | 3.3334 | 3.3215 | 3.1875 | 3.1802 | 3.3032 | 3.3143
LFP_C_68_B_8_SOC_5-75_Part_1-1_ID_02HCB68111211Y87Y0001875.xlsx | LFP | 8 | 02HCB68111211Y87Y0001875 | 68 | 58.3795 | 0.8585221 | 0.07 | 45 | 0.4500015 | 3.3152 | 3.3434 | 3.345 | 3.3203 | 3.318 | 3.2906 | 3.289 | 3.3143 | 3.3168 | 3.3717 | 3.375 | 3.3245 | 3.3197 | 3.2648 | 3.2616 | 3.3122 | 3.3166 | 3.3991 | 3.404 | 3.3282 | 3.3208 | 3.2388 | 3.2342 | 3.3085 | 3.3157 | 3.4254 | 3.4317 | 3.3317 | 3.3215 | 3.2128 | 3.2067 | 3.3059 | 3.3152 | 3.4516 | 3.4595 | 3.3352 | 3.3227 | 3.1877 | 3.1802 | 3.3034 | 3.3146
LFP_C_68_B_8_SOC_5-75_Part_1-1_ID_02HCB68111211Y87Y0001875.xlsx | LFP | 8 | 02HCB68111211Y87Y0001875 | 68 | 58.3795 | 0.8585221 | 0.07 | 50 | 0.5000015 | 3.3157 | 3.3436 | 3.3454 | 3.3208 | 3.3189 | 3.2918 | 3.2902 | 3.3152 | 3.3178 | 3.3724 | 3.3756 | 3.3257 | 3.321 | 3.2667 | 3.2634 | 3.3134 | 3.3178 | 3.3994 | 3.4042 | 3.3287 | 3.322 | 3.2409 | 3.2362 | 3.3097 | 3.3173 | 3.426 | 3.4323 | 3.3331 | 3.3232 | 3.2155 | 3.2094 | 3.3083 | 3.3169 | 3.4521 | 3.46 | 3.3375 | 3.3245 | 3.1907 | 3.1831 | 3.3053 | 3.3164
LFP_C_68_B_8_SOC_5-75_Part_1-1_ID_02HCB68111211Y87Y0001875.xlsx | LFP | 8 | 02HCB68111211Y87Y0001875 | 68 | 58.3795 | 0.8585221 | 0.07 | 55 | 0.5500015 | 3.3211 | 3.3484 | 3.3501 | 3.3262 | 3.3245 | 3.2981 | 3.2966 | 3.3208 | 3.3234 | 3.3766 | 3.38 | 3.3315 | 3.3266 | 3.2736 | 3.2704 | 3.3187 | 3.3234 | 3.4033 | 3.408 | 3.3354 | 3.328 | 3.2486 | 3.2439 | 3.3162 | 3.3229 | 3.4291 | 3.4354 | 3.339 | 3.3294 | 3.2239 | 3.2179 | 3.3138 | 3.3225 | 3.4547 | 3.4625 | 3.3429 | 3.3303 | 3.1995 | 3.1919 | 3.3111 | 3.3217
LFP_C_68_B_8_SOC_5-75_Part_1-1_ID_02HCB68111211Y87Y0001875.xlsx | LFP | 8 | 02HCB68111211Y87Y0001875 | 68 | 58.3795 | 0.8585221 | 0.07 | 60 | 0.6000029 | 3.3403 | 3.3671 | 3.3687 | 3.345 | 3.3431 | 3.3169 | 3.3152 | 3.3394 | 3.3417 | 3.3942 | 3.3973 | 3.3492 | 3.3447 | 3.2922 | 3.289 | 3.3368 | 3.3413 | 3.42 | 3.4245 | 3.3526 | 3.3457 | 3.2671 | 3.2627 | 3.3345 | 3.3408 | 3.4458 | 3.4516 | 3.3566 | 3.3471 | 3.2427 | 3.2369 | 3.3317 | 3.3403 | 3.4709 | 3.4781 | 3.3589 | 3.3477 | 3.2183 | 3.2109 | 3.3289 | 3.3392
LFP_C_68_B_8_SOC_5-75_Part_1-1_ID_02HCB68111211Y87Y0001875.xlsx | LFP | 8 | 02HCB68111211Y87Y0001875 | 68 | 58.3795 | 0.8585221 | 0.07 | 65 | 0.6500044 | 3.3475 | 3.3736 | 3.3752 | 3.3513 | 3.3494 | 3.3236 | 3.322 | 3.3459 | 3.348 | 3.3998 | 3.4026 | 3.3547 | 3.3506 | 3.2988 | 3.296 | 3.3434 | 3.3475 | 3.4251 | 3.4293 | 3.3578 | 3.3515 | 3.2743 | 3.27 | 3.3412 | 3.3468 | 3.4502 | 3.4558 | 3.361 | 3.3524 | 3.2498 | 3.2442 | 3.3354 | 3.3452 | 3.4742 | 3.4811 | 3.3635 | 3.3526 | 3.2251 | 3.2183 | 3.3375 | 3.3461
LFP_C_68_B_8_SOC_5-75_Part_1-1_ID_02HCB68111211Y87Y0001875.xlsx | LFP | 8 | 02HCB68111211Y87Y0001875 | 68 | 58.3795 | 0.8585221 | 0.07 | 70 | 0.7000059 | 3.3447 | 3.3705 | 3.3719 | 3.3485 | 3.3471 | 3.3215 | 3.3201 | 3.3438 | 3.3459 | 3.397 | 3.3998 | 3.3531 | 3.3487 | 3.2978 | 3.2952 | 3.342 | 3.3459 | 3.4226 | 3.4267 | 3.3557 | 3.3501 | 3.2737 | 3.2697 | 3.3401 | 3.3454 | 3.4477 | 3.453 | 3.3596 | 3.3513 | 3.25 | 3.2448 | 3.3378 | 3.3452 | 3.4725 | 3.4793 | 3.3635 | 3.3529 | 3.2269 | 3.2202 | 3.3357 | 3.3447
LFP_C_68_B_8_SOC_5-75_Part_1-1_ID_02HCB68111211Y87Y0001875.xlsx | LFP | 8 | 02HCB68111211Y87Y0001875 | 68 | 58.3795 | 0.8585221 | 0.07 | 75 | 0.7500074 | 3.3406 | 3.3659 | 3.3673 | 3.3448 | 3.3436 | 3.319 | 3.3178 | 3.3406 | 3.3427 | 3.3924 | 3.3949 | 3.3489 | 3.3459 | 3.2964 | 3.2939 | 3.3396 | 3.3431 | 3.4175 | 3.4212 | 3.3529 | 3.3475 | 3.2734 | 3.2697 | 3.3375 | 3.3429 | 3.4421 | 3.4472 | 3.3559 | 3.3485 | 3.2502 | 3.2453 | 3.3359 | 3.3426 | 3.4663 | 3.4725 | 3.3615 | 3.3512 | 3.2286 | 3.2223 | 3.3348 | 3.3431
LFP_C_68_B_90_SOC_41.4520_Part_1-1_ID_02HCB68111211Y86S0000666.xlsx | LFP | 90 | 02HCB68111211Y86S0000666 | 68 | 50.4009 | 0.7411897 | 0.07 | 41.452 | 0.4145294 | 3.3067 | 3.328 | 3.3292 | 3.3092 | 3.3083 | 3.2874 | 3.2864 | 3.3057 | 3.3073 | 3.3494 | 3.3515 | 3.3125 | 3.3094 | 3.2674 | 3.2653 | 3.3041 | 3.3071 | 3.3703 | 3.3731 | 3.3148 | 3.3103 | 3.2471 | 3.2441 | 3.3022 | 3.3067 | 3.3908 | 3.3949 | 3.3176 | 3.311 | 3.2267 | 3.2228 | 3.3011 | 3.3066 | 3.4117 | 3.4166 | 3.3197 | 3.3118 | 3.2067 | 3.2018 | 3.3015 | 3.3073
LFP_C_68_B_90_SOC_5-65_Part_1-1_ID_02HCB68111211Y86S0000666.xlsx | LFP | 90 | 02HCB68111211Y86S0000666 | 68 | 50.7579 | 0.7464397 | 0.07 | 5 | 0.05 | 3.1828 | 3.2056 | 3.2067 | 3.1865 | 3.1849 | 3.1626 | 3.1614 | 3.1817 | 3.1837 | 3.2283 | 3.2307 | 3.1886 | 3.1854 | 3.141 | 3.1386 | 3.1805 | 3.1837 | 3.2504 | 3.2541 | 3.1928 | 3.187 | 3.1201 | 3.1164 | 3.1796 | 3.1842 | 3.2732 | 3.2778 | 3.1967 | 3.1884 | 3.0992 | 3.0943 | 3.1761 | 3.1833 | 3.2946 | 3.3006 | 3.1977 | 3.1888 | 3.0776 | 3.0713 | 3.177 | 3.1842
LFP_C_68_B_90_SOC_5-65_Part_1-1_ID_02HCB68111211Y86S0000666.xlsx | LFP | 90 | 02HCB68111211Y86S0000666 | 68 | 50.7579 | 0.7464397 | 0.07 | 10 | 0.1 | 3.2267 | 3.2504 | 3.2516 | 3.2304 | 3.2284 | 3.2051 | 3.2039 | 3.2256 | 3.2274 | 3.274 | 3.2767 | 3.2321 | 3.229 | 3.1823 | 3.18 | 3.2232 | 3.2269 | 3.2969 | 3.3006 | 3.2346 | 3.2293 | 3.1593 | 3.1558 | 3.2204 | 3.226 | 3.3196 | 3.3243 | 3.2381 | 3.2304 | 3.1372 | 3.1322 | 3.2209 | 3.2269 | 3.3436 | 3.3496 | 3.2414 | 3.232 | 3.1154 | 3.1092 | 3.2163 | 3.2262
LFP_C_68_B_90_SOC_5-65_Part_1-1_ID_02HCB68111211Y86S0000666.xlsx | LFP | 90 | 02HCB68111211Y86S0000666 | 68 | 50.7579 | 0.7464397 | 0.07 | 15 | 0.15 | 3.2551 | 3.2792 | 3.2804 | 3.2588 | 3.2569 | 3.2335 | 3.2321 | 3.2544 | 3.2562 | 3.3034 | 3.3059 | 3.2611 | 3.2576 | 3.2105 | 3.2081 | 3.2514 | 3.2555 | 3.3262 | 3.3299 | 3.2646 | 3.2586 | 3.1879 | 3.1842 | 3.2496 | 3.2551 | 3.3496 | 3.3543 | 3.265 | 3.2583 | 3.164 | 3.1593 | 3.2465 | 3.2538 | 3.3719 | 3.378 | 3.2695 | 3.2595 | 3.1417 | 3.1356 | 3.2444 | 3.2536
LFP_C_68_B_90_SOC_5-65_Part_1-1_ID_02HCB68111211Y86S0000666.xlsx | LFP | 90 | 02HCB68111211Y86S0000666 | 68 | 50.7579 | 0.7464397 | 0.07 | 20 | 0.2000015 | 3.2825 | 3.3066 | 3.3078 | 3.286 | 3.2843 | 3.2607 | 3.2595 | 3.2815 | 3.2834 | 3.3308 | 3.3331 | 3.2881 | 3.285 | 3.2376 | 3.2351 | 3.279 | 3.2827 | 3.3538 | 3.3575 | 3.2918 | 3.286 | 3.2149 | 3.2113 | 3.2785 | 3.2834 | 3.378 | 3.3828 | 3.2931 | 3.2864 | 3.1916 | 3.1868 | 3.2744 | 3.282 | 3.4003 | 3.4065 | 3.2976 | 3.2876 | 3.1692 | 3.1633 | 3.2725 | 3.2815
LFP_C_68_B_90_SOC_5-65_Part_1-1_ID_02HCB68111211Y86S0000666.xlsx | LFP | 90 | 02HCB68111211Y86S0000666 | 68 | 50.7579 | 0.7464397 | 0.07 | 25 | 0.2500044 | 3.302 | 3.3261 | 3.3273 | 3.305 | 3.3038 | 3.2802 | 3.279 | 3.3004 | 3.3027 | 3.3499 | 3.3524 | 3.3087 | 3.305 | 3.2578 | 3.2553 | 3.3002 | 3.3032 | 3.374 | 3.3775 | 3.312 | 3.3062 | 3.2355 | 3.2317 | 3.2973 | 3.3027 | 3.397 | 3.4017 | 3.3124 | 3.3057 | 3.2115 | 3.2068 | 3.2939 | 3.3013 | 3.4191 | 3.4251 | 3.3159 | 3.3067 | 3.1891 | 3.183 | 3.2952 | 3.3024
LFP_C_68_B_90_SOC_5-65_Part_1-1_ID_02HCB68111211Y86S0000666.xlsx | LFP | 90 | 02HCB68111211Y86S0000666 | 68 | 50.7579 | 0.7464397 | 0.07 | 30 | 0.3000044 | 3.3152 | 3.3403 | 3.3417 | 3.3187 | 3.3169 | 3.2922 | 3.2909 | 3.3138 | 3.3159 | 3.3654 | 3.3678 | 3.3222 | 3.318 | 3.2683 | 3.2658 | 3.3115 | 3.3153 | 3.3898 | 3.3935 | 3.3252 | 3.3187 | 3.2444 | 3.2406 | 3.3094 | 3.315 | 3.414 | 3.4191 | 3.3282 | 3.3197 | 3.2207 | 3.2155 | 3.3073 | 3.3148 | 3.4384 | 3.4449 | 3.3306 | 3.3203 | 3.1967 | 3.1903 | 3.305 | 3.3141
LFP_C_68_B_90_SOC_5-65_Part_1-1_ID_02HCB68111211Y86S0000666.xlsx | LFP | 90 | 02HCB68111211Y86S0000666 | 68 | 50.7579 | 0.7464397 | 0.07 | 35 | 0.3500059 | 3.3106 | 3.3355 | 3.3368 | 3.315 | 3.3134 | 3.2892 | 3.2881 | 3.3104 | 3.3125 | 3.361 | 3.3636 | 3.3189 | 3.315 | 3.2665 | 3.2641 | 3.309 | 3.3125 | 3.3852 | 3.3889 | 3.322 | 3.3162 | 3.2435 | 3.2397 | 3.3067 | 3.3122 | 3.4091 | 3.414 | 3.325 | 3.3171 | 3.2204 | 3.2153 | 3.3034 | 3.3117 | 3.4326 | 3.4388 | 3.3276 | 3.3178 | 3.1968 | 3.1907 | 3.302 | 3.3113
LFP_C_68_B_90_SOC_5-65_Part_1-1_ID_02HCB68111211Y86S0000666.xlsx | LFP | 90 | 02HCB68111211Y86S0000666 | 68 | 50.7579 | 0.7464397 | 0.07 | 40 | 0.4000074 | 3.3118 | 3.3362 | 3.3375 | 3.3157 | 3.3143 | 3.2904 | 3.2892 | 3.3111 | 3.3131 | 3.3612 | 3.3636 | 3.3199 | 3.3157 | 3.2676 | 3.2653 | 3.3092 | 3.3129 | 3.3849 | 3.3887 | 3.3229 | 3.3169 | 3.2448 | 3.2411 | 3.3069 | 3.3125 | 3.4086 | 3.4135 | 3.3255 | 3.3176 | 3.2216 | 3.2167 | 3.3046 | 3.3122 | 3.4321 | 3.4384 | 3.3287 | 3.3185 | 3.1986 | 3.1926 | 3.3027 | 3.3117
LFP_C_68_B_90_SOC_5-65_Part_1-1_ID_02HCB68111211Y86S0000666.xlsx | LFP | 90 | 02HCB68111211Y86S0000666 | 68 | 50.7579 | 0.7464397 | 0.07 | 45 | 0.4500088 | 3.3141 | 3.3383 | 3.3396 | 3.3178 | 3.3164 | 3.2925 | 3.2913 | 3.3129 | 3.315 | 3.3627 | 3.3652 | 3.3215 | 3.3176 | 3.2698 | 3.2674 | 3.3122 | 3.3155 | 3.387 | 3.3907 | 3.325 | 3.319 | 3.2474 | 3.2437 | 3.3094 | 3.3146 | 3.4102 | 3.4151 | 3.3282 | 3.3197 | 3.2242 | 3.2193 | 3.3062 | 3.3139 | 3.4333 | 3.4395 | 3.3299 | 3.3204 | 3.2012 | 3.1949 | 3.3045 | 3.3131
LFP_C_68_B_90_SOC_5-65_Part_1-1_ID_02HCB68111211Y86S0000666.xlsx | LFP | 90 | 02HCB68111211Y86S0000666 | 68 | 50.7579 | 0.7464397 | 0.07 | 50 | 0.5000103 | 3.3166 | 3.3408 | 3.342 | 3.3204 | 3.3189 | 3.295 | 3.2939 | 3.3157 | 3.3175 | 3.365 | 3.3675 | 3.3224 | 3.3194 | 3.2719 | 3.2695 | 3.3129 | 3.3166 | 3.388 | 3.3919 | 3.3268 | 3.3208 | 3.2495 | 3.2458 | 3.311 | 3.3164 | 3.4116 | 3.4165 | 3.3297 | 3.322 | 3.2267 | 3.2216 | 3.3099 | 3.3166 | 3.4356 | 3.4418 | 3.3329 | 3.3232 | 3.2042 | 3.1981 | 3.3071 | 3.3157
LFP_C_68_B_90_SOC_5-65_Part_1-1_ID_02HCB68111211Y86S0000666.xlsx | LFP | 90 | 02HCB68111211Y86S0000666 | 68 | 50.7579 | 0.7464397 | 0.07 | 55 | 0.5500118 | 3.3171 | 3.3413 | 3.3427 | 3.3213 | 3.3201 | 3.2967 | 3.2953 | 3.3171 | 3.3192 | 3.3668 | 3.3692 | 3.3261 | 3.3224 | 3.275 | 3.2725 | 3.3159 | 3.3194 | 3.3907 | 3.3945 | 3.3294 | 3.3238 | 3.2527 | 3.2488 | 3.3138 | 3.3192 | 3.4142 | 3.4193 | 3.3329 | 3.325 | 3.2302 | 3.2251 | 3.3117 | 3.3187 | 3.4374 | 3.4437 | 3.3364 | 3.3262 | 3.2075 | 3.2014 | 3.3094 | 3.318
LFP_C_68_B_90_SOC_5-65_Part_1-1_ID_02HCB68111211Y86S0000666.xlsx | LFP | 90 | 02HCB68111211Y86S0000666 | 68 | 50.7579 | 0.7464397 | 0.07 | 60 | 0.6000132 | 3.3324 | 3.3568 | 3.3582 | 3.3368 | 3.3359 | 3.3124 | 3.3111 | 3.3327 | 3.335 | 3.3824 | 3.385 | 3.342 | 3.3383 | 3.2909 | 3.2883 | 3.3315 | 3.3355 | 3.4065 | 3.4105 | 3.3462 | 3.3401 | 3.269 | 3.2651 | 3.3294 | 3.3352 | 3.43 | 3.4351 | 3.3496 | 3.3415 | 3.2467 | 3.2416 | 3.328 | 3.335 | 3.4535 | 3.4598 | 3.3503 | 3.3417 | 3.2235 | 3.217 | 3.3252 | 3.3338
LFP_C_68_B_90_SOC_5-65_Part_1-1_ID_02HCB68111211Y86S0000666.xlsx | LFP | 90 | 02HCB68111211Y86S0000666 | 68 | 50.7579 | 0.7464397 | 0.07 | 65 | 0.6500147 | 3.3431 | 3.3666 | 3.3678 | 3.3468 | 3.3454 | 3.3222 | 3.321 | 3.342 | 3.344 | 3.3903 | 3.3928 | 3.3506 | 3.3468 | 3.3004 | 3.298 | 3.3406 | 3.3438 | 3.4133 | 3.417 | 3.3531 | 3.3478 | 3.2781 | 3.2746 | 3.3383 | 3.3431 | 3.436 | 3.4407 | 3.3557 | 3.3487 | 3.2557 | 3.2511 | 3.3357 | 3.3424 | 3.4584 | 3.4644 | 3.3592 | 3.3501 | 3.2342 | 3.2281 | 3.3341 | 3.3422
LFP_C_68_B_91_SOC_5-65_Part_1-1_ID_02HCB68111211Y86L0005694.xlsx | LFP | 91 | 02HCB68111211Y86L0005694 | 68 | 47.3373 | 0.6961368 | 0.07 | 5 | 0.04999853 | 3.1886 | 3.213 | 3.2144 | 3.1919 | 3.1905 | 3.1666 | 3.165 | 3.187 | 3.1894 | 3.2374 | 3.2402 | 3.1953 | 3.1913 | 3.1435 | 3.1407 | 3.1844 | 3.1889 | 3.2609 | 3.2651 | 3.1995 | 3.1928 | 3.1208 | 3.1166 | 3.1823 | 3.1889 | 3.285 | 3.2906 | 3.2026 | 3.1939 | 3.0978 | 3.0922 | 3.1824 | 3.1898 | 3.3094 | 3.3166 | 3.2079 | 3.1956 | 3.0757 | 3.0687 | 3.1784 | 3.1889
LFP_C_68_B_91_SOC_5-65_Part_1-1_ID_02HCB68111211Y86L0005694.xlsx | LFP | 91 | 02HCB68111211Y86L0005694 | 68 | 47.3373 | 0.6961368 | 0.07 | 10 | 0.1 | 3.229 | 3.2546 | 3.2562 | 3.2332 | 3.2311 | 3.2058 | 3.2044 | 3.2275 | 3.23 | 3.2806 | 3.2834 | 3.2369 | 3.2323 | 3.1816 | 3.1786 | 3.2265 | 3.2304 | 3.3064 | 3.3106 | 3.2407 | 3.2336 | 3.1575 | 3.1533 | 3.2227 | 3.2296 | 3.3313 | 3.3369 | 3.2434 | 3.2344 | 3.1331 | 3.1273 | 3.2232 | 3.2304 | 3.3571 | 3.3643 | 3.2477 | 3.2357 | 3.1094 | 3.1022 | 3.2184 | 3.2293
LFP_C_68_B_91_SOC_5-65_Part_1-1_ID_02HCB68111211Y86L0005694.xlsx | LFP | 91 | 02HCB68111211Y86L0005694 | 68 | 47.3373 | 0.6961368 | 0.07 | 15 | 0.15 | 3.2607 | 3.2867 | 3.2883 | 3.2641 | 3.2625 | 3.237 | 3.2355 | 3.259 | 3.2614 | 3.3127 | 3.3157 | 3.2688 | 3.2639 | 3.2128 | 3.21 | 3.2571 | 3.2614 | 3.3385 | 3.3429 | 3.2697 | 3.2639 | 3.1871 | 3.183 | 3.2527 | 3.2604 | 3.3631 | 3.3689 | 3.2716 | 3.2639 | 3.1617 | 3.1561 | 3.2504 | 3.2595 | 3.3877 | 3.3951 | 3.2781 | 3.2657 | 3.1379 | 3.1307 | 3.2516 | 3.2609
LFP_C_68_B_91_SOC_5-65_Part_1-1_ID_02HCB68111211Y86L0005694.xlsx | LFP | 91 | 02HCB68111211Y86L0005694 | 68 | 47.3373 | 0.6961368 | 0.07 | 20 | 0.2 | 3.2881 | 3.3141 | 3.3155 | 3.292 | 3.2899 | 3.2643 | 3.2629 | 3.2867 | 3.2888 | 3.3403 | 3.3433 | 3.2955 | 3.2911 | 3.2397 | 3.2367 | 3.2841 | 3.2885 | 3.3657 | 3.3701 | 3.2997 | 3.292 | 3.2149 | 3.2105 | 3.2815 | 3.288 | 3.391 | 3.3968 | 3.302 | 3.2927 | 3.19 | 3.1842 | 3.2785 | 3.2874 | 3.4161 | 3.4233 | 3.3052 | 3.2934 | 3.165 | 3.1582 | 3.2761 | 3.2869
LFP_C_68_B_91_SOC_5-65_Part_1-1_ID_02HCB68111211Y86L0005694.xlsx | LFP | 91 | 02HCB68111211Y86L0005694 | 68 | 47.3373 | 0.6961368 | 0.07 | 25 | 0.2499985 | 3.3057 | 3.3317 | 3.3331 | 3.309 | 3.3074 | 3.2818 | 3.2804 | 3.3048 | 3.3066 | 3.3578 | 3.3606 | 3.3134 | 3.3089 | 3.2576 | 3.2548 | 3.3018 | 3.3062 | 3.3829 | 3.3873 | 3.3148 | 3.3087 | 3.2321 | 3.2281 | 3.2987 | 3.3052 | 3.4075 | 3.4133 | 3.3185 | 3.3097 | 3.2075 | 3.2021 | 3.2959 | 3.3046 | 3.4326 | 3.4398 | 3.3222 | 3.3106 | 3.183 | 3.1761 | 3.2927 | 3.3039
LFP_C_68_B_91_SOC_5-65_Part_1-1_ID_02HCB68111211Y86L0005694.xlsx | LFP | 91 | 02HCB68111211Y86L0005694 | 68 | 47.3373 | 0.6961368 | 0.07 | 30 | 0.3 | 3.315 | 3.3424 | 3.344 | 3.319 | 3.3169 | 3.2899 | 3.2885 | 3.3134 | 3.3159 | 3.3701 | 3.3731 | 3.3231 | 3.3183 | 3.2641 | 3.2613 | 3.3108 | 3.3155 | 3.3968 | 3.4014 | 3.3264 | 3.3192 | 3.2381 | 3.2336 | 3.3081 | 3.315 | 3.4235 | 3.4296 | 3.3297 | 3.3201 | 3.2121 | 3.2063 | 3.3059 | 3.3148 | 3.45 | 3.4576 | 3.3329 | 3.321 | 3.1861 | 3.1789 | 3.3029 | 3.3138
LFP_C_68_B_91_SOC_5-65_Part_1-1_ID_02HCB68111211Y86L0005694.xlsx | LFP | 91 | 02HCB68111211Y86L0005694 | 68 | 47.3373 | 0.6961368 | 0.07 | 35 | 0.35 | 3.3138 | 3.3406 | 3.3422 | 3.3183 | 3.316 | 3.2897 | 3.2883 | 3.3124 | 3.3148 | 3.3675 | 3.3703 | 3.322 | 3.3173 | 3.2646 | 3.2616 | 3.3103 | 3.3145 | 3.3935 | 3.3979 | 3.3255 | 3.3183 | 3.2393 | 3.2351 | 3.3073 | 3.3141 | 3.4193 | 3.4252 | 3.3289 | 3.3192 | 3.2142 | 3.2084 | 3.3041 | 3.3131 | 3.4447 | 3.4521 | 3.3317 | 3.3199 | 3.1888 | 3.1817 | 3.3022 | 3.3129
LFP_C_68_B_91_SOC_5-65_Part_1-1_ID_02HCB68111211Y86L0005694.xlsx | LFP | 91 | 02HCB68111211Y86L0005694 | 68 | 47.3373 | 0.6961368 | 0.07 | 40 | 0.4 | 3.3136 | 3.3401 | 3.3417 | 3.318 | 3.3159 | 3.2899 | 3.2885 | 3.3125 | 3.3148 | 3.3668 | 3.3698 | 3.322 | 3.3175 | 3.2653 | 3.2623 | 3.3099 | 3.3143 | 3.3926 | 3.397 | 3.3254 | 3.3185 | 3.2402 | 3.236 | 3.3069 | 3.3141 | 3.4184 | 3.4242 | 3.3294 | 3.3199 | 3.2158 | 3.21 | 3.3053 | 3.3136 | 3.4439 | 3.4514 | 3.3324 | 3.3206 | 3.1907 | 3.1835 | 3.3032 | 3.3131
LFP_C_68_B_91_SOC_5-65_Part_1-1_ID_02HCB68111211Y86L0005694.xlsx | LFP | 91 | 02HCB68111211Y86L0005694 | 68 | 47.3373 | 0.6961368 | 0.07 | 45 | 0.4500029 | 3.3157 | 3.342 | 3.3436 | 3.3199 | 3.318 | 3.2922 | 3.2906 | 3.3143 | 3.3166 | 3.3685 | 3.3715 | 3.3238 | 3.3194 | 3.2676 | 3.2646 | 3.312 | 3.3162 | 3.3942 | 3.3986 | 3.3275 | 3.3206 | 3.2427 | 3.2386 | 3.3092 | 3.3157 | 3.4196 | 3.4256 | 3.3308 | 3.3217 | 3.2179 | 3.2123 | 3.3066 | 3.3152 | 3.4449 | 3.4523 | 3.3348 | 3.3224 | 3.193 | 3.186 | 3.3052 | 3.3152
LFP_C_68_B_91_SOC_5-65_Part_1-1_ID_02HCB68111211Y86L0005694.xlsx | LFP | 91 | 02HCB68111211Y86L0005694 | 68 | 47.3373 | 0.6961368 | 0.07 | 50 | 0.5000044 | 3.3148 | 3.3413 | 3.3429 | 3.3197 | 3.318 | 3.2925 | 3.2911 | 3.3148 | 3.3171 | 3.3689 | 3.3719 | 3.3247 | 3.3204 | 3.2688 | 3.266 | 3.3129 | 3.3173 | 3.3949 | 3.3993 | 3.3296 | 3.3222 | 3.2446 | 3.2404 | 3.3113 | 3.3175 | 3.4207 | 3.4268 | 3.3324 | 3.3236 | 3.2204 | 3.2147 | 3.3087 | 3.3169 | 3.446 | 3.4535 | 3.3364 | 3.3247 | 3.196 | 3.1888 | 3.3062 | 3.3164
LFP_C_68_B_91_SOC_5-65_Part_1-1_ID_02HCB68111211Y86L0005694.xlsx | LFP | 91 | 02HCB68111211Y86L0005694 | 68 | 47.3373 | 0.6961368 | 0.07 | 55 | 0.5500044 | 3.3273 | 3.3534 | 3.355 | 3.3317 | 3.3299 | 3.3041 | 3.3027 | 3.3259 | 3.3283 | 3.38 | 3.3829 | 3.3359 | 3.3315 | 3.2801 | 3.2771 | 3.3238 | 3.3282 | 3.4056 | 3.41 | 3.3401 | 3.3331 | 3.2557 | 3.2513 | 3.3215 | 3.3278 | 3.4309 | 3.437 | 3.3438 | 3.3341 | 3.2313 | 3.2253 | 3.3189 | 3.3271 | 3.4558 | 3.4635 | 3.3431 | 3.3333 | 3.2049 | 3.1977 | 3.3148 | 3.3252
LFP_C_68_B_91_SOC_5-65_Part_1-1_ID_02HCB68111211Y86L0005694.xlsx | LFP | 91 | 02HCB68111211Y86L0005694 | 68 | 47.3373 | 0.6961368 | 0.07 | 60 | 0.6000059 | 3.3427 | 3.3687 | 3.3701 | 3.3466 | 3.3447 | 3.319 | 3.3176 | 3.3408 | 3.3431 | 3.3947 | 3.3977 | 3.3505 | 3.3461 | 3.2946 | 3.2918 | 3.3385 | 3.3427 | 3.42 | 3.4244 | 3.3543 | 3.3475 | 3.2702 | 3.2657 | 3.3362 | 3.3422 | 3.4453 | 3.4511 | 3.3575 | 3.3485 | 3.2456 | 3.24 | 3.3327 | 3.3417 | 3.4702 | 3.4776 | 3.3601 | 3.3494 | 3.2211 | 3.2139 | 3.3315 | 3.3412
LFP_C_68_B_91_SOC_5-65_Part_1-1_ID_02HCB68111211Y86L0005694.xlsx | LFP | 91 | 02HCB68111211Y86L0005694 | 68 | 47.3373 | 0.6961368 | 0.07 | 65 | 0.6500059 | 3.3413 | 3.3666 | 3.3682 | 3.3445 | 3.3429 | 3.3178 | 3.3164 | 3.3396 | 3.3415 | 3.3919 | 3.3947 | 3.3485 | 3.3445 | 3.2941 | 3.2913 | 3.338 | 3.3415 | 3.4172 | 3.4212 | 3.3517 | 3.3459 | 3.2704 | 3.2662 | 3.3357 | 3.341 | 3.4419 | 3.4472 | 3.3559 | 3.3471 | 3.2464 | 3.2409 | 3.3329 | 3.3403 | 3.4662 | 3.473 | 3.3578 | 3.3478 | 3.2223 | 3.2155 | 3.3306 | 3.3396
LFP_C_68_B_91_SOC_52.0063_Part_1-1_ID_02HCB68111211Y86L0005694.xlsx | LFP | 91 | 02HCB68111211Y86L0005694 | 68 | 46.6781 | 0.6864426 | 0.07 | 52.0063 | 0.5200824 | 3.3157 | 3.3378 | 3.3389 | 3.3183 | 3.3173 | 3.2957 | 3.2945 | 3.3143 | 3.3164 | 3.3599 | 3.3622 | 3.3224 | 3.3189 | 3.2753 | 3.2729 | 3.3141 | 3.3169 | 3.3822 | 3.3859 | 3.3261 | 3.3204 | 3.2548 | 3.2514 | 3.3113 | 3.3162 | 3.4035 | 3.4082 | 3.3285 | 3.3211 | 3.2339 | 3.2293 | 3.3097 | 3.3159 | 3.4251 | 3.4309 | 3.3313 | 3.3222 | 3.213 | 3.2073 | 3.3071 | 3.3152
LFP_C_68_B_92_SOC_29.4310_Part_1-1_ID_02HCB68111211Y88E0004333.xlsx | LFP | 92 | 02HCB68111211Y88E0004333 | 68 | 55.977 | 0.8231912 | 0.07 | 29.431 | 0.2943338 | 3.3032 | 3.3245 | 3.3257 | 3.3064 | 3.305 | 3.2839 | 3.2829 | 3.3024 | 3.3039 | 3.3461 | 3.3482 | 3.308 | 3.3053 | 3.2632 | 3.2613 | 3.3002 | 3.3034 | 3.3666 | 3.3696 | 3.3111 | 3.3062 | 3.243 | 3.24 | 3.3001 | 3.3039 | 3.3882 | 3.3922 | 3.3143 | 3.3076 | 3.2232 | 3.2193 | 3.2971 | 3.3031 | 3.4084 | 3.4135 | 3.3141 | 3.3069 | 3.2018 | 3.1968 | 3.2969 | 3.3032
LFP_C_68_B_92_SOC_5-75_Part_1-1_ID_02HCB68111211Y88E0004333.xlsx | LFP | 92 | 02HCB68111211Y88E0004333 | 68 | 56.4605 | 0.8303015 | 0.07 | 5 | 0.05 | 3.1879 | 3.2111 | 3.2126 | 3.1919 | 3.19 | 3.1671 | 3.1659 | 3.1865 | 3.1889 | 3.2348 | 3.2374 | 3.1963 | 3.1913 | 3.1456 | 3.1429 | 3.1844 | 3.1888 | 3.2574 | 3.2614 | 3.1981 | 3.1919 | 3.1233 | 3.1192 | 3.1816 | 3.1879 | 3.2795 | 3.2848 | 3.2016 | 3.193 | 3.1017 | 3.0962 | 3.1798 | 3.1877 | 3.302 | 3.3087 | 3.2056 | 3.194 | 3.0797 | 3.0731 | 3.1802 | 3.1888
LFP_C_68_B_92_SOC_5-75_Part_1-1_ID_02HCB68111211Y88E0004333.xlsx | LFP | 92 | 02HCB68111211Y88E0004333 | 68 | 56.4605 | 0.8303015 | 0.07 | 10 | 0.1000015 | 3.2286 | 3.2523 | 3.2536 | 3.2323 | 3.2304 | 3.207 | 3.2056 | 3.2272 | 3.2291 | 3.2759 | 3.2785 | 3.2355 | 3.2314 | 3.1846 | 3.1819 | 3.2249 | 3.2288 | 3.299 | 3.3029 | 3.2385 | 3.232 | 3.1619 | 3.1579 | 3.2223 | 3.2281 | 3.3217 | 3.3269 | 3.2406 | 3.2327 | 3.1394 | 3.134 | 3.2214 | 3.2283 | 3.345 | 3.3515 | 3.2448 | 3.2339 | 3.1173 | 3.1107 | 3.2181 | 3.2279
LFP_C_68_B_92_SOC_5-75_Part_1-1_ID_02HCB68111211Y88E0004333.xlsx | LFP | 92 | 02HCB68111211Y88E0004333 | 68 | 56.4605 | 0.8303015 | 0.07 | 15 | 0.1500029 | 3.2517 | 3.2757 | 3.2771 | 3.2557 | 3.2538 | 3.2306 | 3.2293 | 3.2507 | 3.2528 | 3.2997 | 3.3024 | 3.2592 | 3.2551 | 3.2083 | 3.2056 | 3.2488 | 3.2527 | 3.3231 | 3.3269 | 3.2623 | 3.2559 | 3.1858 | 3.1819 | 3.2464 | 3.2523 | 3.3459 | 3.3512 | 3.265 | 3.2567 | 3.1631 | 3.1579 | 3.2439 | 3.2516 | 3.3687 | 3.3752 | 3.2672 | 3.2574 | 3.1407 | 3.1342 | 3.2414 | 3.2513
LFP_C_68_B_92_SOC_5-75_Part_1-1_ID_02HCB68111211Y88E0004333.xlsx | LFP | 92 | 02HCB68111211Y88E0004333 | 68 | 56.4605 | 0.8303015 | 0.07 | 20 | 0.2000059 | 3.2818 | 3.3055 | 3.3067 | 3.2855 | 3.2836 | 3.2602 | 3.259 | 3.2804 | 3.2825 | 3.3292 | 3.3317 | 3.2888 | 3.2846 | 3.2378 | 3.2355 | 3.2783 | 3.282 | 3.3522 | 3.3559 | 3.2913 | 3.2853 | 3.2155 | 3.2115 | 3.2757 | 3.2815 | 3.3747 | 3.3798 | 3.2943 | 3.2862 | 3.193 | 3.1879 | 3.2737 | 3.2811 | 3.3977 | 3.404 | 3.2973 | 3.2871 | 3.1709 | 3.1645 | 3.2706 | 3.2806
LFP_C_68_B_92_SOC_5-75_Part_1-1_ID_02HCB68111211Y88E0004333.xlsx | LFP | 92 | 02HCB68111211Y88E0004333 | 68 | 56.4605 | 0.8303015 | 0.07 | 25 | 0.2500059 | 3.3017 | 3.325 | 3.3264 | 3.3055 | 3.3036 | 3.2806 | 3.2795 | 3.3006 | 3.3025 | 3.3485 | 3.351 | 3.3087 | 3.3048 | 3.2588 | 3.2562 | 3.2983 | 3.3022 | 3.3714 | 3.375 | 3.3118 | 3.3057 | 3.2365 | 3.233 | 3.2962 | 3.3018 | 3.3938 | 3.3986 | 3.3139 | 3.3062 | 3.2142 | 3.2094 | 3.295 | 3.3018 | 3.4166 | 3.4228 | 3.3211 | 3.3073 | 3.1928 | 3.1867 | 3.2918 | 3.3011
LFP_C_68_B_92_SOC_5-75_Part_1-1_ID_02HCB68111211Y88E0004333.xlsx | LFP | 92 | 02HCB68111211Y88E0004333 | 68 | 56.4605 | 0.8303015 | 0.07 | 30 | 0.3000044 | 3.3152 | 3.3415 | 3.3429 | 3.3194 | 3.3173 | 3.2913 | 3.2899 | 3.3138 | 3.3159 | 3.3677 | 3.3706 | 3.3227 | 3.3183 | 3.2664 | 3.2636 | 3.3113 | 3.3157 | 3.3935 | 3.3977 | 3.3259 | 3.3192 | 3.2416 | 3.2374 | 3.3089 | 3.3152 | 3.4188 | 3.4244 | 3.3299 | 3.3201 | 3.217 | 3.2112 | 3.3062 | 3.3145 | 3.4437 | 3.4507 | 3.3313 | 3.3206 | 3.1921 | 3.1851 | 3.3038 | 3.3139
LFP_C_68_B_92_SOC_5-75_Part_1-1_ID_02HCB68111211Y88E0004333.xlsx | LFP | 92 | 02HCB68111211Y88E0004333 | 68 | 56.4605 | 0.8303015 | 0.07 | 35 | 0.3500044 | 3.3143 | 3.3389 | 3.3403 | 3.3182 | 3.3164 | 3.2922 | 3.2909 | 3.3131 | 3.3152 | 3.3635 | 3.3661 | 3.3217 | 3.3175 | 3.2692 | 3.2665 | 3.3106 | 3.3148 | 3.3872 | 3.3912 | 3.3248 | 3.3185 | 3.246 | 3.2421 | 3.3085 | 3.3143 | 3.4109 | 3.4161 | 3.3276 | 3.3192 | 3.223 | 3.2176 | 3.308 | 3.315 | 3.4353 | 3.4419 | 3.3322 | 3.321 | 3.2009 | 3.1944 | 3.3041 | 3.3141
LFP_C_68_B_92_SOC_5-75_Part_1-1_ID_02HCB68111211Y88E0004333.xlsx | LFP | 92 | 02HCB68111211Y88E0004333 | 68 | 56.4605 | 0.8303015 | 0.07 | 40 | 0.4000044 | 3.3131 | 3.3371 | 3.3385 | 3.3171 | 3.3155 | 3.292 | 3.2908 | 3.3122 | 3.3143 | 3.3613 | 3.364 | 3.3211 | 3.3171 | 3.2698 | 3.2674 | 3.3101 | 3.3141 | 3.3847 | 3.3887 | 3.3245 | 3.318 | 3.2474 | 3.2435 | 3.3076 | 3.3134 | 3.4075 | 3.4126 | 3.3268 | 3.3185 | 3.2248 | 3.2197 | 3.3052 | 3.3129 | 3.4302 | 3.4368 | 3.3285 | 3.3185 | 3.2016 | 3.1953 | 3.3027 | 3.3118
LFP_C_68_B_92_SOC_5-75_Part_1-1_ID_02HCB68111211Y88E0004333.xlsx | LFP | 92 | 02HCB68111211Y88E0004333 | 68 | 56.4605 | 0.8303015 | 0.07 | 45 | 0.4500059 | 3.3115 | 3.3352 | 3.3366 | 3.3159 | 3.3145 | 3.2916 | 3.2904 | 3.3113 | 3.3136 | 3.3598 | 3.3624 | 3.3204 | 3.3166 | 3.2704 | 3.2679 | 3.3099 | 3.3138 | 3.3831 | 3.3868 | 3.3236 | 3.3178 | 3.2486 | 3.2448 | 3.3078 | 3.3134 | 3.4059 | 3.411 | 3.3266 | 3.3189 | 3.2267 | 3.2218 | 3.3064 | 3.3134 | 3.4288 | 3.4351 | 3.3303 | 3.3201 | 3.2051 | 3.1988 | 3.3039 | 3.3127
LFP_C_68_B_92_SOC_5-75_Part_1-1_ID_02HCB68111211Y88E0004333.xlsx | LFP | 92 | 02HCB68111211Y88E0004333 | 68 | 56.4605 | 0.8303015 | 0.07 | 50 | 0.5000074 | 3.3162 | 3.3415 | 3.3431 | 3.3206 | 3.3187 | 3.2939 | 3.2925 | 3.315 | 3.3176 | 3.3675 | 3.3705 | 3.3252 | 3.3206 | 3.2706 | 3.2676 | 3.3129 | 3.3173 | 3.3922 | 3.3966 | 3.3292 | 3.3218 | 3.2471 | 3.2427 | 3.3129 | 3.318 | 3.4179 | 3.4237 | 3.3326 | 3.3236 | 3.2241 | 3.2183 | 3.3087 | 3.3169 | 3.4414 | 3.4488 | 3.3352 | 3.3243 | 3.2002 | 3.193 | 3.3057 | 3.3159
LFP_C_68_B_92_SOC_5-75_Part_1-1_ID_02HCB68111211Y88E0004333.xlsx | LFP | 92 | 02HCB68111211Y88E0004333 | 68 | 56.4605 | 0.8303015 | 0.07 | 55 | 0.5500088 | 3.322 | 3.3473 | 3.3489 | 3.3264 | 3.3245 | 3.2995 | 3.298 | 3.321 | 3.3231 | 3.3729 | 3.3761 | 3.331 | 3.3262 | 3.2764 | 3.2734 | 3.3183 | 3.3227 | 3.3973 | 3.4019 | 3.3341 | 3.3271 | 3.2523 | 3.2479 | 3.316 | 3.322 | 3.4217 | 3.4275 | 3.3383 | 3.3285 | 3.229 | 3.2232 | 3.3134 | 3.3215 | 3.4458 | 3.4532 | 3.3422 | 3.3296 | 3.2058 | 3.1984 | 3.3113 | 3.321
LFP_C_68_B_92_SOC_5-75_Part_1-1_ID_02HCB68111211Y88E0004333.xlsx | LFP | 92 | 02HCB68111211Y88E0004333 | 68 | 56.4605 | 0.8303015 | 0.07 | 60 | 0.6000088 | 3.342 | 3.3671 | 3.3685 | 3.3461 | 3.344 | 3.3192 | 3.3178 | 3.3401 | 3.3424 | 3.3919 | 3.3949 | 3.3482 | 3.3445 | 3.295 | 3.292 | 3.3369 | 3.3412 | 3.4156 | 3.42 | 3.3524 | 3.3457 | 3.2715 | 3.2671 | 3.3343 | 3.3405 | 3.4396 | 3.4453 | 3.3556 | 3.3464 | 3.2476 | 3.2418 | 3.332 | 3.3399 | 3.4635 | 3.4707 | 3.3589 | 3.3477 | 3.2246 | 3.2172 | 3.329 | 3.339
LFP_C_68_B_92_SOC_5-75_Part_1-1_ID_02HCB68111211Y88E0004333.xlsx | LFP | 92 | 02HCB68111211Y88E0004333 | 68 | 56.4605 | 0.8303015 | 0.07 | 65 | 0.6500103 | 3.3461 | 3.3696 | 3.3708 | 3.3498 | 3.3482 | 3.3252 | 3.3238 | 3.3448 | 3.3468 | 3.3928 | 3.3952 | 3.3533 | 3.3494 | 3.3034 | 3.3008 | 3.3427 | 3.3462 | 3.4154 | 3.4191 | 3.3563 | 3.3505 | 3.2815 | 3.2776 | 3.3408 | 3.3459 | 3.4379 | 3.4428 | 3.3564 | 3.3499 | 3.2581 | 3.2532 | 3.3371 | 3.344 | 3.4591 | 3.4653 | 3.3605 | 3.3513 | 3.2367 | 3.2304 | 3.3352 | 3.3438
LFP_C_68_B_92_SOC_5-75_Part_1-1_ID_02HCB68111211Y88E0004333.xlsx | LFP | 92 | 02HCB68111211Y88E0004333 | 68 | 56.4605 | 0.8303015 | 0.07 | 70 | 0.7000118 | 3.3452 | 3.3717 | 3.3731 | 3.3494 | 3.3478 | 3.3218 | 3.3203 | 3.3441 | 3.3462 | 3.3984 | 3.4014 | 3.3538 | 3.3494 | 3.2974 | 3.2945 | 3.341 | 3.3455 | 3.4235 | 3.4281 | 3.3568 | 3.3501 | 3.2723 | 3.2679 | 3.3383 | 3.3452 | 3.4491 | 3.4551 | 3.3606 | 3.3515 | 3.2481 | 3.2423 | 3.3373 | 3.345 | 3.4744 | 3.4818 | 3.3645 | 3.3529 | 3.2239 | 3.2167 | 3.3345 | 3.3445
LFP_C_68_B_92_SOC_5-75_Part_1-1_ID_02HCB68111211Y88E0004333.xlsx | LFP | 92 | 02HCB68111211Y88E0004333 | 68 | 56.4605 | 0.8303015 | 0.07 | 75 | 0.7500118 | 3.342 | 3.3666 | 3.3678 | 3.3457 | 3.344 | 3.3199 | 3.3185 | 3.341 | 3.3427 | 3.3914 | 3.394 | 3.3492 | 3.3457 | 3.2971 | 3.2946 | 3.3392 | 3.3424 | 3.4154 | 3.4193 | 3.3513 | 3.3461 | 3.2736 | 3.2697 | 3.3366 | 3.3419 | 3.4388 | 3.444 | 3.3554 | 3.3477 | 3.2511 | 3.2458 | 3.3343 | 3.3413 | 3.4623 | 3.4688 | 3.358 | 3.3487 | 3.2283 | 3.2218 | 3.3329 | 3.341
LFP_C_68_B_93_SOC_5-65_Part_1-1_ID_02HCB68111211Y86P0006552.xlsx | LFP | 93 | 02HCB68111211Y86P0006552 | 68 | 49.2601 | 0.7244132 | 0.07 | 5 | 0.05 | 3.1892 | 3.213 | 3.2142 | 3.193 | 3.1913 | 3.1681 | 3.1668 | 3.1889 | 3.1905 | 3.2372 | 3.2397 | 3.1967 | 3.1928 | 3.1461 | 3.1436 | 3.1877 | 3.1909 | 3.2609 | 3.2646 | 3.1982 | 3.1932 | 3.1233 | 3.1196 | 3.1858 | 3.1905 | 3.2839 | 3.2888 | 3.2032 | 3.1951 | 3.1017 | 3.0968 | 3.1826 | 3.19 | 3.3066 | 3.3129 | 3.2052 | 3.1958 | 3.0794 | 3.0731 | 3.1793 | 3.1892
LFP_C_68_B_93_SOC_5-65_Part_1-1_ID_02HCB68111211Y86P0006552.xlsx | LFP | 93 | 02HCB68111211Y86P0006552 | 68 | 49.2601 | 0.7244132 | 0.07 | 10 | 0.1000029 | 3.2281 | 3.2525 | 3.2538 | 3.232 | 3.23 | 3.206 | 3.2046 | 3.2269 | 3.2288 | 3.2771 | 3.2795 | 3.2351 | 3.2311 | 3.1828 | 3.1803 | 3.2248 | 3.2288 | 3.3011 | 3.3048 | 3.2372 | 3.2314 | 3.1593 | 3.1556 | 3.2221 | 3.2279 | 3.3243 | 3.3292 | 3.2374 | 3.2311 | 3.1352 | 3.1301 | 3.2202 | 3.2275 | 3.348 | 3.3541 | 3.2432 | 3.2332 | 3.1131 | 3.1067 | 3.2202 | 3.2284
LFP_C_68_B_93_SOC_5-65_Part_1-1_ID_02HCB68111211Y86P0006552.xlsx | LFP | 93 | 02HCB68111211Y86P0006552 | 68 | 49.2601 | 0.7244132 | 0.07 | 15 | 0.1500029 | 3.2592 | 3.2836 | 3.285 | 3.2629 | 3.2611 | 3.2372 | 3.236 | 3.2581 | 3.2602 | 3.3081 | 3.3106 | 3.2664 | 3.2623 | 3.2142 | 3.2118 | 3.2562 | 3.2599 | 3.332 | 3.3357 | 3.269 | 3.2632 | 3.1911 | 3.1875 | 3.2538 | 3.2595 | 3.3557 | 3.3605 | 3.2718 | 3.2639 | 3.1679 | 3.1631 | 3.2516 | 3.2592 | 3.3793 | 3.3854 | 3.2744 | 3.2646 | 3.1448 | 3.1389 | 3.2492 | 3.2588
LFP_C_68_B_93_SOC_5-65_Part_1-1_ID_02HCB68111211Y86P0006552.xlsx | LFP | 93 | 02HCB68111211Y86P0006552 | 68 | 49.2601 | 0.7244132 | 0.07 | 20 | 0.2000029 | 3.2862 | 3.3101 | 3.3113 | 3.2899 | 3.2881 | 3.2648 | 3.2636 | 3.2853 | 3.2871 | 3.3341 | 3.3366 | 3.2922 | 3.2888 | 3.2418 | 3.2395 | 3.2827 | 3.2866 | 3.3568 | 3.3605 | 3.2941 | 3.289 | 3.2186 | 3.2151 | 3.2799 | 3.2857 | 3.3796 | 3.3845 | 3.2983 | 3.2902 | 3.1965 | 3.1916 | 3.2778 | 3.2853 | 3.4026 | 3.4089 | 3.3013 | 3.2911 | 3.174 | 3.1679 | 3.2757 | 3.285
LFP_C_68_B_93_SOC_5-65_Part_1-1_ID_02HCB68111211Y86P0006552.xlsx | LFP | 93 | 02HCB68111211Y86P0006552 | 68 | 49.2601 | 0.7244132 | 0.07 | 25 | 0.2500029 | 3.3039 | 3.3275 | 3.3287 | 3.3076 | 3.3059 | 3.2829 | 3.2816 | 3.3027 | 3.305 | 3.3513 | 3.3536 | 3.311 | 3.3071 | 3.2609 | 3.2585 | 3.3011 | 3.3046 | 3.374 | 3.3777 | 3.3118 | 3.3071 | 3.2376 | 3.2342 | 3.2983 | 3.3036 | 3.3963 | 3.401 | 3.3162 | 3.3083 | 3.2158 | 3.2111 | 3.2988 | 3.3046 | 3.4202 | 3.4261 | 3.3169 | 3.3087 | 3.1932 | 3.1875 | 3.2936 | 3.3029
LFP_C_68_B_93_SOC_5-65_Part_1-1_ID_02HCB68111211Y86P0006552.xlsx | LFP | 93 | 02HCB68111211Y86P0006552 | 68 | 49.2601 | 0.7244132 | 0.07 | 30 | 0.3000029 | 3.3159 | 3.3427 | 3.3443 | 3.3199 | 3.3178 | 3.2913 | 3.2897 | 3.3143 | 3.3166 | 3.3698 | 3.3728 | 3.3236 | 3.319 | 3.2657 | 3.2629 | 3.3122 | 3.3162 | 3.3963 | 3.4005 | 3.328 | 3.3206 | 3.2406 | 3.2362 | 3.3096 | 3.3162 | 3.4226 | 3.4284 | 3.3304 | 3.321 | 3.2146 | 3.209 | 3.3069 | 3.3155 | 3.4484 | 3.4556 | 3.3333 | 3.3217 | 3.1891 | 3.1821 | 3.3041 | 3.3148
LFP_C_68_B_93_SOC_5-65_Part_1-1_ID_02HCB68111211Y86P0006552.xlsx | LFP | 93 | 02HCB68111211Y86P0006552 | 68 | 49.2601 | 0.7244132 | 0.07 | 35 | 0.3500029 | 3.3136 | 3.3385 | 3.3399 | 3.3175 | 3.3155 | 3.2909 | 3.2897 | 3.3122 | 3.3143 | 3.3636 | 3.3663 | 3.321 | 3.3168 | 3.2674 | 3.2648 | 3.3101 | 3.3139 | 3.388 | 3.3919 | 3.3236 | 3.3176 | 3.2435 | 3.2397 | 3.3078 | 3.3134 | 3.4121 | 3.4172 | 3.3271 | 3.3185 | 3.22 | 3.2147 | 3.305 | 3.3129 | 3.4361 | 3.4426 | 3.3294 | 3.3192 | 3.1961 | 3.1898 | 3.3029 | 3.3125
LFP_C_68_B_93_SOC_5-65_Part_1-1_ID_02HCB68111211Y86P0006552.xlsx | LFP | 93 | 02HCB68111211Y86P0006552 | 68 | 49.2601 | 0.7244132 | 0.07 | 40 | 0.4000044 | 3.312 | 3.3364 | 3.3378 | 3.3159 | 3.3145 | 3.2906 | 3.2894 | 3.3113 | 3.3134 | 3.3615 | 3.364 | 3.3192 | 3.3157 | 3.2677 | 3.2653 | 3.3094 | 3.3131 | 3.3852 | 3.3889 | 3.3229 | 3.3171 | 3.2451 | 3.2414 | 3.3069 | 3.3127 | 3.4087 | 3.4138 | 3.3257 | 3.318 | 3.2221 | 3.2172 | 3.3053 | 3.3124 | 3.4323 | 3.4386 | 3.3289 | 3.319 | 3.1993 | 3.193 | 3.3034 | 3.3122
LFP_C_68_B_93_SOC_5-65_Part_1-1_ID_02HCB68111211Y86P0006552.xlsx | LFP | 93 | 02HCB68111211Y86P0006552 | 68 | 49.2601 | 0.7244132 | 0.07 | 45 | 0.4500044 | 3.3152 | 3.339 | 3.3403 | 3.319 | 3.3173 | 3.2938 | 3.2925 | 3.3141 | 3.316 | 3.3631 | 3.3657 | 3.3227 | 3.3187 | 3.2716 | 3.2692 | 3.3122 | 3.3157 | 3.3864 | 3.3903 | 3.3257 | 3.3199 | 3.249 | 3.2455 | 3.3099 | 3.3153 | 3.4096 | 3.4145 | 3.3285 | 3.3208 | 3.2265 | 3.2216 | 3.3083 | 3.315 | 3.4328 | 3.4389 | 3.3318 | 3.3215 | 3.204 | 3.1979 | 3.305 | 3.3143
LFP_C_68_B_93_SOC_5-65_Part_1-1_ID_02HCB68111211Y86P0006552.xlsx | LFP | 93 | 02HCB68111211Y86P0006552 | 68 | 49.2601 | 0.7244132 | 0.07 | 50 | 0.5000059 | 3.3185 | 3.3443 | 3.3457 | 3.3227 | 3.321 | 3.2957 | 3.2943 | 3.3175 | 3.3197 | 3.3703 | 3.3731 | 3.3269 | 3.3227 | 3.2719 | 3.2692 | 3.3155 | 3.3194 | 3.3956 | 3.3998 | 3.3306 | 3.3239 | 3.2479 | 3.2437 | 3.3136 | 3.3192 | 3.4207 | 3.4261 | 3.3345 | 3.3255 | 3.2242 | 3.2186 | 3.3108 | 3.3187 | 3.4451 | 3.4523 | 3.3371 | 3.3261 | 3.1998 | 3.193 | 3.3076 | 3.3176
LFP_C_68_B_93_SOC_5-65_Part_1-1_ID_02HCB68111211Y86P0006552.xlsx | LFP | 93 | 02HCB68111211Y86P0006552 | 68 | 49.2601 | 0.7244132 | 0.07 | 55 | 0.5500074 | 3.3252 | 3.3508 | 3.3522 | 3.3299 | 3.3283 | 3.3034 | 3.302 | 3.325 | 3.3271 | 3.3771 | 3.3801 | 3.3345 | 3.3303 | 3.2804 | 3.2776 | 3.3234 | 3.3271 | 3.4021 | 3.4063 | 3.3385 | 3.332 | 3.2569 | 3.2527 | 3.321 | 3.3269 | 3.4268 | 3.4324 | 3.3413 | 3.3331 | 3.233 | 3.2275 | 3.3183 | 3.3261 | 3.4511 | 3.4581 | 3.3431 | 3.3329 | 3.2084 | 3.2014 | 3.3146 | 3.3248
LFP_C_68_B_93_SOC_5-65_Part_1-1_ID_02HCB68111211Y86P0006552.xlsx | LFP | 93 | 02HCB68111211Y86P0006552 | 68 | 49.2601 | 0.7244132 | 0.07 | 60 | 0.6000074 | 3.342 | 3.3675 | 3.3689 | 3.3461 | 3.3445 | 3.3196 | 3.3182 | 3.341 | 3.3431 | 3.3931 | 3.3959 | 3.3496 | 3.3457 | 3.2957 | 3.2931 | 3.3385 | 3.3427 | 3.4177 | 3.4217 | 3.3533 | 3.3471 | 3.2723 | 3.2681 | 3.3364 | 3.3422 | 3.4421 | 3.4475 | 3.3561 | 3.3482 | 3.2485 | 3.243 | 3.3343 | 3.3417 | 3.4663 | 3.4732 | 3.3601 | 3.3494 | 3.2249 | 3.2181 | 3.3313 | 3.341
LFP_C_68_B_93_SOC_5-65_Part_1-1_ID_02HCB68111211Y86P0006552.xlsx | LFP | 93 | 02HCB68111211Y86P0006552 | 68 | 49.2601 | 0.7244132 | 0.07 | 65 | 0.6500088 | 3.3424 | 3.3663 | 3.3675 | 3.3459 | 3.3445 | 3.3208 | 3.3196 | 3.3413 | 3.3431 | 3.3903 | 3.3928 | 3.3498 | 3.3461 | 3.2987 | 3.2962 | 3.3396 | 3.3427 | 3.4138 | 3.4175 | 3.3529 | 3.3471 | 3.2761 | 3.2725 | 3.3378 | 3.3426 | 3.437 | 3.4421 | 3.3557 | 3.3485 | 3.2538 | 3.249 | 3.3355 | 3.342 | 3.46 | 3.4663 | 3.3582 | 3.3494 | 3.2314 | 3.2253 | 3.3334 | 3.3415
LFP_C_68_B_93_SOC_57.0066_Part_1-1_ID_02HCB68111211Y86P0006552.xlsx | LFP | 93 | 02HCB68111211Y86P0006552 | 68 | 48.4724 | 0.7128294 | 0.07 | 57.0066 | 0.5700838 | 3.3287 | 3.3491 | 3.3501 | 3.3311 | 3.3301 | 3.3101 | 3.309 | 3.3273 | 3.329 | 3.3694 | 3.3715 | 3.3345 | 3.3315 | 3.2909 | 3.289 | 3.3259 | 3.3289 | 3.3894 | 3.3926 | 3.3371 | 3.3324 | 3.2718 | 3.2686 | 3.3238 | 3.3283 | 3.4091 | 3.4133 | 3.3399 | 3.3334 | 3.2525 | 3.2483 | 3.3222 | 3.3278 | 3.4289 | 3.434 | 3.3415 | 3.334 | 3.2328 | 3.2277 | 3.3201 | 3.3273
LFP_C_68_B_94_SOC_24.4110_Part_1-1_ID_02HCB68111211Y87Y0008148.xlsx | LFP | 94 | 02HCB68111211Y87Y0008148 | 68 | 54.9192 | 0.8076353 | 0.07 | 24.411 | 0.2441103 | 3.2962 | 3.3192 | 3.3201 | 3.2985 | 3.2974 | 3.2748 | 3.2738 | 3.2957 | 3.2971 | 3.3422 | 3.3441 | 3.3008 | 3.2981 | 3.2528 | 3.2509 | 3.2934 | 3.2964 | 3.3645 | 3.3673 | 3.3018 | 3.2983 | 3.2304 | 3.2275 | 3.2927 | 3.2964 | 3.387 | 3.3908 | 3.3046 | 3.2988 | 3.2084 | 3.2044 | 3.2894 | 3.2953 | 3.4086 | 3.4135 | 3.3052 | 3.2988 | 3.1858 | 3.181 | 3.2869 | 3.2943
LFP_C_68_B_94_SOC_5-75_Part_1-1_ID_02HCB68111211Y87Y0008148.xlsx | LFP | 94 | 02HCB68111211Y87Y0008148 | 68 | 55.4141 | 0.8149132 | 0.07 | 5 | 0.04999853 | 3.1909 | 3.2149 | 3.2163 | 3.1947 | 3.1932 | 3.1698 | 3.1686 | 3.19 | 3.1923 | 3.2395 | 3.2418 | 3.1988 | 3.1947 | 3.1475 | 3.145 | 3.1884 | 3.1921 | 3.2629 | 3.2664 | 3.1993 | 3.1947 | 3.124 | 3.1203 | 3.1852 | 3.1911 | 3.2855 | 3.2904 | 3.2033 | 3.196 | 3.1019 | 3.0968 | 3.184 | 3.1911 | 3.309 | 3.3148 | 3.2067 | 3.1972 | 3.0796 | 3.0734 | 3.1819 | 3.1911
LFP_C_68_B_94_SOC_5-75_Part_1-1_ID_02HCB68111211Y87Y0008148.xlsx | LFP | 94 | 02HCB68111211Y87Y0008148 | 68 | 55.4141 | 0.8149132 | 0.07 | 10 | 0.1 | 3.2274 | 3.2523 | 3.2535 | 3.2309 | 3.2293 | 3.2046 | 3.2035 | 3.2265 | 3.2283 | 3.2776 | 3.2801 | 3.2342 | 3.2304 | 3.1812 | 3.1786 | 3.2239 | 3.2281 | 3.302 | 3.3055 | 3.2367 | 3.2311 | 3.1572 | 3.1535 | 3.2242 | 3.2286 | 3.3271 | 3.3317 | 3.2402 | 3.2327 | 3.1342 | 3.1293 | 3.2227 | 3.2288 | 3.3517 | 3.3575 | 3.2441 | 3.2339 | 3.1112 | 3.105 | 3.219 | 3.2279
LFP_C_68_B_94_SOC_5-75_Part_1-1_ID_02HCB68111211Y87Y0008148.xlsx | LFP | 94 | 02HCB68111211Y87Y0008148 | 68 | 55.4141 | 0.8149132 | 0.07 | 15 | 0.15 | 3.2548 | 3.2799 | 3.2813 | 3.2585 | 3.2567 | 3.232 | 3.2307 | 3.2536 | 3.2557 | 3.3052 | 3.3076 | 3.2616 | 3.2578 | 3.2083 | 3.2058 | 3.2517 | 3.2553 | 3.3297 | 3.3334 | 3.2641 | 3.2585 | 3.1842 | 3.1805 | 3.2496 | 3.255 | 3.354 | 3.3587 | 3.2662 | 3.259 | 3.16 | 3.1551 | 3.2469 | 3.2543 | 3.378 | 3.384 | 3.2695 | 3.2597 | 3.1361 | 3.1301 | 3.2444 | 3.2536
LFP_C_68_B_94_SOC_5-75_Part_1-1_ID_02HCB68111211Y87Y0008148.xlsx | LFP | 94 | 02HCB68111211Y87Y0008148 | 68 | 55.4141 | 0.8149132 | 0.07 | 20 | 0.2000015 | 3.2827 | 3.3078 | 3.309 | 3.2857 | 3.2841 | 3.2595 | 3.2583 | 3.2818 | 3.2834 | 3.3331 | 3.3355 | 3.2892 | 3.2855 | 3.2357 | 3.2334 | 3.2794 | 3.283 | 3.3575 | 3.361 | 3.2918 | 3.2862 | 3.2118 | 3.2081 | 3.2769 | 3.2825 | 3.3819 | 3.3866 | 3.2943 | 3.2867 | 3.1875 | 3.1828 | 3.275 | 3.282 | 3.4059 | 3.4119 | 3.2971 | 3.2876 | 3.164 | 3.1579 | 3.2729 | 3.2818
LFP_C_68_B_94_SOC_5-75_Part_1-1_ID_02HCB68111211Y87Y0008148.xlsx | LFP | 94 | 02HCB68111211Y87Y0008148 | 68 | 55.4141 | 0.8149132 | 0.07 | 25 | 0.2499985 | 3.3011 | 3.3262 | 3.3275 | 3.3048 | 3.3034 | 3.279 | 3.2778 | 3.3008 | 3.3027 | 3.3519 | 3.3541 | 3.3083 | 3.3048 | 3.2557 | 3.2532 | 3.2988 | 3.3025 | 3.3763 | 3.3798 | 3.3113 | 3.3059 | 3.2321 | 3.2286 | 3.2969 | 3.3022 | 3.4005 | 3.4052 | 3.3136 | 3.3066 | 3.2084 | 3.2037 | 3.2948 | 3.3017 | 3.4244 | 3.4302 | 3.3159 | 3.3069 | 3.1846 | 3.1788 | 3.292 | 3.3008
LFP_C_68_B_94_SOC_5-75_Part_1-1_ID_02HCB68111211Y87Y0008148.xlsx | LFP | 94 | 02HCB68111211Y87Y0008148 | 68 | 55.4141 | 0.8149132 | 0.07 | 30 | 0.3 | 3.315 | 3.342 | 3.3434 | 3.3187 | 3.3171 | 3.2906 | 3.2892 | 3.3139 | 3.316 | 3.3692 | 3.3719 | 3.3225 | 3.3183 | 3.2651 | 3.2623 | 3.3118 | 3.3159 | 3.3958 | 3.3996 | 3.3262 | 3.3197 | 3.2399 | 3.236 | 3.3101 | 3.3159 | 3.4221 | 3.4272 | 3.3283 | 3.3199 | 3.2139 | 3.2086 | 3.3076 | 3.3152 | 3.4479 | 3.4542 | 3.3317 | 3.3208 | 3.1886 | 3.1821 | 3.3055 | 3.3146
LFP_C_68_B_94_SOC_5-75_Part_1-1_ID_02HCB68111211Y87Y0008148.xlsx | LFP | 94 | 02HCB68111211Y87Y0008148 | 68 | 55.4141 | 0.8149132 | 0.07 | 35 | 0.35 | 3.3136 | 3.3396 | 3.341 | 3.3175 | 3.3157 | 3.2902 | 3.289 | 3.3122 | 3.3145 | 3.3659 | 3.3684 | 3.3218 | 3.3173 | 3.266 | 3.2636 | 3.3113 | 3.3148 | 3.3917 | 3.3954 | 3.3238 | 3.3182 | 3.2413 | 3.2376 | 3.3087 | 3.3143 | 3.4168 | 3.4217 | 3.3271 | 3.319 | 3.2167 | 3.2115 | 3.3064 | 3.3138 | 3.4418 | 3.4479 | 3.3299 | 3.3197 | 3.1921 | 3.1858 | 3.3036 | 3.3129
LFP_C_68_B_94_SOC_5-75_Part_1-1_ID_02HCB68111211Y87Y0008148.xlsx | LFP | 94 | 02HCB68111211Y87Y0008148 | 68 | 55.4141 | 0.8149132 | 0.07 | 40 | 0.4000029 | 3.3113 | 3.3371 | 3.3385 | 3.3152 | 3.3141 | 3.2888 | 3.2876 | 3.3111 | 3.3131 | 3.3636 | 3.3661 | 3.3197 | 3.3157 | 3.2653 | 3.2627 | 3.3087 | 3.3131 | 3.3887 | 3.3926 | 3.3227 | 3.3168 | 3.2411 | 3.2374 | 3.3073 | 3.3125 | 3.4135 | 3.4184 | 3.3257 | 3.3176 | 3.217 | 3.2119 | 3.3048 | 3.3122 | 3.4381 | 3.4444 | 3.3287 | 3.3185 | 3.1928 | 3.1867 | 3.3029 | 3.3117
LFP_C_68_B_94_SOC_5-75_Part_1-1_ID_02HCB68111211Y87Y0008148.xlsx | LFP | 94 | 02HCB68111211Y87Y0008148 | 68 | 55.4141 | 0.8149132 | 0.07 | 45 | 0.4500015 | 3.3138 | 3.339 | 3.3403 | 3.3176 | 3.3159 | 3.2911 | 3.2897 | 3.3127 | 3.3148 | 3.3647 | 3.3673 | 3.3215 | 3.3175 | 3.2676 | 3.265 | 3.3111 | 3.3146 | 3.3896 | 3.3933 | 3.3245 | 3.3185 | 3.2437 | 3.2399 | 3.3083 | 3.3139 | 3.4138 | 3.4188 | 3.3271 | 3.3192 | 3.2195 | 3.2144 | 3.3059 | 3.3134 | 3.4381 | 3.4444 | 3.3301 | 3.3201 | 3.1958 | 3.1894 | 3.3039 | 3.3129
LFP_C_68_B_94_SOC_5-75_Part_1-1_ID_02HCB68111211Y87Y0008148.xlsx | LFP | 94 | 02HCB68111211Y87Y0008148 | 68 | 55.4141 | 0.8149132 | 0.07 | 50 | 0.5000015 | 3.3159 | 3.3415 | 3.3429 | 3.3197 | 3.3182 | 3.2929 | 3.2915 | 3.3152 | 3.3171 | 3.368 | 3.3706 | 3.3248 | 3.3199 | 3.2692 | 3.2664 | 3.3132 | 3.3171 | 3.3931 | 3.3972 | 3.3271 | 3.321 | 3.2448 | 3.2409 | 3.3106 | 3.3164 | 3.4179 | 3.4231 | 3.3304 | 3.3222 | 3.2205 | 3.2155 | 3.3087 | 3.3159 | 3.4428 | 3.4493 | 3.3331 | 3.3229 | 3.1963 | 3.1898 | 3.3066 | 3.3153
LFP_C_68_B_94_SOC_5-75_Part_1-1_ID_02HCB68111211Y87Y0008148.xlsx | LFP | 94 | 02HCB68111211Y87Y0008148 | 68 | 55.4141 | 0.8149132 | 0.07 | 55 | 0.5500044 | 3.3183 | 3.3438 | 3.3452 | 3.3224 | 3.3211 | 3.2964 | 3.295 | 3.318 | 3.3201 | 3.3703 | 3.3729 | 3.3271 | 3.3231 | 3.2732 | 3.2706 | 3.3164 | 3.3201 | 3.3952 | 3.3991 | 3.3308 | 3.3245 | 3.2495 | 3.2455 | 3.3138 | 3.3197 | 3.4198 | 3.4249 | 3.3331 | 3.3252 | 3.2253 | 3.22 | 3.312 | 3.319 | 3.4439 | 3.4504 | 3.3366 | 3.3262 | 3.2016 | 3.1951 | 3.3099 | 3.3185
LFP_C_68_B_94_SOC_5-75_Part_1-1_ID_02HCB68111211Y87Y0008148.xlsx | LFP | 94 | 02HCB68111211Y87Y0008148 | 68 | 55.4141 | 0.8149132 | 0.07 | 60 | 0.6000074 | 3.338 | 3.3633 | 3.3647 | 3.3422 | 3.3408 | 3.3162 | 3.315 | 3.3376 | 3.3397 | 3.3894 | 3.3919 | 3.3462 | 3.3427 | 3.2932 | 3.2906 | 3.3357 | 3.3396 | 3.414 | 3.4177 | 3.3496 | 3.3438 | 3.2695 | 3.2657 | 3.334 | 3.3392 | 3.4384 | 3.4435 | 3.3526 | 3.345 | 3.246 | 3.2409 | 3.3317 | 3.3387 | 3.4625 | 3.4688 | 3.3554 | 3.3459 | 3.2223 | 3.2158 | 3.3289 | 3.338
LFP_C_68_B_94_SOC_5-75_Part_1-1_ID_02HCB68111211Y87Y0008148.xlsx | LFP | 94 | 02HCB68111211Y87Y0008148 | 68 | 55.4141 | 0.8149132 | 0.07 | 65 | 0.6500059 | 3.3455 | 3.3699 | 3.3712 | 3.3489 | 3.3475 | 3.3234 | 3.3222 | 3.3447 | 3.3464 | 3.3947 | 3.397 | 3.3526 | 3.3492 | 3.3008 | 3.2985 | 3.3431 | 3.3462 | 3.4186 | 3.4221 | 3.3556 | 3.3503 | 3.2778 | 3.2743 | 3.3412 | 3.3459 | 3.4423 | 3.447 | 3.3584 | 3.3513 | 3.2548 | 3.2502 | 3.3394 | 3.3454 | 3.466 | 3.4718 | 3.361 | 3.3522 | 3.232 | 3.226 | 3.3362 | 3.3445
LFP_C_68_B_94_SOC_5-75_Part_1-1_ID_02HCB68111211Y87Y0008148.xlsx | LFP | 94 | 02HCB68111211Y87Y0008148 | 68 | 55.4141 | 0.8149132 | 0.07 | 70 | 0.7000074 | 3.3448 | 3.3705 | 3.3719 | 3.3485 | 3.3471 | 3.3217 | 3.3204 | 3.344 | 3.3457 | 3.3965 | 3.3989 | 3.3522 | 3.3485 | 3.2978 | 3.2953 | 3.3422 | 3.3455 | 3.4216 | 3.4252 | 3.3548 | 3.3496 | 3.2736 | 3.2698 | 3.3401 | 3.345 | 3.4463 | 3.4512 | 3.358 | 3.3508 | 3.2496 | 3.2446 | 3.3385 | 3.3447 | 3.4712 | 3.4774 | 3.3605 | 3.3515 | 3.2253 | 3.219 | 3.3357 | 3.3438
LFP_C_68_B_94_SOC_5-75_Part_1-1_ID_02HCB68111211Y87Y0008148.xlsx | LFP | 94 | 02HCB68111211Y87Y0008148 | 68 | 55.4141 | 0.8149132 | 0.07 | 75 | 0.7500074 | 3.3417 | 3.367 | 3.3682 | 3.3443 | 3.3431 | 3.3182 | 3.3171 | 3.3403 | 3.3419 | 3.3921 | 3.3945 | 3.3468 | 3.344 | 3.2939 | 3.2916 | 3.3383 | 3.3415 | 3.4166 | 3.4202 | 3.3506 | 3.3457 | 3.2706 | 3.2671 | 3.3368 | 3.3413 | 3.4416 | 3.4461 | 3.354 | 3.3471 | 3.2471 | 3.2423 | 3.3348 | 3.341 | 3.466 | 3.4718 | 3.3568 | 3.3482 | 3.2235 | 3.2176 | 3.3329 | 3.3405
LFP_C_68_B_95_SOC_28.6670_Part_1-1_ID_02HCB68111211Y87Y0012977.xlsx | LFP | 95 | 02HCB68111211Y87Y0012977 | 68 | 55.9807 | 0.8232456 | 0.07 | 28.667 | 0.2866941 | 3.3004 | 3.3236 | 3.3245 | 3.3029 | 3.3022 | 3.2797 | 3.2788 | 3.3001 | 3.3018 | 3.3471 | 3.3492 | 3.3071 | 3.3038 | 3.2585 | 3.2565 | 3.2999 | 3.3025 | 3.3703 | 3.3733 | 3.3097 | 3.3048 | 3.2369 | 3.2341 | 3.299 | 3.3027 | 3.3933 | 3.3972 | 3.3124 | 3.306 | 3.2155 | 3.2115 | 3.2983 | 3.3029 | 3.4161 | 3.4209 | 3.3129 | 3.306 | 3.1932 | 3.1884 | 3.2941 | 3.3013
LFP_C_68_B_95_SOC_5-75_Part_1-1_ID_02HCB68111211Y87Y0012977.xlsx | LFP | 95 | 02HCB68111211Y87Y0012977 | 68 | 56.4416 | 0.8300235 | 0.07 | 5 | 0.05 | 3.1875 | 3.2125 | 3.2139 | 3.1911 | 3.1894 | 3.1649 | 3.1637 | 3.1865 | 3.1884 | 3.2381 | 3.2406 | 3.1949 | 3.1909 | 3.1414 | 3.1389 | 3.1846 | 3.1882 | 3.2625 | 3.2664 | 3.1977 | 3.1919 | 3.1177 | 3.1138 | 3.1823 | 3.1879 | 3.2871 | 3.292 | 3.2007 | 3.1928 | 3.094 | 3.0889 | 3.1802 | 3.1877 | 3.3113 | 3.3176 | 3.2019 | 3.1928 | 3.0694 | 3.0629 | 3.1768 | 3.1863
LFP_C_68_B_95_SOC_5-75_Part_1-1_ID_02HCB68111211Y87Y0012977.xlsx | LFP | 95 | 02HCB68111211Y87Y0012977 | 68 | 56.4416 | 0.8300235 | 0.07 | 10 | 0.1 | 3.2281 | 3.2535 | 3.2548 | 3.2321 | 3.2302 | 3.2051 | 3.2039 | 3.2272 | 3.2291 | 3.2792 | 3.2816 | 3.2346 | 3.2309 | 3.1809 | 3.1784 | 3.2244 | 3.2286 | 3.3036 | 3.3073 | 3.2385 | 3.232 | 3.157 | 3.1533 | 3.2228 | 3.2283 | 3.3283 | 3.3331 | 3.2399 | 3.2325 | 3.1328 | 3.1278 | 3.2202 | 3.2275 | 3.3526 | 3.3585 | 3.243 | 3.2332 | 3.1089 | 3.1025 | 3.2176 | 3.2272
LFP_C_68_B_95_SOC_5-75_Part_1-1_ID_02HCB68111211Y87Y0012977.xlsx | LFP | 95 | 02HCB68111211Y87Y0012977 | 68 | 56.4416 | 0.8300235 | 0.07 | 15 | 0.15 | 3.2516 | 3.2771 | 3.2785 | 3.2553 | 3.2535 | 3.2286 | 3.2274 | 3.2506 | 3.2525 | 3.3029 | 3.3052 | 3.2583 | 3.2546 | 3.2046 | 3.2021 | 3.2488 | 3.2523 | 3.3278 | 3.3315 | 3.2616 | 3.2557 | 3.1805 | 3.1768 | 3.2465 | 3.2519 | 3.3524 | 3.3573 | 3.2643 | 3.2565 | 3.1565 | 3.1515 | 3.2439 | 3.2514 | 3.3768 | 3.3828 | 3.2662 | 3.2569 | 3.1324 | 3.1261 | 3.2418 | 3.2511
LFP_C_68_B_95_SOC_5-75_Part_1-1_ID_02HCB68111211Y87Y0012977.xlsx | LFP | 95 | 02HCB68111211Y87Y0012977 | 68 | 56.4416 | 0.8300235 | 0.07 | 20 | 0.2000029 | 3.2818 | 3.3073 | 3.3085 | 3.2855 | 3.2834 | 3.2583 | 3.2571 | 3.2802 | 3.2822 | 3.3326 | 3.335 | 3.2881 | 3.2843 | 3.2339 | 3.2314 | 3.2778 | 3.2816 | 3.3573 | 3.3608 | 3.2908 | 3.2848 | 3.2093 | 3.2056 | 3.2755 | 3.2811 | 3.3817 | 3.3866 | 3.2931 | 3.2855 | 3.1851 | 3.1802 | 3.2743 | 3.2811 | 3.4066 | 3.4126 | 3.2962 | 3.2862 | 3.1612 | 3.1551 | 3.2709 | 3.2801
LFP_C_68_B_95_SOC_5-75_Part_1-1_ID_02HCB68111211Y87Y0012977.xlsx | LFP | 95 | 02HCB68111211Y87Y0012977 | 68 | 56.4416 | 0.8300235 | 0.07 | 25 | 0.2500029 | 3.3004 | 3.3257 | 3.3269 | 3.3041 | 3.3024 | 3.2774 | 3.2761 | 3.2994 | 3.3015 | 3.3513 | 3.3538 | 3.3073 | 3.3036 | 3.2536 | 3.2513 | 3.2973 | 3.3011 | 3.3761 | 3.3796 | 3.3101 | 3.3045 | 3.2296 | 3.2262 | 3.2955 | 3.3008 | 3.4005 | 3.4054 | 3.3131 | 3.3053 | 3.2058 | 3.2011 | 3.2934 | 3.3004 | 3.4249 | 3.4309 | 3.3155 | 3.306 | 3.1819 | 3.1761 | 3.2938 | 3.3011
LFP_C_68_B_95_SOC_5-75_Part_1-1_ID_02HCB68111211Y87Y0012977.xlsx | LFP | 95 | 02HCB68111211Y87Y0012977 | 68 | 56.4416 | 0.8300235 | 0.07 | 30 | 0.3000029 | 3.3145 | 3.342 | 3.3434 | 3.3185 | 3.3164 | 3.2892 | 3.2878 | 3.3129 | 3.3152 | 3.3698 | 3.3724 | 3.3218 | 3.3176 | 3.263 | 3.2604 | 3.312 | 3.3155 | 3.3973 | 3.4012 | 3.325 | 3.3187 | 3.2372 | 3.2332 | 3.3089 | 3.3148 | 3.4237 | 3.4289 | 3.3268 | 3.3189 | 3.2105 | 3.2052 | 3.3062 | 3.3139 | 3.4495 | 3.4561 | 3.3292 | 3.3194 | 3.1847 | 3.1781 | 3.3032 | 3.3134
LFP_C_68_B_95_SOC_5-75_Part_1-1_ID_02HCB68111211Y87Y0012977.xlsx | LFP | 95 | 02HCB68111211Y87Y0012977 | 68 | 56.4416 | 0.8300235 | 0.07 | 35 | 0.3500059 | 3.3134 | 3.3399 | 3.3413 | 3.3173 | 3.3155 | 3.2894 | 3.2881 | 3.3125 | 3.3145 | 3.3668 | 3.3694 | 3.3211 | 3.3169 | 3.2646 | 3.262 | 3.3104 | 3.3143 | 3.3928 | 3.3966 | 3.3238 | 3.3178 | 3.2395 | 3.2355 | 3.3083 | 3.3141 | 3.4186 | 3.4237 | 3.3275 | 3.3189 | 3.2147 | 3.2094 | 3.3055 | 3.3134 | 3.4437 | 3.4502 | 3.3299 | 3.3196 | 3.1898 | 3.1833 | 3.3038 | 3.3129
LFP_C_68_B_95_SOC_5-75_Part_1-1_ID_02HCB68111211Y87Y0012977.xlsx | LFP | 95 | 02HCB68111211Y87Y0012977 | 68 | 56.4416 | 0.8300235 | 0.07 | 40 | 0.4000059 | 3.3108 | 3.3371 | 3.3385 | 3.315 | 3.3138 | 3.2883 | 3.2871 | 3.3106 | 3.3129 | 3.3643 | 3.367 | 3.3196 | 3.3157 | 3.2644 | 3.2618 | 3.3089 | 3.3129 | 3.3898 | 3.3938 | 3.3229 | 3.3168 | 3.24 | 3.2362 | 3.3067 | 3.3127 | 3.4152 | 3.4203 | 3.325 | 3.3171 | 3.2151 | 3.21 | 3.3038 | 3.3117 | 3.4396 | 3.446 | 3.3283 | 3.3183 | 3.1909 | 3.1846 | 3.3025 | 3.3117
LFP_C_68_B_95_SOC_5-75_Part_1-1_ID_02HCB68111211Y87Y0012977.xlsx | LFP | 95 | 02HCB68111211Y87Y0012977 | 68 | 56.4416 | 0.8300235 | 0.07 | 45 | 0.4500059 | 3.3118 | 3.3378 | 3.3392 | 3.3162 | 3.3148 | 3.2897 | 3.2883 | 3.3117 | 3.3139 | 3.3647 | 3.3673 | 3.3208 | 3.3169 | 3.2662 | 3.2636 | 3.3099 | 3.3138 | 3.39 | 3.3938 | 3.3239 | 3.318 | 3.2421 | 3.2383 | 3.3083 | 3.3136 | 3.4149 | 3.4202 | 3.3275 | 3.3192 | 3.2183 | 3.213 | 3.3057 | 3.3131 | 3.4395 | 3.446 | 3.3308 | 3.3201 | 3.1944 | 3.1879 | 3.3039 | 3.3129
LFP_C_68_B_95_SOC_5-75_Part_1-1_ID_02HCB68111211Y87Y0012977.xlsx | LFP | 95 | 02HCB68111211Y87Y0012977 | 68 | 56.4416 | 0.8300235 | 0.07 | 50 | 0.5000059 | 3.3183 | 3.3445 | 3.3459 | 3.3222 | 3.3201 | 3.2941 | 3.2929 | 3.3166 | 3.3185 | 3.3705 | 3.3731 | 3.3257 | 3.3213 | 3.2692 | 3.2665 | 3.3141 | 3.318 | 3.3958 | 3.3998 | 3.3287 | 3.3222 | 3.2446 | 3.2404 | 3.312 | 3.3176 | 3.4212 | 3.4268 | 3.332 | 3.3232 | 3.2198 | 3.2144 | 3.3104 | 3.3175 | 3.4467 | 3.4535 | 3.3355 | 3.3245 | 3.1956 | 3.1888 | 3.3059 | 3.3166
LFP_C_68_B_95_SOC_5-75_Part_1-1_ID_02HCB68111211Y87Y0012977.xlsx | LFP | 95 | 02HCB68111211Y87Y0012977 | 68 | 56.4416 | 0.8300235 | 0.07 | 55 | 0.5500059 | 3.3178 | 3.344 | 3.3454 | 3.3222 | 3.321 | 3.2955 | 3.2943 | 3.3176 | 3.3197 | 3.3708 | 3.3736 | 3.3269 | 3.3229 | 3.2719 | 3.2692 | 3.3159 | 3.3197 | 3.3963 | 3.4003 | 3.3308 | 3.3243 | 3.2479 | 3.2439 | 3.3138 | 3.3196 | 3.4214 | 3.4268 | 3.334 | 3.3254 | 3.2237 | 3.2184 | 3.3115 | 3.3189 | 3.446 | 3.4526 | 3.3366 | 3.3261 | 3.1995 | 3.1928 | 3.3087 | 3.318
LFP_C_68_B_95_SOC_5-75_Part_1-1_ID_02HCB68111211Y87Y0012977.xlsx | LFP | 95 | 02HCB68111211Y87Y0012977 | 68 | 56.4416 | 0.8300235 | 0.07 | 60 | 0.6000059 | 3.3357 | 3.3613 | 3.3627 | 3.3399 | 3.338 | 3.3129 | 3.3115 | 3.3345 | 3.3366 | 3.3873 | 3.39 | 3.3438 | 3.3396 | 3.289 | 3.2864 | 3.3324 | 3.3364 | 3.4123 | 3.4163 | 3.3468 | 3.3408 | 3.2651 | 3.2609 | 3.3296 | 3.3357 | 3.4368 | 3.4421 | 3.351 | 3.342 | 3.2411 | 3.2355 | 3.3269 | 3.3352 | 3.4609 | 3.4677 | 3.3496 | 3.3408 | 3.2153 | 3.2086 | 3.3238 | 3.3334
LFP_C_68_B_95_SOC_5-75_Part_1-1_ID_02HCB68111211Y87Y0012977.xlsx | LFP | 95 | 02HCB68111211Y87Y0012977 | 68 | 56.4416 | 0.8300235 | 0.07 | 65 | 0.6500059 | 3.344 | 3.3689 | 3.3701 | 3.3477 | 3.3462 | 3.3218 | 3.3206 | 3.3438 | 3.3452 | 3.3942 | 3.3966 | 3.3517 | 3.348 | 3.2992 | 3.2967 | 3.341 | 3.345 | 3.4182 | 3.4219 | 3.3543 | 3.3491 | 3.2757 | 3.2722 | 3.3389 | 3.3443 | 3.4419 | 3.4465 | 3.3573 | 3.3499 | 3.2523 | 3.2476 | 3.3373 | 3.3438 | 3.4656 | 3.4716 | 3.3598 | 3.3508 | 3.2293 | 3.2232 | 3.3352 | 3.3434
LFP_C_68_B_95_SOC_5-75_Part_1-1_ID_02HCB68111211Y87Y0012977.xlsx | LFP | 95 | 02HCB68111211Y87Y0012977 | 68 | 56.4416 | 0.8300235 | 0.07 | 70 | 0.7000059 | 3.3454 | 3.3712 | 3.3726 | 3.3485 | 3.3471 | 3.3217 | 3.3204 | 3.3431 | 3.3455 | 3.3966 | 3.3993 | 3.3524 | 3.3485 | 3.2976 | 3.295 | 3.342 | 3.3455 | 3.4221 | 3.4258 | 3.355 | 3.3498 | 3.2734 | 3.2695 | 3.3401 | 3.345 | 3.447 | 3.4519 | 3.3587 | 3.351 | 3.2493 | 3.2441 | 3.3385 | 3.3448 | 3.4721 | 3.4783 | 3.3575 | 3.3501 | 3.2234 | 3.2172 | 3.3347 | 3.3427
LFP_C_68_B_95_SOC_5-75_Part_1-1_ID_02HCB68111211Y87Y0012977.xlsx | LFP | 95 | 02HCB68111211Y87Y0012977 | 68 | 56.4416 | 0.8300235 | 0.07 | 75 | 0.7500059 | 3.3419 | 3.3675 | 3.3689 | 3.3454 | 3.344 | 3.3187 | 3.3176 | 3.341 | 3.3427 | 3.3936 | 3.3961 | 3.348 | 3.3452 | 3.2943 | 3.292 | 3.339 | 3.3422 | 3.4184 | 3.4221 | 3.3517 | 3.3466 | 3.2706 | 3.2671 | 3.3394 | 3.3434 | 3.4447 | 3.4495 | 3.3568 | 3.3489 | 3.2477 | 3.2428 | 3.3361 | 3.3424 | 3.4688 | 3.4749 | 3.3592 | 3.3499 | 3.2239 | 3.2176 | 3.3341 | 3.342
LFP_C_68_B_96_SOC_38.2620_Part_1-1_ID_02HCB68111211Y87Y0007299.xlsx | LFP | 96 | 02HCB68111211Y87Y0007299 | 68 | 57.0253 | 0.8386074 | 0.07 | 38.262 | 0.3826382 | 3.3069 | 3.3259 | 3.3269 | 3.3099 | 3.3087 | 3.2899 | 3.289 | 3.3064 | 3.3078 | 3.3452 | 3.3471 | 3.3127 | 3.3097 | 3.2723 | 3.2706 | 3.305 | 3.3078 | 3.3638 | 3.3666 | 3.3166 | 3.3106 | 3.2544 | 3.2516 | 3.3045 | 3.308 | 3.3828 | 3.3866 | 3.3183 | 3.3115 | 3.2367 | 3.2332 | 3.3011 | 3.3073 | 3.4007 | 3.4054 | 3.3194 | 3.312 | 3.2186 | 3.2142 | 3.2999 | 3.3069
LFP_C_68_B_96_SOC_5-75_Part_1-1_ID_02HCB68111211Y87Y0007299.xlsx | LFP | 96 | 02HCB68111211Y87Y0007299 | 68 | 57.337 | 0.8431912 | 0.07 | 5 | 0.05 | 3.1856 | 3.206 | 3.2072 | 3.1889 | 3.1873 | 3.1671 | 3.1661 | 3.1844 | 3.1863 | 3.2265 | 3.2288 | 3.1921 | 3.1884 | 3.148 | 3.1458 | 3.1819 | 3.186 | 3.2464 | 3.2498 | 3.1947 | 3.1892 | 3.1286 | 3.1252 | 3.1802 | 3.1856 | 3.2662 | 3.2709 | 3.1967 | 3.19 | 3.1094 | 3.1046 | 3.1782 | 3.1851 | 3.2859 | 3.2916 | 3.1995 | 3.1907 | 3.0901 | 3.0841 | 3.176 | 3.1847
LFP_C_68_B_96_SOC_5-75_Part_1-1_ID_02HCB68111211Y87Y0007299.xlsx | LFP | 96 | 02HCB68111211Y87Y0007299 | 68 | 57.337 | 0.8431912 | 0.07 | 10 | 0.1000015 | 3.227 | 3.2481 | 3.2495 | 3.2302 | 3.2288 | 3.2081 | 3.207 | 3.226 | 3.2279 | 3.2695 | 3.2718 | 3.2325 | 3.2293 | 3.1879 | 3.1856 | 3.2235 | 3.2272 | 3.2899 | 3.2932 | 3.2357 | 3.2304 | 3.1679 | 3.1645 | 3.2218 | 3.2272 | 3.3106 | 3.3152 | 3.2388 | 3.2313 | 3.1482 | 3.1435 | 3.22 | 3.2269 | 3.331 | 3.3366 | 3.2409 | 3.232 | 3.1282 | 3.1224 | 3.2176 | 3.2263
LFP_C_68_B_96_SOC_5-75_Part_1-1_ID_02HCB68111211Y87Y0007299.xlsx | LFP | 96 | 02HCB68111211Y87Y0007299 | 68 | 57.337 | 0.8431912 | 0.07 | 15 | 0.1500029 | 3.2517 | 3.273 | 3.274 | 3.2546 | 3.2534 | 3.2325 | 3.2314 | 3.2506 | 3.2525 | 3.2941 | 3.2964 | 3.2578 | 3.2544 | 3.2128 | 3.2105 | 3.2488 | 3.2521 | 3.3148 | 3.3182 | 3.2606 | 3.2551 | 3.1928 | 3.1894 | 3.2467 | 3.2517 | 3.3352 | 3.3396 | 3.263 | 3.2557 | 3.1726 | 3.1682 | 3.2444 | 3.2513 | 3.3554 | 3.361 | 3.2651 | 3.2565 | 3.1528 | 3.1472 | 3.2423 | 3.2507
LFP_C_68_B_96_SOC_5-75_Part_1-1_ID_02HCB68111211Y87Y0007299.xlsx | LFP | 96 | 02HCB68111211Y87Y0007299 | 68 | 57.337 | 0.8431912 | 0.07 | 20 | 0.2000029 | 3.2802 | 3.3015 | 3.3027 | 3.2834 | 3.282 | 3.2611 | 3.2599 | 3.279 | 3.2811 | 3.3231 | 3.3254 | 3.2866 | 3.2829 | 3.2409 | 3.2388 | 3.2772 | 3.2806 | 3.3438 | 3.3471 | 3.2888 | 3.2836 | 3.2207 | 3.2174 | 3.275 | 3.2802 | 3.3643 | 3.3689 | 3.2915 | 3.2844 | 3.2007 | 3.1961 | 3.2727 | 3.2797 | 3.3847 | 3.3903 | 3.2936 | 3.285 | 3.1805 | 3.1749 | 3.2708 | 3.2792
LFP_C_68_B_96_SOC_5-75_Part_1-1_ID_02HCB68111211Y87Y0007299.xlsx | LFP | 96 | 02HCB68111211Y87Y0007299 | 68 | 57.337 | 0.8431912 | 0.07 | 25 | 0.2500044 | 3.3015 | 3.3225 | 3.3238 | 3.3045 | 3.3031 | 3.2822 | 3.2811 | 3.3001 | 3.302 | 3.3438 | 3.3461 | 3.3073 | 3.3039 | 3.262 | 3.2599 | 3.2983 | 3.3017 | 3.3645 | 3.3677 | 3.3101 | 3.3048 | 3.242 | 3.2386 | 3.2964 | 3.3013 | 3.3849 | 3.3894 | 3.3125 | 3.3053 | 3.2218 | 3.2176 | 3.2946 | 3.301 | 3.4054 | 3.411 | 3.3146 | 3.3059 | 3.2019 | 3.1963 | 3.2922 | 3.3004
LFP_C_68_B_96_SOC_5-75_Part_1-1_ID_02HCB68111211Y87Y0007299.xlsx | LFP | 96 | 02HCB68111211Y87Y0007299 | 68 | 57.337 | 0.8431912 | 0.07 | 30 | 0.3000044 | 3.3134 | 3.3366 | 3.338 | 3.3171 | 3.3159 | 3.2932 | 3.292 | 3.3131 | 3.3152 | 3.3606 | 3.3631 | 3.3213 | 3.3173 | 3.2719 | 3.2695 | 3.3115 | 3.3152 | 3.3833 | 3.387 | 3.3241 | 3.3183 | 3.2504 | 3.2467 | 3.3094 | 3.315 | 3.4056 | 3.4107 | 3.3273 | 3.3194 | 3.229 | 3.2241 | 3.308 | 3.3148 | 3.4281 | 3.4342 | 3.3304 | 3.3203 | 3.2075 | 3.2014 | 3.3053 | 3.3143
LFP_C_68_B_96_SOC_5-75_Part_1-1_ID_02HCB68111211Y87Y0007299.xlsx | LFP | 96 | 02HCB68111211Y87Y0007299 | 68 | 57.337 | 0.8431912 | 0.07 | 35 | 0.3500044 | 3.3141 | 3.3364 | 3.3376 | 3.3176 | 3.3162 | 3.2943 | 3.2932 | 3.3132 | 3.3152 | 3.3589 | 3.3613 | 3.3208 | 3.3173 | 3.2736 | 3.2713 | 3.3111 | 3.3148 | 3.3805 | 3.384 | 3.3243 | 3.3182 | 3.2527 | 3.2492 | 3.3087 | 3.3145 | 3.4019 | 3.4066 | 3.3269 | 3.3192 | 3.232 | 3.2272 | 3.3073 | 3.3143 | 3.4233 | 3.4293 | 3.3289 | 3.3197 | 3.2111 | 3.2052 | 3.3046 | 3.3134
LFP_C_68_B_96_SOC_5-75_Part_1-1_ID_02HCB68111211Y87Y0007299.xlsx | LFP | 96 | 02HCB68111211Y87Y0007299 | 68 | 57.337 | 0.8431912 | 0.07 | 40 | 0.4000059 | 3.3139 | 3.3357 | 3.3369 | 3.3173 | 3.3159 | 3.2943 | 3.2932 | 3.3129 | 3.3146 | 3.3577 | 3.3601 | 3.321 | 3.3169 | 3.274 | 3.2716 | 3.3111 | 3.3145 | 3.3789 | 3.3826 | 3.3239 | 3.318 | 3.2536 | 3.25 | 3.309 | 3.3141 | 3.4 | 3.4047 | 3.3238 | 3.3176 | 3.2321 | 3.2274 | 3.3057 | 3.3129 | 3.42 | 3.4261 | 3.3283 | 3.319 | 3.2123 | 3.2063 | 3.3036 | 3.3125
LFP_C_68_B_96_SOC_5-75_Part_1-1_ID_02HCB68111211Y87Y0007299.xlsx | LFP | 96 | 02HCB68111211Y87Y0007299 | 68 | 57.337 | 0.8431912 | 0.07 | 45 | 0.4500059 | 3.3143 | 3.3359 | 3.3371 | 3.3178 | 3.3164 | 3.2952 | 3.2939 | 3.3132 | 3.3152 | 3.3577 | 3.3601 | 3.3215 | 3.3176 | 3.2751 | 3.2727 | 3.3115 | 3.315 | 3.3787 | 3.3824 | 3.3245 | 3.3187 | 3.255 | 3.2513 | 3.3094 | 3.3145 | 3.3994 | 3.4042 | 3.3273 | 3.3196 | 3.2348 | 3.23 | 3.3074 | 3.3143 | 3.42 | 3.4261 | 3.3301 | 3.3206 | 3.2149 | 3.2091 | 3.3057 | 3.3138
LFP_C_68_B_96_SOC_5-75_Part_1-1_ID_02HCB68111211Y87Y0007299.xlsx | LFP | 96 | 02HCB68111211Y87Y0007299 | 68 | 57.337 | 0.8431912 | 0.07 | 50 | 0.5000059 | 3.3162 | 3.3382 | 3.3396 | 3.3199 | 3.3183 | 3.2967 | 3.2953 | 3.3152 | 3.3171 | 3.3606 | 3.3631 | 3.3234 | 3.3197 | 3.2761 | 3.2736 | 3.3132 | 3.3169 | 3.3822 | 3.3859 | 3.3264 | 3.3208 | 3.2555 | 3.2517 | 3.3108 | 3.3164 | 3.4031 | 3.4082 | 3.3296 | 3.3217 | 3.2348 | 3.23 | 3.309 | 3.3159 | 3.4244 | 3.4307 | 3.3331 | 3.3227 | 3.2147 | 3.2086 | 3.3064 | 3.3153
LFP_C_68_B_96_SOC_5-75_Part_1-1_ID_02HCB68111211Y87Y0007299.xlsx | LFP | 96 | 02HCB68111211Y87Y0007299 | 68 | 57.337 | 0.8431912 | 0.07 | 55 | 0.5500059 | 3.3197 | 3.3415 | 3.3427 | 3.3236 | 3.3218 | 3.3006 | 3.2992 | 3.3185 | 3.3203 | 3.3631 | 3.3657 | 3.3273 | 3.3231 | 3.2804 | 3.2778 | 3.3162 | 3.3201 | 3.3843 | 3.3882 | 3.3306 | 3.3243 | 3.2602 | 3.2565 | 3.3145 | 3.3197 | 3.4052 | 3.4102 | 3.3331 | 3.3252 | 3.2399 | 3.2348 | 3.3113 | 3.319 | 3.4256 | 3.4319 | 3.3361 | 3.3259 | 3.2195 | 3.2133 | 3.3101 | 3.3185
LFP_C_68_B_96_SOC_5-75_Part_1-1_ID_02HCB68111211Y87Y0007299.xlsx | LFP | 96 | 02HCB68111211Y87Y0007299 | 68 | 57.337 | 0.8431912 | 0.07 | 60 | 0.6000059 | 3.3355 | 3.3571 | 3.3585 | 3.3394 | 3.3378 | 3.3166 | 3.3153 | 3.3347 | 3.3366 | 3.3791 | 3.3817 | 3.3434 | 3.3394 | 3.2969 | 3.2943 | 3.3327 | 3.3364 | 3.4001 | 3.404 | 3.3471 | 3.3408 | 3.2771 | 3.2732 | 3.3304 | 3.3361 | 3.421 | 3.4261 | 3.3498 | 3.3417 | 3.2569 | 3.2517 | 3.3278 | 3.3352 | 3.4412 | 3.4475 | 3.3524 | 3.3424 | 3.2367 | 3.2302 | 3.3255 | 3.3347
LFP_C_68_B_96_SOC_5-75_Part_1-1_ID_02HCB68111211Y87Y0007299.xlsx | LFP | 96 | 02HCB68111211Y87Y0007299 | 68 | 57.337 | 0.8431912 | 0.07 | 65 | 0.6500059 | 3.3459 | 3.3666 | 3.3678 | 3.3492 | 3.348 | 3.3276 | 3.3264 | 3.3454 | 3.3469 | 3.3879 | 3.3901 | 3.3529 | 3.3494 | 3.3085 | 3.3062 | 3.3436 | 3.3466 | 3.4079 | 3.4114 | 3.3554 | 3.3505 | 3.289 | 3.2857 | 3.3413 | 3.3461 | 3.4279 | 3.4323 | 3.3578 | 3.3512 | 3.2695 | 3.265 | 3.3396 | 3.3455 | 3.4477 | 3.4533 | 3.3603 | 3.352 | 3.25 | 3.2444 | 3.3373 | 3.345
LFP_C_68_B_96_SOC_5-75_Part_1-1_ID_02HCB68111211Y87Y0007299.xlsx | LFP | 96 | 02HCB68111211Y87Y0007299 | 68 | 57.337 | 0.8431912 | 0.07 | 70 | 0.7000074 | 3.3464 | 3.3677 | 3.3689 | 3.3499 | 3.3485 | 3.3275 | 3.3264 | 3.3459 | 3.3473 | 3.3894 | 3.3917 | 3.3533 | 3.3499 | 3.3078 | 3.3055 | 3.3434 | 3.3468 | 3.4098 | 3.4133 | 3.354 | 3.3499 | 3.2869 | 3.2834 | 3.341 | 3.3457 | 3.4296 | 3.4342 | 3.3582 | 3.3513 | 3.2674 | 3.2629 | 3.3394 | 3.3454 | 3.4504 | 3.456 | 3.361 | 3.3524 | 3.2476 | 3.242 | 3.338 | 3.345
LFP_C_68_B_96_SOC_5-75_Part_1-1_ID_02HCB68111211Y87Y0007299.xlsx | LFP | 96 | 02HCB68111211Y87Y0007299 | 68 | 57.337 | 0.8431912 | 0.07 | 75 | 0.7500074 | 3.3415 | 3.3631 | 3.3642 | 3.345 | 3.344 | 3.3231 | 3.322 | 3.3413 | 3.3431 | 3.3852 | 3.3875 | 3.3489 | 3.3459 | 3.3039 | 3.3017 | 3.3401 | 3.3431 | 3.4063 | 3.4096 | 3.3519 | 3.3473 | 3.2841 | 3.2809 | 3.3383 | 3.3429 | 3.427 | 3.4314 | 3.355 | 3.3485 | 3.2646 | 3.2602 | 3.3371 | 3.3427 | 3.4479 | 3.4533 | 3.3577 | 3.3498 | 3.2451 | 3.2395 | 3.3352 | 3.3424
LFP_C_68_B_9_SOC_27.8917_Part_1-1_ID_02HCB68111211Y8700000791.xlsx | LFP | 9 | 02HCB68111211Y8700000791 | 68 | 55.535 | 0.8166912 | 0.07 | 27.8917 | 0.2789162 | 3.3022 | 3.3241 | 3.3252 | 3.3052 | 3.3041 | 3.2827 | 3.2815 | 3.3022 | 3.3036 | 3.3464 | 3.3485 | 3.3089 | 3.3055 | 3.2623 | 3.2604 | 3.3013 | 3.3038 | 3.3682 | 3.3712 | 3.3117 | 3.3064 | 3.2416 | 3.2386 | 3.2983 | 3.3029 | 3.3893 | 3.3931 | 3.3113 | 3.3059 | 3.2198 | 3.216 | 3.298 | 3.3031 | 3.4107 | 3.4156 | 3.3132 | 3.3064 | 3.1988 | 3.1939 | 3.2934 | 3.3015
LFP_C_68_B_9_SOC_5-75_Part_1-1_ID_02HCB68111211Y8700000791.xlsx | LFP | 9 | 02HCB68111211Y8700000791 | 68 | 56.0072 | 0.8236353 | 0.07 | 5 | 0.04999853 | 3.1949 | 3.2183 | 3.2197 | 3.1981 | 3.1967 | 3.1738 | 3.1724 | 3.1934 | 3.1956 | 3.2416 | 3.2442 | 3.2009 | 3.1974 | 3.1517 | 3.149 | 3.1909 | 3.1951 | 3.2639 | 3.2677 | 3.2033 | 3.1977 | 3.1288 | 3.125 | 3.1902 | 3.1951 | 3.2869 | 3.292 | 3.2081 | 3.1998 | 3.1082 | 3.1029 | 3.1892 | 3.196 | 3.3104 | 3.3169 | 3.2118 | 3.2016 | 3.0871 | 3.0804 | 3.1849 | 3.1949
LFP_C_68_B_9_SOC_5-75_Part_1-1_ID_02HCB68111211Y8700000791.xlsx | LFP | 9 | 02HCB68111211Y8700000791 | 68 | 56.0072 | 0.8236353 | 0.07 | 10 | 0.1 | 3.2291 | 3.2534 | 3.2548 | 3.2323 | 3.2307 | 3.2068 | 3.2054 | 3.2281 | 3.23 | 3.2781 | 3.2809 | 3.2362 | 3.2321 | 3.184 | 3.1814 | 3.2267 | 3.2304 | 3.3024 | 3.3062 | 3.2395 | 3.2335 | 3.1614 | 3.1575 | 3.2235 | 3.2296 | 3.3259 | 3.331 | 3.2427 | 3.2341 | 3.138 | 3.1328 | 3.2211 | 3.229 | 3.3491 | 3.3554 | 3.2418 | 3.2332 | 3.1136 | 3.107 | 3.217 | 3.2275
LFP_C_68_B_9_SOC_5-75_Part_1-1_ID_02HCB68111211Y8700000791.xlsx | LFP | 9 | 02HCB68111211Y8700000791 | 68 | 56.0072 | 0.8236353 | 0.07 | 15 | 0.15 | 3.2564 | 3.2809 | 3.2822 | 3.2599 | 3.2583 | 3.2342 | 3.2328 | 3.2551 | 3.2571 | 3.3055 | 3.308 | 3.2639 | 3.2592 | 3.2109 | 3.2084 | 3.2528 | 3.2567 | 3.3292 | 3.3331 | 3.2664 | 3.2602 | 3.1877 | 3.1839 | 3.25 | 3.2564 | 3.3527 | 3.358 | 3.2692 | 3.2609 | 3.1644 | 3.1593 | 3.2481 | 3.2557 | 3.3763 | 3.3828 | 3.2718 | 3.2616 | 3.1414 | 3.1349 | 3.246 | 3.2555
LFP_C_68_B_9_SOC_5-75_Part_1-1_ID_02HCB68111211Y8700000791.xlsx | LFP | 9 | 02HCB68111211Y8700000791 | 68 | 56.0072 | 0.8236353 | 0.07 | 20 | 0.2 | 3.2834 | 3.3081 | 3.3094 | 3.2871 | 3.2855 | 3.2611 | 3.2599 | 3.2822 | 3.2843 | 3.3329 | 3.3355 | 3.2899 | 3.2862 | 3.2376 | 3.2348 | 3.2797 | 3.2837 | 3.3568 | 3.3605 | 3.2934 | 3.2873 | 3.2144 | 3.2105 | 3.2781 | 3.2839 | 3.381 | 3.3861 | 3.2943 | 3.2873 | 3.1902 | 3.1851 | 3.2771 | 3.2837 | 3.4051 | 3.4114 | 3.302 | 3.2897 | 3.1686 | 3.1619 | 3.2736 | 3.2832
LFP_C_68_B_9_SOC_5-75_Part_1-1_ID_02HCB68111211Y8700000791.xlsx | LFP | 9 | 02HCB68111211Y8700000791 | 68 | 56.0072 | 0.8236353 | 0.07 | 25 | 0.2500015 | 3.3041 | 3.3287 | 3.3299 | 3.3078 | 3.306 | 3.2818 | 3.2804 | 3.3027 | 3.3048 | 3.3531 | 3.3557 | 3.3115 | 3.3071 | 3.2586 | 3.2559 | 3.3006 | 3.3045 | 3.377 | 3.3808 | 3.3127 | 3.3071 | 3.2346 | 3.2307 | 3.2976 | 3.3034 | 3.4003 | 3.4054 | 3.3162 | 3.3081 | 3.2113 | 3.2063 | 3.2953 | 3.3031 | 3.424 | 3.4303 | 3.3194 | 3.309 | 3.1882 | 3.1819 | 3.2939 | 3.3031
LFP_C_68_B_9_SOC_5-75_Part_1-1_ID_02HCB68111211Y8700000791.xlsx | LFP | 9 | 02HCB68111211Y8700000791 | 68 | 56.0072 | 0.8236353 | 0.07 | 30 | 0.3000029 | 3.311 | 3.3354 | 3.3366 | 3.3148 | 3.3131 | 3.289 | 3.2878 | 3.3099 | 3.312 | 3.3601 | 3.3626 | 3.3182 | 3.3143 | 3.2662 | 3.2637 | 3.309 | 3.3122 | 3.3843 | 3.388 | 3.322 | 3.3157 | 3.2435 | 3.2397 | 3.3062 | 3.3117 | 3.4077 | 3.4128 | 3.3215 | 3.315 | 3.2191 | 3.2142 | 3.3027 | 3.3104 | 3.4305 | 3.4368 | 3.3269 | 3.3166 | 3.1967 | 3.1903 | 3.3008 | 3.3101
LFP_C_68_B_9_SOC_5-75_Part_1-1_ID_02HCB68111211Y8700000791.xlsx | LFP | 9 | 02HCB68111211Y8700000791 | 68 | 56.0072 | 0.8236353 | 0.07 | 35 | 0.3500015 | 3.3171 | 3.3419 | 3.3431 | 3.3213 | 3.3192 | 3.295 | 3.2938 | 3.3162 | 3.3182 | 3.3666 | 3.3691 | 3.3245 | 3.3206 | 3.2719 | 3.2693 | 3.3138 | 3.3178 | 3.3905 | 3.3943 | 3.3275 | 3.3213 | 3.2486 | 3.2448 | 3.3115 | 3.3173 | 3.4142 | 3.4195 | 3.3303 | 3.3222 | 3.2253 | 3.2202 | 3.309 | 3.3166 | 3.4377 | 3.4442 | 3.3327 | 3.3227 | 3.2018 | 3.1953 | 3.3062 | 3.3162
LFP_C_68_B_9_SOC_5-75_Part_1-1_ID_02HCB68111211Y8700000791.xlsx | LFP | 9 | 02HCB68111211Y8700000791 | 68 | 56.0072 | 0.8236353 | 0.07 | 40 | 0.4000015 | 3.3141 | 3.339 | 3.3405 | 3.3183 | 3.3166 | 3.2922 | 3.2908 | 3.3134 | 3.3155 | 3.3643 | 3.367 | 3.3222 | 3.3183 | 3.2693 | 3.2667 | 3.3115 | 3.3153 | 3.3887 | 3.3928 | 3.3257 | 3.3192 | 3.2458 | 3.2418 | 3.309 | 3.3148 | 3.4128 | 3.4181 | 3.3285 | 3.3203 | 3.2223 | 3.217 | 3.3066 | 3.3145 | 3.4368 | 3.4433 | 3.3327 | 3.3211 | 3.1991 | 3.1925 | 3.3029 | 3.3129
LFP_C_68_B_9_SOC_5-75_Part_1-1_ID_02HCB68111211Y8700000791.xlsx | LFP | 9 | 02HCB68111211Y8700000791 | 68 | 56.0072 | 0.8236353 | 0.07 | 45 | 0.4500015 | 3.3148 | 3.3397 | 3.3412 | 3.319 | 3.3171 | 3.2925 | 3.2913 | 3.3136 | 3.3157 | 3.365 | 3.3677 | 3.3231 | 3.3187 | 3.2695 | 3.2667 | 3.3115 | 3.3155 | 3.3893 | 3.3933 | 3.3259 | 3.3197 | 3.2458 | 3.2418 | 3.3092 | 3.315 | 3.4133 | 3.4186 | 3.3296 | 3.3206 | 3.2223 | 3.217 | 3.3087 | 3.3155 | 3.4381 | 3.4447 | 3.3331 | 3.322 | 3.1995 | 3.1928 | 3.3052 | 3.3143
LFP_C_68_B_9_SOC_5-75_Part_1-1_ID_02HCB68111211Y8700000791.xlsx | LFP | 9 | 02HCB68111211Y8700000791 | 68 | 56.0072 | 0.8236353 | 0.07 | 50 | 0.5000029 | 3.3148 | 3.3399 | 3.3413 | 3.319 | 3.3178 | 3.2934 | 3.292 | 3.3143 | 3.3166 | 3.3656 | 3.3682 | 3.3236 | 3.3196 | 3.2706 | 3.2677 | 3.3122 | 3.3164 | 3.3898 | 3.3938 | 3.3269 | 3.3206 | 3.2472 | 3.2432 | 3.3099 | 3.3159 | 3.4138 | 3.4191 | 3.3306 | 3.322 | 3.2242 | 3.2188 | 3.3078 | 3.3155 | 3.4377 | 3.4446 | 3.334 | 3.3231 | 3.2012 | 3.1944 | 3.3053 | 3.3148
LFP_C_68_B_9_SOC_5-75_Part_1-1_ID_02HCB68111211Y8700000791.xlsx | LFP | 9 | 02HCB68111211Y8700000791 | 68 | 56.0072 | 0.8236353 | 0.07 | 55 | 0.5500044 | 3.3206 | 3.345 | 3.3464 | 3.3247 | 3.3227 | 3.2987 | 3.2973 | 3.3192 | 3.3213 | 3.3696 | 3.3724 | 3.3289 | 3.3241 | 3.2757 | 3.273 | 3.3169 | 3.3208 | 3.3933 | 3.3975 | 3.3315 | 3.3252 | 3.2525 | 3.2485 | 3.3143 | 3.3197 | 3.4165 | 3.4219 | 3.3348 | 3.3259 | 3.2291 | 3.2237 | 3.3111 | 3.319 | 3.44 | 3.4467 | 3.338 | 3.3271 | 3.2063 | 3.1997 | 3.3092 | 3.3185
LFP_C_68_B_9_SOC_5-75_Part_1-1_ID_02HCB68111211Y8700000791.xlsx | LFP | 9 | 02HCB68111211Y8700000791 | 68 | 56.0072 | 0.8236353 | 0.07 | 60 | 0.6000059 | 3.3369 | 3.3613 | 3.3627 | 3.3413 | 3.3399 | 3.3159 | 3.3145 | 3.3364 | 3.3385 | 3.3863 | 3.3891 | 3.3455 | 3.3415 | 3.2936 | 3.2908 | 3.3345 | 3.3383 | 3.41 | 3.4142 | 3.3494 | 3.3429 | 3.2711 | 3.2671 | 3.332 | 3.338 | 3.4335 | 3.4389 | 3.3526 | 3.3441 | 3.2486 | 3.2432 | 3.3301 | 3.3375 | 3.4568 | 3.4635 | 3.3548 | 3.345 | 3.2258 | 3.219 | 3.3276 | 3.3368
LFP_C_68_B_9_SOC_5-75_Part_1-1_ID_02HCB68111211Y8700000791.xlsx | LFP | 9 | 02HCB68111211Y8700000791 | 68 | 56.0072 | 0.8236353 | 0.07 | 65 | 0.6500074 | 3.3454 | 3.3694 | 3.3708 | 3.3492 | 3.3475 | 3.3238 | 3.3227 | 3.3443 | 3.3461 | 3.3936 | 3.3963 | 3.3527 | 3.3491 | 3.3017 | 3.2992 | 3.3427 | 3.3459 | 3.4172 | 3.421 | 3.3557 | 3.3501 | 3.279 | 3.2753 | 3.3405 | 3.3455 | 3.4405 | 3.4454 | 3.3596 | 3.3515 | 3.2569 | 3.2517 | 3.338 | 3.345 | 3.4635 | 3.4697 | 3.3624 | 3.3526 | 3.2342 | 3.2279 | 3.3362 | 3.3447
LFP_C_68_B_9_SOC_5-75_Part_1-1_ID_02HCB68111211Y8700000791.xlsx | LFP | 9 | 02HCB68111211Y8700000791 | 68 | 56.0072 | 0.8236353 | 0.07 | 70 | 0.7000074 | 3.3443 | 3.368 | 3.3692 | 3.3478 | 3.3464 | 3.3231 | 3.3218 | 3.3433 | 3.345 | 3.3921 | 3.3945 | 3.3517 | 3.348 | 3.3011 | 3.2987 | 3.3415 | 3.3447 | 3.4152 | 3.4189 | 3.3548 | 3.3494 | 3.279 | 3.2753 | 3.3396 | 3.3445 | 3.4384 | 3.4432 | 3.3573 | 3.3503 | 3.2565 | 3.2516 | 3.3371 | 3.3436 | 3.4611 | 3.467 | 3.3599 | 3.3513 | 3.2342 | 3.2281 | 3.3354 | 3.3431
LFP_C_68_B_9_SOC_5-75_Part_1-1_ID_02HCB68111211Y8700000791.xlsx | LFP | 9 | 02HCB68111211Y8700000791 | 68 | 56.0072 | 0.8236353 | 0.07 | 75 | 0.7500088 | 3.3415 | 3.3647 | 3.3659 | 3.3447 | 3.3434 | 3.3206 | 3.3194 | 3.3405 | 3.3422 | 3.3882 | 3.3905 | 3.3487 | 3.345 | 3.2992 | 3.2969 | 3.3392 | 3.3422 | 3.4112 | 3.4145 | 3.3752 | 3.3469 | 3.2778 | 3.2743 | 3.3378 | 3.3422 | 3.434 | 3.4386 | 3.3541 | 3.3475 | 3.2557 | 3.2511 | 3.3355 | 3.3413 | 3.4563 | 3.4619 | 3.3563 | 3.3485 | 3.2336 | 3.2279 | 3.3329 | 3.3405

## SOC TEST RANDOM
File_Name | Mat | No. | ID | Qn | Q | SOH | Pt | SOC | SOCR | U1 | U2 | U3 | U4 | U5 | U6 | U7 | U8 | U9 | U10 | U11 | U12 | U13 | U14 | U15 | U16 | U17 | U18 | U19 | U20 | U21 | U22 | U23 | U24 | U25 | U26 | U27 | U28 | U29 | U30 | U31 | U32 | U33 | U34 | U35 | U36 | U37 | U38 | U39 | U40 | U41
LFP_C_68_B_10_SOC_59.8407_Part_1-1_ID_02HCB68111211Y88D0001154.xlsx | LFP | 10 | 02HCB68111211Y88D0001154 | 68 | 57.3124 | 0.8428294 | 0.07 | 59.8407 | 0.5984191 | 3.3275 | 3.3473 | 3.3485 | 3.331 | 3.3297 | 3.3104 | 3.3094 | 3.3273 | 3.3289 | 3.3677 | 3.3699 | 3.3347 | 3.3313 | 3.2925 | 3.2904 | 3.3259 | 3.3287 | 3.3873 | 3.3905 | 3.3375 | 3.3324 | 3.2738 | 3.2708 | 3.3234 | 3.3282 | 3.4061 | 3.4103 | 3.3406 | 3.3333 | 3.2555 | 3.2513 | 3.322 | 3.328 | 3.4254 | 3.4309 | 3.3431 | 3.3345 | 3.237 | 3.2317 | 3.3197 | 3.3273
LFP_C_68_B_11_SOC_29.7969_Part_1-1_ID_02HCB68111211Y86M0006337.xlsx | LFP | 11 | 02HCB68111211Y86M0006337 | 68 | 49.723 | 0.7312206 | 0.07 | 29.7969 | 0.2979721 | 3.3039 | 3.3264 | 3.3276 | 3.3064 | 3.3053 | 3.2832 | 3.282 | 3.3032 | 3.3048 | 3.3492 | 3.3515 | 3.3104 | 3.3067 | 3.2623 | 3.2599 | 3.3011 | 3.3045 | 3.371 | 3.3743 | 3.3129 | 3.3073 | 3.2407 | 3.2374 | 3.3008 | 3.305 | 3.3935 | 3.3982 | 3.3159 | 3.3085 | 3.2197 | 3.2153 | 3.2973 | 3.3039 | 3.4149 | 3.4207 | 3.318 | 3.309 | 3.1981 | 3.1926 | 3.2946 | 3.3032
LFP_C_68_B_12_SOC_52.8764_Part_1-1_ID_02HCB68111211Y86T0002171.xlsx | LFP | 12 | 02HCB68111211Y86T0002171 | 68 | 47.8339 | 0.7034397 | 0.07 | 52.8764 | 0.5287794 | 3.3132 | 3.3357 | 3.3369 | 3.3168 | 3.3157 | 3.2938 | 3.2927 | 3.3136 | 3.3152 | 3.3594 | 3.3615 | 3.3215 | 3.3176 | 3.2734 | 3.2713 | 3.3122 | 3.3152 | 3.3812 | 3.3845 | 3.3238 | 3.3187 | 3.2525 | 3.2493 | 3.3101 | 3.3146 | 3.403 | 3.4072 | 3.3278 | 3.3199 | 3.2314 | 3.2272 | 3.3108 | 3.3157 | 3.426 | 3.4314 | 3.3269 | 3.3199 | 3.2094 | 3.2042 | 3.3089 | 3.3152
LFP_C_68_B_13_SOC_21.1016_Part_1-1_ID_02HCB68111211Y87Y0002979.xlsx | LFP | 13 | 02HCB68111211Y87Y0002979 | 68 | 57.2993 | 0.8426368 | 0.07 | 21.1016 | 0.2110279 | 3.2823 | 3.3036 | 3.3046 | 3.2853 | 3.2839 | 3.2632 | 3.2622 | 3.282 | 3.2834 | 3.3252 | 3.3271 | 3.2881 | 3.285 | 3.2432 | 3.2411 | 3.2804 | 3.2832 | 3.3459 | 3.3487 | 3.2892 | 3.285 | 3.2223 | 3.2195 | 3.2778 | 3.2822 | 3.3659 | 3.3698 | 3.292 | 3.2859 | 3.2025 | 3.1986 | 3.2759 | 3.282 | 3.3866 | 3.3915 | 3.2943 | 3.2864 | 3.1821 | 3.1774 | 3.2757 | 3.2825
LFP_C_68_B_14_SOC_50.0413_Part_1-1_ID_02HCB68111211Y88E0004620.xlsx | LFP | 14 | 02HCB68111211Y88E0004620 | 68 | 56.9628 | 0.8376882 | 0.07 | 50.0413 | 0.5004191 | 3.3146 | 3.3399 | 3.3413 | 3.3187 | 3.3169 | 3.2922 | 3.2908 | 3.3136 | 3.3157 | 3.3657 | 3.3684 | 3.3227 | 3.3185 | 3.2686 | 3.2658 | 3.3113 | 3.3155 | 3.3903 | 3.3945 | 3.3264 | 3.3196 | 3.2451 | 3.2409 | 3.3092 | 3.3152 | 3.4147 | 3.4203 | 3.3296 | 3.3206 | 3.2216 | 3.2162 | 3.3067 | 3.3148 | 3.4388 | 3.4458 | 3.3327 | 3.3213 | 3.1982 | 3.1916 | 3.3046 | 3.3141
LFP_C_68_B_15_SOC_49.4010_Part_1-1_ID_02HCB68111211Y87Y0009119.xlsx | LFP | 15 | 02HCB68111211Y87Y0009119 | 68 | 56.9856 | 0.8380235 | 0.07 | 49.401 | 0.4940279 | 3.3104 | 3.3322 | 3.3334 | 3.3139 | 3.3124 | 3.2911 | 3.2899 | 3.3094 | 3.3113 | 3.3538 | 3.3561 | 3.3171 | 3.3136 | 3.2709 | 3.2685 | 3.3073 | 3.3108 | 3.3749 | 3.3784 | 3.3201 | 3.3145 | 3.2504 | 3.2469 | 3.3053 | 3.3104 | 3.3956 | 3.4003 | 3.3227 | 3.3153 | 3.2302 | 3.2256 | 3.3034 | 3.3099 | 3.4165 | 3.4223 | 3.3255 | 3.3159 | 3.2097 | 3.2042 | 3.3015 | 3.3094
LFP_C_68_B_16_SOC_60.8558_Part_1-1_ID_02HCB68111211Y87Y0013185.xlsx | LFP | 16 | 02HCB68111211Y87Y0013185 | 68 | 57.099 | 0.8396912 | 0.07 | 60.8558 | 0.6085853 | 3.3269 | 3.348 | 3.3491 | 3.3303 | 3.3294 | 3.3087 | 3.3078 | 3.3268 | 3.3285 | 3.3698 | 3.3717 | 3.3341 | 3.331 | 3.2897 | 3.2876 | 3.3252 | 3.3283 | 3.3903 | 3.3933 | 3.3362 | 3.3318 | 3.2698 | 3.2669 | 3.3236 | 3.328 | 3.4107 | 3.4147 | 3.3389 | 3.3327 | 3.2502 | 3.2462 | 3.3222 | 3.3276 | 3.4309 | 3.4358 | 3.3415 | 3.3336 | 3.2304 | 3.2254 | 3.3192 | 3.3271
LFP_C_68_B_17_SOC_38.5686_Part_1-1_ID_02HCB68111211Y87Y0008381.xlsx | LFP | 17 | 02HCB68111211Y87Y0008381 | 68 | 55.7484 | 0.8198294 | 0.07 | 38.5686 | 0.3856956 | 3.3076 | 3.3292 | 3.3303 | 3.3108 | 3.3094 | 3.2883 | 3.2873 | 3.3067 | 3.3085 | 3.3508 | 3.3529 | 3.3139 | 3.3106 | 3.2685 | 3.2664 | 3.3055 | 3.3083 | 3.3717 | 3.3749 | 3.3148 | 3.3106 | 3.2474 | 3.2444 | 3.3045 | 3.3083 | 3.3928 | 3.397 | 3.3168 | 3.3113 | 3.2269 | 3.2228 | 3.3029 | 3.308 | 3.4137 | 3.4189 | 3.3192 | 3.312 | 3.2067 | 3.2016 | 3.3006 | 3.3074
LFP_C_68_B_18_SOC_50.0064_Part_1-1_ID_02HCB68111211Y87Y0003956.xlsx | LFP | 18 | 02HCB68111211Y87Y0003956 | 68 | 57.3482 | 0.8433559 | 0.07 | 50.0064 | 0.5000838 | 3.3092 | 3.3311 | 3.3322 | 3.3125 | 3.3111 | 3.2895 | 3.2885 | 3.3083 | 3.3101 | 3.3534 | 3.3556 | 3.3145 | 3.3118 | 3.2685 | 3.2664 | 3.3074 | 3.3101 | 3.375 | 3.3782 | 3.3185 | 3.3132 | 3.2485 | 3.2453 | 3.3048 | 3.3096 | 3.3961 | 3.4003 | 3.321 | 3.3141 | 3.2275 | 3.2235 | 3.3034 | 3.3092 | 3.4173 | 3.4228 | 3.3248 | 3.315 | 3.2072 | 3.2021 | 3.3008 | 3.3087
LFP_C_68_B_19_SOC_16.0388_Part_1-1_ID_02HCB68111211Y87Y0008126.xlsx | LFP | 19 | 02HCB68111211Y87Y0008126 | 68 | 56.1848 | 0.8262471 | 0.07 | 16.0388 | 0.1603882 | 3.2578 | 3.2809 | 3.282 | 3.2609 | 3.2593 | 3.2365 | 3.2355 | 3.2569 | 3.2585 | 3.3041 | 3.3062 | 3.2634 | 3.2602 | 3.2146 | 3.2125 | 3.255 | 3.2581 | 3.3266 | 3.3297 | 3.2648 | 3.2602 | 3.1921 | 3.1891 | 3.253 | 3.2576 | 3.3489 | 3.3529 | 3.2683 | 3.2614 | 3.1707 | 3.1665 | 3.2507 | 3.2574 | 3.3712 | 3.3764 | 3.2704 | 3.2618 | 3.1484 | 3.1433 | 3.249 | 3.2571
LFP_C_68_B_1_SOC_25.0358_Part_1-1_ID_02HCB68111211Y88E0004385.xlsx | LFP | 1 | 02HCB68111211Y88E0004385 | 68 | 56.5093 | 0.8310191 | 0.07 | 25.0358 | 0.2503618 | 3.2964 | 3.3196 | 3.3208 | 3.2999 | 3.2983 | 3.2755 | 3.2744 | 3.296 | 3.2976 | 3.3431 | 3.3454 | 3.3034 | 3.2995 | 3.2541 | 3.2516 | 3.2936 | 3.2973 | 3.3654 | 3.3689 | 3.3043 | 3.2994 | 3.2314 | 3.2279 | 3.2927 | 3.2971 | 3.388 | 3.3926 | 3.3062 | 3.2999 | 3.2093 | 3.2049 | 3.2892 | 3.296 | 3.4096 | 3.4154 | 3.3104 | 3.3011 | 3.1882 | 3.1826 | 3.2901 | 3.2969
LFP_C_68_B_20_SOC_41.0830_Part_1-1_ID_02HCB68111211Y87Y0012226.xlsx | LFP | 20 | 02HCB68111211Y87Y0012226 | 68 | 54.8329 | 0.8063662 | 0.07 | 41.083 | 0.4108309 | 3.3066 | 3.3269 | 3.328 | 3.3094 | 3.3083 | 3.2885 | 3.2876 | 3.306 | 3.3076 | 3.3478 | 3.3496 | 3.3125 | 3.3096 | 3.2695 | 3.2676 | 3.3046 | 3.3074 | 3.3677 | 3.3705 | 3.315 | 3.3104 | 3.2502 | 3.2474 | 3.3046 | 3.3078 | 3.3882 | 3.3921 | 3.318 | 3.3118 | 3.2311 | 3.2274 | 3.3018 | 3.3071 | 3.4079 | 3.4124 | 3.3201 | 3.3125 | 3.2118 | 3.2073 | 3.2999 | 3.3066
LFP_C_68_B_21_SOC_44.7967_Part_1-1_ID_02HCB68111211Y88D0000337.xlsx | LFP | 21 | 02HCB68111211Y88D0000337 | 68 | 57.8793 | 0.8511662 | 0.07 | 44.7967 | 0.4479735 | 3.3085 | 3.3289 | 3.3301 | 3.3118 | 3.3104 | 3.2901 | 3.2892 | 3.3076 | 3.3094 | 3.3498 | 3.3519 | 3.315 | 3.3115 | 3.2711 | 3.269 | 3.3057 | 3.309 | 3.3696 | 3.3729 | 3.3178 | 3.3124 | 3.2516 | 3.2485 | 3.3032 | 3.3085 | 3.3894 | 3.3938 | 3.3189 | 3.3125 | 3.2317 | 3.2275 | 3.3015 | 3.3078 | 3.4089 | 3.4144 | 3.322 | 3.3132 | 3.2125 | 3.2072 | 3.2999 | 3.3074
LFP_C_68_B_22_SOC_27.9089_Part_1-1_ID_02HCB68111211Y87Y0015279.xlsx | LFP | 22 | 02HCB68111211Y87Y0015279 | 68 | 55.4439 | 0.8153515 | 0.07 | 27.9089 | 0.2791162 | 3.3017 | 3.3224 | 3.3234 | 3.3045 | 3.3032 | 3.2827 | 3.2818 | 3.301 | 3.3025 | 3.3436 | 3.3454 | 3.3071 | 3.3043 | 3.2634 | 3.2614 | 3.2995 | 3.3024 | 3.364 | 3.3666 | 3.3094 | 3.305 | 3.2432 | 3.2404 | 3.2978 | 3.302 | 3.3843 | 3.3879 | 3.3111 | 3.3055 | 3.2234 | 3.2197 | 3.2955 | 3.3015 | 3.404 | 3.4086 | 3.3134 | 3.306 | 3.2035 | 3.1991 | 3.2948 | 3.3013
LFP_C_68_B_23_SOC_52.0704_Part_1-1_ID_02HCB68111211Y87Y0008358.xlsx | LFP | 23 | 02HCB68111211Y87Y0008358 | 68 | 58.0701 | 0.8539721 | 0.07 | 52.0704 | 0.5207235 | 3.3122 | 3.3336 | 3.3348 | 3.3153 | 3.3139 | 3.2929 | 3.2918 | 3.3113 | 3.3129 | 3.3552 | 3.3575 | 3.3183 | 3.315 | 3.2727 | 3.2706 | 3.3097 | 3.3125 | 3.3763 | 3.3794 | 3.3213 | 3.316 | 3.2525 | 3.2493 | 3.3074 | 3.3122 | 3.397 | 3.4012 | 3.3238 | 3.3169 | 3.2321 | 3.2279 | 3.3055 | 3.3117 | 3.4177 | 3.423 | 3.3262 | 3.3173 | 3.2118 | 3.2065 | 3.3036 | 3.3111
LFP_C_68_B_24_SOC_55.5298_Part_1-1_ID_02HCB68111211Y88E0003284.xlsx | LFP | 24 | 02HCB68111211Y88E0003284 | 68 | 55.8636 | 0.8215235 | 0.07 | 55.5298 | 0.5553176 | 3.3215 | 3.3434 | 3.3447 | 3.3252 | 3.3238 | 3.3022 | 3.301 | 3.3204 | 3.3224 | 3.3656 | 3.3682 | 3.3292 | 3.3252 | 3.282 | 3.2795 | 3.3185 | 3.3222 | 3.3868 | 3.3907 | 3.332 | 3.3262 | 3.2616 | 3.2578 | 3.3162 | 3.3217 | 3.4079 | 3.4131 | 3.3354 | 3.3273 | 3.2413 | 3.2362 | 3.3139 | 3.3211 | 3.4289 | 3.4353 | 3.3362 | 3.3269 | 3.2198 | 3.2136 | 3.3113 | 3.3197
LFP_C_68_B_25_SOC_18.1154_Part_1-1_ID_02HCB68111211Y88D0003997.xlsx | LFP | 25 | 02HCB68111211Y88D0003997 | 68 | 44.3812 | 0.6526647 | 0.07 | 18.1154 | 0.1811691 | 3.2792 | 3.3115 | 3.3131 | 3.2836 | 3.2815 | 3.2496 | 3.2481 | 3.2776 | 3.2804 | 3.3438 | 3.3469 | 3.2878 | 3.2825 | 3.219 | 3.2158 | 3.2746 | 3.2799 | 3.3752 | 3.3798 | 3.2911 | 3.2834 | 3.1881 | 3.1833 | 3.2709 | 3.2795 | 3.4063 | 3.4124 | 3.2916 | 3.283 | 3.1561 | 3.1498 | 3.2681 | 3.2783 | 3.4367 | 3.4444 | 3.2967 | 3.2843 | 3.1256 | 3.1177 | 3.269 | 3.2795
LFP_C_68_B_26_SOC_5.0000_Part_1-1_ID_02HCB68111211Y87Y0011345.xlsx | LFP | 26 | 02HCB68111211Y87Y0011345 | 68 | 56.0975 | 0.8249632 | 0.07 | 5 | 0.05 | 3.1892 | 3.2125 | 3.2139 | 3.193 | 3.1916 | 3.1689 | 3.1677 | 3.1886 | 3.1907 | 3.2362 | 3.2388 | 3.1968 | 3.193 | 3.1475 | 3.1448 | 3.1865 | 3.1907 | 3.2588 | 3.2627 | 3.1984 | 3.1932 | 3.125 | 3.1212 | 3.184 | 3.1896 | 3.2806 | 3.2855 | 3.1995 | 3.1932 | 3.1022 | 3.0971 | 3.1812 | 3.1886 | 3.3024 | 3.3085 | 3.2004 | 3.193 | 3.0796 | 3.0731 | 3.1775 | 3.1871
LFP_C_68_B_27_SOC_23.0952_Part_1-1_ID_02HCB68111211Y87Y0004694.xlsx | LFP | 27 | 02HCB68111211Y87Y0004694 | 68 | 56.9995 | 0.8382279 | 0.07 | 23.0952 | 0.2309706 | 3.2899 | 3.3148 | 3.316 | 3.2929 | 3.2915 | 3.2669 | 3.2657 | 3.2888 | 3.2906 | 3.3399 | 3.3422 | 3.296 | 3.2923 | 3.243 | 3.2407 | 3.2869 | 3.2904 | 3.3643 | 3.3677 | 3.2987 | 3.2931 | 3.2191 | 3.2158 | 3.2848 | 3.2901 | 3.3887 | 3.3931 | 3.3008 | 3.2936 | 3.1956 | 3.191 | 3.2827 | 3.2894 | 3.4124 | 3.4182 | 3.3013 | 3.2932 | 3.171 | 3.1656 | 3.2799 | 3.2885
LFP_C_68_B_28_SOC_48.7083_Part_1-1_ID_02HCB68111211Y87Y0015653.xlsx | LFP | 28 | 02HCB68111211Y87Y0015653 | 68 | 52.9005 | 0.7779485 | 0.07 | 48.7083 | 0.4870809 | 3.3069 | 3.3301 | 3.3313 | 3.3104 | 3.3094 | 3.2867 | 3.2857 | 3.3067 | 3.3085 | 3.3538 | 3.3559 | 3.3141 | 3.3108 | 3.2655 | 3.2634 | 3.3053 | 3.3085 | 3.3763 | 3.3796 | 3.3168 | 3.3118 | 3.2437 | 3.2406 | 3.3038 | 3.3081 | 3.3989 | 3.403 | 3.3196 | 3.3129 | 3.2221 | 3.2179 | 3.302 | 3.308 | 3.4212 | 3.4265 | 3.3222 | 3.3138 | 3.2005 | 3.1953 | 3.2997 | 3.3074
LFP_C_68_B_29_SOC_44.5527_Part_1-1_ID_02HCB68111211Y87Y0005043.xlsx | LFP | 29 | 02HCB68111211Y87Y0005043 | 68 | 55.909 | 0.8221912 | 0.07 | 44.5527 | 0.5010897 | 3.3115 | 3.3338 | 3.335 | 3.3145 | 3.3131 | 3.2909 | 3.2899 | 3.3103 | 3.3118 | 3.3561 | 3.3582 | 3.3162 | 3.3134 | 3.2692 | 3.2671 | 3.308 | 3.3111 | 3.3775 | 3.3807 | 3.3194 | 3.3143 | 3.2479 | 3.2448 | 3.3062 | 3.3108 | 3.3993 | 3.4035 | 3.3222 | 3.3152 | 3.2269 | 3.2227 | 3.3041 | 3.3103 | 3.4209 | 3.4263 | 3.325 | 3.316 | 3.2056 | 3.2005 | 3.305 | 3.3113
LFP_C_68_B_2_SOC_8.3761_Part_1-1_ID_02HCB68111211Y88D0000212.xlsx | LFP | 2 | 02HCB68111211Y88D0000212 | 68 | 58.0661 | 0.8539132 | 0.07 | 8.3761 | 0.08377647 | 3.2241 | 3.2479 | 3.2493 | 3.227 | 3.2258 | 3.2023 | 3.2011 | 3.2228 | 3.2249 | 3.2718 | 3.2743 | 3.2307 | 3.2269 | 3.18 | 3.1775 | 3.2209 | 3.2246 | 3.2953 | 3.2988 | 3.2323 | 3.2269 | 3.1566 | 3.153 | 3.2195 | 3.2246 | 3.3185 | 3.3234 | 3.2365 | 3.2286 | 3.1349 | 3.1301 | 3.2163 | 3.2239 | 3.3413 | 3.3473 | 3.2388 | 3.2293 | 3.1124 | 3.1064 | 3.2142 | 3.2235
LFP_C_68_B_30_SOC_32.5404_Part_1-1_ID_02HCB68111211Y86L0000199.xlsx | LFP | 30 | 02HCB68111211Y86L0000199 | 68 | 48.0119 | 0.7060574 | 0.07 | 32.5404 | 0.3254176 | 3.3066 | 3.3294 | 3.3306 | 3.3097 | 3.3081 | 3.2857 | 3.2846 | 3.3059 | 3.3073 | 3.3522 | 3.3545 | 3.3127 | 3.309 | 3.2639 | 3.2618 | 3.3036 | 3.3067 | 3.3743 | 3.3778 | 3.315 | 3.3099 | 3.242 | 3.2388 | 3.3015 | 3.3062 | 3.3968 | 3.4012 | 3.318 | 3.3104 | 3.2202 | 3.2158 | 3.2988 | 3.3057 | 3.4189 | 3.4244 | 3.3203 | 3.311 | 3.1982 | 3.1928 | 3.2969 | 3.3052
LFP_C_68_B_31_SOC_7.8938_Part_1-1_ID_02HCB68111211Y86N0001764.xlsx | LFP | 31 | 02HCB68111211Y86N0001764 | 68 | 49.8126 | 0.7325382 | 0.07 | 7.8938 | 0.07894706 | 3.22 | 3.2435 | 3.2448 | 3.2237 | 3.2218 | 3.1986 | 3.1974 | 3.2188 | 3.2209 | 3.2672 | 3.2697 | 3.2269 | 3.223 | 3.1765 | 3.174 | 3.2181 | 3.2214 | 3.2908 | 3.2945 | 3.2309 | 3.2242 | 3.1545 | 3.1508 | 3.2169 | 3.2216 | 3.3141 | 3.319 | 3.2311 | 3.2242 | 3.1315 | 3.1267 | 3.2123 | 3.22 | 3.3359 | 3.342 | 3.2317 | 3.2237 | 3.108 | 3.1019 | 3.2084 | 3.2186
LFP_C_68_B_32_SOC_65.0000_Part_1-1_ID_02HCB68111211Y86P0008123.xlsx | LFP | 32 | 02HCB68111211Y86P0008123 | 68 | 48.9091 | 0.7192515 | 0.07 | 65 | 0.6499647 | 3.3355 | 3.3564 | 3.3575 | 3.3385 | 3.3373 | 3.3166 | 3.3157 | 3.3347 | 3.3361 | 3.3775 | 3.3794 | 3.3413 | 3.3385 | 3.2971 | 3.2953 | 3.3334 | 3.3359 | 3.398 | 3.4008 | 3.344 | 3.3397 | 3.2776 | 3.2746 | 3.332 | 3.3359 | 3.4184 | 3.4224 | 3.3461 | 3.3406 | 3.2578 | 3.2536 | 3.3297 | 3.3352 | 3.4386 | 3.4435 | 3.3484 | 3.3413 | 3.2378 | 3.233 | 3.328 | 3.3347
LFP_C_68_B_33_SOC_70.0000_Part_1-1_ID_02HCB68111211Y86L0002535.xlsx | LFP | 33 | 02HCB68111211Y86L0002535 | 68 | 51.062 | 0.7509118 | 0.07 | 70 | 0.7000103 | 3.335 | 3.3552 | 3.3563 | 3.3382 | 3.3371 | 3.3173 | 3.3162 | 3.3345 | 3.3361 | 3.3757 | 3.3778 | 3.3415 | 3.3385 | 3.299 | 3.2969 | 3.3334 | 3.3361 | 3.3956 | 3.3987 | 3.3438 | 3.3396 | 3.2799 | 3.2769 | 3.3318 | 3.3359 | 3.4154 | 3.4195 | 3.3462 | 3.3405 | 3.2611 | 3.2571 | 3.3299 | 3.3355 | 3.4346 | 3.4398 | 3.3494 | 3.3413 | 3.2423 | 3.2372 | 3.3282 | 3.335
LFP_C_68_B_34_SOC_8.1350_Part_1-1_ID_02HCB68111211Y87Y0014641.xlsx | LFP | 34 | 02HCB68111211Y87Y0014641 | 68 | 53.4125 | 0.7854779 | 0.07 | 8.135 | 0.08136029 | 3.2202 | 3.2444 | 3.2456 | 3.2237 | 3.2225 | 3.1989 | 3.1979 | 3.2202 | 3.2221 | 3.2692 | 3.2716 | 3.2277 | 3.2241 | 3.1768 | 3.1744 | 3.2184 | 3.2219 | 3.2929 | 3.2964 | 3.2306 | 3.2249 | 3.154 | 3.1505 | 3.2162 | 3.2216 | 3.316 | 3.3208 | 3.233 | 3.2258 | 3.1315 | 3.1267 | 3.2165 | 3.2225 | 3.3403 | 3.3461 | 3.2374 | 3.2272 | 3.1094 | 3.1034 | 3.2126 | 3.2216
LFP_C_68_B_35_SOC_75.0000_Part_1-1_ID_02HCB68111211Y87Y0003554.xlsx | LFP | 35 | 02HCB68111211Y87Y0003554 | 68 | 57.5791 | 0.8467515 | 0.07 | 75 | 0.7500397 | 3.3357 | 3.3563 | 3.3573 | 3.3387 | 3.3376 | 3.3175 | 3.3166 | 3.3354 | 3.3368 | 3.3773 | 3.3791 | 3.342 | 3.3392 | 3.2987 | 3.2969 | 3.3341 | 3.3368 | 3.3975 | 3.4003 | 3.3441 | 3.3403 | 3.2795 | 3.2767 | 3.3329 | 3.3366 | 3.4177 | 3.4214 | 3.3462 | 3.3412 | 3.2602 | 3.2565 | 3.3329 | 3.3368 | 3.4381 | 3.4426 | 3.3494 | 3.3424 | 3.2414 | 3.2369 | 3.3296 | 3.3359
LFP_C_68_B_36_SOC_31.8633_Part_1-1_ID_02HCB68111211Y86X0004792.xlsx | LFP | 36 | 02HCB68111211Y86X0004792 | 68 | 52.3417 | 0.7697309 | 0.07 | 31.8633 | 0.3186368 | 3.3048 | 3.3276 | 3.3287 | 3.308 | 3.3069 | 3.2848 | 3.2839 | 3.3046 | 3.3062 | 3.3508 | 3.3529 | 3.3103 | 3.3078 | 3.2632 | 3.2613 | 3.3027 | 3.3059 | 3.3728 | 3.3757 | 3.3118 | 3.308 | 3.2413 | 3.2383 | 3.301 | 3.3052 | 3.3945 | 3.3984 | 3.3152 | 3.309 | 3.2198 | 3.216 | 3.2999 | 3.3055 | 3.4168 | 3.4217 | 3.3178 | 3.3101 | 3.1986 | 3.1937 | 3.2978 | 3.305
LFP_C_68_B_37_SOC_60.1373_Part_1-1_ID_02HCB68111211Y87Y0015365.xlsx | LFP | 37 | 02HCB68111211Y87Y0015365 | 68 | 55.9301 | 0.8225015 | 0.07 | 60.1373 | 0.6013897 | 3.3278 | 3.3482 | 3.3492 | 3.331 | 3.3296 | 3.3094 | 3.3085 | 3.3271 | 3.3287 | 3.3691 | 3.371 | 3.3338 | 3.3308 | 3.2906 | 3.2885 | 3.3257 | 3.3285 | 3.3891 | 3.3919 | 3.3345 | 3.331 | 3.2704 | 3.2674 | 3.3232 | 3.3273 | 3.4084 | 3.4123 | 3.3382 | 3.332 | 3.2511 | 3.2472 | 3.3215 | 3.3271 | 3.4282 | 3.433 | 3.3403 | 3.3329 | 3.2317 | 3.2269 | 3.3201 | 3.3266
LFP_C_68_B_38_SOC_41.9839_Part_1-1_ID_02HCB68111211Y86S0005042.xlsx | LFP | 38 | 02HCB68111211Y86S0005042 | 68 | 45.6627 | 0.6715103 | 0.07 | 41.9839 | 0.4198779 | 3.3081 | 3.332 | 3.3331 | 3.3115 | 3.3101 | 3.2867 | 3.2855 | 3.3074 | 3.3092 | 3.3561 | 3.3584 | 3.3148 | 3.3113 | 3.2644 | 3.2623 | 3.3057 | 3.309 | 3.3796 | 3.3828 | 3.3173 | 3.3124 | 3.2418 | 3.2386 | 3.3041 | 3.3089 | 3.403 | 3.4072 | 3.3199 | 3.3132 | 3.2193 | 3.2149 | 3.302 | 3.3083 | 3.426 | 3.4314 | 3.3224 | 3.3139 | 3.1965 | 3.1911 | 3.3004 | 3.308
LFP_C_68_B_39_SOC_46.8445_Part_1-1_ID_02HCB68111211Y88D0003294.xlsx | LFP | 39 | 02HCB68111211Y88D0003294 | 68 | 56.7973 | 0.8352544 | 0.07 | 46.8445 | 0.4684706 | 3.3094 | 3.3322 | 3.3334 | 3.3129 | 3.3113 | 3.2888 | 3.2876 | 3.3089 | 3.3104 | 3.3554 | 3.3578 | 3.3164 | 3.3127 | 3.2674 | 3.2651 | 3.3064 | 3.3099 | 3.3777 | 3.3812 | 3.3192 | 3.3134 | 3.2453 | 3.2421 | 3.3039 | 3.3096 | 3.3998 | 3.4045 | 3.322 | 3.3145 | 3.2244 | 3.2198 | 3.3025 | 3.3092 | 3.4219 | 3.4279 | 3.3215 | 3.3136 | 3.2009 | 3.1956 | 3.2994 | 3.3076
LFP_C_68_B_3_SOC_50.1557_Part_1-1_ID_02HCB68111211Y88D0002515.xlsx | LFP | 3 | 02HCB68111211Y88D0002515 | 68 | 57.4467 | 0.8448044 | 0.07 | 50.1557 | 0.5015838 | 3.3103 | 3.3317 | 3.3329 | 3.3136 | 3.3122 | 3.2911 | 3.2901 | 3.3099 | 3.3113 | 3.3536 | 3.3559 | 3.3157 | 3.3129 | 3.2706 | 3.2685 | 3.3073 | 3.3106 | 3.3742 | 3.3775 | 3.3173 | 3.3131 | 3.2498 | 3.2467 | 3.305 | 3.3097 | 3.3945 | 3.3987 | 3.3215 | 3.3145 | 3.23 | 3.2258 | 3.3029 | 3.3092 | 3.4151 | 3.4205 | 3.3239 | 3.3153 | 3.2098 | 3.2046 | 3.3013 | 3.309
LFP_C_68_B_40_SOC_44.4627_Part_1-1_ID_02HCB68111211Y88G0002069.xlsx | LFP | 40 | 02HCB68111211Y88G0002069 | 68 | 57.9577 | 0.8523191 | 0.07 | 44.4627 | 0.4446529 | 3.3083 | 3.3301 | 3.3313 | 3.3115 | 3.3101 | 3.2887 | 3.2876 | 3.3073 | 3.3092 | 3.3522 | 3.3545 | 3.3146 | 3.3113 | 3.2683 | 3.266 | 3.3057 | 3.309 | 3.3736 | 3.377 | 3.3178 | 3.3122 | 3.2477 | 3.2444 | 3.3038 | 3.3087 | 3.3951 | 3.3993 | 3.3206 | 3.3129 | 3.2274 | 3.223 | 3.3015 | 3.308 | 3.4154 | 3.4212 | 3.3225 | 3.3136 | 3.2063 | 3.2012 | 3.2995 | 3.3076
LFP_C_68_B_41_SOC_20.5001_Part_1-1_ID_02HCB68111211Y88E0004399.xlsx | LFP | 41 | 02HCB68111211Y88E0004399 | 68 | 52.9359 | 0.7784691 | 0.07 | 20.5001 | 0.2050294 | 3.2811 | 3.3064 | 3.3078 | 3.2846 | 3.2829 | 3.2578 | 3.2567 | 3.2802 | 3.282 | 3.3322 | 3.3347 | 3.2876 | 3.2839 | 3.2336 | 3.2314 | 3.2781 | 3.2818 | 3.3571 | 3.3606 | 3.2888 | 3.2839 | 3.2086 | 3.2051 | 3.2755 | 3.2808 | 3.3814 | 3.3861 | 3.2925 | 3.285 | 3.1847 | 3.18 | 3.2734 | 3.2804 | 3.4059 | 3.4119 | 3.2948 | 3.2855 | 3.1603 | 3.1545 | 3.2706 | 3.2799
LFP_C_68_B_42_SOC_21.6924_Part_1-1_ID_02HCB68111211Y87Y0006443.xlsx | LFP | 42 | 02HCB68111211Y87Y0006443 | 68 | 58.0055 | 0.8530221 | 0.07 | 21.6924 | 0.2169471 | 3.2836 | 3.3064 | 3.3074 | 3.2866 | 3.2852 | 3.2627 | 3.2616 | 3.2827 | 3.2843 | 3.3296 | 3.3317 | 3.2894 | 3.2862 | 3.2411 | 3.2392 | 3.282 | 3.2846 | 3.3524 | 3.3554 | 3.2908 | 3.2864 | 3.219 | 3.216 | 3.2788 | 3.2836 | 3.374 | 3.378 | 3.2938 | 3.2874 | 3.1974 | 3.1934 | 3.279 | 3.2841 | 3.3968 | 3.4019 | 3.2967 | 3.2885 | 3.1763 | 3.1711 | 3.2757 | 3.2832
LFP_C_68_B_43_SOC_44.1142_Part_1-1_ID_02HCB68111211Y88E0004340.xlsx | LFP | 43 | 02HCB68111211Y88E0004340 | 68 | 56.7314 | 0.8342853 | 0.07 | 44.1142 | 0.4411824 | 3.3087 | 3.3306 | 3.3317 | 3.3124 | 3.3108 | 3.2894 | 3.2883 | 3.3078 | 3.3097 | 3.3526 | 3.355 | 3.316 | 3.3122 | 3.2692 | 3.2669 | 3.306 | 3.3096 | 3.374 | 3.3775 | 3.3189 | 3.3131 | 3.2488 | 3.2453 | 3.3038 | 3.3092 | 3.3949 | 3.3998 | 3.3206 | 3.3134 | 3.2281 | 3.2235 | 3.3013 | 3.3083 | 3.4154 | 3.4214 | 3.3243 | 3.3145 | 3.2081 | 3.2023 | 3.2992 | 3.308
LFP_C_68_B_44_SOC_37.6917_Part_1-1_ID_02HCB68111211Y87Y0013553.xlsx | LFP | 44 | 02HCB68111211Y87Y0013553 | 68 | 54.7243 | 0.8047691 | 0.07 | 37.6917 | 0.3769059 | 3.3062 | 3.3294 | 3.3306 | 3.3094 | 3.3081 | 3.2852 | 3.2841 | 3.3057 | 3.3073 | 3.3533 | 3.3554 | 3.3127 | 3.3092 | 3.2632 | 3.2611 | 3.3038 | 3.3071 | 3.3761 | 3.3793 | 3.315 | 3.3101 | 3.2411 | 3.2378 | 3.3036 | 3.3076 | 3.3996 | 3.4038 | 3.3187 | 3.3115 | 3.2195 | 3.2153 | 3.3004 | 3.3066 | 3.4217 | 3.427 | 3.3208 | 3.312 | 3.1972 | 3.1919 | 3.2981 | 3.3062
LFP_C_68_B_45_SOC_23.9410_Part_1-1_ID_02HCB68111211Y88E0003117.xlsx | LFP | 45 | 02HCB68111211Y88E0003117 | 68 | 56.3321 | 0.8284132 | 0.07 | 23.941 | 0.2394147 | 3.2918 | 3.3136 | 3.3146 | 3.295 | 3.2938 | 3.2725 | 3.2715 | 3.2911 | 3.2929 | 3.3357 | 3.3378 | 3.2983 | 3.2948 | 3.2523 | 3.2502 | 3.2894 | 3.2927 | 3.357 | 3.3601 | 3.3004 | 3.2955 | 3.2315 | 3.2284 | 3.2874 | 3.2922 | 3.3778 | 3.3822 | 3.3032 | 3.2962 | 3.2111 | 3.207 | 3.2859 | 3.2922 | 3.3986 | 3.4042 | 3.3059 | 3.2969 | 3.1905 | 3.1854 | 3.2836 | 3.2915
LFP_C_68_B_46_SOC_44.3800_Part_1-1_ID_02HCB68111211Y88E0004343.xlsx | LFP | 46 | 02HCB68111211Y88E0004343 | 68 | 56.133 | 0.8254853 | 0.07 | 44.38 | 0.4437971 | 3.3073 | 3.3282 | 3.3292 | 3.3104 | 3.3092 | 3.2888 | 3.2878 | 3.3066 | 3.3083 | 3.3494 | 3.3515 | 3.3138 | 3.3106 | 3.2693 | 3.2672 | 3.3053 | 3.3083 | 3.3699 | 3.3731 | 3.3173 | 3.3117 | 3.2498 | 3.2467 | 3.3036 | 3.308 | 3.3903 | 3.3947 | 3.3189 | 3.3124 | 3.2302 | 3.226 | 3.3017 | 3.3076 | 3.4105 | 3.4158 | 3.3215 | 3.3131 | 3.2104 | 3.2051 | 3.2994 | 3.3069
LFP_C_68_B_47_SOC_54.4857_Part_1-1_ID_02HCB68111211Y88E0004422.xlsx | LFP | 47 | 02HCB68111211Y88E0004422 | 68 | 56.8709 | 0.8363368 | 0.07 | 54.4857 | 0.5448853 | 3.3197 | 3.3408 | 3.342 | 3.3232 | 3.3217 | 3.3011 | 3.2999 | 3.3187 | 3.3204 | 3.362 | 3.3643 | 3.3264 | 3.3229 | 3.2813 | 3.279 | 3.3168 | 3.3201 | 3.3824 | 3.3859 | 3.3292 | 3.3238 | 3.2616 | 3.2581 | 3.3148 | 3.3197 | 3.4028 | 3.4075 | 3.3322 | 3.3248 | 3.2418 | 3.2372 | 3.3127 | 3.3192 | 3.4228 | 3.4288 | 3.3348 | 3.3255 | 3.2219 | 3.2163 | 3.3118 | 3.3194
LFP_C_68_B_48_SOC_55.3057_Part_1-1_ID_02HCB68111211Y87Y0000998.xlsx | LFP | 48 | 02HCB68111211Y87Y0000998 | 68 | 55.4526 | 0.8154794 | 0.07 | 55.3057 | 0.5530794 | 3.3127 | 3.3334 | 3.3345 | 3.3164 | 3.3153 | 3.2953 | 3.2943 | 3.3129 | 3.3146 | 3.355 | 3.3571 | 3.3201 | 3.3171 | 3.2767 | 3.2748 | 3.3118 | 3.3148 | 3.3752 | 3.3782 | 3.3227 | 3.3182 | 3.2576 | 3.2546 | 3.3103 | 3.3145 | 3.3952 | 3.3993 | 3.3254 | 3.3192 | 3.2385 | 3.2344 | 3.3085 | 3.3141 | 3.4151 | 3.4202 | 3.3276 | 3.3199 | 3.219 | 3.2142 | 3.3073 | 3.3141
LFP_C_68_B_49_SOC_34.2433_Part_1-1_ID_02HCB68111211Y86R0006266.xlsx | LFP | 49 | 02HCB68111211Y86R0006266 | 68 | 46.4112 | 0.6825176 | 0.07 | 34.2433 | 0.3424529 | 3.3083 | 3.3327 | 3.3338 | 3.3113 | 3.3099 | 3.2857 | 3.2846 | 3.3078 | 3.3092 | 3.3578 | 3.3598 | 3.3145 | 3.3113 | 3.2625 | 3.2604 | 3.3057 | 3.3089 | 3.3815 | 3.3849 | 3.3169 | 3.3118 | 3.2386 | 3.2355 | 3.3034 | 3.3083 | 3.4056 | 3.4096 | 3.3192 | 3.3125 | 3.2153 | 3.2109 | 3.3015 | 3.3078 | 3.4293 | 3.4346 | 3.3217 | 3.3132 | 3.1916 | 3.1865 | 3.3001 | 3.3078
LFP_C_68_B_4_SOC_35.7518_Part_1-1_ID_02HCB68111211Y88E0004591.xlsx | LFP | 4 | 02HCB68111211Y88E0004591 | 68 | 56.8175 | 0.8355515 | 0.07 | 35.7518 | 0.3575265 | 3.3073 | 3.3273 | 3.3283 | 3.3101 | 3.309 | 3.2894 | 3.2885 | 3.3062 | 3.308 | 3.3471 | 3.3492 | 3.3122 | 3.3096 | 3.2708 | 3.2686 | 3.3043 | 3.3076 | 3.3661 | 3.3694 | 3.3136 | 3.3099 | 3.2514 | 3.2486 | 3.302 | 3.3066 | 3.3847 | 3.3887 | 3.3178 | 3.311 | 3.2334 | 3.2293 | 3.3006 | 3.3066 | 3.404 | 3.4091 | 3.3203 | 3.3118 | 3.2146 | 3.2097 | 3.2988 | 3.3064
LFP_C_68_B_50_SOC_65.6744_Part_1-1_ID_02HCB68111211Y88D0003027.xlsx | LFP | 50 | 02HCB68111211Y88D0003027 | 68 | 58.2141 | 0.8560897 | 0.07 | 65.6744 | 0.656775 | 3.3343 | 3.3552 | 3.3563 | 3.3371 | 3.3359 | 3.3152 | 3.3143 | 3.3331 | 3.3347 | 3.3759 | 3.378 | 3.3401 | 3.3368 | 3.2955 | 3.2936 | 3.3315 | 3.3343 | 3.3963 | 3.3994 | 3.3429 | 3.3378 | 3.2758 | 3.2727 | 3.3294 | 3.3338 | 3.4163 | 3.4205 | 3.3452 | 3.3387 | 3.2562 | 3.2521 | 3.3271 | 3.3333 | 3.4363 | 3.4416 | 3.3478 | 3.3392 | 3.2365 | 3.2313 | 3.3261 | 3.3331
LFP_C_68_B_51_SOC_33.9297_Part_1-1_ID_02HCB68111211Y87Y0004181.xlsx | LFP | 51 | 02HCB68111211Y87Y0004181 | 68 | 57.9717 | 0.852525 | 0.07 | 33.9297 | 0.3393103 | 3.3073 | 3.3282 | 3.3292 | 3.3104 | 3.309 | 3.2885 | 3.2876 | 3.3066 | 3.3081 | 3.3492 | 3.3512 | 3.3131 | 3.3101 | 3.2688 | 3.2669 | 3.3052 | 3.308 | 3.3696 | 3.3726 | 3.3139 | 3.3101 | 3.2483 | 3.2455 | 3.302 | 3.3071 | 3.3894 | 3.3933 | 3.3176 | 3.3111 | 3.2288 | 3.2251 | 3.3013 | 3.3069 | 3.4098 | 3.4147 | 3.3197 | 3.3118 | 3.2091 | 3.2044 | 3.3018 | 3.3078
LFP_C_68_B_52_SOC_39.9041_Part_1-1_ID_02HCB68111211Y87Y0013903.xlsx | LFP | 52 | 02HCB68111211Y87Y0013903 | 68 | 55.2092 | 0.8119 | 0.07 | 39.9041 | 0.3990515 | 3.3064 | 3.3273 | 3.3285 | 3.3096 | 3.3083 | 3.2876 | 3.2867 | 3.3062 | 3.3076 | 3.3489 | 3.351 | 3.3131 | 3.3097 | 3.2683 | 3.2662 | 3.3043 | 3.3073 | 3.3694 | 3.3726 | 3.3157 | 3.3106 | 3.2486 | 3.2455 | 3.3027 | 3.3071 | 3.3898 | 3.394 | 3.3175 | 3.3111 | 3.2284 | 3.2244 | 3.3004 | 3.3064 | 3.4098 | 3.4151 | 3.3203 | 3.3118 | 3.2088 | 3.2037 | 3.2983 | 3.3059
LFP_C_68_B_53_SOC_37.1305_Part_1-1_ID_02HCB68111211Y87Y0009622.xlsx | LFP | 53 | 02HCB68111211Y87Y0009622 | 68 | 57.2869 | 0.8424544 | 0.07 | 37.1305 | 0.3713 | 3.3078 | 3.3285 | 3.3296 | 3.3108 | 3.3094 | 3.289 | 3.2881 | 3.3069 | 3.3085 | 3.3494 | 3.3513 | 3.3134 | 3.3103 | 3.2695 | 3.2676 | 3.305 | 3.3081 | 3.3694 | 3.3724 | 3.3143 | 3.3103 | 3.2493 | 3.2464 | 3.3029 | 3.3074 | 3.3891 | 3.3931 | 3.3178 | 3.3113 | 3.2298 | 3.226 | 3.3036 | 3.3081 | 3.4102 | 3.4149 | 3.3206 | 3.3125 | 3.2107 | 3.206 | 3.3002 | 3.3073
LFP_C_68_B_54_SOC_75.0000_Part_1-1_ID_02HCB68111211Y87Y0014023.xlsx | LFP | 54 | 02HCB68111211Y87Y0014023 | 68 | 57.5592 | 0.8464588 | 0.07 | 75 | 0.7500191 | 3.3375 | 3.3578 | 3.3587 | 3.3399 | 3.3387 | 3.3187 | 3.3178 | 3.3364 | 3.3378 | 3.378 | 3.3798 | 3.3429 | 3.3399 | 3.2997 | 3.2978 | 3.335 | 3.3375 | 3.3977 | 3.4005 | 3.3447 | 3.3408 | 3.2804 | 3.2778 | 3.3331 | 3.3369 | 3.4175 | 3.421 | 3.3469 | 3.3417 | 3.2613 | 3.2576 | 3.3315 | 3.3364 | 3.437 | 3.4416 | 3.3487 | 3.3422 | 3.2416 | 3.2372 | 3.3301 | 3.3361
LFP_C_68_B_55_SOC_52.4375_Part_1-1_ID_02HCB68111211Y88E0004542.xlsx | LFP | 55 | 02HCB68111211Y88E0004542 | 68 | 56.5137 | 0.8310838 | 0.07 | 52.4375 | 0.5243882 | 3.3113 | 3.3329 | 3.3341 | 3.3152 | 3.3141 | 3.2934 | 3.2922 | 3.3115 | 3.3136 | 3.3556 | 3.3578 | 3.3196 | 3.3162 | 3.274 | 3.2718 | 3.3101 | 3.3136 | 3.3768 | 3.3803 | 3.3227 | 3.3173 | 3.2544 | 3.2511 | 3.3089 | 3.3136 | 3.3977 | 3.4024 | 3.3259 | 3.3185 | 3.2346 | 3.2302 | 3.3069 | 3.3131 | 3.4182 | 3.424 | 3.3287 | 3.3194 | 3.2147 | 3.2091 | 3.3039 | 3.3122
LFP_C_68_B_56_SOC_39.5793_Part_1-1_ID_02HCB68111211Y87Y0012947.xlsx | LFP | 56 | 02HCB68111211Y87Y0012947 | 68 | 55.1998 | 0.8117618 | 0.07 | 39.5793 | 0.3958 | 3.3083 | 3.3306 | 3.3317 | 3.3113 | 3.3101 | 3.2881 | 3.2871 | 3.3074 | 3.309 | 3.3531 | 3.355 | 3.3143 | 3.3111 | 3.2671 | 3.2651 | 3.3057 | 3.3087 | 3.3747 | 3.3777 | 3.3166 | 3.3118 | 3.2458 | 3.2428 | 3.3039 | 3.3085 | 3.3965 | 3.4005 | 3.3187 | 3.3125 | 3.2246 | 3.2205 | 3.3025 | 3.3081 | 3.4179 | 3.423 | 3.3217 | 3.3131 | 3.2035 | 3.1986 | 3.3008 | 3.308
LFP_C_68_B_57_SOC_44.4689_Part_1-1_ID_02HCB68111211Y87Y0006448.xlsx | LFP | 57 | 02HCB68111211Y87Y0006448 | 68 | 56.0995 | 0.8249926 | 0.07 | 44.4689 | 0.4447029 | 3.3097 | 3.3296 | 3.3306 | 3.3124 | 3.3113 | 3.2915 | 3.2906 | 3.3092 | 3.3104 | 3.3498 | 3.3515 | 3.3155 | 3.3122 | 3.2732 | 3.2713 | 3.3074 | 3.3101 | 3.3687 | 3.3714 | 3.3176 | 3.3131 | 3.2544 | 3.2517 | 3.3057 | 3.3097 | 3.3877 | 3.3914 | 3.3196 | 3.3136 | 3.2355 | 3.2317 | 3.3036 | 3.309 | 3.4065 | 3.411 | 3.322 | 3.3143 | 3.2172 | 3.2128 | 3.3022 | 3.3087
LFP_C_68_B_58_SOC_59.7265_Part_1-1_ID_02HCB68111211Y8700004996.xlsx | LFP | 58 | 02HCB68111211Y8700004996 | 68 | 57.1278 | 0.8401147 | 0.07 | 59.7265 | 0.5972809 | 3.328 | 3.348 | 3.3492 | 3.3315 | 3.3301 | 3.3104 | 3.3092 | 3.3273 | 3.3289 | 3.3682 | 3.3703 | 3.3343 | 3.3311 | 3.2918 | 3.2897 | 3.3254 | 3.3285 | 3.3875 | 3.3907 | 3.3368 | 3.332 | 3.2729 | 3.2697 | 3.3236 | 3.328 | 3.4068 | 3.4112 | 3.3392 | 3.3327 | 3.2538 | 3.2496 | 3.3224 | 3.328 | 3.4265 | 3.4319 | 3.3436 | 3.3343 | 3.2357 | 3.2304 | 3.3178 | 3.3273
LFP_C_68_B_59_SOC_44.4897_Part_1-1_ID_02HCB68111211Y88E0004475.xlsx | LFP | 59 | 02HCB68111211Y88E0004475 | 68 | 54.7821 | 0.8056191 | 0.07 | 44.4897 | 0.4449132 | 3.3085 | 3.3301 | 3.3311 | 3.3118 | 3.3104 | 3.289 | 3.2881 | 3.3076 | 3.3092 | 3.3517 | 3.354 | 3.315 | 3.3115 | 3.269 | 3.2669 | 3.3059 | 3.309 | 3.3729 | 3.3761 | 3.3175 | 3.3124 | 3.2486 | 3.2453 | 3.3041 | 3.3087 | 3.3938 | 3.3982 | 3.3199 | 3.3131 | 3.2281 | 3.2239 | 3.3022 | 3.3081 | 3.4147 | 3.42 | 3.3234 | 3.3141 | 3.2079 | 3.2026 | 3.3004 | 3.3078
LFP_C_68_B_5_SOC_62.8233_Part_1-1_ID_02HCB68111211Y87Y0003936.xlsx | LFP | 5 | 02HCB68111211Y87Y0003936 | 68 | 56.9988 | 0.8382176 | 0.07 | 62.8233 | 0.6282515 | 3.3296 | 3.3513 | 3.3524 | 3.3333 | 3.3324 | 3.3113 | 3.3104 | 3.3296 | 3.3315 | 3.3736 | 3.3757 | 3.3371 | 3.3341 | 3.292 | 3.2899 | 3.3292 | 3.332 | 3.3952 | 3.3982 | 3.3408 | 3.3357 | 3.2725 | 3.2695 | 3.3273 | 3.3317 | 3.4159 | 3.42 | 3.3431 | 3.3364 | 3.2523 | 3.2483 | 3.3254 | 3.3313 | 3.4367 | 3.4419 | 3.3455 | 3.3375 | 3.2325 | 3.2274 | 3.3241 | 3.3311
LFP_C_68_B_60_SOC_48.7879_Part_1-1_ID_02HCB68111211Y87Y0013703.xlsx | LFP | 60 | 02HCB68111211Y87Y0013703 | 68 | 55.987 | 0.8233382 | 0.07 | 48.7879 | 0.4878882 | 3.3078 | 3.3282 | 3.3292 | 3.3111 | 3.3099 | 3.2899 | 3.289 | 3.3073 | 3.309 | 3.3492 | 3.3513 | 3.3146 | 3.3115 | 3.2713 | 3.2692 | 3.3057 | 3.3089 | 3.3691 | 3.3724 | 3.3176 | 3.3125 | 3.2519 | 3.249 | 3.3043 | 3.3087 | 3.3891 | 3.3933 | 3.3197 | 3.3134 | 3.233 | 3.229 | 3.3022 | 3.3083 | 3.4089 | 3.414 | 3.321 | 3.3132 | 3.213 | 3.2081 | 3.2999 | 3.3073
LFP_C_68_B_61_SOC_39.1172_Part_1-1_ID_02HCB68111211Y88D0005602.xlsx | LFP | 61 | 02HCB68111211Y88D0005602 | 68 | 57.5315 | 0.8460515 | 0.07 | 39.1172 | 0.3911956 | 3.3074 | 3.3269 | 3.3278 | 3.3104 | 3.3092 | 3.2901 | 3.2892 | 3.3066 | 3.3083 | 3.3464 | 3.3482 | 3.3132 | 3.3101 | 3.2719 | 3.2702 | 3.3052 | 3.308 | 3.365 | 3.368 | 3.3152 | 3.3108 | 3.2536 | 3.2507 | 3.3034 | 3.3076 | 3.3835 | 3.3875 | 3.318 | 3.3115 | 3.2353 | 3.2315 | 3.3013 | 3.3071 | 3.4022 | 3.4072 | 3.3204 | 3.3122 | 3.217 | 3.2123 | 3.2999 | 3.3069
LFP_C_68_B_62_SOC_50.1764_Part_1-1_ID_02HCB68111211Y88E0004523.xlsx | LFP | 62 | 02HCB68111211Y88E0004523 | 68 | 56.8213 | 0.8356074 | 0.07 | 50.1764 | 0.5017779 | 3.3106 | 3.3317 | 3.3329 | 3.3143 | 3.3131 | 3.2925 | 3.2913 | 3.3101 | 3.312 | 3.3533 | 3.3557 | 3.318 | 3.3145 | 3.2732 | 3.2709 | 3.3081 | 3.3118 | 3.3738 | 3.3773 | 3.3201 | 3.315 | 3.2532 | 3.2496 | 3.3062 | 3.3113 | 3.3938 | 3.3986 | 3.3238 | 3.3162 | 3.2339 | 3.2293 | 3.3041 | 3.3108 | 3.4138 | 3.4198 | 3.3269 | 3.3173 | 3.2146 | 3.209 | 3.3015 | 3.3101
LFP_C_68_B_63_SOC_7.6527_Part_1-1_ID_02HCB68111211Y86L0007156.xlsx | LFP | 63 | 02HCB68111211Y86L0007156 | 68 | 49.0371 | 0.7211338 | 0.07 | 7.6527 | 0.07652794 | 3.2241 | 3.2481 | 3.2495 | 3.2275 | 3.2258 | 3.2021 | 3.2007 | 3.2235 | 3.2251 | 3.2729 | 3.2755 | 3.2304 | 3.2267 | 3.1789 | 3.1763 | 3.2202 | 3.2244 | 3.2964 | 3.3001 | 3.232 | 3.2269 | 3.1551 | 3.1514 | 3.2195 | 3.2246 | 3.3201 | 3.3252 | 3.2374 | 3.2286 | 3.1328 | 3.128 | 3.216 | 3.2239 | 3.3436 | 3.3501 | 3.2362 | 3.2279 | 3.1085 | 3.1022 | 3.2125 | 3.2225
LFP_C_68_B_64_SOC_33.5103_Part_1-1_ID_02HCB68111211Y86R0007638.xlsx | LFP | 64 | 02HCB68111211Y86R0007638 | 68 | 47.7112 | 0.7016353 | 0.07 | 33.5103 | 0.3351118 | 3.3064 | 3.3315 | 3.3327 | 3.3087 | 3.3076 | 3.2827 | 3.2818 | 3.3052 | 3.3069 | 3.3568 | 3.3589 | 3.3108 | 3.3081 | 3.2583 | 3.2562 | 3.3031 | 3.3062 | 3.3812 | 3.3843 | 3.3125 | 3.3085 | 3.2335 | 3.2304 | 3.3008 | 3.3055 | 3.4056 | 3.4098 | 3.3138 | 3.3085 | 3.2088 | 3.2046 | 3.3008 | 3.3059 | 3.4307 | 3.436 | 3.3197 | 3.3106 | 3.1856 | 3.1805 | 3.2976 | 3.3052
LFP_C_68_B_65_SOC_36.0064_Part_1-1_ID_02HCB68111211Y86T0003818.xlsx | LFP | 65 | 02HCB68111211Y86T0003818 | 68 | 45.7581 | 0.6729132 | 0.07 | 36.0064 | 0.3600838 | 3.3057 | 3.3299 | 3.3311 | 3.3087 | 3.3074 | 3.2836 | 3.2825 | 3.3048 | 3.3066 | 3.3545 | 3.3566 | 3.3122 | 3.3087 | 3.2606 | 3.2585 | 3.3045 | 3.3071 | 3.3787 | 3.3819 | 3.3132 | 3.3092 | 3.237 | 3.2342 | 3.3025 | 3.3064 | 3.4021 | 3.4063 | 3.3171 | 3.3104 | 3.2146 | 3.2105 | 3.2994 | 3.3057 | 3.4254 | 3.4305 | 3.3192 | 3.311 | 3.1911 | 3.1861 | 3.3002 | 3.3066
LFP_C_68_B_66_SOC_43.0580_Part_1-1_ID_02HCB68111211Y86V0003442.xlsx | LFP | 66 | 02HCB68111211Y86V0003442 | 68 | 46.7781 | 0.6879132 | 0.07 | 43.058 | 0.4305853 | 3.3081 | 3.3322 | 3.3334 | 3.3115 | 3.3101 | 3.2864 | 3.2853 | 3.3073 | 3.309 | 3.3564 | 3.3587 | 3.3148 | 3.3111 | 3.2637 | 3.2613 | 3.3053 | 3.3087 | 3.3798 | 3.3833 | 3.3162 | 3.3115 | 3.2402 | 3.2369 | 3.3032 | 3.308 | 3.403 | 3.4075 | 3.3196 | 3.3125 | 3.2176 | 3.2132 | 3.3031 | 3.3087 | 3.4272 | 3.433 | 3.3234 | 3.3141 | 3.1953 | 3.1898 | 3.3001 | 3.3078
LFP_C_68_B_67_SOC_52.6727_Part_1-1_ID_02HCB68111211Y86S0005264.xlsx | LFP | 67 | 02HCB68111211Y86S0005264 | 68 | 46.2699 | 0.6804397 | 0.07 | 52.6727 | 0.5267515 | 3.3164 | 3.3401 | 3.3413 | 3.3199 | 3.3185 | 3.295 | 3.2939 | 3.3155 | 3.3173 | 3.364 | 3.3664 | 3.3231 | 3.3197 | 3.273 | 3.2706 | 3.3152 | 3.3178 | 3.388 | 3.3914 | 3.3269 | 3.3213 | 3.2511 | 3.2476 | 3.3122 | 3.3171 | 3.4107 | 3.4154 | 3.3289 | 3.3222 | 3.2283 | 3.2239 | 3.3106 | 3.3166 | 3.4337 | 3.4395 | 3.3327 | 3.3231 | 3.206 | 3.2004 | 3.3083 | 3.3162
LFP_C_68_B_68_SOC_51.9084_Part_1-1_ID_02HCB68111211Y86T0004231.xlsx | LFP | 68 | 02HCB68111211Y86T0004231 | 68 | 47.4714 | 0.6981088 | 0.07 | 51.9084 | 0.5191118 | 3.3148 | 3.338 | 3.339 | 3.318 | 3.3168 | 3.2939 | 3.2929 | 3.3139 | 3.3157 | 3.3615 | 3.3636 | 3.3213 | 3.318 | 3.2719 | 3.2698 | 3.3124 | 3.3153 | 3.3842 | 3.3875 | 3.3239 | 3.319 | 3.2502 | 3.2469 | 3.3104 | 3.315 | 3.4068 | 3.411 | 3.3269 | 3.3199 | 3.2283 | 3.2241 | 3.3085 | 3.3146 | 3.4293 | 3.4347 | 3.3294 | 3.3206 | 3.206 | 3.2007 | 3.3097 | 3.3157
LFP_C_68_B_69_SOC_27.7305_Part_1-1_ID_02HCB68111211Y8700006626.xlsx | LFP | 69 | 02HCB68111211Y8700006626 | 68 | 44.2905 | 0.6513309 | 0.07 | 27.7305 | 0.2773059 | 3.3029 | 3.3329 | 3.3345 | 3.3076 | 3.3052 | 3.2757 | 3.274 | 3.302 | 3.3046 | 3.3636 | 3.3668 | 3.3124 | 3.3069 | 3.2476 | 3.2444 | 3.3008 | 3.3048 | 3.3935 | 3.398 | 3.3171 | 3.3083 | 3.2191 | 3.2146 | 3.2967 | 3.3039 | 3.4223 | 3.4284 | 3.3157 | 3.3074 | 3.1891 | 3.183 | 3.2918 | 3.3022 | 3.4502 | 3.4577 | 3.322 | 3.3087 | 3.1607 | 3.153 | 3.2899 | 3.3022
LFP_C_68_B_6_SOC_50.5650_Part_1-1_ID_02HCB68111211Y88F0000101.xlsx | LFP | 6 | 02HCB68111211Y88F0000101 | 68 | 59.0595 | 0.8685221 | 0.07 | 50.565 | 0.5056662 | 3.3097 | 3.3303 | 3.3313 | 3.3127 | 3.3115 | 3.2915 | 3.2904 | 3.3092 | 3.3106 | 3.3513 | 3.3533 | 3.3148 | 3.3124 | 3.2716 | 3.2697 | 3.3071 | 3.3101 | 3.3712 | 3.374 | 3.318 | 3.3134 | 3.2521 | 3.2493 | 3.3055 | 3.3097 | 3.3914 | 3.3952 | 3.3199 | 3.3139 | 3.2325 | 3.2286 | 3.3032 | 3.3092 | 3.411 | 3.4158 | 3.3224 | 3.3148 | 3.2132 | 3.2086 | 3.3015 | 3.309
LFP_C_68_B_70_SOC_38.4143_Part_1-1_ID_02HCB68111211Y86P0002902.xlsx | LFP | 70 | 02HCB68111211Y86P0002902 | 68 | 46.4475 | 0.6830515 | 0.07 | 38.4143 | 0.3841676 | 3.3064 | 3.3301 | 3.3313 | 3.3097 | 3.3083 | 3.2852 | 3.2839 | 3.3055 | 3.3074 | 3.354 | 3.3564 | 3.3134 | 3.3097 | 3.263 | 3.2606 | 3.3034 | 3.3071 | 3.3771 | 3.3808 | 3.3162 | 3.3106 | 3.2406 | 3.2372 | 3.3017 | 3.3069 | 3.4003 | 3.4049 | 3.3183 | 3.3113 | 3.2176 | 3.2132 | 3.3018 | 3.3076 | 3.424 | 3.43 | 3.3227 | 3.3129 | 3.1963 | 3.1905 | 3.2997 | 3.3074
LFP_C_68_B_71_SOC_65.0000_Part_1-1_ID_02HCB68111211Y86M0005816.xlsx | LFP | 71 | 02HCB68111211Y86M0005816 | 68 | 49.636 | 0.7299412 | 0.07 | 65 | 0.6500015 | 3.3345 | 3.3548 | 3.3561 | 3.3378 | 3.3364 | 3.3164 | 3.3155 | 3.3338 | 3.3354 | 3.3756 | 3.3777 | 3.341 | 3.3378 | 3.2976 | 3.2955 | 3.3322 | 3.3352 | 3.3954 | 3.3987 | 3.3438 | 3.3389 | 3.2785 | 3.2753 | 3.3306 | 3.335 | 3.4154 | 3.4198 | 3.3466 | 3.3399 | 3.2595 | 3.2553 | 3.3292 | 3.3348 | 3.4354 | 3.4409 | 3.3492 | 3.3412 | 3.2406 | 3.2353 | 3.3269 | 3.3343
LFP_C_68_B_72_SOC_38.8252_Part_1-1_ID_02HCB68111211Y86R0002629.xlsx | LFP | 72 | 02HCB68111211Y86R0002629 | 68 | 49.8381 | 0.7329132 | 0.07 | 38.8252 | 0.3882779 | 3.3076 | 3.3299 | 3.331 | 3.3108 | 3.3094 | 3.2876 | 3.2866 | 3.3069 | 3.3085 | 3.3524 | 3.3543 | 3.3134 | 3.3104 | 3.2667 | 3.2646 | 3.3064 | 3.3087 | 3.3745 | 3.3775 | 3.3164 | 3.3117 | 3.2458 | 3.2427 | 3.3041 | 3.3083 | 3.3961 | 3.4 | 3.3189 | 3.3124 | 3.2246 | 3.2207 | 3.3018 | 3.3078 | 3.4172 | 3.4223 | 3.3206 | 3.3127 | 3.203 | 3.1981 | 3.3022 | 3.3087
LFP_C_68_B_73_SOC_19.3077_Part_1-1_ID_02HCB68111211Y86L0003632.xlsx | LFP | 73 | 02HCB68111211Y86L0003632 | 68 | 49.4734 | 0.72755 | 0.07 | 19.3077 | 0.1930838 | 3.2755 | 3.2974 | 3.2985 | 3.2788 | 3.2774 | 3.2559 | 3.255 | 3.2748 | 3.2765 | 3.3196 | 3.3217 | 3.2806 | 3.2778 | 3.2351 | 3.2328 | 3.2736 | 3.2764 | 3.341 | 3.3441 | 3.2829 | 3.2783 | 3.214 | 3.2109 | 3.27 | 3.2753 | 3.3615 | 3.3659 | 3.2843 | 3.2783 | 3.1925 | 3.1882 | 3.2697 | 3.2755 | 3.3831 | 3.3886 | 3.286 | 3.279 | 3.1717 | 3.1665 | 3.266 | 3.2743
LFP_C_68_B_74_SOC_18.8014_Part_1-1_ID_02HCB68111211Y86X0009373.xlsx | LFP | 74 | 02HCB68111211Y86X0009373 | 68 | 48.7558 | 0.7169971 | 0.07 | 18.8014 | 0.1880265 | 3.2764 | 3.3001 | 3.3013 | 3.279 | 3.2778 | 3.2544 | 3.2534 | 3.2757 | 3.2772 | 3.3241 | 3.3262 | 3.2813 | 3.2785 | 3.2315 | 3.2294 | 3.2746 | 3.2771 | 3.3473 | 3.3505 | 3.2834 | 3.2792 | 3.2088 | 3.2056 | 3.2722 | 3.2769 | 3.3705 | 3.3747 | 3.2853 | 3.2795 | 3.1856 | 3.1816 | 3.2692 | 3.2755 | 3.3928 | 3.398 | 3.2885 | 3.2802 | 3.1633 | 3.1579 | 3.2671 | 3.2753
LFP_C_68_B_75_SOC_41.9541_Part_1-1_ID_02HCB68111211Y86H0002822.xlsx | LFP | 75 | 02HCB68111211Y86H0002822 | 68 | 52.0424 | 0.7653294 | 0.07 | 41.9541 | 0.4195559 | 3.3076 | 3.3278 | 3.3289 | 3.311 | 3.3094 | 3.2897 | 3.2885 | 3.3066 | 3.3083 | 3.348 | 3.3503 | 3.3141 | 3.3106 | 3.2708 | 3.2685 | 3.3046 | 3.3081 | 3.3677 | 3.3712 | 3.3171 | 3.3115 | 3.2517 | 3.2485 | 3.3029 | 3.3078 | 3.3875 | 3.3919 | 3.318 | 3.3115 | 3.232 | 3.2275 | 3.3006 | 3.3071 | 3.4065 | 3.4123 | 3.322 | 3.3127 | 3.2132 | 3.2079 | 3.2985 | 3.3066
LFP_C_68_B_76_SOC_59.1842_Part_1-1_ID_02HCB68111211Y88E0004411.xlsx | LFP | 76 | 02HCB68111211Y88E0004411 | 68 | 56.0904 | 0.8248588 | 0.07 | 59.1842 | 0.5918603 | 3.3264 | 3.3471 | 3.3482 | 3.3296 | 3.3285 | 3.3081 | 3.3071 | 3.3257 | 3.3273 | 3.3678 | 3.3701 | 3.3333 | 3.3297 | 3.2894 | 3.2871 | 3.3243 | 3.3273 | 3.388 | 3.3912 | 3.3355 | 3.3308 | 3.2698 | 3.2667 | 3.3232 | 3.3273 | 3.4084 | 3.4126 | 3.3385 | 3.332 | 3.2509 | 3.2467 | 3.3206 | 3.3264 | 3.4279 | 3.4331 | 3.3413 | 3.3327 | 3.2314 | 3.2263 | 3.3182 | 3.3257
LFP_C_68_B_77_SOC_75.0000_Part_1-1_ID_02HCB68111211Y87Y0004508.xlsx | LFP | 77 | 02HCB68111211Y87Y0004508 | 68 | 57.7147 | 0.8487456 | 0.07 | 75 | 0.75 | 3.3362 | 3.3564 | 3.3573 | 3.3389 | 3.338 | 3.3183 | 3.3173 | 3.3357 | 3.3371 | 3.3768 | 3.3784 | 3.3417 | 3.3392 | 3.2995 | 3.2978 | 3.3343 | 3.3368 | 3.3963 | 3.3989 | 3.344 | 3.3401 | 3.2806 | 3.2781 | 3.3329 | 3.3364 | 3.4159 | 3.4195 | 3.3461 | 3.341 | 3.2618 | 3.2583 | 3.3311 | 3.3359 | 3.4353 | 3.4396 | 3.3482 | 3.3417 | 3.2427 | 3.2383 | 3.3301 | 3.3357
LFP_C_68_B_78_SOC_43.7049_Part_1-1_ID_02HCB68111211Y87E0006974.xlsx | LFP | 78 | 02HCB68111211Y87E0006974 | 68 | 48.4442 | 0.7124147 | 0.07 | 43.7049 | 0.4370559 | 3.3073 | 3.3292 | 3.3303 | 3.3104 | 3.3092 | 3.2876 | 3.2867 | 3.3066 | 3.3081 | 3.3513 | 3.3533 | 3.3122 | 3.3097 | 3.2665 | 3.2646 | 3.3043 | 3.3073 | 3.3722 | 3.3752 | 3.3153 | 3.3108 | 3.246 | 3.243 | 3.3025 | 3.3071 | 3.3935 | 3.3975 | 3.318 | 3.3117 | 3.2253 | 3.2212 | 3.3032 | 3.308 | 3.4158 | 3.4209 | 3.322 | 3.3134 | 3.2052 | 3.2004 | 3.3031 | 3.3087
LFP_C_68_B_79_SOC_36.6197_Part_1-1_ID_02HCB68111211Y87Y0011718.xlsx | LFP | 79 | 02HCB68111211Y87Y0011718 | 68 | 55.7598 | 0.8199971 | 0.07 | 36.6197 | 0.3662206 | 3.3059 | 3.3294 | 3.3304 | 3.3094 | 3.308 | 3.2853 | 3.2843 | 3.3059 | 3.3074 | 3.3534 | 3.3554 | 3.3125 | 3.3094 | 3.2636 | 3.2614 | 3.3041 | 3.3073 | 3.3763 | 3.3793 | 3.3152 | 3.3101 | 3.2414 | 3.2383 | 3.3022 | 3.3069 | 3.3989 | 3.4028 | 3.3173 | 3.3108 | 3.219 | 3.2151 | 3.2999 | 3.3062 | 3.4212 | 3.4263 | 3.3201 | 3.3115 | 3.197 | 3.1919 | 3.3011 | 3.3073
LFP_C_68_B_7_SOC_28.9780_Part_1-1_ID_02HCB68111211Y88E0004437.xlsx | LFP | 7 | 02HCB68111211Y88E0004437 | 68 | 56.7419 | 0.8344397 | 0.07 | 28.978 | 0.2898059 | 3.3024 | 3.3262 | 3.3276 | 3.3057 | 3.3043 | 3.2809 | 3.2797 | 3.3022 | 3.3038 | 3.3508 | 3.3533 | 3.3094 | 3.3052 | 3.2581 | 3.2557 | 3.2995 | 3.3032 | 3.3738 | 3.3775 | 3.3101 | 3.3053 | 3.2351 | 3.2315 | 3.2973 | 3.3025 | 3.3968 | 3.4014 | 3.3145 | 3.3066 | 3.213 | 3.2084 | 3.2955 | 3.3024 | 3.42 | 3.4258 | 3.3143 | 3.3062 | 3.1894 | 3.184 | 3.292 | 3.3011
LFP_C_68_B_80_SOC_65.0000_Part_1-1_ID_02HCB68111211Y86P0008027.xlsx | LFP | 80 | 02HCB68111211Y86P0008027 | 68 | 48.2247 | 0.7091868 | 0.07 | 65 | 0.6500059 | 3.3355 | 3.3568 | 3.3578 | 3.3382 | 3.3371 | 3.3162 | 3.3152 | 3.3345 | 3.3361 | 3.3782 | 3.3801 | 3.341 | 3.3385 | 3.2962 | 3.2943 | 3.3331 | 3.3359 | 3.3989 | 3.4019 | 3.3436 | 3.3394 | 3.2764 | 3.2734 | 3.332 | 3.3357 | 3.42 | 3.4237 | 3.3459 | 3.3406 | 3.2564 | 3.2525 | 3.3296 | 3.335 | 3.4403 | 3.4451 | 3.348 | 3.3413 | 3.236 | 3.2313 | 3.3292 | 3.3352
LFP_C_68_B_81_SOC_61.3405_Part_1-1_ID_02HCB68111211Y8700003532.xlsx | LFP | 81 | 02HCB68111211Y8700003532 | 68 | 53.4818 | 0.7864971 | 0.07 | 61.3405 | 0.6134176 | 3.3303 | 3.3517 | 3.3526 | 3.3336 | 3.3324 | 3.3113 | 3.3103 | 3.3297 | 3.3311 | 3.3731 | 3.3752 | 3.3364 | 3.3336 | 3.2915 | 3.2894 | 3.3292 | 3.3315 | 3.3945 | 3.3975 | 3.3399 | 3.3352 | 3.2718 | 3.2688 | 3.3269 | 3.331 | 3.4151 | 3.4191 | 3.3422 | 3.3361 | 3.2517 | 3.2477 | 3.3252 | 3.3304 | 3.4356 | 3.4407 | 3.3443 | 3.3366 | 3.2313 | 3.2263 | 3.3255 | 3.3311
LFP_C_68_B_82_SOC_43.5769_Part_1-1_ID_02HCB68111211Y86M0004689.xlsx | LFP | 82 | 02HCB68111211Y86M0004689 | 68 | 48.6329 | 0.7151897 | 0.07 | 43.5769 | 0.4357779 | 3.3078 | 3.3282 | 3.3292 | 3.3111 | 3.3097 | 3.2897 | 3.2887 | 3.3069 | 3.3087 | 3.3487 | 3.351 | 3.3145 | 3.3111 | 3.2708 | 3.2686 | 3.3055 | 3.3087 | 3.3689 | 3.3721 | 3.3152 | 3.3111 | 3.2509 | 3.2477 | 3.3043 | 3.3085 | 3.3887 | 3.3931 | 3.3199 | 3.3127 | 3.2325 | 3.2281 | 3.3039 | 3.3092 | 3.4093 | 3.4149 | 3.3238 | 3.3143 | 3.2139 | 3.2086 | 3.3001 | 3.308
LFP_C_68_B_83_SOC_23.0024_Part_1-1_ID_02HCB68111211Y87Y0012422.xlsx | LFP | 83 | 02HCB68111211Y87Y0012422 | 68 | 54.8075 | 0.8059926 | 0.07 | 23.0024 | 0.2300294 | 3.2918 | 3.3145 | 3.3155 | 3.2943 | 3.2931 | 3.2708 | 3.2697 | 3.2906 | 3.2923 | 3.3371 | 3.3389 | 3.2973 | 3.2941 | 3.2495 | 3.2474 | 3.2902 | 3.2927 | 3.3596 | 3.3626 | 3.2985 | 3.2943 | 3.2274 | 3.2244 | 3.2876 | 3.2918 | 3.3812 | 3.385 | 3.3022 | 3.2955 | 3.2061 | 3.2021 | 3.2871 | 3.2922 | 3.4038 | 3.4086 | 3.3046 | 3.2966 | 3.1851 | 3.1802 | 3.2866 | 3.2927
LFP_C_68_B_84_SOC_19.9515_Part_1-1_ID_02HCB68111211Y86L0003593.xlsx | LFP | 84 | 02HCB68111211Y86L0003593 | 68 | 51.404 | 0.7559412 | 0.07 | 19.9515 | 0.1995265 | 3.2783 | 3.2997 | 3.301 | 3.2815 | 3.2801 | 3.259 | 3.2578 | 3.2778 | 3.2795 | 3.3218 | 3.3241 | 3.2837 | 3.2806 | 3.2385 | 3.2362 | 3.2751 | 3.2788 | 3.3424 | 3.3457 | 3.286 | 3.2809 | 3.2176 | 3.2142 | 3.2743 | 3.2788 | 3.3636 | 3.368 | 3.2878 | 3.2815 | 3.1968 | 3.1926 | 3.2729 | 3.2785 | 3.3845 | 3.3901 | 3.2897 | 3.282 | 3.1763 | 3.171 | 3.2683 | 3.2771
LFP_C_68_B_85_SOC_39.1115_Part_1-1_ID_02HCB68111211Y86M0004883.xlsx | LFP | 85 | 02HCB68111211Y86M0004883 | 68 | 49.4358 | 0.7269971 | 0.07 | 39.1115 | 0.3911397 | 3.3067 | 3.3282 | 3.3294 | 3.3099 | 3.3087 | 3.2876 | 3.2866 | 3.3066 | 3.3081 | 3.3505 | 3.3526 | 3.3138 | 3.3103 | 3.2677 | 3.2657 | 3.3046 | 3.308 | 3.3714 | 3.3747 | 3.3166 | 3.3111 | 3.2476 | 3.2444 | 3.3025 | 3.3074 | 3.3922 | 3.3968 | 3.3192 | 3.3118 | 3.2272 | 3.2228 | 3.3006 | 3.3071 | 3.4131 | 3.4186 | 3.3182 | 3.3111 | 3.2056 | 3.2002 | 3.2973 | 3.3059
LFP_C_68_B_86_SOC_41.6439_Part_1-1_ID_02HCB68111211Y86H0009376.xlsx | LFP | 86 | 02HCB68111211Y86H0009376 | 68 | 52.9661 | 0.7789132 | 0.07 | 41.6439 | 0.4164441 | 3.3078 | 3.3278 | 3.3289 | 3.3111 | 3.3097 | 3.2901 | 3.289 | 3.3069 | 3.3087 | 3.3482 | 3.3505 | 3.3129 | 3.3103 | 3.2708 | 3.2686 | 3.3048 | 3.3081 | 3.3677 | 3.3708 | 3.3168 | 3.3115 | 3.2521 | 3.249 | 3.3027 | 3.3078 | 3.3872 | 3.3915 | 3.3192 | 3.3122 | 3.233 | 3.2288 | 3.3029 | 3.3085 | 3.4075 | 3.4131 | 3.3231 | 3.3138 | 3.2147 | 3.2094 | 3.2992 | 3.3074
LFP_C_68_B_87_SOC_70.0000_Part_1-1_ID_02HCB68111211Y86N0002747.xlsx | LFP | 87 | 02HCB68111211Y86N0002747 | 68 | 50.9242 | 0.7488853 | 0.07 | 70 | 0.7000015 | 3.3362 | 3.3552 | 3.3564 | 3.3394 | 3.3383 | 3.3197 | 3.3187 | 3.3357 | 3.3373 | 3.3747 | 3.3766 | 3.3429 | 3.3397 | 3.3024 | 3.3004 | 3.3343 | 3.3371 | 3.3933 | 3.3963 | 3.345 | 3.3408 | 3.2848 | 3.2818 | 3.3343 | 3.3378 | 3.4124 | 3.4165 | 3.3485 | 3.3426 | 3.2676 | 3.2637 | 3.3324 | 3.3375 | 3.4312 | 3.4361 | 3.3487 | 3.3422 | 3.2488 | 3.2439 | 3.3294 | 3.3359
LFP_C_68_B_88_SOC_45.3461_Part_1-1_ID_02HCB68111211Y86P0007131.xlsx | LFP | 88 | 02HCB68111211Y86P0007131 | 68 | 50.01 | 0.7354412 | 0.07 | 45.3461 | 0.4534721 | 3.3087 | 3.3292 | 3.3303 | 3.3118 | 3.3106 | 3.2902 | 3.2892 | 3.3078 | 3.3094 | 3.3499 | 3.352 | 3.3148 | 3.3117 | 3.2711 | 3.269 | 3.3062 | 3.3092 | 3.3701 | 3.3731 | 3.3176 | 3.3125 | 3.2516 | 3.2486 | 3.3041 | 3.3087 | 3.3898 | 3.394 | 3.3199 | 3.3131 | 3.232 | 3.2279 | 3.3024 | 3.3083 | 3.4096 | 3.4149 | 3.319 | 3.3125 | 3.2111 | 3.2063 | 3.2999 | 3.3071
LFP_C_68_B_89_SOC_70.0000_Part_1-1_ID_02HCB68111211Y86M0002366.xlsx | LFP | 89 | 02HCB68111211Y86M0002366 | 68 | 51.6173 | 0.7590779 | 0.07 | 70 | 0.7000015 | 3.3345 | 3.3547 | 3.3557 | 3.3378 | 3.3368 | 3.3171 | 3.3159 | 3.3341 | 3.3357 | 3.3754 | 3.3775 | 3.3413 | 3.3383 | 3.2987 | 3.2967 | 3.3327 | 3.3357 | 3.3952 | 3.3984 | 3.344 | 3.3394 | 3.2799 | 3.2769 | 3.3315 | 3.3357 | 3.4149 | 3.4193 | 3.3466 | 3.3406 | 3.2613 | 3.2572 | 3.3294 | 3.3354 | 3.4344 | 3.4398 | 3.3491 | 3.3415 | 3.2425 | 3.2374 | 3.3278 | 3.3348
LFP_C_68_B_8_SOC_47.5273_Part_1-1_ID_02HCB68111211Y87Y0001875.xlsx | LFP | 8 | 02HCB68111211Y87Y0001875 | 68 | 58.1679 | 0.8554103 | 0.07 | 47.5273 | 0.4752794 | 3.3089 | 3.3306 | 3.3317 | 3.3122 | 3.3108 | 3.2897 | 3.2885 | 3.3081 | 3.3099 | 3.3526 | 3.3547 | 3.3155 | 3.3122 | 3.2695 | 3.2674 | 3.3066 | 3.3097 | 3.3738 | 3.377 | 3.3183 | 3.3131 | 3.249 | 3.2458 | 3.3046 | 3.3094 | 3.3949 | 3.3993 | 3.3208 | 3.3139 | 3.2286 | 3.2244 | 3.3052 | 3.3101 | 3.417 | 3.4224 | 3.3213 | 3.3141 | 3.2075 | 3.2025 | 3.3008 | 3.3083
LFP_C_68_B_90_SOC_41.4520_Part_1-1_ID_02HCB68111211Y86S0000666.xlsx | LFP | 90 | 02HCB68111211Y86S0000666 | 68 | 50.4009 | 0.7411897 | 0.07 | 41.452 | 0.4145294 | 3.3067 | 3.328 | 3.3292 | 3.3092 | 3.3083 | 3.2874 | 3.2864 | 3.3057 | 3.3073 | 3.3494 | 3.3515 | 3.3125 | 3.3094 | 3.2674 | 3.2653 | 3.3041 | 3.3071 | 3.3703 | 3.3731 | 3.3148 | 3.3103 | 3.2471 | 3.2441 | 3.3022 | 3.3067 | 3.3908 | 3.3949 | 3.3176 | 3.311 | 3.2267 | 3.2228 | 3.3011 | 3.3066 | 3.4117 | 3.4166 | 3.3197 | 3.3118 | 3.2067 | 3.2018 | 3.3015 | 3.3073
LFP_C_68_B_91_SOC_52.0063_Part_1-1_ID_02HCB68111211Y86L0005694.xlsx | LFP | 91 | 02HCB68111211Y86L0005694 | 68 | 46.6781 | 0.6864426 | 0.07 | 52.0063 | 0.5200824 | 3.3157 | 3.3378 | 3.3389 | 3.3183 | 3.3173 | 3.2957 | 3.2945 | 3.3143 | 3.3164 | 3.3599 | 3.3622 | 3.3224 | 3.3189 | 3.2753 | 3.2729 | 3.3141 | 3.3169 | 3.3822 | 3.3859 | 3.3261 | 3.3204 | 3.2548 | 3.2514 | 3.3113 | 3.3162 | 3.4035 | 3.4082 | 3.3285 | 3.3211 | 3.2339 | 3.2293 | 3.3097 | 3.3159 | 3.4251 | 3.4309 | 3.3313 | 3.3222 | 3.213 | 3.2073 | 3.3071 | 3.3152
LFP_C_68_B_92_SOC_29.4310_Part_1-1_ID_02HCB68111211Y88E0004333.xlsx | LFP | 92 | 02HCB68111211Y88E0004333 | 68 | 55.977 | 0.8231912 | 0.07 | 29.431 | 0.2943338 | 3.3032 | 3.3245 | 3.3257 | 3.3064 | 3.305 | 3.2839 | 3.2829 | 3.3024 | 3.3039 | 3.3461 | 3.3482 | 3.308 | 3.3053 | 3.2632 | 3.2613 | 3.3002 | 3.3034 | 3.3666 | 3.3696 | 3.3111 | 3.3062 | 3.243 | 3.24 | 3.3001 | 3.3039 | 3.3882 | 3.3922 | 3.3143 | 3.3076 | 3.2232 | 3.2193 | 3.2971 | 3.3031 | 3.4084 | 3.4135 | 3.3141 | 3.3069 | 3.2018 | 3.1968 | 3.2969 | 3.3032
LFP_C_68_B_93_SOC_57.0066_Part_1-1_ID_02HCB68111211Y86P0006552.xlsx | LFP | 93 | 02HCB68111211Y86P0006552 | 68 | 48.4724 | 0.7128294 | 0.07 | 57.0066 | 0.5700838 | 3.3287 | 3.3491 | 3.3501 | 3.3311 | 3.3301 | 3.3101 | 3.309 | 3.3273 | 3.329 | 3.3694 | 3.3715 | 3.3345 | 3.3315 | 3.2909 | 3.289 | 3.3259 | 3.3289 | 3.3894 | 3.3926 | 3.3371 | 3.3324 | 3.2718 | 3.2686 | 3.3238 | 3.3283 | 3.4091 | 3.4133 | 3.3399 | 3.3334 | 3.2525 | 3.2483 | 3.3222 | 3.3278 | 3.4289 | 3.434 | 3.3415 | 3.334 | 3.2328 | 3.2277 | 3.3201 | 3.3273
LFP_C_68_B_94_SOC_24.4110_Part_1-1_ID_02HCB68111211Y87Y0008148.xlsx | LFP | 94 | 02HCB68111211Y87Y0008148 | 68 | 54.9192 | 0.8076353 | 0.07 | 24.411 | 0.2441103 | 3.2962 | 3.3192 | 3.3201 | 3.2985 | 3.2974 | 3.2748 | 3.2738 | 3.2957 | 3.2971 | 3.3422 | 3.3441 | 3.3008 | 3.2981 | 3.2528 | 3.2509 | 3.2934 | 3.2964 | 3.3645 | 3.3673 | 3.3018 | 3.2983 | 3.2304 | 3.2275 | 3.2927 | 3.2964 | 3.387 | 3.3908 | 3.3046 | 3.2988 | 3.2084 | 3.2044 | 3.2894 | 3.2953 | 3.4086 | 3.4135 | 3.3052 | 3.2988 | 3.1858 | 3.181 | 3.2869 | 3.2943
LFP_C_68_B_95_SOC_28.6670_Part_1-1_ID_02HCB68111211Y87Y0012977.xlsx | LFP | 95 | 02HCB68111211Y87Y0012977 | 68 | 55.9807 | 0.8232456 | 0.07 | 28.667 | 0.2866941 | 3.3004 | 3.3236 | 3.3245 | 3.3029 | 3.3022 | 3.2797 | 3.2788 | 3.3001 | 3.3018 | 3.3471 | 3.3492 | 3.3071 | 3.3038 | 3.2585 | 3.2565 | 3.2999 | 3.3025 | 3.3703 | 3.3733 | 3.3097 | 3.3048 | 3.2369 | 3.2341 | 3.299 | 3.3027 | 3.3933 | 3.3972 | 3.3124 | 3.306 | 3.2155 | 3.2115 | 3.2983 | 3.3029 | 3.4161 | 3.4209 | 3.3129 | 3.306 | 3.1932 | 3.1884 | 3.2941 | 3.3013
LFP_C_68_B_96_SOC_38.2620_Part_1-1_ID_02HCB68111211Y87Y0007299.xlsx | LFP | 96 | 02HCB68111211Y87Y0007299 | 68 | 57.0253 | 0.8386074 | 0.07 | 38.262 | 0.3826382 | 3.3069 | 3.3259 | 3.3269 | 3.3099 | 3.3087 | 3.2899 | 3.289 | 3.3064 | 3.3078 | 3.3452 | 3.3471 | 3.3127 | 3.3097 | 3.2723 | 3.2706 | 3.305 | 3.3078 | 3.3638 | 3.3666 | 3.3166 | 3.3106 | 3.2544 | 3.2516 | 3.3045 | 3.308 | 3.3828 | 3.3866 | 3.3183 | 3.3115 | 3.2367 | 3.2332 | 3.3011 | 3.3073 | 3.4007 | 3.4054 | 3.3194 | 3.312 | 3.2186 | 3.2142 | 3.2999 | 3.3069
LFP_C_68_B_9_SOC_27.8917_Part_1-1_ID_02HCB68111211Y8700000791.xlsx | LFP | 9 | 02HCB68111211Y8700000791 | 68 | 55.535 | 0.8166912 | 0.07 | 27.8917 | 0.2789162 | 3.3022 | 3.3241 | 3.3252 | 3.3052 | 3.3041 | 3.2827 | 3.2815 | 3.3022 | 3.3036 | 3.3464 | 3.3485 | 3.3089 | 3.3055 | 3.2623 | 3.2604 | 3.3013 | 3.3038 | 3.3682 | 3.3712 | 3.3117 | 3.3064 | 3.2416 | 3.2386 | 3.2983 | 3.3029 | 3.3893 | 3.3931 | 3.3113 | 3.3059 | 3.2198 | 3.216 | 3.298 | 3.3031 | 3.4107 | 3.4156 | 3.3132 | 3.3064 | 3.1988 | 3.1939 | 3.2934 | 3.3015

## SOC5
File_Name | Mat | No. | ID | Qn | Q | SOH | Pt | SOC | SOCR | U1 | U2 | U3 | U4 | U5 | U6 | U7 | U8 | U9 | U10 | U11 | U12 | U13 | U14 | U15 | U16 | U17 | U18 | U19 | U20 | U21 | U22 | U23 | U24 | U25 | U26 | U27 | U28 | U29 | U30 | U31 | U32 | U33 | U34 | U35 | U36 | U37 | U38 | U39 | U40 | U41
LFP_C_68_B_10_SOC_5-75_Part_1-1_ID_02HCB68111211Y88D0001154.xlsx | LFP | 10 | 02HCB68111211Y88D0001154 | 68 | 57.7091 | 0.8486632 | 0.07 | 5 | 0.05 | 3.1894 | 3.2153 | 3.2167 | 3.1944 | 3.1926 | 3.1677 | 3.1663 | 3.1891 | 3.1916 | 3.2418 | 3.2448 | 3.1991 | 3.1944 | 3.1442 | 3.1414 | 3.1871 | 3.1916 | 3.2669 | 3.2713 | 3.2023 | 3.1956 | 3.1205 | 3.1161 | 3.1844 | 3.1913 | 3.2913 | 3.2971 | 3.2061 | 3.1967 | 3.0968 | 3.091 | 3.1824 | 3.1909 | 3.316 | 3.3231 | 3.2084 | 3.1974 | 3.0727 | 3.0653 | 3.1789 | 3.19
LFP_C_68_B_11_SOC_5-65_Part_1-1_ID_02HCB68111211Y86M0006337.xlsx | LFP | 11 | 02HCB68111211Y86M0006337 | 68 | 49.8911 | 0.7336926 | 0.07 | 5 | 0.05 | 3.1809 | 3.2051 | 3.2067 | 3.1847 | 3.1828 | 3.1591 | 3.1577 | 3.1795 | 3.1819 | 3.2296 | 3.2325 | 3.1884 | 3.1842 | 3.1361 | 3.1335 | 3.1772 | 3.1816 | 3.2534 | 3.2576 | 3.1892 | 3.1842 | 3.1124 | 3.1082 | 3.1763 | 3.1814 | 3.2771 | 3.2827 | 3.1951 | 3.1861 | 3.0903 | 3.0848 | 3.1724 | 3.1809 | 3.3006 | 3.3073 | 3.1956 | 3.1856 | 3.0661 | 3.0592 | 3.1684 | 3.1796
LFP_C_68_B_12_SOC_5-65_Part_1-1_ID_02HCB68111211Y86T0002171.xlsx | LFP | 12 | 02HCB68111211Y86T0002171 | 68 | 48.2854 | 0.7100794 | 0.07 | 5 | 0.04999853 | 3.1867 | 3.2107 | 3.2119 | 3.1902 | 3.1886 | 3.1649 | 3.1638 | 3.1854 | 3.1875 | 3.2348 | 3.2374 | 3.1934 | 3.1898 | 3.1424 | 3.1398 | 3.1833 | 3.1871 | 3.2581 | 3.262 | 3.1967 | 3.1907 | 3.1196 | 3.1157 | 3.183 | 3.1877 | 3.2822 | 3.2874 | 3.1974 | 3.1909 | 3.0964 | 3.0912 | 3.1809 | 3.1873 | 3.3055 | 3.3118 | 3.2028 | 3.1928 | 3.0747 | 3.0682 | 3.177 | 3.1865
LFP_C_68_B_13_SOC_5-75_Part_1-1_ID_02HCB68111211Y87Y0002979.xlsx | LFP | 13 | 02HCB68111211Y87Y0002979 | 68 | 57.5788 | 0.8467471 | 0.07 | 5 | 0.04999853 | 3.1877 | 3.2109 | 3.2121 | 3.1913 | 3.1898 | 3.1671 | 3.1659 | 3.1875 | 3.1891 | 3.2346 | 3.2369 | 3.1937 | 3.1907 | 3.1452 | 3.1427 | 3.1847 | 3.1884 | 3.2565 | 3.2602 | 3.1972 | 3.1919 | 3.1236 | 3.1199 | 3.183 | 3.1881 | 3.2792 | 3.2839 | 3.2004 | 3.1926 | 3.1017 | 3.0969 | 3.183 | 3.1891 | 3.3025 | 3.3085 | 3.2037 | 3.1946 | 3.081 | 3.0748 | 3.1795 | 3.1882
LFP_C_68_B_14_SOC_5-75_Part_1-1_ID_02HCB68111211Y88E0004620.xlsx | LFP | 14 | 02HCB68111211Y88E0004620 | 68 | 57.3708 | 0.8436882 | 0.07 | 5 | 0.05 | 3.1916 | 3.2207 | 3.2223 | 3.1963 | 3.194 | 3.1658 | 3.164 | 3.1902 | 3.1928 | 3.2496 | 3.2532 | 3.2002 | 3.1953 | 3.1387 | 3.1354 | 3.1873 | 3.1926 | 3.2776 | 3.2827 | 3.2056 | 3.1965 | 3.1119 | 3.107 | 3.1847 | 3.1921 | 3.3053 | 3.312 | 3.2061 | 3.1967 | 3.0847 | 3.078 | 3.1812 | 3.1909 | 3.3318 | 3.3401 | 3.2107 | 3.1979 | 3.0587 | 3.0506 | 3.1777 | 3.1905
LFP_C_68_B_15_SOC_5-75_Part_1-1_ID_02HCB68111211Y87Y0009119.xlsx | LFP | 15 | 02HCB68111211Y87Y0009119 | 68 | 57.2615 | 0.8420809 | 0.07 | 5 | 0.05 | 3.1928 | 3.217 | 3.2184 | 3.1961 | 3.1946 | 3.171 | 3.1696 | 3.1911 | 3.1934 | 3.2413 | 3.2441 | 3.2005 | 3.1961 | 3.1486 | 3.1459 | 3.1891 | 3.1932 | 3.2648 | 3.269 | 3.2035 | 3.1972 | 3.1259 | 3.1219 | 3.1863 | 3.193 | 3.2883 | 3.2938 | 3.206 | 3.1979 | 3.1033 | 3.0978 | 3.184 | 3.1925 | 3.3113 | 3.318 | 3.2091 | 3.1988 | 3.0808 | 3.0738 | 3.1821 | 3.1921
LFP_C_68_B_16_SOC_5-75_Part_1-1_ID_02HCB68111211Y87Y0013185.xlsx | LFP | 16 | 02HCB68111211Y87Y0013185 | 68 | 57.4409 | 0.8447191 | 0.07 | 5 | 0.05 | 3.1868 | 3.2102 | 3.2113 | 3.1902 | 3.1888 | 3.1656 | 3.1644 | 3.1865 | 3.1881 | 3.2344 | 3.2367 | 3.1942 | 3.1903 | 3.1438 | 3.1414 | 3.1854 | 3.1884 | 3.2578 | 3.2614 | 3.1977 | 3.1916 | 3.1219 | 3.1184 | 3.1819 | 3.1875 | 3.2802 | 3.285 | 3.1998 | 3.1923 | 3.0996 | 3.0947 | 3.1788 | 3.1871 | 3.3031 | 3.309 | 3.1991 | 3.1913 | 3.0759 | 3.0697 | 3.1763 | 3.1854
LFP_C_68_B_17_SOC_5-75_Part_1-1_ID_02HCB68111211Y87Y0008381.xlsx | LFP | 17 | 02HCB68111211Y87Y0008381 | 68 | 56.1904 | 0.8263294 | 0.07 | 5 | 0.05 | 3.1974 | 3.2211 | 3.2225 | 3.2014 | 3.1995 | 3.1765 | 3.1751 | 3.1968 | 3.1988 | 3.2451 | 3.2479 | 3.2042 | 3.2005 | 3.1542 | 3.1514 | 3.1939 | 3.1981 | 3.2677 | 3.2718 | 3.2079 | 3.2018 | 3.1322 | 3.128 | 3.1934 | 3.1988 | 3.2916 | 3.2969 | 3.2088 | 3.2019 | 3.1096 | 3.104 | 3.1907 | 3.1982 | 3.3138 | 3.3206 | 3.2113 | 3.2025 | 3.0869 | 3.0801 | 3.1858 | 3.1961
LFP_C_68_B_18_SOC_5-75_Part_1-1_ID_02HCB68111211Y87Y0003956.xlsx | LFP | 18 | 02HCB68111211Y87Y0003956 | 68 | 57.6352 | 0.8475765 | 0.07 | 5 | 0.05 | 3.1888 | 3.2134 | 3.2149 | 3.1928 | 3.191 | 3.1669 | 3.1656 | 3.1879 | 3.19 | 3.2386 | 3.2411 | 3.1963 | 3.1923 | 3.1438 | 3.1412 | 3.1871 | 3.1905 | 3.263 | 3.2669 | 3.2004 | 3.1937 | 3.1212 | 3.1173 | 3.1852 | 3.1907 | 3.2874 | 3.2925 | 3.2037 | 3.1953 | 3.0989 | 3.0936 | 3.1849 | 3.1913 | 3.312 | 3.3185 | 3.2081 | 3.197 | 3.0766 | 3.0701 | 3.18 | 3.19
LFP_C_68_B_19_SOC_5-75_Part_1-1_ID_02HCB68111211Y87Y0008126.xlsx | LFP | 19 | 02HCB68111211Y87Y0008126 | 68 | 56.4758 | 0.8305265 | 0.07 | 5 | 0.05 | 3.1913 | 3.2155 | 3.2169 | 3.1947 | 3.193 | 3.1695 | 3.1682 | 3.19 | 3.1919 | 3.2393 | 3.2421 | 3.1967 | 3.1937 | 3.1465 | 3.1438 | 3.1871 | 3.1911 | 3.2625 | 3.2664 | 3.2009 | 3.1949 | 3.124 | 3.1201 | 3.187 | 3.1919 | 3.2867 | 3.2918 | 3.2019 | 3.1951 | 3.1008 | 3.0955 | 3.1854 | 3.1916 | 3.3101 | 3.3164 | 3.2037 | 3.1956 | 3.0778 | 3.0713 | 3.183 | 3.191
LFP_C_68_B_1_SOC_5-75_Part_1-1_ID_02HCB68111211Y88E0004385.xlsx | LFP | 1 | 02HCB68111211Y88E0004385 | 68 | 56.857 | 0.8361324 | 0.07 | 5 | 0.05 | 3.1919 | 3.217 | 3.2186 | 3.1963 | 3.1937 | 3.169 | 3.1675 | 3.19 | 3.1925 | 3.242 | 3.2451 | 3.2 | 3.1949 | 3.1454 | 3.1424 | 3.1875 | 3.1921 | 3.2664 | 3.2711 | 3.2035 | 3.196 | 3.1219 | 3.1173 | 3.1851 | 3.1918 | 3.2906 | 3.2969 | 3.207 | 3.197 | 3.0987 | 3.0926 | 3.1844 | 3.1923 | 3.3155 | 3.3231 | 3.2102 | 3.1984 | 3.0762 | 3.0682 | 3.18 | 3.1911
LFP_C_68_B_20_SOC_5-75_Part_1-1_ID_02HCB68111211Y87Y0012226.xlsx | LFP | 20 | 02HCB68111211Y87Y0012226 | 68 | 55.1634 | 0.8112265 | 0.07 | 5 | 0.05 | 3.1911 | 3.214 | 3.2153 | 3.1951 | 3.1932 | 3.171 | 3.1698 | 3.1902 | 3.1923 | 3.237 | 3.2395 | 3.1981 | 3.1946 | 3.1496 | 3.1472 | 3.1886 | 3.1921 | 3.2595 | 3.2632 | 3.2014 | 3.1956 | 3.1284 | 3.1246 | 3.1863 | 3.1919 | 3.2815 | 3.2864 | 3.204 | 3.1965 | 3.1067 | 3.1017 | 3.1842 | 3.1913 | 3.3034 | 3.3094 | 3.2072 | 3.1974 | 3.0855 | 3.0792 | 3.1814 | 3.1909
LFP_C_68_B_21_SOC_5-75_Part_1-1_ID_02HCB68111211Y88D0000337.xlsx | LFP | 21 | 02HCB68111211Y88D0000337 | 68 | 58.2193 | 0.8561662 | 0.07 | 5 | 0.05 | 3.1875 | 3.2113 | 3.2128 | 3.1913 | 3.19 | 3.1668 | 3.1656 | 3.187 | 3.1891 | 3.2357 | 3.2383 | 3.1953 | 3.1913 | 3.1448 | 3.1422 | 3.1849 | 3.1888 | 3.2586 | 3.2625 | 3.1984 | 3.1923 | 3.1226 | 3.1187 | 3.1826 | 3.1884 | 3.2815 | 3.2867 | 3.1986 | 3.1919 | 3.0992 | 3.094 | 3.1793 | 3.1871 | 3.3036 | 3.3101 | 3.2035 | 3.1934 | 3.0776 | 3.071 | 3.1791 | 3.1877
LFP_C_68_B_22_SOC_5-75_Part_1-1_ID_02HCB68111211Y87Y0015279.xlsx | LFP | 22 | 02HCB68111211Y87Y0015279 | 68 | 55.8331 | 0.821075 | 0.07 | 5 | 0.05 | 3.1849 | 3.2079 | 3.2091 | 3.1884 | 3.1868 | 3.1642 | 3.1631 | 3.184 | 3.1858 | 3.2309 | 3.2335 | 3.1918 | 3.1881 | 3.1431 | 3.1405 | 3.1821 | 3.1856 | 3.2532 | 3.2569 | 3.1944 | 3.1891 | 3.1212 | 3.1173 | 3.18 | 3.1852 | 3.2757 | 3.2811 | 3.1974 | 3.19 | 3.0998 | 3.0941 | 3.1784 | 3.1851 | 3.2978 | 3.3043 | 3.1993 | 3.1907 | 3.0778 | 3.0697 | 3.1751 | 3.1844
LFP_C_68_B_23_SOC_5-75_Part_1-1_ID_02HCB68111211Y87Y0008358.xlsx | LFP | 23 | 02HCB68111211Y87Y0008358 | 68 | 58.3439 | 0.8579985 | 0.07 | 5 | 0.05 | 3.1882 | 3.2115 | 3.213 | 3.1919 | 3.1902 | 3.1669 | 3.1658 | 3.187 | 3.1891 | 3.2355 | 3.2381 | 3.1956 | 3.1913 | 3.145 | 3.1424 | 3.1847 | 3.1889 | 3.2585 | 3.2623 | 3.1986 | 3.1926 | 3.1231 | 3.1191 | 3.1821 | 3.1886 | 3.2815 | 3.2866 | 3.2018 | 3.1934 | 3.101 | 3.0957 | 3.1807 | 3.1886 | 3.3043 | 3.3108 | 3.2011 | 3.1928 | 3.0776 | 3.071 | 3.1763 | 3.1868
LFP_C_68_B_24_SOC_5-75_Part_1-1_ID_02HCB68111211Y88E0003284.xlsx | LFP | 24 | 02HCB68111211Y88E0003284 | 68 | 56.298 | 0.8279118 | 0.07 | 5 | 0.05 | 3.1934 | 3.2195 | 3.2214 | 3.1988 | 3.197 | 3.1719 | 3.1703 | 3.1932 | 3.1961 | 3.2465 | 3.2496 | 3.2042 | 3.1989 | 3.1488 | 3.1454 | 3.1909 | 3.1963 | 3.2716 | 3.2765 | 3.2084 | 3.2002 | 3.125 | 3.1201 | 3.1881 | 3.1958 | 3.2962 | 3.3029 | 3.2123 | 3.2014 | 3.1013 | 3.0947 | 3.1851 | 3.1953 | 3.3206 | 3.3289 | 3.216 | 3.2025 | 3.078 | 3.0697 | 3.1824 | 3.1953
LFP_C_68_B_25_SOC_5-55_Part_1-1_ID_02HCB68111211Y88D0003997.xlsx | LFP | 25 | 02HCB68111211Y88D0003997 | 68 | 44.8118 | 0.6589971 | 0.07 | 5 | 0.05 | 3.2142 | 3.2467 | 3.2486 | 3.2188 | 3.2165 | 3.1844 | 3.1824 | 3.213 | 3.2155 | 3.2799 | 3.2834 | 3.2241 | 3.2181 | 3.1535 | 3.1498 | 3.2111 | 3.2158 | 3.3122 | 3.3173 | 3.2281 | 3.2195 | 3.1226 | 3.1171 | 3.2065 | 3.2149 | 3.3434 | 3.3503 | 3.2311 | 3.22 | 3.091 | 3.0836 | 3.2023 | 3.214 | 3.3747 | 3.3829 | 3.2342 | 3.2209 | 3.0597 | 3.0501 | 3.2005 | 3.2136
LFP_C_68_B_26_SOC_5-75_Part_1-1_ID_02HCB68111211Y87Y0011345.xlsx | LFP | 26 | 02HCB68111211Y87Y0011345 | 68 | 56.4734 | 0.8304912 | 0.07 | 5 | 0.05 | 3.1913 | 3.2144 | 3.2158 | 3.1949 | 3.1932 | 3.1705 | 3.1692 | 3.1902 | 3.1923 | 3.2376 | 3.2402 | 3.1986 | 3.1944 | 3.1488 | 3.1463 | 3.1881 | 3.1919 | 3.2602 | 3.2639 | 3.2009 | 3.1953 | 3.1267 | 3.1231 | 3.1861 | 3.1916 | 3.2827 | 3.2876 | 3.2037 | 3.1963 | 3.1052 | 3.1001 | 3.184 | 3.1913 | 3.305 | 3.3113 | 3.2032 | 3.1956 | 3.082 | 3.0757 | 3.18 | 3.1894
LFP_C_68_B_27_SOC_5-75_Part_1-1_ID_02HCB68111211Y87Y0004694.xlsx | LFP | 27 | 02HCB68111211Y87Y0004694 | 68 | 57.315 | 0.8428676 | 0.07 | 5 | 0.04999853 | 3.1905 | 3.2169 | 3.2184 | 3.1944 | 3.1926 | 3.1666 | 3.165 | 3.1892 | 3.1913 | 3.2434 | 3.2462 | 3.1984 | 3.1939 | 3.1419 | 3.1391 | 3.187 | 3.1911 | 3.2692 | 3.2734 | 3.2014 | 3.1947 | 3.117 | 3.1126 | 3.1842 | 3.1907 | 3.2946 | 3.3002 | 3.204 | 3.1956 | 3.0922 | 3.0863 | 3.1819 | 3.1902 | 3.3197 | 3.3268 | 3.2067 | 3.1965 | 3.0676 | 3.0606 | 3.1802 | 3.19
LFP_C_68_B_28_SOC_5-70_Part_1-1_ID_02HCB68111211Y87Y0015653.xlsx | LFP | 28 | 02HCB68111211Y87Y0015653 | 68 | 53.5184 | 0.7870353 | 0.07 | 5 | 0.04999853 | 3.1949 | 3.2207 | 3.2221 | 3.1989 | 3.1974 | 3.1724 | 3.1711 | 3.1944 | 3.1967 | 3.2469 | 3.2496 | 3.2037 | 3.1993 | 3.1488 | 3.1463 | 3.1925 | 3.1967 | 3.2719 | 3.2759 | 3.2072 | 3.2002 | 3.1248 | 3.1208 | 3.19 | 3.1963 | 3.2969 | 3.3022 | 3.2098 | 3.2012 | 3.1006 | 3.0952 | 3.1884 | 3.1963 | 3.3218 | 3.3283 | 3.2123 | 3.2023 | 3.0769 | 3.0699 | 3.1856 | 3.1958
LFP_C_68_B_29_SOC_5-75_Part_1-1_ID_02HCB68111211Y87Y0005043.xlsx | LFP | 29 | 02HCB68111211Y87Y0005043 | 68 | 56.2962 | 0.8278853 | 0.07 | 5 | 0.05 | 3.1891 | 3.214 | 3.2153 | 3.1928 | 3.191 | 3.1666 | 3.1654 | 3.1881 | 3.19 | 3.239 | 3.2416 | 3.196 | 3.1923 | 3.1433 | 3.1408 | 3.186 | 3.1898 | 3.2634 | 3.2671 | 3.1989 | 3.1932 | 3.1198 | 3.1159 | 3.1835 | 3.1892 | 3.2874 | 3.2923 | 3.2016 | 3.194 | 3.0964 | 3.0913 | 3.1812 | 3.1888 | 3.3113 | 3.3176 | 3.2044 | 3.1949 | 3.0731 | 3.0666 | 3.1791 | 3.1884
LFP_C_68_B_2_SOC_5-75_Part_1-1_ID_02HCB68111211Y88D0000212.xlsx | LFP | 2 | 02HCB68111211Y88D0000212 | 68 | 58.3834 | 0.8585794 | 0.07 | 5 | 0.05 | 3.1937 | 3.2184 | 3.2197 | 3.1979 | 3.196 | 3.1719 | 3.1705 | 3.1926 | 3.1947 | 3.2432 | 3.246 | 3.2018 | 3.1972 | 3.1488 | 3.1461 | 3.1903 | 3.1946 | 3.2671 | 3.2711 | 3.2042 | 3.1981 | 3.1257 | 3.1217 | 3.1884 | 3.1942 | 3.2909 | 3.2964 | 3.2073 | 3.1993 | 3.1029 | 3.0975 | 3.1854 | 3.1937 | 3.3143 | 3.321 | 3.2111 | 3.2002 | 3.0801 | 3.0732 | 3.1823 | 3.1932
LFP_C_68_B_30_SOC_5-65_Part_1-1_ID_02HCB68111211Y86L0000199.xlsx | LFP | 30 | 02HCB68111211Y86L0000199 | 68 | 48.2291 | 0.7092515 | 0.07 | 5 | 0.05 | 3.1819 | 3.2051 | 3.2065 | 3.1851 | 3.1837 | 3.161 | 3.1596 | 3.1809 | 3.183 | 3.2283 | 3.2311 | 3.1898 | 3.1852 | 3.1398 | 3.137 | 3.1784 | 3.1826 | 3.2506 | 3.2548 | 3.1928 | 3.1863 | 3.118 | 3.1138 | 3.1779 | 3.1833 | 3.2738 | 3.2794 | 3.197 | 3.1877 | 3.0969 | 3.0913 | 3.174 | 3.1823 | 3.2955 | 3.3025 | 3.1958 | 3.1868 | 3.0734 | 3.0666 | 3.1732 | 3.1823
LFP_C_68_B_31_SOC_5-65_Part_1-1_ID_02HCB68111211Y86N0001764.xlsx | LFP | 31 | 02HCB68111211Y86N0001764 | 68 | 50.1695 | 0.7377868 | 0.07 | 5 | 0.05000147 | 3.1803 | 3.2039 | 3.2052 | 3.184 | 3.1821 | 3.1589 | 3.1575 | 3.1795 | 3.1812 | 3.2279 | 3.2304 | 3.1867 | 3.1828 | 3.1361 | 3.1335 | 3.1761 | 3.1802 | 3.2504 | 3.2544 | 3.19 | 3.1837 | 3.1138 | 3.1098 | 3.1742 | 3.1802 | 3.2734 | 3.2788 | 3.193 | 3.1847 | 3.0913 | 3.0861 | 3.1721 | 3.1798 | 3.2966 | 3.3031 | 3.1932 | 3.1844 | 3.0678 | 3.0613 | 3.1689 | 3.1788
LFP_C_68_B_32_SOC_5-65_Part_1-1_ID_02HCB68111211Y86P0008123.xlsx | LFP | 32 | 02HCB68111211Y86P0008123 | 68 | 49.1905 | 0.7233897 | 0.07 | 5 | 0.04999559 | 3.1805 | 3.2042 | 3.2058 | 3.1835 | 3.1819 | 3.1584 | 3.1572 | 3.1789 | 3.1809 | 3.2281 | 3.2309 | 3.1875 | 3.1835 | 3.1361 | 3.1335 | 3.1768 | 3.1809 | 3.2516 | 3.2555 | 3.1903 | 3.1844 | 3.1136 | 3.1096 | 3.1745 | 3.1805 | 3.275 | 3.2801 | 3.1909 | 3.184 | 3.0897 | 3.0844 | 3.171 | 3.1791 | 3.2971 | 3.3036 | 3.1953 | 3.1854 | 3.0676 | 3.0608 | 3.1692 | 3.1791
LFP_C_68_B_33_SOC_5-70_Part_1-1_ID_02HCB68111211Y86L0002535.xlsx | LFP | 33 | 02HCB68111211Y86L0002535 | 68 | 51.402 | 0.7559118 | 0.07 | 5 | 0.05 | 3.1793 | 3.2021 | 3.2037 | 3.1833 | 3.1814 | 3.1589 | 3.1575 | 3.1788 | 3.1807 | 3.2258 | 3.2286 | 3.1882 | 3.183 | 3.1379 | 3.1349 | 3.176 | 3.1803 | 3.2483 | 3.2523 | 3.1888 | 3.183 | 3.1152 | 3.111 | 3.173 | 3.1793 | 3.2697 | 3.2753 | 3.193 | 3.1842 | 3.0938 | 3.0882 | 3.173 | 3.1803 | 3.2932 | 3.3001 | 3.1967 | 3.1861 | 3.0729 | 3.066 | 3.169 | 3.1793
LFP_C_68_B_34_SOC_5-70_Part_1-1_ID_02HCB68111211Y87Y0014641.xlsx | LFP | 34 | 02HCB68111211Y87Y0014641 | 68 | 53.8639 | 0.7921162 | 0.07 | 5 | 0.04999853 | 3.1937 | 3.2195 | 3.2209 | 3.1965 | 3.1953 | 3.1698 | 3.1686 | 3.1921 | 3.1942 | 3.2451 | 3.2479 | 3.2014 | 3.1967 | 3.1458 | 3.1431 | 3.1902 | 3.1942 | 3.2706 | 3.2744 | 3.2039 | 3.1977 | 3.1212 | 3.1173 | 3.1875 | 3.1939 | 3.2957 | 3.301 | 3.2042 | 3.1972 | 3.0955 | 3.0903 | 3.184 | 3.1923 | 3.3197 | 3.3262 | 3.2084 | 3.1986 | 3.0717 | 3.065 | 3.1819 | 3.1921
LFP_C_68_B_35_SOC_5-75_Part_1-1_ID_02HCB68111211Y87Y0003554.xlsx | LFP | 35 | 02HCB68111211Y87Y0003554 | 68 | 57.8642 | 0.8509441 | 0.07 | 5 | 0.05000147 | 3.1882 | 3.2128 | 3.2142 | 3.1919 | 3.1902 | 3.1661 | 3.1647 | 3.187 | 3.1891 | 3.2374 | 3.2402 | 3.1953 | 3.1913 | 3.1431 | 3.1403 | 3.1847 | 3.1888 | 3.2616 | 3.2655 | 3.1981 | 3.1923 | 3.1199 | 3.1159 | 3.1812 | 3.1881 | 3.285 | 3.2904 | 3.2007 | 3.193 | 3.0968 | 3.0913 | 3.1798 | 3.1877 | 3.3087 | 3.3153 | 3.2051 | 3.1937 | 3.0738 | 3.0671 | 3.1774 | 3.1871
LFP_C_68_B_36_SOC_5-70_Part_1-1_ID_02HCB68111211Y86X0004792.xlsx | LFP | 36 | 02HCB68111211Y86X0004792 | 68 | 52.727 | 0.7753971 | 0.07 | 5 | 0.04999853 | 3.1793 | 3.2033 | 3.2046 | 3.1831 | 3.1816 | 3.1582 | 3.1568 | 3.1786 | 3.1807 | 3.2277 | 3.2302 | 3.1865 | 3.1828 | 3.1357 | 3.1333 | 3.1767 | 3.1805 | 3.2511 | 3.2548 | 3.1898 | 3.184 | 3.1133 | 3.1096 | 3.1744 | 3.1802 | 3.2743 | 3.2792 | 3.1926 | 3.1847 | 3.0905 | 3.0855 | 3.1721 | 3.1798 | 3.2976 | 3.3036 | 3.1928 | 3.1844 | 3.0669 | 3.0604 | 3.1686 | 3.1786
LFP_C_68_B_37_SOC_5-75_Part_1-1_ID_02HCB68111211Y87Y0015365.xlsx | LFP | 37 | 02HCB68111211Y87Y0015365 | 68 | 56.3837 | 0.8291721 | 0.07 | 5 | 0.04999853 | 3.1921 | 3.2155 | 3.2167 | 3.1956 | 3.1942 | 3.1711 | 3.17 | 3.191 | 3.193 | 3.239 | 3.2414 | 3.1998 | 3.1956 | 3.1496 | 3.1469 | 3.1894 | 3.193 | 3.262 | 3.2655 | 3.2021 | 3.1965 | 3.1277 | 3.124 | 3.1871 | 3.1928 | 3.2846 | 3.2894 | 3.2042 | 3.1972 | 3.1054 | 3.1004 | 3.1858 | 3.193 | 3.3076 | 3.3134 | 3.2077 | 3.1986 | 3.084 | 3.0778 | 3.1828 | 3.1919
LFP_C_68_B_38_SOC_5-60_Part_1-1_ID_02HCB68111211Y86S0005042.xlsx | LFP | 38 | 02HCB68111211Y86S0005042 | 68 | 45.9422 | 0.6756206 | 0.07 | 5 | 0.05000147 | 3.196 | 3.2232 | 3.2246 | 3.1989 | 3.1974 | 3.1707 | 3.1692 | 3.1944 | 3.1965 | 3.2504 | 3.2532 | 3.2019 | 3.1984 | 3.1445 | 3.1419 | 3.1918 | 3.196 | 3.2769 | 3.2808 | 3.2058 | 3.1997 | 3.1187 | 3.1147 | 3.1898 | 3.1958 | 3.3036 | 3.3087 | 3.2086 | 3.2005 | 3.0926 | 3.0873 | 3.1871 | 3.1953 | 3.3301 | 3.3366 | 3.2111 | 3.2012 | 3.0668 | 3.0599 | 3.1846 | 3.1947
LFP_C_68_B_39_SOC_5-75_Part_1-1_ID_02HCB68111211Y88D0003294.xlsx | LFP | 39 | 02HCB68111211Y88D0003294 | 68 | 57.1845 | 0.8409485 | 0.07 | 5 | 0.04999853 | 3.1891 | 3.2144 | 3.2158 | 3.193 | 3.1911 | 3.1665 | 3.165 | 3.1879 | 3.1902 | 3.2399 | 3.2427 | 3.1972 | 3.1928 | 3.1431 | 3.1401 | 3.1856 | 3.19 | 3.2643 | 3.2688 | 3.2002 | 3.1937 | 3.1192 | 3.115 | 3.1823 | 3.1894 | 3.2888 | 3.2946 | 3.2042 | 3.1949 | 3.0961 | 3.0903 | 3.1809 | 3.1892 | 3.3131 | 3.3201 | 3.2065 | 3.1956 | 3.0724 | 3.0653 | 3.181 | 3.19
LFP_C_68_B_3_SOC_5-75_Part_1-1_ID_02HCB68111211Y88D0002515.xlsx | LFP | 3 | 02HCB68111211Y88D0002515 | 68 | 57.7602 | 0.8494147 | 0.07 | 5 | 0.05 | 3.184 | 3.2079 | 3.2093 | 3.1879 | 3.1861 | 3.1628 | 3.1614 | 3.1828 | 3.1851 | 3.2323 | 3.2348 | 3.1916 | 3.1877 | 3.1405 | 3.1379 | 3.1823 | 3.1856 | 3.2562 | 3.2602 | 3.1953 | 3.1891 | 3.1185 | 3.1147 | 3.1791 | 3.1851 | 3.2792 | 3.2844 | 3.1984 | 3.1902 | 3.0962 | 3.091 | 3.1772 | 3.1847 | 3.3022 | 3.3087 | 3.1977 | 3.1892 | 3.0724 | 3.0659 | 3.1732 | 3.1833
LFP_C_68_B_40_SOC_5-75_Part_1-1_ID_02HCB68111211Y88G0002069.xlsx | LFP | 40 | 02HCB68111211Y88G0002069 | 68 | 58.2145 | 0.8560956 | 0.07 | 5 | 0.05000147 | 3.1865 | 3.2107 | 3.2121 | 3.1905 | 3.1884 | 3.1647 | 3.1633 | 3.1851 | 3.1873 | 3.2351 | 3.2378 | 3.194 | 3.1896 | 3.1421 | 3.1393 | 3.183 | 3.187 | 3.2588 | 3.2627 | 3.1946 | 3.1896 | 3.1182 | 3.1142 | 3.1793 | 3.1858 | 3.2813 | 3.2867 | 3.1997 | 3.1909 | 3.0961 | 3.0908 | 3.1777 | 3.1856 | 3.3046 | 3.3113 | 3.2019 | 3.1918 | 3.0736 | 3.0669 | 3.1749 | 3.1849
LFP_C_68_B_41_SOC_5-70_Part_1-1_ID_02HCB68111211Y88E0004399.xlsx | LFP | 41 | 02HCB68111211Y88E0004399 | 68 | 53.478 | 0.7864412 | 0.07 | 5 | 0.05 | 3.1981 | 3.2248 | 3.2263 | 3.2023 | 3.2002 | 3.1738 | 3.1723 | 3.1965 | 3.1988 | 3.2513 | 3.2544 | 3.2058 | 3.2011 | 3.1484 | 3.1454 | 3.1939 | 3.1982 | 3.2771 | 3.2816 | 3.21 | 3.2019 | 3.1231 | 3.1185 | 3.1909 | 3.1979 | 3.3029 | 3.309 | 3.2118 | 3.2028 | 3.0978 | 3.0917 | 3.1875 | 3.197 | 3.3283 | 3.3357 | 3.2146 | 3.2033 | 3.0724 | 3.0648 | 3.1858 | 3.1967
LFP_C_68_B_42_SOC_5-75_Part_1-1_ID_02HCB68111211Y87Y0006443.xlsx | LFP | 42 | 02HCB68111211Y87Y0006443 | 68 | 58.2529 | 0.8566603 | 0.07 | 5 | 0.05 | 3.1894 | 3.2134 | 3.2149 | 3.1932 | 3.1916 | 3.1681 | 3.1668 | 3.1891 | 3.1909 | 3.2381 | 3.2407 | 3.1972 | 3.1932 | 3.1461 | 3.1435 | 3.1868 | 3.1907 | 3.2613 | 3.2651 | 3.2 | 3.194 | 3.1235 | 3.1196 | 3.1849 | 3.1902 | 3.2846 | 3.2895 | 3.2025 | 3.1951 | 3.101 | 3.0959 | 3.1824 | 3.1898 | 3.3076 | 3.3138 | 3.2061 | 3.1961 | 3.0789 | 3.0724 | 3.1805 | 3.1896
LFP_C_68_B_43_SOC_5-75_Part_1-1_ID_02HCB68111211Y88E0004340.xlsx | LFP | 43 | 02HCB68111211Y88E0004340 | 68 | 57.1492 | 0.8404294 | 0.07 | 5 | 0.05 | 3.1873 | 3.2136 | 3.2153 | 3.1921 | 3.1905 | 3.1649 | 3.1635 | 3.1868 | 3.1894 | 3.2409 | 3.2441 | 3.1968 | 3.1923 | 3.1412 | 3.138 | 3.1847 | 3.1896 | 3.2664 | 3.2711 | 3.2005 | 3.1934 | 3.1168 | 3.1122 | 3.1823 | 3.1892 | 3.2918 | 3.2978 | 3.2039 | 3.1947 | 3.0926 | 3.0863 | 3.1798 | 3.1892 | 3.3169 | 3.3245 | 3.2072 | 3.1956 | 3.0687 | 3.0611 | 3.1775 | 3.1888
LFP_C_68_B_44_SOC_5-75_Part_1-1_ID_02HCB68111211Y87Y0013553.xlsx | LFP | 44 | 02HCB68111211Y87Y0013553 | 68 | 55.2343 | 0.8122691 | 0.07 | 5 | 0.04999706 | 3.1946 | 3.2197 | 3.2211 | 3.1986 | 3.197 | 3.1723 | 3.171 | 3.1946 | 3.1963 | 3.2456 | 3.2483 | 3.2026 | 3.1984 | 3.149 | 3.1465 | 3.1937 | 3.1967 | 3.2706 | 3.2746 | 3.2063 | 3.2 | 3.1261 | 3.1219 | 3.1902 | 3.196 | 3.2946 | 3.2999 | 3.209 | 3.2007 | 3.1024 | 3.0969 | 3.1902 | 3.1968 | 3.3199 | 3.3262 | 3.2121 | 3.2023 | 3.0796 | 3.0729 | 3.186 | 3.1956
LFP_C_68_B_45_SOC_5-75_Part_1-1_ID_02HCB68111211Y88E0003117.xlsx | LFP | 45 | 02HCB68111211Y88E0003117 | 68 | 56.8763 | 0.8364162 | 0.07 | 5 | 0.05 | 3.1911 | 3.2151 | 3.2167 | 3.1953 | 3.1934 | 3.17 | 3.1684 | 3.1898 | 3.1921 | 3.2393 | 3.2423 | 3.1991 | 3.1946 | 3.1475 | 3.1445 | 3.1875 | 3.1919 | 3.2627 | 3.2669 | 3.2025 | 3.1956 | 3.125 | 3.1206 | 3.1854 | 3.1916 | 3.2859 | 3.2915 | 3.2058 | 3.1965 | 3.1025 | 3.0968 | 3.1826 | 3.191 | 3.3087 | 3.3159 | 3.2079 | 3.1972 | 3.0799 | 3.0727 | 3.1796 | 3.1905
LFP_C_68_B_46_SOC_5-75_Part_1-1_ID_02HCB68111211Y88E0004343.xlsx | LFP | 46 | 02HCB68111211Y88E0004343 | 68 | 56.575 | 0.8319853 | 0.07 | 5 | 0.04999853 | 3.1854 | 3.2088 | 3.2102 | 3.1898 | 3.1882 | 3.1656 | 3.1642 | 3.1847 | 3.1871 | 3.2327 | 3.2353 | 3.194 | 3.1898 | 3.1445 | 3.1417 | 3.1831 | 3.1871 | 3.2553 | 3.2593 | 3.1972 | 3.1909 | 3.1229 | 3.1189 | 3.1805 | 3.1868 | 3.2776 | 3.283 | 3.2002 | 3.1918 | 3.1013 | 3.0959 | 3.1782 | 3.1865 | 3.2999 | 3.3066 | 3.2035 | 3.1926 | 3.0796 | 3.0727 | 3.1753 | 3.1861
LFP_C_68_B_47_SOC_5-75_Part_1-1_ID_02HCB68111211Y88E0004422.xlsx | LFP | 47 | 02HCB68111211Y88E0004422 | 68 | 57.3281 | 0.8430603 | 0.07 | 5 | 0.05000147 | 3.1896 | 3.2142 | 3.2158 | 3.194 | 3.1921 | 3.1684 | 3.1669 | 3.1888 | 3.1909 | 3.239 | 3.242 | 3.1986 | 3.1934 | 3.1458 | 3.1427 | 3.1863 | 3.1907 | 3.2627 | 3.2671 | 3.2009 | 3.1944 | 3.1226 | 3.1184 | 3.184 | 3.1902 | 3.286 | 3.2918 | 3.204 | 3.1951 | 3.0996 | 3.094 | 3.1807 | 3.1894 | 3.3092 | 3.3164 | 3.2073 | 3.196 | 3.0771 | 3.0697 | 3.1786 | 3.1891
LFP_C_68_B_48_SOC_5-75_Part_1-1_ID_02HCB68111211Y87Y0000998.xlsx | LFP | 48 | 02HCB68111211Y87Y0000998 | 68 | 55.9098 | 0.8222029 | 0.07 | 5 | 0.04999853 | 3.1833 | 3.2058 | 3.207 | 3.1871 | 3.1852 | 3.1633 | 3.1621 | 3.1821 | 3.1842 | 3.2283 | 3.2309 | 3.19 | 3.1863 | 3.1422 | 3.1396 | 3.1816 | 3.1846 | 3.2507 | 3.2544 | 3.1923 | 3.1868 | 3.1205 | 3.1168 | 3.1775 | 3.1831 | 3.2718 | 3.2767 | 3.1958 | 3.1879 | 3.0994 | 3.0943 | 3.1758 | 3.183 | 3.2941 | 3.3001 | 3.1984 | 3.1888 | 3.0782 | 3.0717 | 3.1765 | 3.1842
LFP_C_68_B_49_SOC_5-65_Part_1-1_ID_02HCB68111211Y86R0006266.xlsx | LFP | 49 | 02HCB68111211Y86R0006266 | 68 | 47.1043 | 0.6927103 | 0.07 | 5 | 0.05000147 | 3.1925 | 3.2184 | 3.2198 | 3.1963 | 3.1946 | 3.169 | 3.1677 | 3.1913 | 3.1934 | 3.2448 | 3.2474 | 3.1998 | 3.196 | 3.1445 | 3.1419 | 3.1894 | 3.1934 | 3.2704 | 3.2743 | 3.2012 | 3.196 | 3.1192 | 3.1152 | 3.1863 | 3.1925 | 3.295 | 3.3001 | 3.2052 | 3.1974 | 3.095 | 3.0896 | 3.184 | 3.1925 | 3.3206 | 3.3269 | 3.2049 | 3.1968 | 3.0689 | 3.0621 | 3.1807 | 3.1907
LFP_C_68_B_4_SOC_5-75_Part_1-1_ID_02HCB68111211Y88E0004591.xlsx | LFP | 4 | 02HCB68111211Y88E0004591 | 68 | 57.1348 | 0.8402176 | 0.07 | 5 | 0.04999853 | 3.1905 | 3.2144 | 3.2158 | 3.1947 | 3.1926 | 3.1692 | 3.1677 | 3.1891 | 3.1913 | 3.2381 | 3.2411 | 3.1982 | 3.1937 | 3.1469 | 3.144 | 3.1863 | 3.1909 | 3.2611 | 3.2655 | 3.2014 | 3.1947 | 3.1246 | 3.1205 | 3.1842 | 3.1905 | 3.2839 | 3.2897 | 3.2044 | 3.1953 | 3.1025 | 3.0968 | 3.1812 | 3.19 | 3.3067 | 3.3139 | 3.2073 | 3.1965 | 3.0801 | 3.0724 | 3.1782 | 3.1892
LFP_C_68_B_50_SOC_5-75_Part_1-1_ID_02HCB68111211Y88D0003027.xlsx | LFP | 50 | 02HCB68111211Y88D0003027 | 68 | 58.4898 | 0.8601441 | 0.07 | 5 | 0.05000147 | 3.1894 | 3.2136 | 3.2151 | 3.1932 | 3.1913 | 3.1677 | 3.1663 | 3.1879 | 3.19 | 3.2376 | 3.2404 | 3.1965 | 3.1925 | 3.1448 | 3.1422 | 3.1871 | 3.1905 | 3.2616 | 3.2657 | 3.2002 | 3.1939 | 3.1227 | 3.1187 | 3.1833 | 3.1894 | 3.2846 | 3.2899 | 3.203 | 3.1944 | 3.0999 | 3.0945 | 3.1814 | 3.1892 | 3.3078 | 3.3145 | 3.2058 | 3.1953 | 3.0776 | 3.0708 | 3.1791 | 3.1886
LFP_C_68_B_51_SOC_5-75_Part_1-1_ID_02HCB68111211Y87Y0004181.xlsx | LFP | 51 | 02HCB68111211Y87Y0004181 | 68 | 58.2323 | 0.8563574 | 0.07 | 5 | 0.05 | 3.1905 | 3.2128 | 3.214 | 3.1942 | 3.1923 | 3.1705 | 3.1692 | 3.1894 | 3.1913 | 3.2353 | 3.2376 | 3.1974 | 3.1937 | 3.1498 | 3.1473 | 3.1875 | 3.191 | 3.2569 | 3.2606 | 3.2005 | 3.1947 | 3.1288 | 3.1252 | 3.1856 | 3.1909 | 3.2787 | 3.2834 | 3.203 | 3.1953 | 3.1078 | 3.1029 | 3.186 | 3.1916 | 3.3013 | 3.3073 | 3.2067 | 3.1972 | 3.0878 | 3.0817 | 3.1821 | 3.1909
LFP_C_68_B_52_SOC_5-75_Part_1-1_ID_02HCB68111211Y87Y0013903.xlsx | LFP | 52 | 02HCB68111211Y87Y0013903 | 68 | 55.8324 | 0.8210647 | 0.07 | 5 | 0.04999853 | 3.1916 | 3.2144 | 3.2158 | 3.1953 | 3.1937 | 3.1714 | 3.1702 | 3.1905 | 3.1926 | 3.2372 | 3.2397 | 3.1991 | 3.1949 | 3.1503 | 3.1477 | 3.1884 | 3.1923 | 3.2592 | 3.263 | 3.2019 | 3.1958 | 3.1288 | 3.125 | 3.1856 | 3.1918 | 3.2809 | 3.286 | 3.2046 | 3.1967 | 3.1075 | 3.1024 | 3.183 | 3.1911 | 3.3027 | 3.309 | 3.207 | 3.1974 | 3.0861 | 3.0796 | 3.18 | 3.1907
LFP_C_68_B_53_SOC_5-75_Part_1-1_ID_02HCB68111211Y87Y0009622.xlsx | LFP | 53 | 02HCB68111211Y87Y0009622 | 68 | 57.5986 | 0.8470382 | 0.07 | 5 | 0.04999853 | 3.1889 | 3.2112 | 3.2125 | 3.1926 | 3.1909 | 3.1689 | 3.1677 | 3.1879 | 3.1898 | 3.2336 | 3.2362 | 3.1944 | 3.1913 | 3.1473 | 3.1448 | 3.1854 | 3.1889 | 3.2553 | 3.2588 | 3.1981 | 3.1926 | 3.1266 | 3.1229 | 3.1837 | 3.1888 | 3.2769 | 3.2816 | 3.2009 | 3.1932 | 3.1056 | 3.1008 | 3.181 | 3.1884 | 3.2985 | 3.3043 | 3.2033 | 3.1944 | 3.0847 | 3.0787 | 3.1793 | 3.1879
LFP_C_68_B_54_SOC_5-75_Part_1-1_ID_02HCB68111211Y87Y0014023.xlsx | LFP | 54 | 02HCB68111211Y87Y0014023 | 68 | 57.8181 | 0.8502662 | 0.07 | 5 | 0.05 | 3.1892 | 3.2128 | 3.2142 | 3.1928 | 3.191 | 3.1679 | 3.1666 | 3.1881 | 3.19 | 3.2365 | 3.239 | 3.1963 | 3.1923 | 3.1459 | 3.1433 | 3.1861 | 3.1898 | 3.2595 | 3.2632 | 3.1993 | 3.1932 | 3.1238 | 3.1199 | 3.1837 | 3.1892 | 3.2823 | 3.2874 | 3.2023 | 3.194 | 3.1013 | 3.0961 | 3.1833 | 3.1898 | 3.3057 | 3.312 | 3.2051 | 3.1953 | 3.0797 | 3.0734 | 3.1796 | 3.1889
LFP_C_68_B_55_SOC_5-75_Part_1-1_ID_02HCB68111211Y88E0004542.xlsx | LFP | 55 | 02HCB68111211Y88E0004542 | 68 | 56.9292 | 0.8371941 | 0.07 | 5 | 0.05 | 3.1875 | 3.2118 | 3.2133 | 3.1913 | 3.1896 | 3.1658 | 3.1644 | 3.1861 | 3.1884 | 3.2362 | 3.2392 | 3.1953 | 3.1909 | 3.1433 | 3.1403 | 3.1831 | 3.1881 | 3.2599 | 3.2641 | 3.1988 | 3.1919 | 3.1203 | 3.1161 | 3.1812 | 3.1877 | 3.2832 | 3.289 | 3.2021 | 3.1928 | 3.0978 | 3.092 | 3.18 | 3.1881 | 3.3071 | 3.3141 | 3.2046 | 3.194 | 3.0755 | 3.0682 | 3.1721 | 3.187
LFP_C_68_B_56_SOC_5-75_Part_1-1_ID_02HCB68111211Y87Y0012947.xlsx | LFP | 56 | 02HCB68111211Y87Y0012947 | 68 | 55.6684 | 0.8186529 | 0.07 | 5 | 0.04999853 | 3.1907 | 3.2155 | 3.2167 | 3.1944 | 3.1928 | 3.1684 | 3.1671 | 3.1896 | 3.1918 | 3.2404 | 3.243 | 3.1981 | 3.194 | 3.1454 | 3.1427 | 3.1888 | 3.1921 | 3.265 | 3.2688 | 3.2014 | 3.1953 | 3.1224 | 3.1184 | 3.1858 | 3.1913 | 3.2887 | 3.2938 | 3.2049 | 3.1961 | 3.0991 | 3.0938 | 3.1837 | 3.191 | 3.3125 | 3.3189 | 3.203 | 3.1953 | 3.0741 | 3.0676 | 3.1791 | 3.1891
LFP_C_68_B_57_SOC_5-75_Part_1-1_ID_02HCB68111211Y87Y0006448.xlsx | LFP | 57 | 02HCB68111211Y87Y0006448 | 68 | 56.3451 | 0.8286044 | 0.07 | 5 | 0.05 | 3.1919 | 3.2151 | 3.2165 | 3.1947 | 3.1932 | 3.1705 | 3.1692 | 3.1902 | 3.1923 | 3.2383 | 3.2407 | 3.1984 | 3.1947 | 3.1487 | 3.1463 | 3.1884 | 3.1921 | 3.2609 | 3.2646 | 3.2016 | 3.1956 | 3.1267 | 3.1231 | 3.1861 | 3.1918 | 3.2836 | 3.2885 | 3.2026 | 3.1951 | 3.1036 | 3.0987 | 3.183 | 3.1905 | 3.3052 | 3.3113 | 3.2058 | 3.1967 | 3.0823 | 3.0762 | 3.1819 | 3.1905
LFP_C_68_B_58_SOC_5-75_Part_1-1_ID_02HCB68111211Y8700004996.xlsx | LFP | 58 | 02HCB68111211Y8700004996 | 68 | 57.5018 | 0.8456147 | 0.07 | 5 | 0.05 | 3.1905 | 3.2139 | 3.2153 | 3.1942 | 3.1923 | 3.169 | 3.1679 | 3.1891 | 3.1909 | 3.2374 | 3.24 | 3.1974 | 3.1932 | 3.1469 | 3.1442 | 3.1867 | 3.1905 | 3.2602 | 3.2641 | 3.2002 | 3.194 | 3.1246 | 3.1206 | 3.1847 | 3.1902 | 3.2829 | 3.2881 | 3.2037 | 3.1951 | 3.1027 | 3.0975 | 3.1821 | 3.1898 | 3.3057 | 3.3122 | 3.2058 | 3.1958 | 3.0806 | 3.0739 | 3.1796 | 3.1891
LFP_C_68_B_59_SOC_5-70_Part_1-1_ID_02HCB68111211Y88E0004475.xlsx | LFP | 59 | 02HCB68111211Y88E0004475 | 68 | 55.3166 | 0.8134794 | 0.07 | 5 | 0.04999853 | 3.1949 | 3.2188 | 3.2204 | 3.1988 | 3.197 | 3.1732 | 3.1717 | 3.1932 | 3.1956 | 3.243 | 3.2458 | 3.2023 | 3.1982 | 3.1507 | 3.148 | 3.1909 | 3.1953 | 3.2664 | 3.2708 | 3.2052 | 3.1989 | 3.128 | 3.1236 | 3.1886 | 3.1949 | 3.2897 | 3.2953 | 3.207 | 3.1991 | 3.1044 | 3.0989 | 3.1849 | 3.1937 | 3.312 | 3.319 | 3.2112 | 3.2002 | 3.0822 | 3.075 | 3.1823 | 3.1932
LFP_C_68_B_5_SOC_5-75_Part_1-1_ID_02HCB68111211Y87Y0003936.xlsx | LFP | 5 | 02HCB68111211Y87Y0003936 | 68 | 57.2462 | 0.8418559 | 0.07 | 5 | 0.05 | 3.1911 | 3.2163 | 3.2176 | 3.1951 | 3.1932 | 3.1688 | 3.1673 | 3.1907 | 3.1926 | 3.2418 | 3.2446 | 3.1993 | 3.1949 | 3.1456 | 3.1427 | 3.1879 | 3.1921 | 3.2662 | 3.2704 | 3.2023 | 3.1958 | 3.1219 | 3.1178 | 3.1854 | 3.1919 | 3.2904 | 3.2959 | 3.2052 | 3.1967 | 3.0984 | 3.0929 | 3.1826 | 3.1911 | 3.3141 | 3.321 | 3.2073 | 3.1972 | 3.0748 | 3.068 | 3.18 | 3.1907
LFP_C_68_B_60_SOC_5-75_Part_1-1_ID_02HCB68111211Y87Y0013703.xlsx | LFP | 60 | 02HCB68111211Y87Y0013703 | 68 | 56.4799 | 0.8305868 | 0.07 | 5 | 0.04999853 | 3.1909 | 3.2134 | 3.2149 | 3.1944 | 3.1926 | 3.1703 | 3.169 | 3.1892 | 3.1913 | 3.236 | 3.2386 | 3.1977 | 3.1937 | 3.1488 | 3.1463 | 3.1873 | 3.191 | 3.2578 | 3.2618 | 3.2011 | 3.1946 | 3.1275 | 3.1236 | 3.1846 | 3.1903 | 3.2797 | 3.2848 | 3.2033 | 3.1953 | 3.1061 | 3.101 | 3.1816 | 3.19 | 3.3015 | 3.3078 | 3.2068 | 3.1965 | 3.0852 | 3.0787 | 3.1805 | 3.19
LFP_C_68_B_61_SOC_5-75_Part_1-1_ID_02HCB68111211Y88D0005602.xlsx | LFP | 61 | 02HCB68111211Y88D0005602 | 68 | 57.8168 | 0.8502471 | 0.07 | 5 | 0.05 | 3.1854 | 3.2077 | 3.2091 | 3.1891 | 3.1877 | 3.1656 | 3.1644 | 3.1844 | 3.1865 | 3.2304 | 3.233 | 3.193 | 3.1889 | 3.1448 | 3.1424 | 3.1831 | 3.1868 | 3.2525 | 3.2562 | 3.196 | 3.1902 | 3.1245 | 3.1206 | 3.1803 | 3.1861 | 3.2738 | 3.2788 | 3.1989 | 3.191 | 3.1036 | 3.0985 | 3.1779 | 3.1858 | 3.295 | 3.3013 | 3.2012 | 3.1919 | 3.0827 | 3.0764 | 3.1756 | 3.1852
LFP_C_68_B_62_SOC_5-75_Part_1-1_ID_02HCB68111211Y88E0004523.xlsx | LFP | 62 | 02HCB68111211Y88E0004523 | 68 | 57.1708 | 0.8407471 | 0.07 | 5 | 0.05 | 3.1889 | 3.2125 | 3.214 | 3.193 | 3.1911 | 3.1681 | 3.1666 | 3.1875 | 3.19 | 3.2363 | 3.2392 | 3.1968 | 3.1925 | 3.1463 | 3.1433 | 3.1851 | 3.1896 | 3.2592 | 3.2634 | 3.2002 | 3.1932 | 3.1243 | 3.1198 | 3.1833 | 3.1894 | 3.2822 | 3.2878 | 3.2033 | 3.1946 | 3.1025 | 3.0968 | 3.1802 | 3.1889 | 3.3045 | 3.3115 | 3.2058 | 3.1953 | 3.0806 | 3.0736 | 3.1781 | 3.1884
LFP_C_68_B_63_SOC_5-60_Part_1-1_ID_02HCB68111211Y86L0007156.xlsx | LFP | 63 | 02HCB68111211Y86L0007156 | 68 | 48.0435 | 0.7065221 | 0.07 | 5 | 0.04999853 | 3.2214 | 3.246 | 3.2474 | 3.2251 | 3.2232 | 3.1989 | 3.1974 | 3.2202 | 3.2223 | 3.2709 | 3.2736 | 3.2288 | 3.2244 | 3.1756 | 3.173 | 3.2179 | 3.2221 | 3.295 | 3.299 | 3.2317 | 3.2253 | 3.1521 | 3.1482 | 3.2153 | 3.2218 | 3.319 | 3.3245 | 3.2353 | 3.2263 | 3.1554 | 3.1246 | 3.2136 | 3.2218 | 3.3431 | 3.3503 | 3.2376 | 3.2272 | 3.1052 | 3.0987 | 3.2111 | 3.2211
LFP_C_68_B_64_SOC_5-65_Part_1-1_ID_02HCB68111211Y86R0007638.xlsx | LFP | 64 | 02HCB68111211Y86R0007638 | 68 | 47.8641 | 0.7038838 | 0.07 | 5 | 0.05 | 3.1879 | 3.2142 | 3.2155 | 3.1909 | 3.1894 | 3.1638 | 3.1626 | 3.1865 | 3.1886 | 3.24 | 3.2427 | 3.1949 | 3.1909 | 3.1393 | 3.1366 | 3.1846 | 3.1884 | 3.2657 | 3.2695 | 3.1977 | 3.1919 | 3.1143 | 3.1105 | 3.1821 | 3.1881 | 3.2911 | 3.2962 | 3.2012 | 3.1928 | 3.0896 | 3.0843 | 3.1793 | 3.1875 | 3.3164 | 3.3227 | 3.2009 | 3.1921 | 3.0631 | 3.0566 | 3.176 | 3.186
LFP_C_68_B_65_SOC_5-60_Part_1-1_ID_02HCB68111211Y86T0003818.xlsx | LFP | 65 | 02HCB68111211Y86T0003818 | 68 | 45.9942 | 0.6763853 | 0.07 | 5 | 0.04999853 | 3.1875 | 3.2146 | 3.216 | 3.1907 | 3.1892 | 3.1628 | 3.1614 | 3.186 | 3.1882 | 3.2416 | 3.2442 | 3.1947 | 3.1907 | 3.1373 | 3.1345 | 3.1839 | 3.1879 | 3.2681 | 3.2719 | 3.1963 | 3.1907 | 3.1107 | 3.1065 | 3.1826 | 3.1881 | 3.2948 | 3.3001 | 3.2012 | 3.1926 | 3.0859 | 3.0802 | 3.1793 | 3.1873 | 3.3206 | 3.3275 | 3.2039 | 3.1934 | 3.0601 | 3.0532 | 3.1767 | 3.187
LFP_C_68_B_66_SOC_5-65_Part_1-1_ID_02HCB68111211Y86V0003442.xlsx | LFP | 66 | 02HCB68111211Y86V0003442 | 68 | 47.171 | 0.6936912 | 0.07 | 5 | 0.05 | 3.1902 | 3.2163 | 3.2176 | 3.1944 | 3.1923 | 3.1666 | 3.1652 | 3.1889 | 3.1911 | 3.2425 | 3.2453 | 3.1965 | 3.1928 | 3.1417 | 3.1387 | 3.1861 | 3.1905 | 3.2674 | 3.2716 | 3.2005 | 3.1942 | 3.1171 | 3.1128 | 3.186 | 3.1911 | 3.2936 | 3.2992 | 3.2039 | 3.1956 | 3.0929 | 3.0873 | 3.1819 | 3.1905 | 3.3187 | 3.3255 | 3.2042 | 3.1949 | 3.0669 | 3.0597 | 3.1772 | 3.1886
LFP_C_68_B_67_SOC_5-60_Part_1-1_ID_02HCB68111211Y86S0005264.xlsx | LFP | 67 | 02HCB68111211Y86S0005264 | 68 | 46.6175 | 0.6855515 | 0.07 | 5 | 0.05 | 3.1921 | 3.2181 | 3.2195 | 3.1963 | 3.1942 | 3.1688 | 3.1673 | 3.1909 | 3.193 | 3.2442 | 3.2471 | 3.1986 | 3.1949 | 3.1436 | 3.1407 | 3.1879 | 3.1923 | 3.2692 | 3.2734 | 3.2002 | 3.1951 | 3.1182 | 3.114 | 3.1867 | 3.1925 | 3.2948 | 3.3002 | 3.2028 | 3.1958 | 3.0934 | 3.0876 | 3.1851 | 3.1923 | 3.3201 | 3.3271 | 3.2058 | 3.1967 | 3.0687 | 3.0615 | 3.1798 | 3.1903
LFP_C_68_B_68_SOC_5-65_Part_1-1_ID_02HCB68111211Y86T0004231.xlsx | LFP | 68 | 02HCB68111211Y86T0004231 | 68 | 47.9927 | 0.705775 | 0.07 | 5 | 0.04999853 | 3.1868 | 3.2121 | 3.2134 | 3.1905 | 3.1886 | 3.1635 | 3.1621 | 3.1861 | 3.1879 | 3.2378 | 3.2407 | 3.1942 | 3.19 | 3.1398 | 3.137 | 3.1846 | 3.1881 | 3.2634 | 3.2674 | 3.1979 | 3.1913 | 3.1159 | 3.112 | 3.1814 | 3.1871 | 3.2878 | 3.2931 | 3.2002 | 3.1921 | 3.0915 | 3.0862 | 3.1814 | 3.1881 | 3.3136 | 3.3201 | 3.2042 | 3.1937 | 3.0682 | 3.0617 | 3.1807 | 3.1888
LFP_C_68_B_69_SOC_5-60_Part_1-1_ID_02HCB68111211Y8700006626.xlsx | LFP | 69 | 02HCB68111211Y8700006626 | 68 | 45.0328 | 0.6622471 | 0.07 | 5 | 0.05 | 3.2147 | 3.2462 | 3.2479 | 3.2197 | 3.2172 | 3.1863 | 3.1846 | 3.213 | 3.216 | 3.2778 | 3.2811 | 3.2223 | 3.2179 | 3.1559 | 3.1524 | 3.2097 | 3.2151 | 3.3078 | 3.3129 | 3.2269 | 3.219 | 3.1259 | 3.1205 | 3.2067 | 3.2147 | 3.3383 | 3.3448 | 3.2309 | 3.2202 | 3.0961 | 3.0889 | 3.2052 | 3.2158 | 3.3698 | 3.3778 | 3.2351 | 3.2221 | 3.0669 | 3.058 | 3.2023 | 3.2149
LFP_C_68_B_6_SOC_5-80_Part_1-1_ID_02HCB68111211Y88F0000101.xlsx | LFP | 6 | 02HCB68111211Y88F0000101 | 68 | 59.3561 | 0.8728838 | 0.07 | 5 | 0.05 | 3.187 | 3.2105 | 3.2118 | 3.1907 | 3.1889 | 3.1659 | 3.1647 | 3.1858 | 3.1879 | 3.2341 | 3.2367 | 3.1932 | 3.1896 | 3.1436 | 3.141 | 3.1833 | 3.1871 | 3.2567 | 3.2606 | 3.197 | 3.1909 | 3.1217 | 3.1178 | 3.1807 | 3.1868 | 3.2795 | 3.2846 | 3.1998 | 3.1918 | 3.0996 | 3.0945 | 3.1782 | 3.1863 | 3.302 | 3.3085 | 3.2028 | 3.1926 | 3.0776 | 3.071 | 3.1761 | 3.1858
LFP_C_68_B_70_SOC_5-60_Part_1-1_ID_02HCB68111211Y86P0002902.xlsx | LFP | 70 | 02HCB68111211Y86P0002902 | 68 | 46.8007 | 0.6882456 | 0.07 | 5 | 0.05 | 3.1892 | 3.2142 | 3.2155 | 3.1932 | 3.1913 | 3.1669 | 3.1656 | 3.1888 | 3.1905 | 3.2395 | 3.2423 | 3.1958 | 3.1921 | 3.1431 | 3.1403 | 3.1865 | 3.1903 | 3.2637 | 3.2679 | 3.2005 | 3.1939 | 3.1203 | 3.1161 | 3.1833 | 3.1898 | 3.2881 | 3.2936 | 3.2011 | 3.1934 | 3.0955 | 3.0901 | 3.1802 | 3.1886 | 3.3113 | 3.3183 | 3.206 | 3.1949 | 3.0724 | 3.0655 | 3.181 | 3.19
LFP_C_68_B_71_SOC_5-65_Part_1-1_ID_02HCB68111211Y86M0005816.xlsx | LFP | 71 | 02HCB68111211Y86M0005816 | 68 | 49.9287 | 0.7342456 | 0.07 | 5 | 0.04999853 | 3.1828 | 3.2058 | 3.2072 | 3.1861 | 3.1846 | 3.1621 | 3.1607 | 3.1812 | 3.1835 | 3.2286 | 3.2314 | 3.1903 | 3.186 | 3.1408 | 3.138 | 3.1793 | 3.1835 | 3.2511 | 3.2551 | 3.1934 | 3.187 | 3.1194 | 3.1154 | 3.1774 | 3.1833 | 3.2734 | 3.2788 | 3.1965 | 3.1881 | 3.0978 | 3.0924 | 3.1747 | 3.183 | 3.2957 | 3.3025 | 3.1995 | 3.1888 | 3.0762 | 3.0696 | 3.1723 | 3.1824
LFP_C_68_B_72_SOC_5-65_Part_1-1_ID_02HCB68111211Y86R0002629.xlsx | LFP | 72 | 02HCB68111211Y86R0002629 | 68 | 50.195 | 0.7381618 | 0.07 | 5 | 0.05 | 3.1824 | 3.2058 | 3.2072 | 3.186 | 3.1844 | 3.1612 | 3.16 | 3.1812 | 3.1833 | 3.2294 | 3.232 | 3.1881 | 3.1849 | 3.1387 | 3.1361 | 3.1788 | 3.1826 | 3.2519 | 3.2557 | 3.1919 | 3.1861 | 3.1166 | 3.1128 | 3.177 | 3.1823 | 3.275 | 3.2799 | 3.1951 | 3.187 | 3.0945 | 3.0894 | 3.1742 | 3.1819 | 3.2976 | 3.3036 | 3.1974 | 3.1879 | 3.0722 | 3.066 | 3.1751 | 3.183
LFP_C_68_B_73_SOC_5-65_Part_1-1_ID_02HCB68111211Y86L0003632.xlsx | LFP | 73 | 02HCB68111211Y86L0003632 | 68 | 49.6 | 0.7294118 | 0.07 | 5 | 0.05 | 3.1819 | 3.2037 | 3.2049 | 3.1854 | 3.1837 | 3.1623 | 3.161 | 3.1807 | 3.1826 | 3.2256 | 3.2283 | 3.1877 | 3.1844 | 3.1412 | 3.1387 | 3.1782 | 3.1821 | 3.2467 | 3.2504 | 3.1894 | 3.1846 | 3.1201 | 3.1161 | 3.1751 | 3.181 | 3.2672 | 3.2723 | 3.1934 | 3.1858 | 3.0998 | 3.0947 | 3.1758 | 3.1823 | 3.2897 | 3.296 | 3.1974 | 3.1877 | 3.0799 | 3.0736 | 3.1711 | 3.1812
LFP_C_68_B_74_SOC_5-65_Part_1-1_ID_02HCB68111211Y86X0009373.xlsx | LFP | 74 | 02HCB68111211Y86X0009373 | 68 | 49.173 | 0.7231324 | 0.07 | 5 | 0.04999853 | 3.1846 | 3.2091 | 3.2104 | 3.1882 | 3.1865 | 3.1626 | 3.1612 | 3.184 | 3.1858 | 3.2341 | 3.2365 | 3.1921 | 3.1881 | 3.1398 | 3.1373 | 3.1817 | 3.1856 | 3.2581 | 3.2618 | 3.1953 | 3.1891 | 3.1166 | 3.1126 | 3.1793 | 3.1852 | 3.2818 | 3.2869 | 3.1974 | 3.19 | 3.0934 | 3.0882 | 3.1774 | 3.1849 | 3.3055 | 3.3118 | 3.2005 | 3.1907 | 3.0699 | 3.0634 | 3.1753 | 3.1847
LFP_C_68_B_75_SOC_5-70_Part_1-1_ID_02HCB68111211Y86H0002822.xlsx | LFP | 75 | 02HCB68111211Y86H0002822 | 68 | 52.4089 | 0.7707191 | 0.07 | 5 | 0.04999853 | 3.1786 | 3.2007 | 3.2021 | 3.1828 | 3.1812 | 3.1598 | 3.1584 | 3.1781 | 3.1805 | 3.2235 | 3.2263 | 3.1873 | 3.183 | 3.14 | 3.1372 | 3.1761 | 3.1805 | 3.2449 | 3.2492 | 3.1911 | 3.184 | 3.1196 | 3.1154 | 3.174 | 3.1802 | 3.2664 | 3.2718 | 3.193 | 3.1847 | 3.0989 | 3.0934 | 3.1705 | 3.1796 | 3.2873 | 3.2941 | 3.1963 | 3.1856 | 3.0782 | 3.0713 | 3.1686 | 3.1791
LFP_C_68_B_76_SOC_5-75_Part_1-1_ID_02HCB68111211Y88E0004411.xlsx | LFP | 76 | 02HCB68111211Y88E0004411 | 68 | 56.5286 | 0.8313029 | 0.07 | 5 | 0.05 | 3.1888 | 3.2123 | 3.2136 | 3.193 | 3.1907 | 3.1675 | 3.1661 | 3.1875 | 3.1896 | 3.236 | 3.2388 | 3.1963 | 3.1919 | 3.1456 | 3.1427 | 3.1851 | 3.1891 | 3.2588 | 3.2629 | 3.1989 | 3.1928 | 3.1233 | 3.1191 | 3.1823 | 3.1886 | 3.2815 | 3.2869 | 3.2035 | 3.1944 | 3.1017 | 3.0962 | 3.1805 | 3.1888 | 3.3048 | 3.3115 | 3.2052 | 3.1949 | 3.0792 | 3.0724 | 3.1781 | 3.1881
LFP_C_68_B_77_SOC_5-75_Part_1-1_ID_02HCB68111211Y87Y0004508.xlsx | LFP | 77 | 02HCB68111211Y87Y0004508 | 68 | 57.998 | 0.8529118 | 0.07 | 5 | 0.05 | 3.1847 | 3.2081 | 3.2094 | 3.1884 | 3.187 | 3.164 | 3.1628 | 3.184 | 3.186 | 3.2317 | 3.2344 | 3.1923 | 3.1884 | 3.1422 | 3.1398 | 3.1821 | 3.1858 | 3.2548 | 3.2585 | 3.1932 | 3.1884 | 3.1196 | 3.1159 | 3.1793 | 3.1851 | 3.2769 | 3.2818 | 3.1967 | 3.1894 | 3.0978 | 3.0929 | 3.1772 | 3.1846 | 3.2994 | 3.3053 | 3.2 | 3.1907 | 3.0762 | 3.0701 | 3.1753 | 3.1844
LFP_C_68_B_78_SOC_5-65_Part_1-1_ID_02HCB68111211Y87E0006974.xlsx | LFP | 78 | 02HCB68111211Y87E0006974 | 68 | 49.0316 | 0.7210529 | 0.07 | 5 | 0.05 | 3.1828 | 3.2063 | 3.2077 | 3.1865 | 3.1847 | 3.1616 | 3.1603 | 3.1816 | 3.1835 | 3.23 | 3.2327 | 3.1909 | 3.186 | 3.1396 | 3.1368 | 3.1791 | 3.1833 | 3.253 | 3.2569 | 3.1937 | 3.187 | 3.1173 | 3.1133 | 3.1768 | 3.1828 | 3.2757 | 3.2809 | 3.1965 | 3.1877 | 3.095 | 3.0896 | 3.1738 | 3.1824 | 3.2985 | 3.305 | 3.1991 | 3.1888 | 3.0727 | 3.0659 | 3.1721 | 3.1819
LFP_C_68_B_79_SOC_5-75_Part_1-1_ID_02HCB68111211Y87Y0011718.xlsx | LFP | 79 | 02HCB68111211Y87Y0011718 | 68 | 56.1905 | 0.8263309 | 0.07 | 5 | 0.04999853 | 3.19 | 3.2149 | 3.2162 | 3.1934 | 3.1919 | 3.1671 | 3.1659 | 3.1886 | 3.1907 | 3.2399 | 3.2425 | 3.197 | 3.193 | 3.1438 | 3.1412 | 3.1868 | 3.1905 | 3.2643 | 3.2681 | 3.2 | 3.1942 | 3.1203 | 3.1166 | 3.1847 | 3.1902 | 3.2885 | 3.2936 | 3.2032 | 3.1949 | 3.0966 | 3.0915 | 3.1826 | 3.1898 | 3.3125 | 3.3189 | 3.2056 | 3.1958 | 3.0732 | 3.0668 | 3.18 | 3.1894
LFP_C_68_B_7_SOC_5-75_Part_1-1_ID_02HCB68111211Y88E0004437.xlsx | LFP | 7 | 02HCB68111211Y88E0004437 | 68 | 57.1593 | 0.8405779 | 0.07 | 5 | 0.05 | 3.19 | 3.216 | 3.2176 | 3.1942 | 3.1921 | 3.1665 | 3.1649 | 3.1884 | 3.1909 | 3.2423 | 3.2455 | 3.1982 | 3.1932 | 3.1421 | 3.1389 | 3.1858 | 3.1905 | 3.2676 | 3.2723 | 3.2012 | 3.1944 | 3.1175 | 3.1128 | 3.1828 | 3.19 | 3.2927 | 3.2987 | 3.2049 | 3.1953 | 3.0931 | 3.0871 | 3.1796 | 3.1896 | 3.3178 | 3.3252 | 3.2086 | 3.1965 | 3.0694 | 3.0618 | 3.177 | 3.1891
LFP_C_68_B_80_SOC_5-65_Part_1-1_ID_02HCB68111211Y86P0008027.xlsx | LFP | 80 | 02HCB68111211Y86P0008027 | 68 | 48.5687 | 0.7142456 | 0.07 | 5 | 0.05 | 3.1868 | 3.2112 | 3.2126 | 3.19 | 3.1884 | 3.1644 | 3.1631 | 3.1854 | 3.1875 | 3.2355 | 3.2383 | 3.1942 | 3.19 | 3.1417 | 3.1391 | 3.1837 | 3.1875 | 3.2597 | 3.2637 | 3.1949 | 3.19 | 3.1177 | 3.1138 | 3.1802 | 3.1863 | 3.2827 | 3.2878 | 3.1968 | 3.19 | 3.0938 | 3.0884 | 3.18 | 3.1865 | 3.3069 | 3.3131 | 3.1991 | 3.1907 | 3.0703 | 3.0639 | 3.1751 | 3.1849
LFP_C_68_B_81_SOC_5-70_Part_1-1_ID_02HCB68111211Y8700003532.xlsx | LFP | 81 | 02HCB68111211Y8700003532 | 68 | 54.0975 | 0.7955515 | 0.07 | 5 | 0.05 | 3.1979 | 3.2225 | 3.2239 | 3.2016 | 3.1998 | 3.1753 | 3.174 | 3.1965 | 3.1986 | 3.2474 | 3.2502 | 3.2052 | 3.2011 | 3.1521 | 3.1494 | 3.1953 | 3.1989 | 3.2719 | 3.2759 | 3.2088 | 3.2023 | 3.1293 | 3.1252 | 3.1916 | 3.1982 | 3.2959 | 3.3011 | 3.2123 | 3.2032 | 3.1057 | 3.1003 | 3.1889 | 3.1974 | 3.3194 | 3.3262 | 3.2151 | 3.2039 | 3.0822 | 3.0754 | 3.187 | 3.197
LFP_C_68_B_82_SOC_5-65_Part_1-1_ID_02HCB68111211Y86M0004689.xlsx | LFP | 82 | 02HCB68111211Y86M0004689 | 68 | 49.0182 | 0.7208559 | 0.07 | 5 | 0.05 | 3.1892 | 3.2119 | 3.2133 | 3.1925 | 3.191 | 3.1688 | 3.1675 | 3.1877 | 3.19 | 3.2346 | 3.2374 | 3.1956 | 3.1918 | 3.1473 | 3.1445 | 3.1863 | 3.19 | 3.2569 | 3.2609 | 3.1998 | 3.1934 | 3.1266 | 3.1224 | 3.1854 | 3.1905 | 3.2797 | 3.285 | 3.2033 | 3.1949 | 3.1057 | 3.1003 | 3.1837 | 3.1907 | 3.3022 | 3.3089 | 3.2067 | 3.1965 | 3.0852 | 3.0783 | 3.1826 | 3.1913
LFP_C_68_B_83_SOC_5-75_Part_1-1_ID_02HCB68111211Y87Y0012422.xlsx | LFP | 83 | 02HCB68111211Y87Y0012422 | 68 | 55.2778 | 0.8129088 | 0.07 | 5 | 0.05 | 3.1942 | 3.219 | 3.2204 | 3.1982 | 3.1968 | 3.1728 | 3.1716 | 3.1937 | 3.196 | 3.2442 | 3.2469 | 3.2026 | 3.1984 | 3.1501 | 3.1475 | 3.1916 | 3.1958 | 3.2683 | 3.2723 | 3.2037 | 3.1986 | 3.1263 | 3.1222 | 3.1902 | 3.196 | 3.2925 | 3.2976 | 3.209 | 3.2007 | 3.1043 | 3.0989 | 3.1871 | 3.1953 | 3.3159 | 3.3224 | 3.2115 | 3.2014 | 3.081 | 3.0743 | 3.1847 | 3.1947
LFP_C_68_B_84_SOC_5-70_Part_1-1_ID_02HCB68111211Y86L0003593.xlsx | LFP | 84 | 02HCB68111211Y86L0003593 | 68 | 51.9046 | 0.7633029 | 0.07 | 5 | 0.05 | 3.1828 | 3.2051 | 3.2065 | 3.1865 | 3.1847 | 3.1628 | 3.1614 | 3.1816 | 3.1837 | 3.2275 | 3.2302 | 3.19 | 3.1858 | 3.1419 | 3.1391 | 3.1793 | 3.1835 | 3.2495 | 3.2534 | 3.1934 | 3.1868 | 3.1208 | 3.1168 | 3.177 | 3.183 | 3.2713 | 3.2764 | 3.1932 | 3.1865 | 3.0984 | 3.0931 | 3.173 | 3.1816 | 3.2916 | 3.2983 | 3.1984 | 3.1877 | 3.0778 | 3.0711 | 3.1707 | 3.181
LFP_C_68_B_85_SOC_5-65_Part_1-1_ID_02HCB68111211Y86M0004883.xlsx | LFP | 85 | 02HCB68111211Y86M0004883 | 68 | 49.7059 | 0.7309691 | 0.07 | 5 | 0.04999853 | 3.184 | 3.2068 | 3.2084 | 3.1881 | 3.1861 | 3.1635 | 3.1621 | 3.1828 | 3.1851 | 3.2302 | 3.2328 | 3.1903 | 3.1868 | 3.1417 | 3.1389 | 3.1816 | 3.1851 | 3.2527 | 3.2569 | 3.1949 | 3.1884 | 3.1203 | 3.1164 | 3.1777 | 3.1847 | 3.275 | 3.2804 | 3.1972 | 3.1891 | 3.0987 | 3.0933 | 3.1753 | 3.184 | 3.2969 | 3.3038 | 3.2014 | 3.1898 | 3.0766 | 3.0699 | 3.1719 | 3.1831
LFP_C_68_B_86_SOC_5-70_Part_1-1_ID_02HCB68111211Y86H0009376.xlsx | LFP | 86 | 02HCB68111211Y86H0009376 | 68 | 53.4213 | 0.7856074 | 0.07 | 5 | 0.04999853 | 3.173 | 3.1951 | 3.1965 | 3.1772 | 3.1756 | 3.1542 | 3.1528 | 3.173 | 3.1749 | 3.2181 | 3.2207 | 3.1817 | 3.1775 | 3.1343 | 3.1315 | 3.1707 | 3.1749 | 3.2395 | 3.2435 | 3.1849 | 3.1786 | 3.114 | 3.1098 | 3.1679 | 3.1747 | 3.2607 | 3.2662 | 3.1881 | 3.1796 | 3.0936 | 3.088 | 3.1665 | 3.1744 | 3.282 | 3.289 | 3.1877 | 3.1788 | 3.0715 | 3.0646 | 3.1617 | 3.1726
LFP_C_68_B_87_SOC_5-70_Part_1-1_ID_02HCB68111211Y86N0002747.xlsx | LFP | 87 | 02HCB68111211Y86N0002747 | 68 | 51.3472 | 0.7551059 | 0.07 | 5 | 0.05 | 3.1798 | 3.2014 | 3.2028 | 3.183 | 3.1816 | 3.1603 | 3.1589 | 3.1782 | 3.1805 | 3.223 | 3.2258 | 3.1856 | 3.1823 | 3.1398 | 3.137 | 3.1758 | 3.1798 | 3.2437 | 3.2477 | 3.1881 | 3.1824 | 3.1187 | 3.1145 | 3.1726 | 3.1789 | 3.2641 | 3.2695 | 3.1923 | 3.1839 | 3.0989 | 3.0933 | 3.1732 | 3.18 | 3.2864 | 3.2932 | 3.1961 | 3.1858 | 3.0794 | 3.0724 | 3.169 | 3.1791
LFP_C_68_B_88_SOC_5-65_Part_1-1_ID_02HCB68111211Y86P0007131.xlsx | LFP | 88 | 02HCB68111211Y86P0007131 | 68 | 50.348 | 0.7404118 | 0.07 | 5 | 0.05 | 3.1833 | 3.2068 | 3.2083 | 3.1871 | 3.1858 | 3.1628 | 3.1614 | 3.1824 | 3.1849 | 3.2311 | 3.2335 | 3.1911 | 3.1871 | 3.141 | 3.1384 | 3.1821 | 3.1854 | 3.2546 | 3.2585 | 3.1947 | 3.1888 | 3.1194 | 3.1156 | 3.181 | 3.1858 | 3.2781 | 3.2832 | 3.1988 | 3.1905 | 3.098 | 3.0929 | 3.1782 | 3.1854 | 3.3008 | 3.3071 | 3.2014 | 3.1909 | 3.0755 | 3.0692 | 3.1751 | 3.1846
LFP_C_68_B_89_SOC_5-70_Part_1-1_ID_02HCB68111211Y86M0002366.xlsx | LFP | 89 | 02HCB68111211Y86M0002366 | 68 | 52.0726 | 0.7657735 | 0.07 | 5 | 0.05 | 3.1881 | 3.2115 | 3.213 | 3.1921 | 3.1902 | 3.1671 | 3.1658 | 3.1867 | 3.1891 | 3.2351 | 3.2376 | 3.1958 | 3.1913 | 3.1454 | 3.1427 | 3.1849 | 3.1889 | 3.2581 | 3.2622 | 3.1968 | 3.1916 | 3.1227 | 3.1187 | 3.1835 | 3.1888 | 3.2809 | 3.2864 | 3.2023 | 3.1934 | 3.1017 | 3.0962 | 3.1798 | 3.1884 | 3.3032 | 3.3101 | 3.2049 | 3.1944 | 3.0797 | 3.0729 | 3.1777 | 3.1877
LFP_C_68_B_8_SOC_5-75_Part_1-1_ID_02HCB68111211Y87Y0001875.xlsx | LFP | 8 | 02HCB68111211Y87Y0001875 | 68 | 58.3795 | 0.8585221 | 0.07 | 5 | 0.05 | 3.1937 | 3.2214 | 3.2228 | 3.1977 | 3.1956 | 3.1684 | 3.1668 | 3.193 | 3.1949 | 3.2496 | 3.2525 | 3.2019 | 3.1972 | 3.1424 | 3.1396 | 3.19 | 3.1944 | 3.2765 | 3.2809 | 3.2049 | 3.1979 | 3.1161 | 3.1119 | 3.1894 | 3.1949 | 3.3043 | 3.3099 | 3.2086 | 3.1995 | 3.0908 | 3.0852 | 3.186 | 3.1942 | 3.3304 | 3.3375 | 3.2086 | 3.1988 | 3.0636 | 3.0566 | 3.1812 | 3.1925
LFP_C_68_B_90_SOC_5-65_Part_1-1_ID_02HCB68111211Y86S0000666.xlsx | LFP | 90 | 02HCB68111211Y86S0000666 | 68 | 50.7579 | 0.7464397 | 0.07 | 5 | 0.05 | 3.1828 | 3.2056 | 3.2067 | 3.1865 | 3.1849 | 3.1626 | 3.1614 | 3.1817 | 3.1837 | 3.2283 | 3.2307 | 3.1886 | 3.1854 | 3.141 | 3.1386 | 3.1805 | 3.1837 | 3.2504 | 3.2541 | 3.1928 | 3.187 | 3.1201 | 3.1164 | 3.1796 | 3.1842 | 3.2732 | 3.2778 | 3.1967 | 3.1884 | 3.0992 | 3.0943 | 3.1761 | 3.1833 | 3.2946 | 3.3006 | 3.1977 | 3.1888 | 3.0776 | 3.0713 | 3.177 | 3.1842
LFP_C_68_B_91_SOC_5-65_Part_1-1_ID_02HCB68111211Y86L0005694.xlsx | LFP | 91 | 02HCB68111211Y86L0005694 | 68 | 47.3373 | 0.6961368 | 0.07 | 5 | 0.04999853 | 3.1886 | 3.213 | 3.2144 | 3.1919 | 3.1905 | 3.1666 | 3.165 | 3.187 | 3.1894 | 3.2374 | 3.2402 | 3.1953 | 3.1913 | 3.1435 | 3.1407 | 3.1844 | 3.1889 | 3.2609 | 3.2651 | 3.1995 | 3.1928 | 3.1208 | 3.1166 | 3.1823 | 3.1889 | 3.285 | 3.2906 | 3.2026 | 3.1939 | 3.0978 | 3.0922 | 3.1824 | 3.1898 | 3.3094 | 3.3166 | 3.2079 | 3.1956 | 3.0757 | 3.0687 | 3.1784 | 3.1889
LFP_C_68_B_92_SOC_5-75_Part_1-1_ID_02HCB68111211Y88E0004333.xlsx | LFP | 92 | 02HCB68111211Y88E0004333 | 68 | 56.4605 | 0.8303015 | 0.07 | 5 | 0.05 | 3.1879 | 3.2111 | 3.2126 | 3.1919 | 3.19 | 3.1671 | 3.1659 | 3.1865 | 3.1889 | 3.2348 | 3.2374 | 3.1963 | 3.1913 | 3.1456 | 3.1429 | 3.1844 | 3.1888 | 3.2574 | 3.2614 | 3.1981 | 3.1919 | 3.1233 | 3.1192 | 3.1816 | 3.1879 | 3.2795 | 3.2848 | 3.2016 | 3.193 | 3.1017 | 3.0962 | 3.1798 | 3.1877 | 3.302 | 3.3087 | 3.2056 | 3.194 | 3.0797 | 3.0731 | 3.1802 | 3.1888
LFP_C_68_B_93_SOC_5-65_Part_1-1_ID_02HCB68111211Y86P0006552.xlsx | LFP | 93 | 02HCB68111211Y86P0006552 | 68 | 49.2601 | 0.7244132 | 0.07 | 5 | 0.05 | 3.1892 | 3.213 | 3.2142 | 3.193 | 3.1913 | 3.1681 | 3.1668 | 3.1889 | 3.1905 | 3.2372 | 3.2397 | 3.1967 | 3.1928 | 3.1461 | 3.1436 | 3.1877 | 3.1909 | 3.2609 | 3.2646 | 3.1982 | 3.1932 | 3.1233 | 3.1196 | 3.1858 | 3.1905 | 3.2839 | 3.2888 | 3.2032 | 3.1951 | 3.1017 | 3.0968 | 3.1826 | 3.19 | 3.3066 | 3.3129 | 3.2052 | 3.1958 | 3.0794 | 3.0731 | 3.1793 | 3.1892
LFP_C_68_B_94_SOC_5-75_Part_1-1_ID_02HCB68111211Y87Y0008148.xlsx | LFP | 94 | 02HCB68111211Y87Y0008148 | 68 | 55.4141 | 0.8149132 | 0.07 | 5 | 0.04999853 | 3.1909 | 3.2149 | 3.2163 | 3.1947 | 3.1932 | 3.1698 | 3.1686 | 3.19 | 3.1923 | 3.2395 | 3.2418 | 3.1988 | 3.1947 | 3.1475 | 3.145 | 3.1884 | 3.1921 | 3.2629 | 3.2664 | 3.1993 | 3.1947 | 3.124 | 3.1203 | 3.1852 | 3.1911 | 3.2855 | 3.2904 | 3.2033 | 3.196 | 3.1019 | 3.0968 | 3.184 | 3.1911 | 3.309 | 3.3148 | 3.2067 | 3.1972 | 3.0796 | 3.0734 | 3.1819 | 3.1911
LFP_C_68_B_95_SOC_5-75_Part_1-1_ID_02HCB68111211Y87Y0012977.xlsx | LFP | 95 | 02HCB68111211Y87Y0012977 | 68 | 56.4416 | 0.8300235 | 0.07 | 5 | 0.05 | 3.1875 | 3.2125 | 3.2139 | 3.1911 | 3.1894 | 3.1649 | 3.1637 | 3.1865 | 3.1884 | 3.2381 | 3.2406 | 3.1949 | 3.1909 | 3.1414 | 3.1389 | 3.1846 | 3.1882 | 3.2625 | 3.2664 | 3.1977 | 3.1919 | 3.1177 | 3.1138 | 3.1823 | 3.1879 | 3.2871 | 3.292 | 3.2007 | 3.1928 | 3.094 | 3.0889 | 3.1802 | 3.1877 | 3.3113 | 3.3176 | 3.2019 | 3.1928 | 3.0694 | 3.0629 | 3.1768 | 3.1863
LFP_C_68_B_96_SOC_5-75_Part_1-1_ID_02HCB68111211Y87Y0007299.xlsx | LFP | 96 | 02HCB68111211Y87Y0007299 | 68 | 57.337 | 0.8431912 | 0.07 | 5 | 0.05 | 3.1856 | 3.206 | 3.2072 | 3.1889 | 3.1873 | 3.1671 | 3.1661 | 3.1844 | 3.1863 | 3.2265 | 3.2288 | 3.1921 | 3.1884 | 3.148 | 3.1458 | 3.1819 | 3.186 | 3.2464 | 3.2498 | 3.1947 | 3.1892 | 3.1286 | 3.1252 | 3.1802 | 3.1856 | 3.2662 | 3.2709 | 3.1967 | 3.19 | 3.1094 | 3.1046 | 3.1782 | 3.1851 | 3.2859 | 3.2916 | 3.1995 | 3.1907 | 3.0901 | 3.0841 | 3.176 | 3.1847
LFP_C_68_B_9_SOC_5-75_Part_1-1_ID_02HCB68111211Y8700000791.xlsx | LFP | 9 | 02HCB68111211Y8700000791 | 68 | 56.0072 | 0.8236353 | 0.07 | 5 | 0.04999853 | 3.1949 | 3.2183 | 3.2197 | 3.1981 | 3.1967 | 3.1738 | 3.1724 | 3.1934 | 3.1956 | 3.2416 | 3.2442 | 3.2009 | 3.1974 | 3.1517 | 3.149 | 3.1909 | 3.1951 | 3.2639 | 3.2677 | 3.2033 | 3.1977 | 3.1288 | 3.125 | 3.1902 | 3.1951 | 3.2869 | 3.292 | 3.2081 | 3.1998 | 3.1082 | 3.1029 | 3.1892 | 3.196 | 3.3104 | 3.3169 | 3.2118 | 3.2016 | 3.0871 | 3.0804 | 3.1849 | 3.1949

## SOC10
File_Name | Mat | No. | ID | Qn | Q | SOH | Pt | SOC | SOCR | U1 | U2 | U3 | U4 | U5 | U6 | U7 | U8 | U9 | U10 | U11 | U12 | U13 | U14 | U15 | U16 | U17 | U18 | U19 | U20 | U21 | U22 | U23 | U24 | U25 | U26 | U27 | U28 | U29 | U30 | U31 | U32 | U33 | U34 | U35 | U36 | U37 | U38 | U39 | U40 | U41
LFP_C_68_B_10_SOC_5-75_Part_1-1_ID_02HCB68111211Y88D0001154.xlsx | LFP | 10 | 02HCB68111211Y88D0001154 | 68 | 57.7091 | 0.8486632 | 0.07 | 10 | 0.09999853 | 3.2293 | 3.2564 | 3.2578 | 3.2335 | 3.2315 | 3.2051 | 3.2035 | 3.2281 | 3.2304 | 3.2836 | 3.2867 | 3.2376 | 3.2328 | 3.1798 | 3.1768 | 3.2258 | 3.2302 | 3.3101 | 3.3146 | 3.2411 | 3.2336 | 3.154 | 3.1496 | 3.2228 | 3.2296 | 3.3362 | 3.342 | 3.2446 | 3.2346 | 3.1282 | 3.1224 | 3.2198 | 3.2291 | 3.3626 | 3.3698 | 3.2464 | 3.2353 | 3.1022 | 3.0952 | 3.2162 | 3.2279
LFP_C_68_B_11_SOC_5-65_Part_1-1_ID_02HCB68111211Y86M0006337.xlsx | LFP | 11 | 02HCB68111211Y86M0006337 | 68 | 49.8911 | 0.7336926 | 0.07 | 10 | 0.1000015 | 3.2269 | 3.2514 | 3.2528 | 3.2302 | 3.2286 | 3.2044 | 3.203 | 3.2253 | 3.2275 | 3.2759 | 3.2787 | 3.2348 | 3.2298 | 3.1814 | 3.1788 | 3.2234 | 3.2274 | 3.2999 | 3.3039 | 3.2363 | 3.2304 | 3.158 | 3.1542 | 3.223 | 3.2279 | 3.3243 | 3.3296 | 3.2402 | 3.232 | 3.1356 | 3.1305 | 3.2188 | 3.227 | 3.3473 | 3.354 | 3.24 | 3.2311 | 3.1112 | 3.1046 | 3.2144 | 3.2253
LFP_C_68_B_12_SOC_5-65_Part_1-1_ID_02HCB68111211Y86T0002171.xlsx | LFP | 12 | 02HCB68111211Y86T0002171 | 68 | 48.2854 | 0.7100794 | 0.07 | 10 | 0.1 | 3.2263 | 3.2514 | 3.2527 | 3.2302 | 3.2284 | 3.2039 | 3.2026 | 3.2256 | 3.2275 | 3.2769 | 3.2795 | 3.2336 | 3.2296 | 3.1803 | 3.1779 | 3.2235 | 3.2274 | 3.3013 | 3.3052 | 3.2367 | 3.2307 | 3.1566 | 3.1528 | 3.2228 | 3.2279 | 3.3264 | 3.3315 | 3.2383 | 3.2309 | 3.1324 | 3.1273 | 3.2176 | 3.2263 | 3.3496 | 3.3559 | 3.2418 | 3.2317 | 3.1086 | 3.1022 | 3.2163 | 3.2262
LFP_C_68_B_13_SOC_5-75_Part_1-1_ID_02HCB68111211Y87Y0002979.xlsx | LFP | 13 | 02HCB68111211Y87Y0002979 | 68 | 57.5788 | 0.8467471 | 0.07 | 10 | 0.1 | 3.2293 | 3.2519 | 3.2532 | 3.2325 | 3.2311 | 3.2088 | 3.2075 | 3.2281 | 3.23 | 3.2746 | 3.2771 | 3.236 | 3.2321 | 3.1873 | 3.1849 | 3.2262 | 3.2296 | 3.2967 | 3.3002 | 3.2386 | 3.2328 | 3.1658 | 3.1621 | 3.2237 | 3.2293 | 3.3187 | 3.3234 | 3.2416 | 3.2334 | 3.1442 | 3.1394 | 3.2237 | 3.2298 | 3.3413 | 3.3471 | 3.2413 | 3.2335 | 3.1222 | 3.1164 | 3.219 | 3.2279
LFP_C_68_B_14_SOC_5-75_Part_1-1_ID_02HCB68111211Y88E0004620.xlsx | LFP | 14 | 02HCB68111211Y88E0004620 | 68 | 57.3708 | 0.8436882 | 0.07 | 10 | 0.1000015 | 3.2306 | 3.2606 | 3.2623 | 3.2349 | 3.2325 | 3.203 | 3.2012 | 3.2286 | 3.2311 | 3.2901 | 3.2936 | 3.2386 | 3.2334 | 3.1745 | 3.1711 | 3.2258 | 3.2307 | 3.319 | 3.3241 | 3.2411 | 3.2336 | 3.1459 | 3.141 | 3.2225 | 3.2296 | 3.3471 | 3.3538 | 3.2449 | 3.2346 | 3.1185 | 3.112 | 3.2195 | 3.2293 | 3.3754 | 3.3835 | 3.2479 | 3.2355 | 3.0915 | 3.0834 | 3.2169 | 3.2288
LFP_C_68_B_15_SOC_5-75_Part_1-1_ID_02HCB68111211Y87Y0009119.xlsx | LFP | 15 | 02HCB68111211Y87Y0009119 | 68 | 57.2615 | 0.8420809 | 0.07 | 10 | 0.1000015 | 3.2296 | 3.2548 | 3.2562 | 3.2339 | 3.2315 | 3.207 | 3.2056 | 3.229 | 3.2309 | 3.2802 | 3.2829 | 3.2362 | 3.2325 | 3.1833 | 3.1805 | 3.2256 | 3.2302 | 3.3041 | 3.3083 | 3.2397 | 3.2335 | 3.1598 | 3.1558 | 3.2232 | 3.2296 | 3.3282 | 3.3336 | 3.2427 | 3.2344 | 3.1364 | 3.1309 | 3.2214 | 3.2294 | 3.3524 | 3.3592 | 3.243 | 3.2336 | 3.1119 | 3.105 | 3.2176 | 3.2279
LFP_C_68_B_16_SOC_5-75_Part_1-1_ID_02HCB68111211Y87Y0013185.xlsx | LFP | 16 | 02HCB68111211Y87Y0013185 | 68 | 57.4409 | 0.8447191 | 0.07 | 10 | 0.1 | 3.2286 | 3.253 | 3.2544 | 3.2321 | 3.2304 | 3.2063 | 3.2051 | 3.2281 | 3.2296 | 3.278 | 3.2804 | 3.2344 | 3.2311 | 3.183 | 3.1805 | 3.2249 | 3.229 | 3.3013 | 3.305 | 3.2357 | 3.2311 | 3.1591 | 3.1554 | 3.2242 | 3.2288 | 3.3254 | 3.3301 | 3.2404 | 3.233 | 3.1368 | 3.1319 | 3.2209 | 3.2283 | 3.3489 | 3.3547 | 3.2427 | 3.2335 | 3.1135 | 3.1073 | 3.2218 | 3.2293
LFP_C_68_B_17_SOC_5-75_Part_1-1_ID_02HCB68111211Y87Y0008381.xlsx | LFP | 17 | 02HCB68111211Y87Y0008381 | 68 | 56.1904 | 0.8263294 | 0.07 | 10 | 0.1 | 3.2306 | 3.255 | 3.2564 | 3.2335 | 3.2321 | 3.2081 | 3.2068 | 3.229 | 3.2311 | 3.2792 | 3.282 | 3.2376 | 3.2335 | 3.1852 | 3.1826 | 3.2269 | 3.2311 | 3.3032 | 3.3071 | 3.2386 | 3.2335 | 3.1612 | 3.1573 | 3.2235 | 3.2298 | 3.3262 | 3.3315 | 3.24 | 3.2335 | 3.1375 | 3.1322 | 3.2235 | 3.2302 | 3.3501 | 3.3568 | 3.2421 | 3.2339 | 3.1145 | 3.1078 | 3.2179 | 3.2283
LFP_C_68_B_18_SOC_5-75_Part_1-1_ID_02HCB68111211Y87Y0003956.xlsx | LFP | 18 | 02HCB68111211Y87Y0003956 | 68 | 57.6352 | 0.8475765 | 0.07 | 10 | 0.1 | 3.2288 | 3.2548 | 3.2559 | 3.2328 | 3.2307 | 3.2052 | 3.204 | 3.2275 | 3.2296 | 3.2806 | 3.2832 | 3.2357 | 3.2317 | 3.1809 | 3.1784 | 3.2256 | 3.2294 | 3.3059 | 3.3097 | 3.239 | 3.2327 | 3.1565 | 3.1526 | 3.2232 | 3.2291 | 3.3308 | 3.3361 | 3.2418 | 3.2335 | 3.1322 | 3.1269 | 3.2214 | 3.229 | 3.3559 | 3.3624 | 3.2448 | 3.2344 | 3.1082 | 3.1017 | 3.2183 | 3.2283
LFP_C_68_B_19_SOC_5-75_Part_1-1_ID_02HCB68111211Y87Y0008126.xlsx | LFP | 19 | 02HCB68111211Y87Y0008126 | 68 | 56.4758 | 0.8305265 | 0.07 | 10 | 0.1000029 | 3.2298 | 3.2553 | 3.2565 | 3.2335 | 3.2315 | 3.2065 | 3.2052 | 3.2284 | 3.2304 | 3.2806 | 3.2832 | 3.2369 | 3.2325 | 3.1826 | 3.18 | 3.2262 | 3.2302 | 3.3052 | 3.3092 | 3.239 | 3.2332 | 3.1582 | 3.1542 | 3.2234 | 3.2294 | 3.3296 | 3.3348 | 3.2393 | 3.2327 | 3.1331 | 3.128 | 3.22 | 3.2283 | 3.3533 | 3.3596 | 3.2432 | 3.2336 | 3.1094 | 3.1029 | 3.2176 | 3.2279
LFP_C_68_B_1_SOC_5-75_Part_1-1_ID_02HCB68111211Y88E0004385.xlsx | LFP | 1 | 02HCB68111211Y88E0004385 | 68 | 56.857 | 0.8361324 | 0.07 | 10 | 0.1 | 3.23 | 3.2565 | 3.2581 | 3.2341 | 3.232 | 3.2058 | 3.2042 | 3.2283 | 3.2307 | 3.283 | 3.2862 | 3.2372 | 3.2327 | 3.1805 | 3.1775 | 3.2253 | 3.2302 | 3.3085 | 3.3131 | 3.2409 | 3.2336 | 3.1556 | 3.1509 | 3.2227 | 3.2296 | 3.334 | 3.3401 | 3.2446 | 3.2344 | 3.1307 | 3.1248 | 3.2197 | 3.2291 | 3.3589 | 3.3666 | 3.2469 | 3.2353 | 3.1064 | 3.0991 | 3.2181 | 3.229
LFP_C_68_B_20_SOC_5-75_Part_1-1_ID_02HCB68111211Y87Y0012226.xlsx | LFP | 20 | 02HCB68111211Y87Y0012226 | 68 | 55.1634 | 0.8112265 | 0.07 | 10 | 0.1 | 3.2279 | 3.2519 | 3.2532 | 3.2314 | 3.2298 | 3.2061 | 3.2051 | 3.2269 | 3.229 | 3.2761 | 3.2788 | 3.2348 | 3.2311 | 3.1837 | 3.1812 | 3.2249 | 3.2286 | 3.2997 | 3.3032 | 3.2374 | 3.232 | 3.1609 | 3.1572 | 3.2228 | 3.2284 | 3.3229 | 3.3278 | 3.2378 | 3.2315 | 3.1372 | 3.1322 | 3.22 | 3.2274 | 3.3455 | 3.3515 | 3.2425 | 3.2328 | 3.1147 | 3.1085 | 3.2179 | 3.2272
LFP_C_68_B_21_SOC_5-75_Part_1-1_ID_02HCB68111211Y88D0000337.xlsx | LFP | 21 | 02HCB68111211Y88D0000337 | 68 | 58.2193 | 0.8561662 | 0.07 | 10 | 0.1 | 3.23 | 3.2532 | 3.2546 | 3.2336 | 3.232 | 3.209 | 3.2077 | 3.2286 | 3.2307 | 3.2765 | 3.2792 | 3.2369 | 3.2328 | 3.187 | 3.1844 | 3.2265 | 3.2302 | 3.299 | 3.3029 | 3.2397 | 3.2335 | 3.1649 | 3.161 | 3.2239 | 3.2298 | 3.3213 | 3.3264 | 3.2425 | 3.2342 | 3.1431 | 3.1379 | 3.2212 | 3.2294 | 3.3436 | 3.3499 | 3.2453 | 3.2349 | 3.1214 | 3.115 | 3.2193 | 3.2288
LFP_C_68_B_22_SOC_5-75_Part_1-1_ID_02HCB68111211Y87Y0015279.xlsx | LFP | 22 | 02HCB68111211Y87Y0015279 | 68 | 55.8331 | 0.821075 | 0.07 | 10 | 0.1 | 3.2263 | 3.2495 | 3.2507 | 3.23 | 3.2288 | 3.2063 | 3.2051 | 3.2262 | 3.2281 | 3.2734 | 3.2757 | 3.2339 | 3.2302 | 3.1852 | 3.1828 | 3.2244 | 3.2281 | 3.296 | 3.299 | 3.237 | 3.2313 | 3.1638 | 3.1605 | 3.2227 | 3.2279 | 3.3178 | 3.3222 | 3.2397 | 3.2323 | 3.1426 | 3.138 | 3.2207 | 3.2277 | 3.3396 | 3.3452 | 3.2421 | 3.233 | 3.1215 | 3.1157 | 3.2184 | 3.2275
LFP_C_68_B_23_SOC_5-75_Part_1-1_ID_02HCB68111211Y87Y0008358.xlsx | LFP | 23 | 02HCB68111211Y87Y0008358 | 68 | 58.3439 | 0.8579985 | 0.07 | 10 | 0.1000015 | 3.2284 | 3.253 | 3.2544 | 3.2321 | 3.2306 | 3.2065 | 3.2052 | 3.2274 | 3.2296 | 3.278 | 3.2804 | 3.2355 | 3.2317 | 3.1837 | 3.181 | 3.2256 | 3.2294 | 3.3018 | 3.3057 | 3.2392 | 3.233 | 3.1609 | 3.157 | 3.2234 | 3.2293 | 3.3257 | 3.3308 | 3.2414 | 3.2335 | 3.1377 | 3.1326 | 3.2212 | 3.229 | 3.3494 | 3.3557 | 3.2444 | 3.2342 | 3.1147 | 3.1085 | 3.219 | 3.2286
LFP_C_68_B_24_SOC_5-75_Part_1-1_ID_02HCB68111211Y88E0003284.xlsx | LFP | 24 | 02HCB68111211Y88E0003284 | 68 | 56.298 | 0.8279118 | 0.07 | 10 | 0.1000015 | 3.2283 | 3.2546 | 3.2564 | 3.2332 | 3.2309 | 3.2052 | 3.2037 | 3.2269 | 3.2296 | 3.2811 | 3.2846 | 3.2376 | 3.2323 | 3.181 | 3.1777 | 3.2244 | 3.2294 | 3.3066 | 3.3117 | 3.2411 | 3.2332 | 3.1566 | 3.1515 | 3.2216 | 3.2291 | 3.3315 | 3.3383 | 3.2455 | 3.2342 | 3.1324 | 3.1257 | 3.2193 | 3.2288 | 3.3566 | 3.365 | 3.2488 | 3.2353 | 3.1085 | 3.1003 | 3.217 | 3.229
LFP_C_68_B_25_SOC_5-55_Part_1-1_ID_02HCB68111211Y88D0003997.xlsx | LFP | 25 | 02HCB68111211Y88D0003997 | 68 | 44.8118 | 0.6589971 | 0.07 | 10 | 0.1000015 | 3.2309 | 3.2655 | 3.2674 | 3.2357 | 3.2334 | 3.1993 | 3.1977 | 3.2293 | 3.2323 | 3.3004 | 3.3041 | 3.2413 | 3.2351 | 3.1668 | 3.1631 | 3.2263 | 3.2321 | 3.3343 | 3.3396 | 3.2449 | 3.2362 | 3.1338 | 3.1282 | 3.223 | 3.2315 | 3.3677 | 3.3747 | 3.2479 | 3.2369 | 3.1004 | 3.0929 | 3.2193 | 3.2309 | 3.4007 | 3.4094 | 3.253 | 3.2378 | 3.0676 | 3.058 | 3.2165 | 3.2304
LFP_C_68_B_26_SOC_5-75_Part_1-1_ID_02HCB68111211Y87Y0011345.xlsx | LFP | 26 | 02HCB68111211Y87Y0011345 | 68 | 56.4734 | 0.8304912 | 0.07 | 10 | 0.1000029 | 3.2306 | 3.2546 | 3.2559 | 3.2339 | 3.2323 | 3.2086 | 3.2072 | 3.2294 | 3.2314 | 3.2792 | 3.2816 | 3.2372 | 3.2335 | 3.1856 | 3.1833 | 3.2275 | 3.2311 | 3.3029 | 3.3064 | 3.2402 | 3.2342 | 3.1626 | 3.1589 | 3.2249 | 3.2309 | 3.3262 | 3.3311 | 3.2427 | 3.2349 | 3.1396 | 3.1347 | 3.2232 | 3.2304 | 3.3496 | 3.3557 | 3.2453 | 3.2355 | 3.1168 | 3.1105 | 3.223 | 3.2311
LFP_C_68_B_27_SOC_5-75_Part_1-1_ID_02HCB68111211Y87Y0004694.xlsx | LFP | 27 | 02HCB68111211Y87Y0004694 | 68 | 57.315 | 0.8428676 | 0.07 | 10 | 0.09999559 | 3.2284 | 3.2562 | 3.2578 | 3.2321 | 3.2304 | 3.2032 | 3.2016 | 3.2272 | 3.2294 | 3.2844 | 3.2874 | 3.2362 | 3.2317 | 3.177 | 3.1742 | 3.2249 | 3.2293 | 3.3117 | 3.3159 | 3.2395 | 3.2327 | 3.1507 | 3.1465 | 3.2221 | 3.229 | 3.3385 | 3.3443 | 3.2425 | 3.2335 | 3.1248 | 3.1191 | 3.2204 | 3.2286 | 3.365 | 3.3721 | 3.2462 | 3.2344 | 3.0992 | 3.0922 | 3.2179 | 3.2284
LFP_C_68_B_28_SOC_5-70_Part_1-1_ID_02HCB68111211Y87Y0015653.xlsx | LFP | 28 | 02HCB68111211Y87Y0015653 | 68 | 53.5184 | 0.7870353 | 0.07 | 10 | 0.09999706 | 3.2283 | 3.255 | 3.2565 | 3.2321 | 3.2302 | 3.2039 | 3.2026 | 3.2272 | 3.229 | 3.2816 | 3.2843 | 3.2353 | 3.2311 | 3.1786 | 3.176 | 3.2246 | 3.2286 | 3.3074 | 3.3115 | 3.2386 | 3.232 | 3.153 | 3.149 | 3.2225 | 3.2281 | 3.3333 | 3.3387 | 3.243 | 3.2327 | 3.1277 | 3.1222 | 3.2191 | 3.2275 | 3.3587 | 3.3654 | 3.2437 | 3.2332 | 3.1022 | 3.0952 | 3.2165 | 3.2269
LFP_C_68_B_29_SOC_5-75_Part_1-1_ID_02HCB68111211Y87Y0005043.xlsx | LFP | 29 | 02HCB68111211Y87Y0005043 | 68 | 56.2962 | 0.8278853 | 0.07 | 10 | 0.1000015 | 3.2277 | 3.2538 | 3.2553 | 3.2313 | 3.2294 | 3.2037 | 3.2025 | 3.2265 | 3.2286 | 3.2802 | 3.2829 | 3.2346 | 3.2307 | 3.1791 | 3.1765 | 3.2244 | 3.2283 | 3.3059 | 3.3097 | 3.2374 | 3.2314 | 3.1542 | 3.1503 | 3.2221 | 3.2279 | 3.3311 | 3.3364 | 3.2397 | 3.2321 | 3.1294 | 3.1243 | 3.2198 | 3.2275 | 3.3563 | 3.3626 | 3.2423 | 3.2327 | 3.1046 | 3.0982 | 3.2174 | 3.2269
LFP_C_68_B_2_SOC_5-75_Part_1-1_ID_02HCB68111211Y88D0000212.xlsx | LFP | 2 | 02HCB68111211Y88D0000212 | 68 | 58.3834 | 0.8585794 | 0.07 | 10 | 0.1000015 | 3.2298 | 3.2555 | 3.2569 | 3.2336 | 3.2317 | 3.2067 | 3.2052 | 3.229 | 3.2309 | 3.2815 | 3.2841 | 3.2376 | 3.2332 | 3.1826 | 3.18 | 3.2263 | 3.2306 | 3.3062 | 3.3104 | 3.2407 | 3.2341 | 3.1586 | 3.1545 | 3.2244 | 3.2304 | 3.3311 | 3.3366 | 3.2435 | 3.2348 | 3.1345 | 3.1291 | 3.2237 | 3.2309 | 3.3566 | 3.3633 | 3.2476 | 3.2362 | 3.1112 | 3.1044 | 3.2191 | 3.2294
LFP_C_68_B_30_SOC_5-65_Part_1-1_ID_02HCB68111211Y86L0000199.xlsx | LFP | 30 | 02HCB68111211Y86L0000199 | 68 | 48.2291 | 0.7092515 | 0.07 | 10 | 0.1 | 3.2267 | 3.2509 | 3.2523 | 3.2304 | 3.2286 | 3.2047 | 3.2033 | 3.2251 | 3.2274 | 3.275 | 3.2776 | 3.2341 | 3.2296 | 3.1819 | 3.1793 | 3.223 | 3.2272 | 3.2985 | 3.3025 | 3.237 | 3.2304 | 3.1591 | 3.1549 | 3.2204 | 3.2267 | 3.3213 | 3.3271 | 3.2404 | 3.2313 | 3.1366 | 3.1307 | 3.2179 | 3.2263 | 3.3443 | 3.3515 | 3.2427 | 3.2317 | 3.1131 | 3.1064 | 3.2151 | 3.2258
LFP_C_68_B_31_SOC_5-65_Part_1-1_ID_02HCB68111211Y86N0001764.xlsx | LFP | 31 | 02HCB68111211Y86N0001764 | 68 | 50.1695 | 0.7377868 | 0.07 | 10 | 0.1000059 | 3.2269 | 3.2517 | 3.2532 | 3.2307 | 3.2288 | 3.2044 | 3.203 | 3.2256 | 3.2279 | 3.2769 | 3.2795 | 3.2346 | 3.23 | 3.1809 | 3.1782 | 3.2246 | 3.2281 | 3.3015 | 3.3055 | 3.2376 | 3.2313 | 3.1577 | 3.1538 | 3.2218 | 3.2279 | 3.3257 | 3.331 | 3.2404 | 3.2317 | 3.134 | 3.1286 | 3.2186 | 3.2269 | 3.3494 | 3.3561 | 3.2434 | 3.2325 | 3.1103 | 3.1038 | 3.217 | 3.2267
LFP_C_68_B_32_SOC_5-65_Part_1-1_ID_02HCB68111211Y86P0008123.xlsx | LFP | 32 | 02HCB68111211Y86P0008123 | 68 | 49.1905 | 0.7233897 | 0.07 | 10 | 0.09998971 | 3.2284 | 3.2535 | 3.2548 | 3.2314 | 3.2298 | 3.2051 | 3.2037 | 3.2274 | 3.2291 | 3.2787 | 3.2813 | 3.2355 | 3.2311 | 3.1814 | 3.1789 | 3.2246 | 3.2286 | 3.3032 | 3.3071 | 3.2383 | 3.232 | 3.1575 | 3.1537 | 3.2227 | 3.2284 | 3.3276 | 3.3329 | 3.2418 | 3.2327 | 3.1335 | 3.1284 | 3.2202 | 3.2281 | 3.3519 | 3.3585 | 3.2435 | 3.2335 | 3.1096 | 3.1031 | 3.2176 | 3.2274
LFP_C_68_B_33_SOC_5-70_Part_1-1_ID_02HCB68111211Y86L0002535.xlsx | LFP | 33 | 02HCB68111211Y86L0002535 | 68 | 51.402 | 0.7559118 | 0.07 | 10 | 0.1000015 | 3.2274 | 3.2516 | 3.2532 | 3.2314 | 3.2294 | 3.2058 | 3.2042 | 3.2256 | 3.2284 | 3.2759 | 3.2788 | 3.2351 | 3.2307 | 3.183 | 3.1802 | 3.2237 | 3.2281 | 3.2995 | 3.3038 | 3.2383 | 3.2314 | 3.1602 | 3.1559 | 3.2211 | 3.2277 | 3.3231 | 3.3287 | 3.2414 | 3.2323 | 3.137 | 3.1315 | 3.2188 | 3.2274 | 3.3461 | 3.3533 | 3.2434 | 3.2328 | 3.1145 | 3.1073 | 3.2163 | 3.2269
LFP_C_68_B_34_SOC_5-70_Part_1-1_ID_02HCB68111211Y87Y0014641.xlsx | LFP | 34 | 02HCB68111211Y87Y0014641 | 68 | 53.8639 | 0.7921162 | 0.07 | 10 | 0.09999559 | 3.2286 | 3.2546 | 3.2559 | 3.2323 | 3.2302 | 3.2046 | 3.2032 | 3.2269 | 3.2291 | 3.2806 | 3.2834 | 3.2355 | 3.2313 | 3.1796 | 3.177 | 3.2249 | 3.2286 | 3.3059 | 3.3099 | 3.2383 | 3.2321 | 3.1549 | 3.1507 | 3.2225 | 3.2284 | 3.3313 | 3.3366 | 3.2411 | 3.2328 | 3.1303 | 3.1248 | 3.2205 | 3.2283 | 3.3568 | 3.3635 | 3.2442 | 3.2339 | 3.1057 | 3.0989 | 3.2176 | 3.2277
LFP_C_68_B_35_SOC_5-75_Part_1-1_ID_02HCB68111211Y87Y0003554.xlsx | LFP | 35 | 02HCB68111211Y87Y0003554 | 68 | 57.8642 | 0.8509441 | 0.07 | 10 | 0.1000059 | 3.2302 | 3.2559 | 3.2574 | 3.2336 | 3.2317 | 3.2063 | 3.2049 | 3.2288 | 3.2307 | 3.2818 | 3.2846 | 3.2357 | 3.2321 | 3.1812 | 3.1784 | 3.2256 | 3.2298 | 3.3066 | 3.3106 | 3.2397 | 3.233 | 3.1568 | 3.1528 | 3.2232 | 3.2294 | 3.3315 | 3.3369 | 3.2423 | 3.2339 | 3.1324 | 3.1269 | 3.2207 | 3.2291 | 3.3566 | 3.3631 | 3.2451 | 3.2344 | 3.108 | 3.1013 | 3.2176 | 3.2283
LFP_C_68_B_36_SOC_5-70_Part_1-1_ID_02HCB68111211Y86X0004792.xlsx | LFP | 36 | 02HCB68111211Y86X0004792 | 68 | 52.727 | 0.7753971 | 0.07 | 10 | 0.09999412 | 3.2286 | 3.2535 | 3.2548 | 3.2314 | 3.23 | 3.2054 | 3.2042 | 3.2272 | 3.2293 | 3.2785 | 3.2811 | 3.2351 | 3.2313 | 3.1819 | 3.1793 | 3.2256 | 3.2291 | 3.3032 | 3.3069 | 3.2383 | 3.2321 | 3.1582 | 3.1545 | 3.2232 | 3.2288 | 3.3273 | 3.3322 | 3.2411 | 3.233 | 3.1343 | 3.1293 | 3.2209 | 3.2283 | 3.3515 | 3.3577 | 3.243 | 3.2335 | 3.1105 | 3.1041 | 3.2186 | 3.2281
LFP_C_68_B_37_SOC_5-75_Part_1-1_ID_02HCB68111211Y87Y0015365.xlsx | LFP | 37 | 02HCB68111211Y87Y0015365 | 68 | 56.3837 | 0.8291721 | 0.07 | 10 | 0.1 | 3.2288 | 3.2535 | 3.2548 | 3.2323 | 3.2307 | 3.2063 | 3.2051 | 3.2279 | 3.2296 | 3.2785 | 3.2809 | 3.2357 | 3.2317 | 3.183 | 3.1805 | 3.2251 | 3.2294 | 3.3025 | 3.3062 | 3.2367 | 3.2321 | 3.1591 | 3.1554 | 3.2234 | 3.229 | 3.3264 | 3.331 | 3.2409 | 3.2332 | 3.1359 | 3.1309 | 3.2216 | 3.2288 | 3.3505 | 3.3564 | 3.2439 | 3.2342 | 3.1126 | 3.1064 | 3.2209 | 3.2291
LFP_C_68_B_38_SOC_5-60_Part_1-1_ID_02HCB68111211Y86S0005042.xlsx | LFP | 38 | 02HCB68111211Y86S0005042 | 68 | 45.9422 | 0.6756206 | 0.07 | 10 | 0.1000059 | 3.2307 | 3.2583 | 3.2597 | 3.2339 | 3.2325 | 3.2052 | 3.2039 | 3.2293 | 3.2314 | 3.2857 | 3.2885 | 3.2381 | 3.2336 | 3.1793 | 3.1767 | 3.2272 | 3.2314 | 3.3129 | 3.3169 | 3.2416 | 3.2346 | 3.153 | 3.1488 | 3.2251 | 3.2311 | 3.3399 | 3.3452 | 3.2442 | 3.2355 | 3.1267 | 3.1215 | 3.2225 | 3.2307 | 3.3664 | 3.3733 | 3.2467 | 3.2362 | 3.1006 | 3.0938 | 3.2195 | 3.23
LFP_C_68_B_39_SOC_5-75_Part_1-1_ID_02HCB68111211Y88D0003294.xlsx | LFP | 39 | 02HCB68111211Y88D0003294 | 68 | 57.1845 | 0.8409485 | 0.07 | 10 | 0.09999853 | 3.2286 | 3.2551 | 3.2567 | 3.233 | 3.2311 | 3.2049 | 3.2037 | 3.2275 | 3.23 | 3.2822 | 3.285 | 3.2372 | 3.2323 | 3.1802 | 3.1775 | 3.2256 | 3.2298 | 3.3076 | 3.3122 | 3.24 | 3.2332 | 3.1554 | 3.1511 | 3.2228 | 3.2294 | 3.3336 | 3.3392 | 3.2435 | 3.2341 | 3.1307 | 3.125 | 3.22 | 3.229 | 3.3585 | 3.3657 | 3.2465 | 3.2348 | 3.1054 | 3.0989 | 3.2165 | 3.2286
LFP_C_68_B_3_SOC_5-75_Part_1-1_ID_02HCB68111211Y88D0002515.xlsx | LFP | 3 | 02HCB68111211Y88D0002515 | 68 | 57.7602 | 0.8494147 | 0.07 | 10 | 0.1000015 | 3.2283 | 3.2532 | 3.2544 | 3.232 | 3.2302 | 3.2058 | 3.2046 | 3.227 | 3.2293 | 3.2783 | 3.2809 | 3.2357 | 3.2313 | 3.1823 | 3.1798 | 3.2249 | 3.2288 | 3.3025 | 3.3062 | 3.2393 | 3.2323 | 3.1589 | 3.1551 | 3.2244 | 3.2294 | 3.3271 | 3.3322 | 3.242 | 3.2336 | 3.1361 | 3.1309 | 3.2211 | 3.2286 | 3.3508 | 3.3571 | 3.2442 | 3.2342 | 3.1126 | 3.1064 | 3.2184 | 3.2281
LFP_C_68_B_40_SOC_5-75_Part_1-1_ID_02HCB68111211Y88G0002069.xlsx | LFP | 40 | 02HCB68111211Y88G0002069 | 68 | 58.2145 | 0.8560956 | 0.07 | 10 | 0.1000059 | 3.2288 | 3.2541 | 3.2557 | 3.2328 | 3.2307 | 3.2056 | 3.2044 | 3.2275 | 3.2296 | 3.2799 | 3.2825 | 3.2362 | 3.232 | 3.1819 | 3.1791 | 3.2256 | 3.2294 | 3.3046 | 3.3087 | 3.2388 | 3.2328 | 3.158 | 3.1538 | 3.2228 | 3.2291 | 3.3294 | 3.3347 | 3.2418 | 3.2335 | 3.134 | 3.1286 | 3.2202 | 3.2288 | 3.3536 | 3.3603 | 3.2456 | 3.2344 | 3.1105 | 3.1041 | 3.2179 | 3.2284
LFP_C_68_B_41_SOC_5-70_Part_1-1_ID_02HCB68111211Y88E0004399.xlsx | LFP | 41 | 02HCB68111211Y88E0004399 | 68 | 53.478 | 0.7864412 | 0.07 | 10 | 0.1000029 | 3.2302 | 3.2581 | 3.2597 | 3.2335 | 3.2317 | 3.2044 | 3.2028 | 3.2284 | 3.2307 | 3.2857 | 3.2888 | 3.2381 | 3.233 | 3.1779 | 3.1749 | 3.2258 | 3.2304 | 3.3129 | 3.3173 | 3.2411 | 3.2339 | 3.1514 | 3.1469 | 3.2232 | 3.2298 | 3.3397 | 3.3457 | 3.2439 | 3.2346 | 3.125 | 3.1189 | 3.2205 | 3.2293 | 3.3664 | 3.3738 | 3.2472 | 3.2351 | 3.0985 | 3.091 | 3.2181 | 3.2288
LFP_C_68_B_42_SOC_5-75_Part_1-1_ID_02HCB68111211Y87Y0006443.xlsx | LFP | 42 | 02HCB68111211Y87Y0006443 | 68 | 58.2529 | 0.8566603 | 0.07 | 10 | 0.1000029 | 3.23 | 3.2553 | 3.2567 | 3.2336 | 3.2317 | 3.207 | 3.2056 | 3.2288 | 3.2309 | 3.2806 | 3.2832 | 3.2369 | 3.233 | 3.1831 | 3.1807 | 3.2267 | 3.2306 | 3.3052 | 3.309 | 3.2395 | 3.2336 | 3.1593 | 3.1554 | 3.2244 | 3.2302 | 3.3296 | 3.3347 | 3.2421 | 3.2344 | 3.1354 | 3.1303 | 3.2221 | 3.2296 | 3.3536 | 3.3599 | 3.2444 | 3.2351 | 3.1117 | 3.1054 | 3.22 | 3.2293
LFP_C_68_B_43_SOC_5-75_Part_1-1_ID_02HCB68111211Y88E0004340.xlsx | LFP | 43 | 02HCB68111211Y88E0004340 | 68 | 57.1492 | 0.8404294 | 0.07 | 10 | 0.1000044 | 3.2314 | 3.2578 | 3.2595 | 3.2355 | 3.2332 | 3.2072 | 3.2056 | 3.2296 | 3.232 | 3.2841 | 3.2871 | 3.2393 | 3.2342 | 3.1823 | 3.1791 | 3.2269 | 3.2315 | 3.3096 | 3.3143 | 3.2421 | 3.2351 | 3.1575 | 3.1528 | 3.2242 | 3.2311 | 3.335 | 3.3412 | 3.2439 | 3.2351 | 3.1321 | 3.1259 | 3.2202 | 3.23 | 3.3592 | 3.3671 | 3.2483 | 3.236 | 3.1078 | 3.1003 | 3.2174 | 3.2294
LFP_C_68_B_44_SOC_5-75_Part_1-1_ID_02HCB68111211Y87Y0013553.xlsx | LFP | 44 | 02HCB68111211Y87Y0013553 | 68 | 55.2343 | 0.8122691 | 0.07 | 10 | 0.09999265 | 3.2283 | 3.2548 | 3.2564 | 3.2323 | 3.2306 | 3.2046 | 3.2032 | 3.2275 | 3.2296 | 3.2818 | 3.2844 | 3.2348 | 3.2311 | 3.1791 | 3.1765 | 3.2248 | 3.229 | 3.3073 | 3.3113 | 3.2383 | 3.2323 | 3.1542 | 3.1503 | 3.2225 | 3.2288 | 3.3327 | 3.338 | 3.2421 | 3.233 | 3.1294 | 3.124 | 3.22 | 3.2283 | 3.3582 | 3.3647 | 3.2442 | 3.2339 | 3.1044 | 3.0978 | 3.2179 | 3.2279
LFP_C_68_B_45_SOC_5-75_Part_1-1_ID_02HCB68111211Y88E0003117.xlsx | LFP | 45 | 02HCB68111211Y88E0003117 | 68 | 56.8763 | 0.8364162 | 0.07 | 10 | 0.09999853 | 3.227 | 3.2527 | 3.2543 | 3.2315 | 3.2298 | 3.2051 | 3.2037 | 3.2265 | 3.229 | 3.279 | 3.282 | 3.2362 | 3.2314 | 3.1816 | 3.1788 | 3.2244 | 3.229 | 3.3039 | 3.3083 | 3.24 | 3.2327 | 3.1577 | 3.1535 | 3.2232 | 3.2293 | 3.3292 | 3.3348 | 3.2434 | 3.2339 | 3.1345 | 3.1286 | 3.2198 | 3.2286 | 3.3533 | 3.3603 | 3.2465 | 3.2348 | 3.1107 | 3.1038 | 3.2172 | 3.2284
LFP_C_68_B_46_SOC_5-75_Part_1-1_ID_02HCB68111211Y88E0004343.xlsx | LFP | 46 | 02HCB68111211Y88E0004343 | 68 | 56.575 | 0.8319853 | 0.07 | 10 | 0.09999559 | 3.2267 | 3.2514 | 3.253 | 3.2311 | 3.2294 | 3.2056 | 3.2042 | 3.2263 | 3.2286 | 3.2769 | 3.2797 | 3.2353 | 3.2309 | 3.1828 | 3.18 | 3.2246 | 3.2286 | 3.301 | 3.305 | 3.2381 | 3.2321 | 3.1598 | 3.1556 | 3.2218 | 3.2283 | 3.3245 | 3.3301 | 3.242 | 3.2327 | 3.1368 | 3.1312 | 3.219 | 3.2277 | 3.3478 | 3.3547 | 3.2446 | 3.2335 | 3.1138 | 3.107 | 3.216 | 3.2269
LFP_C_68_B_47_SOC_5-75_Part_1-1_ID_02HCB68111211Y88E0004422.xlsx | LFP | 47 | 02HCB68111211Y88E0004422 | 68 | 57.3281 | 0.8430603 | 0.07 | 10 | 0.1000059 | 3.2288 | 3.2551 | 3.2567 | 3.233 | 3.2314 | 3.2058 | 3.2044 | 3.2283 | 3.2304 | 3.282 | 3.2848 | 3.2374 | 3.2328 | 3.1816 | 3.1786 | 3.226 | 3.2304 | 3.3073 | 3.3118 | 3.2409 | 3.2336 | 3.1572 | 3.1528 | 3.223 | 3.2298 | 3.3322 | 3.3382 | 3.2442 | 3.2344 | 3.1328 | 3.1267 | 3.2202 | 3.2293 | 3.3568 | 3.3643 | 3.2467 | 3.2351 | 3.1086 | 3.1013 | 3.2181 | 3.2288
LFP_C_68_B_48_SOC_5-75_Part_1-1_ID_02HCB68111211Y87Y0000998.xlsx | LFP | 48 | 02HCB68111211Y87Y0000998 | 68 | 55.9098 | 0.8222029 | 0.07 | 10 | 0.09999559 | 3.2281 | 3.2521 | 3.2534 | 3.2309 | 3.2294 | 3.2058 | 3.2044 | 3.2263 | 3.2286 | 3.2759 | 3.2787 | 3.2346 | 3.2306 | 3.183 | 3.1805 | 3.2246 | 3.2283 | 3.2997 | 3.3034 | 3.2374 | 3.2314 | 3.16 | 3.1563 | 3.2221 | 3.2279 | 3.3231 | 3.328 | 3.2376 | 3.2311 | 3.1361 | 3.1309 | 3.219 | 3.2267 | 3.3459 | 3.352 | 3.243 | 3.2325 | 3.1138 | 3.1075 | 3.217 | 3.2269
LFP_C_68_B_49_SOC_5-65_Part_1-1_ID_02HCB68111211Y86R0006266.xlsx | LFP | 49 | 02HCB68111211Y86R0006266 | 68 | 47.1043 | 0.6927103 | 0.07 | 10 | 0.1000059 | 3.2274 | 3.2553 | 3.2567 | 3.2311 | 3.23 | 3.203 | 3.2018 | 3.227 | 3.2293 | 3.2836 | 3.2864 | 3.2355 | 3.2317 | 3.1775 | 3.1749 | 3.2256 | 3.2294 | 3.311 | 3.315 | 3.2388 | 3.233 | 3.1514 | 3.1475 | 3.2227 | 3.2293 | 3.3382 | 3.3431 | 3.2423 | 3.2339 | 3.1256 | 3.1201 | 3.2204 | 3.2286 | 3.3633 | 3.3705 | 3.2444 | 3.2344 | 3.0994 | 3.0924 | 3.2184 | 3.2284
LFP_C_68_B_4_SOC_5-75_Part_1-1_ID_02HCB68111211Y88E0004591.xlsx | LFP | 4 | 02HCB68111211Y88E0004591 | 68 | 57.1348 | 0.8402176 | 0.07 | 10 | 0.09999853 | 3.2311 | 3.2559 | 3.2574 | 3.2349 | 3.2328 | 3.2081 | 3.2067 | 3.2293 | 3.2314 | 3.2809 | 3.2837 | 3.2383 | 3.2336 | 3.184 | 3.1812 | 3.2267 | 3.2309 | 3.3055 | 3.3096 | 3.2411 | 3.2344 | 3.1603 | 3.1561 | 3.2242 | 3.2306 | 3.3296 | 3.3352 | 3.2437 | 3.2349 | 3.1364 | 3.1309 | 3.2216 | 3.2304 | 3.354 | 3.361 | 3.2474 | 3.236 | 3.1133 | 3.1064 | 3.2197 | 3.2298
LFP_C_68_B_50_SOC_5-75_Part_1-1_ID_02HCB68111211Y88D0003027.xlsx | LFP | 50 | 02HCB68111211Y88D0003027 | 68 | 58.4898 | 0.8601441 | 0.07 | 10 | 0.1000059 | 3.227 | 3.2523 | 3.2538 | 3.2311 | 3.2294 | 3.2049 | 3.2035 | 3.226 | 3.2286 | 3.2781 | 3.2809 | 3.2348 | 3.2309 | 3.1814 | 3.1786 | 3.2242 | 3.2283 | 3.3027 | 3.3066 | 3.2378 | 3.2315 | 3.1577 | 3.1537 | 3.2219 | 3.2281 | 3.3271 | 3.3322 | 3.2414 | 3.2325 | 3.1342 | 3.1288 | 3.2195 | 3.2275 | 3.351 | 3.3575 | 3.243 | 3.2328 | 3.1105 | 3.1038 | 3.217 | 3.2272
LFP_C_68_B_51_SOC_5-75_Part_1-1_ID_02HCB68111211Y87Y0004181.xlsx | LFP | 51 | 02HCB68111211Y87Y0004181 | 68 | 58.2323 | 0.8563574 | 0.07 | 10 | 0.1000029 | 3.23 | 3.2532 | 3.2546 | 3.2332 | 3.2317 | 3.2088 | 3.2075 | 3.2286 | 3.2307 | 3.2767 | 3.2792 | 3.2365 | 3.2328 | 3.1868 | 3.1844 | 3.2265 | 3.2304 | 3.2994 | 3.3029 | 3.2393 | 3.2335 | 3.1645 | 3.161 | 3.2242 | 3.23 | 3.322 | 3.3266 | 3.2414 | 3.2341 | 3.1424 | 3.1377 | 3.2219 | 3.2294 | 3.3443 | 3.3501 | 3.2434 | 3.2348 | 3.1203 | 3.1145 | 3.2195 | 3.229
LFP_C_68_B_52_SOC_5-75_Part_1-1_ID_02HCB68111211Y87Y0013903.xlsx | LFP | 52 | 02HCB68111211Y87Y0013903 | 68 | 55.8324 | 0.8210647 | 0.07 | 10 | 0.09999559 | 3.2284 | 3.2523 | 3.2536 | 3.2323 | 3.2306 | 3.2072 | 3.2058 | 3.2274 | 3.2294 | 3.2761 | 3.2788 | 3.236 | 3.2315 | 3.1847 | 3.1821 | 3.2249 | 3.229 | 3.2994 | 3.3032 | 3.2385 | 3.2323 | 3.1619 | 3.1582 | 3.2227 | 3.2283 | 3.3222 | 3.3273 | 3.2411 | 3.233 | 3.1394 | 3.1342 | 3.22 | 3.2279 | 3.345 | 3.3513 | 3.2413 | 3.2325 | 3.1159 | 3.1094 | 3.2167 | 3.2267
LFP_C_68_B_53_SOC_5-75_Part_1-1_ID_02HCB68111211Y87Y0009622.xlsx | LFP | 53 | 02HCB68111211Y87Y0009622 | 68 | 57.5986 | 0.8470382 | 0.07 | 10 | 0.09999412 | 3.2284 | 3.2519 | 3.2532 | 3.2317 | 3.2302 | 3.207 | 3.2058 | 3.2269 | 3.2293 | 3.2757 | 3.278 | 3.2353 | 3.2314 | 3.1849 | 3.1824 | 3.2254 | 3.229 | 3.2987 | 3.3022 | 3.2378 | 3.2323 | 3.1626 | 3.1591 | 3.2225 | 3.2286 | 3.3215 | 3.3262 | 3.2404 | 3.233 | 3.1405 | 3.1357 | 3.219 | 3.2286 | 3.3445 | 3.3505 | 3.2404 | 3.2325 | 3.1173 | 3.1115 | 3.2179 | 3.2272
LFP_C_68_B_54_SOC_5-75_Part_1-1_ID_02HCB68111211Y87Y0014023.xlsx | LFP | 54 | 02HCB68111211Y87Y0014023 | 68 | 57.8181 | 0.8502662 | 0.07 | 10 | 0.1000044 | 3.2281 | 3.2527 | 3.2541 | 3.232 | 3.2302 | 3.206 | 3.2047 | 3.2272 | 3.2291 | 3.2776 | 3.2802 | 3.2351 | 3.2314 | 3.183 | 3.1803 | 3.2253 | 3.229 | 3.3017 | 3.3053 | 3.2362 | 3.2314 | 3.1589 | 3.1551 | 3.2223 | 3.2283 | 3.3252 | 3.3301 | 3.2402 | 3.2325 | 3.1361 | 3.1312 | 3.2197 | 3.2281 | 3.3489 | 3.355 | 3.2414 | 3.2325 | 3.1124 | 3.1063 | 3.2176 | 3.2269
LFP_C_68_B_55_SOC_5-75_Part_1-1_ID_02HCB68111211Y88E0004542.xlsx | LFP | 55 | 02HCB68111211Y88E0004542 | 68 | 56.9292 | 0.8371941 | 0.07 | 10 | 0.1 | 3.2272 | 3.2532 | 3.2548 | 3.2315 | 3.23 | 3.2049 | 3.2035 | 3.2267 | 3.2293 | 3.2799 | 3.2829 | 3.236 | 3.2315 | 3.181 | 3.1782 | 3.2251 | 3.2293 | 3.3053 | 3.3097 | 3.2397 | 3.2328 | 3.157 | 3.1528 | 3.2225 | 3.229 | 3.3303 | 3.3359 | 3.2423 | 3.2336 | 3.1331 | 3.1275 | 3.2191 | 3.2286 | 3.3547 | 3.3617 | 3.2458 | 3.2344 | 3.1092 | 3.1022 | 3.2169 | 3.2279
LFP_C_68_B_56_SOC_5-75_Part_1-1_ID_02HCB68111211Y87Y0012947.xlsx | LFP | 56 | 02HCB68111211Y87Y0012947 | 68 | 55.6684 | 0.8186529 | 0.07 | 10 | 0.09999559 | 3.2296 | 3.2553 | 3.2567 | 3.2332 | 3.2314 | 3.2061 | 3.2049 | 3.2283 | 3.2304 | 3.2809 | 3.2836 | 3.2365 | 3.2325 | 3.1819 | 3.1793 | 3.2263 | 3.2302 | 3.306 | 3.3099 | 3.2393 | 3.2332 | 3.1575 | 3.1537 | 3.2239 | 3.2296 | 3.3308 | 3.3357 | 3.2414 | 3.2339 | 3.1331 | 3.128 | 3.2216 | 3.2291 | 3.3552 | 3.3615 | 3.2446 | 3.2346 | 3.1091 | 3.1025 | 3.2188 | 3.2286
LFP_C_68_B_57_SOC_5-75_Part_1-1_ID_02HCB68111211Y87Y0006448.xlsx | LFP | 57 | 02HCB68111211Y87Y0006448 | 68 | 56.3451 | 0.8286044 | 0.07 | 10 | 0.1000015 | 3.2294 | 3.2541 | 3.2555 | 3.233 | 3.2314 | 3.207 | 3.2058 | 3.229 | 3.2307 | 3.2794 | 3.2818 | 3.2367 | 3.2328 | 3.184 | 3.1816 | 3.2265 | 3.2302 | 3.3034 | 3.3071 | 3.2397 | 3.2335 | 3.1605 | 3.157 | 3.2246 | 3.23 | 3.3276 | 3.3326 | 3.242 | 3.2341 | 3.1368 | 3.1319 | 3.2218 | 3.2294 | 3.3515 | 3.3577 | 3.2421 | 3.2334 | 3.112 | 3.1059 | 3.2191 | 3.2294
LFP_C_68_B_58_SOC_5-75_Part_1-1_ID_02HCB68111211Y8700004996.xlsx | LFP | 58 | 02HCB68111211Y8700004996 | 68 | 57.5018 | 0.8456147 | 0.07 | 10 | 0.1 | 3.2298 | 3.2538 | 3.2553 | 3.2335 | 3.2317 | 3.2081 | 3.2067 | 3.2286 | 3.2307 | 3.2781 | 3.2808 | 3.237 | 3.233 | 3.1856 | 3.183 | 3.2267 | 3.2306 | 3.3017 | 3.3055 | 3.2402 | 3.2336 | 3.1628 | 3.1589 | 3.2239 | 3.2302 | 3.325 | 3.3301 | 3.2432 | 3.2346 | 3.1403 | 3.1349 | 3.2216 | 3.2296 | 3.348 | 3.3545 | 3.246 | 3.2353 | 3.1177 | 3.1112 | 3.2193 | 3.2291
LFP_C_68_B_59_SOC_5-70_Part_1-1_ID_02HCB68111211Y88E0004475.xlsx | LFP | 59 | 02HCB68111211Y88E0004475 | 68 | 55.3166 | 0.8134794 | 0.07 | 10 | 0.09999706 | 3.2281 | 3.2536 | 3.2551 | 3.2323 | 3.2304 | 3.2052 | 3.2039 | 3.2269 | 3.2293 | 3.2797 | 3.2825 | 3.2362 | 3.2317 | 3.1814 | 3.1786 | 3.2249 | 3.2293 | 3.3046 | 3.309 | 3.2404 | 3.2328 | 3.1573 | 3.153 | 3.2221 | 3.2288 | 3.3294 | 3.335 | 3.2425 | 3.2336 | 3.1335 | 3.1277 | 3.2202 | 3.2288 | 3.3541 | 3.3612 | 3.2474 | 3.2346 | 3.1096 | 3.1024 | 3.2179 | 3.2283
LFP_C_68_B_5_SOC_5-75_Part_1-1_ID_02HCB68111211Y87Y0003936.xlsx | LFP | 5 | 02HCB68111211Y87Y0003936 | 68 | 57.2462 | 0.8418559 | 0.07 | 10 | 0.1000015 | 3.2293 | 3.2553 | 3.2567 | 3.233 | 3.2313 | 3.2058 | 3.2044 | 3.2279 | 3.2302 | 3.2813 | 3.2841 | 3.2367 | 3.2325 | 3.1814 | 3.1786 | 3.2256 | 3.2298 | 3.3064 | 3.3106 | 3.2378 | 3.2323 | 3.1561 | 3.1521 | 3.2228 | 3.229 | 3.331 | 3.3364 | 3.2416 | 3.2334 | 3.1319 | 3.1266 | 3.2204 | 3.2288 | 3.3559 | 3.3626 | 3.2448 | 3.2344 | 3.1078 | 3.1012 | 3.2209 | 3.2296
LFP_C_68_B_60_SOC_5-75_Part_1-1_ID_02HCB68111211Y87Y0013703.xlsx | LFP | 60 | 02HCB68111211Y87Y0013703 | 68 | 56.4799 | 0.8305868 | 0.07 | 10 | 0.09999706 | 3.2284 | 3.2525 | 3.2538 | 3.232 | 3.2304 | 3.2067 | 3.2054 | 3.227 | 3.2293 | 3.2767 | 3.2792 | 3.2355 | 3.2315 | 3.1842 | 3.1816 | 3.2251 | 3.2291 | 3.3001 | 3.3041 | 3.2388 | 3.2325 | 3.1616 | 3.1577 | 3.2223 | 3.2288 | 3.3234 | 3.3285 | 3.2416 | 3.2332 | 3.1389 | 3.1336 | 3.22 | 3.2283 | 3.3464 | 3.3529 | 3.2434 | 3.2339 | 3.1161 | 3.1096 | 3.2176 | 3.2277
LFP_C_68_B_61_SOC_5-75_Part_1-1_ID_02HCB68111211Y88D0005602.xlsx | LFP | 61 | 02HCB68111211Y88D0005602 | 68 | 57.8168 | 0.8502471 | 0.07 | 10 | 0.1 | 3.2284 | 3.2532 | 3.2544 | 3.2323 | 3.2304 | 3.206 | 3.2049 | 3.2274 | 3.2293 | 3.278 | 3.2804 | 3.2353 | 3.2314 | 3.183 | 3.1805 | 3.2251 | 3.229 | 3.3022 | 3.3059 | 3.2369 | 3.2317 | 3.1589 | 3.1551 | 3.2223 | 3.2283 | 3.3257 | 3.3308 | 3.2406 | 3.2327 | 3.1356 | 3.1307 | 3.2207 | 3.2279 | 3.3498 | 3.3559 | 3.2404 | 3.2321 | 3.111 | 3.1048 | 3.2169 | 3.2267
LFP_C_68_B_62_SOC_5-75_Part_1-1_ID_02HCB68111211Y88E0004523.xlsx | LFP | 62 | 02HCB68111211Y88E0004523 | 68 | 57.1708 | 0.8407471 | 0.07 | 10 | 0.1 | 3.2283 | 3.2532 | 3.2546 | 3.2325 | 3.2307 | 3.2065 | 3.2051 | 3.2274 | 3.2296 | 3.2783 | 3.2811 | 3.2365 | 3.2321 | 3.1837 | 3.1809 | 3.2253 | 3.2294 | 3.3024 | 3.3066 | 3.2399 | 3.2332 | 3.1607 | 3.1565 | 3.2225 | 3.2293 | 3.3262 | 3.3317 | 3.2427 | 3.2336 | 3.1375 | 3.1319 | 3.2202 | 3.2286 | 3.3494 | 3.3566 | 3.2449 | 3.2342 | 3.1147 | 3.1077 | 3.217 | 3.2279
LFP_C_68_B_63_SOC_5-60_Part_1-1_ID_02HCB68111211Y86L0007156.xlsx | LFP | 63 | 02HCB68111211Y86L0007156 | 68 | 48.0435 | 0.7065221 | 0.07 | 10 | 0.1 | 3.2414 | 3.2677 | 3.2692 | 3.2458 | 3.2441 | 3.2186 | 3.2174 | 3.2409 | 3.2432 | 3.2846 | 3.2971 | 3.2496 | 3.2455 | 3.1944 | 3.1913 | 3.2386 | 3.2432 | 3.3203 | 3.3245 | 3.2532 | 3.2467 | 3.1698 | 3.1656 | 3.2363 | 3.2428 | 3.3469 | 3.3519 | 3.2555 | 3.2472 | 3.1431 | 3.1384 | 3.2346 | 3.2427 | 3.3712 | 3.3782 | 3.2595 | 3.2483 | 3.1203 | 3.1133 | 3.2315 | 3.2421
LFP_C_68_B_64_SOC_5-65_Part_1-1_ID_02HCB68111211Y86R0007638.xlsx | LFP | 64 | 02HCB68111211Y86R0007638 | 68 | 47.8641 | 0.7038838 | 0.07 | 10 | 0.1 | 3.2279 | 3.2557 | 3.2572 | 3.2315 | 3.2298 | 3.2026 | 3.2012 | 3.2269 | 3.229 | 3.2839 | 3.2864 | 3.2349 | 3.2311 | 3.1761 | 3.1735 | 3.2249 | 3.2288 | 3.3113 | 3.3152 | 3.2381 | 3.232 | 3.1496 | 3.1456 | 3.2223 | 3.2283 | 3.3382 | 3.3434 | 3.2411 | 3.2328 | 3.1229 | 3.1177 | 3.2225 | 3.229 | 3.3661 | 3.3726 | 3.2444 | 3.2342 | 3.0969 | 3.0905 | 3.2179 | 3.2281
LFP_C_68_B_65_SOC_5-60_Part_1-1_ID_02HCB68111211Y86T0003818.xlsx | LFP | 65 | 02HCB68111211Y86T0003818 | 68 | 45.9942 | 0.6763853 | 0.07 | 10 | 0.1 | 3.2275 | 3.2557 | 3.2572 | 3.232 | 3.2296 | 3.2019 | 3.2007 | 3.2265 | 3.2286 | 3.2839 | 3.2867 | 3.2351 | 3.2307 | 3.1753 | 3.1726 | 3.2244 | 3.2283 | 3.3113 | 3.3153 | 3.2362 | 3.2309 | 3.1479 | 3.1438 | 3.2209 | 3.2272 | 3.338 | 3.3434 | 3.2385 | 3.2309 | 3.1203 | 3.1147 | 3.2176 | 3.2263 | 3.3647 | 3.3714 | 3.2434 | 3.2323 | 3.0941 | 3.0871 | 3.219 | 3.2275
LFP_C_68_B_66_SOC_5-65_Part_1-1_ID_02HCB68111211Y86V0003442.xlsx | LFP | 66 | 02HCB68111211Y86V0003442 | 68 | 47.171 | 0.6936912 | 0.07 | 10 | 0.1 | 3.2281 | 3.2557 | 3.2572 | 3.2314 | 3.2298 | 3.2028 | 3.2014 | 3.227 | 3.2291 | 3.2832 | 3.286 | 3.2357 | 3.2314 | 3.1772 | 3.1744 | 3.2258 | 3.2294 | 3.3104 | 3.3146 | 3.2393 | 3.2323 | 3.1511 | 3.1469 | 3.2223 | 3.2286 | 3.3366 | 3.3422 | 3.242 | 3.233 | 3.125 | 3.1194 | 3.2193 | 3.2281 | 3.3629 | 3.3698 | 3.2414 | 3.2323 | 3.0975 | 3.0903 | 3.2142 | 3.2265
LFP_C_68_B_67_SOC_5-60_Part_1-1_ID_02HCB68111211Y86S0005264.xlsx | LFP | 67 | 02HCB68111211Y86S0005264 | 68 | 46.6175 | 0.6855515 | 0.07 | 10 | 0.1000015 | 3.2281 | 3.2559 | 3.2574 | 3.2323 | 3.2302 | 3.203 | 3.2016 | 3.2269 | 3.2291 | 3.2839 | 3.2869 | 3.2351 | 3.2309 | 3.1765 | 3.1735 | 3.2244 | 3.2288 | 3.3108 | 3.3152 | 3.2381 | 3.2313 | 3.1493 | 3.145 | 3.2209 | 3.2275 | 3.3371 | 3.3427 | 3.2383 | 3.2311 | 3.1219 | 3.1163 | 3.2204 | 3.2279 | 3.3645 | 3.3717 | 3.2416 | 3.2321 | 3.0957 | 3.0884 | 3.2158 | 3.2263
LFP_C_68_B_68_SOC_5-65_Part_1-1_ID_02HCB68111211Y86T0004231.xlsx | LFP | 68 | 02HCB68111211Y86T0004231 | 68 | 47.9927 | 0.705775 | 0.07 | 10 | 0.1 | 3.2296 | 3.2567 | 3.2581 | 3.2334 | 3.2315 | 3.2051 | 3.2037 | 3.2283 | 3.2306 | 3.2836 | 3.2864 | 3.2355 | 3.2321 | 3.1789 | 3.1763 | 3.2254 | 3.2296 | 3.3097 | 3.3136 | 3.239 | 3.233 | 3.153 | 3.149 | 3.2234 | 3.2294 | 3.3357 | 3.3412 | 3.2421 | 3.2339 | 3.1275 | 3.1222 | 3.2207 | 3.229 | 3.3619 | 3.3684 | 3.2421 | 3.233 | 3.1006 | 3.094 | 3.217 | 3.2274
LFP_C_68_B_69_SOC_5-60_Part_1-1_ID_02HCB68111211Y8700006626.xlsx | LFP | 69 | 02HCB68111211Y8700006626 | 68 | 45.0328 | 0.6622471 | 0.07 | 10 | 0.1000015 | 3.2344 | 3.2681 | 3.2698 | 3.2395 | 3.2367 | 3.2035 | 3.2018 | 3.2325 | 3.2353 | 3.3018 | 3.3052 | 3.2441 | 3.2378 | 3.1714 | 3.1677 | 3.2294 | 3.2351 | 3.3345 | 3.3397 | 3.2476 | 3.239 | 3.1391 | 3.1335 | 3.226 | 3.2346 | 3.3671 | 3.3738 | 3.2513 | 3.2399 | 3.1067 | 3.0994 | 3.223 | 3.2341 | 3.3993 | 3.4079 | 3.2551 | 3.2407 | 3.0747 | 3.0653 | 3.2191 | 3.2334
LFP_C_68_B_6_SOC_5-80_Part_1-1_ID_02HCB68111211Y88F0000101.xlsx | LFP | 6 | 02HCB68111211Y88F0000101 | 68 | 59.3561 | 0.8728838 | 0.07 | 10 | 0.1 | 3.229 | 3.255 | 3.2564 | 3.2328 | 3.2311 | 3.2058 | 3.2044 | 3.2281 | 3.23 | 3.2811 | 3.2837 | 3.2362 | 3.2323 | 3.1814 | 3.1788 | 3.2258 | 3.2298 | 3.3062 | 3.3101 | 3.239 | 3.2332 | 3.1572 | 3.1533 | 3.2228 | 3.2293 | 3.3308 | 3.3364 | 3.2421 | 3.2339 | 3.1328 | 3.1273 | 3.2204 | 3.2288 | 3.3559 | 3.3629 | 3.2441 | 3.2344 | 3.1078 | 3.101 | 3.2179 | 3.2281
LFP_C_68_B_70_SOC_5-60_Part_1-1_ID_02HCB68111211Y86P0002902.xlsx | LFP | 70 | 02HCB68111211Y86P0002902 | 68 | 46.8007 | 0.6882456 | 0.07 | 10 | 0.1000015 | 3.2283 | 3.2546 | 3.2559 | 3.2323 | 3.2304 | 3.2046 | 3.203 | 3.2269 | 3.2293 | 3.2811 | 3.2839 | 3.2355 | 3.2314 | 3.1796 | 3.1768 | 3.2242 | 3.2288 | 3.3067 | 3.311 | 3.239 | 3.2323 | 3.1547 | 3.1505 | 3.2221 | 3.2284 | 3.3322 | 3.3378 | 3.2428 | 3.2335 | 3.1298 | 3.1243 | 3.2193 | 3.2283 | 3.3578 | 3.3647 | 3.2453 | 3.2341 | 3.1046 | 3.0978 | 3.219 | 3.229
LFP_C_68_B_71_SOC_5-65_Part_1-1_ID_02HCB68111211Y86M0005816.xlsx | LFP | 71 | 02HCB68111211Y86M0005816 | 68 | 49.9287 | 0.7342456 | 0.07 | 10 | 0.09999706 | 3.2258 | 3.2496 | 3.2511 | 3.2291 | 3.2279 | 3.2046 | 3.2032 | 3.2248 | 3.2272 | 3.274 | 3.2769 | 3.2339 | 3.2294 | 3.1826 | 3.1798 | 3.2232 | 3.2272 | 3.2978 | 3.3018 | 3.2369 | 3.2306 | 3.16 | 3.1561 | 3.2205 | 3.2269 | 3.321 | 3.3264 | 3.2399 | 3.2314 | 3.1375 | 3.1322 | 3.2176 | 3.2267 | 3.3441 | 3.351 | 3.2432 | 3.2323 | 3.115 | 3.1084 | 3.2158 | 3.2263
LFP_C_68_B_72_SOC_5-65_Part_1-1_ID_02HCB68111211Y86R0002629.xlsx | LFP | 72 | 02HCB68111211Y86R0002629 | 68 | 50.195 | 0.7381618 | 0.07 | 10 | 0.1 | 3.2275 | 3.2521 | 3.2534 | 3.2313 | 3.2294 | 3.2054 | 3.2042 | 3.2265 | 3.2286 | 3.2769 | 3.2794 | 3.2344 | 3.2307 | 3.1824 | 3.18 | 3.2242 | 3.2284 | 3.301 | 3.3046 | 3.2372 | 3.2314 | 3.1589 | 3.1554 | 3.2216 | 3.2279 | 3.3247 | 3.3296 | 3.2397 | 3.2323 | 3.1356 | 3.1307 | 3.2197 | 3.2274 | 3.3482 | 3.3543 | 3.2421 | 3.2328 | 3.1122 | 3.1061 | 3.2174 | 3.227
LFP_C_68_B_73_SOC_5-65_Part_1-1_ID_02HCB68111211Y86L0003632.xlsx | LFP | 73 | 02HCB68111211Y86L0003632 | 68 | 49.6 | 0.7294118 | 0.07 | 10 | 0.09999853 | 3.2269 | 3.2504 | 3.2516 | 3.2306 | 3.2288 | 3.2056 | 3.2044 | 3.2256 | 3.2279 | 3.274 | 3.2767 | 3.2342 | 3.23 | 3.1835 | 3.181 | 3.2237 | 3.2275 | 3.2971 | 3.3008 | 3.2367 | 3.2309 | 3.1612 | 3.1575 | 3.2212 | 3.2272 | 3.3199 | 3.325 | 3.2404 | 3.2315 | 3.1389 | 3.1338 | 3.2191 | 3.2269 | 3.3427 | 3.3491 | 3.2425 | 3.2323 | 3.1166 | 3.1103 | 3.2167 | 3.2265
LFP_C_68_B_74_SOC_5-65_Part_1-1_ID_02HCB68111211Y86X0009373.xlsx | LFP | 74 | 02HCB68111211Y86X0009373 | 68 | 49.173 | 0.7231324 | 0.07 | 10 | 0.09999853 | 3.2286 | 3.2541 | 3.2553 | 3.2321 | 3.2304 | 3.2051 | 3.2039 | 3.2272 | 3.2293 | 3.2797 | 3.2822 | 3.2355 | 3.2315 | 3.181 | 3.1786 | 3.2251 | 3.2291 | 3.3048 | 3.3085 | 3.2383 | 3.2323 | 3.1566 | 3.1528 | 3.2232 | 3.2288 | 3.3297 | 3.3347 | 3.2414 | 3.2334 | 3.1326 | 3.1273 | 3.2209 | 3.2284 | 3.3545 | 3.3606 | 3.2446 | 3.2336 | 3.1078 | 3.1015 | 3.2211 | 3.2293
LFP_C_68_B_75_SOC_5-70_Part_1-1_ID_02HCB68111211Y86H0002822.xlsx | LFP | 75 | 02HCB68111211Y86H0002822 | 68 | 52.4089 | 0.7707191 | 0.07 | 10 | 0.09999853 | 3.2286 | 3.2513 | 3.2527 | 3.2325 | 3.2306 | 3.2083 | 3.2068 | 3.2272 | 3.2294 | 3.2738 | 3.2767 | 3.236 | 3.2314 | 3.1868 | 3.1842 | 3.2248 | 3.229 | 3.296 | 3.3001 | 3.2388 | 3.2323 | 3.1654 | 3.1614 | 3.2223 | 3.2286 | 3.3178 | 3.3232 | 3.242 | 3.233 | 3.144 | 3.1386 | 3.2197 | 3.2281 | 3.3396 | 3.3464 | 3.2442 | 3.2336 | 3.1226 | 3.1157 | 3.2174 | 3.2281
LFP_C_68_B_76_SOC_5-75_Part_1-1_ID_02HCB68111211Y88E0004411.xlsx | LFP | 76 | 02HCB68111211Y88E0004411 | 68 | 56.5286 | 0.8313029 | 0.07 | 10 | 0.1 | 3.2279 | 3.2527 | 3.2543 | 3.232 | 3.2302 | 3.206 | 3.2046 | 3.2269 | 3.2293 | 3.2781 | 3.2808 | 3.2349 | 3.2311 | 3.1823 | 3.1796 | 3.2242 | 3.2286 | 3.3018 | 3.3057 | 3.2388 | 3.2321 | 3.1591 | 3.1551 | 3.2221 | 3.2283 | 3.3257 | 3.3311 | 3.2413 | 3.2328 | 3.1356 | 3.1303 | 3.2197 | 3.2279 | 3.3496 | 3.3563 | 3.2421 | 3.2328 | 3.1119 | 3.105 | 3.2153 | 3.2267
LFP_C_68_B_77_SOC_5-75_Part_1-1_ID_02HCB68111211Y87Y0004508.xlsx | LFP | 77 | 02HCB68111211Y87Y0004508 | 68 | 57.998 | 0.8529118 | 0.07 | 10 | 0.1000015 | 3.229 | 3.2534 | 3.2546 | 3.2323 | 3.2307 | 3.2065 | 3.2052 | 3.2274 | 3.2294 | 3.278 | 3.2804 | 3.2355 | 3.2315 | 3.1835 | 3.181 | 3.2254 | 3.2293 | 3.3018 | 3.3053 | 3.2381 | 3.2325 | 3.1602 | 3.1565 | 3.2234 | 3.2288 | 3.3255 | 3.3303 | 3.2404 | 3.233 | 3.137 | 3.1321 | 3.2211 | 3.2283 | 3.3489 | 3.3548 | 3.2427 | 3.2335 | 3.1138 | 3.1078 | 3.219 | 3.2279
LFP_C_68_B_78_SOC_5-65_Part_1-1_ID_02HCB68111211Y87E0006974.xlsx | LFP | 78 | 02HCB68111211Y87E0006974 | 68 | 49.0316 | 0.7210529 | 0.07 | 10 | 0.09999853 | 3.2275 | 3.2523 | 3.2536 | 3.2313 | 3.2294 | 3.2052 | 3.2039 | 3.2263 | 3.2284 | 3.2771 | 3.2797 | 3.2346 | 3.2304 | 3.1817 | 3.1791 | 3.2239 | 3.2279 | 3.3011 | 3.305 | 3.2376 | 3.2314 | 3.1584 | 3.1544 | 3.2221 | 3.2277 | 3.325 | 3.3303 | 3.2409 | 3.2325 | 3.1352 | 3.1298 | 3.2193 | 3.2272 | 3.3489 | 3.3554 | 3.2439 | 3.233 | 3.1113 | 3.1048 | 3.2193 | 3.2281
LFP_C_68_B_79_SOC_5-75_Part_1-1_ID_02HCB68111211Y87Y0011718.xlsx | LFP | 79 | 02HCB68111211Y87Y0011718 | 68 | 56.1905 | 0.8263309 | 0.07 | 10 | 0.09999853 | 3.2279 | 3.2541 | 3.2555 | 3.2315 | 3.23 | 3.2042 | 3.2028 | 3.2267 | 3.2288 | 3.2806 | 3.2832 | 3.2346 | 3.2309 | 3.1793 | 3.1767 | 3.2246 | 3.2286 | 3.3059 | 3.3097 | 3.2376 | 3.2315 | 3.1542 | 3.1503 | 3.2218 | 3.2279 | 3.3311 | 3.3362 | 3.2404 | 3.2323 | 3.1293 | 3.1242 | 3.2202 | 3.2279 | 3.3566 | 3.3629 | 3.2427 | 3.2332 | 3.1046 | 3.0982 | 3.2176 | 3.2274
LFP_C_68_B_7_SOC_5-75_Part_1-1_ID_02HCB68111211Y88E0004437.xlsx | LFP | 7 | 02HCB68111211Y88E0004437 | 68 | 57.1593 | 0.8405779 | 0.07 | 10 | 0.1 | 3.23 | 3.2574 | 3.259 | 3.2341 | 3.232 | 3.2049 | 3.2033 | 3.2281 | 3.2307 | 3.285 | 3.2881 | 3.2376 | 3.2332 | 3.1789 | 3.1758 | 3.2254 | 3.2304 | 3.3115 | 3.3162 | 3.2416 | 3.2339 | 3.153 | 3.1486 | 3.223 | 3.23 | 3.338 | 3.3441 | 3.2448 | 3.2348 | 3.1275 | 3.1215 | 3.2195 | 3.2293 | 3.3638 | 3.3715 | 3.2467 | 3.2355 | 3.1022 | 3.0947 | 3.2188 | 3.2298
LFP_C_68_B_80_SOC_5-65_Part_1-1_ID_02HCB68111211Y86P0008027.xlsx | LFP | 80 | 02HCB68111211Y86P0008027 | 68 | 48.5687 | 0.7142456 | 0.07 | 10 | 0.1000029 | 3.2283 | 3.2536 | 3.2551 | 3.232 | 3.2302 | 3.2051 | 3.2037 | 3.2272 | 3.2291 | 3.2795 | 3.282 | 3.2353 | 3.2311 | 3.1809 | 3.1782 | 3.2248 | 3.2288 | 3.3041 | 3.308 | 3.2383 | 3.2321 | 3.1565 | 3.1528 | 3.2242 | 3.2293 | 3.3296 | 3.3348 | 3.2409 | 3.2332 | 3.1326 | 3.1275 | 3.2205 | 3.2283 | 3.354 | 3.3603 | 3.2439 | 3.2339 | 3.1082 | 3.1019 | 3.2176 | 3.2279
LFP_C_68_B_81_SOC_5-70_Part_1-1_ID_02HCB68111211Y8700003532.xlsx | LFP | 81 | 02HCB68111211Y8700003532 | 68 | 54.0975 | 0.7955515 | 0.07 | 10 | 0.1000029 | 3.226 | 3.2519 | 3.2534 | 3.2302 | 3.2288 | 3.2035 | 3.2023 | 3.2256 | 3.2279 | 3.2785 | 3.2811 | 3.2346 | 3.2302 | 3.1796 | 3.177 | 3.2249 | 3.2283 | 3.3041 | 3.3081 | 3.2381 | 3.2315 | 3.1559 | 3.1519 | 3.2214 | 3.2277 | 3.3289 | 3.3341 | 3.2404 | 3.2323 | 3.1315 | 3.1261 | 3.2193 | 3.2274 | 3.3536 | 3.3601 | 3.2437 | 3.233 | 3.1071 | 3.1003 | 3.2167 | 3.2267
LFP_C_68_B_82_SOC_5-65_Part_1-1_ID_02HCB68111211Y86M0004689.xlsx | LFP | 82 | 02HCB68111211Y86M0004689 | 68 | 49.0182 | 0.7208559 | 0.07 | 10 | 0.1 | 3.227 | 3.2509 | 3.2525 | 3.2309 | 3.2294 | 3.2063 | 3.2049 | 3.2269 | 3.229 | 3.2757 | 3.2785 | 3.2341 | 3.2306 | 3.1839 | 3.1812 | 3.2239 | 3.2283 | 3.2985 | 3.3025 | 3.2378 | 3.2315 | 3.1616 | 3.1575 | 3.2216 | 3.2279 | 3.3215 | 3.3271 | 3.2383 | 3.2314 | 3.1382 | 3.1328 | 3.2181 | 3.2267 | 3.3436 | 3.3503 | 3.24 | 3.2311 | 3.1147 | 3.108 | 3.2149 | 3.2256
LFP_C_68_B_83_SOC_5-75_Part_1-1_ID_02HCB68111211Y87Y0012422.xlsx | LFP | 83 | 02HCB68111211Y87Y0012422 | 68 | 55.2778 | 0.8129088 | 0.07 | 10 | 0.1 | 3.2269 | 3.2523 | 3.2536 | 3.2309 | 3.2294 | 3.2046 | 3.2033 | 3.2263 | 3.2286 | 3.2787 | 3.2811 | 3.2342 | 3.2306 | 3.1809 | 3.1784 | 3.2244 | 3.2283 | 3.3032 | 3.3071 | 3.2376 | 3.2315 | 3.157 | 3.153 | 3.2239 | 3.229 | 3.3285 | 3.3336 | 3.2411 | 3.2332 | 3.1338 | 3.1286 | 3.2204 | 3.2283 | 3.3526 | 3.3589 | 3.2439 | 3.2336 | 3.1098 | 3.1033 | 3.2179 | 3.2275
LFP_C_68_B_84_SOC_5-70_Part_1-1_ID_02HCB68111211Y86L0003593.xlsx | LFP | 84 | 02HCB68111211Y86L0003593 | 68 | 51.9046 | 0.7633029 | 0.07 | 10 | 0.1000015 | 3.2281 | 3.2513 | 3.2527 | 3.2321 | 3.23 | 3.207 | 3.2056 | 3.2267 | 3.2288 | 3.2746 | 3.2774 | 3.2349 | 3.2309 | 3.1849 | 3.1823 | 3.2244 | 3.2286 | 3.2973 | 3.3013 | 3.2381 | 3.2315 | 3.1628 | 3.1589 | 3.2214 | 3.2279 | 3.3199 | 3.325 | 3.2383 | 3.2311 | 3.1396 | 3.1343 | 3.2184 | 3.2267 | 3.3412 | 3.348 | 3.243 | 3.2323 | 3.1178 | 3.1113 | 3.216 | 3.2267
LFP_C_68_B_85_SOC_5-65_Part_1-1_ID_02HCB68111211Y86M0004883.xlsx | LFP | 85 | 02HCB68111211Y86M0004883 | 68 | 49.7059 | 0.7309691 | 0.07 | 10 | 0.1 | 3.2283 | 3.2523 | 3.2536 | 3.2314 | 3.2298 | 3.2061 | 3.2047 | 3.2263 | 3.2288 | 3.2764 | 3.279 | 3.2353 | 3.2309 | 3.1835 | 3.1807 | 3.2244 | 3.2286 | 3.2999 | 3.3041 | 3.2383 | 3.2321 | 3.1607 | 3.1566 | 3.2216 | 3.2283 | 3.3236 | 3.329 | 3.2421 | 3.2328 | 3.138 | 3.1326 | 3.2193 | 3.2281 | 3.3471 | 3.3538 | 3.2446 | 3.2336 | 3.115 | 3.1084 | 3.2209 | 3.2291
LFP_C_68_B_86_SOC_5-70_Part_1-1_ID_02HCB68111211Y86H0009376.xlsx | LFP | 86 | 02HCB68111211Y86H0009376 | 68 | 53.4213 | 0.7856074 | 0.07 | 10 | 0.1000015 | 3.2284 | 3.2511 | 3.2525 | 3.232 | 3.2302 | 3.2081 | 3.2067 | 3.2269 | 3.2291 | 3.2736 | 3.2764 | 3.2357 | 3.2314 | 3.1868 | 3.1842 | 3.2248 | 3.229 | 3.2957 | 3.2997 | 3.2388 | 3.2323 | 3.1656 | 3.1616 | 3.2223 | 3.2286 | 3.3175 | 3.3229 | 3.2416 | 3.2328 | 3.1438 | 3.1386 | 3.2198 | 3.2281 | 3.3392 | 3.3459 | 3.2416 | 3.2321 | 3.1214 | 3.1147 | 3.2162 | 3.2267
LFP_C_68_B_87_SOC_5-70_Part_1-1_ID_02HCB68111211Y86N0002747.xlsx | LFP | 87 | 02HCB68111211Y86N0002747 | 68 | 51.3472 | 0.7551059 | 0.07 | 10 | 0.1 | 3.2279 | 3.2502 | 3.2516 | 3.2315 | 3.2298 | 3.2077 | 3.2065 | 3.2267 | 3.2288 | 3.273 | 3.2757 | 3.2349 | 3.2307 | 3.1867 | 3.184 | 3.2256 | 3.229 | 3.2952 | 3.2992 | 3.239 | 3.232 | 3.1658 | 3.1619 | 3.2221 | 3.2283 | 3.3168 | 3.322 | 3.2413 | 3.2325 | 3.1442 | 3.1391 | 3.2218 | 3.2288 | 3.3389 | 3.3459 | 3.2455 | 3.2339 | 3.1238 | 3.1171 | 3.2181 | 3.2279
LFP_C_68_B_88_SOC_5-65_Part_1-1_ID_02HCB68111211Y86P0007131.xlsx | LFP | 88 | 02HCB68111211Y86P0007131 | 68 | 50.348 | 0.7404118 | 0.07 | 10 | 0.1 | 3.2279 | 3.2516 | 3.253 | 3.2315 | 3.2296 | 3.2065 | 3.2051 | 3.2267 | 3.2288 | 3.2753 | 3.278 | 3.2341 | 3.2304 | 3.1837 | 3.1812 | 3.2239 | 3.2281 | 3.2981 | 3.302 | 3.2355 | 3.2304 | 3.1605 | 3.1568 | 3.2211 | 3.2272 | 3.3206 | 3.3257 | 3.2395 | 3.2317 | 3.1384 | 3.1333 | 3.2188 | 3.227 | 3.3436 | 3.3499 | 3.2397 | 3.2311 | 3.1149 | 3.1085 | 3.2149 | 3.2256
LFP_C_68_B_89_SOC_5-70_Part_1-1_ID_02HCB68111211Y86M0002366.xlsx | LFP | 89 | 02HCB68111211Y86M0002366 | 68 | 52.0726 | 0.7657735 | 0.07 | 10 | 0.1 | 3.2286 | 3.2534 | 3.2548 | 3.2323 | 3.2306 | 3.2063 | 3.2049 | 3.2272 | 3.2294 | 3.2783 | 3.2811 | 3.2365 | 3.2317 | 3.183 | 3.1802 | 3.2248 | 3.2293 | 3.3024 | 3.3066 | 3.2393 | 3.2327 | 3.1596 | 3.1556 | 3.2223 | 3.229 | 3.3262 | 3.3318 | 3.2421 | 3.2335 | 3.1366 | 3.1309 | 3.2195 | 3.2286 | 3.3499 | 3.3568 | 3.2451 | 3.2342 | 3.1133 | 3.1064 | 3.22 | 3.2294
LFP_C_68_B_8_SOC_5-75_Part_1-1_ID_02HCB68111211Y87Y0001875.xlsx | LFP | 8 | 02HCB68111211Y87Y0001875 | 68 | 58.3795 | 0.8585221 | 0.07 | 10 | 0.1 | 3.2302 | 3.2574 | 3.259 | 3.2342 | 3.2323 | 3.2056 | 3.2042 | 3.229 | 3.2313 | 3.2848 | 3.2878 | 3.2376 | 3.2335 | 3.18 | 3.1772 | 3.2267 | 3.2311 | 3.3113 | 3.3155 | 3.2388 | 3.2334 | 3.1537 | 3.1494 | 3.2232 | 3.23 | 3.3368 | 3.3424 | 3.2435 | 3.2346 | 3.1288 | 3.1233 | 3.2211 | 3.2296 | 3.3624 | 3.3694 | 3.2462 | 3.2355 | 3.104 | 3.0971 | 3.219 | 3.2293
LFP_C_68_B_90_SOC_5-65_Part_1-1_ID_02HCB68111211Y86S0000666.xlsx | LFP | 90 | 02HCB68111211Y86S0000666 | 68 | 50.7579 | 0.7464397 | 0.07 | 10 | 0.1 | 3.2267 | 3.2504 | 3.2516 | 3.2304 | 3.2284 | 3.2051 | 3.2039 | 3.2256 | 3.2274 | 3.274 | 3.2767 | 3.2321 | 3.229 | 3.1823 | 3.18 | 3.2232 | 3.2269 | 3.2969 | 3.3006 | 3.2346 | 3.2293 | 3.1593 | 3.1558 | 3.2204 | 3.226 | 3.3196 | 3.3243 | 3.2381 | 3.2304 | 3.1372 | 3.1322 | 3.2209 | 3.2269 | 3.3436 | 3.3496 | 3.2414 | 3.232 | 3.1154 | 3.1092 | 3.2163 | 3.2262
LFP_C_68_B_91_SOC_5-65_Part_1-1_ID_02HCB68111211Y86L0005694.xlsx | LFP | 91 | 02HCB68111211Y86L0005694 | 68 | 47.3373 | 0.6961368 | 0.07 | 10 | 0.1 | 3.229 | 3.2546 | 3.2562 | 3.2332 | 3.2311 | 3.2058 | 3.2044 | 3.2275 | 3.23 | 3.2806 | 3.2834 | 3.2369 | 3.2323 | 3.1816 | 3.1786 | 3.2265 | 3.2304 | 3.3064 | 3.3106 | 3.2407 | 3.2336 | 3.1575 | 3.1533 | 3.2227 | 3.2296 | 3.3313 | 3.3369 | 3.2434 | 3.2344 | 3.1331 | 3.1273 | 3.2232 | 3.2304 | 3.3571 | 3.3643 | 3.2477 | 3.2357 | 3.1094 | 3.1022 | 3.2184 | 3.2293
LFP_C_68_B_92_SOC_5-75_Part_1-1_ID_02HCB68111211Y88E0004333.xlsx | LFP | 92 | 02HCB68111211Y88E0004333 | 68 | 56.4605 | 0.8303015 | 0.07 | 10 | 0.1000015 | 3.2286 | 3.2523 | 3.2536 | 3.2323 | 3.2304 | 3.207 | 3.2056 | 3.2272 | 3.2291 | 3.2759 | 3.2785 | 3.2355 | 3.2314 | 3.1846 | 3.1819 | 3.2249 | 3.2288 | 3.299 | 3.3029 | 3.2385 | 3.232 | 3.1619 | 3.1579 | 3.2223 | 3.2281 | 3.3217 | 3.3269 | 3.2406 | 3.2327 | 3.1394 | 3.134 | 3.2214 | 3.2283 | 3.345 | 3.3515 | 3.2448 | 3.2339 | 3.1173 | 3.1107 | 3.2181 | 3.2279
LFP_C_68_B_93_SOC_5-65_Part_1-1_ID_02HCB68111211Y86P0006552.xlsx | LFP | 93 | 02HCB68111211Y86P0006552 | 68 | 49.2601 | 0.7244132 | 0.07 | 10 | 0.1000029 | 3.2281 | 3.2525 | 3.2538 | 3.232 | 3.23 | 3.206 | 3.2046 | 3.2269 | 3.2288 | 3.2771 | 3.2795 | 3.2351 | 3.2311 | 3.1828 | 3.1803 | 3.2248 | 3.2288 | 3.3011 | 3.3048 | 3.2372 | 3.2314 | 3.1593 | 3.1556 | 3.2221 | 3.2279 | 3.3243 | 3.3292 | 3.2374 | 3.2311 | 3.1352 | 3.1301 | 3.2202 | 3.2275 | 3.348 | 3.3541 | 3.2432 | 3.2332 | 3.1131 | 3.1067 | 3.2202 | 3.2284
LFP_C_68_B_94_SOC_5-75_Part_1-1_ID_02HCB68111211Y87Y0008148.xlsx | LFP | 94 | 02HCB68111211Y87Y0008148 | 68 | 55.4141 | 0.8149132 | 0.07 | 10 | 0.1 | 3.2274 | 3.2523 | 3.2535 | 3.2309 | 3.2293 | 3.2046 | 3.2035 | 3.2265 | 3.2283 | 3.2776 | 3.2801 | 3.2342 | 3.2304 | 3.1812 | 3.1786 | 3.2239 | 3.2281 | 3.302 | 3.3055 | 3.2367 | 3.2311 | 3.1572 | 3.1535 | 3.2242 | 3.2286 | 3.3271 | 3.3317 | 3.2402 | 3.2327 | 3.1342 | 3.1293 | 3.2227 | 3.2288 | 3.3517 | 3.3575 | 3.2441 | 3.2339 | 3.1112 | 3.105 | 3.219 | 3.2279
LFP_C_68_B_95_SOC_5-75_Part_1-1_ID_02HCB68111211Y87Y0012977.xlsx | LFP | 95 | 02HCB68111211Y87Y0012977 | 68 | 56.4416 | 0.8300235 | 0.07 | 10 | 0.1 | 3.2281 | 3.2535 | 3.2548 | 3.2321 | 3.2302 | 3.2051 | 3.2039 | 3.2272 | 3.2291 | 3.2792 | 3.2816 | 3.2346 | 3.2309 | 3.1809 | 3.1784 | 3.2244 | 3.2286 | 3.3036 | 3.3073 | 3.2385 | 3.232 | 3.157 | 3.1533 | 3.2228 | 3.2283 | 3.3283 | 3.3331 | 3.2399 | 3.2325 | 3.1328 | 3.1278 | 3.2202 | 3.2275 | 3.3526 | 3.3585 | 3.243 | 3.2332 | 3.1089 | 3.1025 | 3.2176 | 3.2272
LFP_C_68_B_96_SOC_5-75_Part_1-1_ID_02HCB68111211Y87Y0007299.xlsx | LFP | 96 | 02HCB68111211Y87Y0007299 | 68 | 57.337 | 0.8431912 | 0.07 | 10 | 0.1000015 | 3.227 | 3.2481 | 3.2495 | 3.2302 | 3.2288 | 3.2081 | 3.207 | 3.226 | 3.2279 | 3.2695 | 3.2718 | 3.2325 | 3.2293 | 3.1879 | 3.1856 | 3.2235 | 3.2272 | 3.2899 | 3.2932 | 3.2357 | 3.2304 | 3.1679 | 3.1645 | 3.2218 | 3.2272 | 3.3106 | 3.3152 | 3.2388 | 3.2313 | 3.1482 | 3.1435 | 3.22 | 3.2269 | 3.331 | 3.3366 | 3.2409 | 3.232 | 3.1282 | 3.1224 | 3.2176 | 3.2263
LFP_C_68_B_9_SOC_5-75_Part_1-1_ID_02HCB68111211Y8700000791.xlsx | LFP | 9 | 02HCB68111211Y8700000791 | 68 | 56.0072 | 0.8236353 | 0.07 | 10 | 0.1 | 3.2291 | 3.2534 | 3.2548 | 3.2323 | 3.2307 | 3.2068 | 3.2054 | 3.2281 | 3.23 | 3.2781 | 3.2809 | 3.2362 | 3.2321 | 3.184 | 3.1814 | 3.2267 | 3.2304 | 3.3024 | 3.3062 | 3.2395 | 3.2335 | 3.1614 | 3.1575 | 3.2235 | 3.2296 | 3.3259 | 3.331 | 3.2427 | 3.2341 | 3.138 | 3.1328 | 3.2211 | 3.229 | 3.3491 | 3.3554 | 3.2418 | 3.2332 | 3.1136 | 3.107 | 3.217 | 3.2275

## SOC15
File_Name | Mat | No. | ID | Qn | Q | SOH | Pt | SOC | SOCR | U1 | U2 | U3 | U4 | U5 | U6 | U7 | U8 | U9 | U10 | U11 | U12 | U13 | U14 | U15 | U16 | U17 | U18 | U19 | U20 | U21 | U22 | U23 | U24 | U25 | U26 | U27 | U28 | U29 | U30 | U31 | U32 | U33 | U34 | U35 | U36 | U37 | U38 | U39 | U40 | U41
LFP_C_68_B_10_SOC_5-75_Part_1-1_ID_02HCB68111211Y88D0001154.xlsx | LFP | 10 | 02HCB68111211Y88D0001154 | 68 | 57.7091 | 0.8486632 | 0.07 | 15 | 0.1499956 | 3.2536 | 3.2795 | 3.2811 | 3.2578 | 3.2557 | 3.2304 | 3.2288 | 3.2523 | 3.2546 | 3.3055 | 3.3083 | 3.2616 | 3.2571 | 3.2063 | 3.2032 | 3.2496 | 3.2544 | 3.3303 | 3.3347 | 3.2646 | 3.2578 | 3.1821 | 3.1777 | 3.2469 | 3.2536 | 3.3548 | 3.3606 | 3.2677 | 3.2588 | 3.158 | 3.1524 | 3.2441 | 3.2532 | 3.3791 | 3.3863 | 3.2713 | 3.2595 | 3.1342 | 3.1271 | 3.2407 | 3.2527
LFP_C_68_B_11_SOC_5-65_Part_1-1_ID_02HCB68111211Y86M0006337.xlsx | LFP | 11 | 02HCB68111211Y86M0006337 | 68 | 49.8911 | 0.7336926 | 0.07 | 15 | 0.15 | 3.2543 | 3.279 | 3.2804 | 3.2583 | 3.2565 | 3.2323 | 3.2311 | 3.2532 | 3.2555 | 3.3039 | 3.3066 | 3.2622 | 3.2576 | 3.2093 | 3.2067 | 3.2511 | 3.2551 | 3.3278 | 3.3317 | 3.2651 | 3.2585 | 3.1861 | 3.1821 | 3.2486 | 3.2548 | 3.3515 | 3.3568 | 3.2685 | 3.2595 | 3.1629 | 3.1577 | 3.2451 | 3.2544 | 3.375 | 3.3817 | 3.2688 | 3.259 | 3.1387 | 3.1322 | 3.243 | 3.2532
LFP_C_68_B_12_SOC_5-65_Part_1-1_ID_02HCB68111211Y86T0002171.xlsx | LFP | 12 | 02HCB68111211Y86T0002171 | 68 | 48.2854 | 0.7100794 | 0.07 | 15 | 0.15 | 3.2567 | 3.2822 | 3.2836 | 3.2606 | 3.2592 | 3.2346 | 3.2332 | 3.2559 | 3.2583 | 3.308 | 3.3106 | 3.2646 | 3.2606 | 3.2109 | 3.2084 | 3.2543 | 3.2583 | 3.3327 | 3.3364 | 3.2677 | 3.2616 | 3.187 | 3.1833 | 3.2517 | 3.2578 | 3.3571 | 3.3622 | 3.2685 | 3.2613 | 3.1621 | 3.1572 | 3.249 | 3.2567 | 3.3808 | 3.387 | 3.2729 | 3.2627 | 3.1387 | 3.1324 | 3.2455 | 3.2565
LFP_C_68_B_13_SOC_5-75_Part_1-1_ID_02HCB68111211Y87Y0002979.xlsx | LFP | 13 | 02HCB68111211Y87Y0002979 | 68 | 57.5788 | 0.8467471 | 0.07 | 15 | 0.15 | 3.2544 | 3.2771 | 3.2783 | 3.2576 | 3.2559 | 3.2336 | 3.2327 | 3.2532 | 3.2551 | 3.2997 | 3.302 | 3.2607 | 3.2571 | 3.2125 | 3.21 | 3.2511 | 3.2546 | 3.3218 | 3.3252 | 3.2636 | 3.2578 | 3.1909 | 3.1873 | 3.249 | 3.2544 | 3.3438 | 3.3484 | 3.2655 | 3.2583 | 3.1692 | 3.1647 | 3.2472 | 3.2544 | 3.3659 | 3.3717 | 3.2688 | 3.2595 | 3.1484 | 3.1424 | 3.2456 | 3.2538
LFP_C_68_B_14_SOC_5-75_Part_1-1_ID_02HCB68111211Y88E0004620.xlsx | LFP | 14 | 02HCB68111211Y88E0004620 | 68 | 57.3708 | 0.8436882 | 0.07 | 15 | 0.1500015 | 3.2514 | 3.2816 | 3.2834 | 3.2562 | 3.2546 | 3.2253 | 3.2235 | 3.2509 | 3.2536 | 3.3125 | 3.3159 | 3.2613 | 3.2562 | 3.1977 | 3.1944 | 3.2485 | 3.2536 | 3.3419 | 3.3468 | 3.2651 | 3.2574 | 3.1698 | 3.165 | 3.246 | 3.2532 | 3.3703 | 3.3768 | 3.2692 | 3.2585 | 3.1427 | 3.1364 | 3.2437 | 3.2532 | 3.3987 | 3.4068 | 3.2718 | 3.2593 | 3.1159 | 3.108 | 3.2416 | 3.2535
LFP_C_68_B_15_SOC_5-75_Part_1-1_ID_02HCB68111211Y87Y0009119.xlsx | LFP | 15 | 02HCB68111211Y87Y0009119 | 68 | 57.2615 | 0.8420809 | 0.07 | 15 | 0.1500015 | 3.2534 | 3.2785 | 3.2799 | 3.2572 | 3.2555 | 3.2309 | 3.2294 | 3.2521 | 3.2544 | 3.3038 | 3.3064 | 3.2613 | 3.2567 | 3.2073 | 3.2046 | 3.2513 | 3.2548 | 3.3287 | 3.3327 | 3.2644 | 3.2578 | 3.1844 | 3.1803 | 3.2479 | 3.2541 | 3.3526 | 3.358 | 3.2674 | 3.2586 | 3.1609 | 3.1554 | 3.2458 | 3.2536 | 3.3763 | 3.3831 | 3.2695 | 3.2592 | 3.1373 | 3.1307 | 3.2418 | 3.253
LFP_C_68_B_16_SOC_5-75_Part_1-1_ID_02HCB68111211Y87Y0013185.xlsx | LFP | 16 | 02HCB68111211Y87Y0013185 | 68 | 57.4409 | 0.8447191 | 0.07 | 15 | 0.1499985 | 3.2527 | 3.2772 | 3.2785 | 3.2562 | 3.2546 | 3.2304 | 3.2293 | 3.2513 | 3.2535 | 3.3018 | 3.3043 | 3.2593 | 3.2557 | 3.2073 | 3.2049 | 3.2495 | 3.2532 | 3.3257 | 3.3294 | 3.2618 | 3.2562 | 3.184 | 3.1803 | 3.2472 | 3.2527 | 3.3494 | 3.3541 | 3.2646 | 3.2569 | 3.1607 | 3.1559 | 3.2451 | 3.2523 | 3.3729 | 3.3787 | 3.2669 | 3.2576 | 3.1375 | 3.1315 | 3.2425 | 3.2517
LFP_C_68_B_17_SOC_5-75_Part_1-1_ID_02HCB68111211Y87Y0008381.xlsx | LFP | 17 | 02HCB68111211Y87Y0008381 | 68 | 56.1904 | 0.8263294 | 0.07 | 15 | 0.1500029 | 3.2565 | 3.2811 | 3.2825 | 3.2602 | 3.2585 | 3.2346 | 3.2332 | 3.2555 | 3.2576 | 3.3059 | 3.3085 | 3.2639 | 3.2599 | 3.2115 | 3.209 | 3.2534 | 3.2574 | 3.3296 | 3.3336 | 3.2671 | 3.2609 | 3.1884 | 3.1846 | 3.2513 | 3.2571 | 3.3536 | 3.3589 | 3.2677 | 3.2604 | 3.1642 | 3.1591 | 3.2504 | 3.2571 | 3.3773 | 3.3838 | 3.2723 | 3.2623 | 3.1427 | 3.1359 | 3.246 | 3.2559
LFP_C_68_B_18_SOC_5-75_Part_1-1_ID_02HCB68111211Y87Y0003956.xlsx | LFP | 18 | 02HCB68111211Y87Y0003956 | 68 | 57.6352 | 0.8475765 | 0.07 | 15 | 0.1500029 | 3.2528 | 3.2787 | 3.2801 | 3.2557 | 3.2544 | 3.229 | 3.2275 | 3.2517 | 3.2536 | 3.3048 | 3.3074 | 3.2602 | 3.2557 | 3.2047 | 3.2021 | 3.2495 | 3.2534 | 3.3301 | 3.3341 | 3.2632 | 3.2569 | 3.1803 | 3.1765 | 3.249 | 3.2541 | 3.3561 | 3.3615 | 3.2643 | 3.2572 | 3.1554 | 3.1503 | 3.2449 | 3.2525 | 3.3801 | 3.3864 | 3.269 | 3.2581 | 3.1315 | 3.1252 | 3.2423 | 3.2521
LFP_C_68_B_19_SOC_5-75_Part_1-1_ID_02HCB68111211Y87Y0008126.xlsx | LFP | 19 | 02HCB68111211Y87Y0008126 | 68 | 56.4758 | 0.8305265 | 0.07 | 15 | 0.1500029 | 3.2548 | 3.2802 | 3.2815 | 3.2583 | 3.2565 | 3.2314 | 3.2302 | 3.2534 | 3.2555 | 3.3059 | 3.3085 | 3.2618 | 3.2578 | 3.2073 | 3.2049 | 3.2514 | 3.2553 | 3.3308 | 3.3347 | 3.2646 | 3.2585 | 3.1833 | 3.1795 | 3.2509 | 3.2557 | 3.3561 | 3.3612 | 3.2683 | 3.2597 | 3.1598 | 3.1545 | 3.2465 | 3.2548 | 3.3801 | 3.3866 | 3.2674 | 3.2588 | 3.1343 | 3.128 | 3.2437 | 3.2532
LFP_C_68_B_1_SOC_5-75_Part_1-1_ID_02HCB68111211Y88E0004385.xlsx | LFP | 1 | 02HCB68111211Y88E0004385 | 68 | 56.857 | 0.8361324 | 0.07 | 15 | 0.1500015 | 3.2511 | 3.2778 | 3.2794 | 3.2557 | 3.2541 | 3.2283 | 3.2267 | 3.2507 | 3.2532 | 3.3052 | 3.3083 | 3.2604 | 3.2557 | 3.2039 | 3.2009 | 3.2488 | 3.2532 | 3.3313 | 3.3357 | 3.2637 | 3.2569 | 3.1793 | 3.1749 | 3.246 | 3.2528 | 3.3566 | 3.3626 | 3.2664 | 3.2574 | 3.1545 | 3.1486 | 3.243 | 3.2519 | 3.3812 | 3.3887 | 3.2698 | 3.2583 | 3.1305 | 3.1231 | 3.24 | 3.2517
LFP_C_68_B_20_SOC_5-75_Part_1-1_ID_02HCB68111211Y87Y0012226.xlsx | LFP | 20 | 02HCB68111211Y87Y0012226 | 68 | 55.1634 | 0.8112265 | 0.07 | 15 | 0.1499985 | 3.2551 | 3.279 | 3.2804 | 3.2583 | 3.2569 | 3.2332 | 3.232 | 3.2536 | 3.2557 | 3.3029 | 3.3053 | 3.2616 | 3.2578 | 3.2105 | 3.2081 | 3.2517 | 3.2553 | 3.3262 | 3.3297 | 3.2641 | 3.2585 | 3.1875 | 3.1839 | 3.2492 | 3.2548 | 3.3492 | 3.354 | 3.2667 | 3.2593 | 3.1647 | 3.1598 | 3.2467 | 3.2546 | 3.3726 | 3.3784 | 3.2695 | 3.2599 | 3.1419 | 3.1359 | 3.2455 | 3.2541
LFP_C_68_B_21_SOC_5-75_Part_1-1_ID_02HCB68111211Y88D0000337.xlsx | LFP | 21 | 02HCB68111211Y88D0000337 | 68 | 58.2193 | 0.8561662 | 0.07 | 15 | 0.15 | 3.2513 | 3.2748 | 3.2761 | 3.2553 | 3.2536 | 3.2309 | 3.2296 | 3.2507 | 3.2528 | 3.2987 | 3.3013 | 3.2581 | 3.2546 | 3.2088 | 3.2063 | 3.2486 | 3.2523 | 3.3213 | 3.325 | 3.2618 | 3.2557 | 3.1871 | 3.1833 | 3.2465 | 3.2519 | 3.3438 | 3.3489 | 3.2646 | 3.2567 | 3.1654 | 3.1603 | 3.2439 | 3.2516 | 3.3659 | 3.3722 | 3.2669 | 3.2572 | 3.1435 | 3.1372 | 3.2414 | 3.2511
LFP_C_68_B_22_SOC_5-75_Part_1-1_ID_02HCB68111211Y87Y0015279.xlsx | LFP | 22 | 02HCB68111211Y87Y0015279 | 68 | 55.8331 | 0.821075 | 0.07 | 15 | 0.15 | 3.2525 | 3.275 | 3.2764 | 3.2557 | 3.2541 | 3.2317 | 3.2307 | 3.2513 | 3.2532 | 3.2983 | 3.3004 | 3.259 | 3.2553 | 3.2105 | 3.2083 | 3.2493 | 3.253 | 3.3201 | 3.3234 | 3.2622 | 3.2562 | 3.1892 | 3.1858 | 3.2479 | 3.2528 | 3.3424 | 3.3468 | 3.2646 | 3.2571 | 3.1679 | 3.1633 | 3.2455 | 3.2523 | 3.3642 | 3.3696 | 3.2671 | 3.2578 | 3.1466 | 3.1407 | 3.2435 | 3.2521
LFP_C_68_B_23_SOC_5-75_Part_1-1_ID_02HCB68111211Y87Y0008358.xlsx | LFP | 23 | 02HCB68111211Y87Y0008358 | 68 | 58.3439 | 0.8579985 | 0.07 | 15 | 0.1500029 | 3.2544 | 3.2788 | 3.2802 | 3.2578 | 3.2562 | 3.2321 | 3.2307 | 3.253 | 3.2551 | 3.3032 | 3.3057 | 3.2611 | 3.2569 | 3.2088 | 3.2063 | 3.2509 | 3.2546 | 3.3269 | 3.3308 | 3.2629 | 3.2572 | 3.1851 | 3.1812 | 3.2481 | 3.2536 | 3.3501 | 3.3552 | 3.2657 | 3.2581 | 3.1621 | 3.1572 | 3.2451 | 3.253 | 3.3733 | 3.3796 | 3.2685 | 3.2585 | 3.1391 | 3.1328 | 3.2437 | 3.2528
LFP_C_68_B_24_SOC_5-75_Part_1-1_ID_02HCB68111211Y88E0003284.xlsx | LFP | 24 | 02HCB68111211Y88E0003284 | 68 | 56.298 | 0.8279118 | 0.07 | 15 | 0.1500029 | 3.2536 | 3.2799 | 3.2815 | 3.2583 | 3.2557 | 3.2302 | 3.2286 | 3.2519 | 3.2546 | 3.3062 | 3.3094 | 3.2625 | 3.2572 | 3.2058 | 3.2026 | 3.249 | 3.2543 | 3.3315 | 3.3364 | 3.266 | 3.2581 | 3.1812 | 3.1763 | 3.2458 | 3.2536 | 3.3564 | 3.3631 | 3.2695 | 3.259 | 3.157 | 3.1505 | 3.2428 | 3.253 | 3.381 | 3.3894 | 3.2734 | 3.2595 | 3.1326 | 3.1246 | 3.2397 | 3.2527
LFP_C_68_B_25_SOC_5-55_Part_1-1_ID_02HCB68111211Y88D0003997.xlsx | LFP | 25 | 02HCB68111211Y88D0003997 | 68 | 44.8118 | 0.6589971 | 0.07 | 15 | 0.1500029 | 3.2674 | 3.3025 | 3.3045 | 3.2723 | 3.2698 | 3.2351 | 3.2332 | 3.2657 | 3.2685 | 3.3378 | 3.3415 | 3.2776 | 3.2713 | 3.2018 | 3.1981 | 3.2622 | 3.2681 | 3.3721 | 3.3773 | 3.2815 | 3.2719 | 3.1681 | 3.1624 | 3.2592 | 3.2676 | 3.4059 | 3.4131 | 3.285 | 3.2732 | 3.1347 | 3.1269 | 3.2555 | 3.2669 | 3.4395 | 3.4484 | 3.2909 | 3.2737 | 3.1008 | 3.0912 | 3.2534 | 3.2671
LFP_C_68_B_26_SOC_5-75_Part_1-1_ID_02HCB68111211Y87Y0011345.xlsx | LFP | 26 | 02HCB68111211Y87Y0011345 | 68 | 56.4734 | 0.8304912 | 0.07 | 15 | 0.1500059 | 3.2548 | 3.2792 | 3.2806 | 3.2585 | 3.2567 | 3.2328 | 3.2314 | 3.2536 | 3.2557 | 3.3041 | 3.3064 | 3.262 | 3.2581 | 3.21 | 3.2073 | 3.2519 | 3.2557 | 3.328 | 3.3317 | 3.2629 | 3.2578 | 3.186 | 3.1823 | 3.249 | 3.2548 | 3.3512 | 3.3561 | 3.2669 | 3.2592 | 3.1633 | 3.1582 | 3.2472 | 3.2546 | 3.3749 | 3.381 | 3.2698 | 3.2599 | 3.1401 | 3.1338 | 3.2425 | 3.253
LFP_C_68_B_27_SOC_5-75_Part_1-1_ID_02HCB68111211Y87Y0004694.xlsx | LFP | 27 | 02HCB68111211Y87Y0004694 | 68 | 57.315 | 0.8428676 | 0.07 | 15 | 0.1499926 | 3.2536 | 3.2818 | 3.2832 | 3.2576 | 3.2557 | 3.2281 | 3.2267 | 3.2525 | 3.2548 | 3.3101 | 3.3129 | 3.2614 | 3.2571 | 3.2019 | 3.1991 | 3.25 | 3.2546 | 3.3375 | 3.3419 | 3.2651 | 3.2578 | 3.1753 | 3.1711 | 3.2479 | 3.2541 | 3.3645 | 3.3701 | 3.2683 | 3.2588 | 3.1493 | 3.1435 | 3.2455 | 3.2538 | 3.3912 | 3.3982 | 3.2709 | 3.2595 | 3.1235 | 3.1164 | 3.2435 | 3.2535
LFP_C_68_B_28_SOC_5-70_Part_1-1_ID_02HCB68111211Y87Y0015653.xlsx | LFP | 28 | 02HCB68111211Y87Y0015653 | 68 | 53.5184 | 0.7870353 | 0.07 | 15 | 0.1499956 | 3.2553 | 3.2822 | 3.2836 | 3.2592 | 3.2576 | 3.2314 | 3.23 | 3.2544 | 3.2567 | 3.3094 | 3.312 | 3.2641 | 3.259 | 3.2063 | 3.2037 | 3.2525 | 3.2565 | 3.3355 | 3.3394 | 3.2667 | 3.2597 | 3.1809 | 3.1768 | 3.2496 | 3.2559 | 3.3612 | 3.3664 | 3.2688 | 3.2606 | 3.1556 | 3.1501 | 3.2479 | 3.2557 | 3.387 | 3.3935 | 3.2718 | 3.2613 | 3.1301 | 3.1235 | 3.2453 | 3.2553
LFP_C_68_B_29_SOC_5-75_Part_1-1_ID_02HCB68111211Y87Y0005043.xlsx | LFP | 29 | 02HCB68111211Y87Y0005043 | 68 | 56.2962 | 0.8278853 | 0.07 | 15 | 0.1500029 | 3.2517 | 3.2781 | 3.2795 | 3.2555 | 3.2536 | 3.2277 | 3.2265 | 3.2504 | 3.2527 | 3.3048 | 3.3073 | 3.259 | 3.255 | 3.203 | 3.2004 | 3.2486 | 3.2527 | 3.3306 | 3.3345 | 3.2616 | 3.2557 | 3.1781 | 3.1742 | 3.2464 | 3.2521 | 3.3559 | 3.361 | 3.2646 | 3.2565 | 3.153 | 3.148 | 3.2441 | 3.2517 | 3.3812 | 3.3877 | 3.2646 | 3.2557 | 3.1273 | 3.1208 | 3.2407 | 3.2506
LFP_C_68_B_2_SOC_5-75_Part_1-1_ID_02HCB68111211Y88D0000212.xlsx | LFP | 2 | 02HCB68111211Y88D0000212 | 68 | 58.3834 | 0.8585794 | 0.07 | 15 | 0.1500029 | 3.2525 | 3.2783 | 3.2797 | 3.2567 | 3.2551 | 3.23 | 3.2286 | 3.2519 | 3.2541 | 3.3046 | 3.3074 | 3.2607 | 3.2567 | 3.2063 | 3.2037 | 3.2496 | 3.2541 | 3.3296 | 3.3338 | 3.2641 | 3.2576 | 3.1823 | 3.1782 | 3.2476 | 3.2538 | 3.3545 | 3.3598 | 3.2671 | 3.2585 | 3.1584 | 3.153 | 3.2451 | 3.2534 | 3.3789 | 3.3856 | 3.2695 | 3.2592 | 3.1347 | 3.128 | 3.2456 | 3.2544
LFP_C_68_B_30_SOC_5-65_Part_1-1_ID_02HCB68111211Y86L0000199.xlsx | LFP | 30 | 02HCB68111211Y86L0000199 | 68 | 48.2291 | 0.7092515 | 0.07 | 15 | 0.1500015 | 3.2557 | 3.2801 | 3.2815 | 3.2595 | 3.2576 | 3.2336 | 3.2323 | 3.2544 | 3.2565 | 3.3045 | 3.3073 | 3.2634 | 3.2588 | 3.2109 | 3.2081 | 3.2523 | 3.2564 | 3.328 | 3.3324 | 3.2664 | 3.2597 | 3.1875 | 3.1833 | 3.2488 | 3.2557 | 3.3519 | 3.3575 | 3.2688 | 3.2604 | 3.164 | 3.1586 | 3.2474 | 3.2555 | 3.3756 | 3.3826 | 3.2723 | 3.2613 | 3.1414 | 3.1343 | 3.2449 | 3.2551
LFP_C_68_B_31_SOC_5-65_Part_1-1_ID_02HCB68111211Y86N0001764.xlsx | LFP | 31 | 02HCB68111211Y86N0001764 | 68 | 50.1695 | 0.7377868 | 0.07 | 15 | 0.1500103 | 3.2557 | 3.2809 | 3.2822 | 3.2593 | 3.2578 | 3.233 | 3.2315 | 3.2551 | 3.2569 | 3.3064 | 3.3092 | 3.2622 | 3.2585 | 3.2091 | 3.2063 | 3.2521 | 3.2562 | 3.3304 | 3.3345 | 3.2662 | 3.2597 | 3.1854 | 3.1814 | 3.2495 | 3.2559 | 3.355 | 3.3603 | 3.269 | 3.2604 | 3.1614 | 3.1561 | 3.2476 | 3.2555 | 3.3794 | 3.3859 | 3.2688 | 3.2597 | 3.1363 | 3.1298 | 3.2437 | 3.2541
LFP_C_68_B_32_SOC_5-65_Part_1-1_ID_02HCB68111211Y86P0008123.xlsx | LFP | 32 | 02HCB68111211Y86P0008123 | 68 | 49.1905 | 0.7233897 | 0.07 | 15 | 0.1499838 | 3.2559 | 3.2815 | 3.2829 | 3.2597 | 3.2578 | 3.2328 | 3.2314 | 3.2544 | 3.2569 | 3.3073 | 3.3099 | 3.2632 | 3.2592 | 3.2088 | 3.2061 | 3.2496 | 3.2562 | 3.3318 | 3.3357 | 3.2639 | 3.2588 | 3.1835 | 3.1796 | 3.2495 | 3.2557 | 3.3561 | 3.3615 | 3.2685 | 3.2599 | 3.1596 | 3.1542 | 3.2474 | 3.2553 | 3.3808 | 3.3875 | 3.2715 | 3.2611 | 3.1357 | 3.1291 | 3.2453 | 3.2553
LFP_C_68_B_33_SOC_5-70_Part_1-1_ID_02HCB68111211Y86L0002535.xlsx | LFP | 33 | 02HCB68111211Y86L0002535 | 68 | 51.402 | 0.7559118 | 0.07 | 15 | 0.1500029 | 3.2567 | 3.2813 | 3.2827 | 3.2604 | 3.2585 | 3.2344 | 3.233 | 3.2553 | 3.2574 | 3.3055 | 3.3085 | 3.2644 | 3.2595 | 3.2113 | 3.2086 | 3.2536 | 3.2578 | 3.3301 | 3.3343 | 3.2677 | 3.2609 | 3.1886 | 3.1844 | 3.2504 | 3.2569 | 3.3533 | 3.3591 | 3.2709 | 3.2614 | 3.1654 | 3.1598 | 3.2479 | 3.2565 | 3.3773 | 3.3842 | 3.2736 | 3.2622 | 3.1433 | 3.1354 | 3.2446 | 3.2559
LFP_C_68_B_34_SOC_5-70_Part_1-1_ID_02HCB68111211Y87Y0014641.xlsx | LFP | 34 | 02HCB68111211Y87Y0014641 | 68 | 53.8639 | 0.7921162 | 0.07 | 15 | 0.1499971 | 3.2527 | 3.2795 | 3.2809 | 3.2569 | 3.2555 | 3.2294 | 3.2283 | 3.253 | 3.255 | 3.3073 | 3.3099 | 3.2618 | 3.2574 | 3.2052 | 3.2026 | 3.2509 | 3.2551 | 3.3333 | 3.3373 | 3.2651 | 3.2585 | 3.1805 | 3.1765 | 3.2486 | 3.2548 | 3.3589 | 3.3643 | 3.2681 | 3.2595 | 3.1558 | 3.1503 | 3.2467 | 3.2546 | 3.3845 | 3.3912 | 3.2708 | 3.2604 | 3.1307 | 3.1242 | 3.2437 | 3.2551
LFP_C_68_B_35_SOC_5-75_Part_1-1_ID_02HCB68111211Y87Y0003554.xlsx | LFP | 35 | 02HCB68111211Y87Y0003554 | 68 | 57.8642 | 0.8509441 | 0.07 | 15 | 0.1500103 | 3.2546 | 3.2806 | 3.282 | 3.2586 | 3.2564 | 3.2307 | 3.2293 | 3.253 | 3.2553 | 3.3067 | 3.3094 | 3.2616 | 3.2574 | 3.2058 | 3.2032 | 3.2509 | 3.255 | 3.3322 | 3.3362 | 3.2646 | 3.2581 | 3.1812 | 3.1772 | 3.2486 | 3.2546 | 3.3573 | 3.3627 | 3.2667 | 3.2588 | 3.1568 | 3.1514 | 3.246 | 3.2541 | 3.3822 | 3.3889 | 3.2704 | 3.2595 | 3.1326 | 3.1259 | 3.2434 | 3.2534
LFP_C_68_B_36_SOC_5-70_Part_1-1_ID_02HCB68111211Y86X0004792.xlsx | LFP | 36 | 02HCB68111211Y86X0004792 | 68 | 52.727 | 0.7753971 | 0.07 | 15 | 0.1499926 | 3.2551 | 3.2806 | 3.2818 | 3.259 | 3.2574 | 3.2325 | 3.2313 | 3.2544 | 3.2565 | 3.3066 | 3.309 | 3.2625 | 3.2585 | 3.2086 | 3.2061 | 3.2523 | 3.2564 | 3.3313 | 3.335 | 3.2658 | 3.2595 | 3.1847 | 3.1809 | 3.2504 | 3.2562 | 3.3561 | 3.361 | 3.2683 | 3.2602 | 3.1605 | 3.1554 | 3.2486 | 3.2557 | 3.3805 | 3.3866 | 3.2713 | 3.2609 | 3.1363 | 3.1301 | 3.2451 | 3.2551
LFP_C_68_B_37_SOC_5-75_Part_1-1_ID_02HCB68111211Y87Y0015365.xlsx | LFP | 37 | 02HCB68111211Y87Y0015365 | 68 | 56.3837 | 0.8291721 | 0.07 | 15 | 0.1500015 | 3.2525 | 3.2778 | 3.279 | 3.2564 | 3.2551 | 3.2306 | 3.2293 | 3.2523 | 3.2544 | 3.3036 | 3.3062 | 3.2606 | 3.2569 | 3.2073 | 3.2049 | 3.2509 | 3.2546 | 3.3285 | 3.332 | 3.2639 | 3.2578 | 3.1839 | 3.1802 | 3.2485 | 3.2541 | 3.3526 | 3.3575 | 3.2669 | 3.2586 | 3.1603 | 3.1554 | 3.2467 | 3.2541 | 3.377 | 3.3831 | 3.2688 | 3.2592 | 3.1364 | 3.1303 | 3.2435 | 3.2534
LFP_C_68_B_38_SOC_5-60_Part_1-1_ID_02HCB68111211Y86S0005042.xlsx | LFP | 38 | 02HCB68111211Y86S0005042 | 68 | 45.9422 | 0.6756206 | 0.07 | 15 | 0.1500103 | 3.2651 | 3.2932 | 3.2946 | 3.2693 | 3.2672 | 3.2395 | 3.2381 | 3.2643 | 3.2662 | 3.3215 | 3.3243 | 3.273 | 3.2685 | 3.2132 | 3.2104 | 3.262 | 3.266 | 3.3489 | 3.3531 | 3.2757 | 3.2692 | 3.1863 | 3.1821 | 3.2588 | 3.2655 | 3.3759 | 3.3815 | 3.2792 | 3.2702 | 3.1596 | 3.154 | 3.2569 | 3.2653 | 3.4033 | 3.4102 | 3.2822 | 3.2709 | 3.1331 | 3.1263 | 3.2571 | 3.266
LFP_C_68_B_39_SOC_5-75_Part_1-1_ID_02HCB68111211Y88D0003294.xlsx | LFP | 39 | 02HCB68111211Y88D0003294 | 68 | 57.1845 | 0.8409485 | 0.07 | 15 | 0.1499985 | 3.2521 | 3.2785 | 3.2802 | 3.2562 | 3.2544 | 3.2281 | 3.2269 | 3.2511 | 3.2532 | 3.3055 | 3.3083 | 3.2599 | 3.2555 | 3.2033 | 3.2005 | 3.2486 | 3.2528 | 3.3308 | 3.3352 | 3.2632 | 3.2564 | 3.1782 | 3.1742 | 3.2458 | 3.2525 | 3.3564 | 3.3622 | 3.266 | 3.2572 | 3.154 | 3.1482 | 3.2434 | 3.2519 | 3.3817 | 3.3889 | 3.269 | 3.2578 | 3.1293 | 3.1222 | 3.2421 | 3.2517
LFP_C_68_B_3_SOC_5-75_Part_1-1_ID_02HCB68111211Y88D0002515.xlsx | LFP | 3 | 02HCB68111211Y88D0002515 | 68 | 57.7602 | 0.8494147 | 0.07 | 15 | 0.15 | 3.25 | 3.2748 | 3.2761 | 3.2535 | 3.2519 | 3.2275 | 3.2263 | 3.249 | 3.2511 | 3.2999 | 3.3025 | 3.2572 | 3.2532 | 3.2044 | 3.2019 | 3.2465 | 3.2509 | 3.3241 | 3.328 | 3.2602 | 3.2541 | 3.181 | 3.1772 | 3.2448 | 3.2504 | 3.3482 | 3.3533 | 3.2625 | 3.2548 | 3.1577 | 3.1526 | 3.242 | 3.2498 | 3.3717 | 3.3782 | 3.2657 | 3.2557 | 3.1345 | 3.1282 | 3.2393 | 3.2493
LFP_C_68_B_40_SOC_5-75_Part_1-1_ID_02HCB68111211Y88G0002069.xlsx | LFP | 40 | 02HCB68111211Y88G0002069 | 68 | 58.2145 | 0.8560956 | 0.07 | 15 | 0.1500088 | 3.2521 | 3.2776 | 3.279 | 3.2557 | 3.2541 | 3.2291 | 3.2277 | 3.2509 | 3.2532 | 3.3034 | 3.306 | 3.2599 | 3.2553 | 3.2052 | 3.2026 | 3.2483 | 3.2527 | 3.3282 | 3.3322 | 3.2625 | 3.2562 | 3.1812 | 3.1774 | 3.2465 | 3.2525 | 3.3524 | 3.3578 | 3.2651 | 3.2569 | 3.1577 | 3.1522 | 3.2441 | 3.2521 | 3.3766 | 3.3835 | 3.2685 | 3.2578 | 3.1342 | 3.1275 | 3.2416 | 3.2516
LFP_C_68_B_41_SOC_5-70_Part_1-1_ID_02HCB68111211Y88E0004399.xlsx | LFP | 41 | 02HCB68111211Y88E0004399 | 68 | 53.478 | 0.7864412 | 0.07 | 15 | 0.1500044 | 3.2534 | 3.2815 | 3.283 | 3.2581 | 3.2562 | 3.2288 | 3.2274 | 3.253 | 3.2555 | 3.3106 | 3.3134 | 3.2625 | 3.2576 | 3.2026 | 3.1997 | 3.2509 | 3.2553 | 3.3378 | 3.3422 | 3.266 | 3.2588 | 3.1763 | 3.1719 | 3.2485 | 3.2548 | 3.3647 | 3.3706 | 3.2681 | 3.2595 | 3.1498 | 3.144 | 3.2453 | 3.2544 | 3.3914 | 3.3986 | 3.2719 | 3.2602 | 3.1238 | 3.1164 | 3.2434 | 3.2538
LFP_C_68_B_42_SOC_5-75_Part_1-1_ID_02HCB68111211Y87Y0006443.xlsx | LFP | 42 | 02HCB68111211Y87Y0006443 | 68 | 58.2529 | 0.8566603 | 0.07 | 15 | 0.1500044 | 3.2532 | 3.2785 | 3.2799 | 3.2569 | 3.2553 | 3.2304 | 3.229 | 3.2523 | 3.2544 | 3.3043 | 3.3069 | 3.2604 | 3.2565 | 3.2065 | 3.2039 | 3.2504 | 3.2541 | 3.3292 | 3.3331 | 3.2637 | 3.2574 | 3.1824 | 3.1786 | 3.2481 | 3.2538 | 3.3538 | 3.3589 | 3.2669 | 3.2583 | 3.1587 | 3.1537 | 3.2453 | 3.2534 | 3.3782 | 3.3845 | 3.2685 | 3.2588 | 3.1349 | 3.1285 | 3.2465 | 3.2544
LFP_C_68_B_43_SOC_5-75_Part_1-1_ID_02HCB68111211Y88E0004340.xlsx | LFP | 43 | 02HCB68111211Y88E0004340 | 68 | 57.1492 | 0.8404294 | 0.07 | 15 | 0.1500088 | 3.2544 | 3.2809 | 3.2825 | 3.2585 | 3.2565 | 3.2306 | 3.229 | 3.253 | 3.2553 | 3.3076 | 3.3108 | 3.2625 | 3.2576 | 3.2058 | 3.2026 | 3.2504 | 3.2551 | 3.3334 | 3.338 | 3.2664 | 3.2586 | 3.1809 | 3.1763 | 3.2476 | 3.2546 | 3.3587 | 3.3647 | 3.27 | 3.2595 | 3.1565 | 3.1503 | 3.2446 | 3.2544 | 3.3838 | 3.3915 | 3.2727 | 3.2604 | 3.1322 | 3.1246 | 3.2425 | 3.2538
LFP_C_68_B_44_SOC_5-75_Part_1-1_ID_02HCB68111211Y87Y0013553.xlsx | LFP | 44 | 02HCB68111211Y87Y0013553 | 68 | 55.2343 | 0.8122691 | 0.07 | 15 | 0.1499882 | 3.2565 | 3.283 | 3.2844 | 3.2607 | 3.2583 | 3.2321 | 3.2309 | 3.2551 | 3.2572 | 3.3097 | 3.3124 | 3.2637 | 3.2593 | 3.207 | 3.2044 | 3.253 | 3.2569 | 3.3355 | 3.3394 | 3.2664 | 3.2602 | 3.1816 | 3.1777 | 3.2502 | 3.2564 | 3.361 | 3.3664 | 3.27 | 3.2609 | 3.1565 | 3.1511 | 3.2479 | 3.2559 | 3.3866 | 3.3931 | 3.2716 | 3.2614 | 3.1315 | 3.1246 | 3.2458 | 3.2557
LFP_C_68_B_45_SOC_5-75_Part_1-1_ID_02HCB68111211Y88E0003117.xlsx | LFP | 45 | 02HCB68111211Y88E0003117 | 68 | 56.8763 | 0.8364162 | 0.07 | 15 | 0.1499985 | 3.2519 | 3.2774 | 3.2788 | 3.2562 | 3.2543 | 3.2294 | 3.2281 | 3.2509 | 3.2534 | 3.3032 | 3.306 | 3.2604 | 3.2557 | 3.2058 | 3.203 | 3.2488 | 3.2532 | 3.328 | 3.3324 | 3.2634 | 3.2567 | 3.1821 | 3.1777 | 3.2462 | 3.2528 | 3.3526 | 3.3584 | 3.2669 | 3.2576 | 3.1582 | 3.1526 | 3.2439 | 3.2527 | 3.377 | 3.384 | 3.2697 | 3.2585 | 3.1347 | 3.1277 | 3.2409 | 3.2519
LFP_C_68_B_46_SOC_5-75_Part_1-1_ID_02HCB68111211Y88E0004343.xlsx | LFP | 46 | 02HCB68111211Y88E0004343 | 68 | 56.575 | 0.8319853 | 0.07 | 15 | 0.1499926 | 3.2509 | 3.2758 | 3.2772 | 3.255 | 3.2534 | 3.2291 | 3.2279 | 3.2502 | 3.2525 | 3.3011 | 3.3039 | 3.2578 | 3.2544 | 3.2058 | 3.203 | 3.2477 | 3.2519 | 3.325 | 3.3292 | 3.2622 | 3.2557 | 3.1828 | 3.1786 | 3.2455 | 3.2517 | 3.3491 | 3.3545 | 3.2648 | 3.2565 | 3.1596 | 3.154 | 3.2423 | 3.2513 | 3.3724 | 3.3794 | 3.2685 | 3.2572 | 3.1366 | 3.1298 | 3.2414 | 3.2511
LFP_C_68_B_47_SOC_5-75_Part_1-1_ID_02HCB68111211Y88E0004422.xlsx | LFP | 47 | 02HCB68111211Y88E0004422 | 68 | 57.3281 | 0.8430603 | 0.07 | 15 | 0.1500088 | 3.2525 | 3.2788 | 3.2804 | 3.2567 | 3.255 | 3.2293 | 3.2277 | 3.2516 | 3.2538 | 3.3059 | 3.3089 | 3.2613 | 3.2564 | 3.2047 | 3.2018 | 3.2493 | 3.2538 | 3.3315 | 3.3361 | 3.2648 | 3.2574 | 3.1802 | 3.1758 | 3.2464 | 3.2534 | 3.3568 | 3.3626 | 3.2662 | 3.2576 | 3.1551 | 3.1493 | 3.2441 | 3.2527 | 3.3814 | 3.3887 | 3.2725 | 3.2586 | 3.1312 | 3.1238 | 3.2409 | 3.2521
LFP_C_68_B_48_SOC_5-75_Part_1-1_ID_02HCB68111211Y87Y0000998.xlsx | LFP | 48 | 02HCB68111211Y87Y0000998 | 68 | 55.9098 | 0.8222029 | 0.07 | 15 | 0.1499926 | 3.2528 | 3.2774 | 3.2787 | 3.2562 | 3.2546 | 3.2304 | 3.2293 | 3.2516 | 3.2536 | 3.302 | 3.3046 | 3.2595 | 3.2557 | 3.2073 | 3.2049 | 3.2495 | 3.2534 | 3.3259 | 3.3296 | 3.2625 | 3.2565 | 3.184 | 3.1802 | 3.2472 | 3.253 | 3.3496 | 3.3545 | 3.2651 | 3.2574 | 3.161 | 3.1559 | 3.2448 | 3.2525 | 3.3733 | 3.3796 | 3.2676 | 3.2578 | 3.1377 | 3.1312 | 3.243 | 3.2521
LFP_C_68_B_49_SOC_5-65_Part_1-1_ID_02HCB68111211Y86R0006266.xlsx | LFP | 49 | 02HCB68111211Y86R0006266 | 68 | 47.1043 | 0.6927103 | 0.07 | 15 | 0.1500074 | 3.2625 | 3.2904 | 3.2918 | 3.2664 | 3.2646 | 3.2369 | 3.2355 | 3.2611 | 3.2636 | 3.3185 | 3.3213 | 3.27 | 3.2658 | 3.2107 | 3.2079 | 3.2588 | 3.2632 | 3.3462 | 3.3499 | 3.2729 | 3.2667 | 3.1835 | 3.1798 | 3.2569 | 3.263 | 3.3731 | 3.3784 | 3.2757 | 3.2674 | 3.1572 | 3.1519 | 3.2534 | 3.2623 | 3.3998 | 3.4065 | 3.2759 | 3.2676 | 3.1301 | 3.1235 | 3.2514 | 3.2614
LFP_C_68_B_4_SOC_5-75_Part_1-1_ID_02HCB68111211Y88E0004591.xlsx | LFP | 4 | 02HCB68111211Y88E0004591 | 68 | 57.1348 | 0.8402176 | 0.07 | 15 | 0.1499971 | 3.2536 | 3.2787 | 3.2801 | 3.2576 | 3.2557 | 3.2313 | 3.2298 | 3.2523 | 3.2546 | 3.3038 | 3.3066 | 3.2609 | 3.2569 | 3.2079 | 3.2051 | 3.25 | 3.2544 | 3.3282 | 3.3322 | 3.2644 | 3.2578 | 3.1844 | 3.1802 | 3.2477 | 3.2538 | 3.3522 | 3.3577 | 3.2676 | 3.2588 | 3.161 | 3.1556 | 3.2456 | 3.2536 | 3.3761 | 3.3831 | 3.2709 | 3.2597 | 3.1382 | 3.1312 | 3.243 | 3.2532
LFP_C_68_B_50_SOC_5-75_Part_1-1_ID_02HCB68111211Y88D0003027.xlsx | LFP | 50 | 02HCB68111211Y88D0003027 | 68 | 58.4898 | 0.8601441 | 0.07 | 15 | 0.1500103 | 3.2516 | 3.2767 | 3.2781 | 3.2553 | 3.2535 | 3.229 | 3.2275 | 3.2504 | 3.2525 | 3.302 | 3.3046 | 3.2592 | 3.2548 | 3.2056 | 3.2028 | 3.2495 | 3.253 | 3.3269 | 3.3308 | 3.2625 | 3.2559 | 3.1821 | 3.1782 | 3.2462 | 3.2521 | 3.3508 | 3.3561 | 3.2651 | 3.2565 | 3.1584 | 3.1533 | 3.2439 | 3.2516 | 3.3747 | 3.3812 | 3.2648 | 3.2557 | 3.134 | 3.1275 | 3.24 | 3.2502
LFP_C_68_B_51_SOC_5-75_Part_1-1_ID_02HCB68111211Y87Y0004181.xlsx | LFP | 51 | 02HCB68111211Y87Y0004181 | 68 | 58.2323 | 0.8563574 | 0.07 | 15 | 0.1500044 | 3.2532 | 3.2765 | 3.2778 | 3.2565 | 3.255 | 3.232 | 3.2307 | 3.2519 | 3.2538 | 3.3001 | 3.3025 | 3.2599 | 3.2559 | 3.21 | 3.2075 | 3.2502 | 3.2536 | 3.3229 | 3.3264 | 3.2627 | 3.2569 | 3.1877 | 3.1842 | 3.2498 | 3.2541 | 3.3461 | 3.3508 | 3.2662 | 3.2578 | 3.1661 | 3.1614 | 3.2462 | 3.2532 | 3.3682 | 3.3742 | 3.2674 | 3.2585 | 3.144 | 3.138 | 3.2439 | 3.2528
LFP_C_68_B_52_SOC_5-75_Part_1-1_ID_02HCB68111211Y87Y0013903.xlsx | LFP | 52 | 02HCB68111211Y87Y0013903 | 68 | 55.8324 | 0.8210647 | 0.07 | 15 | 0.1499926 | 3.2513 | 3.2753 | 3.2767 | 3.2553 | 3.2538 | 3.2306 | 3.2293 | 3.2511 | 3.2532 | 3.3004 | 3.3029 | 3.2595 | 3.2557 | 3.2086 | 3.206 | 3.2495 | 3.2532 | 3.3239 | 3.3278 | 3.2625 | 3.2567 | 3.1861 | 3.1823 | 3.2469 | 3.253 | 3.3471 | 3.3522 | 3.2653 | 3.2574 | 3.1635 | 3.1584 | 3.2439 | 3.2523 | 3.3701 | 3.3763 | 3.2677 | 3.2581 | 3.141 | 3.1345 | 3.2421 | 3.2519
LFP_C_68_B_53_SOC_5-75_Part_1-1_ID_02HCB68111211Y87Y0009622.xlsx | LFP | 53 | 02HCB68111211Y87Y0009622 | 68 | 57.5986 | 0.8470382 | 0.07 | 15 | 0.1499912 | 3.253 | 3.2765 | 3.2778 | 3.2564 | 3.2548 | 3.2315 | 3.2304 | 3.2519 | 3.2538 | 3.3004 | 3.3029 | 3.2599 | 3.2559 | 3.2094 | 3.207 | 3.2502 | 3.2536 | 3.3236 | 3.3273 | 3.2623 | 3.2567 | 3.187 | 3.1835 | 3.2481 | 3.2536 | 3.3468 | 3.3515 | 3.2657 | 3.2578 | 3.165 | 3.1603 | 3.2464 | 3.2532 | 3.3694 | 3.3754 | 3.2683 | 3.2585 | 3.1427 | 3.137 | 3.2439 | 3.2527
LFP_C_68_B_54_SOC_5-75_Part_1-1_ID_02HCB68111211Y87Y0014023.xlsx | LFP | 54 | 02HCB68111211Y87Y0014023 | 68 | 57.8181 | 0.8502662 | 0.07 | 15 | 0.1500074 | 3.253 | 3.2776 | 3.2788 | 3.2565 | 3.2548 | 3.2307 | 3.2294 | 3.2517 | 3.2536 | 3.3022 | 3.3048 | 3.2599 | 3.2559 | 3.2075 | 3.2051 | 3.2496 | 3.2534 | 3.3262 | 3.3299 | 3.2607 | 3.2559 | 3.1835 | 3.1798 | 3.2462 | 3.2525 | 3.3494 | 3.3543 | 3.265 | 3.2569 | 3.1605 | 3.1554 | 3.2446 | 3.2523 | 3.3733 | 3.3794 | 3.2669 | 3.2578 | 3.1375 | 3.1314 | 3.2421 | 3.2517
LFP_C_68_B_55_SOC_5-75_Part_1-1_ID_02HCB68111211Y88E0004542.xlsx | LFP | 55 | 02HCB68111211Y88E0004542 | 68 | 56.9292 | 0.8371941 | 0.07 | 15 | 0.15 | 3.253 | 3.2788 | 3.2804 | 3.2569 | 3.255 | 3.2296 | 3.2281 | 3.2516 | 3.2538 | 3.3048 | 3.3078 | 3.2611 | 3.2562 | 3.2052 | 3.2025 | 3.2495 | 3.2536 | 3.3301 | 3.3343 | 3.2637 | 3.2571 | 3.181 | 3.1767 | 3.2467 | 3.253 | 3.3547 | 3.3605 | 3.2669 | 3.2576 | 3.1568 | 3.1509 | 3.2439 | 3.2527 | 3.3793 | 3.3864 | 3.2698 | 3.2585 | 3.1328 | 3.1256 | 3.2423 | 3.2523
LFP_C_68_B_56_SOC_5-75_Part_1-1_ID_02HCB68111211Y87Y0012947.xlsx | LFP | 56 | 02HCB68111211Y87Y0012947 | 68 | 55.6684 | 0.8186529 | 0.07 | 15 | 0.1499926 | 3.2551 | 3.2809 | 3.2822 | 3.2585 | 3.2569 | 3.2314 | 3.2302 | 3.2538 | 3.2559 | 3.3069 | 3.3096 | 3.2609 | 3.2576 | 3.2065 | 3.2039 | 3.2513 | 3.2553 | 3.3318 | 3.3357 | 3.2644 | 3.2585 | 3.1821 | 3.1782 | 3.2493 | 3.255 | 3.357 | 3.362 | 3.2683 | 3.2593 | 3.1577 | 3.1526 | 3.2474 | 3.2548 | 3.3819 | 3.3882 | 3.2698 | 3.2599 | 3.1335 | 3.1269 | 3.2434 | 3.2536
LFP_C_68_B_57_SOC_5-75_Part_1-1_ID_02HCB68111211Y87Y0006448.xlsx | LFP | 57 | 02HCB68111211Y87Y0006448 | 68 | 56.3451 | 0.8286044 | 0.07 | 15 | 0.1500029 | 3.2544 | 3.2792 | 3.2804 | 3.2578 | 3.2562 | 3.2317 | 3.2307 | 3.2536 | 3.2555 | 3.3046 | 3.3071 | 3.2616 | 3.2576 | 3.2086 | 3.206 | 3.2514 | 3.2553 | 3.3292 | 3.3327 | 3.2641 | 3.2585 | 3.1849 | 3.1812 | 3.2495 | 3.255 | 3.3533 | 3.3582 | 3.2664 | 3.259 | 3.1612 | 3.1563 | 3.2467 | 3.2541 | 3.377 | 3.3831 | 3.2692 | 3.2595 | 3.1377 | 3.1315 | 3.2434 | 3.2538
LFP_C_68_B_58_SOC_5-75_Part_1-1_ID_02HCB68111211Y8700004996.xlsx | LFP | 58 | 02HCB68111211Y8700004996 | 68 | 57.5018 | 0.8456147 | 0.07 | 15 | 0.1500015 | 3.2555 | 3.2795 | 3.2809 | 3.259 | 3.2571 | 3.2332 | 3.232 | 3.2538 | 3.2557 | 3.3034 | 3.306 | 3.262 | 3.2578 | 3.2102 | 3.2075 | 3.2513 | 3.2553 | 3.3268 | 3.3306 | 3.265 | 3.2585 | 3.1873 | 3.1835 | 3.249 | 3.2548 | 3.3499 | 3.3552 | 3.2676 | 3.2592 | 3.1647 | 3.1594 | 3.2465 | 3.2544 | 3.3731 | 3.3796 | 3.2697 | 3.2597 | 3.1419 | 3.1354 | 3.2439 | 3.2536
LFP_C_68_B_59_SOC_5-70_Part_1-1_ID_02HCB68111211Y88E0004475.xlsx | LFP | 59 | 02HCB68111211Y88E0004475 | 68 | 55.3166 | 0.8134794 | 0.07 | 15 | 0.1499941 | 3.2548 | 3.2806 | 3.2822 | 3.2592 | 3.2574 | 3.2321 | 3.2306 | 3.2538 | 3.2562 | 3.3071 | 3.3099 | 3.2632 | 3.2588 | 3.2079 | 3.2051 | 3.2517 | 3.2562 | 3.3322 | 3.3366 | 3.2664 | 3.2595 | 3.1835 | 3.1793 | 3.2493 | 3.2557 | 3.3571 | 3.3627 | 3.2693 | 3.2604 | 3.1591 | 3.1535 | 3.2481 | 3.2557 | 3.3822 | 3.3894 | 3.2732 | 3.2616 | 3.1356 | 3.1284 | 3.2448 | 3.2551
LFP_C_68_B_5_SOC_5-75_Part_1-1_ID_02HCB68111211Y87Y0003936.xlsx | LFP | 5 | 02HCB68111211Y87Y0003936 | 68 | 57.2462 | 0.8418559 | 0.07 | 15 | 0.1500029 | 3.2543 | 3.2802 | 3.2815 | 3.2581 | 3.2562 | 3.2307 | 3.2293 | 3.253 | 3.2551 | 3.306 | 3.3087 | 3.2616 | 3.2572 | 3.2063 | 3.2037 | 3.2507 | 3.255 | 3.3313 | 3.3352 | 3.2634 | 3.2574 | 3.1812 | 3.1772 | 3.2496 | 3.2548 | 3.3564 | 3.3617 | 3.2651 | 3.2578 | 3.1566 | 3.1514 | 3.2451 | 3.2536 | 3.3805 | 3.3873 | 3.2688 | 3.2578 | 3.1317 | 3.1252 | 3.2425 | 3.2523
LFP_C_68_B_60_SOC_5-75_Part_1-1_ID_02HCB68111211Y87Y0013703.xlsx | LFP | 60 | 02HCB68111211Y87Y0013703 | 68 | 56.4799 | 0.8305868 | 0.07 | 15 | 0.1499971 | 3.2534 | 3.2776 | 3.279 | 3.2571 | 3.2553 | 3.2315 | 3.2302 | 3.2521 | 3.2543 | 3.3022 | 3.3048 | 3.2609 | 3.2565 | 3.2088 | 3.2061 | 3.2496 | 3.2538 | 3.3259 | 3.3297 | 3.2639 | 3.2574 | 3.1858 | 3.1819 | 3.2474 | 3.2536 | 3.3494 | 3.3545 | 3.2669 | 3.2583 | 3.1631 | 3.1577 | 3.2455 | 3.2534 | 3.3729 | 3.3794 | 3.2695 | 3.259 | 3.1403 | 3.1338 | 3.2425 | 3.2528
LFP_C_68_B_61_SOC_5-75_Part_1-1_ID_02HCB68111211Y88D0005602.xlsx | LFP | 61 | 02HCB68111211Y88D0005602 | 68 | 57.8168 | 0.8502471 | 0.07 | 15 | 0.1500015 | 3.2493 | 3.2743 | 3.2755 | 3.2532 | 3.2517 | 3.2275 | 3.2263 | 3.2488 | 3.2511 | 3.2999 | 3.3025 | 3.2572 | 3.2534 | 3.2046 | 3.2021 | 3.2471 | 3.2511 | 3.3245 | 3.328 | 3.2604 | 3.2544 | 3.1812 | 3.1777 | 3.2451 | 3.2509 | 3.3487 | 3.3534 | 3.2632 | 3.2553 | 3.1579 | 3.153 | 3.243 | 3.2504 | 3.3724 | 3.3785 | 3.2662 | 3.2559 | 3.1347 | 3.1285 | 3.2404 | 3.25
LFP_C_68_B_62_SOC_5-75_Part_1-1_ID_02HCB68111211Y88E0004523.xlsx | LFP | 62 | 02HCB68111211Y88E0004523 | 68 | 57.1708 | 0.8407471 | 0.07 | 15 | 0.1500015 | 3.253 | 3.2778 | 3.2792 | 3.2574 | 3.2553 | 3.2311 | 3.2296 | 3.2519 | 3.2543 | 3.3029 | 3.3057 | 3.2609 | 3.2565 | 3.2081 | 3.2052 | 3.2496 | 3.2541 | 3.3269 | 3.3311 | 3.2643 | 3.2574 | 3.1849 | 3.1807 | 3.2472 | 3.2536 | 3.3506 | 3.3563 | 3.2671 | 3.2581 | 3.1619 | 3.1563 | 3.2439 | 3.253 | 3.3738 | 3.3808 | 3.2698 | 3.2588 | 3.1391 | 3.1322 | 3.2421 | 3.2525
LFP_C_68_B_63_SOC_5-60_Part_1-1_ID_02HCB68111211Y86L0007156.xlsx | LFP | 63 | 02HCB68111211Y86L0007156 | 68 | 48.0435 | 0.7065221 | 0.07 | 15 | 0.1500015 | 3.2758 | 3.3022 | 3.3036 | 3.2799 | 3.2781 | 3.2523 | 3.2509 | 3.2748 | 3.2771 | 3.3289 | 3.3317 | 3.2839 | 3.2795 | 3.2279 | 3.2251 | 3.2725 | 3.2769 | 3.3547 | 3.3587 | 3.2871 | 3.2804 | 3.2028 | 3.1988 | 3.27 | 3.2764 | 3.3798 | 3.3854 | 3.2901 | 3.2811 | 3.1779 | 3.1723 | 3.2681 | 3.2761 | 3.4054 | 3.4126 | 3.2929 | 3.2818 | 3.153 | 3.1461 | 3.2646 | 3.2753
LFP_C_68_B_64_SOC_5-65_Part_1-1_ID_02HCB68111211Y86R0007638.xlsx | LFP | 64 | 02HCB68111211Y86R0007638 | 68 | 47.8641 | 0.7038838 | 0.07 | 15 | 0.15 | 3.2595 | 3.2876 | 3.289 | 3.2627 | 3.2611 | 3.2334 | 3.2321 | 3.2578 | 3.2599 | 3.3155 | 3.3182 | 3.2662 | 3.2622 | 3.2067 | 3.204 | 3.2555 | 3.2595 | 3.3429 | 3.3468 | 3.2692 | 3.2629 | 3.1796 | 3.1756 | 3.2534 | 3.2592 | 3.3701 | 3.3754 | 3.2725 | 3.2637 | 3.1526 | 3.1473 | 3.2509 | 3.2586 | 3.3973 | 3.4038 | 3.2743 | 3.2643 | 3.1256 | 3.1191 | 3.2479 | 3.2578
LFP_C_68_B_65_SOC_5-60_Part_1-1_ID_02HCB68111211Y86T0003818.xlsx | LFP | 65 | 02HCB68111211Y86T0003818 | 68 | 45.9942 | 0.6763853 | 0.07 | 15 | 0.1500015 | 3.2578 | 3.2862 | 3.2878 | 3.2618 | 3.2599 | 3.2321 | 3.2307 | 3.2565 | 3.259 | 3.315 | 3.3176 | 3.2657 | 3.2613 | 3.2052 | 3.2026 | 3.2544 | 3.2588 | 3.3427 | 3.3468 | 3.2692 | 3.2623 | 3.1786 | 3.1744 | 3.2521 | 3.2583 | 3.3701 | 3.3756 | 3.2723 | 3.263 | 3.1514 | 3.1458 | 3.2495 | 3.2578 | 3.3975 | 3.4044 | 3.2713 | 3.263 | 3.1233 | 3.1164 | 3.2493 | 3.2583
LFP_C_68_B_66_SOC_5-65_Part_1-1_ID_02HCB68111211Y86V0003442.xlsx | LFP | 66 | 02HCB68111211Y86V0003442 | 68 | 47.171 | 0.6936912 | 0.07 | 15 | 0.1500015 | 3.2599 | 3.2876 | 3.289 | 3.2639 | 3.2618 | 3.2344 | 3.233 | 3.2585 | 3.2607 | 3.3155 | 3.3183 | 3.2676 | 3.263 | 3.2083 | 3.2052 | 3.2559 | 3.2604 | 3.3424 | 3.3468 | 3.2686 | 3.2629 | 3.1809 | 3.1765 | 3.2523 | 3.2592 | 3.3687 | 3.3743 | 3.2727 | 3.2639 | 3.1545 | 3.1487 | 3.2496 | 3.2588 | 3.3954 | 3.4024 | 3.2765 | 3.2646 | 3.1282 | 3.121 | 3.2483 | 3.2586
LFP_C_68_B_67_SOC_5-60_Part_1-1_ID_02HCB68111211Y86S0005264.xlsx | LFP | 67 | 02HCB68111211Y86S0005264 | 68 | 46.6175 | 0.6855515 | 0.07 | 15 | 0.1500044 | 3.2592 | 3.2873 | 3.2888 | 3.2634 | 3.2614 | 3.2339 | 3.2325 | 3.2578 | 3.2604 | 3.3157 | 3.3185 | 3.2674 | 3.2627 | 3.2073 | 3.2046 | 3.2551 | 3.2597 | 3.3426 | 3.3468 | 3.2706 | 3.2634 | 3.1807 | 3.1765 | 3.253 | 3.2595 | 3.3698 | 3.3756 | 3.2736 | 3.2644 | 3.1544 | 3.1486 | 3.2509 | 3.2595 | 3.3972 | 3.4042 | 3.2772 | 3.2653 | 3.1278 | 3.1206 | 3.249 | 3.259
LFP_C_68_B_68_SOC_5-65_Part_1-1_ID_02HCB68111211Y86T0004231.xlsx | LFP | 68 | 02HCB68111211Y86T0004231 | 68 | 47.9927 | 0.705775 | 0.07 | 15 | 0.15 | 3.2609 | 3.2883 | 3.2897 | 3.2639 | 3.2625 | 3.2355 | 3.2344 | 3.2592 | 3.2616 | 3.3155 | 3.3183 | 3.2681 | 3.2637 | 3.2098 | 3.2072 | 3.2565 | 3.2613 | 3.3424 | 3.3464 | 3.2692 | 3.2641 | 3.1833 | 3.1793 | 3.2562 | 3.2614 | 3.3694 | 3.3749 | 3.2719 | 3.2646 | 3.157 | 3.1515 | 3.2513 | 3.2599 | 3.3949 | 3.4017 | 3.2759 | 3.2655 | 3.1309 | 3.1243 | 3.249 | 3.2592
LFP_C_68_B_69_SOC_5-60_Part_1-1_ID_02HCB68111211Y8700006626.xlsx | LFP | 69 | 02HCB68111211Y8700006626 | 68 | 45.0328 | 0.6622471 | 0.07 | 15 | 0.1500015 | 3.2698 | 3.3043 | 3.3062 | 3.2751 | 3.2727 | 3.2388 | 3.237 | 3.2683 | 3.2716 | 3.3392 | 3.3429 | 3.2799 | 3.274 | 3.2063 | 3.2026 | 3.2655 | 3.2713 | 3.3728 | 3.3782 | 3.2837 | 3.2753 | 3.1735 | 3.1679 | 3.2613 | 3.2704 | 3.4056 | 3.4126 | 3.2881 | 3.2761 | 3.1405 | 3.1331 | 3.2581 | 3.27 | 3.4386 | 3.4474 | 3.2883 | 3.2755 | 3.1064 | 3.0971 | 3.2541 | 3.2685
LFP_C_68_B_6_SOC_5-80_Part_1-1_ID_02HCB68111211Y88F0000101.xlsx | LFP | 6 | 02HCB68111211Y88F0000101 | 68 | 59.3561 | 0.8728838 | 0.07 | 15 | 0.1499985 | 3.2532 | 3.2792 | 3.2806 | 3.2569 | 3.255 | 3.2293 | 3.2279 | 3.2513 | 3.2536 | 3.305 | 3.3078 | 3.2599 | 3.2557 | 3.2046 | 3.2019 | 3.2493 | 3.2532 | 3.3303 | 3.3341 | 3.263 | 3.2565 | 3.1798 | 3.176 | 3.2472 | 3.2528 | 3.3552 | 3.3606 | 3.2664 | 3.2572 | 3.1551 | 3.15 | 3.2448 | 3.2523 | 3.3801 | 3.3866 | 3.2679 | 3.2578 | 3.1307 | 3.1242 | 3.2416 | 3.2514
LFP_C_68_B_70_SOC_5-60_Part_1-1_ID_02HCB68111211Y86P0002902.xlsx | LFP | 70 | 02HCB68111211Y86P0002902 | 68 | 46.8007 | 0.6882456 | 0.07 | 15 | 0.1500029 | 3.2597 | 3.2864 | 3.2878 | 3.2637 | 3.2616 | 3.2355 | 3.2339 | 3.2581 | 3.2604 | 3.3134 | 3.316 | 3.2677 | 3.2629 | 3.2102 | 3.2072 | 3.2557 | 3.2602 | 3.3392 | 3.3436 | 3.2704 | 3.2637 | 3.1847 | 3.1805 | 3.2548 | 3.2606 | 3.3657 | 3.3715 | 3.2746 | 3.2651 | 3.16 | 3.1542 | 3.253 | 3.2607 | 3.3921 | 3.3993 | 3.2781 | 3.2664 | 3.1345 | 3.1278 | 3.2488 | 3.2597
LFP_C_68_B_71_SOC_5-65_Part_1-1_ID_02HCB68111211Y86M0005816.xlsx | LFP | 71 | 02HCB68111211Y86M0005816 | 68 | 49.9287 | 0.7342456 | 0.07 | 15 | 0.15 | 3.2551 | 3.2792 | 3.2806 | 3.259 | 3.2572 | 3.2336 | 3.2323 | 3.2538 | 3.2559 | 3.3034 | 3.3062 | 3.2616 | 3.2578 | 3.2107 | 3.2079 | 3.2511 | 3.2553 | 3.3264 | 3.3306 | 3.2653 | 3.2588 | 3.1879 | 3.184 | 3.2486 | 3.2551 | 3.3496 | 3.3552 | 3.2665 | 3.2586 | 3.1644 | 3.1591 | 3.2455 | 3.2541 | 3.3724 | 3.3791 | 3.2711 | 3.2599 | 3.1424 | 3.1356 | 3.2088 | 3.2551
LFP_C_68_B_72_SOC_5-65_Part_1-1_ID_02HCB68111211Y86R0002629.xlsx | LFP | 72 | 02HCB68111211Y86R0002629 | 68 | 50.195 | 0.7381618 | 0.07 | 15 | 0.15 | 3.2567 | 3.2813 | 3.2827 | 3.2602 | 3.2586 | 3.2344 | 3.233 | 3.2555 | 3.2576 | 3.3062 | 3.3087 | 3.2634 | 3.2597 | 3.2109 | 3.2084 | 3.2536 | 3.2574 | 3.3304 | 3.3341 | 3.2667 | 3.2606 | 3.1875 | 3.184 | 3.2516 | 3.2572 | 3.3545 | 3.3594 | 3.2693 | 3.2613 | 3.164 | 3.1591 | 3.2492 | 3.2565 | 3.3782 | 3.3843 | 3.2718 | 3.2622 | 3.1407 | 3.1345 | 3.2464 | 3.2562
LFP_C_68_B_73_SOC_5-65_Part_1-1_ID_02HCB68111211Y86L0003632.xlsx | LFP | 73 | 02HCB68111211Y86L0003632 | 68 | 49.6 | 0.7294118 | 0.07 | 15 | 0.1499985 | 3.2559 | 3.2795 | 3.2809 | 3.2597 | 3.2578 | 3.2346 | 3.2332 | 3.2548 | 3.2569 | 3.3034 | 3.3059 | 3.263 | 3.259 | 3.2121 | 3.2097 | 3.2525 | 3.2565 | 3.3266 | 3.3303 | 3.2662 | 3.2597 | 3.1896 | 3.1858 | 3.2502 | 3.2562 | 3.3494 | 3.3547 | 3.2692 | 3.2607 | 3.1671 | 3.1623 | 3.2481 | 3.2557 | 3.3726 | 3.3789 | 3.2715 | 3.2613 | 3.1445 | 3.1384 | 3.2481 | 3.2565
LFP_C_68_B_74_SOC_5-65_Part_1-1_ID_02HCB68111211Y86X0009373.xlsx | LFP | 74 | 02HCB68111211Y86X0009373 | 68 | 49.173 | 0.7231324 | 0.07 | 15 | 0.15 | 3.2586 | 3.2843 | 3.2857 | 3.2623 | 3.2606 | 3.2353 | 3.2341 | 3.2572 | 3.2595 | 3.3101 | 3.3127 | 3.2644 | 3.2611 | 3.2105 | 3.2079 | 3.2551 | 3.259 | 3.335 | 3.3389 | 3.2664 | 3.2616 | 3.1854 | 3.1816 | 3.2525 | 3.2581 | 3.3596 | 3.3647 | 3.2709 | 3.2627 | 3.1612 | 3.1561 | 3.2516 | 3.2583 | 3.385 | 3.3914 | 3.274 | 3.2639 | 3.1373 | 3.1309 | 3.249 | 3.2581
LFP_C_68_B_75_SOC_5-70_Part_1-1_ID_02HCB68111211Y86H0002822.xlsx | LFP | 75 | 02HCB68111211Y86H0002822 | 68 | 52.4089 | 0.7707191 | 0.07 | 15 | 0.1499985 | 3.255 | 3.2778 | 3.2792 | 3.2588 | 3.2571 | 3.2348 | 3.2335 | 3.2536 | 3.2559 | 3.3008 | 3.3034 | 3.2629 | 3.2583 | 3.2136 | 3.2111 | 3.2517 | 3.2559 | 3.3229 | 3.3271 | 3.266 | 3.2592 | 3.1923 | 3.1882 | 3.2486 | 3.2557 | 3.3448 | 3.3503 | 3.2688 | 3.2602 | 3.171 | 3.1656 | 3.2492 | 3.2564 | 3.3677 | 3.3745 | 3.2727 | 3.2616 | 3.1503 | 3.1435 | 3.2455 | 3.2555
LFP_C_68_B_76_SOC_5-75_Part_1-1_ID_02HCB68111211Y88E0004411.xlsx | LFP | 76 | 02HCB68111211Y88E0004411 | 68 | 56.5286 | 0.8313029 | 0.07 | 15 | 0.1500015 | 3.2506 | 3.2757 | 3.2771 | 3.2548 | 3.2532 | 3.2288 | 3.2275 | 3.25 | 3.2523 | 3.3013 | 3.3039 | 3.259 | 3.2548 | 3.2058 | 3.2032 | 3.2325 | 3.2519 | 3.3255 | 3.3296 | 3.262 | 3.2555 | 3.1823 | 3.1784 | 3.2458 | 3.2519 | 3.3496 | 3.355 | 3.2655 | 3.2567 | 3.1593 | 3.1538 | 3.2432 | 3.2516 | 3.3735 | 3.3803 | 3.2683 | 3.2576 | 3.1361 | 3.1294 | 3.2404 | 3.2511
LFP_C_68_B_77_SOC_5-75_Part_1-1_ID_02HCB68111211Y87Y0004508.xlsx | LFP | 77 | 02HCB68111211Y87Y0004508 | 68 | 57.998 | 0.8529118 | 0.07 | 15 | 0.1500015 | 3.2519 | 3.2765 | 3.2778 | 3.2559 | 3.2536 | 3.2294 | 3.2283 | 3.2509 | 3.2527 | 3.3013 | 3.3036 | 3.2578 | 3.2544 | 3.206 | 3.2037 | 3.2483 | 3.2519 | 3.325 | 3.3285 | 3.2606 | 3.2551 | 3.1826 | 3.1789 | 3.2458 | 3.2516 | 3.3487 | 3.3534 | 3.2636 | 3.2557 | 3.1593 | 3.1545 | 3.2432 | 3.2509 | 3.3719 | 3.378 | 3.2657 | 3.2564 | 3.1359 | 3.1301 | 3.2418 | 3.2506
LFP_C_68_B_78_SOC_5-65_Part_1-1_ID_02HCB68111211Y87E0006974.xlsx | LFP | 78 | 02HCB68111211Y87E0006974 | 68 | 49.0316 | 0.7210529 | 0.07 | 15 | 0.15 | 3.2574 | 3.2825 | 3.2837 | 3.2613 | 3.2595 | 3.2349 | 3.2335 | 3.2567 | 3.2585 | 3.3076 | 3.3104 | 3.2648 | 3.2607 | 3.2115 | 3.209 | 3.2541 | 3.2581 | 3.3318 | 3.3357 | 3.2657 | 3.2606 | 3.187 | 3.183 | 3.2509 | 3.2571 | 3.3554 | 3.3605 | 3.2702 | 3.2618 | 3.1635 | 3.1584 | 3.2511 | 3.2578 | 3.3805 | 3.387 | 3.2711 | 3.262 | 3.1394 | 3.1328 | 3.2462 | 3.2559
LFP_C_68_B_79_SOC_5-75_Part_1-1_ID_02HCB68111211Y87Y0011718.xlsx | LFP | 79 | 02HCB68111211Y87Y0011718 | 68 | 56.1905 | 0.8263309 | 0.07 | 15 | 0.1499985 | 3.2538 | 3.2802 | 3.2815 | 3.2576 | 3.2557 | 3.2298 | 3.2286 | 3.2528 | 3.2548 | 3.3066 | 3.3092 | 3.2611 | 3.2569 | 3.2051 | 3.2026 | 3.2506 | 3.2546 | 3.3324 | 3.3361 | 3.2637 | 3.2578 | 3.18 | 3.1763 | 3.2488 | 3.2541 | 3.3578 | 3.3627 | 3.2669 | 3.2586 | 3.1551 | 3.1501 | 3.2465 | 3.2536 | 3.3831 | 3.3894 | 3.269 | 3.2592 | 3.1303 | 3.124 | 3.2462 | 3.2544
LFP_C_68_B_7_SOC_5-75_Part_1-1_ID_02HCB68111211Y88E0004437.xlsx | LFP | 7 | 02HCB68111211Y88E0004437 | 68 | 57.1593 | 0.8405779 | 0.07 | 15 | 0.1499985 | 3.253 | 3.2806 | 3.2822 | 3.2572 | 3.2553 | 3.2283 | 3.2267 | 3.2516 | 3.2541 | 3.3085 | 3.3117 | 3.2614 | 3.2565 | 3.2026 | 3.1995 | 3.2496 | 3.2541 | 3.3355 | 3.3401 | 3.2651 | 3.2576 | 3.1768 | 3.1723 | 3.2469 | 3.2536 | 3.3619 | 3.368 | 3.2674 | 3.2583 | 3.1509 | 3.145 | 3.2437 | 3.253 | 3.3877 | 3.3954 | 3.2713 | 3.259 | 3.1259 | 3.1184 | 3.2416 | 3.2527
LFP_C_68_B_80_SOC_5-65_Part_1-1_ID_02HCB68111211Y86P0008027.xlsx | LFP | 80 | 02HCB68111211Y86P0008027 | 68 | 48.5687 | 0.7142456 | 0.07 | 15 | 0.1500029 | 3.2581 | 3.2836 | 3.285 | 3.2611 | 3.2599 | 3.2348 | 3.2335 | 3.2569 | 3.259 | 3.3094 | 3.312 | 3.2657 | 3.2613 | 3.2107 | 3.2081 | 3.2548 | 3.2588 | 3.3345 | 3.3382 | 3.2665 | 3.2613 | 3.1858 | 3.1819 | 3.2535 | 3.2588 | 3.3596 | 3.3647 | 3.2711 | 3.263 | 3.1621 | 3.157 | 3.2502 | 3.2578 | 3.384 | 3.3903 | 3.2738 | 3.2637 | 3.1379 | 3.1315 | 3.249 | 3.2578
LFP_C_68_B_81_SOC_5-70_Part_1-1_ID_02HCB68111211Y8700003532.xlsx | LFP | 81 | 02HCB68111211Y8700003532 | 68 | 54.0975 | 0.7955515 | 0.07 | 15 | 0.1500029 | 3.2562 | 3.282 | 3.2832 | 3.2599 | 3.2581 | 3.2328 | 3.2314 | 3.2548 | 3.2569 | 3.3076 | 3.3101 | 3.2632 | 3.2592 | 3.2084 | 3.2056 | 3.2523 | 3.2565 | 3.3326 | 3.3364 | 3.2662 | 3.2599 | 3.1837 | 3.1798 | 3.2493 | 3.2557 | 3.3573 | 3.3624 | 3.269 | 3.2604 | 3.1593 | 3.154 | 3.25 | 3.2565 | 3.3828 | 3.3893 | 3.273 | 3.2622 | 3.1359 | 3.1294 | 3.2456 | 3.2553
LFP_C_68_B_82_SOC_5-65_Part_1-1_ID_02HCB68111211Y86M0004689.xlsx | LFP | 82 | 02HCB68111211Y86M0004689 | 68 | 49.0182 | 0.7208559 | 0.07 | 15 | 0.1500015 | 3.2597 | 3.2836 | 3.285 | 3.2637 | 3.2618 | 3.2383 | 3.2369 | 3.2588 | 3.2607 | 3.3076 | 3.3104 | 3.2677 | 3.263 | 3.216 | 3.2132 | 3.2559 | 3.2604 | 3.3308 | 3.3348 | 3.2704 | 3.2637 | 3.1932 | 3.1892 | 3.2541 | 3.2602 | 3.3538 | 3.3594 | 3.2738 | 3.2648 | 3.1711 | 3.1658 | 3.2513 | 3.2597 | 3.3768 | 3.3838 | 3.2734 | 3.2641 | 3.1473 | 3.1407 | 3.2509 | 3.2597
LFP_C_68_B_83_SOC_5-75_Part_1-1_ID_02HCB68111211Y87Y0012422.xlsx | LFP | 83 | 02HCB68111211Y87Y0012422 | 68 | 55.2778 | 0.8129088 | 0.07 | 15 | 0.15 | 3.2553 | 3.2806 | 3.282 | 3.2583 | 3.2569 | 3.2321 | 3.2309 | 3.2543 | 3.2562 | 3.3062 | 3.3087 | 3.2623 | 3.2585 | 3.2086 | 3.206 | 3.2521 | 3.2559 | 3.3308 | 3.3347 | 3.2658 | 3.2592 | 3.1847 | 3.1807 | 3.2498 | 3.2557 | 3.3554 | 3.3603 | 3.2679 | 3.2599 | 3.1607 | 3.1556 | 3.2469 | 3.2553 | 3.3798 | 3.3859 | 3.2709 | 3.2609 | 3.137 | 3.1307 | 3.2444 | 3.2548
LFP_C_68_B_84_SOC_5-70_Part_1-1_ID_02HCB68111211Y86L0003593.xlsx | LFP | 84 | 02HCB68111211Y86L0003593 | 68 | 51.9046 | 0.7633029 | 0.07 | 15 | 0.1500015 | 3.2546 | 3.2778 | 3.2792 | 3.2585 | 3.2565 | 3.2335 | 3.2321 | 3.2532 | 3.2555 | 3.3015 | 3.3041 | 3.2623 | 3.2576 | 3.2115 | 3.209 | 3.2511 | 3.2553 | 3.3243 | 3.3282 | 3.2657 | 3.2585 | 3.1892 | 3.1854 | 3.2506 | 3.2557 | 3.3478 | 3.3531 | 3.2658 | 3.2586 | 3.1666 | 3.1614 | 3.2462 | 3.2541 | 3.3691 | 3.3757 | 3.2702 | 3.2597 | 3.1448 | 3.1384 | 3.2434 | 3.2535
LFP_C_68_B_85_SOC_5-65_Part_1-1_ID_02HCB68111211Y86M0004883.xlsx | LFP | 85 | 02HCB68111211Y86M0004883 | 68 | 49.7059 | 0.7309691 | 0.07 | 15 | 0.15 | 3.2569 | 3.2813 | 3.2827 | 3.2599 | 3.2585 | 3.2346 | 3.2334 | 3.255 | 3.2576 | 3.3055 | 3.3083 | 3.2643 | 3.2599 | 3.2119 | 3.2093 | 3.2544 | 3.2578 | 3.3299 | 3.334 | 3.2679 | 3.2611 | 3.1894 | 3.1854 | 3.2517 | 3.2576 | 3.3533 | 3.3589 | 3.2695 | 3.2609 | 3.1652 | 3.16 | 3.2476 | 3.2562 | 3.3761 | 3.3828 | 3.2725 | 3.2618 | 3.1426 | 3.1359 | 3.2485 | 3.2572
LFP_C_68_B_86_SOC_5-70_Part_1-1_ID_02HCB68111211Y86H0009376.xlsx | LFP | 86 | 02HCB68111211Y86H0009376 | 68 | 53.4213 | 0.7856074 | 0.07 | 15 | 0.1500015 | 3.2538 | 3.2764 | 3.2778 | 3.2576 | 3.2557 | 3.2335 | 3.2323 | 3.2525 | 3.2548 | 3.2992 | 3.3018 | 3.2613 | 3.2569 | 3.2125 | 3.2098 | 3.2513 | 3.2551 | 3.3217 | 3.3257 | 3.265 | 3.2581 | 3.1911 | 3.1871 | 3.2479 | 3.2543 | 3.3434 | 3.3487 | 3.2669 | 3.2585 | 3.1695 | 3.1642 | 3.2451 | 3.2534 | 3.3649 | 3.3715 | 3.2695 | 3.259 | 3.1479 | 3.1412 | 3.243 | 3.2532
LFP_C_68_B_87_SOC_5-70_Part_1-1_ID_02HCB68111211Y86N0002747.xlsx | LFP | 87 | 02HCB68111211Y86N0002747 | 68 | 51.3472 | 0.7551059 | 0.07 | 15 | 0.1500015 | 3.2557 | 3.2781 | 3.2795 | 3.2586 | 3.2572 | 3.2351 | 3.2336 | 3.2546 | 3.2565 | 3.3008 | 3.3034 | 3.263 | 3.2585 | 3.2142 | 3.2113 | 3.2516 | 3.2559 | 3.3225 | 3.3266 | 3.266 | 3.2593 | 3.1928 | 3.1889 | 3.2493 | 3.2555 | 3.3443 | 3.3496 | 3.2688 | 3.2599 | 3.1714 | 3.1663 | 3.2496 | 3.2562 | 3.3668 | 3.3736 | 3.2723 | 3.2614 | 3.1508 | 3.1443 | 3.2446 | 3.2551
LFP_C_68_B_88_SOC_5-65_Part_1-1_ID_02HCB68111211Y86P0007131.xlsx | LFP | 88 | 02HCB68111211Y86P0007131 | 68 | 50.348 | 0.7404118 | 0.07 | 15 | 0.1500015 | 3.2567 | 3.2808 | 3.282 | 3.2609 | 3.2588 | 3.2353 | 3.2339 | 3.2562 | 3.2578 | 3.3052 | 3.3078 | 3.2646 | 3.2602 | 3.2128 | 3.2102 | 3.2536 | 3.2578 | 3.3285 | 3.3324 | 3.2658 | 3.2602 | 3.1894 | 3.1856 | 3.2525 | 3.2576 | 3.3519 | 3.3571 | 3.27 | 3.2618 | 3.1673 | 3.1621 | 3.2507 | 3.2581 | 3.3757 | 3.3822 | 3.2736 | 3.263 | 3.1452 | 3.1389 | 3.2467 | 3.2569
LFP_C_68_B_89_SOC_5-70_Part_1-1_ID_02HCB68111211Y86M0002366.xlsx | LFP | 89 | 02HCB68111211Y86M0002366 | 68 | 52.0726 | 0.7657735 | 0.07 | 15 | 0.15 | 3.2583 | 3.2832 | 3.2846 | 3.262 | 3.2602 | 3.2355 | 3.2342 | 3.2567 | 3.2592 | 3.3083 | 3.3111 | 3.2646 | 3.2607 | 3.2115 | 3.2088 | 3.2538 | 3.2585 | 3.3324 | 3.3366 | 3.2674 | 3.2613 | 3.1879 | 3.1835 | 3.2511 | 3.2578 | 3.3559 | 3.3617 | 3.2718 | 3.2623 | 3.1644 | 3.1589 | 3.2485 | 3.2574 | 3.3801 | 3.3873 | 3.2743 | 3.2632 | 3.1414 | 3.1345 | 3.2462 | 3.2571
LFP_C_68_B_8_SOC_5-75_Part_1-1_ID_02HCB68111211Y87Y0001875.xlsx | LFP | 8 | 02HCB68111211Y87Y0001875 | 68 | 58.3795 | 0.8585221 | 0.07 | 15 | 0.15 | 3.2525 | 3.2797 | 3.2813 | 3.2567 | 3.2553 | 3.2288 | 3.2274 | 3.2519 | 3.2546 | 3.308 | 3.3108 | 3.2611 | 3.2569 | 3.2039 | 3.2011 | 3.2504 | 3.2546 | 3.3345 | 3.3387 | 3.2644 | 3.2578 | 3.1786 | 3.1744 | 3.2477 | 3.2544 | 3.3605 | 3.3661 | 3.2671 | 3.2585 | 3.1533 | 3.1479 | 3.2451 | 3.2536 | 3.3859 | 3.3929 | 3.2706 | 3.2597 | 3.1288 | 3.1222 | 3.2427 | 3.2535
LFP_C_68_B_90_SOC_5-65_Part_1-1_ID_02HCB68111211Y86S0000666.xlsx | LFP | 90 | 02HCB68111211Y86S0000666 | 68 | 50.7579 | 0.7464397 | 0.07 | 15 | 0.15 | 3.2551 | 3.2792 | 3.2804 | 3.2588 | 3.2569 | 3.2335 | 3.2321 | 3.2544 | 3.2562 | 3.3034 | 3.3059 | 3.2611 | 3.2576 | 3.2105 | 3.2081 | 3.2514 | 3.2555 | 3.3262 | 3.3299 | 3.2646 | 3.2586 | 3.1879 | 3.1842 | 3.2496 | 3.2551 | 3.3496 | 3.3543 | 3.265 | 3.2583 | 3.164 | 3.1593 | 3.2465 | 3.2538 | 3.3719 | 3.378 | 3.2695 | 3.2595 | 3.1417 | 3.1356 | 3.2444 | 3.2536
LFP_C_68_B_91_SOC_5-65_Part_1-1_ID_02HCB68111211Y86L0005694.xlsx | LFP | 91 | 02HCB68111211Y86L0005694 | 68 | 47.3373 | 0.6961368 | 0.07 | 15 | 0.15 | 3.2607 | 3.2867 | 3.2883 | 3.2641 | 3.2625 | 3.237 | 3.2355 | 3.259 | 3.2614 | 3.3127 | 3.3157 | 3.2688 | 3.2639 | 3.2128 | 3.21 | 3.2571 | 3.2614 | 3.3385 | 3.3429 | 3.2697 | 3.2639 | 3.1871 | 3.183 | 3.2527 | 3.2604 | 3.3631 | 3.3689 | 3.2716 | 3.2639 | 3.1617 | 3.1561 | 3.2504 | 3.2595 | 3.3877 | 3.3951 | 3.2781 | 3.2657 | 3.1379 | 3.1307 | 3.2516 | 3.2609
LFP_C_68_B_92_SOC_5-75_Part_1-1_ID_02HCB68111211Y88E0004333.xlsx | LFP | 92 | 02HCB68111211Y88E0004333 | 68 | 56.4605 | 0.8303015 | 0.07 | 15 | 0.1500029 | 3.2517 | 3.2757 | 3.2771 | 3.2557 | 3.2538 | 3.2306 | 3.2293 | 3.2507 | 3.2528 | 3.2997 | 3.3024 | 3.2592 | 3.2551 | 3.2083 | 3.2056 | 3.2488 | 3.2527 | 3.3231 | 3.3269 | 3.2623 | 3.2559 | 3.1858 | 3.1819 | 3.2464 | 3.2523 | 3.3459 | 3.3512 | 3.265 | 3.2567 | 3.1631 | 3.1579 | 3.2439 | 3.2516 | 3.3687 | 3.3752 | 3.2672 | 3.2574 | 3.1407 | 3.1342 | 3.2414 | 3.2513
LFP_C_68_B_93_SOC_5-65_Part_1-1_ID_02HCB68111211Y86P0006552.xlsx | LFP | 93 | 02HCB68111211Y86P0006552 | 68 | 49.2601 | 0.7244132 | 0.07 | 15 | 0.1500029 | 3.2592 | 3.2836 | 3.285 | 3.2629 | 3.2611 | 3.2372 | 3.236 | 3.2581 | 3.2602 | 3.3081 | 3.3106 | 3.2664 | 3.2623 | 3.2142 | 3.2118 | 3.2562 | 3.2599 | 3.332 | 3.3357 | 3.269 | 3.2632 | 3.1911 | 3.1875 | 3.2538 | 3.2595 | 3.3557 | 3.3605 | 3.2718 | 3.2639 | 3.1679 | 3.1631 | 3.2516 | 3.2592 | 3.3793 | 3.3854 | 3.2744 | 3.2646 | 3.1448 | 3.1389 | 3.2492 | 3.2588
LFP_C_68_B_94_SOC_5-75_Part_1-1_ID_02HCB68111211Y87Y0008148.xlsx | LFP | 94 | 02HCB68111211Y87Y0008148 | 68 | 55.4141 | 0.8149132 | 0.07 | 15 | 0.15 | 3.2548 | 3.2799 | 3.2813 | 3.2585 | 3.2567 | 3.232 | 3.2307 | 3.2536 | 3.2557 | 3.3052 | 3.3076 | 3.2616 | 3.2578 | 3.2083 | 3.2058 | 3.2517 | 3.2553 | 3.3297 | 3.3334 | 3.2641 | 3.2585 | 3.1842 | 3.1805 | 3.2496 | 3.255 | 3.354 | 3.3587 | 3.2662 | 3.259 | 3.16 | 3.1551 | 3.2469 | 3.2543 | 3.378 | 3.384 | 3.2695 | 3.2597 | 3.1361 | 3.1301 | 3.2444 | 3.2536
LFP_C_68_B_95_SOC_5-75_Part_1-1_ID_02HCB68111211Y87Y0012977.xlsx | LFP | 95 | 02HCB68111211Y87Y0012977 | 68 | 56.4416 | 0.8300235 | 0.07 | 15 | 0.15 | 3.2516 | 3.2771 | 3.2785 | 3.2553 | 3.2535 | 3.2286 | 3.2274 | 3.2506 | 3.2525 | 3.3029 | 3.3052 | 3.2583 | 3.2546 | 3.2046 | 3.2021 | 3.2488 | 3.2523 | 3.3278 | 3.3315 | 3.2616 | 3.2557 | 3.1805 | 3.1768 | 3.2465 | 3.2519 | 3.3524 | 3.3573 | 3.2643 | 3.2565 | 3.1565 | 3.1515 | 3.2439 | 3.2514 | 3.3768 | 3.3828 | 3.2662 | 3.2569 | 3.1324 | 3.1261 | 3.2418 | 3.2511
LFP_C_68_B_96_SOC_5-75_Part_1-1_ID_02HCB68111211Y87Y0007299.xlsx | LFP | 96 | 02HCB68111211Y87Y0007299 | 68 | 57.337 | 0.8431912 | 0.07 | 15 | 0.1500029 | 3.2517 | 3.273 | 3.274 | 3.2546 | 3.2534 | 3.2325 | 3.2314 | 3.2506 | 3.2525 | 3.2941 | 3.2964 | 3.2578 | 3.2544 | 3.2128 | 3.2105 | 3.2488 | 3.2521 | 3.3148 | 3.3182 | 3.2606 | 3.2551 | 3.1928 | 3.1894 | 3.2467 | 3.2517 | 3.3352 | 3.3396 | 3.263 | 3.2557 | 3.1726 | 3.1682 | 3.2444 | 3.2513 | 3.3554 | 3.361 | 3.2651 | 3.2565 | 3.1528 | 3.1472 | 3.2423 | 3.2507
LFP_C_68_B_9_SOC_5-75_Part_1-1_ID_02HCB68111211Y8700000791.xlsx | LFP | 9 | 02HCB68111211Y8700000791 | 68 | 56.0072 | 0.8236353 | 0.07 | 15 | 0.15 | 3.2564 | 3.2809 | 3.2822 | 3.2599 | 3.2583 | 3.2342 | 3.2328 | 3.2551 | 3.2571 | 3.3055 | 3.308 | 3.2639 | 3.2592 | 3.2109 | 3.2084 | 3.2528 | 3.2567 | 3.3292 | 3.3331 | 3.2664 | 3.2602 | 3.1877 | 3.1839 | 3.25 | 3.2564 | 3.3527 | 3.358 | 3.2692 | 3.2609 | 3.1644 | 3.1593 | 3.2481 | 3.2557 | 3.3763 | 3.3828 | 3.2718 | 3.2616 | 3.1414 | 3.1349 | 3.246 | 3.2555

## SOC20
File_Name | Mat | No. | ID | Qn | Q | SOH | Pt | SOC | SOCR | U1 | U2 | U3 | U4 | U5 | U6 | U7 | U8 | U9 | U10 | U11 | U12 | U13 | U14 | U15 | U16 | U17 | U18 | U19 | U20 | U21 | U22 | U23 | U24 | U25 | U26 | U27 | U28 | U29 | U30 | U31 | U32 | U33 | U34 | U35 | U36 | U37 | U38 | U39 | U40 | U41
LFP_C_68_B_10_SOC_5-75_Part_1-1_ID_02HCB68111211Y88D0001154.xlsx | LFP | 10 | 02HCB68111211Y88D0001154 | 68 | 57.7091 | 0.8486632 | 0.07 | 20 | 0.1999971 | 3.2813 | 3.3074 | 3.309 | 3.2862 | 3.2841 | 3.2588 | 3.2574 | 3.2806 | 3.2832 | 3.334 | 3.3368 | 3.2906 | 3.2857 | 3.2349 | 3.2321 | 3.2785 | 3.2829 | 3.3591 | 3.3635 | 3.2936 | 3.2867 | 3.2107 | 3.2063 | 3.2759 | 3.2825 | 3.3838 | 3.3896 | 3.2988 | 3.2883 | 3.1873 | 3.1816 | 3.2729 | 3.2825 | 3.4089 | 3.4161 | 3.3008 | 3.2887 | 3.1633 | 3.1561 | 3.2711 | 3.2818
LFP_C_68_B_11_SOC_5-65_Part_1-1_ID_02HCB68111211Y86M0006337.xlsx | LFP | 11 | 02HCB68111211Y86M0006337 | 68 | 49.8911 | 0.7336926 | 0.07 | 20 | 0.2 | 3.2827 | 3.3073 | 3.3087 | 3.2867 | 3.2848 | 3.2607 | 3.2595 | 3.2815 | 3.2837 | 3.332 | 3.3347 | 3.2906 | 3.286 | 3.2376 | 3.2351 | 3.279 | 3.2834 | 3.3557 | 3.3598 | 3.2934 | 3.2869 | 3.2146 | 3.2107 | 3.2769 | 3.283 | 3.3794 | 3.3847 | 3.2938 | 3.2867 | 3.1905 | 3.1852 | 3.2738 | 3.282 | 3.4024 | 3.4091 | 3.2988 | 3.2878 | 3.1675 | 3.1612 | 3.275 | 3.2832
LFP_C_68_B_12_SOC_5-65_Part_1-1_ID_02HCB68111211Y86T0002171.xlsx | LFP | 12 | 02HCB68111211Y86T0002171 | 68 | 48.2854 | 0.7100794 | 0.07 | 20 | 0.2000015 | 3.2853 | 3.3104 | 3.3118 | 3.2888 | 3.2871 | 3.2623 | 3.2609 | 3.2841 | 3.2862 | 3.3359 | 3.3385 | 3.2922 | 3.2883 | 3.2385 | 3.2357 | 3.282 | 3.2859 | 3.3605 | 3.3643 | 3.2959 | 3.2892 | 3.2144 | 3.2105 | 3.2809 | 3.286 | 3.3854 | 3.3905 | 3.2992 | 3.2906 | 3.1909 | 3.1858 | 3.2776 | 3.2853 | 3.4096 | 3.4159 | 3.3013 | 3.2911 | 3.1668 | 3.1605 | 3.2748 | 3.2846
LFP_C_68_B_13_SOC_5-75_Part_1-1_ID_02HCB68111211Y87Y0002979.xlsx | LFP | 13 | 02HCB68111211Y87Y0002979 | 68 | 57.5788 | 0.8467471 | 0.07 | 20 | 0.2 | 3.282 | 3.3048 | 3.306 | 3.2855 | 3.2839 | 3.2614 | 3.2602 | 3.2809 | 3.2829 | 3.3278 | 3.3301 | 3.2892 | 3.2848 | 3.24 | 3.2376 | 3.279 | 3.2825 | 3.3499 | 3.3533 | 3.2915 | 3.2857 | 3.2186 | 3.2151 | 3.2787 | 3.283 | 3.3726 | 3.3773 | 3.2957 | 3.2869 | 3.1974 | 3.1928 | 3.2755 | 3.2822 | 3.3942 | 3.4 | 3.2966 | 3.2874 | 3.1758 | 3.17 | 3.2734 | 3.2818
LFP_C_68_B_14_SOC_5-75_Part_1-1_ID_02HCB68111211Y88E0004620.xlsx | LFP | 14 | 02HCB68111211Y88E0004620 | 68 | 57.3708 | 0.8436882 | 0.07 | 20 | 0.2000015 | 3.2822 | 3.3122 | 3.3139 | 3.2866 | 3.2844 | 3.2548 | 3.2532 | 3.2806 | 3.2832 | 3.3424 | 3.3457 | 3.2908 | 3.2857 | 3.2267 | 3.2235 | 3.2776 | 3.2829 | 3.3715 | 3.3764 | 3.2934 | 3.286 | 3.1982 | 3.1934 | 3.2746 | 3.282 | 3.3998 | 3.4061 | 3.2973 | 3.2871 | 3.1707 | 3.1644 | 3.2719 | 3.2818 | 3.4277 | 3.4358 | 3.3017 | 3.2878 | 3.1436 | 3.1359 | 3.2692 | 3.2809
LFP_C_68_B_15_SOC_5-75_Part_1-1_ID_02HCB68111211Y87Y0009119.xlsx | LFP | 15 | 02HCB68111211Y87Y0009119 | 68 | 57.2615 | 0.8420809 | 0.07 | 20 | 0.2 | 3.2832 | 3.3083 | 3.3097 | 3.286 | 3.2846 | 3.2599 | 3.2585 | 3.2822 | 3.2839 | 3.3334 | 3.3361 | 3.2902 | 3.286 | 3.2365 | 3.2336 | 3.2794 | 3.2834 | 3.3575 | 3.3617 | 3.2927 | 3.2867 | 3.2125 | 3.2086 | 3.2771 | 3.283 | 3.3819 | 3.3873 | 3.2964 | 3.2874 | 3.1889 | 3.1837 | 3.2737 | 3.2822 | 3.4056 | 3.4123 | 3.2985 | 3.2881 | 3.1656 | 3.1591 | 3.2722 | 3.2818
LFP_C_68_B_16_SOC_5-75_Part_1-1_ID_02HCB68111211Y87Y0013185.xlsx | LFP | 16 | 02HCB68111211Y87Y0013185 | 68 | 57.4409 | 0.8447191 | 0.07 | 20 | 0.1999985 | 3.2802 | 3.305 | 3.3064 | 3.2839 | 3.2825 | 3.2583 | 3.2571 | 3.2804 | 3.282 | 3.3306 | 3.3331 | 3.2878 | 3.2839 | 3.2353 | 3.233 | 3.2781 | 3.2818 | 3.3547 | 3.3584 | 3.2885 | 3.2839 | 3.2111 | 3.2075 | 3.275 | 3.2806 | 3.378 | 3.3828 | 3.2897 | 3.2839 | 3.187 | 3.1823 | 3.274 | 3.2806 | 3.4021 | 3.4079 | 3.2955 | 3.2859 | 3.1649 | 3.1589 | 3.2738 | 3.2813
LFP_C_68_B_17_SOC_5-75_Part_1-1_ID_02HCB68111211Y87Y0008381.xlsx | LFP | 17 | 02HCB68111211Y87Y0008381 | 68 | 56.1904 | 0.8263294 | 0.07 | 20 | 0.2000029 | 3.2834 | 3.308 | 3.3094 | 3.2871 | 3.2855 | 3.2613 | 3.2599 | 3.2822 | 3.2844 | 3.3331 | 3.3357 | 3.2895 | 3.2862 | 3.2376 | 3.2351 | 3.2799 | 3.2839 | 3.3566 | 3.3606 | 3.2916 | 3.2866 | 3.2139 | 3.21 | 3.2767 | 3.2832 | 3.3801 | 3.3854 | 3.2941 | 3.2867 | 3.1902 | 3.1851 | 3.2769 | 3.2834 | 3.4044 | 3.4109 | 3.2992 | 3.2888 | 3.1686 | 3.1619 | 3.2729 | 3.2825
LFP_C_68_B_18_SOC_5-75_Part_1-1_ID_02HCB68111211Y87Y0003956.xlsx | LFP | 18 | 02HCB68111211Y87Y0003956 | 68 | 57.6352 | 0.8475765 | 0.07 | 20 | 0.2000029 | 3.2813 | 3.3076 | 3.309 | 3.285 | 3.2834 | 3.2578 | 3.2564 | 3.2802 | 3.2822 | 3.3338 | 3.3366 | 3.2887 | 3.2844 | 3.233 | 3.2304 | 3.2781 | 3.2822 | 3.3594 | 3.3635 | 3.2913 | 3.2853 | 3.2083 | 3.2044 | 3.2757 | 3.2815 | 3.3845 | 3.3898 | 3.2943 | 3.286 | 3.1837 | 3.1786 | 3.2759 | 3.2823 | 3.4105 | 3.4172 | 3.295 | 3.2862 | 3.1589 | 3.1524 | 3.2702 | 3.2804
LFP_C_68_B_19_SOC_5-75_Part_1-1_ID_02HCB68111211Y87Y0008126.xlsx | LFP | 19 | 02HCB68111211Y87Y0008126 | 68 | 56.4758 | 0.8305265 | 0.07 | 20 | 0.2000029 | 3.2829 | 3.3085 | 3.3097 | 3.2864 | 3.2846 | 3.2595 | 3.2581 | 3.2816 | 3.2836 | 3.3341 | 3.3366 | 3.2888 | 3.2853 | 3.2348 | 3.2323 | 3.279 | 3.283 | 3.3587 | 3.3626 | 3.2925 | 3.2864 | 3.2109 | 3.207 | 3.2769 | 3.2829 | 3.3836 | 3.3887 | 3.2939 | 3.2862 | 3.1858 | 3.1807 | 3.2737 | 3.2818 | 3.4077 | 3.414 | 3.2985 | 3.2874 | 3.1623 | 3.1559 | 3.2719 | 3.2818
LFP_C_68_B_1_SOC_5-75_Part_1-1_ID_02HCB68111211Y88E0004385.xlsx | LFP | 1 | 02HCB68111211Y88E0004385 | 68 | 56.857 | 0.8361324 | 0.07 | 20 | 0.2000029 | 3.2797 | 3.3069 | 3.3087 | 3.2846 | 3.2827 | 3.2564 | 3.2548 | 3.2794 | 3.282 | 3.3352 | 3.3382 | 3.2894 | 3.2846 | 3.2315 | 3.2286 | 3.2771 | 3.282 | 3.3615 | 3.3661 | 3.2932 | 3.2857 | 3.2065 | 3.2019 | 3.2746 | 3.2816 | 3.3875 | 3.3936 | 3.2967 | 3.2869 | 3.1819 | 3.1758 | 3.2718 | 3.2815 | 3.4133 | 3.4209 | 3.3001 | 3.2878 | 3.1573 | 3.15 | 3.2695 | 3.2808
LFP_C_68_B_20_SOC_5-75_Part_1-1_ID_02HCB68111211Y87Y0012226.xlsx | LFP | 20 | 02HCB68111211Y87Y0012226 | 68 | 55.1634 | 0.8112265 | 0.07 | 20 | 0.1999971 | 3.2804 | 3.3043 | 3.3057 | 3.2843 | 3.2829 | 3.2595 | 3.2583 | 3.2802 | 3.2822 | 3.329 | 3.3315 | 3.2878 | 3.2843 | 3.2374 | 3.2349 | 3.2783 | 3.2822 | 3.3524 | 3.3561 | 3.2908 | 3.2853 | 3.2149 | 3.2113 | 3.2765 | 3.2818 | 3.3757 | 3.3803 | 3.2939 | 3.2864 | 3.1925 | 3.1879 | 3.2746 | 3.2815 | 3.3986 | 3.404 | 3.2962 | 3.2869 | 3.1702 | 3.1644 | 3.2748 | 3.2823
LFP_C_68_B_21_SOC_5-75_Part_1-1_ID_02HCB68111211Y88D0000337.xlsx | LFP | 21 | 02HCB68111211Y88D0000337 | 68 | 58.2193 | 0.8561662 | 0.07 | 20 | 0.2 | 3.2806 | 3.3039 | 3.3053 | 3.2846 | 3.2829 | 3.2602 | 3.2588 | 3.2797 | 3.2818 | 3.3276 | 3.3301 | 3.2881 | 3.2841 | 3.2385 | 3.236 | 3.2778 | 3.2816 | 3.3501 | 3.3538 | 3.2908 | 3.2848 | 3.2165 | 3.2128 | 3.275 | 3.2811 | 3.3722 | 3.3773 | 3.2925 | 3.2848 | 3.1942 | 3.1891 | 3.2727 | 3.2804 | 3.3942 | 3.4005 | 3.2964 | 3.286 | 3.1728 | 3.1665 | 3.2706 | 3.2799
LFP_C_68_B_22_SOC_5-75_Part_1-1_ID_02HCB68111211Y87Y0015279.xlsx | LFP | 22 | 02HCB68111211Y87Y0015279 | 68 | 55.8331 | 0.821075 | 0.07 | 20 | 0.2 | 3.2801 | 3.3029 | 3.3041 | 3.2836 | 3.2823 | 3.2602 | 3.259 | 3.2797 | 3.2815 | 3.3259 | 3.3283 | 3.2876 | 3.2836 | 3.2392 | 3.2369 | 3.2774 | 3.2813 | 3.348 | 3.3513 | 3.2899 | 3.2846 | 3.2179 | 3.2146 | 3.2757 | 3.2809 | 3.3698 | 3.3742 | 3.2922 | 3.2852 | 3.1963 | 3.1919 | 3.2738 | 3.2806 | 3.3914 | 3.397 | 3.2923 | 3.2846 | 3.174 | 3.1684 | 3.2704 | 3.2792
LFP_C_68_B_23_SOC_5-75_Part_1-1_ID_02HCB68111211Y87Y0008358.xlsx | LFP | 23 | 02HCB68111211Y87Y0008358 | 68 | 58.3439 | 0.8579985 | 0.07 | 20 | 0.2000044 | 3.2815 | 3.3059 | 3.3071 | 3.2852 | 3.2836 | 3.2597 | 3.2585 | 3.2808 | 3.2827 | 3.3308 | 3.3333 | 3.289 | 3.285 | 3.2369 | 3.2346 | 3.2788 | 3.2825 | 3.3545 | 3.3582 | 3.2918 | 3.2857 | 3.2139 | 3.2102 | 3.2765 | 3.2822 | 3.378 | 3.3831 | 3.2941 | 3.2864 | 3.1909 | 3.1861 | 3.2744 | 3.2818 | 3.4014 | 3.4077 | 3.2967 | 3.2871 | 3.1682 | 3.1621 | 3.2723 | 3.2813
LFP_C_68_B_24_SOC_5-75_Part_1-1_ID_02HCB68111211Y88E0003284.xlsx | LFP | 24 | 02HCB68111211Y88E0003284 | 68 | 56.298 | 0.8279118 | 0.07 | 20 | 0.2000059 | 3.2802 | 3.3064 | 3.308 | 3.2853 | 3.2834 | 3.2581 | 3.2565 | 3.2797 | 3.2825 | 3.3334 | 3.3366 | 3.2899 | 3.285 | 3.2342 | 3.2311 | 3.2772 | 3.2822 | 3.3585 | 3.3633 | 3.2943 | 3.2862 | 3.2102 | 3.2056 | 3.275 | 3.282 | 3.3835 | 3.39 | 3.2976 | 3.2873 | 3.1863 | 3.18 | 3.2719 | 3.2815 | 3.4082 | 3.4161 | 3.3008 | 3.2878 | 3.1623 | 3.1545 | 3.2693 | 3.2811
LFP_C_68_B_25_SOC_5-55_Part_1-1_ID_02HCB68111211Y88D0003997.xlsx | LFP | 25 | 02HCB68111211Y88D0003997 | 68 | 44.8118 | 0.6589971 | 0.07 | 20 | 0.2000044 | 3.2915 | 3.3271 | 3.329 | 3.2971 | 3.2948 | 3.2602 | 3.2583 | 3.2906 | 3.2938 | 3.3631 | 3.3668 | 3.3024 | 3.2967 | 3.2272 | 3.2234 | 3.2867 | 3.2934 | 3.3973 | 3.4028 | 3.3043 | 3.2966 | 3.1926 | 3.187 | 3.2836 | 3.2925 | 3.4309 | 3.4381 | 3.3103 | 3.2983 | 3.1594 | 3.1519 | 3.2811 | 3.2922 | 3.4649 | 3.4739 | 3.3131 | 3.299 | 3.1259 | 3.1164 | 3.2815 | 3.2932
LFP_C_68_B_26_SOC_5-75_Part_1-1_ID_02HCB68111211Y87Y0011345.xlsx | LFP | 26 | 02HCB68111211Y87Y0011345 | 68 | 56.4734 | 0.8304912 | 0.07 | 20 | 0.2000074 | 3.2832 | 3.3076 | 3.3089 | 3.2867 | 3.285 | 3.2611 | 3.2599 | 3.2822 | 3.2841 | 3.332 | 3.3345 | 3.2904 | 3.2862 | 3.2381 | 3.2355 | 3.2799 | 3.2837 | 3.3559 | 3.3594 | 3.2923 | 3.2869 | 3.2149 | 3.2113 | 3.2781 | 3.2834 | 3.3794 | 3.3842 | 3.2953 | 3.2876 | 3.1919 | 3.187 | 3.2759 | 3.2829 | 3.4028 | 3.4089 | 3.2987 | 3.2883 | 3.1689 | 3.1628 | 3.2734 | 3.2822
LFP_C_68_B_27_SOC_5-75_Part_1-1_ID_02HCB68111211Y87Y0004694.xlsx | LFP | 27 | 02HCB68111211Y87Y0004694 | 68 | 57.315 | 0.8428676 | 0.07 | 20 | 0.1999912 | 3.2792 | 3.3074 | 3.309 | 3.2834 | 3.2822 | 3.2548 | 3.2534 | 3.279 | 3.2815 | 3.3364 | 3.3392 | 3.2888 | 3.2839 | 3.2291 | 3.2263 | 3.2774 | 3.2816 | 3.3638 | 3.368 | 3.2922 | 3.285 | 3.2032 | 3.1991 | 3.2771 | 3.2822 | 3.3917 | 3.3973 | 3.2957 | 3.2866 | 3.1779 | 3.1723 | 3.2732 | 3.2815 | 3.4179 | 3.4249 | 3.298 | 3.2871 | 3.1519 | 3.145 | 3.2704 | 3.2809
LFP_C_68_B_28_SOC_5-70_Part_1-1_ID_02HCB68111211Y87Y0015653.xlsx | LFP | 28 | 02HCB68111211Y87Y0015653 | 68 | 53.5184 | 0.7870353 | 0.07 | 20 | 0.1999926 | 3.2841 | 3.3106 | 3.312 | 3.2876 | 3.2857 | 3.2595 | 3.2581 | 3.2825 | 3.2844 | 3.3369 | 3.3396 | 3.2911 | 3.2867 | 3.2341 | 3.2314 | 3.2804 | 3.2841 | 3.3629 | 3.3666 | 3.2934 | 3.2873 | 3.2086 | 3.2046 | 3.2776 | 3.2834 | 3.3882 | 3.3935 | 3.2964 | 3.288 | 3.1833 | 3.1779 | 3.2753 | 3.2829 | 3.4138 | 3.4203 | 3.2978 | 3.2881 | 3.1573 | 3.1507 | 3.2718 | 3.2818
LFP_C_68_B_29_SOC_5-75_Part_1-1_ID_02HCB68111211Y87Y0005043.xlsx | LFP | 29 | 02HCB68111211Y87Y0005043 | 68 | 56.2962 | 0.8278853 | 0.07 | 20 | 0.2000044 | 3.2799 | 3.3062 | 3.3076 | 3.2836 | 3.282 | 3.2562 | 3.255 | 3.279 | 3.2811 | 3.3329 | 3.3355 | 3.2876 | 3.2832 | 3.2314 | 3.2288 | 3.2771 | 3.2809 | 3.3585 | 3.3624 | 3.2908 | 3.2841 | 3.2065 | 3.2028 | 3.275 | 3.2804 | 3.3838 | 3.3889 | 3.2925 | 3.2848 | 3.1819 | 3.1768 | 3.2723 | 3.2801 | 3.4091 | 3.4154 | 3.2953 | 3.2855 | 3.1572 | 3.1509 | 3.2702 | 3.2795
LFP_C_68_B_2_SOC_5-75_Part_1-1_ID_02HCB68111211Y88D0000212.xlsx | LFP | 2 | 02HCB68111211Y88D0000212 | 68 | 58.3834 | 0.8585794 | 0.07 | 20 | 0.2000044 | 3.2827 | 3.3085 | 3.3101 | 3.2859 | 3.2843 | 3.2588 | 3.2574 | 3.2811 | 3.2834 | 3.3348 | 3.3375 | 3.2899 | 3.286 | 3.2348 | 3.2321 | 3.2792 | 3.2834 | 3.3601 | 3.3643 | 3.2934 | 3.2867 | 3.2102 | 3.2061 | 3.2767 | 3.2829 | 3.385 | 3.3905 | 3.296 | 3.2874 | 3.1858 | 3.1803 | 3.2738 | 3.2822 | 3.4096 | 3.4165 | 3.2992 | 3.2881 | 3.1616 | 3.1549 | 3.2718 | 3.2818
LFP_C_68_B_30_SOC_5-65_Part_1-1_ID_02HCB68111211Y86L0000199.xlsx | LFP | 30 | 02HCB68111211Y86L0000199 | 68 | 48.2291 | 0.7092515 | 0.07 | 20 | 0.2000015 | 3.2832 | 3.3078 | 3.3092 | 3.2876 | 3.2853 | 3.2613 | 3.2599 | 3.2818 | 3.2843 | 3.3324 | 3.3352 | 3.2908 | 3.2866 | 3.2383 | 3.2355 | 3.2811 | 3.2846 | 3.3564 | 3.3608 | 3.2946 | 3.2876 | 3.2151 | 3.2111 | 3.2776 | 3.2839 | 3.3801 | 3.3856 | 3.2948 | 3.2873 | 3.1909 | 3.1856 | 3.2738 | 3.2825 | 3.4028 | 3.4098 | 3.2988 | 3.2883 | 3.1677 | 3.1612 | 3.275 | 3.2836
LFP_C_68_B_31_SOC_5-65_Part_1-1_ID_02HCB68111211Y86N0001764.xlsx | LFP | 31 | 02HCB68111211Y86N0001764 | 68 | 50.1695 | 0.7377868 | 0.07 | 20 | 0.2000147 | 3.2827 | 3.308 | 3.3092 | 3.2866 | 3.2848 | 3.2602 | 3.2588 | 3.2825 | 3.2843 | 3.3338 | 3.3364 | 3.2908 | 3.2864 | 3.2369 | 3.2342 | 3.2799 | 3.2839 | 3.3584 | 3.3624 | 3.2915 | 3.2864 | 3.2121 | 3.2083 | 3.2767 | 3.2829 | 3.3822 | 3.3875 | 3.296 | 3.2874 | 3.1884 | 3.1833 | 3.2748 | 3.2827 | 3.4066 | 3.4131 | 3.2983 | 3.2881 | 3.1644 | 3.158 | 3.2723 | 3.2822
LFP_C_68_B_32_SOC_5-65_Part_1-1_ID_02HCB68111211Y86P0008123.xlsx | LFP | 32 | 02HCB68111211Y86P0008123 | 68 | 49.1905 | 0.7233897 | 0.07 | 20 | 0.1999779 | 3.2839 | 3.3094 | 3.3108 | 3.2876 | 3.2859 | 3.2607 | 3.2595 | 3.2832 | 3.285 | 3.3354 | 3.338 | 3.2913 | 3.2871 | 3.2367 | 3.2342 | 3.282 | 3.2852 | 3.3605 | 3.3645 | 3.2943 | 3.2881 | 3.2126 | 3.2088 | 3.2785 | 3.2844 | 3.3849 | 3.3901 | 3.2978 | 3.2888 | 3.1882 | 3.183 | 3.2755 | 3.2836 | 3.4093 | 3.4158 | 3.2999 | 3.2894 | 3.164 | 3.1575 | 3.273 | 3.2832
LFP_C_68_B_33_SOC_5-70_Part_1-1_ID_02HCB68111211Y86L0002535.xlsx | LFP | 33 | 02HCB68111211Y86L0002535 | 68 | 51.402 | 0.7559118 | 0.07 | 20 | 0.2000044 | 3.283 | 3.3076 | 3.309 | 3.2873 | 3.285 | 3.2611 | 3.2597 | 3.2818 | 3.2841 | 3.332 | 3.335 | 3.2906 | 3.2862 | 3.2383 | 3.2355 | 3.2795 | 3.2837 | 3.3559 | 3.3603 | 3.2941 | 3.2871 | 3.2149 | 3.2109 | 3.2771 | 3.2834 | 3.3796 | 3.3852 | 3.298 | 3.2881 | 3.1923 | 3.1867 | 3.2748 | 3.2832 | 3.4033 | 3.4103 | 3.3004 | 3.2888 | 3.1686 | 3.1619 | 3.2753 | 3.2841
LFP_C_68_B_34_SOC_5-70_Part_1-1_ID_02HCB68111211Y87Y0014641.xlsx | LFP | 34 | 02HCB68111211Y87Y0014641 | 68 | 53.8639 | 0.7921162 | 0.07 | 20 | 0.1999941 | 3.2811 | 3.3076 | 3.3092 | 3.2855 | 3.2839 | 3.2578 | 3.2567 | 3.2808 | 3.283 | 3.335 | 3.3376 | 3.2897 | 3.2855 | 3.2335 | 3.2309 | 3.279 | 3.283 | 3.361 | 3.365 | 3.2925 | 3.2864 | 3.2086 | 3.2046 | 3.2765 | 3.2825 | 3.3864 | 3.3917 | 3.2953 | 3.2873 | 3.1837 | 3.1786 | 3.2744 | 3.282 | 3.4117 | 3.4182 | 3.2983 | 3.2885 | 3.1594 | 3.1528 | 3.2727 | 3.2822
LFP_C_68_B_35_SOC_5-75_Part_1-1_ID_02HCB68111211Y87Y0003554.xlsx | LFP | 35 | 02HCB68111211Y87Y0003554 | 68 | 57.8642 | 0.8509441 | 0.07 | 20 | 0.2000147 | 3.2839 | 3.3097 | 3.3111 | 3.2874 | 3.2855 | 3.2599 | 3.2585 | 3.2823 | 3.2843 | 3.3355 | 3.3382 | 3.2901 | 3.2862 | 3.2351 | 3.2325 | 3.2797 | 3.2837 | 3.3605 | 3.3645 | 3.2936 | 3.2869 | 3.2105 | 3.2065 | 3.2783 | 3.2839 | 3.3859 | 3.3912 | 3.296 | 3.2878 | 3.1863 | 3.1809 | 3.2751 | 3.283 | 3.4105 | 3.4172 | 3.2985 | 3.2883 | 3.1619 | 3.1554 | 3.2725 | 3.2825
LFP_C_68_B_36_SOC_5-70_Part_1-1_ID_02HCB68111211Y86X0004792.xlsx | LFP | 36 | 02HCB68111211Y86X0004792 | 68 | 52.727 | 0.7753971 | 0.07 | 20 | 0.1999897 | 3.2841 | 3.3094 | 3.3108 | 3.2874 | 3.2859 | 3.2609 | 3.2597 | 3.2829 | 3.2848 | 3.3348 | 3.3373 | 3.2908 | 3.2869 | 3.2369 | 3.2344 | 3.2806 | 3.2843 | 3.3594 | 3.3631 | 3.2936 | 3.2876 | 3.2128 | 3.209 | 3.2804 | 3.285 | 3.3847 | 3.3896 | 3.2978 | 3.289 | 3.1891 | 3.184 | 3.2751 | 3.2832 | 3.4079 | 3.414 | 3.2955 | 3.2874 | 3.1628 | 3.1566 | 3.2755 | 3.2834
LFP_C_68_B_37_SOC_5-75_Part_1-1_ID_02HCB68111211Y87Y0015365.xlsx | LFP | 37 | 02HCB68111211Y87Y0015365 | 68 | 56.3837 | 0.8291721 | 0.07 | 20 | 0.2000015 | 3.2815 | 3.3064 | 3.3078 | 3.2852 | 3.2836 | 3.259 | 3.2578 | 3.2808 | 3.2827 | 3.3318 | 3.3343 | 3.2888 | 3.285 | 3.2357 | 3.2332 | 3.2788 | 3.2825 | 3.3564 | 3.3599 | 3.2915 | 3.2859 | 3.2121 | 3.2084 | 3.2767 | 3.2822 | 3.3807 | 3.3854 | 3.2936 | 3.2864 | 3.1881 | 3.1833 | 3.2748 | 3.2818 | 3.4047 | 3.4105 | 3.2969 | 3.2873 | 3.1647 | 3.1586 | 3.2725 | 3.2813
LFP_C_68_B_38_SOC_5-60_Part_1-1_ID_02HCB68111211Y86S0005042.xlsx | LFP | 38 | 02HCB68111211Y86S0005042 | 68 | 45.9422 | 0.6756206 | 0.07 | 20 | 0.2000147 | 3.2895 | 3.318 | 3.3194 | 3.2938 | 3.2922 | 3.2646 | 3.2632 | 3.2888 | 3.2913 | 3.3468 | 3.3496 | 3.298 | 3.2936 | 3.2383 | 3.2355 | 3.2869 | 3.2911 | 3.3745 | 3.3787 | 3.2992 | 3.2939 | 3.2109 | 3.2067 | 3.2843 | 3.2904 | 3.4014 | 3.407 | 3.3041 | 3.2952 | 3.1846 | 3.1791 | 3.2813 | 3.2901 | 3.4286 | 3.4356 | 3.3073 | 3.2962 | 3.1579 | 3.1511 | 3.2795 | 3.2901
LFP_C_68_B_39_SOC_5-75_Part_1-1_ID_02HCB68111211Y88D0003294.xlsx | LFP | 39 | 02HCB68111211Y88D0003294 | 68 | 57.1845 | 0.8409485 | 0.07 | 20 | 0.1999971 | 3.2811 | 3.3076 | 3.309 | 3.2855 | 3.2836 | 3.2578 | 3.2564 | 3.2802 | 3.2825 | 3.3343 | 3.3371 | 3.289 | 3.2848 | 3.2328 | 3.23 | 3.2781 | 3.2822 | 3.3596 | 3.364 | 3.2922 | 3.2857 | 3.2081 | 3.2039 | 3.2755 | 3.2818 | 3.3859 | 3.391 | 3.2953 | 3.2864 | 3.1831 | 3.1777 | 3.2729 | 3.2813 | 3.4103 | 3.4175 | 3.2983 | 3.2873 | 3.1591 | 3.1522 | 3.27 | 3.2808
LFP_C_68_B_3_SOC_5-75_Part_1-1_ID_02HCB68111211Y88D0002515.xlsx | LFP | 3 | 02HCB68111211Y88D0002515 | 68 | 57.7602 | 0.8494147 | 0.07 | 20 | 0.2000015 | 3.2797 | 3.305 | 3.3064 | 3.2834 | 3.2818 | 3.2571 | 3.2557 | 3.2788 | 3.2808 | 3.3303 | 3.3329 | 3.2874 | 3.283 | 3.2335 | 3.2309 | 3.2764 | 3.2804 | 3.3547 | 3.3587 | 3.2883 | 3.283 | 3.2091 | 3.2051 | 3.2736 | 3.2795 | 3.3785 | 3.3838 | 3.2927 | 3.2843 | 3.1858 | 3.1807 | 3.2713 | 3.2792 | 3.4028 | 3.4091 | 3.2952 | 3.2848 | 3.1623 | 3.1559 | 3.2718 | 3.2799
LFP_C_68_B_40_SOC_5-75_Part_1-1_ID_02HCB68111211Y88G0002069.xlsx | LFP | 40 | 02HCB68111211Y88G0002069 | 68 | 58.2145 | 0.8560956 | 0.07 | 20 | 0.2000132 | 3.2815 | 3.3069 | 3.3083 | 3.2852 | 3.2832 | 3.2585 | 3.2572 | 3.2802 | 3.2823 | 3.3322 | 3.3348 | 3.2887 | 3.2844 | 3.2353 | 3.2321 | 3.2783 | 3.282 | 3.3568 | 3.3608 | 3.2915 | 3.2852 | 3.2105 | 3.2067 | 3.2757 | 3.2815 | 3.3815 | 3.3864 | 3.2941 | 3.2859 | 3.1871 | 3.1819 | 3.2734 | 3.2811 | 3.4056 | 3.4119 | 3.2973 | 3.2867 | 3.1638 | 3.1572 | 3.2709 | 3.2806
LFP_C_68_B_41_SOC_5-70_Part_1-1_ID_02HCB68111211Y88E0004399.xlsx | LFP | 41 | 02HCB68111211Y88E0004399 | 68 | 53.478 | 0.7864412 | 0.07 | 20 | 0.2000059 | 3.2832 | 3.3108 | 3.3124 | 3.2871 | 3.2853 | 3.2581 | 3.2567 | 3.2822 | 3.2843 | 3.339 | 3.3419 | 3.2908 | 3.2866 | 3.232 | 3.229 | 3.2799 | 3.2839 | 3.3659 | 3.3703 | 3.2941 | 3.2876 | 3.2058 | 3.2014 | 3.2774 | 3.2836 | 3.3928 | 3.3986 | 3.2953 | 3.2874 | 3.1786 | 3.1728 | 3.2734 | 3.2823 | 3.4186 | 3.4258 | 3.3001 | 3.2888 | 3.153 | 3.1459 | 3.2722 | 3.2822
LFP_C_68_B_42_SOC_5-75_Part_1-1_ID_02HCB68111211Y87Y0006443.xlsx | LFP | 42 | 02HCB68111211Y87Y0006443 | 68 | 58.2529 | 0.8566603 | 0.07 | 20 | 0.2000074 | 3.282 | 3.3073 | 3.3087 | 3.2857 | 3.2841 | 3.2593 | 3.2581 | 3.2811 | 3.2832 | 3.3329 | 3.3354 | 3.2892 | 3.2852 | 3.2355 | 3.233 | 3.2797 | 3.2832 | 3.3578 | 3.3615 | 3.2923 | 3.2862 | 3.2119 | 3.2083 | 3.2772 | 3.2827 | 3.3821 | 3.387 | 3.2948 | 3.2871 | 3.1882 | 3.1833 | 3.275 | 3.2822 | 3.4063 | 3.4124 | 3.2973 | 3.2878 | 3.1647 | 3.1586 | 3.2719 | 3.2816
LFP_C_68_B_43_SOC_5-75_Part_1-1_ID_02HCB68111211Y88E0004340.xlsx | LFP | 43 | 02HCB68111211Y88E0004340 | 68 | 57.1492 | 0.8404294 | 0.07 | 20 | 0.2000132 | 3.2837 | 3.3099 | 3.3115 | 3.2876 | 3.2855 | 3.2599 | 3.2583 | 3.282 | 3.2844 | 3.3361 | 3.339 | 3.2913 | 3.2867 | 3.2353 | 3.2323 | 3.2792 | 3.2839 | 3.3613 | 3.3659 | 3.295 | 3.2876 | 3.2105 | 3.206 | 3.2765 | 3.2834 | 3.3863 | 3.3924 | 3.2976 | 3.2881 | 3.1861 | 3.1802 | 3.2746 | 3.2832 | 3.4114 | 3.4189 | 3.2999 | 3.2887 | 3.1617 | 3.1545 | 3.2711 | 3.2823
LFP_C_68_B_44_SOC_5-75_Part_1-1_ID_02HCB68111211Y87Y0013553.xlsx | LFP | 44 | 02HCB68111211Y87Y0013553 | 68 | 55.2343 | 0.8122691 | 0.07 | 20 | 0.1999838 | 3.2836 | 3.3099 | 3.3113 | 3.2876 | 3.2855 | 3.2595 | 3.2583 | 3.2823 | 3.2844 | 3.3364 | 3.339 | 3.2906 | 3.2864 | 3.2344 | 3.2317 | 3.2804 | 3.2841 | 3.362 | 3.3661 | 3.2936 | 3.2874 | 3.2094 | 3.2056 | 3.2781 | 3.2837 | 3.3877 | 3.3929 | 3.2971 | 3.2883 | 3.1847 | 3.1795 | 3.2753 | 3.2832 | 3.4131 | 3.4195 | 3.2988 | 3.2888 | 3.1596 | 3.153 | 3.2765 | 3.2843
LFP_C_68_B_45_SOC_5-75_Part_1-1_ID_02HCB68111211Y88E0003117.xlsx | LFP | 45 | 02HCB68111211Y88E0003117 | 68 | 56.8763 | 0.8364162 | 0.07 | 20 | 0.2 | 3.2799 | 3.3052 | 3.3067 | 3.2843 | 3.2827 | 3.2581 | 3.2569 | 3.2795 | 3.2818 | 3.3313 | 3.3343 | 3.2887 | 3.2841 | 3.2348 | 3.2321 | 3.2774 | 3.2818 | 3.3561 | 3.3603 | 3.2922 | 3.2852 | 3.2111 | 3.207 | 3.2746 | 3.2813 | 3.3803 | 3.3859 | 3.2952 | 3.286 | 3.1877 | 3.1821 | 3.2727 | 3.2809 | 3.4044 | 3.4112 | 3.2985 | 3.2871 | 3.1645 | 3.1575 | 3.2704 | 3.2804
LFP_C_68_B_46_SOC_5-75_Part_1-1_ID_02HCB68111211Y88E0004343.xlsx | LFP | 46 | 02HCB68111211Y88E0004343 | 68 | 56.575 | 0.8319853 | 0.07 | 20 | 0.1999882 | 3.2795 | 3.3045 | 3.3059 | 3.2841 | 3.2823 | 3.2583 | 3.2569 | 3.2792 | 3.2815 | 3.3299 | 3.3327 | 3.2881 | 3.2839 | 3.2355 | 3.2328 | 3.2772 | 3.2815 | 3.3541 | 3.3582 | 3.2915 | 3.2848 | 3.2123 | 3.2081 | 3.275 | 3.2811 | 3.378 | 3.3833 | 3.2943 | 3.2857 | 3.1891 | 3.1837 | 3.2723 | 3.2806 | 3.4014 | 3.4082 | 3.2971 | 3.2864 | 3.1659 | 3.1593 | 3.2704 | 3.2802
LFP_C_68_B_47_SOC_5-75_Part_1-1_ID_02HCB68111211Y88E0004422.xlsx | LFP | 47 | 02HCB68111211Y88E0004422 | 68 | 57.3281 | 0.8430603 | 0.07 | 20 | 0.2000132 | 3.2823 | 3.3085 | 3.3099 | 3.2862 | 3.2843 | 3.2586 | 3.2572 | 3.2806 | 3.283 | 3.3347 | 3.3375 | 3.2904 | 3.2853 | 3.2341 | 3.2311 | 3.2783 | 3.2827 | 3.3598 | 3.3643 | 3.2931 | 3.2862 | 3.2093 | 3.2049 | 3.2753 | 3.2822 | 3.3849 | 3.3908 | 3.2966 | 3.2869 | 3.1849 | 3.1791 | 3.2727 | 3.2816 | 3.4098 | 3.417 | 3.3002 | 3.2878 | 3.1609 | 3.1537 | 3.2711 | 3.2813
LFP_C_68_B_48_SOC_5-75_Part_1-1_ID_02HCB68111211Y87Y0000998.xlsx | LFP | 48 | 02HCB68111211Y87Y0000998 | 68 | 55.9098 | 0.8222029 | 0.07 | 20 | 0.1999882 | 3.2811 | 3.3055 | 3.3069 | 3.2839 | 3.2827 | 3.2585 | 3.2574 | 3.2802 | 3.282 | 3.3303 | 3.3329 | 3.2881 | 3.2841 | 3.236 | 3.2335 | 3.2778 | 3.2818 | 3.3541 | 3.3578 | 3.2911 | 3.285 | 3.2126 | 3.209 | 3.2755 | 3.2813 | 3.3777 | 3.3826 | 3.2946 | 3.286 | 3.1896 | 3.1847 | 3.2734 | 3.2811 | 3.4015 | 3.4077 | 3.296 | 3.2864 | 3.1663 | 3.1602 | 3.2711 | 3.2811
LFP_C_68_B_49_SOC_5-65_Part_1-1_ID_02HCB68111211Y86R0006266.xlsx | LFP | 49 | 02HCB68111211Y86R0006266 | 68 | 47.1043 | 0.6927103 | 0.07 | 20 | 0.2000103 | 3.2897 | 3.3176 | 3.319 | 3.2936 | 3.2918 | 3.2641 | 3.2629 | 3.2885 | 3.2906 | 3.3459 | 3.3485 | 3.2973 | 3.2931 | 3.2376 | 3.2349 | 3.2866 | 3.2906 | 3.3735 | 3.3773 | 3.2999 | 3.2939 | 3.2105 | 3.2067 | 3.2839 | 3.2899 | 3.4005 | 3.4056 | 3.3013 | 3.2939 | 3.1835 | 3.1782 | 3.2811 | 3.289 | 3.4272 | 3.4335 | 3.3032 | 3.2941 | 3.1563 | 3.1496 | 3.2774 | 3.2881
LFP_C_68_B_4_SOC_5-75_Part_1-1_ID_02HCB68111211Y88E0004591.xlsx | LFP | 4 | 02HCB68111211Y88E0004591 | 68 | 57.1348 | 0.8402176 | 0.07 | 20 | 0.1999985 | 3.2822 | 3.3078 | 3.3092 | 3.2864 | 3.2844 | 3.2595 | 3.2581 | 3.2811 | 3.2834 | 3.3336 | 3.3364 | 3.2904 | 3.2857 | 3.236 | 3.233 | 3.2788 | 3.2832 | 3.3582 | 3.3626 | 3.2934 | 3.2867 | 3.2118 | 3.2077 | 3.2764 | 3.2829 | 3.3829 | 3.3886 | 3.2967 | 3.2876 | 3.1881 | 3.1826 | 3.2737 | 3.2823 | 3.4072 | 3.414 | 3.2992 | 3.2883 | 3.1644 | 3.1577 | 3.2713 | 3.282
LFP_C_68_B_50_SOC_5-75_Part_1-1_ID_02HCB68111211Y88D0003027.xlsx | LFP | 50 | 02HCB68111211Y88D0003027 | 68 | 58.4898 | 0.8601441 | 0.07 | 20 | 0.2000132 | 3.2799 | 3.3048 | 3.3062 | 3.2836 | 3.2818 | 3.2574 | 3.2559 | 3.2788 | 3.2809 | 3.3301 | 3.3327 | 3.2871 | 3.2832 | 3.2341 | 3.2314 | 3.2765 | 3.2806 | 3.3545 | 3.3584 | 3.2904 | 3.2841 | 3.2107 | 3.2067 | 3.274 | 3.2802 | 3.3784 | 3.3836 | 3.2929 | 3.2848 | 3.187 | 3.1819 | 3.2718 | 3.2797 | 3.4021 | 3.4086 | 3.2957 | 3.2853 | 3.1637 | 3.1573 | 3.2698 | 3.2794
LFP_C_68_B_51_SOC_5-75_Part_1-1_ID_02HCB68111211Y87Y0004181.xlsx | LFP | 51 | 02HCB68111211Y87Y0004181 | 68 | 58.2323 | 0.8563574 | 0.07 | 20 | 0.2000059 | 3.2806 | 3.3041 | 3.3052 | 3.2841 | 3.2827 | 3.2597 | 3.2585 | 3.2797 | 3.2816 | 3.3276 | 3.3301 | 3.2876 | 3.2839 | 3.2378 | 3.2355 | 3.278 | 3.2815 | 3.3506 | 3.354 | 3.2885 | 3.2843 | 3.2155 | 3.2119 | 3.2755 | 3.2809 | 3.3729 | 3.3775 | 3.2925 | 3.2852 | 3.1934 | 3.1889 | 3.273 | 3.2806 | 3.3954 | 3.4012 | 3.2955 | 3.286 | 3.1717 | 3.1661 | 3.2709 | 3.2801
LFP_C_68_B_52_SOC_5-75_Part_1-1_ID_02HCB68111211Y87Y0013903.xlsx | LFP | 52 | 02HCB68111211Y87Y0013903 | 68 | 55.8324 | 0.8210647 | 0.07 | 20 | 0.1999897 | 3.2799 | 3.3039 | 3.3053 | 3.2839 | 3.2825 | 3.259 | 3.2578 | 3.2794 | 3.2815 | 3.3285 | 3.3311 | 3.2878 | 3.2839 | 3.237 | 3.2344 | 3.2774 | 3.2815 | 3.352 | 3.3557 | 3.2908 | 3.2848 | 3.2146 | 3.2107 | 3.275 | 3.2811 | 3.3752 | 3.3801 | 3.2932 | 3.2857 | 3.1919 | 3.187 | 3.2727 | 3.2804 | 3.3979 | 3.4042 | 3.2967 | 3.2862 | 3.1695 | 3.1633 | 3.2709 | 3.2801
LFP_C_68_B_53_SOC_5-75_Part_1-1_ID_02HCB68111211Y87Y0009622.xlsx | LFP | 53 | 02HCB68111211Y87Y0009622 | 68 | 57.5986 | 0.8470382 | 0.07 | 20 | 0.1999882 | 3.2811 | 3.3048 | 3.306 | 3.2846 | 3.2829 | 3.2599 | 3.2588 | 3.2799 | 3.282 | 3.3287 | 3.331 | 3.2876 | 3.2841 | 3.2376 | 3.2353 | 3.2778 | 3.2818 | 3.3517 | 3.3552 | 3.2906 | 3.285 | 3.2155 | 3.2119 | 3.2765 | 3.2816 | 3.3747 | 3.3794 | 3.2934 | 3.2859 | 3.1932 | 3.1886 | 3.2746 | 3.2813 | 3.3973 | 3.4033 | 3.2959 | 3.2866 | 3.1711 | 3.1654 | 3.2723 | 3.2808
LFP_C_68_B_54_SOC_5-75_Part_1-1_ID_02HCB68111211Y87Y0014023.xlsx | LFP | 54 | 02HCB68111211Y87Y0014023 | 68 | 57.8181 | 0.8502662 | 0.07 | 20 | 0.2000103 | 3.2795 | 3.3041 | 3.3055 | 3.2834 | 3.282 | 3.2581 | 3.2569 | 3.2788 | 3.2811 | 3.3294 | 3.3318 | 3.2871 | 3.2834 | 3.2353 | 3.2328 | 3.2787 | 3.2818 | 3.354 | 3.3577 | 3.2911 | 3.285 | 3.2128 | 3.2093 | 3.2759 | 3.2813 | 3.3777 | 3.3826 | 3.2936 | 3.2857 | 3.1898 | 3.1849 | 3.274 | 3.2815 | 3.4015 | 3.4077 | 3.2967 | 3.2867 | 3.1669 | 3.161 | 3.2718 | 3.2806
LFP_C_68_B_55_SOC_5-75_Part_1-1_ID_02HCB68111211Y88E0004542.xlsx | LFP | 55 | 02HCB68111211Y88E0004542 | 68 | 56.9292 | 0.8371941 | 0.07 | 20 | 0.2 | 3.2785 | 3.3046 | 3.3062 | 3.2832 | 3.2815 | 3.2565 | 3.2551 | 3.2785 | 3.2809 | 3.3317 | 3.3345 | 3.2876 | 3.2834 | 3.233 | 3.2302 | 3.2764 | 3.2809 | 3.357 | 3.3612 | 3.2906 | 3.2843 | 3.2088 | 3.2046 | 3.274 | 3.2806 | 3.3817 | 3.3875 | 3.2946 | 3.2855 | 3.1851 | 3.1796 | 3.2718 | 3.2802 | 3.4063 | 3.4133 | 3.2974 | 3.2862 | 3.1612 | 3.1542 | 3.2695 | 3.2799
LFP_C_68_B_56_SOC_5-75_Part_1-1_ID_02HCB68111211Y87Y0012947.xlsx | LFP | 56 | 02HCB68111211Y87Y0012947 | 68 | 55.6684 | 0.8186529 | 0.07 | 20 | 0.1999897 | 3.2834 | 3.309 | 3.3104 | 3.2869 | 3.285 | 3.2597 | 3.2585 | 3.2822 | 3.2841 | 3.335 | 3.3375 | 3.2888 | 3.2855 | 3.2348 | 3.2323 | 3.2794 | 3.2834 | 3.3596 | 3.3633 | 3.2925 | 3.2867 | 3.2105 | 3.2068 | 3.2772 | 3.2832 | 3.3847 | 3.3896 | 3.2957 | 3.2876 | 3.1863 | 3.1812 | 3.2751 | 3.2827 | 3.4093 | 3.4156 | 3.2976 | 3.2881 | 3.1619 | 3.1556 | 3.2727 | 3.2822
LFP_C_68_B_57_SOC_5-75_Part_1-1_ID_02HCB68111211Y87Y0006448.xlsx | LFP | 57 | 02HCB68111211Y87Y0006448 | 68 | 56.3451 | 0.8286044 | 0.07 | 20 | 0.2000029 | 3.2832 | 3.3083 | 3.3097 | 3.2864 | 3.2848 | 3.2599 | 3.2588 | 3.282 | 3.2839 | 3.334 | 3.3364 | 3.2897 | 3.286 | 3.236 | 3.2335 | 3.2799 | 3.2834 | 3.3589 | 3.3624 | 3.292 | 3.2866 | 3.2113 | 3.2079 | 3.2776 | 3.283 | 3.3836 | 3.3884 | 3.2943 | 3.2871 | 3.1871 | 3.1823 | 3.2753 | 3.2827 | 3.4082 | 3.4142 | 3.2976 | 3.2881 | 3.1633 | 3.1572 | 3.2732 | 3.2822
LFP_C_68_B_58_SOC_5-75_Part_1-1_ID_02HCB68111211Y8700004996.xlsx | LFP | 58 | 02HCB68111211Y8700004996 | 68 | 57.5018 | 0.8456147 | 0.07 | 20 | 0.2000029 | 3.2818 | 3.3059 | 3.3071 | 3.2853 | 3.2837 | 3.2602 | 3.2588 | 3.2806 | 3.2827 | 3.3301 | 3.3327 | 3.289 | 3.285 | 3.2376 | 3.2351 | 3.2785 | 3.2825 | 3.3536 | 3.3575 | 3.292 | 3.286 | 3.2151 | 3.2111 | 3.2764 | 3.2822 | 3.3768 | 3.3821 | 3.2948 | 3.2867 | 3.1925 | 3.1873 | 3.2737 | 3.2815 | 3.3996 | 3.4061 | 3.298 | 3.2874 | 3.17 | 3.1635 | 3.2711 | 3.2811
LFP_C_68_B_59_SOC_5-70_Part_1-1_ID_02HCB68111211Y88E0004475.xlsx | LFP | 59 | 02HCB68111211Y88E0004475 | 68 | 55.3166 | 0.8134794 | 0.07 | 20 | 0.1999912 | 3.2825 | 3.3083 | 3.3099 | 3.2869 | 3.285 | 3.2599 | 3.2585 | 3.2815 | 3.2841 | 3.3348 | 3.3376 | 3.2911 | 3.2866 | 3.236 | 3.2332 | 3.2799 | 3.2839 | 3.3601 | 3.3643 | 3.2948 | 3.2876 | 3.2118 | 3.2075 | 3.2778 | 3.2839 | 3.385 | 3.3907 | 3.2973 | 3.2885 | 3.1875 | 3.1819 | 3.2746 | 3.2832 | 3.4093 | 3.4165 | 3.3013 | 3.2892 | 3.1637 | 3.1565 | 3.2725 | 3.2827
LFP_C_68_B_5_SOC_5-75_Part_1-1_ID_02HCB68111211Y87Y0003936.xlsx | LFP | 5 | 02HCB68111211Y87Y0003936 | 68 | 57.2462 | 0.8418559 | 0.07 | 20 | 0.2000029 | 3.2825 | 3.3085 | 3.3099 | 3.2866 | 3.2846 | 3.2588 | 3.2574 | 3.2813 | 3.2834 | 3.335 | 3.3376 | 3.2901 | 3.2857 | 3.2342 | 3.2314 | 3.2802 | 3.2836 | 3.3608 | 3.3649 | 3.2913 | 3.286 | 3.2091 | 3.2049 | 3.2764 | 3.2825 | 3.3854 | 3.3907 | 3.2971 | 3.2878 | 3.1851 | 3.18 | 3.2753 | 3.2827 | 3.411 | 3.4179 | 3.299 | 3.2883 | 3.1607 | 3.154 | 3.2716 | 3.2818
LFP_C_68_B_60_SOC_5-75_Part_1-1_ID_02HCB68111211Y87Y0013703.xlsx | LFP | 60 | 02HCB68111211Y87Y0013703 | 68 | 56.4799 | 0.8305868 | 0.07 | 20 | 0.1999956 | 3.2794 | 3.3039 | 3.3053 | 3.2836 | 3.2822 | 3.2583 | 3.2572 | 3.2792 | 3.2815 | 3.3294 | 3.332 | 3.288 | 3.2839 | 3.2362 | 3.2336 | 3.2774 | 3.2815 | 3.3533 | 3.3573 | 3.2913 | 3.285 | 3.2134 | 3.2094 | 3.2753 | 3.2813 | 3.377 | 3.3822 | 3.2939 | 3.286 | 3.1907 | 3.1856 | 3.2734 | 3.2811 | 3.4003 | 3.4068 | 3.2966 | 3.2866 | 3.1679 | 3.1614 | 3.2708 | 3.2806
LFP_C_68_B_61_SOC_5-75_Part_1-1_ID_02HCB68111211Y88D0005602.xlsx | LFP | 61 | 02HCB68111211Y88D0005602 | 68 | 57.8168 | 0.8502471 | 0.07 | 20 | 0.2000015 | 3.2781 | 3.3029 | 3.3041 | 3.282 | 3.2806 | 3.2565 | 3.2553 | 3.2776 | 3.2799 | 3.3285 | 3.331 | 3.2853 | 3.282 | 3.2335 | 3.2311 | 3.2757 | 3.2795 | 3.3524 | 3.3561 | 3.289 | 3.283 | 3.2104 | 3.2067 | 3.2736 | 3.2795 | 3.3766 | 3.3815 | 3.2923 | 3.2841 | 3.1873 | 3.1826 | 3.2715 | 3.2792 | 3.4005 | 3.4066 | 3.2952 | 3.285 | 3.1642 | 3.1582 | 3.2722 | 3.2802
LFP_C_68_B_62_SOC_5-75_Part_1-1_ID_02HCB68111211Y88E0004523.xlsx | LFP | 62 | 02HCB68111211Y88E0004523 | 68 | 57.1708 | 0.8407471 | 0.07 | 20 | 0.2000015 | 3.2808 | 3.3055 | 3.3069 | 3.2855 | 3.2834 | 3.2595 | 3.2581 | 3.2799 | 3.2823 | 3.3306 | 3.3334 | 3.2894 | 3.2848 | 3.2369 | 3.2341 | 3.2783 | 3.2825 | 3.3547 | 3.3589 | 3.2922 | 3.2859 | 3.2139 | 3.2098 | 3.2755 | 3.282 | 3.3782 | 3.3836 | 3.2955 | 3.2867 | 3.1911 | 3.1858 | 3.2734 | 3.2815 | 3.4012 | 3.4082 | 3.2988 | 3.2876 | 3.1689 | 3.1621 | 3.2709 | 3.2811
LFP_C_68_B_63_SOC_5-60_Part_1-1_ID_02HCB68111211Y86L0007156.xlsx | LFP | 63 | 02HCB68111211Y86L0007156 | 68 | 48.0435 | 0.7065221 | 0.07 | 20 | 0.2000029 | 3.2978 | 3.3239 | 3.3254 | 3.3018 | 3.2999 | 3.2743 | 3.2729 | 3.2964 | 3.2988 | 3.3503 | 3.3531 | 3.3053 | 3.3011 | 3.2495 | 3.2467 | 3.2939 | 3.2983 | 3.3756 | 3.3798 | 3.3087 | 3.3018 | 3.2248 | 3.2207 | 3.2918 | 3.298 | 3.401 | 3.4065 | 3.311 | 3.3024 | 3.1995 | 3.1942 | 3.2885 | 3.2973 | 3.4258 | 3.4328 | 3.3136 | 3.3029 | 3.1747 | 3.1679 | 3.2862 | 3.2966
LFP_C_68_B_64_SOC_5-65_Part_1-1_ID_02HCB68111211Y86R0007638.xlsx | LFP | 64 | 02HCB68111211Y86R0007638 | 68 | 47.8641 | 0.7038838 | 0.07 | 20 | 0.2000015 | 3.285 | 3.3131 | 3.3145 | 3.2887 | 3.2871 | 3.2593 | 3.2581 | 3.2839 | 3.2862 | 3.3415 | 3.3441 | 3.2925 | 3.2885 | 3.2328 | 3.2302 | 3.282 | 3.286 | 3.3691 | 3.3731 | 3.2957 | 3.2894 | 3.2063 | 3.2025 | 3.282 | 3.2867 | 3.3975 | 3.4026 | 3.2997 | 3.2909 | 3.18 | 3.1749 | 3.2781 | 3.2857 | 3.4244 | 3.4307 | 3.302 | 3.2915 | 3.153 | 3.1466 | 3.2755 | 3.2852
LFP_C_68_B_65_SOC_5-60_Part_1-1_ID_02HCB68111211Y86T0003818.xlsx | LFP | 65 | 02HCB68111211Y86T0003818 | 68 | 45.9942 | 0.6763853 | 0.07 | 20 | 0.2 | 3.2862 | 3.3143 | 3.3157 | 3.2901 | 3.2881 | 3.2604 | 3.259 | 3.2846 | 3.2869 | 3.3424 | 3.3452 | 3.2932 | 3.2892 | 3.2335 | 3.2307 | 3.2823 | 3.2864 | 3.3698 | 3.3738 | 3.2966 | 3.2899 | 3.2065 | 3.2023 | 3.2797 | 3.286 | 3.397 | 3.4022 | 3.2994 | 3.2906 | 3.1796 | 3.1742 | 3.2797 | 3.2867 | 3.4247 | 3.4314 | 3.3032 | 3.2922 | 3.1542 | 3.1473 | 3.2759 | 3.286
LFP_C_68_B_66_SOC_5-65_Part_1-1_ID_02HCB68111211Y86V0003442.xlsx | LFP | 66 | 02HCB68111211Y86V0003442 | 68 | 47.171 | 0.6936912 | 0.07 | 20 | 0.2000044 | 3.2862 | 3.3141 | 3.3155 | 3.2904 | 3.2885 | 3.2613 | 3.2599 | 3.2853 | 3.2876 | 3.342 | 3.345 | 3.2939 | 3.2897 | 3.2351 | 3.2323 | 3.2846 | 3.288 | 3.3698 | 3.374 | 3.298 | 3.2913 | 3.2093 | 3.2051 | 3.2815 | 3.2876 | 3.3966 | 3.4022 | 3.3011 | 3.292 | 3.183 | 3.1772 | 3.2783 | 3.2869 | 3.4233 | 3.4302 | 3.3046 | 3.2927 | 3.1565 | 3.1496 | 3.2757 | 3.2862
LFP_C_68_B_67_SOC_5-60_Part_1-1_ID_02HCB68111211Y86S0005264.xlsx | LFP | 67 | 02HCB68111211Y86S0005264 | 68 | 46.6175 | 0.6855515 | 0.07 | 20 | 0.2000059 | 3.2866 | 3.3145 | 3.3159 | 3.2906 | 3.2885 | 3.2611 | 3.2597 | 3.2853 | 3.2876 | 3.3426 | 3.3454 | 3.295 | 3.2899 | 3.2348 | 3.2321 | 3.2829 | 3.2874 | 3.3698 | 3.374 | 3.2962 | 3.2899 | 3.2075 | 3.2033 | 3.2797 | 3.2864 | 3.3963 | 3.4019 | 3.3004 | 3.2911 | 3.1814 | 3.1758 | 3.2776 | 3.286 | 3.4233 | 3.4302 | 3.3036 | 3.2922 | 3.1551 | 3.1482 | 3.2771 | 3.2871
LFP_C_68_B_68_SOC_5-65_Part_1-1_ID_02HCB68111211Y86T0004231.xlsx | LFP | 68 | 02HCB68111211Y86T0004231 | 68 | 47.9927 | 0.705775 | 0.07 | 20 | 0.2 | 3.2869 | 3.3143 | 3.3157 | 3.2902 | 3.2887 | 3.2616 | 3.2602 | 3.2855 | 3.2878 | 3.3419 | 3.3447 | 3.2948 | 3.2902 | 3.2362 | 3.2335 | 3.2836 | 3.2876 | 3.3689 | 3.3729 | 3.2978 | 3.2911 | 3.21 | 3.2058 | 3.2813 | 3.2874 | 3.3956 | 3.401 | 3.3004 | 3.2918 | 3.1837 | 3.1784 | 3.2788 | 3.2869 | 3.4221 | 3.4288 | 3.3036 | 3.2927 | 3.1579 | 3.1511 | 3.2758 | 3.2862
LFP_C_68_B_69_SOC_5-60_Part_1-1_ID_02HCB68111211Y8700006626.xlsx | LFP | 69 | 02HCB68111211Y8700006626 | 68 | 45.0328 | 0.6622471 | 0.07 | 20 | 0.2000029 | 3.2962 | 3.3306 | 3.3326 | 3.3013 | 3.2987 | 3.2648 | 3.263 | 3.2945 | 3.2974 | 3.3654 | 3.3689 | 3.3064 | 3.3002 | 3.2321 | 3.2284 | 3.2911 | 3.2971 | 3.3989 | 3.4042 | 3.3099 | 3.3011 | 3.1993 | 3.1937 | 3.2883 | 3.2967 | 3.4321 | 3.4391 | 3.3138 | 3.3022 | 3.1663 | 3.1589 | 3.2846 | 3.2959 | 3.4649 | 3.4737 | 3.318 | 3.3029 | 3.1333 | 3.124 | 3.2804 | 3.2953
LFP_C_68_B_6_SOC_5-80_Part_1-1_ID_02HCB68111211Y88F0000101.xlsx | LFP | 6 | 02HCB68111211Y88F0000101 | 68 | 59.3561 | 0.8728838 | 0.07 | 20 | 0.1999985 | 3.2802 | 3.3062 | 3.3076 | 3.2839 | 3.2822 | 3.2567 | 3.2553 | 3.279 | 3.2811 | 3.3324 | 3.335 | 3.2878 | 3.2836 | 3.2325 | 3.2296 | 3.2767 | 3.2809 | 3.3578 | 3.3619 | 3.2906 | 3.2843 | 3.2079 | 3.2039 | 3.2746 | 3.2806 | 3.3831 | 3.3884 | 3.2953 | 3.2852 | 3.183 | 3.1777 | 3.2723 | 3.2802 | 3.4084 | 3.4154 | 3.2962 | 3.286 | 3.1584 | 3.1519 | 3.2704 | 3.2799
LFP_C_68_B_70_SOC_5-60_Part_1-1_ID_02HCB68111211Y86P0002902.xlsx | LFP | 70 | 02HCB68111211Y86P0002902 | 68 | 46.8007 | 0.6882456 | 0.07 | 20 | 0.2000044 | 3.2867 | 3.3136 | 3.315 | 3.2906 | 3.2888 | 3.2625 | 3.2611 | 3.286 | 3.288 | 3.3408 | 3.3436 | 3.295 | 3.2904 | 3.2374 | 3.2346 | 3.2843 | 3.2881 | 3.3673 | 3.3715 | 3.2987 | 3.2915 | 3.2121 | 3.2079 | 3.2813 | 3.2876 | 3.3931 | 3.3989 | 3.302 | 3.2922 | 3.1867 | 3.181 | 3.2781 | 3.2869 | 3.4188 | 3.426 | 3.3046 | 3.2929 | 3.1612 | 3.1542 | 3.2785 | 3.2878
LFP_C_68_B_71_SOC_5-65_Part_1-1_ID_02HCB68111211Y86M0005816.xlsx | LFP | 71 | 02HCB68111211Y86M0005816 | 68 | 49.9287 | 0.7342456 | 0.07 | 20 | 0.2000015 | 3.2829 | 3.3069 | 3.3085 | 3.286 | 3.2846 | 3.2611 | 3.2599 | 3.2815 | 3.2837 | 3.331 | 3.3336 | 3.2909 | 3.286 | 3.2388 | 3.2362 | 3.2795 | 3.2836 | 3.3543 | 3.3585 | 3.2936 | 3.2869 | 3.2163 | 3.2123 | 3.2767 | 3.283 | 3.3777 | 3.3831 | 3.2962 | 3.2878 | 3.1934 | 3.1881 | 3.2764 | 3.2836 | 3.4014 | 3.4084 | 3.2999 | 3.289 | 3.1714 | 3.1647 | 3.2727 | 3.2827
LFP_C_68_B_72_SOC_5-65_Part_1-1_ID_02HCB68111211Y86R0002629.xlsx | LFP | 72 | 02HCB68111211Y86R0002629 | 68 | 50.195 | 0.7381618 | 0.07 | 20 | 0.2000015 | 3.2843 | 3.3092 | 3.3104 | 3.2878 | 3.2864 | 3.262 | 3.2607 | 3.283 | 3.2853 | 3.3341 | 3.3364 | 3.2913 | 3.2874 | 3.2388 | 3.2362 | 3.2813 | 3.285 | 3.3582 | 3.3617 | 3.2948 | 3.2883 | 3.2153 | 3.2115 | 3.279 | 3.2846 | 3.3822 | 3.387 | 3.2969 | 3.289 | 3.1916 | 3.1868 | 3.2764 | 3.2841 | 3.4059 | 3.4119 | 3.2999 | 3.2899 | 3.1682 | 3.1623 | 3.2746 | 3.2836
LFP_C_68_B_73_SOC_5-65_Part_1-1_ID_02HCB68111211Y86L0003632.xlsx | LFP | 73 | 02HCB68111211Y86L0003632 | 68 | 49.6 | 0.7294118 | 0.07 | 20 | 0.1999971 | 3.2829 | 3.3066 | 3.3078 | 3.2866 | 3.2848 | 3.2616 | 3.2604 | 3.2818 | 3.2839 | 3.3306 | 3.3331 | 3.2904 | 3.286 | 3.2395 | 3.2369 | 3.2799 | 3.2836 | 3.3536 | 3.3575 | 3.2911 | 3.286 | 3.216 | 3.2123 | 3.2761 | 3.2825 | 3.3759 | 3.381 | 3.2953 | 3.2871 | 3.1939 | 3.1888 | 3.2737 | 3.2822 | 3.3991 | 3.4054 | 3.2974 | 3.2878 | 3.1711 | 3.165 | 3.2718 | 3.2815
LFP_C_68_B_74_SOC_5-65_Part_1-1_ID_02HCB68111211Y86X0009373.xlsx | LFP | 74 | 02HCB68111211Y86X0009373 | 68 | 49.173 | 0.7231324 | 0.07 | 20 | 0.1999985 | 3.2853 | 3.311 | 3.3124 | 3.289 | 3.2873 | 3.2618 | 3.2606 | 3.2848 | 3.2864 | 3.3373 | 3.3396 | 3.2925 | 3.2887 | 3.2376 | 3.2353 | 3.2823 | 3.286 | 3.3622 | 3.3659 | 3.2952 | 3.2894 | 3.2132 | 3.2094 | 3.2804 | 3.2859 | 3.3872 | 3.3921 | 3.2987 | 3.2901 | 3.1888 | 3.1837 | 3.2776 | 3.2853 | 3.4119 | 3.4182 | 3.3004 | 3.2906 | 3.164 | 3.1579 | 3.2757 | 3.2846
LFP_C_68_B_75_SOC_5-70_Part_1-1_ID_02HCB68111211Y86H0002822.xlsx | LFP | 75 | 02HCB68111211Y86H0002822 | 68 | 52.4089 | 0.7707191 | 0.07 | 20 | 0.1999985 | 3.2825 | 3.3052 | 3.3066 | 3.2864 | 3.2846 | 3.2625 | 3.2611 | 3.2813 | 3.2836 | 3.3282 | 3.3308 | 3.2906 | 3.286 | 3.2416 | 3.2388 | 3.2788 | 3.2834 | 3.3501 | 3.3543 | 3.2936 | 3.2869 | 3.2202 | 3.2163 | 3.2761 | 3.2829 | 3.3719 | 3.3773 | 3.2967 | 3.2876 | 3.1988 | 3.1934 | 3.2744 | 3.2827 | 3.3938 | 3.4005 | 3.2988 | 3.2883 | 3.1774 | 3.1709 | 3.2719 | 3.2822
LFP_C_68_B_76_SOC_5-75_Part_1-1_ID_02HCB68111211Y88E0004411.xlsx | LFP | 76 | 02HCB68111211Y88E0004411 | 68 | 56.5286 | 0.8313029 | 0.07 | 20 | 0.2000015 | 3.2809 | 3.3055 | 3.3069 | 3.2848 | 3.2829 | 3.2586 | 3.2572 | 3.2794 | 3.2818 | 3.3304 | 3.3331 | 3.2885 | 3.2841 | 3.2355 | 3.2328 | 3.2772 | 3.2815 | 3.3545 | 3.3585 | 3.2913 | 3.285 | 3.2121 | 3.2081 | 3.2751 | 3.2811 | 3.3784 | 3.3836 | 3.2938 | 3.2857 | 3.1886 | 3.1833 | 3.2725 | 3.2806 | 3.4021 | 3.4086 | 3.2973 | 3.2864 | 3.1656 | 3.1589 | 3.2695 | 3.2799
LFP_C_68_B_77_SOC_5-75_Part_1-1_ID_02HCB68111211Y87Y0004508.xlsx | LFP | 77 | 02HCB68111211Y87Y0004508 | 68 | 57.998 | 0.8529118 | 0.07 | 20 | 0.2000015 | 3.2792 | 3.3039 | 3.3052 | 3.2829 | 3.2813 | 3.2572 | 3.2559 | 3.2785 | 3.2804 | 3.3289 | 3.3313 | 3.2867 | 3.2827 | 3.2342 | 3.2317 | 3.2769 | 3.2804 | 3.3529 | 3.3566 | 3.2894 | 3.2836 | 3.2112 | 3.2077 | 3.2746 | 3.2802 | 3.377 | 3.3817 | 3.289 | 3.2832 | 3.187 | 3.1823 | 3.2716 | 3.2788 | 3.3996 | 3.4056 | 3.2936 | 3.2843 | 3.1644 | 3.1586 | 3.2695 | 3.2785
LFP_C_68_B_78_SOC_5-65_Part_1-1_ID_02HCB68111211Y87E0006974.xlsx | LFP | 78 | 02HCB68111211Y87E0006974 | 68 | 49.0316 | 0.7210529 | 0.07 | 20 | 0.2000015 | 3.2827 | 3.3078 | 3.3092 | 3.2867 | 3.2852 | 3.2606 | 3.2593 | 3.282 | 3.2843 | 3.3336 | 3.3361 | 3.2909 | 3.2866 | 3.2374 | 3.2348 | 3.2799 | 3.2841 | 3.358 | 3.3619 | 3.2936 | 3.2876 | 3.2136 | 3.2098 | 3.278 | 3.2839 | 3.3824 | 3.3875 | 3.2967 | 3.2885 | 3.19 | 3.1849 | 3.2755 | 3.2832 | 3.4063 | 3.4128 | 3.3001 | 3.289 | 3.1663 | 3.1598 | 3.2727 | 3.2827
LFP_C_68_B_79_SOC_5-75_Part_1-1_ID_02HCB68111211Y87Y0011718.xlsx | LFP | 79 | 02HCB68111211Y87Y0011718 | 68 | 56.1905 | 0.8263309 | 0.07 | 20 | 0.2 | 3.282 | 3.3083 | 3.3096 | 3.2859 | 3.2841 | 3.2581 | 3.2569 | 3.2809 | 3.2829 | 3.3347 | 3.3371 | 3.289 | 3.2852 | 3.2335 | 3.2309 | 3.279 | 3.2829 | 3.3603 | 3.364 | 3.292 | 3.286 | 3.2086 | 3.2047 | 3.2767 | 3.2822 | 3.3856 | 3.3907 | 3.2946 | 3.2867 | 3.1835 | 3.1786 | 3.2751 | 3.282 | 3.4112 | 3.4172 | 3.2969 | 3.2874 | 3.1589 | 3.1526 | 3.2718 | 3.2813
LFP_C_68_B_7_SOC_5-75_Part_1-1_ID_02HCB68111211Y88E0004437.xlsx | LFP | 7 | 02HCB68111211Y88E0004437 | 68 | 57.1593 | 0.8405779 | 0.07 | 20 | 0.1999985 | 3.2815 | 3.3094 | 3.3111 | 3.2857 | 3.2839 | 3.2565 | 3.2548 | 3.2806 | 3.2829 | 3.338 | 3.341 | 3.2901 | 3.2853 | 3.2307 | 3.2275 | 3.2778 | 3.2827 | 3.365 | 3.3698 | 3.2934 | 3.2862 | 3.2046 | 3.2 | 3.2755 | 3.2822 | 3.3917 | 3.398 | 3.2971 | 3.2873 | 3.1789 | 3.1728 | 3.2732 | 3.282 | 3.4184 | 3.426 | 3.3006 | 3.2881 | 3.1533 | 3.1459 | 3.2697 | 3.2813
LFP_C_68_B_80_SOC_5-65_Part_1-1_ID_02HCB68111211Y86P0008027.xlsx | LFP | 80 | 02HCB68111211Y86P0008027 | 68 | 48.5687 | 0.7142456 | 0.07 | 20 | 0.2000044 | 3.2857 | 3.3113 | 3.3127 | 3.2892 | 3.2874 | 3.2623 | 3.2609 | 3.2846 | 3.2867 | 3.3373 | 3.3399 | 3.2929 | 3.2888 | 3.2381 | 3.2355 | 3.2825 | 3.2864 | 3.3624 | 3.3663 | 3.2939 | 3.2888 | 3.213 | 3.2091 | 3.2813 | 3.2862 | 3.3875 | 3.3926 | 3.2985 | 3.2904 | 3.1891 | 3.184 | 3.2778 | 3.2855 | 3.4121 | 3.4186 | 3.3018 | 3.2913 | 3.1647 | 3.1584 | 3.2755 | 3.285
LFP_C_68_B_81_SOC_5-70_Part_1-1_ID_02HCB68111211Y8700003532.xlsx | LFP | 81 | 02HCB68111211Y8700003532 | 68 | 54.0975 | 0.7955515 | 0.07 | 20 | 0.2000029 | 3.2836 | 3.3092 | 3.3104 | 3.2871 | 3.2853 | 3.2599 | 3.2586 | 3.282 | 3.2841 | 3.3347 | 3.3373 | 3.2906 | 3.2864 | 3.2355 | 3.233 | 3.2797 | 3.2836 | 3.3594 | 3.3633 | 3.2936 | 3.2871 | 3.2112 | 3.2073 | 3.2778 | 3.2834 | 3.3843 | 3.3896 | 3.2938 | 3.2867 | 3.186 | 3.1807 | 3.274 | 3.2822 | 3.4084 | 3.4149 | 3.2983 | 3.2881 | 3.1621 | 3.1556 | 3.2718 | 3.2815
LFP_C_68_B_82_SOC_5-65_Part_1-1_ID_02HCB68111211Y86M0004689.xlsx | LFP | 82 | 02HCB68111211Y86M0004689 | 68 | 49.0182 | 0.7208559 | 0.07 | 20 | 0.2000015 | 3.2857 | 3.3097 | 3.3111 | 3.2934 | 3.2876 | 3.2641 | 3.2629 | 3.285 | 3.2869 | 3.3341 | 3.3368 | 3.2945 | 3.2892 | 3.2421 | 3.2395 | 3.2818 | 3.2867 | 3.3573 | 3.3613 | 3.2971 | 3.2901 | 3.2195 | 3.2155 | 3.2818 | 3.2871 | 3.3812 | 3.3866 | 3.3006 | 3.2915 | 3.1974 | 3.1921 | 3.2781 | 3.2864 | 3.404 | 3.4109 | 3.3034 | 3.2922 | 3.1747 | 3.1681 | 3.2759 | 3.286
LFP_C_68_B_83_SOC_5-75_Part_1-1_ID_02HCB68111211Y87Y0012422.xlsx | LFP | 83 | 02HCB68111211Y87Y0012422 | 68 | 55.2778 | 0.8129088 | 0.07 | 20 | 0.2000029 | 3.2832 | 3.3085 | 3.3097 | 3.2869 | 3.2852 | 3.2604 | 3.259 | 3.2827 | 3.2843 | 3.3341 | 3.3366 | 3.2906 | 3.2864 | 3.2367 | 3.2342 | 3.2799 | 3.2841 | 3.3587 | 3.3624 | 3.2932 | 3.2874 | 3.2128 | 3.2091 | 3.278 | 3.2836 | 3.3831 | 3.388 | 3.2964 | 3.2883 | 3.1891 | 3.184 | 3.2758 | 3.2832 | 3.4073 | 3.4135 | 3.2994 | 3.2888 | 3.1652 | 3.1589 | 3.2755 | 3.2841
LFP_C_68_B_84_SOC_5-70_Part_1-1_ID_02HCB68111211Y86L0003593.xlsx | LFP | 84 | 02HCB68111211Y86L0003593 | 68 | 51.9046 | 0.7633029 | 0.07 | 20 | 0.2000015 | 3.2822 | 3.3057 | 3.3071 | 3.2862 | 3.2843 | 3.2613 | 3.2599 | 3.2811 | 3.2832 | 3.3294 | 3.3322 | 3.2897 | 3.2855 | 3.2393 | 3.2367 | 3.279 | 3.2832 | 3.3524 | 3.3564 | 3.2925 | 3.2862 | 3.217 | 3.2132 | 3.2758 | 3.2823 | 3.3749 | 3.3801 | 3.2957 | 3.2869 | 3.1947 | 3.1894 | 3.2764 | 3.2832 | 3.3987 | 3.4054 | 3.2997 | 3.2887 | 3.1735 | 3.1669 | 3.273 | 3.2825
LFP_C_68_B_85_SOC_5-65_Part_1-1_ID_02HCB68111211Y86M0004883.xlsx | LFP | 85 | 02HCB68111211Y86M0004883 | 68 | 49.7059 | 0.7309691 | 0.07 | 20 | 0.2000029 | 3.2839 | 3.3083 | 3.3099 | 3.2878 | 3.286 | 3.2622 | 3.2607 | 3.2827 | 3.285 | 3.3331 | 3.3359 | 3.2918 | 3.2874 | 3.2393 | 3.2365 | 3.2806 | 3.2848 | 3.357 | 3.361 | 3.2946 | 3.2881 | 3.216 | 3.2121 | 3.2778 | 3.2844 | 3.3805 | 3.3861 | 3.2974 | 3.289 | 3.193 | 3.1877 | 3.2764 | 3.2843 | 3.4042 | 3.411 | 3.3011 | 3.2899 | 3.1705 | 3.1637 | 3.2764 | 3.285
LFP_C_68_B_86_SOC_5-70_Part_1-1_ID_02HCB68111211Y86H0009376.xlsx | LFP | 86 | 02HCB68111211Y86H0009376 | 68 | 53.4213 | 0.7856074 | 0.07 | 20 | 0.2000029 | 3.282 | 3.3046 | 3.3059 | 3.286 | 3.2841 | 3.2618 | 3.2606 | 3.2809 | 3.2829 | 3.3273 | 3.3301 | 3.2883 | 3.2846 | 3.2402 | 3.2376 | 3.2783 | 3.2825 | 3.3491 | 3.3531 | 3.2922 | 3.2857 | 3.219 | 3.2151 | 3.2778 | 3.2829 | 3.3719 | 3.3771 | 3.2962 | 3.2871 | 3.1982 | 3.193 | 3.274 | 3.2822 | 3.3933 | 3.4 | 3.2955 | 3.2864 | 3.1756 | 3.169 | 3.2708 | 3.2808
LFP_C_68_B_87_SOC_5-70_Part_1-1_ID_02HCB68111211Y86N0002747.xlsx | LFP | 87 | 02HCB68111211Y86N0002747 | 68 | 51.3472 | 0.7551059 | 0.07 | 20 | 0.2000015 | 3.2829 | 3.3055 | 3.3069 | 3.2866 | 3.285 | 3.2629 | 3.2616 | 3.2818 | 3.2839 | 3.3282 | 3.331 | 3.2906 | 3.2862 | 3.2418 | 3.2393 | 3.2795 | 3.2837 | 3.3503 | 3.3543 | 3.2915 | 3.2862 | 3.2197 | 3.2158 | 3.2761 | 3.2827 | 3.3714 | 3.3766 | 3.2962 | 3.2873 | 3.1988 | 3.1937 | 3.2738 | 3.2823 | 3.3931 | 3.3998 | 3.2985 | 3.2881 | 3.1775 | 3.1711 | 3.2708 | 3.2815
LFP_C_68_B_88_SOC_5-65_Part_1-1_ID_02HCB68111211Y86P0007131.xlsx | LFP | 88 | 02HCB68111211Y86P0007131 | 68 | 50.348 | 0.7404118 | 0.07 | 20 | 0.2 | 3.2839 | 3.3078 | 3.3092 | 3.2874 | 3.2857 | 3.2622 | 3.2609 | 3.2827 | 3.2848 | 3.3322 | 3.3348 | 3.2904 | 3.2864 | 3.2392 | 3.2365 | 3.2795 | 3.2841 | 3.355 | 3.3591 | 3.2936 | 3.2874 | 3.2165 | 3.2125 | 3.278 | 3.2839 | 3.3784 | 3.3838 | 3.2964 | 3.2883 | 3.1937 | 3.1886 | 3.2753 | 3.2834 | 3.4015 | 3.4082 | 3.3002 | 3.2895 | 3.1714 | 3.165 | 3.2734 | 3.2834
LFP_C_68_B_89_SOC_5-70_Part_1-1_ID_02HCB68111211Y86M0002366.xlsx | LFP | 89 | 02HCB68111211Y86M0002366 | 68 | 52.0726 | 0.7657735 | 0.07 | 20 | 0.2 | 3.2853 | 3.3101 | 3.3117 | 3.2892 | 3.2871 | 3.2627 | 3.2613 | 3.2836 | 3.2862 | 3.3354 | 3.3382 | 3.2932 | 3.2883 | 3.2392 | 3.2363 | 3.2827 | 3.2864 | 3.3601 | 3.3643 | 3.2966 | 3.2894 | 3.2158 | 3.2113 | 3.279 | 3.2855 | 3.384 | 3.3896 | 3.3008 | 3.2901 | 3.1921 | 3.1865 | 3.2794 | 3.2862 | 3.4089 | 3.4159 | 3.3032 | 3.2915 | 3.1695 | 3.1624 | 3.2738 | 3.2852
LFP_C_68_B_8_SOC_5-75_Part_1-1_ID_02HCB68111211Y87Y0001875.xlsx | LFP | 8 | 02HCB68111211Y87Y0001875 | 68 | 58.3795 | 0.8585221 | 0.07 | 20 | 0.2000015 | 3.2827 | 3.3101 | 3.3115 | 3.2867 | 3.2848 | 3.2578 | 3.2564 | 3.2813 | 3.2836 | 3.3375 | 3.3403 | 3.2901 | 3.286 | 3.2323 | 3.2294 | 3.2792 | 3.2836 | 3.3642 | 3.3684 | 3.2934 | 3.2869 | 3.2067 | 3.2026 | 3.2767 | 3.283 | 3.3903 | 3.3959 | 3.2964 | 3.2878 | 3.1816 | 3.176 | 3.2767 | 3.2839 | 3.4172 | 3.424 | 3.301 | 3.2892 | 3.1572 | 3.1503 | 3.273 | 3.2829
LFP_C_68_B_90_SOC_5-65_Part_1-1_ID_02HCB68111211Y86S0000666.xlsx | LFP | 90 | 02HCB68111211Y86S0000666 | 68 | 50.7579 | 0.7464397 | 0.07 | 20 | 0.2000015 | 3.2825 | 3.3066 | 3.3078 | 3.286 | 3.2843 | 3.2607 | 3.2595 | 3.2815 | 3.2834 | 3.3308 | 3.3331 | 3.2881 | 3.285 | 3.2376 | 3.2351 | 3.279 | 3.2827 | 3.3538 | 3.3575 | 3.2918 | 3.286 | 3.2149 | 3.2113 | 3.2785 | 3.2834 | 3.378 | 3.3828 | 3.2931 | 3.2864 | 3.1916 | 3.1868 | 3.2744 | 3.282 | 3.4003 | 3.4065 | 3.2976 | 3.2876 | 3.1692 | 3.1633 | 3.2725 | 3.2815
LFP_C_68_B_91_SOC_5-65_Part_1-1_ID_02HCB68111211Y86L0005694.xlsx | LFP | 91 | 02HCB68111211Y86L0005694 | 68 | 47.3373 | 0.6961368 | 0.07 | 20 | 0.2 | 3.2881 | 3.3141 | 3.3155 | 3.292 | 3.2899 | 3.2643 | 3.2629 | 3.2867 | 3.2888 | 3.3403 | 3.3433 | 3.2955 | 3.2911 | 3.2397 | 3.2367 | 3.2841 | 3.2885 | 3.3657 | 3.3701 | 3.2997 | 3.292 | 3.2149 | 3.2105 | 3.2815 | 3.288 | 3.391 | 3.3968 | 3.302 | 3.2927 | 3.19 | 3.1842 | 3.2785 | 3.2874 | 3.4161 | 3.4233 | 3.3052 | 3.2934 | 3.165 | 3.1582 | 3.2761 | 3.2869
LFP_C_68_B_92_SOC_5-75_Part_1-1_ID_02HCB68111211Y88E0004333.xlsx | LFP | 92 | 02HCB68111211Y88E0004333 | 68 | 56.4605 | 0.8303015 | 0.07 | 20 | 0.2000059 | 3.2818 | 3.3055 | 3.3067 | 3.2855 | 3.2836 | 3.2602 | 3.259 | 3.2804 | 3.2825 | 3.3292 | 3.3317 | 3.2888 | 3.2846 | 3.2378 | 3.2355 | 3.2783 | 3.282 | 3.3522 | 3.3559 | 3.2913 | 3.2853 | 3.2155 | 3.2115 | 3.2757 | 3.2815 | 3.3747 | 3.3798 | 3.2943 | 3.2862 | 3.193 | 3.1879 | 3.2737 | 3.2811 | 3.3977 | 3.404 | 3.2973 | 3.2871 | 3.1709 | 3.1645 | 3.2706 | 3.2806
LFP_C_68_B_93_SOC_5-65_Part_1-1_ID_02HCB68111211Y86P0006552.xlsx | LFP | 93 | 02HCB68111211Y86P0006552 | 68 | 49.2601 | 0.7244132 | 0.07 | 20 | 0.2000029 | 3.2862 | 3.3101 | 3.3113 | 3.2899 | 3.2881 | 3.2648 | 3.2636 | 3.2853 | 3.2871 | 3.3341 | 3.3366 | 3.2922 | 3.2888 | 3.2418 | 3.2395 | 3.2827 | 3.2866 | 3.3568 | 3.3605 | 3.2941 | 3.289 | 3.2186 | 3.2151 | 3.2799 | 3.2857 | 3.3796 | 3.3845 | 3.2983 | 3.2902 | 3.1965 | 3.1916 | 3.2778 | 3.2853 | 3.4026 | 3.4089 | 3.3013 | 3.2911 | 3.174 | 3.1679 | 3.2757 | 3.285
LFP_C_68_B_94_SOC_5-75_Part_1-1_ID_02HCB68111211Y87Y0008148.xlsx | LFP | 94 | 02HCB68111211Y87Y0008148 | 68 | 55.4141 | 0.8149132 | 0.07 | 20 | 0.2000015 | 3.2827 | 3.3078 | 3.309 | 3.2857 | 3.2841 | 3.2595 | 3.2583 | 3.2818 | 3.2834 | 3.3331 | 3.3355 | 3.2892 | 3.2855 | 3.2357 | 3.2334 | 3.2794 | 3.283 | 3.3575 | 3.361 | 3.2918 | 3.2862 | 3.2118 | 3.2081 | 3.2769 | 3.2825 | 3.3819 | 3.3866 | 3.2943 | 3.2867 | 3.1875 | 3.1828 | 3.275 | 3.282 | 3.4059 | 3.4119 | 3.2971 | 3.2876 | 3.164 | 3.1579 | 3.2729 | 3.2818
LFP_C_68_B_95_SOC_5-75_Part_1-1_ID_02HCB68111211Y87Y0012977.xlsx | LFP | 95 | 02HCB68111211Y87Y0012977 | 68 | 56.4416 | 0.8300235 | 0.07 | 20 | 0.2000029 | 3.2818 | 3.3073 | 3.3085 | 3.2855 | 3.2834 | 3.2583 | 3.2571 | 3.2802 | 3.2822 | 3.3326 | 3.335 | 3.2881 | 3.2843 | 3.2339 | 3.2314 | 3.2778 | 3.2816 | 3.3573 | 3.3608 | 3.2908 | 3.2848 | 3.2093 | 3.2056 | 3.2755 | 3.2811 | 3.3817 | 3.3866 | 3.2931 | 3.2855 | 3.1851 | 3.1802 | 3.2743 | 3.2811 | 3.4066 | 3.4126 | 3.2962 | 3.2862 | 3.1612 | 3.1551 | 3.2709 | 3.2801
LFP_C_68_B_96_SOC_5-75_Part_1-1_ID_02HCB68111211Y87Y0007299.xlsx | LFP | 96 | 02HCB68111211Y87Y0007299 | 68 | 57.337 | 0.8431912 | 0.07 | 20 | 0.2000029 | 3.2802 | 3.3015 | 3.3027 | 3.2834 | 3.282 | 3.2611 | 3.2599 | 3.279 | 3.2811 | 3.3231 | 3.3254 | 3.2866 | 3.2829 | 3.2409 | 3.2388 | 3.2772 | 3.2806 | 3.3438 | 3.3471 | 3.2888 | 3.2836 | 3.2207 | 3.2174 | 3.275 | 3.2802 | 3.3643 | 3.3689 | 3.2915 | 3.2844 | 3.2007 | 3.1961 | 3.2727 | 3.2797 | 3.3847 | 3.3903 | 3.2936 | 3.285 | 3.1805 | 3.1749 | 3.2708 | 3.2792
LFP_C_68_B_9_SOC_5-75_Part_1-1_ID_02HCB68111211Y8700000791.xlsx | LFP | 9 | 02HCB68111211Y8700000791 | 68 | 56.0072 | 0.8236353 | 0.07 | 20 | 0.2 | 3.2834 | 3.3081 | 3.3094 | 3.2871 | 3.2855 | 3.2611 | 3.2599 | 3.2822 | 3.2843 | 3.3329 | 3.3355 | 3.2899 | 3.2862 | 3.2376 | 3.2348 | 3.2797 | 3.2837 | 3.3568 | 3.3605 | 3.2934 | 3.2873 | 3.2144 | 3.2105 | 3.2781 | 3.2839 | 3.381 | 3.3861 | 3.2943 | 3.2873 | 3.1902 | 3.1851 | 3.2771 | 3.2837 | 3.4051 | 3.4114 | 3.302 | 3.2897 | 3.1686 | 3.1619 | 3.2736 | 3.2832

## SOC25
File_Name | Mat | No. | ID | Qn | Q | SOH | Pt | SOC | SOCR | U1 | U2 | U3 | U4 | U5 | U6 | U7 | U8 | U9 | U10 | U11 | U12 | U13 | U14 | U15 | U16 | U17 | U18 | U19 | U20 | U21 | U22 | U23 | U24 | U25 | U26 | U27 | U28 | U29 | U30 | U31 | U32 | U33 | U34 | U35 | U36 | U37 | U38 | U39 | U40 | U41
LFP_C_68_B_10_SOC_5-75_Part_1-1_ID_02HCB68111211Y88D0001154.xlsx | LFP | 10 | 02HCB68111211Y88D0001154 | 68 | 57.7091 | 0.8486632 | 0.07 | 25 | 0.2499971 | 3.3036 | 3.329 | 3.3306 | 3.3076 | 3.3055 | 3.2804 | 3.2788 | 3.302 | 3.3043 | 3.3545 | 3.3575 | 3.3118 | 3.3066 | 3.2562 | 3.2532 | 3.2992 | 3.3036 | 3.3791 | 3.3835 | 3.3143 | 3.3073 | 3.232 | 3.2275 | 3.2967 | 3.3032 | 3.4038 | 3.4093 | 3.3169 | 3.308 | 3.2079 | 3.2023 | 3.2941 | 3.302 | 3.4274 | 3.4346 | 3.3206 | 3.3085 | 3.1842 | 3.1772 | 3.2909 | 3.3017
LFP_C_68_B_11_SOC_5-65_Part_1-1_ID_02HCB68111211Y86M0006337.xlsx | LFP | 11 | 02HCB68111211Y86M0006337 | 68 | 49.8911 | 0.7336926 | 0.07 | 25 | 0.2500015 | 3.3022 | 3.3264 | 3.3278 | 3.3053 | 3.3039 | 3.2802 | 3.279 | 3.301 | 3.3031 | 3.3506 | 3.3533 | 3.3096 | 3.3053 | 3.2578 | 3.2551 | 3.299 | 3.3029 | 3.3743 | 3.3782 | 3.3127 | 3.3064 | 3.2349 | 3.2311 | 3.2964 | 3.3024 | 3.3975 | 3.4028 | 3.3155 | 3.3071 | 3.2121 | 3.207 | 3.2936 | 3.3018 | 3.4209 | 3.4275 | 3.319 | 3.3081 | 3.1894 | 3.183 | 3.2916 | 3.3018
LFP_C_68_B_12_SOC_5-65_Part_1-1_ID_02HCB68111211Y86T0002171.xlsx | LFP | 12 | 02HCB68111211Y86T0002171 | 68 | 48.2854 | 0.7100794 | 0.07 | 25 | 0.2500029 | 3.3057 | 3.3308 | 3.332 | 3.3092 | 3.3073 | 3.2825 | 3.2813 | 3.3043 | 3.306 | 3.3557 | 3.3582 | 3.3122 | 3.3081 | 3.2585 | 3.2559 | 3.2857 | 3.3053 | 3.3798 | 3.3835 | 3.3145 | 3.3085 | 3.2341 | 3.2304 | 3.2992 | 3.3048 | 3.404 | 3.4091 | 3.3178 | 3.3094 | 3.2102 | 3.2051 | 3.2957 | 3.3043 | 3.4282 | 3.4344 | 3.3208 | 3.3101 | 3.1863 | 3.18 | 3.295 | 3.3039
LFP_C_68_B_13_SOC_5-75_Part_1-1_ID_02HCB68111211Y87Y0002979.xlsx | LFP | 13 | 02HCB68111211Y87Y0002979 | 68 | 57.5788 | 0.8467471 | 0.07 | 25 | 0.2500015 | 3.3015 | 3.3239 | 3.3252 | 3.305 | 3.3036 | 3.2815 | 3.2804 | 3.301 | 3.3027 | 3.3468 | 3.3491 | 3.3083 | 3.3048 | 3.2606 | 3.2585 | 3.2985 | 3.3025 | 3.3687 | 3.3721 | 3.311 | 3.3057 | 3.2395 | 3.2362 | 3.2971 | 3.302 | 3.3903 | 3.3947 | 3.3134 | 3.3064 | 3.2184 | 3.2139 | 3.2946 | 3.3015 | 3.4117 | 3.4173 | 3.3162 | 3.3069 | 3.1972 | 3.1916 | 3.2932 | 3.3013
LFP_C_68_B_14_SOC_5-75_Part_1-1_ID_02HCB68111211Y88E0004620.xlsx | LFP | 14 | 02HCB68111211Y88E0004620 | 68 | 57.3708 | 0.8436882 | 0.07 | 25 | 0.2500029 | 3.3006 | 3.3303 | 3.3318 | 3.3052 | 3.3034 | 3.2748 | 3.2732 | 3.2999 | 3.3025 | 3.3603 | 3.3636 | 3.3097 | 3.305 | 3.2474 | 3.2444 | 3.2976 | 3.3022 | 3.3887 | 3.3935 | 3.3136 | 3.3059 | 3.2202 | 3.2155 | 3.2948 | 3.302 | 3.4168 | 3.423 | 3.3169 | 3.3069 | 3.1932 | 3.187 | 3.2925 | 3.3015 | 3.4444 | 3.4521 | 3.3197 | 3.3074 | 3.1665 | 3.1589 | 3.2892 | 3.3008
LFP_C_68_B_15_SOC_5-75_Part_1-1_ID_02HCB68111211Y87Y0009119.xlsx | LFP | 15 | 02HCB68111211Y87Y0009119 | 68 | 57.2615 | 0.8420809 | 0.07 | 25 | 0.2499985 | 3.3015 | 3.3264 | 3.3278 | 3.3053 | 3.3036 | 3.2794 | 3.2781 | 3.3004 | 3.3027 | 3.3513 | 3.354 | 3.309 | 3.3048 | 3.2562 | 3.2535 | 3.2985 | 3.3024 | 3.3754 | 3.3794 | 3.3118 | 3.3059 | 3.233 | 3.229 | 3.296 | 3.302 | 3.3993 | 3.4047 | 3.3125 | 3.3055 | 3.2086 | 3.2035 | 3.2955 | 3.302 | 3.4233 | 3.4298 | 3.3178 | 3.3074 | 3.1868 | 3.1805 | 3.2908 | 3.301
LFP_C_68_B_16_SOC_5-75_Part_1-1_ID_02HCB68111211Y87Y0013185.xlsx | LFP | 16 | 02HCB68111211Y87Y0013185 | 68 | 57.4409 | 0.8447191 | 0.07 | 25 | 0.2499985 | 3.3013 | 3.3257 | 3.3269 | 3.3045 | 3.3031 | 3.279 | 3.2778 | 3.3008 | 3.3024 | 3.3506 | 3.3529 | 3.308 | 3.3043 | 3.2562 | 3.2538 | 3.2985 | 3.302 | 3.3743 | 3.3778 | 3.3106 | 3.3052 | 3.233 | 3.2294 | 3.2983 | 3.3025 | 3.3987 | 3.4033 | 3.3117 | 3.3052 | 3.2091 | 3.2046 | 3.2964 | 3.302 | 3.4223 | 3.4281 | 3.3169 | 3.3073 | 3.1873 | 3.1816 | 3.2925 | 3.3011
LFP_C_68_B_17_SOC_5-75_Part_1-1_ID_02HCB68111211Y87Y0008381.xlsx | LFP | 17 | 02HCB68111211Y87Y0008381 | 68 | 56.1904 | 0.8263294 | 0.07 | 25 | 0.2500044 | 3.3041 | 3.3285 | 3.3299 | 3.3078 | 3.306 | 3.282 | 3.2809 | 3.3036 | 3.3052 | 3.3531 | 3.3557 | 3.3104 | 3.3067 | 3.2588 | 3.2562 | 3.3002 | 3.3043 | 3.3764 | 3.3803 | 3.3146 | 3.308 | 3.236 | 3.2321 | 3.2985 | 3.3041 | 3.4 | 3.4052 | 3.3164 | 3.3085 | 3.2128 | 3.2077 | 3.298 | 3.3045 | 3.4242 | 3.4305 | 3.3204 | 3.3099 | 3.1905 | 3.1842 | 3.2969 | 3.305
LFP_C_68_B_18_SOC_5-75_Part_1-1_ID_02HCB68111211Y87Y0003956.xlsx | LFP | 18 | 02HCB68111211Y87Y0003956 | 68 | 57.6352 | 0.8475765 | 0.07 | 25 | 0.2500044 | 3.3011 | 3.3271 | 3.3285 | 3.3048 | 3.3032 | 3.2776 | 3.2761 | 3.3001 | 3.302 | 3.3533 | 3.3559 | 3.3085 | 3.3043 | 3.2534 | 3.2507 | 3.2983 | 3.3018 | 3.3787 | 3.3826 | 3.3113 | 3.3052 | 3.2288 | 3.2249 | 3.2957 | 3.3015 | 3.4037 | 3.4089 | 3.3141 | 3.306 | 3.2044 | 3.1993 | 3.2939 | 3.3011 | 3.4286 | 3.4349 | 3.3169 | 3.3067 | 3.1802 | 3.1738 | 3.2911 | 3.3006
LFP_C_68_B_19_SOC_5-75_Part_1-1_ID_02HCB68111211Y87Y0008126.xlsx | LFP | 19 | 02HCB68111211Y87Y0008126 | 68 | 56.4758 | 0.8305265 | 0.07 | 25 | 0.2500059 | 3.3011 | 3.3268 | 3.328 | 3.305 | 3.3038 | 3.2788 | 3.2776 | 3.3013 | 3.3032 | 3.3531 | 3.3556 | 3.3092 | 3.3053 | 3.2555 | 3.253 | 3.2994 | 3.3031 | 3.3778 | 3.3817 | 3.3127 | 3.3064 | 3.2315 | 3.2279 | 3.2969 | 3.3029 | 3.4024 | 3.4075 | 3.3152 | 3.3073 | 3.2079 | 3.203 | 3.2955 | 3.3025 | 3.4268 | 3.4331 | 3.3183 | 3.3081 | 3.1844 | 3.1782 | 3.2929 | 3.3022
LFP_C_68_B_1_SOC_5-75_Part_1-1_ID_02HCB68111211Y88E0004385.xlsx | LFP | 1 | 02HCB68111211Y88E0004385 | 68 | 56.857 | 0.8361324 | 0.07 | 25 | 0.2500059 | 3.3034 | 3.3299 | 3.3313 | 3.3076 | 3.3053 | 3.2795 | 3.2778 | 3.3018 | 3.3041 | 3.3561 | 3.3592 | 3.3111 | 3.3064 | 3.2546 | 3.2516 | 3.2995 | 3.3039 | 3.3819 | 3.3863 | 3.3143 | 3.3073 | 3.2296 | 3.2253 | 3.2964 | 3.3036 | 3.4072 | 3.4131 | 3.3178 | 3.3083 | 3.2052 | 3.1995 | 3.2941 | 3.3027 | 3.4321 | 3.4395 | 3.321 | 3.3087 | 3.1809 | 3.1737 | 3.2911 | 3.3022
LFP_C_68_B_20_SOC_5-75_Part_1-1_ID_02HCB68111211Y87Y0012226.xlsx | LFP | 20 | 02HCB68111211Y87Y0012226 | 68 | 55.1634 | 0.8112265 | 0.07 | 25 | 0.2499956 | 3.3004 | 3.3238 | 3.325 | 3.3039 | 3.3027 | 3.2801 | 3.279 | 3.2999 | 3.3018 | 3.3477 | 3.3499 | 3.3076 | 3.3041 | 3.2585 | 3.2562 | 3.2983 | 3.3018 | 3.3703 | 3.3736 | 3.3104 | 3.305 | 3.2365 | 3.2332 | 3.2957 | 3.3015 | 3.3929 | 3.3973 | 3.3104 | 3.3048 | 3.2136 | 3.2091 | 3.2934 | 3.3004 | 3.4144 | 3.4198 | 3.3153 | 3.3059 | 3.1923 | 3.1868 | 3.2918 | 3.3001
LFP_C_68_B_21_SOC_5-75_Part_1-1_ID_02HCB68111211Y88D0000337.xlsx | LFP | 21 | 02HCB68111211Y88D0000337 | 68 | 58.2193 | 0.8561662 | 0.07 | 25 | 0.2500015 | 3.301 | 3.3236 | 3.325 | 3.3045 | 3.3029 | 3.2806 | 3.2795 | 3.3001 | 3.3018 | 3.3464 | 3.3487 | 3.3078 | 3.3041 | 3.2595 | 3.2572 | 3.2978 | 3.3015 | 3.3684 | 3.3719 | 3.3104 | 3.3048 | 3.2381 | 3.2346 | 3.2957 | 3.3011 | 3.39 | 3.3949 | 3.3132 | 3.3055 | 3.2169 | 3.2121 | 3.2932 | 3.3006 | 3.4116 | 3.4177 | 3.3164 | 3.3062 | 3.1958 | 3.1898 | 3.2916 | 3.3004
LFP_C_68_B_22_SOC_5-75_Part_1-1_ID_02HCB68111211Y87Y0015279.xlsx | LFP | 22 | 02HCB68111211Y87Y0015279 | 68 | 55.8331 | 0.821075 | 0.07 | 25 | 0.2500015 | 3.3008 | 3.3227 | 3.3241 | 3.3041 | 3.3027 | 3.2809 | 3.2799 | 3.3001 | 3.3018 | 3.3454 | 3.3475 | 3.3076 | 3.3039 | 3.2604 | 3.2583 | 3.2985 | 3.3018 | 3.3671 | 3.3701 | 3.3103 | 3.3046 | 3.2395 | 3.2363 | 3.2966 | 3.3013 | 3.3875 | 3.3922 | 3.3129 | 3.3057 | 3.219 | 3.2146 | 3.295 | 3.3011 | 3.4093 | 3.4147 | 3.3164 | 3.3066 | 3.1982 | 3.193 | 3.2922 | 3.3006
LFP_C_68_B_23_SOC_5-75_Part_1-1_ID_02HCB68111211Y87Y0008358.xlsx | LFP | 23 | 02HCB68111211Y87Y0008358 | 68 | 58.3439 | 0.8579985 | 0.07 | 25 | 0.2500044 | 3.3015 | 3.3252 | 3.3264 | 3.3048 | 3.3034 | 3.2799 | 3.2788 | 3.3004 | 3.3024 | 3.3492 | 3.3517 | 3.3083 | 3.3045 | 3.2578 | 3.2553 | 3.2987 | 3.3022 | 3.3724 | 3.3759 | 3.3111 | 3.3053 | 3.2353 | 3.2317 | 3.2964 | 3.3018 | 3.3954 | 3.4001 | 3.3138 | 3.3062 | 3.213 | 3.2083 | 3.2939 | 3.3013 | 3.4182 | 3.424 | 3.3157 | 3.3066 | 3.1905 | 3.1847 | 3.2925 | 3.301
LFP_C_68_B_24_SOC_5-75_Part_1-1_ID_02HCB68111211Y88E0003284.xlsx | LFP | 24 | 02HCB68111211Y88E0003284 | 68 | 56.298 | 0.8279118 | 0.07 | 25 | 0.2500074 | 3.3027 | 3.328 | 3.3297 | 3.3071 | 3.305 | 3.2799 | 3.2785 | 3.3013 | 3.3036 | 3.3536 | 3.3566 | 3.3111 | 3.306 | 3.2562 | 3.253 | 3.2987 | 3.3032 | 3.378 | 3.3828 | 3.3145 | 3.3069 | 3.2323 | 3.2277 | 3.2955 | 3.3025 | 3.4022 | 3.4084 | 3.318 | 3.3078 | 3.2086 | 3.2026 | 3.2941 | 3.3027 | 3.4268 | 3.4347 | 3.322 | 3.3092 | 3.1856 | 3.1782 | 3.2904 | 3.3017
LFP_C_68_B_25_SOC_5-55_Part_1-1_ID_02HCB68111211Y88D0003997.xlsx | LFP | 25 | 02HCB68111211Y88D0003997 | 68 | 44.8118 | 0.6589971 | 0.07 | 25 | 0.2500059 | 3.3043 | 3.3394 | 3.3413 | 3.3101 | 3.3076 | 3.2736 | 3.2718 | 3.3034 | 3.3066 | 3.3752 | 3.3789 | 3.3157 | 3.3097 | 3.2411 | 3.2374 | 3.3011 | 3.3067 | 3.4093 | 3.4147 | 3.3201 | 3.311 | 3.2081 | 3.2025 | 3.2981 | 3.3064 | 3.4433 | 3.4504 | 3.325 | 3.3122 | 3.1751 | 3.1677 | 3.2945 | 3.3059 | 3.4765 | 3.4853 | 3.3289 | 3.3129 | 3.1419 | 3.1326 | 3.292 | 3.3053
LFP_C_68_B_26_SOC_5-75_Part_1-1_ID_02HCB68111211Y87Y0011345.xlsx | LFP | 26 | 02HCB68111211Y87Y0011345 | 68 | 56.4734 | 0.8304912 | 0.07 | 25 | 0.2500088 | 3.3038 | 3.3278 | 3.3289 | 3.3071 | 3.3055 | 3.2818 | 3.2806 | 3.3025 | 3.3043 | 3.3519 | 3.3543 | 3.309 | 3.306 | 3.2586 | 3.2562 | 3.3001 | 3.3038 | 3.375 | 3.3785 | 3.3127 | 3.3071 | 3.236 | 3.2323 | 3.2981 | 3.3034 | 3.3982 | 3.4031 | 3.3157 | 3.3078 | 3.2132 | 3.2084 | 3.296 | 3.3031 | 3.4216 | 3.4274 | 3.3176 | 3.3085 | 3.1905 | 3.1847 | 3.2936 | 3.3024
LFP_C_68_B_27_SOC_5-75_Part_1-1_ID_02HCB68111211Y87Y0004694.xlsx | LFP | 27 | 02HCB68111211Y87Y0004694 | 68 | 57.315 | 0.8428676 | 0.07 | 25 | 0.2499882 | 3.2997 | 3.3273 | 3.3289 | 3.3039 | 3.3025 | 3.2757 | 3.2743 | 3.2994 | 3.3018 | 3.3557 | 3.3585 | 3.3083 | 3.3041 | 3.2502 | 3.2476 | 3.2974 | 3.3018 | 3.3826 | 3.3866 | 3.3111 | 3.305 | 3.2246 | 3.2204 | 3.2948 | 3.3015 | 3.4089 | 3.4144 | 3.3141 | 3.3059 | 3.1991 | 3.1937 | 3.2932 | 3.3011 | 3.4353 | 3.4421 | 3.3176 | 3.3069 | 3.174 | 3.1671 | 3.2901 | 3.3008
LFP_C_68_B_28_SOC_5-70_Part_1-1_ID_02HCB68111211Y87Y0015653.xlsx | LFP | 28 | 02HCB68111211Y87Y0015653 | 68 | 53.5184 | 0.7870353 | 0.07 | 25 | 0.2499912 | 3.3013 | 3.3276 | 3.3289 | 3.305 | 3.3034 | 3.2778 | 3.2764 | 3.3002 | 3.3025 | 3.354 | 3.3564 | 3.3089 | 3.3048 | 3.2532 | 3.2507 | 3.2983 | 3.3022 | 3.3794 | 3.3831 | 3.3117 | 3.3057 | 3.2284 | 3.2248 | 3.2964 | 3.302 | 3.4047 | 3.4098 | 3.3143 | 3.3064 | 3.2037 | 3.1986 | 3.2943 | 3.3015 | 3.4302 | 3.4363 | 3.3187 | 3.3073 | 3.1791 | 3.1728 | 3.292 | 3.3011
LFP_C_68_B_29_SOC_5-75_Part_1-1_ID_02HCB68111211Y87Y0005043.xlsx | LFP | 29 | 02HCB68111211Y87Y0005043 | 68 | 56.2962 | 0.8278853 | 0.07 | 25 | 0.2500059 | 3.3002 | 3.3259 | 3.3273 | 3.3039 | 3.3022 | 3.2769 | 3.2757 | 3.2994 | 3.3013 | 3.3519 | 3.3543 | 3.3071 | 3.3034 | 3.2527 | 3.2502 | 3.2974 | 3.3011 | 3.377 | 3.3808 | 3.3099 | 3.3043 | 3.2284 | 3.2248 | 3.2953 | 3.3006 | 3.4019 | 3.4068 | 3.3127 | 3.305 | 3.2042 | 3.1993 | 3.2934 | 3.3004 | 3.4267 | 3.4328 | 3.3164 | 3.3062 | 3.1805 | 3.1744 | 3.2913 | 3.3001
LFP_C_68_B_2_SOC_5-75_Part_1-1_ID_02HCB68111211Y88D0000212.xlsx | LFP | 2 | 02HCB68111211Y88D0000212 | 68 | 58.3834 | 0.8585794 | 0.07 | 25 | 0.2500044 | 3.3011 | 3.3271 | 3.3285 | 3.3055 | 3.3039 | 3.2788 | 3.2776 | 3.301 | 3.3032 | 3.3536 | 3.3564 | 3.3094 | 3.3055 | 3.2551 | 3.2523 | 3.2985 | 3.3029 | 3.3785 | 3.3826 | 3.3132 | 3.3066 | 3.2311 | 3.2272 | 3.2967 | 3.3027 | 3.4033 | 3.4087 | 3.3162 | 3.3076 | 3.2073 | 3.2021 | 3.2939 | 3.3024 | 3.4279 | 3.4347 | 3.3203 | 3.3083 | 3.1835 | 3.177 | 3.2918 | 3.3015
LFP_C_68_B_30_SOC_5-65_Part_1-1_ID_02HCB68111211Y86L0000199.xlsx | LFP | 30 | 02HCB68111211Y86L0000199 | 68 | 48.2291 | 0.7092515 | 0.07 | 25 | 0.2500015 | 3.3029 | 3.3271 | 3.3283 | 3.3064 | 3.3046 | 3.2808 | 3.2795 | 3.3013 | 3.3034 | 3.3508 | 3.3536 | 3.3083 | 3.3048 | 3.2574 | 3.2548 | 3.2983 | 3.3024 | 3.3736 | 3.3777 | 3.3118 | 3.3057 | 3.2344 | 3.2304 | 3.2953 | 3.3018 | 3.397 | 3.4024 | 3.3148 | 3.3066 | 3.2121 | 3.2063 | 3.2943 | 3.3018 | 3.4207 | 3.4274 | 3.3182 | 3.3073 | 3.1888 | 3.1821 | 3.2908 | 3.3008
LFP_C_68_B_31_SOC_5-65_Part_1-1_ID_02HCB68111211Y86N0001764.xlsx | LFP | 31 | 02HCB68111211Y86N0001764 | 68 | 50.1695 | 0.7377868 | 0.07 | 25 | 0.2500191 | 3.3034 | 3.3282 | 3.3294 | 3.3064 | 3.3048 | 3.2804 | 3.2792 | 3.3025 | 3.3041 | 3.3529 | 3.3554 | 3.3103 | 3.3062 | 3.2572 | 3.2546 | 3.2997 | 3.3036 | 3.377 | 3.3808 | 3.3113 | 3.306 | 3.2328 | 3.229 | 3.2966 | 3.3025 | 3.4003 | 3.4054 | 3.3152 | 3.3071 | 3.2093 | 3.2044 | 3.2971 | 3.3034 | 3.4254 | 3.4319 | 3.3194 | 3.3089 | 3.1868 | 3.1805 | 3.2931 | 3.3025
LFP_C_68_B_32_SOC_5-65_Part_1-1_ID_02HCB68111211Y86P0008123.xlsx | LFP | 32 | 02HCB68111211Y86P0008123 | 68 | 49.1905 | 0.7233897 | 0.07 | 25 | 0.2499721 | 3.3036 | 3.3289 | 3.3303 | 3.3073 | 3.3055 | 3.2806 | 3.2794 | 3.3025 | 3.3045 | 3.3543 | 3.3568 | 3.3106 | 3.3066 | 3.2567 | 3.2541 | 3.3004 | 3.3041 | 3.3789 | 3.3826 | 3.3132 | 3.3073 | 3.2325 | 3.2288 | 3.2978 | 3.3034 | 3.4031 | 3.4084 | 3.3153 | 3.3078 | 3.2081 | 3.203 | 3.2952 | 3.3027 | 3.4272 | 3.4337 | 3.3187 | 3.3087 | 3.1844 | 3.1779 | 3.2925 | 3.3022
LFP_C_68_B_33_SOC_5-70_Part_1-1_ID_02HCB68111211Y86L0002535.xlsx | LFP | 33 | 02HCB68111211Y86L0002535 | 68 | 51.402 | 0.7559118 | 0.07 | 25 | 0.2500059 | 3.302 | 3.3262 | 3.3276 | 3.3059 | 3.3041 | 3.2802 | 3.279 | 3.3008 | 3.3031 | 3.3506 | 3.3533 | 3.3096 | 3.3052 | 3.2576 | 3.2548 | 3.2985 | 3.3027 | 3.3738 | 3.3782 | 3.3124 | 3.3059 | 3.2348 | 3.2307 | 3.296 | 3.3022 | 3.3972 | 3.4028 | 3.3157 | 3.3067 | 3.2115 | 3.2063 | 3.2927 | 3.3017 | 3.4205 | 3.4275 | 3.3182 | 3.3074 | 3.1889 | 3.1823 | 3.2911 | 3.3013
LFP_C_68_B_34_SOC_5-70_Part_1-1_ID_02HCB68111211Y87Y0014641.xlsx | LFP | 34 | 02HCB68111211Y87Y0014641 | 68 | 53.8639 | 0.7921162 | 0.07 | 25 | 0.2499926 | 3.302 | 3.328 | 3.3294 | 3.3059 | 3.3041 | 3.2785 | 3.2772 | 3.3008 | 3.3031 | 3.3543 | 3.3568 | 3.3092 | 3.3053 | 3.2543 | 3.2516 | 3.299 | 3.3029 | 3.3796 | 3.3835 | 3.3125 | 3.3064 | 3.2296 | 3.2258 | 3.2969 | 3.3025 | 3.4047 | 3.4098 | 3.3155 | 3.3071 | 3.2051 | 3.2 | 3.2943 | 3.302 | 3.4296 | 3.436 | 3.3175 | 3.3076 | 3.1805 | 3.1742 | 3.2916 | 3.3013
LFP_C_68_B_35_SOC_5-75_Part_1-1_ID_02HCB68111211Y87Y0003554.xlsx | LFP | 35 | 02HCB68111211Y87Y0003554 | 68 | 57.8642 | 0.8509441 | 0.07 | 25 | 0.2500191 | 3.3031 | 3.3285 | 3.3299 | 3.3067 | 3.3048 | 3.2797 | 3.2783 | 3.3018 | 3.3038 | 3.3541 | 3.3568 | 3.3101 | 3.3059 | 3.2555 | 3.253 | 3.2997 | 3.3034 | 3.3791 | 3.3828 | 3.3131 | 3.3069 | 3.2315 | 3.2275 | 3.2971 | 3.3031 | 3.4038 | 3.4089 | 3.3152 | 3.3073 | 3.2072 | 3.2021 | 3.295 | 3.3027 | 3.4282 | 3.4347 | 3.318 | 3.308 | 3.1835 | 3.1772 | 3.2929 | 3.302
LFP_C_68_B_36_SOC_5-70_Part_1-1_ID_02HCB68111211Y86X0004792.xlsx | LFP | 36 | 02HCB68111211Y86X0004792 | 68 | 52.727 | 0.7753971 | 0.07 | 25 | 0.2499868 | 3.3029 | 3.328 | 3.3294 | 3.3066 | 3.3048 | 3.2802 | 3.279 | 3.3018 | 3.3039 | 3.3534 | 3.3559 | 3.3087 | 3.3055 | 3.2559 | 3.2535 | 3.2994 | 3.3032 | 3.3777 | 3.3814 | 3.3122 | 3.3066 | 3.2321 | 3.2284 | 3.2978 | 3.3031 | 3.4022 | 3.407 | 3.3169 | 3.3073 | 3.2083 | 3.2033 | 3.2978 | 3.3039 | 3.4275 | 3.4335 | 3.3159 | 3.3076 | 3.184 | 3.1779 | 3.2929 | 3.302
LFP_C_68_B_37_SOC_5-75_Part_1-1_ID_02HCB68111211Y87Y0015365.xlsx | LFP | 37 | 02HCB68111211Y87Y0015365 | 68 | 56.3837 | 0.8291721 | 0.07 | 25 | 0.2500015 | 3.3029 | 3.3275 | 3.3287 | 3.3062 | 3.3046 | 3.2804 | 3.2792 | 3.3018 | 3.3036 | 3.3524 | 3.3547 | 3.3094 | 3.3057 | 3.2571 | 3.2546 | 3.2997 | 3.3032 | 3.3763 | 3.3798 | 3.3118 | 3.3064 | 3.2334 | 3.2296 | 3.2976 | 3.3027 | 3.4003 | 3.4049 | 3.3143 | 3.3071 | 3.2098 | 3.2051 | 3.2953 | 3.3025 | 3.4242 | 3.43 | 3.3169 | 3.3078 | 3.1865 | 3.1805 | 3.2929 | 3.3018
LFP_C_68_B_38_SOC_5-60_Part_1-1_ID_02HCB68111211Y86S0005042.xlsx | LFP | 38 | 02HCB68111211Y86S0005042 | 68 | 45.9422 | 0.6756206 | 0.07 | 25 | 0.2500191 | 3.3081 | 3.3359 | 3.3375 | 3.3118 | 3.3099 | 3.2822 | 3.2809 | 3.3066 | 3.3087 | 3.3638 | 3.3666 | 3.3152 | 3.311 | 3.2557 | 3.253 | 3.3036 | 3.3083 | 3.391 | 3.3951 | 3.3183 | 3.3117 | 3.229 | 3.2249 | 3.3017 | 3.3078 | 3.4181 | 3.4235 | 3.3189 | 3.3113 | 3.2014 | 3.1961 | 3.298 | 3.3064 | 3.4442 | 3.4511 | 3.3232 | 3.3125 | 3.1753 | 3.1686 | 3.2962 | 3.306
LFP_C_68_B_39_SOC_5-75_Part_1-1_ID_02HCB68111211Y88D0003294.xlsx | LFP | 39 | 02HCB68111211Y88D0003294 | 68 | 57.1845 | 0.8409485 | 0.07 | 25 | 0.2499956 | 3.3018 | 3.3276 | 3.3289 | 3.305 | 3.3034 | 3.2781 | 3.2767 | 3.3002 | 3.3025 | 3.3533 | 3.3561 | 3.3092 | 3.3048 | 3.2538 | 3.2513 | 3.2974 | 3.3022 | 3.3791 | 3.3828 | 3.312 | 3.3055 | 3.229 | 3.2253 | 3.2948 | 3.3018 | 3.4035 | 3.4089 | 3.3162 | 3.3073 | 3.2056 | 3.2005 | 3.2943 | 3.3018 | 3.4281 | 3.4354 | 3.3183 | 3.3076 | 3.1816 | 3.1749 | 3.2892 | 3.3008
LFP_C_68_B_3_SOC_5-75_Part_1-1_ID_02HCB68111211Y88D0002515.xlsx | LFP | 3 | 02HCB68111211Y88D0002515 | 68 | 57.7602 | 0.8494147 | 0.07 | 25 | 0.2500015 | 3.3006 | 3.3254 | 3.3268 | 3.3041 | 3.3025 | 3.2781 | 3.2769 | 3.2992 | 3.3013 | 3.3503 | 3.3529 | 3.308 | 3.3036 | 3.2548 | 3.2523 | 3.2973 | 3.3011 | 3.3745 | 3.3784 | 3.3104 | 3.3046 | 3.2314 | 3.2275 | 3.2948 | 3.3006 | 3.3984 | 3.4033 | 3.3106 | 3.3039 | 3.2067 | 3.2018 | 3.2915 | 3.2994 | 3.4214 | 3.4277 | 3.3153 | 3.3055 | 3.1842 | 3.1781 | 3.2894 | 3.2992
LFP_C_68_B_40_SOC_5-75_Part_1-1_ID_02HCB68111211Y88G0002069.xlsx | LFP | 40 | 02HCB68111211Y88G0002069 | 68 | 58.2145 | 0.8560956 | 0.07 | 25 | 0.2500176 | 3.3013 | 3.3261 | 3.3275 | 3.3048 | 3.3032 | 3.279 | 3.2776 | 3.2999 | 3.3022 | 3.351 | 3.3536 | 3.3081 | 3.3043 | 3.2555 | 3.253 | 3.2974 | 3.3018 | 3.375 | 3.3789 | 3.3111 | 3.305 | 3.2317 | 3.2281 | 3.2957 | 3.3015 | 3.3982 | 3.404 | 3.3139 | 3.3059 | 3.2088 | 3.2039 | 3.2934 | 3.3011 | 3.4231 | 3.4293 | 3.3176 | 3.3066 | 3.1858 | 3.1796 | 3.2911 | 3.3006
LFP_C_68_B_41_SOC_5-70_Part_1-1_ID_02HCB68111211Y88E0004399.xlsx | LFP | 41 | 02HCB68111211Y88E0004399 | 68 | 53.478 | 0.7864412 | 0.07 | 25 | 0.2500074 | 3.3017 | 3.3292 | 3.3306 | 3.3062 | 3.3045 | 3.2776 | 3.2764 | 3.3013 | 3.3036 | 3.3575 | 3.3601 | 3.3104 | 3.306 | 3.2523 | 3.2495 | 3.2995 | 3.3036 | 3.3842 | 3.3882 | 3.3138 | 3.3071 | 3.2267 | 3.2225 | 3.2964 | 3.3032 | 3.4107 | 3.4161 | 3.3171 | 3.308 | 3.2009 | 3.1953 | 3.295 | 3.3031 | 3.437 | 3.4439 | 3.3208 | 3.309 | 3.1756 | 3.1686 | 3.2931 | 3.3027
LFP_C_68_B_42_SOC_5-75_Part_1-1_ID_02HCB68111211Y87Y0006443.xlsx | LFP | 42 | 02HCB68111211Y87Y0006443 | 68 | 58.2529 | 0.8566603 | 0.07 | 25 | 0.2500088 | 3.3013 | 3.3261 | 3.3273 | 3.3048 | 3.3032 | 3.2788 | 3.2776 | 3.3002 | 3.3022 | 3.3512 | 3.3536 | 3.3081 | 3.3043 | 3.2555 | 3.2532 | 3.2994 | 3.3025 | 3.3759 | 3.3796 | 3.3115 | 3.3057 | 3.2325 | 3.2288 | 3.2985 | 3.3029 | 3.4005 | 3.4054 | 3.3148 | 3.3069 | 3.2097 | 3.2047 | 3.2945 | 3.3018 | 3.4238 | 3.43 | 3.3171 | 3.3073 | 3.1863 | 3.1802 | 3.2953 | 3.3025
LFP_C_68_B_43_SOC_5-75_Part_1-1_ID_02HCB68111211Y88E0004340.xlsx | LFP | 43 | 02HCB68111211Y88E0004340 | 68 | 57.1492 | 0.8404294 | 0.07 | 25 | 0.2500162 | 3.302 | 3.328 | 3.3294 | 3.3062 | 3.3046 | 3.2794 | 3.2778 | 3.301 | 3.3036 | 3.3543 | 3.3573 | 3.3104 | 3.3059 | 3.2555 | 3.2525 | 3.299 | 3.3034 | 3.3794 | 3.3838 | 3.3136 | 3.3069 | 3.2314 | 3.2269 | 3.2964 | 3.3029 | 3.404 | 3.41 | 3.3169 | 3.3078 | 3.2073 | 3.2016 | 3.2941 | 3.3024 | 3.4284 | 3.4358 | 3.3206 | 3.3087 | 3.184 | 3.1768 | 3.2909 | 3.3018
LFP_C_68_B_44_SOC_5-75_Part_1-1_ID_02HCB68111211Y87Y0013553.xlsx | LFP | 44 | 02HCB68111211Y87Y0013553 | 68 | 55.2343 | 0.8122691 | 0.07 | 25 | 0.2499779 | 3.3025 | 3.3282 | 3.3296 | 3.3055 | 3.3041 | 3.2787 | 3.2774 | 3.3013 | 3.3032 | 3.3543 | 3.3568 | 3.3092 | 3.3053 | 3.2544 | 3.2517 | 3.2985 | 3.3031 | 3.3796 | 3.3835 | 3.312 | 3.3064 | 3.2296 | 3.226 | 3.2967 | 3.3027 | 3.4047 | 3.4098 | 3.315 | 3.3071 | 3.2052 | 3.2004 | 3.2946 | 3.3024 | 3.4298 | 3.4361 | 3.3173 | 3.3078 | 3.1809 | 3.1747 | 3.2922 | 3.301
LFP_C_68_B_45_SOC_5-75_Part_1-1_ID_02HCB68111211Y88E0003117.xlsx | LFP | 45 | 02HCB68111211Y88E0003117 | 68 | 56.8763 | 0.8364162 | 0.07 | 25 | 0.2500029 | 3.3018 | 3.3266 | 3.328 | 3.3057 | 3.3038 | 3.2795 | 3.2781 | 3.3002 | 3.3025 | 3.3512 | 3.3538 | 3.3094 | 3.3048 | 3.2564 | 3.2536 | 3.298 | 3.3022 | 3.3752 | 3.3794 | 3.312 | 3.3057 | 3.233 | 3.229 | 3.296 | 3.3018 | 3.3991 | 3.4045 | 3.3152 | 3.3066 | 3.2098 | 3.2044 | 3.2925 | 3.3011 | 3.4226 | 3.4293 | 3.3189 | 3.3074 | 3.1868 | 3.1802 | 3.2901 | 3.3006
LFP_C_68_B_46_SOC_5-75_Part_1-1_ID_02HCB68111211Y88E0004343.xlsx | LFP | 46 | 02HCB68111211Y88E0004343 | 68 | 56.575 | 0.8319853 | 0.07 | 25 | 0.2499838 | 3.3011 | 3.3255 | 3.3271 | 3.3052 | 3.3034 | 3.2797 | 3.2783 | 3.3004 | 3.3025 | 3.3505 | 3.3531 | 3.3087 | 3.3048 | 3.2569 | 3.2541 | 3.2983 | 3.3022 | 3.3742 | 3.378 | 3.3122 | 3.3057 | 3.2339 | 3.23 | 3.2957 | 3.3018 | 3.3977 | 3.403 | 3.315 | 3.3064 | 3.2109 | 3.2056 | 3.2932 | 3.3013 | 3.421 | 3.4275 | 3.3169 | 3.3069 | 3.1877 | 3.1812 | 3.2913 | 3.3006
LFP_C_68_B_47_SOC_5-75_Part_1-1_ID_02HCB68111211Y88E0004422.xlsx | LFP | 47 | 02HCB68111211Y88E0004422 | 68 | 57.3281 | 0.8430603 | 0.07 | 25 | 0.2500176 | 3.3022 | 3.328 | 3.3294 | 3.3062 | 3.3043 | 3.279 | 3.2776 | 3.301 | 3.3032 | 3.354 | 3.357 | 3.3101 | 3.3057 | 3.255 | 3.2521 | 3.2987 | 3.3029 | 3.3791 | 3.3835 | 3.3134 | 3.3064 | 3.2307 | 3.2265 | 3.2964 | 3.3027 | 3.404 | 3.4098 | 3.3168 | 3.3074 | 3.2067 | 3.2011 | 3.2932 | 3.3022 | 3.4284 | 3.4356 | 3.3197 | 3.3081 | 3.183 | 3.176 | 3.2911 | 3.3017
LFP_C_68_B_48_SOC_5-75_Part_1-1_ID_02HCB68111211Y87Y0000998.xlsx | LFP | 48 | 02HCB68111211Y87Y0000998 | 68 | 55.9098 | 0.8222029 | 0.07 | 25 | 0.2499838 | 3.302 | 3.3262 | 3.3273 | 3.3046 | 3.3032 | 3.2795 | 3.2783 | 3.3004 | 3.3024 | 3.3501 | 3.3526 | 3.3083 | 3.3045 | 3.2567 | 3.2543 | 3.2987 | 3.302 | 3.3738 | 3.3773 | 3.309 | 3.3045 | 3.233 | 3.2294 | 3.2953 | 3.3011 | 3.3965 | 3.4012 | 3.3136 | 3.3055 | 3.2104 | 3.2056 | 3.2941 | 3.3008 | 3.4198 | 3.4258 | 3.316 | 3.3064 | 3.1877 | 3.1817 | 3.2911 | 3.3004
LFP_C_68_B_49_SOC_5-65_Part_1-1_ID_02HCB68111211Y86R0006266.xlsx | LFP | 49 | 02HCB68111211Y86R0006266 | 68 | 47.1043 | 0.6927103 | 0.07 | 25 | 0.2500118 | 3.306 | 3.334 | 3.3354 | 3.3101 | 3.3087 | 3.2815 | 3.2801 | 3.3055 | 3.3078 | 3.3626 | 3.3652 | 3.3143 | 3.3101 | 3.2553 | 3.2527 | 3.3038 | 3.3076 | 3.3898 | 3.3936 | 3.3169 | 3.3111 | 3.2288 | 3.2249 | 3.3018 | 3.3073 | 3.417 | 3.4221 | 3.3206 | 3.3122 | 3.203 | 3.1974 | 3.2995 | 3.3069 | 3.444 | 3.4502 | 3.3229 | 3.3129 | 3.1767 | 3.1698 | 3.2973 | 3.3064
LFP_C_68_B_4_SOC_5-75_Part_1-1_ID_02HCB68111211Y88E0004591.xlsx | LFP | 4 | 02HCB68111211Y88E0004591 | 68 | 57.1348 | 0.8402176 | 0.07 | 25 | 0.2499956 | 3.3032 | 3.3278 | 3.3294 | 3.3069 | 3.3052 | 3.2809 | 3.2795 | 3.302 | 3.3041 | 3.3531 | 3.3559 | 3.3108 | 3.3064 | 3.2576 | 3.2548 | 3.2999 | 3.3039 | 3.3775 | 3.3817 | 3.3141 | 3.3074 | 3.2342 | 3.2302 | 3.2978 | 3.3036 | 3.4019 | 3.4073 | 3.3176 | 3.3085 | 3.2111 | 3.2056 | 3.2955 | 3.3034 | 3.4261 | 3.4328 | 3.3204 | 3.3092 | 3.1871 | 3.1807 | 3.2948 | 3.3034
LFP_C_68_B_50_SOC_5-75_Part_1-1_ID_02HCB68111211Y88D0003027.xlsx | LFP | 50 | 02HCB68111211Y88D0003027 | 68 | 58.4898 | 0.8601441 | 0.07 | 25 | 0.2500176 | 3.2995 | 3.3243 | 3.3257 | 3.3034 | 3.302 | 3.278 | 3.2767 | 3.299 | 3.3011 | 3.3496 | 3.3522 | 3.309 | 3.3034 | 3.2551 | 3.2527 | 3.2971 | 3.3011 | 3.3736 | 3.3775 | 3.3104 | 3.3043 | 3.2321 | 3.2283 | 3.2948 | 3.3008 | 3.3973 | 3.4024 | 3.3134 | 3.3053 | 3.2091 | 3.2042 | 3.2932 | 3.3004 | 3.421 | 3.4272 | 3.3138 | 3.3052 | 3.1856 | 3.1793 | 3.2901 | 3.2994
LFP_C_68_B_51_SOC_5-75_Part_1-1_ID_02HCB68111211Y87Y0004181.xlsx | LFP | 51 | 02HCB68111211Y87Y0004181 | 68 | 58.2323 | 0.8563574 | 0.07 | 25 | 0.2500074 | 3.3013 | 3.3245 | 3.3257 | 3.3048 | 3.3034 | 3.2806 | 3.2795 | 3.3006 | 3.3024 | 3.3477 | 3.3499 | 3.3083 | 3.3046 | 3.259 | 3.2569 | 3.299 | 3.3022 | 3.3703 | 3.3736 | 3.3117 | 3.3053 | 3.2374 | 3.2339 | 3.2969 | 3.3018 | 3.3926 | 3.3972 | 3.3134 | 3.3062 | 3.2155 | 3.2111 | 3.2948 | 3.3015 | 3.4147 | 3.4205 | 3.3152 | 3.3066 | 3.1937 | 3.1881 | 3.2915 | 3.3008
LFP_C_68_B_52_SOC_5-75_Part_1-1_ID_02HCB68111211Y87Y0013903.xlsx | LFP | 52 | 02HCB68111211Y87Y0013903 | 68 | 55.8324 | 0.8210647 | 0.07 | 25 | 0.2499868 | 3.2994 | 3.3232 | 3.3247 | 3.3034 | 3.302 | 3.279 | 3.2778 | 3.2994 | 3.3013 | 3.3478 | 3.3503 | 3.3078 | 3.3038 | 3.2572 | 3.255 | 3.2973 | 3.3013 | 3.371 | 3.3747 | 3.311 | 3.3046 | 3.2351 | 3.2314 | 3.2953 | 3.3008 | 3.3938 | 3.3986 | 3.3134 | 3.3055 | 3.213 | 3.2081 | 3.2936 | 3.3006 | 3.4168 | 3.4228 | 3.3166 | 3.3064 | 3.1909 | 3.1849 | 3.2908 | 3.3001
LFP_C_68_B_53_SOC_5-75_Part_1-1_ID_02HCB68111211Y87Y0009622.xlsx | LFP | 53 | 02HCB68111211Y87Y0009622 | 68 | 57.5986 | 0.8470382 | 0.07 | 25 | 0.2499853 | 3.3029 | 3.3261 | 3.3273 | 3.3062 | 3.3045 | 3.2815 | 3.2804 | 3.3015 | 3.3034 | 3.3492 | 3.3515 | 3.3087 | 3.3052 | 3.2595 | 3.2572 | 3.2995 | 3.3029 | 3.3715 | 3.375 | 3.3117 | 3.3059 | 3.2374 | 3.2341 | 3.2973 | 3.3025 | 3.394 | 3.3986 | 3.3139 | 3.3066 | 3.2153 | 3.2109 | 3.296 | 3.3025 | 3.4166 | 3.4223 | 3.3169 | 3.3074 | 3.1937 | 3.1881 | 3.2934 | 3.3018
LFP_C_68_B_54_SOC_5-75_Part_1-1_ID_02HCB68111211Y87Y0014023.xlsx | LFP | 54 | 02HCB68111211Y87Y0014023 | 68 | 57.8181 | 0.8502662 | 0.07 | 25 | 0.2500132 | 3.2999 | 3.3241 | 3.3254 | 3.3034 | 3.3022 | 3.2785 | 3.2774 | 3.2994 | 3.3015 | 3.3489 | 3.3513 | 3.3071 | 3.3036 | 3.2562 | 3.2538 | 3.2978 | 3.3013 | 3.3726 | 3.3761 | 3.3101 | 3.3046 | 3.2335 | 3.23 | 3.2959 | 3.3011 | 3.3959 | 3.4007 | 3.3127 | 3.3053 | 3.2109 | 3.2061 | 3.2939 | 3.3008 | 3.4191 | 3.4251 | 3.3153 | 3.3062 | 3.1882 | 3.1823 | 3.2918 | 3.3004
LFP_C_68_B_55_SOC_5-75_Part_1-1_ID_02HCB68111211Y88E0004542.xlsx | LFP | 55 | 02HCB68111211Y88E0004542 | 68 | 56.9292 | 0.8371941 | 0.07 | 25 | 0.25 | 3.2997 | 3.3254 | 3.3269 | 3.3039 | 3.3025 | 3.2778 | 3.2764 | 3.2994 | 3.3018 | 3.3517 | 3.3545 | 3.3085 | 3.3043 | 3.2544 | 3.2517 | 3.2973 | 3.3018 | 3.3766 | 3.3808 | 3.3115 | 3.3052 | 3.2307 | 3.2267 | 3.2955 | 3.3013 | 3.401 | 3.4065 | 3.3145 | 3.306 | 3.207 | 3.2016 | 3.2931 | 3.301 | 3.4251 | 3.4319 | 3.3173 | 3.3067 | 3.1837 | 3.177 | 3.2901 | 3.3002
LFP_C_68_B_56_SOC_5-75_Part_1-1_ID_02HCB68111211Y87Y0012947.xlsx | LFP | 56 | 02HCB68111211Y87Y0012947 | 68 | 55.6684 | 0.8186529 | 0.07 | 25 | 0.2499868 | 3.3043 | 3.3296 | 3.3308 | 3.3076 | 3.3057 | 3.2808 | 3.2795 | 3.3029 | 3.3046 | 3.3547 | 3.3571 | 3.3104 | 3.3066 | 3.2565 | 3.2541 | 3.3004 | 3.3041 | 3.3793 | 3.3829 | 3.3134 | 3.3071 | 3.2321 | 3.2284 | 3.298 | 3.3034 | 3.4035 | 3.4084 | 3.3157 | 3.3078 | 3.2081 | 3.2032 | 3.2957 | 3.3032 | 3.4279 | 3.434 | 3.3182 | 3.3085 | 3.184 | 3.1779 | 3.2932 | 3.3025
LFP_C_68_B_57_SOC_5-75_Part_1-1_ID_02HCB68111211Y87Y0006448.xlsx | LFP | 57 | 02HCB68111211Y87Y0006448 | 68 | 56.3451 | 0.8286044 | 0.07 | 25 | 0.2500044 | 3.3027 | 3.3273 | 3.3285 | 3.3062 | 3.3046 | 3.2806 | 3.2794 | 3.3018 | 3.3036 | 3.3519 | 3.3543 | 3.3092 | 3.3057 | 3.2574 | 3.255 | 3.2999 | 3.3034 | 3.3763 | 3.3801 | 3.3104 | 3.3057 | 3.2328 | 3.2294 | 3.2969 | 3.3024 | 3.4005 | 3.4052 | 3.3141 | 3.3069 | 3.2094 | 3.2047 | 3.2953 | 3.3022 | 3.4247 | 3.4305 | 3.3168 | 3.3076 | 3.186 | 3.1802 | 3.2925 | 3.3017
LFP_C_68_B_58_SOC_5-75_Part_1-1_ID_02HCB68111211Y8700004996.xlsx | LFP | 58 | 02HCB68111211Y8700004996 | 68 | 57.5018 | 0.8456147 | 0.07 | 25 | 0.2500044 | 3.3034 | 3.3271 | 3.3285 | 3.3071 | 3.305 | 3.2816 | 3.2804 | 3.3018 | 3.3038 | 3.3506 | 3.3533 | 3.3099 | 3.3059 | 3.259 | 3.2565 | 3.2995 | 3.3034 | 3.3738 | 3.3775 | 3.3131 | 3.3066 | 3.2367 | 3.2328 | 3.2971 | 3.3027 | 3.3963 | 3.4014 | 3.3155 | 3.3073 | 3.214 | 3.2091 | 3.2936 | 3.3015 | 3.4184 | 3.4247 | 3.3178 | 3.3073 | 3.1911 | 3.1851 | 3.2922 | 3.3013
LFP_C_68_B_59_SOC_5-70_Part_1-1_ID_02HCB68111211Y88E0004475.xlsx | LFP | 59 | 02HCB68111211Y88E0004475 | 68 | 55.3166 | 0.8134794 | 0.07 | 25 | 0.2499882 | 3.3022 | 3.328 | 3.3294 | 3.3066 | 3.3048 | 3.2799 | 3.2785 | 3.3017 | 3.3039 | 3.3541 | 3.3568 | 3.3106 | 3.3064 | 3.2565 | 3.2536 | 3.2999 | 3.3039 | 3.3791 | 3.3831 | 3.3138 | 3.3073 | 3.2325 | 3.2283 | 3.2973 | 3.3034 | 3.4037 | 3.4091 | 3.3169 | 3.3081 | 3.2084 | 3.203 | 3.2943 | 3.3027 | 3.4279 | 3.4347 | 3.3194 | 3.3089 | 3.1844 | 3.1777 | 3.2918 | 3.3025
LFP_C_68_B_5_SOC_5-75_Part_1-1_ID_02HCB68111211Y87Y0003936.xlsx | LFP | 5 | 02HCB68111211Y87Y0003936 | 68 | 57.2462 | 0.8418559 | 0.07 | 25 | 0.2500029 | 3.3027 | 3.3287 | 3.3301 | 3.3059 | 3.3045 | 3.279 | 3.2778 | 3.3017 | 3.3036 | 3.3547 | 3.3573 | 3.3101 | 3.3059 | 3.255 | 3.2523 | 3.2994 | 3.3034 | 3.38 | 3.384 | 3.3131 | 3.3069 | 3.2306 | 3.2267 | 3.2974 | 3.3032 | 3.4052 | 3.4105 | 3.3131 | 3.3064 | 3.2051 | 3.2 | 3.2939 | 3.3018 | 3.4291 | 3.4358 | 3.3173 | 3.3074 | 3.1812 | 3.1747 | 3.2913 | 3.3013
LFP_C_68_B_60_SOC_5-75_Part_1-1_ID_02HCB68111211Y87Y0013703.xlsx | LFP | 60 | 02HCB68111211Y87Y0013703 | 68 | 56.4799 | 0.8305868 | 0.07 | 25 | 0.2499941 | 3.3004 | 3.3248 | 3.3262 | 3.3048 | 3.3032 | 3.2795 | 3.2783 | 3.3004 | 3.3024 | 3.3499 | 3.3524 | 3.3087 | 3.3048 | 3.2574 | 3.2548 | 3.2987 | 3.3025 | 3.3736 | 3.3775 | 3.3108 | 3.3053 | 3.2346 | 3.2307 | 3.2964 | 3.3018 | 3.3966 | 3.4017 | 3.3145 | 3.3064 | 3.2121 | 3.207 | 3.2939 | 3.3015 | 3.4198 | 3.4263 | 3.3178 | 3.3073 | 3.1896 | 3.1833 | 3.2915 | 3.301
LFP_C_68_B_61_SOC_5-75_Part_1-1_ID_02HCB68111211Y88D0005602.xlsx | LFP | 61 | 02HCB68111211Y88D0005602 | 68 | 57.8168 | 0.8502471 | 0.07 | 25 | 0.2500029 | 3.3018 | 3.3259 | 3.3271 | 3.3052 | 3.3034 | 3.2795 | 3.2783 | 3.3004 | 3.3022 | 3.3499 | 3.3522 | 3.308 | 3.3043 | 3.2565 | 3.2541 | 3.298 | 3.3017 | 3.3731 | 3.3768 | 3.3106 | 3.3048 | 3.233 | 3.2296 | 3.296 | 3.3011 | 3.3966 | 3.4014 | 3.3129 | 3.3053 | 3.21 | 3.2052 | 3.2936 | 3.3004 | 3.4198 | 3.4258 | 3.3169 | 3.3062 | 3.1871 | 3.1814 | 3.2906 | 3.2999
LFP_C_68_B_62_SOC_5-75_Part_1-1_ID_02HCB68111211Y88E0004523.xlsx | LFP | 62 | 02HCB68111211Y88E0004523 | 68 | 57.1708 | 0.8407471 | 0.07 | 25 | 0.2500029 | 3.3036 | 3.3276 | 3.3289 | 3.3076 | 3.3052 | 3.2815 | 3.2802 | 3.3018 | 3.3039 | 3.3513 | 3.354 | 3.3106 | 3.3062 | 3.259 | 3.2562 | 3.2995 | 3.3036 | 3.3745 | 3.3785 | 3.3129 | 3.3069 | 3.2362 | 3.2321 | 3.2971 | 3.3031 | 3.3975 | 3.4028 | 3.3162 | 3.3076 | 3.2136 | 3.2084 | 3.2939 | 3.3025 | 3.4203 | 3.427 | 3.3187 | 3.3083 | 3.1913 | 3.1849 | 3.2906 | 3.3018
LFP_C_68_B_63_SOC_5-60_Part_1-1_ID_02HCB68111211Y86L0007156.xlsx | LFP | 63 | 02HCB68111211Y86L0007156 | 68 | 48.0435 | 0.7065221 | 0.07 | 25 | 0.2500029 | 3.3096 | 3.3355 | 3.3368 | 3.3132 | 3.3115 | 3.2859 | 3.2846 | 3.308 | 3.3101 | 3.3612 | 3.364 | 3.3169 | 3.3125 | 3.2613 | 3.2586 | 3.3055 | 3.3097 | 3.3863 | 3.3905 | 3.3203 | 3.3132 | 3.2367 | 3.2327 | 3.3032 | 3.3092 | 3.4112 | 3.4168 | 3.3231 | 3.3141 | 3.2119 | 3.2067 | 3.3011 | 3.3092 | 3.437 | 3.4439 | 3.3261 | 3.315 | 3.1875 | 3.1809 | 3.2988 | 3.3085
LFP_C_68_B_64_SOC_5-65_Part_1-1_ID_02HCB68111211Y86R0007638.xlsx | LFP | 64 | 02HCB68111211Y86R0007638 | 68 | 47.8641 | 0.7038838 | 0.07 | 25 | 0.2500015 | 3.3041 | 3.3318 | 3.3331 | 3.3073 | 3.3057 | 3.2781 | 3.2769 | 3.3025 | 3.3046 | 3.3598 | 3.3622 | 3.3096 | 3.3064 | 3.2513 | 3.2488 | 3.3002 | 3.3041 | 3.3868 | 3.3905 | 3.3118 | 3.3066 | 3.2242 | 3.2205 | 3.2978 | 3.3032 | 3.4135 | 3.4184 | 3.3157 | 3.308 | 3.1979 | 3.193 | 3.295 | 3.3032 | 3.4407 | 3.4468 | 3.319 | 3.3089 | 3.1714 | 3.1652 | 3.2934 | 3.3027
LFP_C_68_B_65_SOC_5-60_Part_1-1_ID_02HCB68111211Y86T0003818.xlsx | LFP | 65 | 02HCB68111211Y86T0003818 | 68 | 45.9942 | 0.6763853 | 0.07 | 25 | 0.2499985 | 3.3027 | 3.3303 | 3.3317 | 3.3059 | 3.3046 | 3.2776 | 3.2761 | 3.3015 | 3.3038 | 3.358 | 3.3606 | 3.3104 | 3.3062 | 3.2519 | 3.2493 | 3.2999 | 3.3038 | 3.3849 | 3.3889 | 3.3115 | 3.3064 | 3.2251 | 3.2211 | 3.2967 | 3.3029 | 3.4112 | 3.4165 | 3.3169 | 3.3078 | 3.1993 | 3.1942 | 3.2948 | 3.3027 | 3.4379 | 3.4444 | 3.3194 | 3.3087 | 3.1735 | 3.1669 | 3.2922 | 3.3022
LFP_C_68_B_66_SOC_5-65_Part_1-1_ID_02HCB68111211Y86V0003442.xlsx | LFP | 66 | 02HCB68111211Y86V0003442 | 68 | 47.171 | 0.6936912 | 0.07 | 25 | 0.2500059 | 3.305 | 3.3324 | 3.334 | 3.3089 | 3.3071 | 3.2801 | 3.2787 | 3.3039 | 3.3059 | 3.3601 | 3.3627 | 3.3127 | 3.3083 | 3.2541 | 3.2514 | 3.3015 | 3.3057 | 3.3868 | 3.391 | 3.3157 | 3.3092 | 3.2281 | 3.2239 | 3.2995 | 3.3055 | 3.4137 | 3.4191 | 3.3192 | 3.3104 | 3.2021 | 3.1967 | 3.2969 | 3.3052 | 3.4402 | 3.447 | 3.3213 | 3.311 | 3.176 | 3.169 | 3.2978 | 3.306
LFP_C_68_B_67_SOC_5-60_Part_1-1_ID_02HCB68111211Y86S0005264.xlsx | LFP | 67 | 02HCB68111211Y86S0005264 | 68 | 46.6175 | 0.6855515 | 0.07 | 25 | 0.2500088 | 3.3039 | 3.3315 | 3.3331 | 3.3078 | 3.3062 | 3.279 | 3.2776 | 3.3027 | 3.305 | 3.3594 | 3.3622 | 3.3118 | 3.3073 | 3.253 | 3.2502 | 3.3008 | 3.3048 | 3.3864 | 3.3905 | 3.3148 | 3.3083 | 3.2267 | 3.2227 | 3.298 | 3.3045 | 3.4133 | 3.4188 | 3.3182 | 3.3092 | 3.2007 | 3.1951 | 3.2955 | 3.3039 | 3.4396 | 3.4465 | 3.3652 | 3.3092 | 3.1737 | 3.1668 | 3.2915 | 3.3027
LFP_C_68_B_68_SOC_5-65_Part_1-1_ID_02HCB68111211Y86T0004231.xlsx | LFP | 68 | 02HCB68111211Y86T0004231 | 68 | 47.9927 | 0.705775 | 0.07 | 25 | 0.25 | 3.3046 | 3.332 | 3.3334 | 3.3083 | 3.3067 | 3.2799 | 3.2785 | 3.3036 | 3.3057 | 3.3596 | 3.3622 | 3.3108 | 3.3073 | 3.2536 | 3.2509 | 3.3013 | 3.3052 | 3.3861 | 3.3901 | 3.3153 | 3.3087 | 3.2281 | 3.2242 | 3.2992 | 3.3052 | 3.4126 | 3.4179 | 3.3152 | 3.3085 | 3.2012 | 3.196 | 3.2959 | 3.3039 | 3.4384 | 3.4449 | 3.3176 | 3.3085 | 3.1745 | 3.1682 | 3.2936 | 3.3032
LFP_C_68_B_69_SOC_5-60_Part_1-1_ID_02HCB68111211Y8700006626.xlsx | LFP | 69 | 02HCB68111211Y8700006626 | 68 | 45.0328 | 0.6622471 | 0.07 | 25 | 0.2500029 | 3.3073 | 3.3415 | 3.3434 | 3.3125 | 3.3099 | 3.2764 | 3.2746 | 3.3066 | 3.3092 | 3.3764 | 3.3801 | 3.3176 | 3.3118 | 3.2444 | 3.2407 | 3.3031 | 3.3087 | 3.4096 | 3.4149 | 3.3218 | 3.3129 | 3.2118 | 3.2061 | 3.2992 | 3.3083 | 3.4426 | 3.4498 | 3.3254 | 3.3138 | 3.1791 | 3.1717 | 3.2953 | 3.3076 | 3.4753 | 3.4841 | 3.3297 | 3.3148 | 3.1466 | 3.1373 | 3.292 | 3.3069
LFP_C_68_B_6_SOC_5-80_Part_1-1_ID_02HCB68111211Y88F0000101.xlsx | LFP | 6 | 02HCB68111211Y88F0000101 | 68 | 59.3561 | 0.8728838 | 0.07 | 25 | 0.25 | 3.3006 | 3.3264 | 3.3276 | 3.3043 | 3.3027 | 3.2774 | 3.2759 | 3.2994 | 3.3015 | 3.3522 | 3.3548 | 3.308 | 3.3039 | 3.2532 | 3.2506 | 3.298 | 3.3015 | 3.3777 | 3.3815 | 3.3108 | 3.3048 | 3.2288 | 3.2251 | 3.2946 | 3.3011 | 3.4028 | 3.408 | 3.3138 | 3.3055 | 3.2042 | 3.1993 | 3.2932 | 3.3006 | 3.4277 | 3.4344 | 3.3166 | 3.3066 | 3.18 | 3.1737 | 3.2911 | 3.3002
LFP_C_68_B_70_SOC_5-60_Part_1-1_ID_02HCB68111211Y86P0002902.xlsx | LFP | 70 | 02HCB68111211Y86P0002902 | 68 | 46.8007 | 0.6882456 | 0.07 | 25 | 0.2500074 | 3.3043 | 3.331 | 3.3326 | 3.3085 | 3.3066 | 3.2804 | 3.2788 | 3.3039 | 3.3057 | 3.3582 | 3.361 | 3.3113 | 3.3074 | 3.2548 | 3.2519 | 3.3004 | 3.305 | 3.3838 | 3.388 | 3.3159 | 3.3087 | 3.2296 | 3.2256 | 3.2978 | 3.3045 | 3.4096 | 3.4154 | 3.3183 | 3.3094 | 3.2042 | 3.1988 | 3.2955 | 3.3041 | 3.4356 | 3.4426 | 3.3215 | 3.3101 | 3.1791 | 3.1721 | 3.2932 | 3.3034
LFP_C_68_B_71_SOC_5-65_Part_1-1_ID_02HCB68111211Y86M0005816.xlsx | LFP | 71 | 02HCB68111211Y86M0005816 | 68 | 49.9287 | 0.7342456 | 0.07 | 25 | 0.2500029 | 3.3017 | 3.3254 | 3.3268 | 3.3048 | 3.3034 | 3.2802 | 3.2788 | 3.3004 | 3.3025 | 3.3492 | 3.3519 | 3.3094 | 3.3048 | 3.2581 | 3.2555 | 3.2983 | 3.3022 | 3.3724 | 3.3763 | 3.3097 | 3.3048 | 3.2349 | 3.2311 | 3.295 | 3.3011 | 3.3947 | 3.4 | 3.312 | 3.3048 | 3.2118 | 3.2067 | 3.2916 | 3.3002 | 3.417 | 3.4237 | 3.3171 | 3.3064 | 3.19 | 3.1837 | 3.2899 | 3.2999
LFP_C_68_B_72_SOC_5-65_Part_1-1_ID_02HCB68111211Y86R0002629.xlsx | LFP | 72 | 02HCB68111211Y86R0002629 | 68 | 50.195 | 0.7381618 | 0.07 | 25 | 0.2500029 | 3.3034 | 3.3278 | 3.329 | 3.3071 | 3.3053 | 3.2813 | 3.2801 | 3.3025 | 3.3043 | 3.3524 | 3.3548 | 3.3103 | 3.3064 | 3.2583 | 3.2557 | 3.3006 | 3.3041 | 3.3763 | 3.3798 | 3.3131 | 3.3073 | 3.2351 | 3.2314 | 3.2985 | 3.3038 | 3.4 | 3.4047 | 3.3131 | 3.3069 | 3.2107 | 3.206 | 3.2976 | 3.3036 | 3.4238 | 3.4298 | 3.3185 | 3.309 | 3.1886 | 3.1828 | 3.2953 | 3.3034
LFP_C_68_B_73_SOC_5-65_Part_1-1_ID_02HCB68111211Y86L0003632.xlsx | LFP | 73 | 02HCB68111211Y86L0003632 | 68 | 49.6 | 0.7294118 | 0.07 | 25 | 0.2499971 | 3.3018 | 3.3252 | 3.3266 | 3.3053 | 3.3038 | 3.2808 | 3.2795 | 3.3006 | 3.3027 | 3.3489 | 3.3513 | 3.309 | 3.305 | 3.2588 | 3.2564 | 3.2985 | 3.3025 | 3.3717 | 3.3754 | 3.3117 | 3.3057 | 3.2365 | 3.233 | 3.2966 | 3.302 | 3.3945 | 3.3993 | 3.3146 | 3.3066 | 3.2142 | 3.2094 | 3.2943 | 3.3017 | 3.417 | 3.4233 | 3.3176 | 3.3073 | 3.1919 | 3.1861 | 3.292 | 3.3011
LFP_C_68_B_74_SOC_5-65_Part_1-1_ID_02HCB68111211Y86X0009373.xlsx | LFP | 74 | 02HCB68111211Y86X0009373 | 68 | 49.173 | 0.7231324 | 0.07 | 25 | 0.25 | 3.3043 | 3.3296 | 3.331 | 3.308 | 3.3062 | 3.2811 | 3.2799 | 3.3032 | 3.305 | 3.3552 | 3.3575 | 3.3111 | 3.3073 | 3.2572 | 3.2548 | 3.3008 | 3.3048 | 3.3798 | 3.3833 | 3.3139 | 3.3081 | 3.233 | 3.2293 | 3.299 | 3.3045 | 3.4045 | 3.4093 | 3.3169 | 3.309 | 3.209 | 3.204 | 3.2971 | 3.3043 | 3.4293 | 3.4351 | 3.3197 | 3.3097 | 3.1847 | 3.1786 | 3.2948 | 3.3036
LFP_C_68_B_75_SOC_5-70_Part_1-1_ID_02HCB68111211Y86H0002822.xlsx | LFP | 75 | 02HCB68111211Y86H0002822 | 68 | 52.4089 | 0.7707191 | 0.07 | 25 | 0.2499985 | 3.3018 | 3.3243 | 3.3257 | 3.3059 | 3.3041 | 3.2822 | 3.2809 | 3.3008 | 3.3031 | 3.3469 | 3.3496 | 3.3097 | 3.3053 | 3.2614 | 3.2588 | 3.2987 | 3.3029 | 3.3687 | 3.3728 | 3.3125 | 3.306 | 3.2402 | 3.2363 | 3.2964 | 3.3025 | 3.3903 | 3.3956 | 3.3159 | 3.3071 | 3.2193 | 3.2142 | 3.2939 | 3.302 | 3.4119 | 3.4186 | 3.3185 | 3.3078 | 3.1981 | 3.1918 | 3.2913 | 3.3013
LFP_C_68_B_76_SOC_5-75_Part_1-1_ID_02HCB68111211Y88E0004411.xlsx | LFP | 76 | 02HCB68111211Y88E0004411 | 68 | 56.5286 | 0.8313029 | 0.07 | 25 | 0.2500029 | 3.3001 | 3.3248 | 3.3261 | 3.3041 | 3.3025 | 3.2787 | 3.2774 | 3.2995 | 3.3017 | 3.3498 | 3.3524 | 3.3081 | 3.3039 | 3.2559 | 3.2534 | 3.2976 | 3.3013 | 3.3736 | 3.3775 | 3.3111 | 3.3048 | 3.2328 | 3.229 | 3.2955 | 3.3011 | 3.3973 | 3.4026 | 3.3136 | 3.3055 | 3.2098 | 3.2046 | 3.2936 | 3.3008 | 3.421 | 3.4275 | 3.3166 | 3.3066 | 3.187 | 3.1807 | 3.2908 | 3.3002
LFP_C_68_B_77_SOC_5-75_Part_1-1_ID_02HCB68111211Y87Y0004508.xlsx | LFP | 77 | 02HCB68111211Y87Y0004508 | 68 | 57.998 | 0.8529118 | 0.07 | 25 | 0.25 | 3.3004 | 3.3247 | 3.3259 | 3.3039 | 3.3022 | 3.2785 | 3.2772 | 3.2994 | 3.3013 | 3.3491 | 3.3513 | 3.3071 | 3.3034 | 3.2555 | 3.2532 | 3.2974 | 3.301 | 3.3726 | 3.3761 | 3.3099 | 3.3041 | 3.2327 | 3.2291 | 3.2946 | 3.3004 | 3.3961 | 3.4007 | 3.3122 | 3.3046 | 3.2094 | 3.2049 | 3.2932 | 3.3001 | 3.4193 | 3.4251 | 3.3145 | 3.3053 | 3.1868 | 3.181 | 3.2909 | 3.2994
LFP_C_68_B_78_SOC_5-65_Part_1-1_ID_02HCB68111211Y87E0006974.xlsx | LFP | 78 | 02HCB68111211Y87E0006974 | 68 | 49.0316 | 0.7210529 | 0.07 | 25 | 0.2500015 | 3.3017 | 3.3264 | 3.3278 | 3.3055 | 3.3039 | 3.2795 | 3.2783 | 3.3006 | 3.3029 | 3.3517 | 3.3541 | 3.3092 | 3.3052 | 3.2564 | 3.2538 | 3.2985 | 3.3025 | 3.3757 | 3.3796 | 3.3118 | 3.306 | 3.2328 | 3.229 | 3.2962 | 3.3022 | 3.3998 | 3.4049 | 3.315 | 3.3069 | 3.2093 | 3.2044 | 3.2945 | 3.302 | 3.4237 | 3.43 | 3.3176 | 3.3076 | 3.1858 | 3.1796 | 3.2922 | 3.3015
LFP_C_68_B_79_SOC_5-75_Part_1-1_ID_02HCB68111211Y87Y0011718.xlsx | LFP | 79 | 02HCB68111211Y87Y0011718 | 68 | 56.1905 | 0.8263309 | 0.07 | 25 | 0.2500015 | 3.3025 | 3.3283 | 3.3296 | 3.3059 | 3.3041 | 3.2787 | 3.2774 | 3.3013 | 3.3031 | 3.3543 | 3.3568 | 3.309 | 3.3052 | 3.2541 | 3.2516 | 3.2992 | 3.3027 | 3.3796 | 3.3833 | 3.3115 | 3.3059 | 3.2293 | 3.2256 | 3.2978 | 3.3027 | 3.4052 | 3.41 | 3.3148 | 3.3071 | 3.2049 | 3.2 | 3.2946 | 3.302 | 3.43 | 3.436 | 3.3178 | 3.3076 | 3.1803 | 3.1742 | 3.2927 | 3.3015
LFP_C_68_B_7_SOC_5-75_Part_1-1_ID_02HCB68111211Y88E0004437.xlsx | LFP | 7 | 02HCB68111211Y88E0004437 | 68 | 57.1593 | 0.8405779 | 0.07 | 25 | 0.2499985 | 3.3034 | 3.3308 | 3.3324 | 3.3074 | 3.3055 | 3.2783 | 3.2769 | 3.3018 | 3.3043 | 3.3585 | 3.3615 | 3.3113 | 3.3066 | 3.2525 | 3.2495 | 3.299 | 3.3039 | 3.3852 | 3.3896 | 3.315 | 3.3076 | 3.2269 | 3.2225 | 3.2966 | 3.3034 | 3.4114 | 3.4175 | 3.3178 | 3.3083 | 3.2012 | 3.1953 | 3.2943 | 3.3029 | 3.4374 | 3.4449 | 3.3217 | 3.309 | 3.1761 | 3.1688 | 3.2915 | 3.3025
LFP_C_68_B_80_SOC_5-65_Part_1-1_ID_02HCB68111211Y86P0008027.xlsx | LFP | 80 | 02HCB68111211Y86P0008027 | 68 | 48.5687 | 0.7142456 | 0.07 | 25 | 0.2500059 | 3.3038 | 3.3292 | 3.3304 | 3.3073 | 3.3057 | 3.2808 | 3.2795 | 3.3027 | 3.3046 | 3.355 | 3.3573 | 3.3113 | 3.3069 | 3.2569 | 3.2544 | 3.3006 | 3.3045 | 3.3798 | 3.3835 | 3.3138 | 3.3078 | 3.2325 | 3.2288 | 3.2983 | 3.3041 | 3.4045 | 3.4094 | 3.3139 | 3.3074 | 3.2072 | 3.2023 | 3.2952 | 3.3027 | 3.4284 | 3.4344 | 3.3178 | 3.3085 | 3.1833 | 3.1772 | 3.2962 | 3.3041
LFP_C_68_B_81_SOC_5-70_Part_1-1_ID_02HCB68111211Y8700003532.xlsx | LFP | 81 | 02HCB68111211Y8700003532 | 68 | 54.0975 | 0.7955515 | 0.07 | 25 | 0.2500044 | 3.3018 | 3.3273 | 3.3285 | 3.3055 | 3.3039 | 3.2788 | 3.2776 | 3.3008 | 3.3029 | 3.3531 | 3.3557 | 3.3092 | 3.3052 | 3.2551 | 3.2525 | 3.299 | 3.3027 | 3.378 | 3.3819 | 3.3124 | 3.3062 | 3.2309 | 3.2272 | 3.2969 | 3.3024 | 3.4028 | 3.4077 | 3.3159 | 3.3071 | 3.2067 | 3.2016 | 3.2945 | 3.3018 | 3.4272 | 3.4335 | 3.3182 | 3.308 | 3.1828 | 3.1765 | 3.292 | 3.3013
LFP_C_68_B_82_SOC_5-65_Part_1-1_ID_02HCB68111211Y86M0004689.xlsx | LFP | 82 | 02HCB68111211Y86M0004689 | 68 | 49.0182 | 0.7208559 | 0.07 | 25 | 0.2500015 | 3.3025 | 3.3262 | 3.3276 | 3.3062 | 3.3048 | 3.2818 | 3.2804 | 3.3018 | 3.3041 | 3.3505 | 3.3531 | 3.3106 | 3.3066 | 3.2602 | 3.2574 | 3.3001 | 3.3041 | 3.3736 | 3.3777 | 3.312 | 3.3066 | 3.2372 | 3.2334 | 3.2971 | 3.3032 | 3.3961 | 3.4014 | 3.3166 | 3.3081 | 3.2155 | 3.2102 | 3.2973 | 3.3043 | 3.4202 | 3.4268 | 3.3171 | 3.3083 | 3.1926 | 3.1863 | 3.2918 | 3.3022
LFP_C_68_B_83_SOC_5-75_Part_1-1_ID_02HCB68111211Y87Y0012422.xlsx | LFP | 83 | 02HCB68111211Y87Y0012422 | 68 | 55.2778 | 0.8129088 | 0.07 | 25 | 0.2500044 | 3.301 | 3.3261 | 3.3273 | 3.3048 | 3.3034 | 3.279 | 3.2778 | 3.3006 | 3.3027 | 3.3519 | 3.3543 | 3.3087 | 3.305 | 3.2559 | 3.2535 | 3.299 | 3.3027 | 3.3764 | 3.3801 | 3.3122 | 3.3062 | 3.2327 | 3.229 | 3.2971 | 3.3025 | 3.4007 | 3.4054 | 3.3145 | 3.3069 | 3.209 | 3.2042 | 3.295 | 3.302 | 3.4245 | 3.4305 | 3.3173 | 3.3076 | 3.1856 | 3.1796 | 3.292 | 3.3015
LFP_C_68_B_84_SOC_5-70_Part_1-1_ID_02HCB68111211Y86L0003593.xlsx | LFP | 84 | 02HCB68111211Y86L0003593 | 68 | 51.9046 | 0.7633029 | 0.07 | 25 | 0.2500029 | 3.3025 | 3.3257 | 3.3271 | 3.3055 | 3.3041 | 3.2811 | 3.2799 | 3.3015 | 3.3032 | 3.3492 | 3.3517 | 3.3099 | 3.3055 | 3.2597 | 3.2571 | 3.2999 | 3.3034 | 3.3722 | 3.3761 | 3.3122 | 3.3062 | 3.2376 | 3.2336 | 3.2967 | 3.3025 | 3.3947 | 3.3996 | 3.3143 | 3.3064 | 3.2149 | 3.2098 | 3.2932 | 3.3015 | 3.4161 | 3.4228 | 3.3185 | 3.3073 | 3.1932 | 3.1868 | 3.2918 | 3.3011
LFP_C_68_B_85_SOC_5-65_Part_1-1_ID_02HCB68111211Y86M0004883.xlsx | LFP | 85 | 02HCB68111211Y86M0004883 | 68 | 49.7059 | 0.7309691 | 0.07 | 25 | 0.2500044 | 3.3029 | 3.3271 | 3.3285 | 3.3059 | 3.3048 | 3.2811 | 3.2797 | 3.3018 | 3.3039 | 3.3515 | 3.3543 | 3.3104 | 3.3062 | 3.2586 | 3.2559 | 3.2997 | 3.3038 | 3.3752 | 3.3791 | 3.3138 | 3.3073 | 3.2357 | 3.232 | 3.2978 | 3.3036 | 3.3989 | 3.4042 | 3.3169 | 3.3081 | 3.2132 | 3.2079 | 3.2948 | 3.3031 | 3.4217 | 3.4284 | 3.3197 | 3.3089 | 3.1903 | 3.1839 | 3.2931 | 3.3027
LFP_C_68_B_86_SOC_5-70_Part_1-1_ID_02HCB68111211Y86H0009376.xlsx | LFP | 86 | 02HCB68111211Y86H0009376 | 68 | 53.4213 | 0.7856074 | 0.07 | 25 | 0.2500044 | 3.3013 | 3.3238 | 3.3252 | 3.3052 | 3.3034 | 3.2815 | 3.2802 | 3.3008 | 3.3027 | 3.3466 | 3.3492 | 3.3089 | 3.3046 | 3.2606 | 3.2581 | 3.298 | 3.302 | 3.3682 | 3.3722 | 3.3097 | 3.3046 | 3.2386 | 3.2348 | 3.2948 | 3.3011 | 3.3894 | 3.3947 | 3.3136 | 3.3057 | 3.2176 | 3.2126 | 3.2955 | 3.302 | 3.4121 | 3.4186 | 3.3183 | 3.3073 | 3.1974 | 3.191 | 3.2918 | 3.3011
LFP_C_68_B_87_SOC_5-70_Part_1-1_ID_02HCB68111211Y86N0002747.xlsx | LFP | 87 | 02HCB68111211Y86N0002747 | 68 | 51.3472 | 0.7551059 | 0.07 | 25 | 0.2500029 | 3.302 | 3.3243 | 3.3257 | 3.3059 | 3.3041 | 3.2822 | 3.2809 | 3.3011 | 3.3032 | 3.3471 | 3.3496 | 3.3099 | 3.3055 | 3.2616 | 3.259 | 3.2992 | 3.3029 | 3.3689 | 3.3728 | 3.3127 | 3.3062 | 3.2406 | 3.2367 | 3.2983 | 3.3034 | 3.3912 | 3.3963 | 3.3162 | 3.3076 | 3.22 | 3.2149 | 3.2976 | 3.3038 | 3.4133 | 3.42 | 3.3196 | 3.309 | 3.1993 | 3.1932 | 3.2927 | 3.3025
LFP_C_68_B_88_SOC_5-65_Part_1-1_ID_02HCB68111211Y86P0007131.xlsx | LFP | 88 | 02HCB68111211Y86P0007131 | 68 | 50.348 | 0.7404118 | 0.07 | 25 | 0.2500029 | 3.3032 | 3.3271 | 3.3285 | 3.3064 | 3.305 | 3.2815 | 3.2802 | 3.302 | 3.3041 | 3.351 | 3.3536 | 3.3106 | 3.3064 | 3.2592 | 3.2567 | 3.3011 | 3.3045 | 3.375 | 3.3789 | 3.3141 | 3.3076 | 3.2369 | 3.2332 | 3.298 | 3.3039 | 3.398 | 3.4031 | 3.3162 | 3.308 | 3.2139 | 3.2088 | 3.2953 | 3.3032 | 3.4207 | 3.4272 | 3.3185 | 3.3087 | 3.1911 | 3.1849 | 3.2929 | 3.3025
LFP_C_68_B_89_SOC_5-70_Part_1-1_ID_02HCB68111211Y86M0002366.xlsx | LFP | 89 | 02HCB68111211Y86M0002366 | 68 | 52.0726 | 0.7657735 | 0.07 | 25 | 0.2500015 | 3.3041 | 3.3289 | 3.3304 | 3.308 | 3.3062 | 3.2818 | 3.2804 | 3.3027 | 3.305 | 3.3538 | 3.3566 | 3.312 | 3.3073 | 3.2583 | 3.2555 | 3.2999 | 3.3043 | 3.3777 | 3.3819 | 3.3146 | 3.308 | 3.2348 | 3.2306 | 3.2978 | 3.3041 | 3.4019 | 3.4075 | 3.3153 | 3.3076 | 3.2102 | 3.2049 | 3.2941 | 3.3029 | 3.4247 | 3.4319 | 3.3199 | 3.3089 | 3.1875 | 3.1807 | 3.2927 | 3.3027
LFP_C_68_B_8_SOC_5-75_Part_1-1_ID_02HCB68111211Y87Y0001875.xlsx | LFP | 8 | 02HCB68111211Y87Y0001875 | 68 | 58.3795 | 0.8585221 | 0.07 | 25 | 0.2500015 | 3.3027 | 3.3296 | 3.331 | 3.3064 | 3.3046 | 3.2783 | 3.2769 | 3.3015 | 3.3036 | 3.3566 | 3.3594 | 3.3103 | 3.3059 | 3.253 | 3.2502 | 3.2994 | 3.3034 | 3.3828 | 3.387 | 3.3138 | 3.3069 | 3.2281 | 3.2239 | 3.2971 | 3.3031 | 3.4086 | 3.414 | 3.3166 | 3.3076 | 3.203 | 3.1977 | 3.2945 | 3.3025 | 3.4339 | 3.4407 | 3.3204 | 3.3083 | 3.1784 | 3.1717 | 3.292 | 3.302
LFP_C_68_B_90_SOC_5-65_Part_1-1_ID_02HCB68111211Y86S0000666.xlsx | LFP | 90 | 02HCB68111211Y86S0000666 | 68 | 50.7579 | 0.7464397 | 0.07 | 25 | 0.2500044 | 3.302 | 3.3261 | 3.3273 | 3.305 | 3.3038 | 3.2802 | 3.279 | 3.3004 | 3.3027 | 3.3499 | 3.3524 | 3.3087 | 3.305 | 3.2578 | 3.2553 | 3.3002 | 3.3032 | 3.374 | 3.3775 | 3.312 | 3.3062 | 3.2355 | 3.2317 | 3.2973 | 3.3027 | 3.397 | 3.4017 | 3.3124 | 3.3057 | 3.2115 | 3.2068 | 3.2939 | 3.3013 | 3.4191 | 3.4251 | 3.3159 | 3.3067 | 3.1891 | 3.183 | 3.2952 | 3.3024
LFP_C_68_B_91_SOC_5-65_Part_1-1_ID_02HCB68111211Y86L0005694.xlsx | LFP | 91 | 02HCB68111211Y86L0005694 | 68 | 47.3373 | 0.6961368 | 0.07 | 25 | 0.2499985 | 3.3057 | 3.3317 | 3.3331 | 3.309 | 3.3074 | 3.2818 | 3.2804 | 3.3048 | 3.3066 | 3.3578 | 3.3606 | 3.3134 | 3.3089 | 3.2576 | 3.2548 | 3.3018 | 3.3062 | 3.3829 | 3.3873 | 3.3148 | 3.3087 | 3.2321 | 3.2281 | 3.2987 | 3.3052 | 3.4075 | 3.4133 | 3.3185 | 3.3097 | 3.2075 | 3.2021 | 3.2959 | 3.3046 | 3.4326 | 3.4398 | 3.3222 | 3.3106 | 3.183 | 3.1761 | 3.2927 | 3.3039
LFP_C_68_B_92_SOC_5-75_Part_1-1_ID_02HCB68111211Y88E0004333.xlsx | LFP | 92 | 02HCB68111211Y88E0004333 | 68 | 56.4605 | 0.8303015 | 0.07 | 25 | 0.2500059 | 3.3017 | 3.325 | 3.3264 | 3.3055 | 3.3036 | 3.2806 | 3.2795 | 3.3006 | 3.3025 | 3.3485 | 3.351 | 3.3087 | 3.3048 | 3.2588 | 3.2562 | 3.2983 | 3.3022 | 3.3714 | 3.375 | 3.3118 | 3.3057 | 3.2365 | 3.233 | 3.2962 | 3.3018 | 3.3938 | 3.3986 | 3.3139 | 3.3062 | 3.2142 | 3.2094 | 3.295 | 3.3018 | 3.4166 | 3.4228 | 3.3211 | 3.3073 | 3.1928 | 3.1867 | 3.2918 | 3.3011
LFP_C_68_B_93_SOC_5-65_Part_1-1_ID_02HCB68111211Y86P0006552.xlsx | LFP | 93 | 02HCB68111211Y86P0006552 | 68 | 49.2601 | 0.7244132 | 0.07 | 25 | 0.2500029 | 3.3039 | 3.3275 | 3.3287 | 3.3076 | 3.3059 | 3.2829 | 3.2816 | 3.3027 | 3.305 | 3.3513 | 3.3536 | 3.311 | 3.3071 | 3.2609 | 3.2585 | 3.3011 | 3.3046 | 3.374 | 3.3777 | 3.3118 | 3.3071 | 3.2376 | 3.2342 | 3.2983 | 3.3036 | 3.3963 | 3.401 | 3.3162 | 3.3083 | 3.2158 | 3.2111 | 3.2988 | 3.3046 | 3.4202 | 3.4261 | 3.3169 | 3.3087 | 3.1932 | 3.1875 | 3.2936 | 3.3029
LFP_C_68_B_94_SOC_5-75_Part_1-1_ID_02HCB68111211Y87Y0008148.xlsx | LFP | 94 | 02HCB68111211Y87Y0008148 | 68 | 55.4141 | 0.8149132 | 0.07 | 25 | 0.2499985 | 3.3011 | 3.3262 | 3.3275 | 3.3048 | 3.3034 | 3.279 | 3.2778 | 3.3008 | 3.3027 | 3.3519 | 3.3541 | 3.3083 | 3.3048 | 3.2557 | 3.2532 | 3.2988 | 3.3025 | 3.3763 | 3.3798 | 3.3113 | 3.3059 | 3.2321 | 3.2286 | 3.2969 | 3.3022 | 3.4005 | 3.4052 | 3.3136 | 3.3066 | 3.2084 | 3.2037 | 3.2948 | 3.3017 | 3.4244 | 3.4302 | 3.3159 | 3.3069 | 3.1846 | 3.1788 | 3.292 | 3.3008
LFP_C_68_B_95_SOC_5-75_Part_1-1_ID_02HCB68111211Y87Y0012977.xlsx | LFP | 95 | 02HCB68111211Y87Y0012977 | 68 | 56.4416 | 0.8300235 | 0.07 | 25 | 0.2500029 | 3.3004 | 3.3257 | 3.3269 | 3.3041 | 3.3024 | 3.2774 | 3.2761 | 3.2994 | 3.3015 | 3.3513 | 3.3538 | 3.3073 | 3.3036 | 3.2536 | 3.2513 | 3.2973 | 3.3011 | 3.3761 | 3.3796 | 3.3101 | 3.3045 | 3.2296 | 3.2262 | 3.2955 | 3.3008 | 3.4005 | 3.4054 | 3.3131 | 3.3053 | 3.2058 | 3.2011 | 3.2934 | 3.3004 | 3.4249 | 3.4309 | 3.3155 | 3.306 | 3.1819 | 3.1761 | 3.2938 | 3.3011
LFP_C_68_B_96_SOC_5-75_Part_1-1_ID_02HCB68111211Y87Y0007299.xlsx | LFP | 96 | 02HCB68111211Y87Y0007299 | 68 | 57.337 | 0.8431912 | 0.07 | 25 | 0.2500044 | 3.3015 | 3.3225 | 3.3238 | 3.3045 | 3.3031 | 3.2822 | 3.2811 | 3.3001 | 3.302 | 3.3438 | 3.3461 | 3.3073 | 3.3039 | 3.262 | 3.2599 | 3.2983 | 3.3017 | 3.3645 | 3.3677 | 3.3101 | 3.3048 | 3.242 | 3.2386 | 3.2964 | 3.3013 | 3.3849 | 3.3894 | 3.3125 | 3.3053 | 3.2218 | 3.2176 | 3.2946 | 3.301 | 3.4054 | 3.411 | 3.3146 | 3.3059 | 3.2019 | 3.1963 | 3.2922 | 3.3004
LFP_C_68_B_9_SOC_5-75_Part_1-1_ID_02HCB68111211Y8700000791.xlsx | LFP | 9 | 02HCB68111211Y8700000791 | 68 | 56.0072 | 0.8236353 | 0.07 | 25 | 0.2500015 | 3.3041 | 3.3287 | 3.3299 | 3.3078 | 3.306 | 3.2818 | 3.2804 | 3.3027 | 3.3048 | 3.3531 | 3.3557 | 3.3115 | 3.3071 | 3.2586 | 3.2559 | 3.3006 | 3.3045 | 3.377 | 3.3808 | 3.3127 | 3.3071 | 3.2346 | 3.2307 | 3.2976 | 3.3034 | 3.4003 | 3.4054 | 3.3162 | 3.3081 | 3.2113 | 3.2063 | 3.2953 | 3.3031 | 3.424 | 3.4303 | 3.3194 | 3.309 | 3.1882 | 3.1819 | 3.2939 | 3.3031

## SOC30
File_Name | Mat | No. | ID | Qn | Q | SOH | Pt | SOC | SOCR | U1 | U2 | U3 | U4 | U5 | U6 | U7 | U8 | U9 | U10 | U11 | U12 | U13 | U14 | U15 | U16 | U17 | U18 | U19 | U20 | U21 | U22 | U23 | U24 | U25 | U26 | U27 | U28 | U29 | U30 | U31 | U32 | U33 | U34 | U35 | U36 | U37 | U38 | U39 | U40 | U41
LFP_C_68_B_10_SOC_5-75_Part_1-1_ID_02HCB68111211Y88D0001154.xlsx | LFP | 10 | 02HCB68111211Y88D0001154 | 68 | 57.7091 | 0.8486632 | 0.07 | 30 | 0.2999985 | 3.3096 | 3.3352 | 3.3368 | 3.3138 | 3.3122 | 3.2873 | 3.2857 | 3.309 | 3.3113 | 3.3613 | 3.3643 | 3.3183 | 3.3138 | 3.2637 | 3.2609 | 3.3069 | 3.3111 | 3.3863 | 3.3907 | 3.3217 | 3.3148 | 3.24 | 3.2355 | 3.3029 | 3.3106 | 3.4107 | 3.4165 | 3.325 | 3.3157 | 3.216 | 3.2105 | 3.3017 | 3.3101 | 3.4353 | 3.4423 | 3.328 | 3.3166 | 3.1926 | 3.1854 | 3.299 | 3.3097
LFP_C_68_B_11_SOC_5-65_Part_1-1_ID_02HCB68111211Y86M0006337.xlsx | LFP | 11 | 02HCB68111211Y86M0006337 | 68 | 49.8911 | 0.7336926 | 0.07 | 30 | 0.3 | 3.3099 | 3.3338 | 3.3352 | 3.3131 | 3.3117 | 3.2881 | 3.2869 | 3.3085 | 3.3106 | 3.3578 | 3.3605 | 3.3171 | 3.3131 | 3.2657 | 3.2632 | 3.3076 | 3.311 | 3.3817 | 3.3856 | 3.3201 | 3.3143 | 3.2434 | 3.2395 | 3.3069 | 3.3113 | 3.4056 | 3.4109 | 3.3213 | 3.3143 | 3.2202 | 3.2151 | 3.3036 | 3.3106 | 3.4284 | 3.4349 | 3.3273 | 3.3164 | 3.1988 | 3.1925 | 3.2999 | 3.3097
LFP_C_68_B_12_SOC_5-65_Part_1-1_ID_02HCB68111211Y86T0002171.xlsx | LFP | 12 | 02HCB68111211Y86T0002171 | 68 | 48.2854 | 0.7100794 | 0.07 | 30 | 0.3000044 | 3.3111 | 3.3359 | 3.3373 | 3.3145 | 3.3129 | 3.2883 | 3.2871 | 3.3097 | 3.3118 | 3.3608 | 3.3633 | 3.318 | 3.3141 | 3.2648 | 3.2623 | 3.3076 | 3.3115 | 3.3852 | 3.3889 | 3.3206 | 3.3148 | 3.2411 | 3.2374 | 3.3055 | 3.311 | 3.4093 | 3.4142 | 3.3234 | 3.3155 | 3.2172 | 3.2123 | 3.3055 | 3.3117 | 3.4342 | 3.4403 | 3.3269 | 3.3171 | 3.1942 | 3.1881 | 3.3017 | 3.3106
LFP_C_68_B_13_SOC_5-75_Part_1-1_ID_02HCB68111211Y87Y0002979.xlsx | LFP | 13 | 02HCB68111211Y87Y0002979 | 68 | 57.5788 | 0.8467471 | 0.07 | 30 | 0.3000029 | 3.3111 | 3.3334 | 3.3348 | 3.3145 | 3.3131 | 3.2911 | 3.2899 | 3.3103 | 3.312 | 3.3561 | 3.3585 | 3.318 | 3.3141 | 3.2698 | 3.2676 | 3.3083 | 3.3118 | 3.378 | 3.3814 | 3.3206 | 3.315 | 3.2488 | 3.2455 | 3.3062 | 3.3113 | 3.3996 | 3.404 | 3.3229 | 3.3155 | 3.2275 | 3.2232 | 3.3039 | 3.3106 | 3.4209 | 3.4265 | 3.325 | 3.3159 | 3.2063 | 3.2007 | 3.3022 | 3.3103
LFP_C_68_B_14_SOC_5-75_Part_1-1_ID_02HCB68111211Y88E0004620.xlsx | LFP | 14 | 02HCB68111211Y88E0004620 | 68 | 57.3708 | 0.8436882 | 0.07 | 30 | 0.3000044 | 3.3092 | 3.3389 | 3.3406 | 3.3139 | 3.3118 | 3.2829 | 3.2811 | 3.308 | 3.3106 | 3.3687 | 3.3722 | 3.3183 | 3.3131 | 3.2553 | 3.2519 | 3.3053 | 3.3104 | 3.3975 | 3.4024 | 3.3215 | 3.3141 | 3.2279 | 3.223 | 3.3034 | 3.3101 | 3.4256 | 3.4321 | 3.3255 | 3.3148 | 3.2005 | 3.1942 | 3.2997 | 3.3094 | 3.453 | 3.4611 | 3.3294 | 3.3157 | 3.1738 | 3.1661 | 3.2976 | 3.3089
LFP_C_68_B_15_SOC_5-75_Part_1-1_ID_02HCB68111211Y87Y0009119.xlsx | LFP | 15 | 02HCB68111211Y87Y0009119 | 68 | 57.2615 | 0.8420809 | 0.07 | 30 | 0.2999971 | 3.3104 | 3.335 | 3.3364 | 3.3141 | 3.3124 | 3.2881 | 3.2867 | 3.3092 | 3.3113 | 3.3598 | 3.3626 | 3.3178 | 3.3136 | 3.2651 | 3.2623 | 3.308 | 3.3117 | 3.3845 | 3.3884 | 3.3194 | 3.3139 | 3.2413 | 3.2374 | 3.3043 | 3.3104 | 3.4075 | 3.4128 | 3.3217 | 3.3143 | 3.2176 | 3.2125 | 3.3008 | 3.3092 | 3.4305 | 3.4372 | 3.3259 | 3.3155 | 3.1949 | 3.1886 | 3.2987 | 3.3089
LFP_C_68_B_16_SOC_5-75_Part_1-1_ID_02HCB68111211Y87Y0013185.xlsx | LFP | 16 | 02HCB68111211Y87Y0013185 | 68 | 57.4409 | 0.8447191 | 0.07 | 30 | 0.3 | 3.3104 | 3.3347 | 3.3359 | 3.3138 | 3.3122 | 3.2883 | 3.2871 | 3.3094 | 3.3113 | 3.3592 | 3.3615 | 3.316 | 3.3129 | 3.265 | 3.2627 | 3.3073 | 3.3108 | 3.3828 | 3.3863 | 3.3197 | 3.3141 | 3.2423 | 3.2388 | 3.305 | 3.3104 | 3.4063 | 3.411 | 3.3199 | 3.3136 | 3.2181 | 3.2134 | 3.3022 | 3.3094 | 3.4293 | 3.4351 | 3.3241 | 3.315 | 3.1958 | 3.19 | 3.3024 | 3.3104
LFP_C_68_B_17_SOC_5-75_Part_1-1_ID_02HCB68111211Y87Y0008381.xlsx | LFP | 17 | 02HCB68111211Y87Y0008381 | 68 | 56.1904 | 0.8263294 | 0.07 | 30 | 0.3000059 | 3.3108 | 3.3352 | 3.3366 | 3.3141 | 3.3129 | 3.289 | 3.2878 | 3.3099 | 3.3118 | 3.3598 | 3.3622 | 3.3187 | 3.3145 | 3.2667 | 3.2643 | 3.3094 | 3.3125 | 3.384 | 3.388 | 3.3201 | 3.3148 | 3.2434 | 3.2397 | 3.3057 | 3.3113 | 3.4068 | 3.4119 | 3.3245 | 3.3162 | 3.2211 | 3.216 | 3.3034 | 3.311 | 3.43 | 3.4365 | 3.3276 | 3.3169 | 3.1984 | 3.1919 | 3.3013 | 3.3108
LFP_C_68_B_18_SOC_5-75_Part_1-1_ID_02HCB68111211Y87Y0003956.xlsx | LFP | 18 | 02HCB68111211Y87Y0003956 | 68 | 57.6352 | 0.8475765 | 0.07 | 30 | 0.3000044 | 3.3101 | 3.3359 | 3.3373 | 3.3131 | 3.3118 | 3.2867 | 3.2853 | 3.3085 | 3.3108 | 3.3617 | 3.3643 | 3.3175 | 3.3132 | 3.2625 | 3.2599 | 3.3069 | 3.3106 | 3.3868 | 3.3907 | 3.3185 | 3.3134 | 3.2376 | 3.2339 | 3.306 | 3.3108 | 3.4119 | 3.4172 | 3.3236 | 3.3152 | 3.2144 | 3.2093 | 3.3022 | 3.3099 | 3.4363 | 3.4426 | 3.3266 | 3.3159 | 3.1903 | 3.184 | 3.2997 | 3.3094
LFP_C_68_B_19_SOC_5-75_Part_1-1_ID_02HCB68111211Y87Y0008126.xlsx | LFP | 19 | 02HCB68111211Y87Y0008126 | 68 | 56.4758 | 0.8305265 | 0.07 | 30 | 0.3000074 | 3.3104 | 3.3355 | 3.3368 | 3.3141 | 3.3125 | 3.2878 | 3.2866 | 3.3099 | 3.3118 | 3.3612 | 3.3638 | 3.3183 | 3.3141 | 3.2646 | 3.262 | 3.3078 | 3.3117 | 3.3859 | 3.3896 | 3.321 | 3.315 | 3.2407 | 3.2369 | 3.3076 | 3.312 | 3.411 | 3.4159 | 3.3245 | 3.3162 | 3.2176 | 3.2125 | 3.3032 | 3.3111 | 3.4347 | 3.4409 | 3.3268 | 3.3166 | 3.1937 | 3.1875 | 3.3013 | 3.3106
LFP_C_68_B_1_SOC_5-75_Part_1-1_ID_02HCB68111211Y88E0004385.xlsx | LFP | 1 | 02HCB68111211Y88E0004385 | 68 | 56.857 | 0.8361324 | 0.07 | 30 | 0.3000074 | 3.3092 | 3.3357 | 3.3373 | 3.3136 | 3.3117 | 3.2857 | 3.2843 | 3.3083 | 3.3108 | 3.3629 | 3.3659 | 3.3182 | 3.3134 | 3.2614 | 3.2583 | 3.3062 | 3.3108 | 3.3889 | 3.3933 | 3.3229 | 3.315 | 3.2372 | 3.2328 | 3.3041 | 3.3108 | 3.4147 | 3.4207 | 3.3255 | 3.3157 | 3.2125 | 3.2067 | 3.302 | 3.3103 | 3.4395 | 3.4472 | 3.3282 | 3.3164 | 3.1884 | 3.1812 | 3.299 | 3.3097
LFP_C_68_B_20_SOC_5-75_Part_1-1_ID_02HCB68111211Y87Y0012226.xlsx | LFP | 20 | 02HCB68111211Y87Y0012226 | 68 | 55.1634 | 0.8112265 | 0.07 | 30 | 0.2999941 | 3.3106 | 3.3338 | 3.335 | 3.3138 | 3.3124 | 3.2894 | 3.2883 | 3.3096 | 3.3113 | 3.3573 | 3.3596 | 3.3171 | 3.3134 | 3.2676 | 3.2653 | 3.3078 | 3.3111 | 3.3801 | 3.3835 | 3.3194 | 3.3143 | 3.2451 | 3.2418 | 3.3055 | 3.3104 | 3.4026 | 3.4068 | 3.3227 | 3.315 | 3.2232 | 3.2186 | 3.3034 | 3.3101 | 3.4247 | 3.43 | 3.3248 | 3.3157 | 3.2012 | 3.1958 | 3.3011 | 3.3094
LFP_C_68_B_21_SOC_5-75_Part_1-1_ID_02HCB68111211Y88D0000337.xlsx | LFP | 21 | 02HCB68111211Y88D0000337 | 68 | 58.2193 | 0.8561662 | 0.07 | 30 | 0.3000029 | 3.3076 | 3.3308 | 3.332 | 3.3118 | 3.3104 | 3.2881 | 3.2867 | 3.3074 | 3.3097 | 3.3547 | 3.3573 | 3.3159 | 3.3122 | 3.2671 | 3.2646 | 3.3057 | 3.3097 | 3.3773 | 3.381 | 3.3189 | 3.3131 | 3.2456 | 3.242 | 3.3038 | 3.3094 | 3.3996 | 3.4045 | 3.3208 | 3.3134 | 3.2237 | 3.2188 | 3.3015 | 3.3087 | 3.4212 | 3.4275 | 3.3243 | 3.3145 | 3.2026 | 3.1965 | 3.2997 | 3.3085
LFP_C_68_B_22_SOC_5-75_Part_1-1_ID_02HCB68111211Y87Y0015279.xlsx | LFP | 22 | 02HCB68111211Y87Y0015279 | 68 | 55.8331 | 0.821075 | 0.07 | 30 | 0.3000015 | 3.3103 | 3.3327 | 3.3338 | 3.3136 | 3.3122 | 3.2901 | 3.289 | 3.3096 | 3.3113 | 3.3554 | 3.3575 | 3.3166 | 3.3132 | 3.269 | 3.2669 | 3.3078 | 3.3111 | 3.377 | 3.3807 | 3.3194 | 3.3143 | 3.2495 | 3.2448 | 3.3059 | 3.3108 | 3.3993 | 3.4037 | 3.322 | 3.315 | 3.2265 | 3.2221 | 3.3038 | 3.3103 | 3.4207 | 3.4263 | 3.325 | 3.3157 | 3.2061 | 3.2 | 3.302 | 3.3097
LFP_C_68_B_23_SOC_5-75_Part_1-1_ID_02HCB68111211Y87Y0008358.xlsx | LFP | 23 | 02HCB68111211Y87Y0008358 | 68 | 58.3439 | 0.8579985 | 0.07 | 30 | 0.3000059 | 3.3111 | 3.335 | 3.3362 | 3.3148 | 3.3131 | 3.2894 | 3.2883 | 3.3099 | 3.312 | 3.3592 | 3.3617 | 3.318 | 3.3141 | 3.2669 | 3.2644 | 3.309 | 3.3122 | 3.3831 | 3.3866 | 3.3211 | 3.3152 | 3.2446 | 3.2409 | 3.3062 | 3.3115 | 3.4059 | 3.4109 | 3.3213 | 3.3148 | 3.2209 | 3.2162 | 3.3032 | 3.3104 | 3.4282 | 3.4344 | 3.3255 | 3.316 | 3.1989 | 3.193 | 3.3015 | 3.3101
LFP_C_68_B_24_SOC_5-75_Part_1-1_ID_02HCB68111211Y88E0003284.xlsx | LFP | 24 | 02HCB68111211Y88E0003284 | 68 | 56.298 | 0.8279118 | 0.07 | 30 | 0.3000088 | 3.3092 | 3.3348 | 3.3364 | 3.3138 | 3.3118 | 3.2867 | 3.2852 | 3.3083 | 3.3108 | 3.361 | 3.3642 | 3.319 | 3.3134 | 3.2632 | 3.2599 | 3.3052 | 3.3104 | 3.3857 | 3.3905 | 3.3222 | 3.3143 | 3.2393 | 3.2348 | 3.3029 | 3.3099 | 3.4103 | 3.4166 | 3.325 | 3.3152 | 3.2155 | 3.2094 | 3.2997 | 3.3094 | 3.4344 | 3.4423 | 3.329 | 3.3159 | 3.1919 | 3.1842 | 3.2967 | 3.3087
LFP_C_68_B_25_SOC_5-55_Part_1-1_ID_02HCB68111211Y88D0003997.xlsx | LFP | 25 | 02HCB68111211Y88D0003997 | 68 | 44.8118 | 0.6589971 | 0.07 | 30 | 0.3000074 | 3.3103 | 3.3447 | 3.3468 | 3.3153 | 3.3129 | 3.279 | 3.2771 | 3.3085 | 3.3117 | 3.3796 | 3.3831 | 3.3203 | 3.3145 | 3.2464 | 3.2425 | 3.3046 | 3.3111 | 3.413 | 3.4184 | 3.3245 | 3.3155 | 3.2132 | 3.2077 | 3.3018 | 3.3106 | 3.4463 | 3.4535 | 3.3285 | 3.3164 | 3.1803 | 3.173 | 3.2985 | 3.3099 | 3.4795 | 3.4883 | 3.3296 | 3.3162 | 3.1463 | 3.1372 | 3.2945 | 3.3085
LFP_C_68_B_26_SOC_5-75_Part_1-1_ID_02HCB68111211Y87Y0011345.xlsx | LFP | 26 | 02HCB68111211Y87Y0011345 | 68 | 56.4734 | 0.8304912 | 0.07 | 30 | 0.3000103 | 3.311 | 3.335 | 3.3362 | 3.3138 | 3.3129 | 3.2894 | 3.2881 | 3.3101 | 3.312 | 3.3594 | 3.3619 | 3.318 | 3.3143 | 3.2671 | 3.2648 | 3.3085 | 3.312 | 3.3831 | 3.3866 | 3.321 | 3.3155 | 3.2446 | 3.2409 | 3.3064 | 3.3118 | 3.4063 | 3.4112 | 3.3236 | 3.3162 | 3.2218 | 3.2172 | 3.3045 | 3.3113 | 3.4296 | 3.4354 | 3.3261 | 3.3169 | 3.1993 | 3.1932 | 3.302 | 3.3106
LFP_C_68_B_27_SOC_5-75_Part_1-1_ID_02HCB68111211Y87Y0004694.xlsx | LFP | 27 | 02HCB68111211Y87Y0004694 | 68 | 57.315 | 0.8428676 | 0.07 | 30 | 0.2999868 | 3.3115 | 3.3387 | 3.3403 | 3.3152 | 3.3132 | 3.2864 | 3.285 | 3.3099 | 3.312 | 3.3657 | 3.3687 | 3.3185 | 3.3141 | 3.2604 | 3.2576 | 3.3074 | 3.3117 | 3.3922 | 3.3965 | 3.3215 | 3.315 | 3.2348 | 3.2306 | 3.3052 | 3.3111 | 3.4184 | 3.424 | 3.3243 | 3.3155 | 3.2088 | 3.2033 | 3.3025 | 3.3104 | 3.4442 | 3.4512 | 3.3271 | 3.3159 | 3.1833 | 3.1765 | 3.2997 | 3.3097
LFP_C_68_B_28_SOC_5-70_Part_1-1_ID_02HCB68111211Y87Y0015653.xlsx | LFP | 28 | 02HCB68111211Y87Y0015653 | 68 | 53.5184 | 0.7870353 | 0.07 | 30 | 0.2999912 | 3.3097 | 3.3361 | 3.3373 | 3.3132 | 3.3117 | 3.2859 | 3.2846 | 3.3085 | 3.3106 | 3.3624 | 3.365 | 3.3166 | 3.3127 | 3.2609 | 3.2585 | 3.3066 | 3.3103 | 3.388 | 3.3917 | 3.3201 | 3.3138 | 3.236 | 3.2323 | 3.3043 | 3.3099 | 3.4133 | 3.4184 | 3.3234 | 3.3148 | 3.2113 | 3.2063 | 3.3027 | 3.3097 | 3.4389 | 3.4453 | 3.3245 | 3.3152 | 3.1861 | 3.1798 | 3.2985 | 3.3087
LFP_C_68_B_29_SOC_5-75_Part_1-1_ID_02HCB68111211Y87Y0005043.xlsx | LFP | 29 | 02HCB68111211Y87Y0005043 | 68 | 56.2962 | 0.8278853 | 0.07 | 30 | 0.3000074 | 3.308 | 3.3341 | 3.3355 | 3.3118 | 3.3106 | 3.2852 | 3.2839 | 3.3074 | 3.3099 | 3.3608 | 3.3633 | 3.316 | 3.3122 | 3.2613 | 3.2588 | 3.3062 | 3.3099 | 3.3863 | 3.3901 | 3.319 | 3.3132 | 3.2369 | 3.2332 | 3.3041 | 3.3096 | 3.4114 | 3.4163 | 3.3224 | 3.3141 | 3.2126 | 3.2077 | 3.3027 | 3.3094 | 3.4363 | 3.4426 | 3.325 | 3.315 | 3.1886 | 3.1824 | 3.2994 | 3.3087
LFP_C_68_B_2_SOC_5-75_Part_1-1_ID_02HCB68111211Y88D0000212.xlsx | LFP | 2 | 02HCB68111211Y88D0000212 | 68 | 58.3834 | 0.8585794 | 0.07 | 30 | 0.3000059 | 3.3106 | 3.3361 | 3.3375 | 3.3146 | 3.3127 | 3.2876 | 3.2862 | 3.3092 | 3.3117 | 3.362 | 3.3647 | 3.3171 | 3.3134 | 3.2632 | 3.2604 | 3.3071 | 3.3111 | 3.3866 | 3.3907 | 3.321 | 3.3146 | 3.2393 | 3.2353 | 3.3048 | 3.3106 | 3.4114 | 3.4168 | 3.3241 | 3.3157 | 3.2155 | 3.2102 | 3.301 | 3.3104 | 3.436 | 3.4426 | 3.3271 | 3.3164 | 3.1918 | 3.1851 | 3.3002 | 3.3099
LFP_C_68_B_30_SOC_5-65_Part_1-1_ID_02HCB68111211Y86L0000199.xlsx | LFP | 30 | 02HCB68111211Y86L0000199 | 68 | 48.2291 | 0.7092515 | 0.07 | 30 | 0.3000029 | 3.3108 | 3.3359 | 3.3371 | 3.3145 | 3.3127 | 3.2883 | 3.2871 | 3.3094 | 3.3118 | 3.361 | 3.3636 | 3.318 | 3.3141 | 3.265 | 3.2623 | 3.3076 | 3.3115 | 3.3854 | 3.3893 | 3.3211 | 3.315 | 3.2414 | 3.2374 | 3.305 | 3.311 | 3.4093 | 3.4147 | 3.3243 | 3.3157 | 3.2176 | 3.2125 | 3.3032 | 3.3106 | 3.4335 | 3.4402 | 3.3231 | 3.315 | 3.1928 | 3.1863 | 3.2995 | 3.3092
LFP_C_68_B_31_SOC_5-65_Part_1-1_ID_02HCB68111211Y86N0001764.xlsx | LFP | 31 | 02HCB68111211Y86N0001764 | 68 | 50.1695 | 0.7377868 | 0.07 | 30 | 0.3000235 | 3.3087 | 3.3336 | 3.335 | 3.3127 | 3.3113 | 3.2871 | 3.2859 | 3.3083 | 3.3106 | 3.3594 | 3.3619 | 3.3157 | 3.3122 | 3.2637 | 3.2611 | 3.3062 | 3.3101 | 3.3833 | 3.387 | 3.3194 | 3.3136 | 3.2404 | 3.2367 | 3.3059 | 3.3108 | 3.4082 | 3.4133 | 3.3234 | 3.3152 | 3.2176 | 3.2126 | 3.3025 | 3.3099 | 3.4319 | 3.4382 | 3.3229 | 3.3145 | 3.193 | 3.1868 | 3.299 | 3.3087
LFP_C_68_B_32_SOC_5-65_Part_1-1_ID_02HCB68111211Y86P0008123.xlsx | LFP | 32 | 02HCB68111211Y86P0008123 | 68 | 49.1905 | 0.7233897 | 0.07 | 30 | 0.2999662 | 3.3104 | 3.3355 | 3.3368 | 3.3141 | 3.3125 | 3.2878 | 3.2867 | 3.3096 | 3.3115 | 3.361 | 3.3636 | 3.3176 | 3.3138 | 3.2644 | 3.2618 | 3.3076 | 3.3113 | 3.3856 | 3.3894 | 3.3208 | 3.3148 | 3.2406 | 3.2367 | 3.3057 | 3.3111 | 3.41 | 3.4151 | 3.3241 | 3.3157 | 3.2167 | 3.2118 | 3.3032 | 3.3106 | 3.4342 | 3.4405 | 3.3266 | 3.3164 | 3.193 | 3.1868 | 3.3004 | 3.3101
LFP_C_68_B_33_SOC_5-70_Part_1-1_ID_02HCB68111211Y86L0002535.xlsx | LFP | 33 | 02HCB68111211Y86L0002535 | 68 | 51.402 | 0.7559118 | 0.07 | 30 | 0.3000074 | 3.3103 | 3.3345 | 3.3357 | 3.3145 | 3.3122 | 3.2885 | 3.2873 | 3.309 | 3.3111 | 3.3587 | 3.3613 | 3.3178 | 3.3134 | 3.266 | 3.2634 | 3.3069 | 3.311 | 3.3819 | 3.3861 | 3.3187 | 3.3134 | 3.2432 | 3.2386 | 3.3038 | 3.3099 | 3.4044 | 3.41 | 3.3255 | 3.3146 | 3.2204 | 3.2149 | 3.3013 | 3.3096 | 3.4277 | 3.4347 | 3.3264 | 3.3155 | 3.1974 | 3.1909 | 3.2995 | 3.3094
LFP_C_68_B_34_SOC_5-70_Part_1-1_ID_02HCB68111211Y87Y0014641.xlsx | LFP | 34 | 02HCB68111211Y87Y0014641 | 68 | 53.8639 | 0.7921162 | 0.07 | 30 | 0.2999912 | 3.3099 | 3.3357 | 3.3371 | 3.3138 | 3.3118 | 3.2864 | 3.2853 | 3.309 | 3.311 | 3.3619 | 3.3645 | 3.3171 | 3.3132 | 3.2623 | 3.2597 | 3.3069 | 3.3108 | 3.3873 | 3.391 | 3.3206 | 3.3143 | 3.2378 | 3.2341 | 3.305 | 3.3106 | 3.4124 | 3.4175 | 3.3236 | 3.315 | 3.2133 | 3.2083 | 3.3025 | 3.3099 | 3.4372 | 3.4435 | 3.3255 | 3.3155 | 3.1888 | 3.1824 | 3.3001 | 3.3094
LFP_C_68_B_35_SOC_5-75_Part_1-1_ID_02HCB68111211Y87Y0003554.xlsx | LFP | 35 | 02HCB68111211Y87Y0003554 | 68 | 57.8642 | 0.8509441 | 0.07 | 30 | 0.3000235 | 3.3108 | 3.3362 | 3.3376 | 3.3143 | 3.3127 | 3.2876 | 3.2864 | 3.3097 | 3.3118 | 3.362 | 3.3647 | 3.3182 | 3.3139 | 3.2637 | 3.2611 | 3.3076 | 3.3115 | 3.387 | 3.391 | 3.3206 | 3.3148 | 3.2395 | 3.2355 | 3.3046 | 3.3108 | 3.4114 | 3.4168 | 3.3236 | 3.3155 | 3.2155 | 3.2104 | 3.3029 | 3.3106 | 3.436 | 3.4426 | 3.3257 | 3.316 | 3.1916 | 3.1852 | 3.2997 | 3.3097
LFP_C_68_B_36_SOC_5-70_Part_1-1_ID_02HCB68111211Y86X0004792.xlsx | LFP | 36 | 02HCB68111211Y86X0004792 | 68 | 52.727 | 0.7753971 | 0.07 | 30 | 0.2999853 | 3.3111 | 3.3361 | 3.3375 | 3.3145 | 3.3131 | 3.2883 | 3.2871 | 3.3099 | 3.312 | 3.3615 | 3.3638 | 3.318 | 3.3141 | 3.2648 | 3.2623 | 3.3081 | 3.3117 | 3.3859 | 3.3894 | 3.3206 | 3.3148 | 3.2407 | 3.2372 | 3.3057 | 3.3111 | 3.41 | 3.4147 | 3.3236 | 3.3157 | 3.2169 | 3.2121 | 3.3039 | 3.3108 | 3.4342 | 3.4402 | 3.3259 | 3.3162 | 3.1928 | 3.1868 | 3.3013 | 3.3104
LFP_C_68_B_37_SOC_5-75_Part_1-1_ID_02HCB68111211Y87Y0015365.xlsx | LFP | 37 | 02HCB68111211Y87Y0015365 | 68 | 56.3837 | 0.8291721 | 0.07 | 30 | 0.3000029 | 3.309 | 3.334 | 3.3352 | 3.3129 | 3.3117 | 3.2876 | 3.2864 | 3.309 | 3.3108 | 3.3594 | 3.3619 | 3.3166 | 3.3131 | 3.2646 | 3.2623 | 3.3074 | 3.311 | 3.3838 | 3.3873 | 3.3199 | 3.3143 | 3.2416 | 3.2378 | 3.3053 | 3.3106 | 3.4077 | 3.4124 | 3.3227 | 3.3153 | 3.2183 | 3.2136 | 3.3032 | 3.3103 | 3.4314 | 3.4374 | 3.3259 | 3.3159 | 3.1949 | 3.1891 | 3.3008 | 3.3096
LFP_C_68_B_38_SOC_5-60_Part_1-1_ID_02HCB68111211Y86S0005042.xlsx | LFP | 38 | 02HCB68111211Y86S0005042 | 68 | 45.9422 | 0.6756206 | 0.07 | 30 | 0.3000235 | 3.3101 | 3.338 | 3.3394 | 3.3143 | 3.3127 | 3.2857 | 3.2843 | 3.3097 | 3.312 | 3.3666 | 3.3692 | 3.3185 | 3.3145 | 3.2599 | 3.2572 | 3.3073 | 3.3118 | 3.3936 | 3.3977 | 3.3215 | 3.3153 | 3.2335 | 3.2294 | 3.3057 | 3.3115 | 3.4207 | 3.4261 | 3.3248 | 3.3164 | 3.2073 | 3.2021 | 3.3036 | 3.3111 | 3.4475 | 3.4542 | 3.3275 | 3.3171 | 3.1812 | 3.1744 | 3.3011 | 3.3106
LFP_C_68_B_39_SOC_5-75_Part_1-1_ID_02HCB68111211Y88D0003294.xlsx | LFP | 39 | 02HCB68111211Y88D0003294 | 68 | 57.1845 | 0.8409485 | 0.07 | 30 | 0.2999956 | 3.3108 | 3.3368 | 3.3383 | 3.3148 | 3.3129 | 3.2871 | 3.2857 | 3.3094 | 3.3118 | 3.3631 | 3.3659 | 3.3183 | 3.3141 | 3.2625 | 3.2599 | 3.3073 | 3.3113 | 3.3886 | 3.3928 | 3.3217 | 3.315 | 3.2381 | 3.2339 | 3.3046 | 3.3108 | 3.4138 | 3.4193 | 3.3239 | 3.3155 | 3.2136 | 3.2079 | 3.3018 | 3.3103 | 3.4386 | 3.4454 | 3.3271 | 3.3162 | 3.1894 | 3.1824 | 3.2997 | 3.3097
LFP_C_68_B_3_SOC_5-75_Part_1-1_ID_02HCB68111211Y88D0002515.xlsx | LFP | 3 | 02HCB68111211Y88D0002515 | 68 | 57.7602 | 0.8494147 | 0.07 | 30 | 0.3000015 | 3.3092 | 3.3341 | 3.3355 | 3.3131 | 3.3115 | 3.2871 | 3.2859 | 3.3083 | 3.3104 | 3.3592 | 3.3617 | 3.3169 | 3.3127 | 3.2641 | 3.2614 | 3.3064 | 3.3101 | 3.3835 | 3.3873 | 3.3201 | 3.3138 | 3.2409 | 3.237 | 3.3039 | 3.3099 | 3.4073 | 3.4124 | 3.3231 | 3.3145 | 3.2174 | 3.2123 | 3.3041 | 3.3106 | 3.4321 | 3.4384 | 3.3266 | 3.3162 | 3.1951 | 3.1888 | 3.2999 | 3.3094
LFP_C_68_B_40_SOC_5-75_Part_1-1_ID_02HCB68111211Y88G0002069.xlsx | LFP | 40 | 02HCB68111211Y88G0002069 | 68 | 58.2145 | 0.8560956 | 0.07 | 30 | 0.3000206 | 3.311 | 3.3359 | 3.3373 | 3.3148 | 3.3129 | 3.2883 | 3.2869 | 3.3097 | 3.3117 | 3.3608 | 3.3636 | 3.318 | 3.3138 | 3.2646 | 3.262 | 3.3074 | 3.3113 | 3.3854 | 3.3893 | 3.3208 | 3.3146 | 3.2418 | 3.2374 | 3.3043 | 3.3108 | 3.4084 | 3.4142 | 3.3238 | 3.3152 | 3.2176 | 3.2125 | 3.3022 | 3.3101 | 3.4328 | 3.4395 | 3.3261 | 3.3159 | 3.1947 | 3.1881 | 3.3008 | 3.3099
LFP_C_68_B_41_SOC_5-70_Part_1-1_ID_02HCB68111211Y88E0004399.xlsx | LFP | 41 | 02HCB68111211Y88E0004399 | 68 | 53.478 | 0.7864412 | 0.07 | 30 | 0.3000074 | 3.3108 | 3.3385 | 3.3399 | 3.3152 | 3.3134 | 3.2862 | 3.2848 | 3.3099 | 3.3122 | 3.3666 | 3.3694 | 3.319 | 3.3148 | 3.2604 | 3.2576 | 3.3076 | 3.312 | 3.3933 | 3.3975 | 3.3211 | 3.3152 | 3.2339 | 3.2296 | 3.3052 | 3.3115 | 3.4198 | 3.4254 | 3.3252 | 3.3164 | 3.2081 | 3.2026 | 3.3025 | 3.3108 | 3.4461 | 3.4532 | 3.328 | 3.3171 | 3.1823 | 3.1753 | 3.3006 | 3.3103
LFP_C_68_B_42_SOC_5-75_Part_1-1_ID_02HCB68111211Y87Y0006443.xlsx | LFP | 42 | 02HCB68111211Y87Y0006443 | 68 | 58.2529 | 0.8566603 | 0.07 | 30 | 0.3000103 | 3.3113 | 3.3361 | 3.3375 | 3.3148 | 3.3131 | 3.2887 | 3.2874 | 3.3099 | 3.312 | 3.3612 | 3.3636 | 3.3182 | 3.3141 | 3.2651 | 3.2625 | 3.3076 | 3.3117 | 3.3854 | 3.3891 | 3.3211 | 3.315 | 3.2416 | 3.2378 | 3.3062 | 3.3113 | 3.4096 | 3.4145 | 3.3234 | 3.3157 | 3.2181 | 3.2132 | 3.2953 | 3.3111 | 3.4337 | 3.44 | 3.3262 | 3.3166 | 3.1951 | 3.1888 | 3.3002 | 3.3103
LFP_C_68_B_43_SOC_5-75_Part_1-1_ID_02HCB68111211Y88E0004340.xlsx | LFP | 43 | 02HCB68111211Y88E0004340 | 68 | 57.1492 | 0.8404294 | 0.07 | 30 | 0.3000191 | 3.3136 | 3.3406 | 3.3422 | 3.3185 | 3.3164 | 3.2904 | 3.2888 | 3.3129 | 3.3155 | 3.3682 | 3.3712 | 3.3229 | 3.318 | 3.2657 | 3.2625 | 3.3104 | 3.3153 | 3.3942 | 3.3989 | 3.3278 | 3.3197 | 3.2414 | 3.2367 | 3.3076 | 3.3148 | 3.4196 | 3.4258 | 3.3296 | 3.3197 | 3.216 | 3.21 | 3.305 | 3.3145 | 3.4447 | 3.4525 | 3.3359 | 3.3213 | 3.1923 | 3.1849 | 3.3022 | 3.3145
LFP_C_68_B_44_SOC_5-75_Part_1-1_ID_02HCB68111211Y87Y0013553.xlsx | LFP | 44 | 02HCB68111211Y87Y0013553 | 68 | 55.2343 | 0.8122691 | 0.07 | 30 | 0.2999735 | 3.311 | 3.3368 | 3.338 | 3.3145 | 3.3127 | 3.2873 | 3.286 | 3.3096 | 3.3118 | 3.3629 | 3.3654 | 3.3183 | 3.3141 | 3.2629 | 3.2602 | 3.3078 | 3.3115 | 3.3882 | 3.3921 | 3.3211 | 3.315 | 3.2383 | 3.2344 | 3.3055 | 3.3111 | 3.4133 | 3.4184 | 3.3238 | 3.3157 | 3.2136 | 3.2086 | 3.3032 | 3.3106 | 3.4384 | 3.4447 | 3.3262 | 3.3162 | 3.1891 | 3.1828 | 3.3001 | 3.3099
LFP_C_68_B_45_SOC_5-75_Part_1-1_ID_02HCB68111211Y88E0003117.xlsx | LFP | 45 | 02HCB68111211Y88E0003117 | 68 | 56.8763 | 0.8364162 | 0.07 | 30 | 0.3000059 | 3.3106 | 3.3355 | 3.3368 | 3.3145 | 3.3125 | 3.2881 | 3.2867 | 3.309 | 3.3113 | 3.3605 | 3.3633 | 3.3183 | 3.3138 | 3.2648 | 3.262 | 3.3067 | 3.3111 | 3.3847 | 3.3889 | 3.3211 | 3.3145 | 3.2413 | 3.2372 | 3.3043 | 3.3106 | 3.4087 | 3.4142 | 3.3247 | 3.3157 | 3.2179 | 3.2125 | 3.302 | 3.3101 | 3.4326 | 3.4395 | 3.3273 | 3.3162 | 3.1946 | 3.1877 | 3.2997 | 3.3097
LFP_C_68_B_46_SOC_5-75_Part_1-1_ID_02HCB68111211Y88E0004343.xlsx | LFP | 46 | 02HCB68111211Y88E0004343 | 68 | 56.575 | 0.8319853 | 0.07 | 30 | 0.2999809 | 3.3101 | 3.3345 | 3.3359 | 3.3141 | 3.3124 | 3.2885 | 3.2871 | 3.3092 | 3.3113 | 3.3592 | 3.3617 | 3.3178 | 3.3136 | 3.2657 | 3.2632 | 3.3073 | 3.3111 | 3.3828 | 3.3868 | 3.3201 | 3.3141 | 3.2425 | 3.2386 | 3.3046 | 3.3104 | 3.4059 | 3.4114 | 3.3238 | 3.3152 | 3.2198 | 3.2146 | 3.3024 | 3.3101 | 3.4295 | 3.4361 | 3.3262 | 3.316 | 3.197 | 3.1905 | 3.2997 | 3.3094
LFP_C_68_B_47_SOC_5-75_Part_1-1_ID_02HCB68111211Y88E0004422.xlsx | LFP | 47 | 02HCB68111211Y88E0004422 | 68 | 57.3281 | 0.8430603 | 0.07 | 30 | 0.3000221 | 3.3083 | 3.3343 | 3.3359 | 3.3129 | 3.3113 | 3.2862 | 3.2846 | 3.308 | 3.3104 | 3.3613 | 3.3643 | 3.3192 | 3.3134 | 3.2627 | 3.2599 | 3.3069 | 3.3108 | 3.387 | 3.3914 | 3.3213 | 3.3145 | 3.2388 | 3.2344 | 3.3034 | 3.3104 | 3.4117 | 3.4175 | 3.3252 | 3.3155 | 3.2149 | 3.2093 | 3.3017 | 3.3101 | 3.4363 | 3.4437 | 3.328 | 3.3162 | 3.191 | 3.1842 | 3.2988 | 3.3094
LFP_C_68_B_48_SOC_5-75_Part_1-1_ID_02HCB68111211Y87Y0000998.xlsx | LFP | 48 | 02HCB68111211Y87Y0000998 | 68 | 55.9098 | 0.8222029 | 0.07 | 30 | 0.2999809 | 3.3104 | 3.3343 | 3.3355 | 3.3138 | 3.3122 | 3.2888 | 3.2876 | 3.3092 | 3.3113 | 3.3585 | 3.3608 | 3.3173 | 3.3136 | 3.2664 | 3.2639 | 3.3073 | 3.3111 | 3.3819 | 3.3854 | 3.3201 | 3.3143 | 3.2437 | 3.24 | 3.3053 | 3.3106 | 3.4049 | 3.4098 | 3.3232 | 3.315 | 3.2209 | 3.216 | 3.3032 | 3.3104 | 3.4281 | 3.434 | 3.3252 | 3.3157 | 3.1984 | 3.1923 | 3.3011 | 3.3099
LFP_C_68_B_49_SOC_5-65_Part_1-1_ID_02HCB68111211Y86R0006266.xlsx | LFP | 49 | 02HCB68111211Y86R0006266 | 68 | 47.1043 | 0.6927103 | 0.07 | 30 | 0.3000132 | 3.3115 | 3.3392 | 3.3406 | 3.3153 | 3.3138 | 3.2866 | 3.2853 | 3.3108 | 3.3127 | 3.3673 | 3.3698 | 3.3192 | 3.3152 | 3.2609 | 3.2581 | 3.3087 | 3.3127 | 3.3947 | 3.3984 | 3.3224 | 3.3162 | 3.2346 | 3.2307 | 3.3066 | 3.3122 | 3.4212 | 3.4263 | 3.325 | 3.3171 | 3.2088 | 3.2032 | 3.3039 | 3.3118 | 3.4479 | 3.4542 | 3.3285 | 3.3178 | 3.1816 | 3.1753 | 3.3027 | 3.3117
LFP_C_68_B_4_SOC_5-75_Part_1-1_ID_02HCB68111211Y88E0004591.xlsx | LFP | 4 | 02HCB68111211Y88E0004591 | 68 | 57.1348 | 0.8402176 | 0.07 | 30 | 0.2999956 | 3.3106 | 3.3352 | 3.3366 | 3.3143 | 3.3127 | 3.2885 | 3.2871 | 3.3096 | 3.3118 | 3.3603 | 3.3631 | 3.3185 | 3.3141 | 3.2657 | 3.263 | 3.3076 | 3.3115 | 3.3845 | 3.3887 | 3.3215 | 3.3152 | 3.2425 | 3.2385 | 3.305 | 3.3111 | 3.4082 | 3.4137 | 3.3245 | 3.316 | 3.2195 | 3.2144 | 3.3029 | 3.3106 | 3.4316 | 3.4384 | 3.3283 | 3.3168 | 3.1967 | 3.19 | 3.2997 | 3.3099
LFP_C_68_B_50_SOC_5-75_Part_1-1_ID_02HCB68111211Y88D0003027.xlsx | LFP | 50 | 02HCB68111211Y88D0003027 | 68 | 58.4898 | 0.8601441 | 0.07 | 30 | 0.3000221 | 3.3083 | 3.3331 | 3.3345 | 3.3122 | 3.3106 | 3.2864 | 3.285 | 3.3076 | 3.3097 | 3.3584 | 3.361 | 3.3162 | 3.312 | 3.2634 | 3.2609 | 3.3055 | 3.3096 | 3.3826 | 3.3864 | 3.3196 | 3.3131 | 3.2402 | 3.2365 | 3.3032 | 3.3092 | 3.4063 | 3.4116 | 3.3222 | 3.3138 | 3.217 | 3.2119 | 3.3015 | 3.3089 | 3.43 | 3.4365 | 3.325 | 3.3145 | 3.194 | 3.1877 | 3.2995 | 3.3085
LFP_C_68_B_51_SOC_5-75_Part_1-1_ID_02HCB68111211Y87Y0004181.xlsx | LFP | 51 | 02HCB68111211Y87Y0004181 | 68 | 58.2323 | 0.8563574 | 0.07 | 30 | 0.3000088 | 3.3087 | 3.332 | 3.3334 | 3.3125 | 3.3115 | 3.2888 | 3.2876 | 3.3087 | 3.3108 | 3.3564 | 3.3587 | 3.3166 | 3.3131 | 3.2676 | 3.2653 | 3.3074 | 3.3108 | 3.3793 | 3.3826 | 3.3194 | 3.3141 | 3.2458 | 3.2425 | 3.3053 | 3.3104 | 3.4015 | 3.4063 | 3.3227 | 3.3148 | 3.2241 | 3.2195 | 3.3031 | 3.3101 | 3.4237 | 3.4296 | 3.3255 | 3.3159 | 3.2026 | 3.197 | 3.3017 | 3.3099
LFP_C_68_B_52_SOC_5-75_Part_1-1_ID_02HCB68111211Y87Y0013903.xlsx | LFP | 52 | 02HCB68111211Y87Y0013903 | 68 | 55.8324 | 0.8210647 | 0.07 | 30 | 0.2999838 | 3.309 | 3.3329 | 3.3343 | 3.3131 | 3.3115 | 3.2883 | 3.2871 | 3.3085 | 3.3106 | 3.3575 | 3.3598 | 3.3171 | 3.3131 | 3.2662 | 3.2637 | 3.3066 | 3.3104 | 3.3807 | 3.3845 | 3.3199 | 3.3139 | 3.2439 | 3.2402 | 3.3045 | 3.3101 | 3.4038 | 3.4087 | 3.3234 | 3.315 | 3.2218 | 3.2167 | 3.3027 | 3.3097 | 3.4267 | 3.433 | 3.3255 | 3.3162 | 3.1998 | 3.1934 | 3.3001 | 3.3094
LFP_C_68_B_53_SOC_5-75_Part_1-1_ID_02HCB68111211Y87Y0009622.xlsx | LFP | 53 | 02HCB68111211Y87Y0009622 | 68 | 57.5986 | 0.8470382 | 0.07 | 30 | 0.2999824 | 3.3087 | 3.3322 | 3.3336 | 3.3125 | 3.3111 | 3.2883 | 3.2871 | 3.3085 | 3.3104 | 3.3564 | 3.3587 | 3.3162 | 3.3127 | 3.2667 | 3.2644 | 3.3066 | 3.3104 | 3.3794 | 3.3829 | 3.3189 | 3.3136 | 3.2448 | 3.2413 | 3.3046 | 3.3099 | 3.4021 | 3.4068 | 3.3217 | 3.3145 | 3.2228 | 3.2183 | 3.3031 | 3.3099 | 3.4247 | 3.4305 | 3.3217 | 3.3138 | 3.1998 | 3.1942 | 3.2997 | 3.3083
LFP_C_68_B_54_SOC_5-75_Part_1-1_ID_02HCB68111211Y87Y0014023.xlsx | LFP | 54 | 02HCB68111211Y87Y0014023 | 68 | 57.8181 | 0.8502662 | 0.07 | 30 | 0.3000147 | 3.3113 | 3.3354 | 3.3366 | 3.3148 | 3.3129 | 3.2892 | 3.2881 | 3.3101 | 3.3118 | 3.3594 | 3.3619 | 3.318 | 3.3139 | 3.2664 | 3.2641 | 3.3078 | 3.3115 | 3.3828 | 3.3864 | 3.3203 | 3.3146 | 3.2434 | 3.2399 | 3.3057 | 3.311 | 3.4061 | 3.4107 | 3.3229 | 3.3152 | 3.2205 | 3.2158 | 3.3022 | 3.3104 | 3.4291 | 3.4351 | 3.325 | 3.3157 | 3.1974 | 3.1916 | 3.3008 | 3.3097
LFP_C_68_B_55_SOC_5-75_Part_1-1_ID_02HCB68111211Y88E0004542.xlsx | LFP | 55 | 02HCB68111211Y88E0004542 | 68 | 56.9292 | 0.8371941 | 0.07 | 30 | 0.3 | 3.3118 | 3.3371 | 3.3385 | 3.3157 | 3.3136 | 3.2887 | 3.2873 | 3.3103 | 3.3122 | 3.3622 | 3.365 | 3.3192 | 3.3146 | 3.2648 | 3.262 | 3.3076 | 3.3118 | 3.3868 | 3.391 | 3.322 | 3.3152 | 3.2407 | 3.2365 | 3.3057 | 3.3115 | 3.4112 | 3.4168 | 3.3248 | 3.3159 | 3.2169 | 3.2113 | 3.3025 | 3.3108 | 3.4351 | 3.4421 | 3.3282 | 3.3168 | 3.1934 | 3.1867 | 3.3001 | 3.3101
LFP_C_68_B_56_SOC_5-75_Part_1-1_ID_02HCB68111211Y87Y0012947.xlsx | LFP | 56 | 02HCB68111211Y87Y0012947 | 68 | 55.6684 | 0.8186529 | 0.07 | 30 | 0.2999838 | 3.3127 | 3.3378 | 3.3392 | 3.316 | 3.3143 | 3.2894 | 3.2881 | 3.3113 | 3.3131 | 3.3631 | 3.3656 | 3.319 | 3.3152 | 3.2653 | 3.2627 | 3.3092 | 3.3127 | 3.3879 | 3.3915 | 3.322 | 3.316 | 3.2411 | 3.2374 | 3.3071 | 3.3124 | 3.4123 | 3.4172 | 3.3247 | 3.3169 | 3.2172 | 3.2123 | 3.305 | 3.312 | 3.4367 | 3.4428 | 3.3303 | 3.3175 | 3.1932 | 3.1871 | 3.3017 | 3.3113
LFP_C_68_B_57_SOC_5-75_Part_1-1_ID_02HCB68111211Y87Y0006448.xlsx | LFP | 57 | 02HCB68111211Y87Y0006448 | 68 | 56.3451 | 0.8286044 | 0.07 | 30 | 0.3000074 | 3.3113 | 3.3352 | 3.3364 | 3.3145 | 3.3131 | 3.2897 | 3.2885 | 3.3104 | 3.3122 | 3.3592 | 3.3617 | 3.318 | 3.3143 | 3.2671 | 3.2648 | 3.3083 | 3.312 | 3.3826 | 3.3861 | 3.3197 | 3.3143 | 3.2439 | 3.2404 | 3.3055 | 3.311 | 3.4052 | 3.41 | 3.3199 | 3.3141 | 3.2205 | 3.216 | 3.3027 | 3.3099 | 3.4275 | 3.4333 | 3.3247 | 3.3155 | 3.1988 | 3.193 | 3.3008 | 3.3096
LFP_C_68_B_58_SOC_5-75_Part_1-1_ID_02HCB68111211Y8700004996.xlsx | LFP | 58 | 02HCB68111211Y8700004996 | 68 | 57.5018 | 0.8456147 | 0.07 | 30 | 0.3000059 | 3.3092 | 3.3334 | 3.3348 | 3.3134 | 3.312 | 3.2887 | 3.2874 | 3.309 | 3.3111 | 3.3582 | 3.3606 | 3.318 | 3.3136 | 3.2667 | 3.2643 | 3.3073 | 3.3111 | 3.3815 | 3.3852 | 3.321 | 3.3146 | 3.2446 | 3.2407 | 3.3048 | 3.3108 | 3.4045 | 3.4096 | 3.3241 | 3.3157 | 3.2223 | 3.2172 | 3.305 | 3.3117 | 3.4284 | 3.4349 | 3.3273 | 3.3173 | 3.2009 | 3.1946 | 3.3008 | 3.3106
LFP_C_68_B_59_SOC_5-70_Part_1-1_ID_02HCB68111211Y88E0004475.xlsx | LFP | 59 | 02HCB68111211Y88E0004475 | 68 | 55.3166 | 0.8134794 | 0.07 | 30 | 0.2999853 | 3.3087 | 3.3343 | 3.3359 | 3.3132 | 3.3115 | 3.2867 | 3.2853 | 3.3089 | 3.311 | 3.3612 | 3.3638 | 3.3178 | 3.3136 | 3.2637 | 3.2609 | 3.3069 | 3.3111 | 3.3861 | 3.3903 | 3.3215 | 3.3148 | 3.24 | 3.2357 | 3.3048 | 3.3108 | 3.4107 | 3.4163 | 3.3243 | 3.3157 | 3.2162 | 3.2107 | 3.302 | 3.3103 | 3.4351 | 3.4419 | 3.3273 | 3.3164 | 3.1923 | 3.1854 | 3.2999 | 3.3097
LFP_C_68_B_5_SOC_5-75_Part_1-1_ID_02HCB68111211Y87Y0003936.xlsx | LFP | 5 | 02HCB68111211Y87Y0003936 | 68 | 57.2462 | 0.8418559 | 0.07 | 30 | 0.3000029 | 3.3113 | 3.3369 | 3.3383 | 3.3143 | 3.3129 | 3.2876 | 3.2864 | 3.3097 | 3.3118 | 3.3626 | 3.3652 | 3.3183 | 3.3141 | 3.2634 | 3.2609 | 3.3076 | 3.3115 | 3.3877 | 3.3917 | 3.321 | 3.3148 | 3.2392 | 3.2351 | 3.3067 | 3.312 | 3.4133 | 3.4186 | 3.325 | 3.3162 | 3.2155 | 3.2102 | 3.3036 | 3.3111 | 3.4377 | 3.4442 | 3.3245 | 3.3155 | 3.19 | 3.1837 | 3.3001 | 3.3094
LFP_C_68_B_60_SOC_5-75_Part_1-1_ID_02HCB68111211Y87Y0013703.xlsx | LFP | 60 | 02HCB68111211Y87Y0013703 | 68 | 56.4799 | 0.8305868 | 0.07 | 30 | 0.2999941 | 3.3129 | 3.3368 | 3.3382 | 3.3164 | 3.3145 | 3.2908 | 3.2895 | 3.3111 | 3.3131 | 3.3605 | 3.3631 | 3.3197 | 3.3152 | 3.2677 | 3.2653 | 3.309 | 3.3127 | 3.3836 | 3.3875 | 3.3229 | 3.316 | 3.2451 | 3.2413 | 3.306 | 3.312 | 3.4068 | 3.4119 | 3.325 | 3.3166 | 3.2223 | 3.2174 | 3.3027 | 3.3106 | 3.4289 | 3.4354 | 3.3271 | 3.3168 | 3.1991 | 3.193 | 3.3011 | 3.3104
LFP_C_68_B_61_SOC_5-75_Part_1-1_ID_02HCB68111211Y88D0005602.xlsx | LFP | 61 | 02HCB68111211Y88D0005602 | 68 | 57.8168 | 0.8502471 | 0.07 | 30 | 0.3000015 | 3.3138 | 3.3378 | 3.3392 | 3.3175 | 3.3159 | 3.2923 | 3.2911 | 3.3129 | 3.3148 | 3.3619 | 3.3645 | 3.3217 | 3.3173 | 3.2702 | 3.2676 | 3.3108 | 3.3148 | 3.3856 | 3.3893 | 3.3245 | 3.318 | 3.2474 | 3.2437 | 3.3085 | 3.3141 | 3.4082 | 3.4133 | 3.3268 | 3.3185 | 3.2246 | 3.2197 | 3.3055 | 3.3134 | 3.4309 | 3.4372 | 3.3292 | 3.3192 | 3.2023 | 3.1963 | 3.3039 | 3.3129
LFP_C_68_B_62_SOC_5-75_Part_1-1_ID_02HCB68111211Y88E0004523.xlsx | LFP | 62 | 02HCB68111211Y88E0004523 | 68 | 57.1708 | 0.8407471 | 0.07 | 30 | 0.3000044 | 3.3145 | 3.3399 | 3.3413 | 3.3185 | 3.3166 | 3.2916 | 3.2901 | 3.3132 | 3.3155 | 3.3656 | 3.3684 | 3.3217 | 3.3175 | 3.2676 | 3.2648 | 3.3106 | 3.315 | 3.3901 | 3.3943 | 3.325 | 3.3185 | 3.2441 | 3.2397 | 3.308 | 3.3145 | 3.4142 | 3.42 | 3.3282 | 3.3187 | 3.2197 | 3.2142 | 3.305 | 3.3136 | 3.4377 | 3.4449 | 3.3315 | 3.3197 | 3.1965 | 3.1898 | 3.3025 | 3.3132
LFP_C_68_B_63_SOC_5-60_Part_1-1_ID_02HCB68111211Y86L0007156.xlsx | LFP | 63 | 02HCB68111211Y86L0007156 | 68 | 48.0435 | 0.7065221 | 0.07 | 30 | 0.3000044 | 3.315 | 3.3422 | 3.3436 | 3.3192 | 3.3173 | 3.2908 | 3.2894 | 3.3138 | 3.3162 | 3.3694 | 3.3722 | 3.325 | 3.319 | 3.2657 | 3.263 | 3.312 | 3.3162 | 3.3961 | 3.4003 | 3.3264 | 3.3197 | 3.24 | 3.2357 | 3.3092 | 3.3157 | 3.4221 | 3.4279 | 3.329 | 3.3199 | 3.2139 | 3.2084 | 3.3057 | 3.3145 | 3.4474 | 3.4546 | 3.3315 | 3.3206 | 3.1881 | 3.1812 | 3.3034 | 3.3138
LFP_C_68_B_64_SOC_5-65_Part_1-1_ID_02HCB68111211Y86R0007638.xlsx | LFP | 64 | 02HCB68111211Y86R0007638 | 68 | 47.8641 | 0.7038838 | 0.07 | 30 | 0.3000015 | 3.309 | 3.3371 | 3.3383 | 3.3125 | 3.3113 | 3.2841 | 3.2829 | 3.3085 | 3.3106 | 3.3654 | 3.368 | 3.3169 | 3.3131 | 3.2583 | 3.2557 | 3.3066 | 3.3106 | 3.3928 | 3.3965 | 3.3201 | 3.3141 | 3.232 | 3.2283 | 3.3046 | 3.3103 | 3.4198 | 3.4247 | 3.3227 | 3.315 | 3.2056 | 3.2007 | 3.3029 | 3.3099 | 3.4467 | 3.4528 | 3.3257 | 3.3157 | 3.1791 | 3.173 | 3.3008 | 3.3096
LFP_C_68_B_65_SOC_5-60_Part_1-1_ID_02HCB68111211Y86T0003818.xlsx | LFP | 65 | 02HCB68111211Y86T0003818 | 68 | 45.9942 | 0.6763853 | 0.07 | 30 | 0.2999971 | 3.311 | 3.3383 | 3.3397 | 3.3148 | 3.3129 | 3.286 | 3.2846 | 3.3097 | 3.3118 | 3.3657 | 3.3682 | 3.3169 | 3.3136 | 3.2595 | 3.2569 | 3.3069 | 3.3111 | 3.3917 | 3.3959 | 3.321 | 3.3146 | 3.2335 | 3.2294 | 3.305 | 3.3106 | 3.4188 | 3.4238 | 3.3213 | 3.3143 | 3.2063 | 3.2011 | 3.3015 | 3.3094 | 3.4442 | 3.4507 | 3.3261 | 3.3155 | 3.1807 | 3.1744 | 3.3025 | 3.3106
LFP_C_68_B_66_SOC_5-65_Part_1-1_ID_02HCB68111211Y86V0003442.xlsx | LFP | 66 | 02HCB68111211Y86V0003442 | 68 | 47.171 | 0.6936912 | 0.07 | 30 | 0.3000074 | 3.3108 | 3.338 | 3.3394 | 3.315 | 3.3129 | 3.2862 | 3.2848 | 3.3097 | 3.3118 | 3.3654 | 3.3682 | 3.3187 | 3.3141 | 3.2604 | 3.2578 | 3.3076 | 3.3117 | 3.3921 | 3.3961 | 3.3194 | 3.3141 | 3.2336 | 3.2296 | 3.3046 | 3.3108 | 3.4179 | 3.4233 | 3.3241 | 3.3155 | 3.2084 | 3.203 | 3.3025 | 3.3104 | 3.4446 | 3.4512 | 3.3271 | 3.3164 | 3.1826 | 3.1758 | 3.3029 | 3.3115
LFP_C_68_B_67_SOC_5-60_Part_1-1_ID_02HCB68111211Y86S0005264.xlsx | LFP | 67 | 02HCB68111211Y86S0005264 | 68 | 46.6175 | 0.6855515 | 0.07 | 30 | 0.3000088 | 3.3106 | 3.338 | 3.3394 | 3.3148 | 3.3127 | 3.2859 | 3.2844 | 3.3101 | 3.3118 | 3.3659 | 3.3687 | 3.3185 | 3.3141 | 3.2599 | 3.2574 | 3.3074 | 3.3115 | 3.3928 | 3.3968 | 3.3213 | 3.315 | 3.2339 | 3.2298 | 3.305 | 3.311 | 3.4191 | 3.4247 | 3.3218 | 3.3146 | 3.2067 | 3.2012 | 3.3015 | 3.3097 | 3.4449 | 3.4516 | 3.3264 | 3.3159 | 3.1812 | 3.1744 | 3.2994 | 3.3094
LFP_C_68_B_68_SOC_5-65_Part_1-1_ID_02HCB68111211Y86T0004231.xlsx | LFP | 68 | 02HCB68111211Y86T0004231 | 68 | 47.9927 | 0.705775 | 0.07 | 30 | 0.3 | 3.312 | 3.3389 | 3.3403 | 3.3155 | 3.3138 | 3.2871 | 3.2857 | 3.3106 | 3.3125 | 3.3661 | 3.3687 | 3.3192 | 3.315 | 3.2614 | 3.2588 | 3.3083 | 3.3122 | 3.3926 | 3.3966 | 3.3203 | 3.3148 | 3.2348 | 3.2311 | 3.3053 | 3.3113 | 3.4182 | 3.4235 | 3.3243 | 3.316 | 3.2094 | 3.2042 | 3.3032 | 3.3108 | 3.4444 | 3.4511 | 3.3264 | 3.3166 | 3.1835 | 3.177 | 3.3008 | 3.3104
LFP_C_68_B_69_SOC_5-60_Part_1-1_ID_02HCB68111211Y8700006626.xlsx | LFP | 69 | 02HCB68111211Y8700006626 | 68 | 45.0328 | 0.6622471 | 0.07 | 30 | 0.3000059 | 3.3115 | 3.3454 | 3.3473 | 3.3168 | 3.3141 | 3.2806 | 3.2788 | 3.3097 | 3.3127 | 3.3798 | 3.3835 | 3.322 | 3.3159 | 3.2486 | 3.2448 | 3.3062 | 3.3125 | 3.4128 | 3.4184 | 3.3261 | 3.3169 | 3.2163 | 3.2107 | 3.3036 | 3.312 | 3.4456 | 3.453 | 3.3306 | 3.318 | 3.1839 | 3.1763 | 3.2994 | 3.3113 | 3.4783 | 3.4872 | 3.3345 | 3.319 | 3.1514 | 3.1421 | 3.2967 | 3.311
LFP_C_68_B_6_SOC_5-80_Part_1-1_ID_02HCB68111211Y88F0000101.xlsx | LFP | 6 | 02HCB68111211Y88F0000101 | 68 | 59.3561 | 0.8728838 | 0.07 | 30 | 0.2999956 | 3.3099 | 3.3352 | 3.3366 | 3.3136 | 3.3118 | 3.2869 | 3.2857 | 3.3087 | 3.3108 | 3.361 | 3.3636 | 3.3173 | 3.3132 | 3.2632 | 3.2606 | 3.3066 | 3.3106 | 3.3856 | 3.3896 | 3.3206 | 3.3141 | 3.2395 | 3.2355 | 3.3043 | 3.3101 | 3.4102 | 3.4151 | 3.3229 | 3.3148 | 3.2151 | 3.2098 | 3.3025 | 3.3097 | 3.4354 | 3.4425 | 3.3482 | 3.3146 | 3.1896 | 3.1833 | 3.2992 | 3.3085
LFP_C_68_B_70_SOC_5-60_Part_1-1_ID_02HCB68111211Y86P0002902.xlsx | LFP | 70 | 02HCB68111211Y86P0002902 | 68 | 46.8007 | 0.6882456 | 0.07 | 30 | 0.3000074 | 3.3104 | 3.3371 | 3.3385 | 3.3145 | 3.3127 | 3.2866 | 3.2852 | 3.3101 | 3.3118 | 3.3642 | 3.367 | 3.3187 | 3.3143 | 3.2618 | 3.259 | 3.3071 | 3.3115 | 3.3901 | 3.3942 | 3.3218 | 3.3152 | 3.2367 | 3.2325 | 3.305 | 3.3111 | 3.4159 | 3.4216 | 3.3247 | 3.3157 | 3.2111 | 3.2056 | 3.302 | 3.3104 | 3.4414 | 3.4484 | 3.328 | 3.3168 | 3.1861 | 3.1791 | 3.3008 | 3.3104
LFP_C_68_B_71_SOC_5-65_Part_1-1_ID_02HCB68111211Y86M0005816.xlsx | LFP | 71 | 02HCB68111211Y86M0005816 | 68 | 49.9287 | 0.7342456 | 0.07 | 30 | 0.3000059 | 3.3101 | 3.3338 | 3.3352 | 3.3139 | 3.312 | 3.2888 | 3.2876 | 3.3089 | 3.311 | 3.3577 | 3.3603 | 3.3175 | 3.3132 | 3.2665 | 3.2639 | 3.3069 | 3.3108 | 3.3808 | 3.3847 | 3.3208 | 3.3141 | 3.2441 | 3.2402 | 3.3039 | 3.3101 | 3.4035 | 3.4089 | 3.3243 | 3.315 | 3.2218 | 3.2167 | 3.3017 | 3.3097 | 3.4263 | 3.4331 | 3.3261 | 3.3155 | 3.1993 | 3.1928 | 3.2994 | 3.3092
LFP_C_68_B_72_SOC_5-65_Part_1-1_ID_02HCB68111211Y86R0002629.xlsx | LFP | 72 | 02HCB68111211Y86R0002629 | 68 | 50.195 | 0.7381618 | 0.07 | 30 | 0.3000029 | 3.3111 | 3.3355 | 3.3368 | 3.3146 | 3.3131 | 3.289 | 3.2878 | 3.3099 | 3.3122 | 3.3603 | 3.3626 | 3.3183 | 3.3145 | 3.2662 | 3.2639 | 3.308 | 3.312 | 3.3842 | 3.3879 | 3.3208 | 3.3152 | 3.2428 | 3.2393 | 3.3066 | 3.3115 | 3.4079 | 3.4128 | 3.3236 | 3.3162 | 3.2197 | 3.2149 | 3.3052 | 3.3118 | 3.4321 | 3.4381 | 3.3269 | 3.3173 | 3.197 | 3.191 | 3.3022 | 3.311
LFP_C_68_B_73_SOC_5-65_Part_1-1_ID_02HCB68111211Y86L0003632.xlsx | LFP | 73 | 02HCB68111211Y86L0003632 | 68 | 49.6 | 0.7294118 | 0.07 | 30 | 0.3 | 3.3097 | 3.3331 | 3.3343 | 3.3131 | 3.3117 | 3.2885 | 3.2874 | 3.3087 | 3.3106 | 3.357 | 3.3594 | 3.3169 | 3.3129 | 3.2667 | 3.2643 | 3.3066 | 3.3106 | 3.38 | 3.3836 | 3.3199 | 3.3139 | 3.2446 | 3.2409 | 3.3043 | 3.3101 | 3.4026 | 3.4075 | 3.3225 | 3.3148 | 3.2223 | 3.2174 | 3.3024 | 3.3097 | 3.4252 | 3.4316 | 3.3254 | 3.3155 | 3.1998 | 3.194 | 3.3002 | 3.3092
LFP_C_68_B_74_SOC_5-65_Part_1-1_ID_02HCB68111211Y86X0009373.xlsx | LFP | 74 | 02HCB68111211Y86X0009373 | 68 | 49.173 | 0.7231324 | 0.07 | 30 | 0.3 | 3.3115 | 3.3369 | 3.3382 | 3.315 | 3.3134 | 3.2883 | 3.2871 | 3.3104 | 3.3125 | 3.3626 | 3.365 | 3.3187 | 3.3145 | 3.2644 | 3.262 | 3.3085 | 3.3122 | 3.3875 | 3.391 | 3.3213 | 3.3155 | 3.2402 | 3.2365 | 3.3062 | 3.3117 | 3.4121 | 3.4168 | 3.3238 | 3.3164 | 3.216 | 3.2112 | 3.3045 | 3.3113 | 3.4368 | 3.4426 | 3.3266 | 3.3173 | 3.1918 | 3.1858 | 3.3036 | 3.3118
LFP_C_68_B_75_SOC_5-70_Part_1-1_ID_02HCB68111211Y86H0002822.xlsx | LFP | 75 | 02HCB68111211Y86H0002822 | 68 | 52.4089 | 0.7707191 | 0.07 | 30 | 0.3 | 3.3099 | 3.3322 | 3.3336 | 3.3138 | 3.3122 | 3.2901 | 3.2888 | 3.309 | 3.3111 | 3.355 | 3.3578 | 3.318 | 3.3136 | 3.2695 | 3.2669 | 3.3067 | 3.3108 | 3.3768 | 3.3808 | 3.321 | 3.3145 | 3.2485 | 3.2446 | 3.3055 | 3.311 | 3.3989 | 3.4042 | 3.3247 | 3.3155 | 3.2275 | 3.2223 | 3.3039 | 3.3111 | 3.421 | 3.4277 | 3.3275 | 3.3166 | 3.2068 | 3.2004 | 3.3006 | 3.3101
LFP_C_68_B_76_SOC_5-75_Part_1-1_ID_02HCB68111211Y88E0004411.xlsx | LFP | 76 | 02HCB68111211Y88E0004411 | 68 | 56.5286 | 0.8313029 | 0.07 | 30 | 0.3000044 | 3.3132 | 3.3394 | 3.3408 | 3.3176 | 3.3157 | 3.2904 | 3.289 | 3.3125 | 3.3148 | 3.3659 | 3.3687 | 3.3217 | 3.3173 | 3.2664 | 3.2636 | 3.3104 | 3.3146 | 3.3912 | 3.3954 | 3.3257 | 3.318 | 3.242 | 3.2376 | 3.3069 | 3.3138 | 3.4158 | 3.4212 | 3.3271 | 3.3187 | 3.2172 | 3.2118 | 3.3055 | 3.3136 | 3.4409 | 3.4477 | 3.3303 | 3.3196 | 3.1932 | 3.1865 | 3.3029 | 3.3131
LFP_C_68_B_77_SOC_5-75_Part_1-1_ID_02HCB68111211Y87Y0004508.xlsx | LFP | 77 | 02HCB68111211Y87Y0004508 | 68 | 57.998 | 0.8529118 | 0.07 | 30 | 0.3 | 3.3141 | 3.3399 | 3.3412 | 3.3178 | 3.3162 | 3.2911 | 3.2897 | 3.3131 | 3.3155 | 3.3661 | 3.3687 | 3.3215 | 3.3176 | 3.2671 | 3.2646 | 3.3111 | 3.3152 | 3.3914 | 3.3951 | 3.3245 | 3.3185 | 3.2425 | 3.2388 | 3.3096 | 3.3148 | 3.4161 | 3.4212 | 3.3285 | 3.3194 | 3.2188 | 3.2136 | 3.3067 | 3.3143 | 3.4405 | 3.4467 | 3.3287 | 3.3194 | 3.1944 | 3.1881 | 3.3043 | 3.3136
LFP_C_68_B_78_SOC_5-65_Part_1-1_ID_02HCB68111211Y87E0006974.xlsx | LFP | 78 | 02HCB68111211Y87E0006974 | 68 | 49.0316 | 0.7210529 | 0.07 | 30 | 0.3 | 3.3081 | 3.3331 | 3.3345 | 3.3122 | 3.3108 | 3.2867 | 3.2853 | 3.3078 | 3.3101 | 3.3589 | 3.3613 | 3.3168 | 3.3125 | 3.2637 | 3.2611 | 3.3055 | 3.3099 | 3.3831 | 3.3868 | 3.3194 | 3.3134 | 3.2402 | 3.2365 | 3.3038 | 3.3096 | 3.4072 | 3.4121 | 3.3225 | 3.3143 | 3.2167 | 3.2118 | 3.3015 | 3.3092 | 3.4309 | 3.4372 | 3.3252 | 3.3152 | 3.1932 | 3.1871 | 3.2997 | 3.3087
LFP_C_68_B_79_SOC_5-75_Part_1-1_ID_02HCB68111211Y87Y0011718.xlsx | LFP | 79 | 02HCB68111211Y87Y0011718 | 68 | 56.1905 | 0.8263309 | 0.07 | 30 | 0.3000029 | 3.3148 | 3.3422 | 3.3436 | 3.3185 | 3.3169 | 3.2899 | 3.2887 | 3.3136 | 3.3157 | 3.3698 | 3.3724 | 3.3217 | 3.318 | 3.2641 | 3.2614 | 3.3115 | 3.3155 | 3.3965 | 3.4005 | 3.3252 | 3.3189 | 3.2381 | 3.2342 | 3.3094 | 3.3152 | 3.423 | 3.4282 | 3.3278 | 3.3197 | 3.2123 | 3.207 | 3.3069 | 3.3148 | 3.4493 | 3.4558 | 3.331 | 3.3204 | 3.1865 | 3.18 | 3.3027 | 3.3132
LFP_C_68_B_7_SOC_5-75_Part_1-1_ID_02HCB68111211Y88E0004437.xlsx | LFP | 7 | 02HCB68111211Y88E0004437 | 68 | 57.1593 | 0.8405779 | 0.07 | 30 | 0.3 | 3.3118 | 3.339 | 3.3406 | 3.3157 | 3.3136 | 3.2867 | 3.2852 | 3.3101 | 3.3124 | 3.3664 | 3.3696 | 3.3203 | 3.3148 | 3.2609 | 3.2578 | 3.3073 | 3.3118 | 3.3928 | 3.3975 | 3.3227 | 3.3155 | 3.2351 | 3.2307 | 3.3046 | 3.3113 | 3.4191 | 3.4251 | 3.3257 | 3.3164 | 3.2094 | 3.2037 | 3.3013 | 3.3106 | 3.4447 | 3.4523 | 3.3268 | 3.316 | 3.1835 | 3.1761 | 3.299 | 3.3096
LFP_C_68_B_80_SOC_5-65_Part_1-1_ID_02HCB68111211Y86P0008027.xlsx | LFP | 80 | 02HCB68111211Y86P0008027 | 68 | 48.5687 | 0.7142456 | 0.07 | 30 | 0.3000059 | 3.3108 | 3.3364 | 3.3376 | 3.3146 | 3.3129 | 3.2876 | 3.2864 | 3.3097 | 3.3118 | 3.3624 | 3.3649 | 3.3182 | 3.3141 | 3.2637 | 3.2613 | 3.308 | 3.3115 | 3.3875 | 3.3912 | 3.3211 | 3.3152 | 3.2395 | 3.2357 | 3.3057 | 3.3113 | 3.4124 | 3.4173 | 3.3241 | 3.316 | 3.2151 | 3.2102 | 3.3034 | 3.3108 | 3.437 | 3.4433 | 3.3269 | 3.3168 | 3.1907 | 3.1846 | 3.3011 | 3.3104
LFP_C_68_B_81_SOC_5-70_Part_1-1_ID_02HCB68111211Y8700003532.xlsx | LFP | 81 | 02HCB68111211Y8700003532 | 68 | 54.0975 | 0.7955515 | 0.07 | 30 | 0.3000059 | 3.3146 | 3.3429 | 3.3445 | 3.3187 | 3.3169 | 3.289 | 3.2876 | 3.3134 | 3.3157 | 3.3714 | 3.3743 | 3.3231 | 3.3182 | 3.2625 | 3.2595 | 3.3113 | 3.3155 | 3.3991 | 3.4033 | 3.3261 | 3.3192 | 3.2357 | 3.2314 | 3.3087 | 3.315 | 3.4263 | 3.4319 | 3.3296 | 3.3201 | 3.209 | 3.2032 | 3.3062 | 3.3145 | 3.4535 | 3.4605 | 3.3326 | 3.3208 | 3.1824 | 3.1751 | 3.3032 | 3.3138
LFP_C_68_B_82_SOC_5-65_Part_1-1_ID_02HCB68111211Y86M0004689.xlsx | LFP | 82 | 02HCB68111211Y86M0004689 | 68 | 49.0182 | 0.7208559 | 0.07 | 30 | 0.3000044 | 3.3106 | 3.3343 | 3.3357 | 3.3146 | 3.3129 | 3.2895 | 3.2883 | 3.3096 | 3.3118 | 3.3585 | 3.361 | 3.3187 | 3.3143 | 3.2676 | 3.2648 | 3.3078 | 3.3117 | 3.3815 | 3.3856 | 3.3213 | 3.315 | 3.2449 | 3.2411 | 3.3055 | 3.3113 | 3.4047 | 3.41 | 3.325 | 3.3162 | 3.2228 | 3.2176 | 3.3029 | 3.311 | 3.4275 | 3.4344 | 3.3282 | 3.3171 | 3.2007 | 3.1942 | 3.3006 | 3.3104
LFP_C_68_B_83_SOC_5-75_Part_1-1_ID_02HCB68111211Y87Y0012422.xlsx | LFP | 83 | 02HCB68111211Y87Y0012422 | 68 | 55.2778 | 0.8129088 | 0.07 | 30 | 0.3000059 | 3.316 | 3.3427 | 3.344 | 3.3197 | 3.3178 | 3.2915 | 3.2901 | 3.3145 | 3.3166 | 3.3694 | 3.3721 | 3.3241 | 3.3189 | 3.2662 | 3.2636 | 3.3125 | 3.3164 | 3.3954 | 3.3993 | 3.3241 | 3.3189 | 3.24 | 3.236 | 3.309 | 3.3153 | 3.4205 | 3.4258 | 3.3287 | 3.3201 | 3.2151 | 3.2098 | 3.3076 | 3.3152 | 3.4463 | 3.4528 | 3.3315 | 3.321 | 3.1903 | 3.1837 | 3.3053 | 3.3148
LFP_C_68_B_84_SOC_5-70_Part_1-1_ID_02HCB68111211Y86L0003593.xlsx | LFP | 84 | 02HCB68111211Y86L0003593 | 68 | 51.9046 | 0.7633029 | 0.07 | 30 | 0.3000044 | 3.3122 | 3.3378 | 3.3394 | 3.3168 | 3.3152 | 3.2904 | 3.289 | 3.3118 | 3.3143 | 3.3643 | 3.3671 | 3.3213 | 3.3169 | 3.2672 | 3.2644 | 3.3097 | 3.3143 | 3.3891 | 3.3933 | 3.3252 | 3.318 | 3.2434 | 3.2393 | 3.3078 | 3.3141 | 3.4138 | 3.4196 | 3.3276 | 3.3187 | 3.2193 | 3.2139 | 3.3048 | 3.3136 | 3.4381 | 3.4451 | 3.331 | 3.3197 | 3.1956 | 3.1888 | 3.302 | 3.3129
LFP_C_68_B_85_SOC_5-65_Part_1-1_ID_02HCB68111211Y86M0004883.xlsx | LFP | 85 | 02HCB68111211Y86M0004883 | 68 | 49.7059 | 0.7309691 | 0.07 | 30 | 0.3000044 | 3.3097 | 3.3341 | 3.3355 | 3.3138 | 3.3122 | 3.2885 | 3.2873 | 3.3092 | 3.3115 | 3.3592 | 3.3619 | 3.318 | 3.3138 | 3.266 | 3.2634 | 3.3071 | 3.3113 | 3.3831 | 3.387 | 3.321 | 3.3148 | 3.2432 | 3.2393 | 3.3048 | 3.311 | 3.4065 | 3.4119 | 3.3238 | 3.3155 | 3.2186 | 3.2142 | 3.3034 | 3.311 | 3.4302 | 3.437 | 3.3261 | 3.316 | 3.197 | 3.1907 | 3.3001 | 3.3097
LFP_C_68_B_86_SOC_5-70_Part_1-1_ID_02HCB68111211Y86H0009376.xlsx | LFP | 86 | 02HCB68111211Y86H0009376 | 68 | 53.4213 | 0.7856074 | 0.07 | 30 | 0.3000059 | 3.3143 | 3.338 | 3.3396 | 3.3183 | 3.3166 | 3.2936 | 3.2922 | 3.3134 | 3.3157 | 3.3622 | 3.365 | 3.3227 | 3.3182 | 3.2718 | 3.269 | 3.3113 | 3.3155 | 3.3854 | 3.3894 | 3.3255 | 3.319 | 3.2493 | 3.2453 | 3.3089 | 3.3152 | 3.4082 | 3.4137 | 3.3285 | 3.3196 | 3.2267 | 3.2214 | 3.3067 | 3.3148 | 3.4309 | 3.4379 | 3.3317 | 3.3204 | 3.2046 | 3.1979 | 3.3038 | 3.3139
LFP_C_68_B_87_SOC_5-70_Part_1-1_ID_02HCB68111211Y86N0002747.xlsx | LFP | 87 | 02HCB68111211Y86N0002747 | 68 | 51.3472 | 0.7551059 | 0.07 | 30 | 0.3000029 | 3.3138 | 3.3375 | 3.3389 | 3.318 | 3.3162 | 3.2929 | 3.2916 | 3.3127 | 3.3152 | 3.3615 | 3.3643 | 3.3218 | 3.3175 | 3.2711 | 3.2685 | 3.3111 | 3.315 | 3.3845 | 3.3887 | 3.3254 | 3.3185 | 3.249 | 3.2449 | 3.3087 | 3.3148 | 3.4075 | 3.4131 | 3.3283 | 3.3194 | 3.2269 | 3.2214 | 3.3055 | 3.3141 | 3.43 | 3.4368 | 3.3313 | 3.3199 | 3.2042 | 3.1977 | 3.3029 | 3.3136
LFP_C_68_B_88_SOC_5-65_Part_1-1_ID_02HCB68111211Y86P0007131.xlsx | LFP | 88 | 02HCB68111211Y86P0007131 | 68 | 50.348 | 0.7404118 | 0.07 | 30 | 0.3000044 | 3.3125 | 3.3382 | 3.3396 | 3.3169 | 3.3155 | 3.2906 | 3.2892 | 3.3122 | 3.3146 | 3.3647 | 3.3675 | 3.3215 | 3.3173 | 3.2671 | 3.2644 | 3.3108 | 3.3148 | 3.3898 | 3.394 | 3.3239 | 3.3178 | 3.243 | 3.2388 | 3.3078 | 3.3141 | 3.4142 | 3.4196 | 3.3276 | 3.319 | 3.219 | 3.2136 | 3.3057 | 3.3136 | 3.4386 | 3.4454 | 3.3315 | 3.3197 | 3.1951 | 3.1884 | 3.3034 | 3.3132
LFP_C_68_B_89_SOC_5-70_Part_1-1_ID_02HCB68111211Y86M0002366.xlsx | LFP | 89 | 02HCB68111211Y86M0002366 | 68 | 52.0726 | 0.7657735 | 0.07 | 30 | 0.3000029 | 3.315 | 3.3415 | 3.3429 | 3.3194 | 3.3173 | 3.2913 | 3.2897 | 3.3136 | 3.3162 | 3.368 | 3.3712 | 3.3232 | 3.3185 | 3.2665 | 3.2636 | 3.311 | 3.3159 | 3.3938 | 3.3982 | 3.3269 | 3.3194 | 3.2418 | 3.2372 | 3.309 | 3.3155 | 3.4193 | 3.4254 | 3.3306 | 3.3203 | 3.217 | 3.2111 | 3.3064 | 3.3148 | 3.4442 | 3.4519 | 3.3329 | 3.321 | 3.1923 | 3.1851 | 3.3024 | 3.3145
LFP_C_68_B_8_SOC_5-75_Part_1-1_ID_02HCB68111211Y87Y0001875.xlsx | LFP | 8 | 02HCB68111211Y87Y0001875 | 68 | 58.3795 | 0.8585221 | 0.07 | 30 | 0.3000029 | 3.3118 | 3.3385 | 3.3399 | 3.3148 | 3.3132 | 3.2869 | 3.2855 | 3.3099 | 3.3122 | 3.365 | 3.3678 | 3.3187 | 3.3143 | 3.2616 | 3.2588 | 3.3073 | 3.3118 | 3.3908 | 3.3951 | 3.3222 | 3.3153 | 3.2365 | 3.2325 | 3.305 | 3.3113 | 3.4168 | 3.4223 | 3.3254 | 3.3162 | 3.2115 | 3.2063 | 3.3025 | 3.3106 | 3.4418 | 3.4488 | 3.3276 | 3.3168 | 3.187 | 3.1802 | 3.3008 | 3.3104
LFP_C_68_B_90_SOC_5-65_Part_1-1_ID_02HCB68111211Y86S0000666.xlsx | LFP | 90 | 02HCB68111211Y86S0000666 | 68 | 50.7579 | 0.7464397 | 0.07 | 30 | 0.3000044 | 3.3152 | 3.3403 | 3.3417 | 3.3187 | 3.3169 | 3.2922 | 3.2909 | 3.3138 | 3.3159 | 3.3654 | 3.3678 | 3.3222 | 3.318 | 3.2683 | 3.2658 | 3.3115 | 3.3153 | 3.3898 | 3.3935 | 3.3252 | 3.3187 | 3.2444 | 3.2406 | 3.3094 | 3.315 | 3.414 | 3.4191 | 3.3282 | 3.3197 | 3.2207 | 3.2155 | 3.3073 | 3.3148 | 3.4384 | 3.4449 | 3.3306 | 3.3203 | 3.1967 | 3.1903 | 3.305 | 3.3141
LFP_C_68_B_91_SOC_5-65_Part_1-1_ID_02HCB68111211Y86L0005694.xlsx | LFP | 91 | 02HCB68111211Y86L0005694 | 68 | 47.3373 | 0.6961368 | 0.07 | 30 | 0.3 | 3.315 | 3.3424 | 3.344 | 3.319 | 3.3169 | 3.2899 | 3.2885 | 3.3134 | 3.3159 | 3.3701 | 3.3731 | 3.3231 | 3.3183 | 3.2641 | 3.2613 | 3.3108 | 3.3155 | 3.3968 | 3.4014 | 3.3264 | 3.3192 | 3.2381 | 3.2336 | 3.3081 | 3.315 | 3.4235 | 3.4296 | 3.3297 | 3.3201 | 3.2121 | 3.2063 | 3.3059 | 3.3148 | 3.45 | 3.4576 | 3.3329 | 3.321 | 3.1861 | 3.1789 | 3.3029 | 3.3138
LFP_C_68_B_92_SOC_5-75_Part_1-1_ID_02HCB68111211Y88E0004333.xlsx | LFP | 92 | 02HCB68111211Y88E0004333 | 68 | 56.4605 | 0.8303015 | 0.07 | 30 | 0.3000044 | 3.3152 | 3.3415 | 3.3429 | 3.3194 | 3.3173 | 3.2913 | 3.2899 | 3.3138 | 3.3159 | 3.3677 | 3.3706 | 3.3227 | 3.3183 | 3.2664 | 3.2636 | 3.3113 | 3.3157 | 3.3935 | 3.3977 | 3.3259 | 3.3192 | 3.2416 | 3.2374 | 3.3089 | 3.3152 | 3.4188 | 3.4244 | 3.3299 | 3.3201 | 3.217 | 3.2112 | 3.3062 | 3.3145 | 3.4437 | 3.4507 | 3.3313 | 3.3206 | 3.1921 | 3.1851 | 3.3038 | 3.3139
LFP_C_68_B_93_SOC_5-65_Part_1-1_ID_02HCB68111211Y86P0006552.xlsx | LFP | 93 | 02HCB68111211Y86P0006552 | 68 | 49.2601 | 0.7244132 | 0.07 | 30 | 0.3000029 | 3.3159 | 3.3427 | 3.3443 | 3.3199 | 3.3178 | 3.2913 | 3.2897 | 3.3143 | 3.3166 | 3.3698 | 3.3728 | 3.3236 | 3.319 | 3.2657 | 3.2629 | 3.3122 | 3.3162 | 3.3963 | 3.4005 | 3.328 | 3.3206 | 3.2406 | 3.2362 | 3.3096 | 3.3162 | 3.4226 | 3.4284 | 3.3304 | 3.321 | 3.2146 | 3.209 | 3.3069 | 3.3155 | 3.4484 | 3.4556 | 3.3333 | 3.3217 | 3.1891 | 3.1821 | 3.3041 | 3.3148
LFP_C_68_B_94_SOC_5-75_Part_1-1_ID_02HCB68111211Y87Y0008148.xlsx | LFP | 94 | 02HCB68111211Y87Y0008148 | 68 | 55.4141 | 0.8149132 | 0.07 | 30 | 0.3 | 3.315 | 3.342 | 3.3434 | 3.3187 | 3.3171 | 3.2906 | 3.2892 | 3.3139 | 3.316 | 3.3692 | 3.3719 | 3.3225 | 3.3183 | 3.2651 | 3.2623 | 3.3118 | 3.3159 | 3.3958 | 3.3996 | 3.3262 | 3.3197 | 3.2399 | 3.236 | 3.3101 | 3.3159 | 3.4221 | 3.4272 | 3.3283 | 3.3199 | 3.2139 | 3.2086 | 3.3076 | 3.3152 | 3.4479 | 3.4542 | 3.3317 | 3.3208 | 3.1886 | 3.1821 | 3.3055 | 3.3146
LFP_C_68_B_95_SOC_5-75_Part_1-1_ID_02HCB68111211Y87Y0012977.xlsx | LFP | 95 | 02HCB68111211Y87Y0012977 | 68 | 56.4416 | 0.8300235 | 0.07 | 30 | 0.3000029 | 3.3145 | 3.342 | 3.3434 | 3.3185 | 3.3164 | 3.2892 | 3.2878 | 3.3129 | 3.3152 | 3.3698 | 3.3724 | 3.3218 | 3.3176 | 3.263 | 3.2604 | 3.312 | 3.3155 | 3.3973 | 3.4012 | 3.325 | 3.3187 | 3.2372 | 3.2332 | 3.3089 | 3.3148 | 3.4237 | 3.4289 | 3.3268 | 3.3189 | 3.2105 | 3.2052 | 3.3062 | 3.3139 | 3.4495 | 3.4561 | 3.3292 | 3.3194 | 3.1847 | 3.1781 | 3.3032 | 3.3134
LFP_C_68_B_96_SOC_5-75_Part_1-1_ID_02HCB68111211Y87Y0007299.xlsx | LFP | 96 | 02HCB68111211Y87Y0007299 | 68 | 57.337 | 0.8431912 | 0.07 | 30 | 0.3000044 | 3.3134 | 3.3366 | 3.338 | 3.3171 | 3.3159 | 3.2932 | 3.292 | 3.3131 | 3.3152 | 3.3606 | 3.3631 | 3.3213 | 3.3173 | 3.2719 | 3.2695 | 3.3115 | 3.3152 | 3.3833 | 3.387 | 3.3241 | 3.3183 | 3.2504 | 3.2467 | 3.3094 | 3.315 | 3.4056 | 3.4107 | 3.3273 | 3.3194 | 3.229 | 3.2241 | 3.308 | 3.3148 | 3.4281 | 3.4342 | 3.3304 | 3.3203 | 3.2075 | 3.2014 | 3.3053 | 3.3143
LFP_C_68_B_9_SOC_5-75_Part_1-1_ID_02HCB68111211Y8700000791.xlsx | LFP | 9 | 02HCB68111211Y8700000791 | 68 | 56.0072 | 0.8236353 | 0.07 | 30 | 0.3000029 | 3.311 | 3.3354 | 3.3366 | 3.3148 | 3.3131 | 3.289 | 3.2878 | 3.3099 | 3.312 | 3.3601 | 3.3626 | 3.3182 | 3.3143 | 3.2662 | 3.2637 | 3.309 | 3.3122 | 3.3843 | 3.388 | 3.322 | 3.3157 | 3.2435 | 3.2397 | 3.3062 | 3.3117 | 3.4077 | 3.4128 | 3.3215 | 3.315 | 3.2191 | 3.2142 | 3.3027 | 3.3104 | 3.4305 | 3.4368 | 3.3269 | 3.3166 | 3.1967 | 3.1903 | 3.3008 | 3.3101

## SOC35
File_Name | Mat | No. | ID | Qn | Q | SOH | Pt | SOC | SOCR | U1 | U2 | U3 | U4 | U5 | U6 | U7 | U8 | U9 | U10 | U11 | U12 | U13 | U14 | U15 | U16 | U17 | U18 | U19 | U20 | U21 | U22 | U23 | U24 | U25 | U26 | U27 | U28 | U29 | U30 | U31 | U32 | U33 | U34 | U35 | U36 | U37 | U38 | U39 | U40 | U41
LFP_C_68_B_10_SOC_5-75_Part_1-1_ID_02HCB68111211Y88D0001154.xlsx | LFP | 10 | 02HCB68111211Y88D0001154 | 68 | 57.7091 | 0.8486632 | 0.07 | 35 | 0.3499985 | 3.3143 | 3.3415 | 3.3431 | 3.3192 | 3.3178 | 3.2915 | 3.2901 | 3.3143 | 3.3171 | 3.3699 | 3.3729 | 3.3245 | 3.3199 | 3.2671 | 3.2641 | 3.3125 | 3.3173 | 3.3966 | 3.4012 | 3.3282 | 3.3211 | 3.242 | 3.2374 | 3.3099 | 3.3169 | 3.423 | 3.4291 | 3.3317 | 3.3222 | 3.2167 | 3.2107 | 3.3083 | 3.3168 | 3.4491 | 3.4567 | 3.3359 | 3.3234 | 3.1919 | 3.1844 | 3.306 | 3.3164
LFP_C_68_B_11_SOC_5-65_Part_1-1_ID_02HCB68111211Y86M0006337.xlsx | LFP | 11 | 02HCB68111211Y86M0006337 | 68 | 49.8911 | 0.7336926 | 0.07 | 35 | 0.35 | 3.3164 | 3.3417 | 3.3431 | 3.3203 | 3.3185 | 3.2936 | 3.2922 | 3.3152 | 3.3173 | 3.3673 | 3.3701 | 3.3238 | 3.3197 | 3.2697 | 3.2669 | 3.3125 | 3.3169 | 3.3919 | 3.3959 | 3.3271 | 3.3204 | 3.2455 | 3.2414 | 3.3103 | 3.3164 | 3.4161 | 3.4216 | 3.3296 | 3.3211 | 3.2216 | 3.2163 | 3.308 | 3.3159 | 3.4402 | 3.447 | 3.3326 | 3.3218 | 3.1979 | 3.1911 | 3.3055 | 3.3152
LFP_C_68_B_12_SOC_5-65_Part_1-1_ID_02HCB68111211Y86T0002171.xlsx | LFP | 12 | 02HCB68111211Y86T0002171 | 68 | 48.2854 | 0.7100794 | 0.07 | 35 | 0.3500044 | 3.3152 | 3.3415 | 3.3429 | 3.3192 | 3.3175 | 3.2916 | 3.2904 | 3.3143 | 3.3164 | 3.3682 | 3.371 | 3.3229 | 3.319 | 3.2671 | 3.2644 | 3.3122 | 3.3162 | 3.394 | 3.398 | 3.3262 | 3.3199 | 3.2421 | 3.2381 | 3.3101 | 3.3159 | 3.4195 | 3.4247 | 3.3304 | 3.3208 | 3.2172 | 3.2121 | 3.3076 | 3.3155 | 3.4449 | 3.4514 | 3.3318 | 3.3213 | 3.1921 | 3.1856 | 3.305 | 3.3146
LFP_C_68_B_13_SOC_5-75_Part_1-1_ID_02HCB68111211Y87Y0002979.xlsx | LFP | 13 | 02HCB68111211Y87Y0002979 | 68 | 57.5788 | 0.8467471 | 0.07 | 35 | 0.3500029 | 3.3183 | 3.342 | 3.3434 | 3.322 | 3.3203 | 3.2969 | 3.2957 | 3.3171 | 3.3192 | 3.3661 | 3.3684 | 3.3252 | 3.3213 | 3.2746 | 3.2719 | 3.315 | 3.3187 | 3.3891 | 3.3928 | 3.3283 | 3.3222 | 3.2519 | 3.2483 | 3.3127 | 3.3183 | 3.4119 | 3.4168 | 3.332 | 3.3234 | 3.2302 | 3.2253 | 3.3108 | 3.3183 | 3.4349 | 3.4412 | 3.3345 | 3.3238 | 3.2077 | 3.2014 | 3.3071 | 3.3173
LFP_C_68_B_14_SOC_5-75_Part_1-1_ID_02HCB68111211Y88E0004620.xlsx | LFP | 14 | 02HCB68111211Y88E0004620 | 68 | 57.3708 | 0.8436882 | 0.07 | 35 | 0.3500059 | 3.316 | 3.3461 | 3.348 | 3.3208 | 3.3183 | 3.2888 | 3.2871 | 3.3145 | 3.3173 | 3.3766 | 3.3801 | 3.325 | 3.3199 | 3.2609 | 3.2574 | 3.3118 | 3.3171 | 3.4056 | 3.4109 | 3.3292 | 3.3208 | 3.2328 | 3.2277 | 3.3092 | 3.3164 | 3.4342 | 3.441 | 3.3331 | 3.3217 | 3.2051 | 3.1986 | 3.3059 | 3.3159 | 3.4623 | 3.4707 | 3.3359 | 3.3224 | 3.1779 | 3.17 | 3.3036 | 3.3152
LFP_C_68_B_15_SOC_5-75_Part_1-1_ID_02HCB68111211Y87Y0009119.xlsx | LFP | 15 | 02HCB68111211Y87Y0009119 | 68 | 57.2615 | 0.8420809 | 0.07 | 35 | 0.3499985 | 3.3171 | 3.3422 | 3.3436 | 3.321 | 3.3192 | 3.2946 | 3.2932 | 3.3162 | 3.3183 | 3.3677 | 3.3705 | 3.3252 | 3.3206 | 3.2711 | 3.2685 | 3.3139 | 3.318 | 3.3922 | 3.3965 | 3.3282 | 3.3217 | 3.2476 | 3.2435 | 3.3118 | 3.3176 | 3.4165 | 3.4219 | 3.3315 | 3.3224 | 3.2241 | 3.2186 | 3.3092 | 3.3171 | 3.4403 | 3.4472 | 3.3343 | 3.3231 | 3.2005 | 3.194 | 3.3064 | 3.3164
LFP_C_68_B_16_SOC_5-75_Part_1-1_ID_02HCB68111211Y87Y0013185.xlsx | LFP | 16 | 02HCB68111211Y87Y0013185 | 68 | 57.4409 | 0.8447191 | 0.07 | 35 | 0.3500015 | 3.3185 | 3.3431 | 3.3443 | 3.322 | 3.3201 | 3.2957 | 3.2946 | 3.3171 | 3.319 | 3.3677 | 3.3701 | 3.3247 | 3.321 | 3.2722 | 3.2697 | 3.3148 | 3.3185 | 3.3917 | 3.3952 | 3.3264 | 3.3211 | 3.2481 | 3.2444 | 3.3118 | 3.3175 | 3.4151 | 3.4198 | 3.3294 | 3.322 | 3.2246 | 3.2198 | 3.3097 | 3.3169 | 3.4388 | 3.4449 | 3.3326 | 3.3225 | 3.2012 | 3.1953 | 3.3071 | 3.3164
LFP_C_68_B_17_SOC_5-75_Part_1-1_ID_02HCB68111211Y87Y0008381.xlsx | LFP | 17 | 02HCB68111211Y87Y0008381 | 68 | 56.1904 | 0.8263294 | 0.07 | 35 | 0.3500074 | 3.3176 | 3.3424 | 3.3436 | 3.3215 | 3.3199 | 3.2957 | 3.2945 | 3.3166 | 3.3187 | 3.3671 | 3.3698 | 3.3252 | 3.3211 | 3.2727 | 3.2702 | 3.3143 | 3.3185 | 3.391 | 3.3949 | 3.3287 | 3.322 | 3.2496 | 3.2456 | 3.312 | 3.318 | 3.4149 | 3.42 | 3.3315 | 3.3229 | 3.2265 | 3.2212 | 3.3083 | 3.3173 | 3.4381 | 3.4447 | 3.3338 | 3.3234 | 3.2032 | 3.1967 | 3.3071 | 3.3168
LFP_C_68_B_18_SOC_5-75_Part_1-1_ID_02HCB68111211Y87Y0003956.xlsx | LFP | 18 | 02HCB68111211Y87Y0003956 | 68 | 57.6352 | 0.8475765 | 0.07 | 35 | 0.3500074 | 3.3169 | 3.3433 | 3.3447 | 3.3208 | 3.3192 | 3.2934 | 3.292 | 3.3159 | 3.318 | 3.3698 | 3.3724 | 3.3247 | 3.3203 | 3.2688 | 3.266 | 3.3138 | 3.3178 | 3.3952 | 3.3993 | 3.3273 | 3.3213 | 3.2441 | 3.24 | 3.3106 | 3.3173 | 3.4205 | 3.4258 | 3.3315 | 3.322 | 3.2195 | 3.2142 | 3.309 | 3.3169 | 3.4456 | 3.4523 | 3.3336 | 3.3229 | 3.1951 | 3.1886 | 3.3066 | 3.3166
LFP_C_68_B_19_SOC_5-75_Part_1-1_ID_02HCB68111211Y87Y0008126.xlsx | LFP | 19 | 02HCB68111211Y87Y0008126 | 68 | 56.4758 | 0.8305265 | 0.07 | 35 | 0.3500059 | 3.3164 | 3.342 | 3.3434 | 3.3203 | 3.3187 | 3.2934 | 3.292 | 3.3155 | 3.3176 | 3.3684 | 3.371 | 3.3241 | 3.3201 | 3.2695 | 3.2669 | 3.3138 | 3.3178 | 3.3938 | 3.3977 | 3.3276 | 3.3213 | 3.2453 | 3.2414 | 3.3115 | 3.3173 | 3.4188 | 3.424 | 3.3308 | 3.3222 | 3.2212 | 3.216 | 3.309 | 3.3169 | 3.4433 | 3.4498 | 3.3331 | 3.3229 | 3.197 | 3.1907 | 3.3064 | 3.3162
LFP_C_68_B_1_SOC_5-75_Part_1-1_ID_02HCB68111211Y88E0004385.xlsx | LFP | 1 | 02HCB68111211Y88E0004385 | 68 | 56.857 | 0.8361324 | 0.07 | 35 | 0.3500088 | 3.3157 | 3.3426 | 3.3441 | 3.3201 | 3.3183 | 3.2922 | 3.2906 | 3.3145 | 3.3173 | 3.3698 | 3.3729 | 3.3245 | 3.3197 | 3.2674 | 3.2643 | 3.3125 | 3.3171 | 3.3958 | 3.4005 | 3.3285 | 3.321 | 3.2427 | 3.2381 | 3.3099 | 3.3168 | 3.4214 | 3.4277 | 3.332 | 3.3218 | 3.2181 | 3.2121 | 3.3067 | 3.3162 | 3.4467 | 3.4544 | 3.3347 | 3.3227 | 3.1937 | 3.1863 | 3.3053 | 3.3159
LFP_C_68_B_20_SOC_5-75_Part_1-1_ID_02HCB68111211Y87Y0012226.xlsx | LFP | 20 | 02HCB68111211Y87Y0012226 | 68 | 55.1634 | 0.8112265 | 0.07 | 35 | 0.3499926 | 3.315 | 3.3394 | 3.3406 | 3.3187 | 3.3176 | 3.2939 | 3.2929 | 3.3148 | 3.3169 | 3.3645 | 3.3668 | 3.3227 | 3.3192 | 3.2716 | 3.2692 | 3.3129 | 3.3168 | 3.3882 | 3.3917 | 3.3257 | 3.3201 | 3.2486 | 3.2453 | 3.3113 | 3.3166 | 3.4117 | 3.4163 | 3.3276 | 3.3206 | 3.2256 | 3.2211 | 3.3085 | 3.3157 | 3.4344 | 3.44 | 3.3308 | 3.3213 | 3.203 | 3.1974 | 3.3059 | 3.3152
LFP_C_68_B_21_SOC_5-75_Part_1-1_ID_02HCB68111211Y88D0000337.xlsx | LFP | 21 | 02HCB68111211Y88D0000337 | 68 | 58.2193 | 0.8561662 | 0.07 | 35 | 0.3500044 | 3.3183 | 3.342 | 3.3434 | 3.3222 | 3.3201 | 3.2967 | 3.2955 | 3.3169 | 3.319 | 3.3659 | 3.3684 | 3.3259 | 3.3213 | 3.2746 | 3.2718 | 3.3148 | 3.3187 | 3.3889 | 3.3929 | 3.3292 | 3.3222 | 3.2519 | 3.2481 | 3.3127 | 3.3183 | 3.4119 | 3.4172 | 3.3313 | 3.3229 | 3.2294 | 3.2242 | 3.3099 | 3.3176 | 3.4344 | 3.441 | 3.3348 | 3.3234 | 3.2073 | 3.2009 | 3.3071 | 3.3169
LFP_C_68_B_22_SOC_5-75_Part_1-1_ID_02HCB68111211Y87Y0015279.xlsx | LFP | 22 | 02HCB68111211Y87Y0015279 | 68 | 55.8331 | 0.821075 | 0.07 | 35 | 0.3500029 | 3.3148 | 3.3382 | 3.3397 | 3.3187 | 3.3176 | 3.2946 | 3.2934 | 3.3148 | 3.3169 | 3.3633 | 3.3657 | 3.3234 | 3.3197 | 3.2732 | 3.2709 | 3.3136 | 3.3173 | 3.3868 | 3.3903 | 3.3262 | 3.3206 | 3.2511 | 3.2476 | 3.3118 | 3.3171 | 3.4098 | 3.4144 | 3.3289 | 3.3217 | 3.2291 | 3.2244 | 3.3096 | 3.3166 | 3.4319 | 3.4379 | 3.332 | 3.3224 | 3.207 | 3.2012 | 3.3074 | 3.3162
LFP_C_68_B_23_SOC_5-75_Part_1-1_ID_02HCB68111211Y87Y0008358.xlsx | LFP | 23 | 02HCB68111211Y87Y0008358 | 68 | 58.3439 | 0.8579985 | 0.07 | 35 | 0.3500059 | 3.3192 | 3.3438 | 3.3452 | 3.3229 | 3.321 | 3.2967 | 3.2953 | 3.318 | 3.3199 | 3.3684 | 3.371 | 3.3259 | 3.3218 | 3.2732 | 3.2706 | 3.3155 | 3.3192 | 3.3921 | 3.3961 | 3.3287 | 3.3224 | 3.2496 | 3.246 | 3.3124 | 3.3185 | 3.4158 | 3.4209 | 3.3313 | 3.3231 | 3.2263 | 3.2214 | 3.3108 | 3.318 | 3.4393 | 3.4458 | 3.3327 | 3.3232 | 3.2028 | 3.1965 | 3.3069 | 3.3171
LFP_C_68_B_24_SOC_5-75_Part_1-1_ID_02HCB68111211Y88E0003284.xlsx | LFP | 24 | 02HCB68111211Y88E0003284 | 68 | 56.298 | 0.8279118 | 0.07 | 35 | 0.3500103 | 3.3155 | 3.3417 | 3.3434 | 3.3203 | 3.3185 | 3.2929 | 3.2913 | 3.3143 | 3.3173 | 3.3684 | 3.3715 | 3.3247 | 3.3197 | 3.2688 | 3.2655 | 3.312 | 3.3169 | 3.3936 | 3.3984 | 3.3285 | 3.3208 | 3.2446 | 3.2397 | 3.309 | 3.3164 | 3.4186 | 3.4251 | 3.3317 | 3.3218 | 3.2202 | 3.214 | 3.3062 | 3.3157 | 3.443 | 3.4511 | 3.3352 | 3.3227 | 3.1963 | 3.1886 | 3.3032 | 3.315
LFP_C_68_B_25_SOC_5-55_Part_1-1_ID_02HCB68111211Y88D0003997.xlsx | LFP | 25 | 02HCB68111211Y88D0003997 | 68 | 44.8118 | 0.6589971 | 0.07 | 35 | 0.3500074 | 3.3138 | 3.3496 | 3.3517 | 3.3197 | 3.3173 | 3.2825 | 3.2804 | 3.3134 | 3.3162 | 3.3861 | 3.39 | 3.3252 | 3.3192 | 3.249 | 3.2451 | 3.3094 | 3.3159 | 3.4207 | 3.4263 | 3.3306 | 3.3206 | 3.2155 | 3.2097 | 3.3069 | 3.3155 | 3.4551 | 3.4625 | 3.3341 | 3.3213 | 3.1814 | 3.1737 | 3.3031 | 3.3146 | 3.4888 | 3.4981 | 3.3376 | 3.3224 | 3.1477 | 3.138 | 3.2999 | 3.3138
LFP_C_68_B_26_SOC_5-75_Part_1-1_ID_02HCB68111211Y87Y0011345.xlsx | LFP | 26 | 02HCB68111211Y87Y0011345 | 68 | 56.4734 | 0.8304912 | 0.07 | 35 | 0.3500118 | 3.3185 | 3.3431 | 3.3443 | 3.322 | 3.3204 | 3.2962 | 3.295 | 3.3173 | 3.3194 | 3.368 | 3.3705 | 3.3257 | 3.3217 | 3.273 | 3.2706 | 3.3155 | 3.3192 | 3.3921 | 3.3959 | 3.3294 | 3.3231 | 3.2502 | 3.2464 | 3.3134 | 3.319 | 3.4163 | 3.4212 | 3.3311 | 3.3236 | 3.2267 | 3.2218 | 3.3111 | 3.3185 | 3.4398 | 3.446 | 3.3343 | 3.3243 | 3.2035 | 3.1974 | 3.309 | 3.318
LFP_C_68_B_27_SOC_5-75_Part_1-1_ID_02HCB68111211Y87Y0004694.xlsx | LFP | 27 | 02HCB68111211Y87Y0004694 | 68 | 57.315 | 0.8428676 | 0.07 | 35 | 0.3499853 | 3.3169 | 3.345 | 3.3466 | 3.321 | 3.3192 | 3.2918 | 3.2902 | 3.3157 | 3.3183 | 3.3735 | 3.3764 | 3.3252 | 3.3206 | 3.2655 | 3.2625 | 3.3134 | 3.318 | 3.4007 | 3.4052 | 3.3283 | 3.3215 | 3.2392 | 3.2348 | 3.3108 | 3.3176 | 3.4277 | 3.4337 | 3.3317 | 3.3222 | 3.2128 | 3.2072 | 3.3085 | 3.3169 | 3.454 | 3.4614 | 3.3371 | 3.3231 | 3.1871 | 3.18 | 3.3057 | 3.3164
LFP_C_68_B_28_SOC_5-70_Part_1-1_ID_02HCB68111211Y87Y0015653.xlsx | LFP | 28 | 02HCB68111211Y87Y0015653 | 68 | 53.5184 | 0.7870353 | 0.07 | 35 | 0.3499897 | 3.3152 | 3.3422 | 3.3436 | 3.319 | 3.3173 | 3.2906 | 3.2892 | 3.3139 | 3.3162 | 3.3696 | 3.3722 | 3.3229 | 3.3187 | 3.2651 | 3.2623 | 3.312 | 3.3159 | 3.3961 | 3.4 | 3.3259 | 3.3196 | 3.2393 | 3.2353 | 3.3099 | 3.3155 | 3.4224 | 3.4277 | 3.3285 | 3.3203 | 3.2136 | 3.2084 | 3.3074 | 3.3152 | 3.4484 | 3.4549 | 3.331 | 3.321 | 3.1879 | 3.1814 | 3.3048 | 3.3145
LFP_C_68_B_29_SOC_5-75_Part_1-1_ID_02HCB68111211Y87Y0005043.xlsx | LFP | 29 | 02HCB68111211Y87Y0005043 | 68 | 56.2962 | 0.8278853 | 0.07 | 35 | 0.3500103 | 3.3145 | 3.3417 | 3.3431 | 3.3187 | 3.3173 | 3.2908 | 3.2895 | 3.3141 | 3.3164 | 3.3696 | 3.3722 | 3.3234 | 3.319 | 3.266 | 3.2634 | 3.3117 | 3.3164 | 3.3959 | 3.4 | 3.3264 | 3.3201 | 3.2407 | 3.2367 | 3.3101 | 3.3162 | 3.4219 | 3.4272 | 3.3294 | 3.321 | 3.2155 | 3.2105 | 3.308 | 3.3159 | 3.4479 | 3.4544 | 3.3322 | 3.3217 | 3.1905 | 3.184 | 3.3062 | 3.3157
LFP_C_68_B_2_SOC_5-75_Part_1-1_ID_02HCB68111211Y88D0000212.xlsx | LFP | 2 | 02HCB68111211Y88D0000212 | 68 | 58.3834 | 0.8585794 | 0.07 | 35 | 0.3500059 | 3.3171 | 3.3431 | 3.3445 | 3.3215 | 3.3194 | 3.2938 | 3.2923 | 3.3157 | 3.318 | 3.3692 | 3.3721 | 3.3248 | 3.3204 | 3.2693 | 3.2665 | 3.3134 | 3.3178 | 3.3943 | 3.3986 | 3.328 | 3.3213 | 3.2449 | 3.2409 | 3.311 | 3.3173 | 3.4193 | 3.4249 | 3.3315 | 3.3222 | 3.2207 | 3.2153 | 3.3085 | 3.3169 | 3.444 | 3.4511 | 3.3341 | 3.3231 | 3.1967 | 3.19 | 3.3066 | 3.3164
LFP_C_68_B_30_SOC_5-65_Part_1-1_ID_02HCB68111211Y86L0000199.xlsx | LFP | 30 | 02HCB68111211Y86L0000199 | 68 | 48.2291 | 0.7092515 | 0.07 | 35 | 0.3500029 | 3.3153 | 3.3413 | 3.3427 | 3.3197 | 3.3178 | 3.2922 | 3.2908 | 3.3145 | 3.3166 | 3.368 | 3.3708 | 3.3234 | 3.3192 | 3.2679 | 3.2653 | 3.3122 | 3.3164 | 3.3933 | 3.3973 | 3.3268 | 3.3201 | 3.2437 | 3.2395 | 3.3094 | 3.3159 | 3.4179 | 3.4237 | 3.3297 | 3.321 | 3.2188 | 3.2134 | 3.3073 | 3.3155 | 3.4433 | 3.4502 | 3.3329 | 3.3218 | 3.1944 | 3.1875 | 3.3048 | 3.315
LFP_C_68_B_31_SOC_5-65_Part_1-1_ID_02HCB68111211Y86N0001764.xlsx | LFP | 31 | 02HCB68111211Y86N0001764 | 68 | 50.1695 | 0.7377868 | 0.07 | 35 | 0.3500279 | 3.3171 | 3.3429 | 3.3443 | 3.3208 | 3.3189 | 3.2934 | 3.292 | 3.3155 | 3.3176 | 3.3687 | 3.3715 | 3.3241 | 3.3197 | 3.2686 | 3.266 | 3.3134 | 3.3173 | 3.3938 | 3.3979 | 3.3269 | 3.3206 | 3.2439 | 3.24 | 3.3106 | 3.3166 | 3.4189 | 3.4242 | 3.3301 | 3.3211 | 3.2191 | 3.2139 | 3.3081 | 3.316 | 3.4437 | 3.4505 | 3.3327 | 3.322 | 3.1947 | 3.1881 | 3.3064 | 3.3159
LFP_C_68_B_32_SOC_5-65_Part_1-1_ID_02HCB68111211Y86P0008123.xlsx | LFP | 32 | 02HCB68111211Y86P0008123 | 68 | 49.1905 | 0.7233897 | 0.07 | 35 | 0.3499588 | 3.3171 | 3.3429 | 3.3443 | 3.3208 | 3.319 | 3.2934 | 3.2922 | 3.3155 | 3.3178 | 3.3687 | 3.3714 | 3.3252 | 3.3199 | 3.2688 | 3.2662 | 3.3134 | 3.3173 | 3.3938 | 3.3977 | 3.3276 | 3.3208 | 3.2441 | 3.2402 | 3.3111 | 3.3169 | 3.4189 | 3.4242 | 3.3299 | 3.3215 | 3.2197 | 3.2144 | 3.3083 | 3.3162 | 3.4435 | 3.4502 | 3.3324 | 3.3222 | 3.1949 | 3.1884 | 3.3059 | 3.3155
LFP_C_68_B_33_SOC_5-70_Part_1-1_ID_02HCB68111211Y86L0002535.xlsx | LFP | 33 | 02HCB68111211Y86L0002535 | 68 | 51.402 | 0.7559118 | 0.07 | 35 | 0.3500088 | 3.3143 | 3.3394 | 3.3408 | 3.3187 | 3.3171 | 3.2927 | 3.2913 | 3.3138 | 3.3162 | 3.3649 | 3.3678 | 3.3231 | 3.3187 | 3.2697 | 3.2669 | 3.3115 | 3.316 | 3.3893 | 3.3935 | 3.3262 | 3.3197 | 3.2462 | 3.2421 | 3.3094 | 3.3157 | 3.4137 | 3.4193 | 3.3294 | 3.3208 | 3.2228 | 3.2174 | 3.3069 | 3.3152 | 3.437 | 3.4444 | 3.3327 | 3.3215 | 3.1995 | 3.1928 | 3.3045 | 3.315
LFP_C_68_B_34_SOC_5-70_Part_1-1_ID_02HCB68111211Y87Y0014641.xlsx | LFP | 34 | 02HCB68111211Y87Y0014641 | 68 | 53.8639 | 0.7921162 | 0.07 | 35 | 0.3499912 | 3.3171 | 3.3438 | 3.3454 | 3.3208 | 3.319 | 3.2925 | 3.2911 | 3.3157 | 3.3178 | 3.3708 | 3.3736 | 3.3243 | 3.3199 | 3.2669 | 3.2641 | 3.3131 | 3.3173 | 3.397 | 3.401 | 3.3276 | 3.321 | 3.2414 | 3.2374 | 3.3108 | 3.3169 | 3.4228 | 3.4282 | 3.3306 | 3.3218 | 3.216 | 3.2107 | 3.3081 | 3.3162 | 3.4486 | 3.4553 | 3.3333 | 3.3224 | 3.1905 | 3.1839 | 3.3064 | 3.316
LFP_C_68_B_35_SOC_5-75_Part_1-1_ID_02HCB68111211Y87Y0003554.xlsx | LFP | 35 | 02HCB68111211Y87Y0003554 | 68 | 57.8642 | 0.8509441 | 0.07 | 35 | 0.3500279 | 3.3175 | 3.344 | 3.3454 | 3.3215 | 3.3199 | 3.2938 | 3.2923 | 3.3166 | 3.3187 | 3.3708 | 3.3736 | 3.3254 | 3.321 | 3.269 | 3.2662 | 3.3145 | 3.3185 | 3.3966 | 3.4007 | 3.3285 | 3.3217 | 3.2441 | 3.24 | 3.3117 | 3.318 | 3.4219 | 3.4275 | 3.3341 | 3.3234 | 3.22 | 3.2146 | 3.3104 | 3.318 | 3.4475 | 3.4546 | 3.3345 | 3.3238 | 3.1953 | 3.1886 | 3.3069 | 3.3173
LFP_C_68_B_36_SOC_5-70_Part_1-1_ID_02HCB68111211Y86X0004792.xlsx | LFP | 36 | 02HCB68111211Y86X0004792 | 68 | 52.727 | 0.7753971 | 0.07 | 35 | 0.3499809 | 3.3153 | 3.3415 | 3.3429 | 3.3194 | 3.318 | 3.2927 | 3.2913 | 3.315 | 3.3171 | 3.3682 | 3.3708 | 3.3236 | 3.3196 | 3.2685 | 3.266 | 3.3134 | 3.3171 | 3.3936 | 3.3975 | 3.3264 | 3.3206 | 3.2441 | 3.2402 | 3.3108 | 3.3168 | 3.4188 | 3.4237 | 3.3299 | 3.3215 | 3.2195 | 3.2144 | 3.3087 | 3.3164 | 3.4437 | 3.45 | 3.3336 | 3.3222 | 3.1951 | 3.1888 | 3.3057 | 3.3152
LFP_C_68_B_37_SOC_5-75_Part_1-1_ID_02HCB68111211Y87Y0015365.xlsx | LFP | 37 | 02HCB68111211Y87Y0015365 | 68 | 56.3837 | 0.8291721 | 0.07 | 35 | 0.3500044 | 3.3166 | 3.3422 | 3.3436 | 3.3206 | 3.3192 | 3.2941 | 3.2929 | 3.3162 | 3.3182 | 3.3684 | 3.371 | 3.3245 | 3.3204 | 3.2702 | 3.2677 | 3.315 | 3.3183 | 3.3936 | 3.3973 | 3.3276 | 3.3215 | 3.2464 | 3.2425 | 3.312 | 3.3176 | 3.4182 | 3.423 | 3.3306 | 3.3224 | 3.2221 | 3.2172 | 3.3097 | 3.3171 | 3.4426 | 3.4488 | 3.3329 | 3.3231 | 3.1981 | 3.1919 | 3.3071 | 3.3166
LFP_C_68_B_38_SOC_5-60_Part_1-1_ID_02HCB68111211Y86S0005042.xlsx | LFP | 38 | 02HCB68111211Y86S0005042 | 68 | 45.9422 | 0.6756206 | 0.07 | 35 | 0.3500279 | 3.3141 | 3.3434 | 3.345 | 3.3185 | 3.3171 | 3.2885 | 3.2871 | 3.3136 | 3.3162 | 3.3736 | 3.3766 | 3.3234 | 3.319 | 3.2618 | 3.2588 | 3.3118 | 3.3164 | 3.4024 | 3.4066 | 3.3269 | 3.3201 | 3.2342 | 3.23 | 3.3097 | 3.316 | 3.4307 | 3.4365 | 3.331 | 3.3213 | 3.2072 | 3.2014 | 3.3074 | 3.3159 | 3.459 | 3.4662 | 3.3333 | 3.322 | 3.1795 | 3.1723 | 3.3066 | 3.3159
LFP_C_68_B_39_SOC_5-75_Part_1-1_ID_02HCB68111211Y88D0003294.xlsx | LFP | 39 | 02HCB68111211Y88D0003294 | 68 | 57.1845 | 0.8409485 | 0.07 | 35 | 0.3499941 | 3.3166 | 3.3433 | 3.3447 | 3.3206 | 3.3187 | 3.2925 | 3.2911 | 3.3153 | 3.3176 | 3.3706 | 3.3733 | 3.3248 | 3.3201 | 3.2681 | 3.2648 | 3.3131 | 3.3175 | 3.3966 | 3.401 | 3.3283 | 3.3211 | 3.2427 | 3.2383 | 3.3108 | 3.3171 | 3.4223 | 3.4282 | 3.3313 | 3.322 | 3.2174 | 3.2119 | 3.3083 | 3.3168 | 3.4486 | 3.4554 | 3.3348 | 3.3229 | 3.1926 | 3.1858 | 3.3052 | 3.316
LFP_C_68_B_3_SOC_5-75_Part_1-1_ID_02HCB68111211Y88D0002515.xlsx | LFP | 3 | 02HCB68111211Y88D0002515 | 68 | 57.7602 | 0.8494147 | 0.07 | 35 | 0.3500015 | 3.3162 | 3.3415 | 3.3429 | 3.3201 | 3.3185 | 3.2938 | 3.2925 | 3.3152 | 3.3175 | 3.3671 | 3.3698 | 3.3238 | 3.3197 | 3.2702 | 3.2676 | 3.3131 | 3.3171 | 3.3917 | 3.3956 | 3.3278 | 3.3208 | 3.2467 | 3.2427 | 3.3111 | 3.3169 | 3.4159 | 3.4212 | 3.3303 | 3.3218 | 3.2232 | 3.2179 | 3.3087 | 3.3164 | 3.44 | 3.4465 | 3.3329 | 3.3224 | 3.1997 | 3.1932 | 3.308 | 3.3168
LFP_C_68_B_40_SOC_5-75_Part_1-1_ID_02HCB68111211Y88G0002069.xlsx | LFP | 40 | 02HCB68111211Y88G0002069 | 68 | 58.2145 | 0.8560956 | 0.07 | 35 | 0.3500235 | 3.3164 | 3.3424 | 3.3438 | 3.3206 | 3.319 | 3.2938 | 3.2925 | 3.3157 | 3.318 | 3.3691 | 3.3717 | 3.3245 | 3.3206 | 3.2698 | 3.2672 | 3.3141 | 3.318 | 3.3933 | 3.398 | 3.3278 | 3.3215 | 3.246 | 3.242 | 3.3113 | 3.3176 | 3.4179 | 3.4238 | 3.3317 | 3.3222 | 3.2221 | 3.2167 | 3.3085 | 3.3169 | 3.4407 | 3.4493 | 3.3338 | 3.3227 | 3.1988 | 3.1916 | 3.3059 | 3.3162
LFP_C_68_B_41_SOC_5-70_Part_1-1_ID_02HCB68111211Y88E0004399.xlsx | LFP | 41 | 02HCB68111211Y88E0004399 | 68 | 53.478 | 0.7864412 | 0.07 | 35 | 0.3500088 | 3.3145 | 3.3429 | 3.3445 | 3.319 | 3.3176 | 3.2901 | 3.2887 | 3.3141 | 3.3166 | 3.3722 | 3.375 | 3.3239 | 3.3194 | 3.2641 | 3.2611 | 3.3127 | 3.3169 | 3.4 | 3.4044 | 3.3276 | 3.3206 | 3.2376 | 3.2335 | 3.3101 | 3.3164 | 3.4272 | 3.433 | 3.3303 | 3.3215 | 3.2112 | 3.2054 | 3.308 | 3.316 | 3.4542 | 3.4614 | 3.332 | 3.3217 | 3.1844 | 3.1772 | 3.3048 | 3.3152
LFP_C_68_B_42_SOC_5-75_Part_1-1_ID_02HCB68111211Y87Y0006443.xlsx | LFP | 42 | 02HCB68111211Y87Y0006443 | 68 | 58.2529 | 0.8566603 | 0.07 | 35 | 0.3500132 | 3.3159 | 3.3415 | 3.3429 | 3.3201 | 3.3185 | 3.2936 | 3.2923 | 3.3155 | 3.3176 | 3.3677 | 3.3703 | 3.3238 | 3.3201 | 3.2702 | 3.2676 | 3.3132 | 3.3175 | 3.3924 | 3.3961 | 3.3269 | 3.3208 | 3.2465 | 3.2427 | 3.311 | 3.3171 | 3.4168 | 3.4219 | 3.3303 | 3.3217 | 3.2228 | 3.2176 | 3.3073 | 3.3159 | 3.4402 | 3.4467 | 3.3317 | 3.322 | 3.1986 | 3.1923 | 3.3067 | 3.316
LFP_C_68_B_43_SOC_5-75_Part_1-1_ID_02HCB68111211Y88E0004340.xlsx | LFP | 43 | 02HCB68111211Y88E0004340 | 68 | 57.1492 | 0.8404294 | 0.07 | 35 | 0.3500235 | 3.3153 | 3.3422 | 3.344 | 3.3199 | 3.3176 | 3.2913 | 3.2897 | 3.3138 | 3.3166 | 3.3696 | 3.3729 | 3.325 | 3.319 | 3.2662 | 3.263 | 3.3111 | 3.3162 | 3.3956 | 3.4005 | 3.3282 | 3.3201 | 3.2413 | 3.2365 | 3.3087 | 3.3157 | 3.4214 | 3.4279 | 3.331 | 3.3208 | 3.2162 | 3.2098 | 3.305 | 3.315 | 3.4465 | 3.4546 | 3.3341 | 3.3213 | 3.1913 | 3.1837 | 3.3043 | 3.3152
LFP_C_68_B_44_SOC_5-75_Part_1-1_ID_02HCB68111211Y87Y0013553.xlsx | LFP | 44 | 02HCB68111211Y87Y0013553 | 68 | 55.2343 | 0.8122691 | 0.07 | 35 | 0.3499706 | 3.3155 | 3.342 | 3.3436 | 3.3197 | 3.3182 | 3.2922 | 3.2908 | 3.315 | 3.3173 | 3.3694 | 3.3721 | 3.3241 | 3.3197 | 3.2676 | 3.265 | 3.3132 | 3.3173 | 3.3954 | 3.3994 | 3.3282 | 3.3213 | 3.2432 | 3.2392 | 3.3104 | 3.3166 | 3.4209 | 3.4261 | 3.3301 | 3.3215 | 3.2176 | 3.2123 | 3.309 | 3.3166 | 3.4465 | 3.4532 | 3.335 | 3.3232 | 3.1934 | 3.187 | 3.3069 | 3.3166
LFP_C_68_B_45_SOC_5-75_Part_1-1_ID_02HCB68111211Y88E0003117.xlsx | LFP | 45 | 02HCB68111211Y88E0003117 | 68 | 56.8763 | 0.8364162 | 0.07 | 35 | 0.3500074 | 3.3148 | 3.3406 | 3.3422 | 3.3194 | 3.3178 | 3.2927 | 3.2913 | 3.3145 | 3.3169 | 3.3673 | 3.3701 | 3.3238 | 3.3194 | 3.2692 | 3.2664 | 3.3124 | 3.3168 | 3.3922 | 3.3966 | 3.328 | 3.3204 | 3.2453 | 3.2411 | 3.3097 | 3.3162 | 3.4168 | 3.4224 | 3.3303 | 3.3213 | 3.2214 | 3.2158 | 3.3071 | 3.3157 | 3.4412 | 3.4481 | 3.3343 | 3.3222 | 3.1977 | 3.1907 | 3.305 | 3.3157
LFP_C_68_B_46_SOC_5-75_Part_1-1_ID_02HCB68111211Y88E0004343.xlsx | LFP | 46 | 02HCB68111211Y88E0004343 | 68 | 56.575 | 0.8319853 | 0.07 | 35 | 0.3499765 | 3.3152 | 3.3405 | 3.342 | 3.3196 | 3.318 | 3.2934 | 3.292 | 3.3146 | 3.3171 | 3.3664 | 3.3692 | 3.3236 | 3.3194 | 3.27 | 3.2674 | 3.3125 | 3.3169 | 3.391 | 3.3952 | 3.3269 | 3.3206 | 3.2467 | 3.2425 | 3.3104 | 3.3166 | 3.4154 | 3.421 | 3.3287 | 3.3208 | 3.2225 | 3.217 | 3.3073 | 3.3157 | 3.4389 | 3.446 | 3.3338 | 3.3222 | 3.1995 | 3.1926 | 3.3057 | 3.3155
LFP_C_68_B_47_SOC_5-75_Part_1-1_ID_02HCB68111211Y88E0004422.xlsx | LFP | 47 | 02HCB68111211Y88E0004422 | 68 | 57.3281 | 0.8430603 | 0.07 | 35 | 0.3500265 | 3.3159 | 3.3429 | 3.3447 | 3.3206 | 3.3187 | 3.2927 | 3.2911 | 3.3152 | 3.3178 | 3.3705 | 3.3736 | 3.3257 | 3.3204 | 3.2679 | 3.2648 | 3.3131 | 3.3178 | 3.3966 | 3.4014 | 3.329 | 3.3215 | 3.243 | 3.2383 | 3.3104 | 3.3175 | 3.4224 | 3.4286 | 3.3317 | 3.3222 | 3.2181 | 3.2119 | 3.3076 | 3.3166 | 3.4474 | 3.4551 | 3.3352 | 3.3231 | 3.1934 | 3.1861 | 3.3046 | 3.3162
LFP_C_68_B_48_SOC_5-75_Part_1-1_ID_02HCB68111211Y87Y0000998.xlsx | LFP | 48 | 02HCB68111211Y87Y0000998 | 68 | 55.9098 | 0.8222029 | 0.07 | 35 | 0.3499779 | 3.3152 | 3.3401 | 3.3415 | 3.3192 | 3.3178 | 3.2936 | 3.2923 | 3.3148 | 3.3169 | 3.3656 | 3.3682 | 3.3234 | 3.3194 | 3.2708 | 3.2681 | 3.3129 | 3.3169 | 3.3898 | 3.3936 | 3.3271 | 3.3208 | 3.2479 | 3.2441 | 3.3111 | 3.3168 | 3.414 | 3.4191 | 3.328 | 3.3206 | 3.2239 | 3.2188 | 3.309 | 3.3162 | 3.4374 | 3.4437 | 3.332 | 3.3218 | 3.2012 | 3.1949 | 3.306 | 3.3155
LFP_C_68_B_49_SOC_5-65_Part_1-1_ID_02HCB68111211Y86R0006266.xlsx | LFP | 49 | 02HCB68111211Y86R0006266 | 68 | 47.1043 | 0.6927103 | 0.07 | 35 | 0.3500162 | 3.3183 | 3.3473 | 3.3487 | 3.3222 | 3.3203 | 3.2918 | 3.2904 | 3.3171 | 3.319 | 3.3761 | 3.3791 | 3.3262 | 3.3215 | 3.265 | 3.2616 | 3.3143 | 3.3187 | 3.4047 | 3.4086 | 3.329 | 3.3224 | 3.237 | 3.2327 | 3.3124 | 3.318 | 3.4321 | 3.4379 | 3.3322 | 3.3232 | 3.2091 | 3.2035 | 3.3096 | 3.3175 | 3.4604 | 3.4672 | 3.3355 | 3.3245 | 3.1816 | 3.1749 | 3.3078 | 3.3173
LFP_C_68_B_4_SOC_5-75_Part_1-1_ID_02HCB68111211Y88E0004591.xlsx | LFP | 4 | 02HCB68111211Y88E0004591 | 68 | 57.1348 | 0.8402176 | 0.07 | 35 | 0.3499956 | 3.3169 | 3.342 | 3.3436 | 3.3211 | 3.3194 | 3.295 | 3.2936 | 3.3157 | 3.3185 | 3.3678 | 3.3708 | 3.3257 | 3.321 | 3.2718 | 3.269 | 3.3134 | 3.3183 | 3.3926 | 3.3972 | 3.3292 | 3.3222 | 3.2483 | 3.2442 | 3.312 | 3.3182 | 3.4173 | 3.4233 | 3.3336 | 3.3231 | 3.2246 | 3.219 | 3.3083 | 3.3169 | 3.4407 | 3.4477 | 3.3341 | 3.3231 | 3.2011 | 3.1942 | 3.308 | 3.3173
LFP_C_68_B_50_SOC_5-75_Part_1-1_ID_02HCB68111211Y88D0003027.xlsx | LFP | 50 | 02HCB68111211Y88D0003027 | 68 | 58.4898 | 0.8601441 | 0.07 | 35 | 0.3500265 | 3.3141 | 3.3399 | 3.3413 | 3.3183 | 3.3169 | 3.292 | 3.2906 | 3.3138 | 3.316 | 3.3664 | 3.3691 | 3.3227 | 3.3185 | 3.2685 | 3.2657 | 3.3117 | 3.316 | 3.3914 | 3.3954 | 3.3257 | 3.3196 | 3.2446 | 3.2406 | 3.3106 | 3.3162 | 3.4163 | 3.4217 | 3.3278 | 3.3203 | 3.2207 | 3.2153 | 3.3071 | 3.3153 | 3.4402 | 3.447 | 3.3345 | 3.3213 | 3.1974 | 3.1909 | 3.305 | 3.315
LFP_C_68_B_51_SOC_5-75_Part_1-1_ID_02HCB68111211Y87Y0004181.xlsx | LFP | 51 | 02HCB68111211Y87Y0004181 | 68 | 58.2323 | 0.8563574 | 0.07 | 35 | 0.3500103 | 3.3169 | 3.341 | 3.3422 | 3.3206 | 3.3194 | 3.2959 | 3.2946 | 3.3162 | 3.3183 | 3.3654 | 3.368 | 3.3245 | 3.3206 | 3.2736 | 3.2711 | 3.3145 | 3.3183 | 3.3889 | 3.3926 | 3.3271 | 3.3215 | 3.2509 | 3.2474 | 3.3113 | 3.3173 | 3.4114 | 3.4163 | 3.3299 | 3.322 | 3.2283 | 3.2234 | 3.3099 | 3.3171 | 3.4347 | 3.4409 | 3.3329 | 3.3231 | 3.206 | 3.2 | 3.308 | 3.3168
LFP_C_68_B_52_SOC_5-75_Part_1-1_ID_02HCB68111211Y87Y0013903.xlsx | LFP | 52 | 02HCB68111211Y87Y0013903 | 68 | 55.8324 | 0.8210647 | 0.07 | 35 | 0.3499794 | 3.3145 | 3.3396 | 3.341 | 3.3187 | 3.3173 | 3.2929 | 3.2916 | 3.3141 | 3.3164 | 3.3654 | 3.368 | 3.3229 | 3.3189 | 3.2698 | 3.2672 | 3.3122 | 3.3162 | 3.3898 | 3.3938 | 3.3262 | 3.3199 | 3.2467 | 3.2427 | 3.3101 | 3.3159 | 3.4138 | 3.4191 | 3.3276 | 3.3201 | 3.2228 | 3.2176 | 3.3074 | 3.3152 | 3.4372 | 3.4439 | 3.3318 | 3.3213 | 3.1998 | 3.1932 | 3.3052 | 3.3146
LFP_C_68_B_53_SOC_5-75_Part_1-1_ID_02HCB68111211Y87Y0009622.xlsx | LFP | 53 | 02HCB68111211Y87Y0009622 | 68 | 57.5986 | 0.8470382 | 0.07 | 35 | 0.3499794 | 3.3176 | 3.3422 | 3.3436 | 3.3213 | 3.3196 | 3.2953 | 3.2941 | 3.3164 | 3.3185 | 3.367 | 3.3694 | 3.3248 | 3.3206 | 3.2723 | 3.2697 | 3.3141 | 3.3182 | 3.3907 | 3.3947 | 3.3275 | 3.3215 | 3.249 | 3.2453 | 3.3111 | 3.3171 | 3.4138 | 3.4189 | 3.3299 | 3.322 | 3.2256 | 3.2207 | 3.3097 | 3.3169 | 3.4377 | 3.444 | 3.3333 | 3.3227 | 3.203 | 3.1967 | 3.3053 | 3.3157
LFP_C_68_B_54_SOC_5-75_Part_1-1_ID_02HCB68111211Y87Y0014023.xlsx | LFP | 54 | 02HCB68111211Y87Y0014023 | 68 | 57.8181 | 0.8502662 | 0.07 | 35 | 0.3500162 | 3.3155 | 3.3405 | 3.3417 | 3.3194 | 3.318 | 3.2938 | 3.2925 | 3.3152 | 3.3173 | 3.3661 | 3.3685 | 3.3238 | 3.3196 | 3.2709 | 3.2683 | 3.3132 | 3.3171 | 3.3903 | 3.394 | 3.3262 | 3.3206 | 3.2476 | 3.2439 | 3.3115 | 3.3169 | 3.4142 | 3.4193 | 3.3296 | 3.3217 | 3.2246 | 3.2195 | 3.3094 | 3.3166 | 3.4381 | 3.4444 | 3.3329 | 3.3224 | 3.2014 | 3.1953 | 3.3073 | 3.3162
LFP_C_68_B_55_SOC_5-75_Part_1-1_ID_02HCB68111211Y88E0004542.xlsx | LFP | 55 | 02HCB68111211Y88E0004542 | 68 | 56.9292 | 0.8371941 | 0.07 | 35 | 0.3499985 | 3.3166 | 3.3433 | 3.3448 | 3.3211 | 3.3194 | 3.2936 | 3.292 | 3.3157 | 3.3183 | 3.3703 | 3.3733 | 3.3252 | 3.3208 | 3.269 | 3.266 | 3.3134 | 3.318 | 3.3959 | 3.4003 | 3.3282 | 3.3217 | 3.2442 | 3.2399 | 3.3113 | 3.3178 | 3.4214 | 3.4272 | 3.332 | 3.3227 | 3.22 | 3.2142 | 3.309 | 3.3173 | 3.4463 | 3.4537 | 3.3364 | 3.3236 | 3.1958 | 3.1886 | 3.306 | 3.3166
LFP_C_68_B_56_SOC_5-75_Part_1-1_ID_02HCB68111211Y87Y0012947.xlsx | LFP | 56 | 02HCB68111211Y87Y0012947 | 68 | 55.6684 | 0.8186529 | 0.07 | 35 | 0.3499809 | 3.3153 | 3.342 | 3.3434 | 3.3197 | 3.3183 | 3.2925 | 3.2913 | 3.3153 | 3.3176 | 3.3696 | 3.3722 | 3.3243 | 3.3201 | 3.2683 | 3.2657 | 3.3148 | 3.318 | 3.3959 | 3.3998 | 3.328 | 3.3215 | 3.2439 | 3.24 | 3.3115 | 3.3173 | 3.4212 | 3.4263 | 3.3306 | 3.3222 | 3.2188 | 3.2136 | 3.309 | 3.3169 | 3.4463 | 3.4528 | 3.3336 | 3.3229 | 3.1942 | 3.1877 | 3.3074 | 3.3166
LFP_C_68_B_57_SOC_5-75_Part_1-1_ID_02HCB68111211Y87Y0006448.xlsx | LFP | 57 | 02HCB68111211Y87Y0006448 | 68 | 56.3451 | 0.8286044 | 0.07 | 35 | 0.3500088 | 3.3176 | 3.3434 | 3.3447 | 3.322 | 3.3199 | 3.2948 | 3.2934 | 3.3169 | 3.3189 | 3.3694 | 3.3719 | 3.3255 | 3.3213 | 3.2709 | 3.2683 | 3.3148 | 3.3185 | 3.3943 | 3.3982 | 3.3285 | 3.322 | 3.2465 | 3.2427 | 3.3125 | 3.3182 | 3.4193 | 3.4244 | 3.3315 | 3.3229 | 3.2225 | 3.2174 | 3.3103 | 3.3178 | 3.4435 | 3.4498 | 3.3354 | 3.3236 | 3.1988 | 3.1925 | 3.3064 | 3.3171
LFP_C_68_B_58_SOC_5-75_Part_1-1_ID_02HCB68111211Y8700004996.xlsx | LFP | 58 | 02HCB68111211Y8700004996 | 68 | 57.5018 | 0.8456147 | 0.07 | 35 | 0.3500059 | 3.3155 | 3.3403 | 3.3419 | 3.3197 | 3.3183 | 3.2943 | 3.2929 | 3.3152 | 3.3176 | 3.3661 | 3.3689 | 3.3243 | 3.3201 | 3.2716 | 3.269 | 3.3134 | 3.3176 | 3.3903 | 3.3943 | 3.328 | 3.3211 | 3.2486 | 3.2446 | 3.3117 | 3.3175 | 3.4142 | 3.4196 | 3.331 | 3.3222 | 3.2258 | 3.2204 | 3.3087 | 3.3169 | 3.4379 | 3.4447 | 3.3338 | 3.3231 | 3.203 | 3.1963 | 3.3067 | 3.3164
LFP_C_68_B_59_SOC_5-70_Part_1-1_ID_02HCB68111211Y88E0004475.xlsx | LFP | 59 | 02HCB68111211Y88E0004475 | 68 | 55.3166 | 0.8134794 | 0.07 | 35 | 0.3499838 | 3.3164 | 3.3431 | 3.3447 | 3.321 | 3.3192 | 3.2932 | 3.2916 | 3.3155 | 3.318 | 3.3701 | 3.3731 | 3.3248 | 3.3204 | 3.2683 | 3.2655 | 3.3132 | 3.3178 | 3.3961 | 3.4003 | 3.3285 | 3.3215 | 3.2435 | 3.2392 | 3.3111 | 3.3175 | 3.4217 | 3.4275 | 3.3324 | 3.3227 | 3.219 | 3.2132 | 3.3092 | 3.3171 | 3.4472 | 3.4544 | 3.3347 | 3.3234 | 3.194 | 3.1868 | 3.306 | 3.3164
LFP_C_68_B_5_SOC_5-75_Part_1-1_ID_02HCB68111211Y87Y0003936.xlsx | LFP | 5 | 02HCB68111211Y87Y0003936 | 68 | 57.2462 | 0.8418559 | 0.07 | 35 | 0.3500044 | 3.3166 | 3.3422 | 3.3436 | 3.3203 | 3.3187 | 3.2936 | 3.2922 | 3.3155 | 3.3176 | 3.3682 | 3.371 | 3.3243 | 3.3201 | 3.2697 | 3.2671 | 3.3131 | 3.3176 | 3.3933 | 3.3973 | 3.3275 | 3.321 | 3.2455 | 3.2416 | 3.3111 | 3.3171 | 3.4182 | 3.4235 | 3.3308 | 3.322 | 3.2216 | 3.2165 | 3.3074 | 3.3169 | 3.4428 | 3.4495 | 3.3336 | 3.3229 | 3.1979 | 3.1913 | 3.3069 | 3.3164
LFP_C_68_B_60_SOC_5-75_Part_1-1_ID_02HCB68111211Y87Y0013703.xlsx | LFP | 60 | 02HCB68111211Y87Y0013703 | 68 | 56.4799 | 0.8305868 | 0.07 | 35 | 0.3499941 | 3.3157 | 3.341 | 3.3424 | 3.3199 | 3.318 | 3.2934 | 3.2922 | 3.315 | 3.3173 | 3.367 | 3.3696 | 3.3241 | 3.3197 | 3.2702 | 3.2674 | 3.3127 | 3.3171 | 3.3915 | 3.3956 | 3.3273 | 3.3206 | 3.2465 | 3.2425 | 3.3106 | 3.3168 | 3.4158 | 3.4214 | 3.3304 | 3.3217 | 3.223 | 3.2176 | 3.309 | 3.3166 | 3.4402 | 3.4472 | 3.335 | 3.3225 | 3.1997 | 3.193 | 3.3059 | 3.3159
LFP_C_68_B_61_SOC_5-75_Part_1-1_ID_02HCB68111211Y88D0005602.xlsx | LFP | 61 | 02HCB68111211Y88D0005602 | 68 | 57.8168 | 0.8502471 | 0.07 | 35 | 0.3500015 | 3.3145 | 3.3385 | 3.3397 | 3.3183 | 3.3166 | 3.2934 | 3.292 | 3.3136 | 3.3157 | 3.3624 | 3.365 | 3.3222 | 3.318 | 3.2713 | 3.2688 | 3.3115 | 3.3155 | 3.3856 | 3.3894 | 3.3254 | 3.319 | 3.249 | 3.2451 | 3.3097 | 3.3152 | 3.4086 | 3.4138 | 3.3278 | 3.3199 | 3.2267 | 3.2216 | 3.3059 | 3.3141 | 3.4307 | 3.437 | 3.3311 | 3.3204 | 3.2046 | 3.1984 | 3.3043 | 3.3138
LFP_C_68_B_62_SOC_5-75_Part_1-1_ID_02HCB68111211Y88E0004523.xlsx | LFP | 62 | 02HCB68111211Y88E0004523 | 68 | 57.1708 | 0.8407471 | 0.07 | 35 | 0.3500059 | 3.3152 | 3.3406 | 3.3422 | 3.3194 | 3.3173 | 3.2923 | 3.2908 | 3.3136 | 3.316 | 3.3664 | 3.3694 | 3.3232 | 3.3187 | 3.2686 | 3.2657 | 3.3111 | 3.3157 | 3.391 | 3.3956 | 3.3271 | 3.3197 | 3.2448 | 3.2404 | 3.3085 | 3.3153 | 3.4154 | 3.4214 | 3.3303 | 3.3204 | 3.2211 | 3.2153 | 3.3053 | 3.3146 | 3.4391 | 3.4465 | 3.3331 | 3.3211 | 3.1977 | 3.1907 | 3.3039 | 3.3143
LFP_C_68_B_63_SOC_5-60_Part_1-1_ID_02HCB68111211Y86L0007156.xlsx | LFP | 63 | 02HCB68111211Y86L0007156 | 68 | 48.0435 | 0.7065221 | 0.07 | 35 | 0.3500029 | 3.3139 | 3.341 | 3.3426 | 3.3182 | 3.3162 | 3.2895 | 3.2881 | 3.3127 | 3.315 | 3.3684 | 3.3712 | 3.3224 | 3.3178 | 3.2643 | 3.2614 | 3.3106 | 3.3148 | 3.3945 | 3.3991 | 3.3257 | 3.3187 | 3.2388 | 3.2346 | 3.308 | 3.3143 | 3.4207 | 3.4267 | 3.3289 | 3.3196 | 3.2132 | 3.2075 | 3.3055 | 3.3138 | 3.447 | 3.4542 | 3.3322 | 3.3206 | 3.1875 | 3.1807 | 3.3031 | 3.3134
LFP_C_68_B_64_SOC_5-65_Part_1-1_ID_02HCB68111211Y86R0007638.xlsx | LFP | 64 | 02HCB68111211Y86R0007638 | 68 | 47.8641 | 0.7038838 | 0.07 | 35 | 0.3500029 | 3.3168 | 3.3454 | 3.3466 | 3.3206 | 3.3187 | 3.2904 | 3.289 | 3.3153 | 3.3173 | 3.374 | 3.3766 | 3.3241 | 3.3197 | 3.263 | 3.2604 | 3.3127 | 3.3169 | 3.4017 | 3.4056 | 3.3266 | 3.3204 | 3.2355 | 3.2315 | 3.311 | 3.3166 | 3.4296 | 3.4349 | 3.3297 | 3.3213 | 3.2081 | 3.203 | 3.308 | 3.3157 | 3.457 | 3.4633 | 3.3324 | 3.3217 | 3.1807 | 3.1742 | 3.3055 | 3.3152
LFP_C_68_B_65_SOC_5-60_Part_1-1_ID_02HCB68111211Y86T0003818.xlsx | LFP | 65 | 02HCB68111211Y86T0003818 | 68 | 45.9942 | 0.6763853 | 0.07 | 35 | 0.3499985 | 3.3138 | 3.3427 | 3.3441 | 3.3183 | 3.3166 | 3.2885 | 3.2871 | 3.3132 | 3.3155 | 3.3719 | 3.3745 | 3.3224 | 3.3183 | 3.2618 | 3.2592 | 3.3115 | 3.3155 | 3.3998 | 3.4038 | 3.3259 | 3.3194 | 3.2351 | 3.2309 | 3.3083 | 3.3152 | 3.4274 | 3.4328 | 3.3289 | 3.3203 | 3.2081 | 3.2026 | 3.3064 | 3.3148 | 3.4547 | 3.4616 | 3.3333 | 3.3211 | 3.1814 | 3.1744 | 3.3043 | 3.3143
LFP_C_68_B_66_SOC_5-65_Part_1-1_ID_02HCB68111211Y86V0003442.xlsx | LFP | 66 | 02HCB68111211Y86V0003442 | 68 | 47.171 | 0.6936912 | 0.07 | 35 | 0.3500074 | 3.3168 | 3.3447 | 3.3462 | 3.321 | 3.3187 | 3.2909 | 3.2895 | 3.3152 | 3.3175 | 3.3729 | 3.3757 | 3.3243 | 3.3199 | 3.2643 | 3.2613 | 3.3125 | 3.3171 | 3.4005 | 3.4047 | 3.3278 | 3.3208 | 3.2374 | 3.2332 | 3.3104 | 3.3168 | 3.4277 | 3.4335 | 3.331 | 3.3217 | 3.2107 | 3.2051 | 3.3076 | 3.3162 | 3.4549 | 3.4621 | 3.3355 | 3.3224 | 3.1839 | 3.1768 | 3.3052 | 3.3155
LFP_C_68_B_67_SOC_5-60_Part_1-1_ID_02HCB68111211Y86S0005264.xlsx | LFP | 67 | 02HCB68111211Y86S0005264 | 68 | 46.6175 | 0.6855515 | 0.07 | 35 | 0.3500103 | 3.3136 | 3.3424 | 3.3438 | 3.3183 | 3.3168 | 3.2888 | 3.2874 | 3.3134 | 3.3159 | 3.3719 | 3.3747 | 3.3229 | 3.3185 | 3.2625 | 3.2597 | 3.3113 | 3.3157 | 3.3996 | 3.404 | 3.3266 | 3.3197 | 3.2355 | 3.2314 | 3.3083 | 3.3153 | 3.4272 | 3.433 | 3.3294 | 3.3206 | 3.2088 | 3.203 | 3.3062 | 3.3148 | 3.4546 | 3.4618 | 3.3315 | 3.3208 | 3.1816 | 3.1744 | 3.3034 | 3.3138
LFP_C_68_B_68_SOC_5-65_Part_1-1_ID_02HCB68111211Y86T0004231.xlsx | LFP | 68 | 02HCB68111211Y86T0004231 | 68 | 47.9927 | 0.705775 | 0.07 | 35 | 0.3499985 | 3.3155 | 3.344 | 3.3454 | 3.3199 | 3.3182 | 3.2904 | 3.289 | 3.3148 | 3.3171 | 3.3729 | 3.3756 | 3.3239 | 3.3197 | 3.2639 | 3.2611 | 3.3127 | 3.3169 | 3.4005 | 3.4047 | 3.3273 | 3.3206 | 3.2372 | 3.233 | 3.3103 | 3.3164 | 3.4277 | 3.4333 | 3.3306 | 3.3215 | 3.2105 | 3.2049 | 3.3076 | 3.3159 | 3.4549 | 3.4618 | 3.3334 | 3.322 | 3.1835 | 3.1768 | 3.2994 | 3.3143
LFP_C_68_B_69_SOC_5-60_Part_1-1_ID_02HCB68111211Y8700006626.xlsx | LFP | 69 | 02HCB68111211Y8700006626 | 68 | 45.0328 | 0.6622471 | 0.07 | 35 | 0.3500074 | 3.3166 | 3.3522 | 3.3543 | 3.3222 | 3.3194 | 3.2843 | 3.2822 | 3.3145 | 3.3178 | 3.3877 | 3.3917 | 3.3275 | 3.3208 | 3.2506 | 3.2465 | 3.3111 | 3.3173 | 3.4221 | 3.4281 | 3.3327 | 3.3227 | 3.2172 | 3.2111 | 3.3076 | 3.3169 | 3.4567 | 3.4644 | 3.3375 | 3.3231 | 3.183 | 3.1749 | 3.3041 | 3.3162 | 3.4904 | 3.5 | 3.3399 | 3.3241 | 3.149 | 3.1391 | 3.2995 | 3.315
LFP_C_68_B_6_SOC_5-80_Part_1-1_ID_02HCB68111211Y88F0000101.xlsx | LFP | 6 | 02HCB68111211Y88F0000101 | 68 | 59.3561 | 0.8728838 | 0.07 | 35 | 0.3499941 | 3.3152 | 3.3406 | 3.342 | 3.3194 | 3.318 | 3.2934 | 3.292 | 3.3148 | 3.3171 | 3.3666 | 3.3692 | 3.3234 | 3.3196 | 3.2702 | 3.2676 | 3.3129 | 3.3169 | 3.3912 | 3.3952 | 3.3264 | 3.3204 | 3.2467 | 3.2427 | 3.3108 | 3.3166 | 3.4152 | 3.4203 | 3.3296 | 3.3215 | 3.2237 | 3.2186 | 3.3083 | 3.3162 | 3.4388 | 3.4456 | 3.331 | 3.3215 | 3.1997 | 3.1932 | 3.3046 | 3.3153
LFP_C_68_B_70_SOC_5-60_Part_1-1_ID_02HCB68111211Y86P0002902.xlsx | LFP | 70 | 02HCB68111211Y86P0002902 | 68 | 46.8007 | 0.6882456 | 0.07 | 35 | 0.3500074 | 3.3159 | 3.3436 | 3.3452 | 3.3201 | 3.3182 | 3.2909 | 3.2894 | 3.3145 | 3.3169 | 3.3714 | 3.3743 | 3.3241 | 3.3194 | 3.2648 | 3.2618 | 3.312 | 3.3164 | 3.3982 | 3.4026 | 3.3352 | 3.321 | 3.2393 | 3.2348 | 3.3099 | 3.3164 | 3.4254 | 3.4314 | 3.3317 | 3.3215 | 3.2126 | 3.2068 | 3.3069 | 3.3157 | 3.4519 | 3.4593 | 3.3341 | 3.3222 | 3.1865 | 3.1791 | 3.3045 | 3.315
LFP_C_68_B_71_SOC_5-65_Part_1-1_ID_02HCB68111211Y86M0005816.xlsx | LFP | 71 | 02HCB68111211Y86M0005816 | 68 | 49.9287 | 0.7342456 | 0.07 | 35 | 0.3500088 | 3.3164 | 3.3413 | 3.3427 | 3.3203 | 3.3183 | 3.2939 | 3.2925 | 3.3148 | 3.3171 | 3.3663 | 3.3691 | 3.3238 | 3.3194 | 3.2702 | 3.2674 | 3.3127 | 3.3168 | 3.3905 | 3.3947 | 3.3273 | 3.3203 | 3.2467 | 3.2425 | 3.3099 | 3.3162 | 3.4144 | 3.4202 | 3.3299 | 3.321 | 3.2232 | 3.2176 | 3.3073 | 3.3155 | 3.4382 | 3.4453 | 3.332 | 3.3215 | 3.1993 | 3.1926 | 3.3048 | 3.3148
LFP_C_68_B_72_SOC_5-65_Part_1-1_ID_02HCB68111211Y86R0002629.xlsx | LFP | 72 | 02HCB68111211Y86R0002629 | 68 | 50.195 | 0.7381618 | 0.07 | 35 | 0.3500044 | 3.3168 | 3.3426 | 3.3438 | 3.3206 | 3.3189 | 3.2934 | 3.2922 | 3.3157 | 3.3178 | 3.3687 | 3.3712 | 3.3234 | 3.3199 | 3.269 | 3.2664 | 3.3134 | 3.3173 | 3.3936 | 3.3973 | 3.3269 | 3.3208 | 3.2446 | 3.2407 | 3.3111 | 3.3169 | 3.4186 | 3.4237 | 3.3294 | 3.3217 | 3.22 | 3.2151 | 3.3087 | 3.3162 | 3.4433 | 3.4495 | 3.3322 | 3.322 | 3.1953 | 3.1889 | 3.3048 | 3.3155
LFP_C_68_B_73_SOC_5-65_Part_1-1_ID_02HCB68111211Y86L0003632.xlsx | LFP | 73 | 02HCB68111211Y86L0003632 | 68 | 49.6 | 0.7294118 | 0.07 | 35 | 0.35 | 3.3173 | 3.342 | 3.3434 | 3.321 | 3.319 | 3.2946 | 3.2932 | 3.3155 | 3.3176 | 3.3666 | 3.3692 | 3.3243 | 3.3199 | 3.2709 | 3.2683 | 3.3129 | 3.3171 | 3.3903 | 3.3943 | 3.3273 | 3.3206 | 3.2472 | 3.2434 | 3.3103 | 3.3164 | 3.4142 | 3.4196 | 3.3273 | 3.3201 | 3.2225 | 3.2174 | 3.3073 | 3.3152 | 3.4375 | 3.444 | 3.3315 | 3.3213 | 3.1993 | 3.1928 | 3.3046 | 3.3148
LFP_C_68_B_74_SOC_5-65_Part_1-1_ID_02HCB68111211Y86X0009373.xlsx | LFP | 74 | 02HCB68111211Y86X0009373 | 68 | 49.173 | 0.7231324 | 0.07 | 35 | 0.3500015 | 3.3173 | 3.344 | 3.3454 | 3.321 | 3.319 | 3.2925 | 3.2913 | 3.3159 | 3.318 | 3.371 | 3.3736 | 3.3243 | 3.3203 | 3.2672 | 3.2646 | 3.3139 | 3.3176 | 3.3973 | 3.4012 | 3.3275 | 3.3213 | 3.2416 | 3.2376 | 3.3125 | 3.3178 | 3.4238 | 3.4289 | 3.3315 | 3.3227 | 3.2165 | 3.2113 | 3.3097 | 3.3173 | 3.4495 | 3.456 | 3.3303 | 3.3217 | 3.1894 | 3.1831 | 3.3057 | 3.3157
LFP_C_68_B_75_SOC_5-70_Part_1-1_ID_02HCB68111211Y86H0002822.xlsx | LFP | 75 | 02HCB68111211Y86H0002822 | 68 | 52.4089 | 0.7707191 | 0.07 | 35 | 0.35 | 3.3155 | 3.3389 | 3.3403 | 3.3194 | 3.3178 | 3.295 | 3.2936 | 3.3145 | 3.3168 | 3.3626 | 3.3654 | 3.3239 | 3.3192 | 3.2734 | 3.2706 | 3.3124 | 3.3166 | 3.3854 | 3.3896 | 3.3271 | 3.3203 | 3.2516 | 3.2474 | 3.3099 | 3.3162 | 3.4079 | 3.4135 | 3.3296 | 3.321 | 3.2294 | 3.2242 | 3.3074 | 3.3157 | 3.4303 | 3.4374 | 3.3317 | 3.321 | 3.2067 | 3.2002 | 3.3046 | 3.3148
LFP_C_68_B_76_SOC_5-75_Part_1-1_ID_02HCB68111211Y88E0004411.xlsx | LFP | 76 | 02HCB68111211Y88E0004411 | 68 | 56.5286 | 0.8313029 | 0.07 | 35 | 0.3500029 | 3.3148 | 3.3403 | 3.3417 | 3.3189 | 3.3169 | 3.292 | 3.2906 | 3.3136 | 3.3157 | 3.3661 | 3.3687 | 3.3227 | 3.3183 | 3.2683 | 3.2655 | 3.3113 | 3.3155 | 3.3908 | 3.3951 | 3.3261 | 3.3194 | 3.2444 | 3.2402 | 3.3089 | 3.3152 | 3.4154 | 3.421 | 3.3294 | 3.3201 | 3.2204 | 3.2149 | 3.3066 | 3.3148 | 3.44 | 3.447 | 3.332 | 3.321 | 3.1967 | 3.1898 | 3.3046 | 3.3143
LFP_C_68_B_77_SOC_5-75_Part_1-1_ID_02HCB68111211Y87Y0004508.xlsx | LFP | 77 | 02HCB68111211Y87Y0004508 | 68 | 57.998 | 0.8529118 | 0.07 | 35 | 0.3499985 | 3.316 | 3.3413 | 3.3426 | 3.3197 | 3.318 | 3.2931 | 3.2918 | 3.3146 | 3.3166 | 3.3664 | 3.3691 | 3.3225 | 3.3185 | 3.2688 | 3.2662 | 3.3122 | 3.3159 | 3.3907 | 3.3945 | 3.3254 | 3.3194 | 3.2451 | 3.2413 | 3.3094 | 3.3155 | 3.4149 | 3.42 | 3.3278 | 3.3201 | 3.2211 | 3.2162 | 3.3076 | 3.315 | 3.4391 | 3.4454 | 3.3315 | 3.3211 | 3.1977 | 3.1918 | 3.305 | 3.3145
LFP_C_68_B_78_SOC_5-65_Part_1-1_ID_02HCB68111211Y87E0006974.xlsx | LFP | 78 | 02HCB68111211Y87E0006974 | 68 | 49.0316 | 0.7210529 | 0.07 | 35 | 0.3500029 | 3.3162 | 3.3422 | 3.3436 | 3.3203 | 3.3183 | 3.2927 | 3.2913 | 3.315 | 3.3171 | 3.3682 | 3.3708 | 3.3236 | 3.3194 | 3.2681 | 3.2655 | 3.3125 | 3.3166 | 3.3933 | 3.3973 | 3.3269 | 3.3203 | 3.2434 | 3.2395 | 3.3103 | 3.3162 | 3.4184 | 3.4237 | 3.3294 | 3.321 | 3.2186 | 3.2133 | 3.3078 | 3.3155 | 3.4432 | 3.4498 | 3.3333 | 3.3217 | 3.194 | 3.1875 | 3.305 | 3.315
LFP_C_68_B_79_SOC_5-75_Part_1-1_ID_02HCB68111211Y87Y0011718.xlsx | LFP | 79 | 02HCB68111211Y87Y0011718 | 68 | 56.1905 | 0.8263309 | 0.07 | 35 | 0.3500029 | 3.3145 | 3.3413 | 3.3427 | 3.3183 | 3.3164 | 3.2901 | 3.2888 | 3.3132 | 3.3152 | 3.3684 | 3.371 | 3.3222 | 3.3178 | 3.2648 | 3.2622 | 3.3111 | 3.315 | 3.3945 | 3.3986 | 3.3248 | 3.3187 | 3.2393 | 3.2355 | 3.309 | 3.3146 | 3.4205 | 3.4258 | 3.3276 | 3.3194 | 3.2139 | 3.2088 | 3.3066 | 3.3143 | 3.4465 | 3.453 | 3.3308 | 3.3203 | 3.1888 | 3.1823 | 3.3041 | 3.3136
LFP_C_68_B_7_SOC_5-75_Part_1-1_ID_02HCB68111211Y88E0004437.xlsx | LFP | 7 | 02HCB68111211Y88E0004437 | 68 | 57.1593 | 0.8405779 | 0.07 | 35 | 0.35 | 3.3155 | 3.3434 | 3.345 | 3.3203 | 3.3187 | 3.2916 | 3.2901 | 3.3146 | 3.3176 | 3.3721 | 3.3752 | 3.3254 | 3.3203 | 3.2662 | 3.263 | 3.3127 | 3.3176 | 3.3989 | 3.4038 | 3.3285 | 3.3215 | 3.2406 | 3.236 | 3.3113 | 3.3178 | 3.4261 | 3.4323 | 3.3329 | 3.3229 | 3.2155 | 3.2094 | 3.3083 | 3.3171 | 3.4521 | 3.4598 | 3.3357 | 3.3236 | 3.1902 | 3.1828 | 3.3048 | 3.3164
LFP_C_68_B_80_SOC_5-65_Part_1-1_ID_02HCB68111211Y86P0008027.xlsx | LFP | 80 | 02HCB68111211Y86P0008027 | 68 | 48.5687 | 0.7142456 | 0.07 | 35 | 0.3500074 | 3.3155 | 3.3436 | 3.3452 | 3.3196 | 3.318 | 3.2904 | 3.2888 | 3.3143 | 3.3169 | 3.3722 | 3.375 | 3.3241 | 3.3196 | 3.2643 | 3.2614 | 3.3127 | 3.3169 | 3.3998 | 3.404 | 3.3273 | 3.3206 | 3.2376 | 3.2335 | 3.3097 | 3.3164 | 3.427 | 3.4326 | 3.3303 | 3.3213 | 3.2111 | 3.2054 | 3.3076 | 3.3159 | 3.4539 | 3.4611 | 3.334 | 3.3224 | 3.1847 | 3.1777 | 3.3052 | 3.3155
LFP_C_68_B_81_SOC_5-70_Part_1-1_ID_02HCB68111211Y8700003532.xlsx | LFP | 81 | 02HCB68111211Y8700003532 | 68 | 54.0975 | 0.7955515 | 0.07 | 35 | 0.3500074 | 3.3122 | 3.3389 | 3.3403 | 3.3166 | 3.315 | 3.2888 | 3.2876 | 3.3115 | 3.3138 | 3.3663 | 3.3689 | 3.3208 | 3.3166 | 3.2641 | 3.2614 | 3.3099 | 3.3138 | 3.3922 | 3.3963 | 3.3245 | 3.3178 | 3.2393 | 3.2351 | 3.3073 | 3.3134 | 3.4181 | 3.4233 | 3.3273 | 3.3187 | 3.214 | 3.2088 | 3.3052 | 3.3129 | 3.4435 | 3.4502 | 3.3315 | 3.3194 | 3.1891 | 3.1823 | 3.3029 | 3.3125
LFP_C_68_B_82_SOC_5-65_Part_1-1_ID_02HCB68111211Y86M0004689.xlsx | LFP | 82 | 02HCB68111211Y86M0004689 | 68 | 49.0182 | 0.7208559 | 0.07 | 35 | 0.3500044 | 3.3157 | 3.3412 | 3.3427 | 3.3197 | 3.318 | 3.2931 | 3.2915 | 3.3145 | 3.3169 | 3.367 | 3.3698 | 3.3239 | 3.3194 | 3.2692 | 3.2664 | 3.3122 | 3.3166 | 3.3919 | 3.3963 | 3.3278 | 3.3204 | 3.2453 | 3.2409 | 3.3096 | 3.3162 | 3.4163 | 3.4223 | 3.3308 | 3.3213 | 3.2214 | 3.2155 | 3.3073 | 3.3159 | 3.4409 | 3.4484 | 3.3341 | 3.3222 | 3.1974 | 3.1903 | 3.3046 | 3.3152
LFP_C_68_B_83_SOC_5-75_Part_1-1_ID_02HCB68111211Y87Y0012422.xlsx | LFP | 83 | 02HCB68111211Y87Y0012422 | 68 | 55.2778 | 0.8129088 | 0.07 | 35 | 0.3500059 | 3.3148 | 3.3403 | 3.3417 | 3.3185 | 3.3168 | 3.2915 | 3.2902 | 3.3136 | 3.3155 | 3.3663 | 3.3689 | 3.3222 | 3.318 | 3.2674 | 3.2648 | 3.3113 | 3.3152 | 3.3912 | 3.3949 | 3.3247 | 3.3187 | 3.2428 | 3.239 | 3.3089 | 3.3146 | 3.4158 | 3.4209 | 3.328 | 3.3197 | 3.2188 | 3.2136 | 3.3067 | 3.3143 | 3.4403 | 3.4467 | 3.3308 | 3.3201 | 3.1944 | 3.1881 | 3.3045 | 3.3136
LFP_C_68_B_84_SOC_5-70_Part_1-1_ID_02HCB68111211Y86L0003593.xlsx | LFP | 84 | 02HCB68111211Y86L0003593 | 68 | 51.9046 | 0.7633029 | 0.07 | 35 | 0.3500059 | 3.3122 | 3.3366 | 3.338 | 3.3159 | 3.3143 | 3.2904 | 3.289 | 3.3111 | 3.3134 | 3.3615 | 3.3643 | 3.3203 | 3.3159 | 3.2679 | 3.2653 | 3.3092 | 3.3132 | 3.3854 | 3.3896 | 3.3234 | 3.3169 | 3.2449 | 3.2409 | 3.3066 | 3.3127 | 3.4089 | 3.4144 | 3.3264 | 3.3178 | 3.2218 | 3.2165 | 3.3038 | 3.3122 | 3.4323 | 3.4391 | 3.3292 | 3.3185 | 3.1989 | 3.1923 | 3.3018 | 3.3118
LFP_C_68_B_85_SOC_5-65_Part_1-1_ID_02HCB68111211Y86M0004883.xlsx | LFP | 85 | 02HCB68111211Y86M0004883 | 68 | 49.7059 | 0.7309691 | 0.07 | 35 | 0.3500059 | 3.3145 | 3.3405 | 3.3419 | 3.319 | 3.3175 | 3.2923 | 3.2909 | 3.3141 | 3.3166 | 3.3671 | 3.3698 | 3.3234 | 3.319 | 3.2686 | 3.2658 | 3.3122 | 3.3166 | 3.3921 | 3.3965 | 3.3271 | 3.3203 | 3.2446 | 3.2404 | 3.3101 | 3.3164 | 3.4172 | 3.423 | 3.3301 | 3.3211 | 3.2207 | 3.2149 | 3.3073 | 3.3157 | 3.4414 | 3.4486 | 3.3345 | 3.3218 | 3.1965 | 3.1894 | 3.3036 | 3.3152
LFP_C_68_B_86_SOC_5-70_Part_1-1_ID_02HCB68111211Y86H0009376.xlsx | LFP | 86 | 02HCB68111211Y86H0009376 | 68 | 53.4213 | 0.7856074 | 0.07 | 35 | 0.3500074 | 3.3131 | 3.3364 | 3.3378 | 3.3171 | 3.3153 | 3.2927 | 3.2915 | 3.312 | 3.3143 | 3.3599 | 3.3626 | 3.3211 | 3.3168 | 3.2711 | 3.2685 | 3.3099 | 3.3141 | 3.3826 | 3.3866 | 3.3241 | 3.3178 | 3.2495 | 3.2455 | 3.3078 | 3.3138 | 3.4051 | 3.4105 | 3.3276 | 3.3187 | 3.2277 | 3.2225 | 3.3055 | 3.3134 | 3.4275 | 3.4342 | 3.3301 | 3.3194 | 3.2058 | 3.1993 | 3.3027 | 3.3129
LFP_C_68_B_87_SOC_5-70_Part_1-1_ID_02HCB68111211Y86N0002747.xlsx | LFP | 87 | 02HCB68111211Y86N0002747 | 68 | 51.3472 | 0.7551059 | 0.07 | 35 | 0.3500029 | 3.3127 | 3.3357 | 3.3371 | 3.3166 | 3.315 | 3.2923 | 3.2911 | 3.3117 | 3.3138 | 3.3592 | 3.3619 | 3.3206 | 3.3164 | 3.2711 | 3.2683 | 3.3099 | 3.3138 | 3.3817 | 3.3859 | 3.3241 | 3.3176 | 3.2495 | 3.2455 | 3.3069 | 3.3134 | 3.404 | 3.4094 | 3.3268 | 3.3183 | 3.2275 | 3.2223 | 3.3052 | 3.3129 | 3.4263 | 3.433 | 3.3304 | 3.3194 | 3.2065 | 3.1998 | 3.3024 | 3.3124
LFP_C_68_B_88_SOC_5-65_Part_1-1_ID_02HCB68111211Y86P0007131.xlsx | LFP | 88 | 02HCB68111211Y86P0007131 | 68 | 50.348 | 0.7404118 | 0.07 | 35 | 0.3500059 | 3.3131 | 3.3376 | 3.339 | 3.3168 | 3.3152 | 3.2909 | 3.2895 | 3.3118 | 3.3141 | 3.3626 | 3.3652 | 3.3206 | 3.3164 | 3.2677 | 3.2651 | 3.3094 | 3.3138 | 3.3866 | 3.3907 | 3.3238 | 3.3175 | 3.2444 | 3.2406 | 3.3076 | 3.3134 | 3.4107 | 3.4159 | 3.3271 | 3.3183 | 3.2211 | 3.216 | 3.3048 | 3.3127 | 3.4342 | 3.4407 | 3.3292 | 3.319 | 3.1977 | 3.1911 | 3.3029 | 3.3125
LFP_C_68_B_89_SOC_5-70_Part_1-1_ID_02HCB68111211Y86M0002366.xlsx | LFP | 89 | 02HCB68111211Y86M0002366 | 68 | 52.0726 | 0.7657735 | 0.07 | 35 | 0.3500029 | 3.3122 | 3.3382 | 3.3396 | 3.3168 | 3.315 | 3.2899 | 3.2885 | 3.3124 | 3.3143 | 3.365 | 3.368 | 3.3213 | 3.3169 | 3.2662 | 3.2634 | 3.3097 | 3.3141 | 3.39 | 3.3945 | 3.3248 | 3.3178 | 3.2421 | 3.2376 | 3.3071 | 3.3136 | 3.4147 | 3.4207 | 3.3278 | 3.3187 | 3.2181 | 3.2123 | 3.3046 | 3.3131 | 3.4393 | 3.4467 | 3.3313 | 3.3197 | 3.1942 | 3.1871 | 3.3024 | 3.3127
LFP_C_68_B_8_SOC_5-75_Part_1-1_ID_02HCB68111211Y87Y0001875.xlsx | LFP | 8 | 02HCB68111211Y87Y0001875 | 68 | 58.3795 | 0.8585221 | 0.07 | 35 | 0.3500044 | 3.3164 | 3.3438 | 3.3454 | 3.3208 | 3.3192 | 3.2927 | 3.2913 | 3.3159 | 3.3183 | 3.3717 | 3.3747 | 3.3252 | 3.3208 | 3.2676 | 3.2646 | 3.3136 | 3.318 | 3.398 | 3.4024 | 3.3282 | 3.3215 | 3.242 | 3.2376 | 3.3113 | 3.3176 | 3.424 | 3.4298 | 3.332 | 3.3227 | 3.2172 | 3.2115 | 3.309 | 3.3173 | 3.45 | 3.457 | 3.3317 | 3.3224 | 3.1913 | 3.1846 | 3.3057 | 3.3162
LFP_C_68_B_90_SOC_5-65_Part_1-1_ID_02HCB68111211Y86S0000666.xlsx | LFP | 90 | 02HCB68111211Y86S0000666 | 68 | 50.7579 | 0.7464397 | 0.07 | 35 | 0.3500059 | 3.3106 | 3.3355 | 3.3368 | 3.315 | 3.3134 | 3.2892 | 3.2881 | 3.3104 | 3.3125 | 3.361 | 3.3636 | 3.3189 | 3.315 | 3.2665 | 3.2641 | 3.309 | 3.3125 | 3.3852 | 3.3889 | 3.322 | 3.3162 | 3.2435 | 3.2397 | 3.3067 | 3.3122 | 3.4091 | 3.414 | 3.325 | 3.3171 | 3.2204 | 3.2153 | 3.3034 | 3.3117 | 3.4326 | 3.4388 | 3.3276 | 3.3178 | 3.1968 | 3.1907 | 3.302 | 3.3113
LFP_C_68_B_91_SOC_5-65_Part_1-1_ID_02HCB68111211Y86L0005694.xlsx | LFP | 91 | 02HCB68111211Y86L0005694 | 68 | 47.3373 | 0.6961368 | 0.07 | 35 | 0.35 | 3.3138 | 3.3406 | 3.3422 | 3.3183 | 3.316 | 3.2897 | 3.2883 | 3.3124 | 3.3148 | 3.3675 | 3.3703 | 3.322 | 3.3173 | 3.2646 | 3.2616 | 3.3103 | 3.3145 | 3.3935 | 3.3979 | 3.3255 | 3.3183 | 3.2393 | 3.2351 | 3.3073 | 3.3141 | 3.4193 | 3.4252 | 3.3289 | 3.3192 | 3.2142 | 3.2084 | 3.3041 | 3.3131 | 3.4447 | 3.4521 | 3.3317 | 3.3199 | 3.1888 | 3.1817 | 3.3022 | 3.3129
LFP_C_68_B_92_SOC_5-75_Part_1-1_ID_02HCB68111211Y88E0004333.xlsx | LFP | 92 | 02HCB68111211Y88E0004333 | 68 | 56.4605 | 0.8303015 | 0.07 | 35 | 0.3500044 | 3.3143 | 3.3389 | 3.3403 | 3.3182 | 3.3164 | 3.2922 | 3.2909 | 3.3131 | 3.3152 | 3.3635 | 3.3661 | 3.3217 | 3.3175 | 3.2692 | 3.2665 | 3.3106 | 3.3148 | 3.3872 | 3.3912 | 3.3248 | 3.3185 | 3.246 | 3.2421 | 3.3085 | 3.3143 | 3.4109 | 3.4161 | 3.3276 | 3.3192 | 3.223 | 3.2176 | 3.308 | 3.315 | 3.4353 | 3.4419 | 3.3322 | 3.321 | 3.2009 | 3.1944 | 3.3041 | 3.3141
LFP_C_68_B_93_SOC_5-65_Part_1-1_ID_02HCB68111211Y86P0006552.xlsx | LFP | 93 | 02HCB68111211Y86P0006552 | 68 | 49.2601 | 0.7244132 | 0.07 | 35 | 0.3500029 | 3.3136 | 3.3385 | 3.3399 | 3.3175 | 3.3155 | 3.2909 | 3.2897 | 3.3122 | 3.3143 | 3.3636 | 3.3663 | 3.321 | 3.3168 | 3.2674 | 3.2648 | 3.3101 | 3.3139 | 3.388 | 3.3919 | 3.3236 | 3.3176 | 3.2435 | 3.2397 | 3.3078 | 3.3134 | 3.4121 | 3.4172 | 3.3271 | 3.3185 | 3.22 | 3.2147 | 3.305 | 3.3129 | 3.4361 | 3.4426 | 3.3294 | 3.3192 | 3.1961 | 3.1898 | 3.3029 | 3.3125
LFP_C_68_B_94_SOC_5-75_Part_1-1_ID_02HCB68111211Y87Y0008148.xlsx | LFP | 94 | 02HCB68111211Y87Y0008148 | 68 | 55.4141 | 0.8149132 | 0.07 | 35 | 0.35 | 3.3136 | 3.3396 | 3.341 | 3.3175 | 3.3157 | 3.2902 | 3.289 | 3.3122 | 3.3145 | 3.3659 | 3.3684 | 3.3218 | 3.3173 | 3.266 | 3.2636 | 3.3113 | 3.3148 | 3.3917 | 3.3954 | 3.3238 | 3.3182 | 3.2413 | 3.2376 | 3.3087 | 3.3143 | 3.4168 | 3.4217 | 3.3271 | 3.319 | 3.2167 | 3.2115 | 3.3064 | 3.3138 | 3.4418 | 3.4479 | 3.3299 | 3.3197 | 3.1921 | 3.1858 | 3.3036 | 3.3129
LFP_C_68_B_95_SOC_5-75_Part_1-1_ID_02HCB68111211Y87Y0012977.xlsx | LFP | 95 | 02HCB68111211Y87Y0012977 | 68 | 56.4416 | 0.8300235 | 0.07 | 35 | 0.3500059 | 3.3134 | 3.3399 | 3.3413 | 3.3173 | 3.3155 | 3.2894 | 3.2881 | 3.3125 | 3.3145 | 3.3668 | 3.3694 | 3.3211 | 3.3169 | 3.2646 | 3.262 | 3.3104 | 3.3143 | 3.3928 | 3.3966 | 3.3238 | 3.3178 | 3.2395 | 3.2355 | 3.3083 | 3.3141 | 3.4186 | 3.4237 | 3.3275 | 3.3189 | 3.2147 | 3.2094 | 3.3055 | 3.3134 | 3.4437 | 3.4502 | 3.3299 | 3.3196 | 3.1898 | 3.1833 | 3.3038 | 3.3129
LFP_C_68_B_96_SOC_5-75_Part_1-1_ID_02HCB68111211Y87Y0007299.xlsx | LFP | 96 | 02HCB68111211Y87Y0007299 | 68 | 57.337 | 0.8431912 | 0.07 | 35 | 0.3500044 | 3.3141 | 3.3364 | 3.3376 | 3.3176 | 3.3162 | 3.2943 | 3.2932 | 3.3132 | 3.3152 | 3.3589 | 3.3613 | 3.3208 | 3.3173 | 3.2736 | 3.2713 | 3.3111 | 3.3148 | 3.3805 | 3.384 | 3.3243 | 3.3182 | 3.2527 | 3.2492 | 3.3087 | 3.3145 | 3.4019 | 3.4066 | 3.3269 | 3.3192 | 3.232 | 3.2272 | 3.3073 | 3.3143 | 3.4233 | 3.4293 | 3.3289 | 3.3197 | 3.2111 | 3.2052 | 3.3046 | 3.3134
LFP_C_68_B_9_SOC_5-75_Part_1-1_ID_02HCB68111211Y8700000791.xlsx | LFP | 9 | 02HCB68111211Y8700000791 | 68 | 56.0072 | 0.8236353 | 0.07 | 35 | 0.3500015 | 3.3171 | 3.3419 | 3.3431 | 3.3213 | 3.3192 | 3.295 | 3.2938 | 3.3162 | 3.3182 | 3.3666 | 3.3691 | 3.3245 | 3.3206 | 3.2719 | 3.2693 | 3.3138 | 3.3178 | 3.3905 | 3.3943 | 3.3275 | 3.3213 | 3.2486 | 3.2448 | 3.3115 | 3.3173 | 3.4142 | 3.4195 | 3.3303 | 3.3222 | 3.2253 | 3.2202 | 3.309 | 3.3166 | 3.4377 | 3.4442 | 3.3327 | 3.3227 | 3.2018 | 3.1953 | 3.3062 | 3.3162

## SOC40
File_Name | Mat | No. | ID | Qn | Q | SOH | Pt | SOC | SOCR | U1 | U2 | U3 | U4 | U5 | U6 | U7 | U8 | U9 | U10 | U11 | U12 | U13 | U14 | U15 | U16 | U17 | U18 | U19 | U20 | U21 | U22 | U23 | U24 | U25 | U26 | U27 | U28 | U29 | U30 | U31 | U32 | U33 | U34 | U35 | U36 | U37 | U38 | U39 | U40 | U41
LFP_C_68_B_10_SOC_5-75_Part_1-1_ID_02HCB68111211Y88D0001154.xlsx | LFP | 10 | 02HCB68111211Y88D0001154 | 68 | 57.7091 | 0.8486632 | 0.07 | 40 | 0.3999971 | 3.3166 | 3.3431 | 3.3447 | 3.321 | 3.3189 | 3.2927 | 3.2911 | 3.315 | 3.3175 | 3.3698 | 3.3729 | 3.325 | 3.3201 | 3.2679 | 3.2648 | 3.3125 | 3.3171 | 3.3958 | 3.4003 | 3.3282 | 3.3211 | 3.2425 | 3.2378 | 3.3094 | 3.3164 | 3.4214 | 3.4277 | 3.3324 | 3.3222 | 3.2176 | 3.2115 | 3.3069 | 3.3157 | 3.4472 | 3.4549 | 3.3352 | 3.3227 | 3.1925 | 3.1849 | 3.3041 | 3.315
LFP_C_68_B_11_SOC_5-65_Part_1-1_ID_02HCB68111211Y86M0006337.xlsx | LFP | 11 | 02HCB68111211Y86M0006337 | 68 | 49.8911 | 0.7336926 | 0.07 | 40 | 0.3999985 | 3.3122 | 3.338 | 3.3396 | 3.3166 | 3.315 | 3.2901 | 3.2887 | 3.3118 | 3.3141 | 3.3647 | 3.3675 | 3.3208 | 3.3169 | 3.2664 | 3.2637 | 3.3097 | 3.3141 | 3.3898 | 3.3938 | 3.3241 | 3.3176 | 3.242 | 3.2378 | 3.3076 | 3.3134 | 3.4144 | 3.42 | 3.328 | 3.319 | 3.2181 | 3.2128 | 3.3052 | 3.3131 | 3.4393 | 3.4463 | 3.3306 | 3.3197 | 3.1934 | 3.1868 | 3.3025 | 3.3125
LFP_C_68_B_12_SOC_5-65_Part_1-1_ID_02HCB68111211Y86T0002171.xlsx | LFP | 12 | 02HCB68111211Y86T0002171 | 68 | 48.2854 | 0.7100794 | 0.07 | 40 | 0.4000029 | 3.3155 | 3.3415 | 3.3429 | 3.3194 | 3.3173 | 3.2915 | 3.2902 | 3.3139 | 3.3159 | 3.3673 | 3.3701 | 3.3231 | 3.3183 | 3.2669 | 3.2641 | 3.3115 | 3.3153 | 3.3926 | 3.3966 | 3.3254 | 3.319 | 3.2418 | 3.2378 | 3.309 | 3.3148 | 3.4177 | 3.423 | 3.3283 | 3.3199 | 3.217 | 3.2118 | 3.308 | 3.315 | 3.4433 | 3.45 | 3.3322 | 3.3213 | 3.1928 | 3.1861 | 3.3043 | 3.3139
LFP_C_68_B_13_SOC_5-75_Part_1-1_ID_02HCB68111211Y87Y0002979.xlsx | LFP | 13 | 02HCB68111211Y87Y0002979 | 68 | 57.5788 | 0.8467471 | 0.07 | 40 | 0.4000044 | 3.3148 | 3.3383 | 3.3396 | 3.3185 | 3.3169 | 3.2939 | 3.2927 | 3.3141 | 3.316 | 3.3624 | 3.365 | 3.3227 | 3.3185 | 3.2723 | 3.2697 | 3.3122 | 3.3159 | 3.3854 | 3.3893 | 3.3252 | 3.3194 | 3.25 | 3.2462 | 3.3097 | 3.3155 | 3.4082 | 3.4133 | 3.3296 | 3.3203 | 3.2281 | 3.2232 | 3.309 | 3.3157 | 3.4312 | 3.4375 | 3.3317 | 3.3217 | 3.2067 | 3.2005 | 3.3062 | 3.315
LFP_C_68_B_14_SOC_5-75_Part_1-1_ID_02HCB68111211Y88E0004620.xlsx | LFP | 14 | 02HCB68111211Y88E0004620 | 68 | 57.3708 | 0.8436882 | 0.07 | 40 | 0.4000074 | 3.3153 | 3.3461 | 3.348 | 3.3203 | 3.3178 | 3.2876 | 3.2859 | 3.3136 | 3.3164 | 3.377 | 3.3808 | 3.3262 | 3.3194 | 3.2592 | 3.2555 | 3.3108 | 3.316 | 3.4066 | 3.4121 | 3.3287 | 3.3203 | 3.2304 | 3.2251 | 3.308 | 3.3157 | 3.4358 | 3.443 | 3.3334 | 3.3215 | 3.2026 | 3.1956 | 3.3053 | 3.3152 | 3.4644 | 3.4734 | 3.3366 | 3.3222 | 3.1749 | 3.1665 | 3.3018 | 3.3143
LFP_C_68_B_15_SOC_5-75_Part_1-1_ID_02HCB68111211Y87Y0009119.xlsx | LFP | 15 | 02HCB68111211Y87Y0009119 | 68 | 57.2615 | 0.8420809 | 0.07 | 40 | 0.4 | 3.3171 | 3.3427 | 3.3443 | 3.3213 | 3.319 | 3.2939 | 3.2923 | 3.3155 | 3.3176 | 3.368 | 3.371 | 3.325 | 3.3201 | 3.2695 | 3.2667 | 3.3127 | 3.3171 | 3.3928 | 3.3972 | 3.328 | 3.3208 | 3.2453 | 3.2409 | 3.3097 | 3.3164 | 3.4172 | 3.423 | 3.3313 | 3.3218 | 3.2214 | 3.2158 | 3.3071 | 3.3157 | 3.4414 | 3.4488 | 3.3347 | 3.3224 | 3.1974 | 3.1905 | 3.3045 | 3.3148
LFP_C_68_B_16_SOC_5-75_Part_1-1_ID_02HCB68111211Y87Y0013185.xlsx | LFP | 16 | 02HCB68111211Y87Y0013185 | 68 | 57.4409 | 0.8447191 | 0.07 | 40 | 0.4000029 | 3.3152 | 3.3403 | 3.3415 | 3.3187 | 3.3173 | 3.2927 | 3.2913 | 3.3141 | 3.3162 | 3.3657 | 3.3682 | 3.3224 | 3.3187 | 3.2692 | 3.2667 | 3.3122 | 3.3159 | 3.3901 | 3.3938 | 3.3257 | 3.3197 | 3.2456 | 3.2418 | 3.3101 | 3.3155 | 3.4144 | 3.4193 | 3.3282 | 3.3203 | 3.2216 | 3.2167 | 3.3076 | 3.315 | 3.4384 | 3.4446 | 3.331 | 3.321 | 3.1982 | 3.1921 | 3.3055 | 3.3145
LFP_C_68_B_17_SOC_5-75_Part_1-1_ID_02HCB68111211Y87Y0008381.xlsx | LFP | 17 | 02HCB68111211Y87Y0008381 | 68 | 56.1904 | 0.8263294 | 0.07 | 40 | 0.4000088 | 3.3152 | 3.3401 | 3.3417 | 3.3197 | 3.318 | 3.2936 | 3.2922 | 3.3145 | 3.3168 | 3.3657 | 3.3684 | 3.3238 | 3.3194 | 3.2706 | 3.2679 | 3.3127 | 3.3166 | 3.3898 | 3.394 | 3.3271 | 3.3206 | 3.2474 | 3.2434 | 3.3097 | 3.316 | 3.4138 | 3.4191 | 3.3301 | 3.3215 | 3.2242 | 3.2188 | 3.3078 | 3.3157 | 3.437 | 3.444 | 3.3327 | 3.322 | 3.2007 | 3.194 | 3.3048 | 3.3146
LFP_C_68_B_18_SOC_5-75_Part_1-1_ID_02HCB68111211Y87Y0003956.xlsx | LFP | 18 | 02HCB68111211Y87Y0003956 | 68 | 57.6352 | 0.8475765 | 0.07 | 40 | 0.4000088 | 3.315 | 3.3413 | 3.3427 | 3.319 | 3.3171 | 3.2913 | 3.2899 | 3.3138 | 3.3159 | 3.3678 | 3.3706 | 3.3231 | 3.3185 | 3.2669 | 3.2641 | 3.3115 | 3.3157 | 3.3933 | 3.3975 | 3.3259 | 3.3196 | 3.2423 | 3.2381 | 3.3089 | 3.3155 | 3.4188 | 3.4242 | 3.3297 | 3.3203 | 3.2176 | 3.2121 | 3.3073 | 3.315 | 3.4439 | 3.4507 | 3.3326 | 3.3213 | 3.1932 | 3.1865 | 3.3048 | 3.3143
LFP_C_68_B_19_SOC_5-75_Part_1-1_ID_02HCB68111211Y87Y0008126.xlsx | LFP | 19 | 02HCB68111211Y87Y0008126 | 68 | 56.4758 | 0.8305265 | 0.07 | 40 | 0.4000088 | 3.3159 | 3.3415 | 3.3429 | 3.3197 | 3.318 | 3.2927 | 3.2913 | 3.3145 | 3.3168 | 3.3673 | 3.3701 | 3.3236 | 3.3192 | 3.2685 | 3.2657 | 3.3122 | 3.3164 | 3.3924 | 3.3965 | 3.3269 | 3.3201 | 3.2442 | 3.2402 | 3.3099 | 3.3159 | 3.4172 | 3.4226 | 3.3303 | 3.3211 | 3.2202 | 3.2149 | 3.3081 | 3.3157 | 3.4421 | 3.4488 | 3.3329 | 3.322 | 3.1963 | 3.1898 | 3.3045 | 3.315
LFP_C_68_B_1_SOC_5-75_Part_1-1_ID_02HCB68111211Y88E0004385.xlsx | LFP | 1 | 02HCB68111211Y88E0004385 | 68 | 56.857 | 0.8361324 | 0.07 | 40 | 0.4000088 | 3.3166 | 3.344 | 3.3457 | 3.321 | 3.3187 | 3.2918 | 3.2901 | 3.3146 | 3.3173 | 3.3712 | 3.3745 | 3.3254 | 3.3199 | 3.2662 | 3.2629 | 3.3118 | 3.3168 | 3.3975 | 3.4024 | 3.3285 | 3.3208 | 3.2406 | 3.2357 | 3.3081 | 3.316 | 3.4235 | 3.43 | 3.3322 | 3.3215 | 3.2151 | 3.2088 | 3.306 | 3.3155 | 3.4489 | 3.4572 | 3.3359 | 3.3224 | 3.1902 | 3.1824 | 3.3034 | 3.315
LFP_C_68_B_20_SOC_5-75_Part_1-1_ID_02HCB68111211Y87Y0012226.xlsx | LFP | 20 | 02HCB68111211Y87Y0012226 | 68 | 55.1634 | 0.8112265 | 0.07 | 40 | 0.3999912 | 3.3152 | 3.3396 | 3.341 | 3.3192 | 3.3176 | 3.2936 | 3.2925 | 3.3145 | 3.3164 | 3.3642 | 3.3666 | 3.3225 | 3.3187 | 3.2709 | 3.2685 | 3.3125 | 3.3159 | 3.3877 | 3.3912 | 3.3259 | 3.3197 | 3.2479 | 3.2442 | 3.3111 | 3.3162 | 3.4114 | 3.4163 | 3.3269 | 3.3197 | 3.2246 | 3.2197 | 3.3071 | 3.3145 | 3.4337 | 3.4396 | 3.3294 | 3.3203 | 3.2016 | 3.1956 | 3.3052 | 3.3138
LFP_C_68_B_21_SOC_5-75_Part_1-1_ID_02HCB68111211Y88D0000337.xlsx | LFP | 21 | 02HCB68111211Y88D0000337 | 68 | 58.2193 | 0.8561662 | 0.07 | 40 | 0.4000044 | 3.315 | 3.3392 | 3.3406 | 3.319 | 3.3175 | 3.2939 | 3.2925 | 3.3138 | 3.3164 | 3.3636 | 3.3664 | 3.3234 | 3.3189 | 3.2716 | 3.2688 | 3.312 | 3.3162 | 3.387 | 3.3912 | 3.3269 | 3.3201 | 3.2492 | 3.2451 | 3.3101 | 3.3159 | 3.4105 | 3.4161 | 3.3303 | 3.3211 | 3.2269 | 3.2214 | 3.3078 | 3.3155 | 3.4335 | 3.4405 | 3.3324 | 3.3217 | 3.2044 | 3.1977 | 3.3062 | 3.3155
LFP_C_68_B_22_SOC_5-75_Part_1-1_ID_02HCB68111211Y87Y0015279.xlsx | LFP | 22 | 02HCB68111211Y87Y0015279 | 68 | 55.8331 | 0.821075 | 0.07 | 40 | 0.4000044 | 3.3157 | 3.3396 | 3.3408 | 3.3194 | 3.3178 | 3.2946 | 3.2934 | 3.315 | 3.3169 | 3.3633 | 3.3659 | 3.3232 | 3.3192 | 3.2725 | 3.2702 | 3.3129 | 3.3166 | 3.3864 | 3.3901 | 3.3259 | 3.3201 | 3.2502 | 3.2465 | 3.3106 | 3.3162 | 3.4096 | 3.4144 | 3.3299 | 3.3213 | 3.2277 | 3.223 | 3.3087 | 3.3157 | 3.4321 | 3.4382 | 3.3315 | 3.3218 | 3.2052 | 3.1991 | 3.3064 | 3.315
LFP_C_68_B_23_SOC_5-75_Part_1-1_ID_02HCB68111211Y87Y0008358.xlsx | LFP | 23 | 02HCB68111211Y87Y0008358 | 68 | 58.3439 | 0.8579985 | 0.07 | 40 | 0.4000059 | 3.3145 | 3.3397 | 3.3413 | 3.3187 | 3.3173 | 3.2927 | 3.2915 | 3.3141 | 3.3164 | 3.3659 | 3.3687 | 3.3234 | 3.319 | 3.2697 | 3.2671 | 3.3125 | 3.3164 | 3.3905 | 3.3947 | 3.3276 | 3.3203 | 3.2465 | 3.2425 | 3.3099 | 3.3162 | 3.4147 | 3.4202 | 3.3287 | 3.3206 | 3.2225 | 3.2174 | 3.3078 | 3.3155 | 3.4384 | 3.4453 | 3.3327 | 3.3217 | 3.1995 | 3.193 | 3.305 | 3.3148
LFP_C_68_B_24_SOC_5-75_Part_1-1_ID_02HCB68111211Y88E0003284.xlsx | LFP | 24 | 02HCB68111211Y88E0003284 | 68 | 56.298 | 0.8279118 | 0.07 | 40 | 0.4000132 | 3.3136 | 3.3403 | 3.342 | 3.3189 | 3.3169 | 3.2909 | 3.2892 | 3.3129 | 3.3157 | 3.3678 | 3.3712 | 3.3238 | 3.3187 | 3.2665 | 3.2632 | 3.3108 | 3.3155 | 3.3936 | 3.3987 | 3.328 | 3.3199 | 3.2421 | 3.237 | 3.308 | 3.315 | 3.4191 | 3.4258 | 3.3315 | 3.321 | 3.2176 | 3.2111 | 3.3046 | 3.3141 | 3.4437 | 3.4521 | 3.3345 | 3.3215 | 3.193 | 3.1849 | 3.3025 | 3.3134
LFP_C_68_B_25_SOC_5-55_Part_1-1_ID_02HCB68111211Y88D0003997.xlsx | LFP | 25 | 02HCB68111211Y88D0003997 | 68 | 44.8118 | 0.6589971 | 0.07 | 40 | 0.4000088 | 3.3127 | 3.3489 | 3.351 | 3.319 | 3.3164 | 3.2811 | 3.2792 | 3.3118 | 3.315 | 3.3857 | 3.3898 | 3.3245 | 3.3183 | 3.2474 | 3.2434 | 3.3085 | 3.3145 | 3.4205 | 3.4265 | 3.3296 | 3.3194 | 3.2132 | 3.207 | 3.3046 | 3.3138 | 3.4551 | 3.463 | 3.3338 | 3.321 | 3.1793 | 3.1711 | 3.3015 | 3.3134 | 3.4895 | 3.4993 | 3.3396 | 3.3222 | 3.1456 | 3.1354 | 3.2957 | 3.3115
LFP_C_68_B_26_SOC_5-75_Part_1-1_ID_02HCB68111211Y87Y0011345.xlsx | LFP | 26 | 02HCB68111211Y87Y0011345 | 68 | 56.4734 | 0.8304912 | 0.07 | 40 | 0.4000132 | 3.3159 | 3.3408 | 3.3422 | 3.3201 | 3.3185 | 3.2943 | 3.2931 | 3.3152 | 3.3173 | 3.3659 | 3.3684 | 3.3241 | 3.3199 | 3.2713 | 3.2688 | 3.3136 | 3.3173 | 3.3901 | 3.394 | 3.3266 | 3.3208 | 3.2479 | 3.2441 | 3.3111 | 3.3166 | 3.4138 | 3.4189 | 3.3296 | 3.3217 | 3.2249 | 3.2197 | 3.3087 | 3.3164 | 3.4377 | 3.444 | 3.3329 | 3.3227 | 3.2019 | 3.1956 | 3.3069 | 3.3162
LFP_C_68_B_27_SOC_5-75_Part_1-1_ID_02HCB68111211Y87Y0004694.xlsx | LFP | 27 | 02HCB68111211Y87Y0004694 | 68 | 57.315 | 0.8428676 | 0.07 | 40 | 0.3999824 | 3.3169 | 3.3448 | 3.3464 | 3.3208 | 3.3187 | 3.2911 | 3.2895 | 3.3155 | 3.3175 | 3.3729 | 3.3759 | 3.3248 | 3.3199 | 3.2646 | 3.2616 | 3.3122 | 3.3169 | 3.4 | 3.4047 | 3.3278 | 3.3206 | 3.2378 | 3.2335 | 3.3097 | 3.3164 | 3.4268 | 3.4328 | 3.3306 | 3.3213 | 3.2115 | 3.2056 | 3.3069 | 3.3157 | 3.4532 | 3.4609 | 3.3355 | 3.3222 | 3.1858 | 3.1786 | 3.3046 | 3.3152
LFP_C_68_B_28_SOC_5-70_Part_1-1_ID_02HCB68111211Y87Y0015653.xlsx | LFP | 28 | 02HCB68111211Y87Y0015653 | 68 | 53.5184 | 0.7870353 | 0.07 | 40 | 0.3999868 | 3.311 | 3.3385 | 3.3399 | 3.3153 | 3.3141 | 3.2874 | 3.286 | 3.3108 | 3.3131 | 3.3668 | 3.3694 | 3.3197 | 3.3159 | 3.2623 | 3.2595 | 3.3092 | 3.3131 | 3.3935 | 3.3975 | 3.3232 | 3.3171 | 3.2367 | 3.2325 | 3.3069 | 3.3129 | 3.42 | 3.4254 | 3.3271 | 3.3182 | 3.2111 | 3.2058 | 3.3052 | 3.3125 | 3.4463 | 3.453 | 3.3289 | 3.3189 | 3.1854 | 3.1786 | 3.3025 | 3.3118
LFP_C_68_B_29_SOC_5-75_Part_1-1_ID_02HCB68111211Y87Y0005043.xlsx | LFP | 29 | 02HCB68111211Y87Y0005043 | 68 | 56.2962 | 0.8278853 | 0.07 | 40 | 0.4000118 | 3.3162 | 3.3429 | 3.3445 | 3.3199 | 3.318 | 3.2915 | 3.2901 | 3.3145 | 3.3166 | 3.3696 | 3.3724 | 3.3231 | 3.3189 | 3.2658 | 3.263 | 3.3122 | 3.3159 | 3.3954 | 3.3996 | 3.3266 | 3.3197 | 3.2402 | 3.236 | 3.309 | 3.3155 | 3.4214 | 3.427 | 3.3294 | 3.3206 | 3.2149 | 3.2094 | 3.3069 | 3.3148 | 3.4468 | 3.4537 | 3.3322 | 3.3213 | 3.19 | 3.1833 | 3.3029 | 3.3143
LFP_C_68_B_2_SOC_5-75_Part_1-1_ID_02HCB68111211Y88D0000212.xlsx | LFP | 2 | 02HCB68111211Y88D0000212 | 68 | 58.3834 | 0.8585794 | 0.07 | 40 | 0.4000059 | 3.315 | 3.3417 | 3.3431 | 3.3194 | 3.3178 | 3.2918 | 3.2902 | 3.3141 | 3.3166 | 3.3689 | 3.3717 | 3.3241 | 3.3194 | 3.2672 | 3.2644 | 3.3118 | 3.3164 | 3.3947 | 3.3991 | 3.3276 | 3.3206 | 3.2425 | 3.2383 | 3.3094 | 3.316 | 3.42 | 3.4261 | 3.3308 | 3.3215 | 3.2179 | 3.2121 | 3.3066 | 3.3152 | 3.4451 | 3.4523 | 3.3345 | 3.3224 | 3.1937 | 3.1865 | 3.3048 | 3.3148
LFP_C_68_B_30_SOC_5-65_Part_1-1_ID_02HCB68111211Y86L0000199.xlsx | LFP | 30 | 02HCB68111211Y86L0000199 | 68 | 48.2291 | 0.7092515 | 0.07 | 40 | 0.4000029 | 3.3125 | 3.3387 | 3.3401 | 3.3169 | 3.3155 | 3.2899 | 3.2887 | 3.3122 | 3.3145 | 3.3657 | 3.3684 | 3.3215 | 3.3173 | 3.2662 | 3.2634 | 3.3104 | 3.3145 | 3.391 | 3.3952 | 3.325 | 3.3183 | 3.2416 | 3.2376 | 3.3083 | 3.3141 | 3.4161 | 3.4217 | 3.3282 | 3.3194 | 3.2172 | 3.2119 | 3.3059 | 3.3134 | 3.4409 | 3.4481 | 3.3315 | 3.3201 | 3.1925 | 3.186 | 3.3036 | 3.3131
LFP_C_68_B_31_SOC_5-65_Part_1-1_ID_02HCB68111211Y86N0001764.xlsx | LFP | 31 | 02HCB68111211Y86N0001764 | 68 | 50.1695 | 0.7377868 | 0.07 | 40 | 0.4000309 | 3.3117 | 3.3376 | 3.3392 | 3.3162 | 3.3145 | 3.2894 | 3.2881 | 3.3111 | 3.3138 | 3.3647 | 3.3673 | 3.3206 | 3.3164 | 3.2657 | 3.263 | 3.3097 | 3.3138 | 3.3901 | 3.3942 | 3.3243 | 3.3178 | 3.2416 | 3.2376 | 3.3073 | 3.3134 | 3.4151 | 3.4205 | 3.3259 | 3.3182 | 3.2167 | 3.2113 | 3.3053 | 3.3129 | 3.4398 | 3.4465 | 3.3308 | 3.3194 | 3.1926 | 3.1861 | 3.3029 | 3.3125
LFP_C_68_B_32_SOC_5-65_Part_1-1_ID_02HCB68111211Y86P0008123.xlsx | LFP | 32 | 02HCB68111211Y86P0008123 | 68 | 49.1905 | 0.7233897 | 0.07 | 40 | 0.3999529 | 3.3122 | 3.3382 | 3.3396 | 3.3164 | 3.3152 | 3.2899 | 3.2885 | 3.3118 | 3.3141 | 3.3652 | 3.3677 | 3.3208 | 3.3169 | 3.2658 | 3.2632 | 3.2997 | 3.3143 | 3.3907 | 3.3947 | 3.3245 | 3.3183 | 3.242 | 3.2378 | 3.3085 | 3.3141 | 3.4158 | 3.421 | 3.3278 | 3.3194 | 3.2176 | 3.2125 | 3.3064 | 3.3138 | 3.4409 | 3.4475 | 3.3313 | 3.3204 | 3.1934 | 3.187 | 3.3036 | 3.3132
LFP_C_68_B_33_SOC_5-70_Part_1-1_ID_02HCB68111211Y86L0002535.xlsx | LFP | 33 | 02HCB68111211Y86L0002535 | 68 | 51.402 | 0.7559118 | 0.07 | 40 | 0.4000103 | 3.3127 | 3.3375 | 3.339 | 3.3171 | 3.3155 | 3.2913 | 3.2899 | 3.3125 | 3.3146 | 3.3633 | 3.3663 | 3.3218 | 3.3173 | 3.2683 | 3.2657 | 3.3108 | 3.3148 | 3.3877 | 3.3921 | 3.3257 | 3.3187 | 3.2451 | 3.2413 | 3.3074 | 3.3143 | 3.4117 | 3.4175 | 3.3287 | 3.3197 | 3.223 | 3.217 | 3.3057 | 3.3139 | 3.4349 | 3.4426 | 3.3318 | 3.3203 | 3.1986 | 3.1919 | 3.3034 | 3.3134
LFP_C_68_B_34_SOC_5-70_Part_1-1_ID_02HCB68111211Y87Y0014641.xlsx | LFP | 34 | 02HCB68111211Y87Y0014641 | 68 | 53.8639 | 0.7921162 | 0.07 | 40 | 0.3999897 | 3.3131 | 3.3399 | 3.3413 | 3.3173 | 3.3157 | 3.2895 | 3.2883 | 3.312 | 3.3145 | 3.3671 | 3.3699 | 3.3218 | 3.3173 | 3.2648 | 3.262 | 3.3111 | 3.3148 | 3.3936 | 3.3977 | 3.3255 | 3.3187 | 3.24 | 3.2357 | 3.3087 | 3.3143 | 3.4191 | 3.4247 | 3.3285 | 3.3197 | 3.2151 | 3.2097 | 3.3059 | 3.3141 | 3.4449 | 3.4519 | 3.3322 | 3.3206 | 3.1902 | 3.1833 | 3.3043 | 3.3134
LFP_C_68_B_35_SOC_5-75_Part_1-1_ID_02HCB68111211Y87Y0003554.xlsx | LFP | 35 | 02HCB68111211Y87Y0003554 | 68 | 57.8642 | 0.8509441 | 0.07 | 40 | 0.4000324 | 3.3153 | 3.3417 | 3.3434 | 3.3194 | 3.3178 | 3.2922 | 3.2908 | 3.3143 | 3.3169 | 3.3687 | 3.3715 | 3.3238 | 3.3194 | 3.2676 | 3.2648 | 3.3125 | 3.3166 | 3.3942 | 3.3986 | 3.3273 | 3.3203 | 3.243 | 3.2388 | 3.3096 | 3.3159 | 3.4193 | 3.4249 | 3.3297 | 3.3208 | 3.2181 | 3.2126 | 3.3076 | 3.3155 | 3.4442 | 3.4514 | 3.3329 | 3.3215 | 3.1937 | 3.1868 | 3.3048 | 3.3148
LFP_C_68_B_36_SOC_5-70_Part_1-1_ID_02HCB68111211Y86X0004792.xlsx | LFP | 36 | 02HCB68111211Y86X0004792 | 68 | 52.727 | 0.7753971 | 0.07 | 40 | 0.3999779 | 3.3145 | 3.3403 | 3.3415 | 3.3182 | 3.3168 | 3.2915 | 3.2901 | 3.3136 | 3.3155 | 3.3661 | 3.3687 | 3.3222 | 3.318 | 3.2674 | 3.265 | 3.3118 | 3.3155 | 3.3912 | 3.3949 | 3.3243 | 3.3185 | 3.2427 | 3.239 | 3.3089 | 3.3146 | 3.4156 | 3.4207 | 3.3287 | 3.3196 | 3.2186 | 3.2134 | 3.3073 | 3.3143 | 3.4403 | 3.4465 | 3.3308 | 3.3206 | 3.1947 | 3.1884 | 3.3046 | 3.3139
LFP_C_68_B_37_SOC_5-75_Part_1-1_ID_02HCB68111211Y87Y0015365.xlsx | LFP | 37 | 02HCB68111211Y87Y0015365 | 68 | 56.3837 | 0.8291721 | 0.07 | 40 | 0.4000074 | 3.3141 | 3.3394 | 3.3406 | 3.3178 | 3.3164 | 3.2916 | 3.2904 | 3.3134 | 3.3152 | 3.3649 | 3.3673 | 3.3217 | 3.3178 | 3.2681 | 3.2657 | 3.3113 | 3.315 | 3.3896 | 3.3933 | 3.3236 | 3.3182 | 3.2439 | 3.2402 | 3.309 | 3.3143 | 3.4135 | 3.4186 | 3.3269 | 3.3192 | 3.2204 | 3.2153 | 3.3067 | 3.3139 | 3.4379 | 3.444 | 3.3303 | 3.3204 | 3.197 | 3.1907 | 3.3048 | 3.3136
LFP_C_68_B_38_SOC_5-60_Part_1-1_ID_02HCB68111211Y86S0005042.xlsx | LFP | 38 | 02HCB68111211Y86S0005042 | 68 | 45.9422 | 0.6756206 | 0.07 | 40 | 0.4000324 | 3.3136 | 3.342 | 3.3436 | 3.3176 | 3.316 | 3.288 | 3.2866 | 3.3125 | 3.315 | 3.3712 | 3.374 | 3.322 | 3.3178 | 3.2616 | 3.2586 | 3.3103 | 3.3148 | 3.3991 | 3.4035 | 3.3239 | 3.3182 | 3.2339 | 3.2298 | 3.3074 | 3.3139 | 3.4265 | 3.4321 | 3.3282 | 3.3194 | 3.2072 | 3.2016 | 3.3057 | 3.3136 | 3.454 | 3.4611 | 3.3317 | 3.3206 | 3.1807 | 3.1737 | 3.3025 | 3.3131
LFP_C_68_B_39_SOC_5-75_Part_1-1_ID_02HCB68111211Y88D0003294.xlsx | LFP | 39 | 02HCB68111211Y88D0003294 | 68 | 57.1845 | 0.8409485 | 0.07 | 40 | 0.3999941 | 3.3131 | 3.3406 | 3.3422 | 3.3178 | 3.3162 | 3.2897 | 3.2883 | 3.3129 | 3.3155 | 3.3689 | 3.3721 | 3.3227 | 3.3182 | 3.2648 | 3.2618 | 3.311 | 3.3153 | 3.3959 | 3.4003 | 3.3262 | 3.3194 | 3.24 | 3.2353 | 3.3087 | 3.315 | 3.4223 | 3.4281 | 3.3294 | 3.3203 | 3.2144 | 3.2086 | 3.305 | 3.3139 | 3.4475 | 3.4547 | 3.3329 | 3.321 | 3.1892 | 3.1819 | 3.3031 | 3.3136
LFP_C_68_B_3_SOC_5-75_Part_1-1_ID_02HCB68111211Y88D0002515.xlsx | LFP | 3 | 02HCB68111211Y88D0002515 | 68 | 57.7602 | 0.8494147 | 0.07 | 40 | 0.4000015 | 3.3143 | 3.3401 | 3.3417 | 3.3185 | 3.3171 | 3.292 | 3.2906 | 3.3134 | 3.3159 | 3.3664 | 3.3691 | 3.3229 | 3.3185 | 3.2679 | 3.2653 | 3.3111 | 3.3157 | 3.3914 | 3.3956 | 3.3259 | 3.3194 | 3.2439 | 3.2399 | 3.3094 | 3.3152 | 3.4161 | 3.4217 | 3.3294 | 3.3206 | 3.2202 | 3.2149 | 3.3069 | 3.315 | 3.4407 | 3.4477 | 3.3327 | 3.3217 | 3.1967 | 3.19 | 3.3043 | 3.3146
LFP_C_68_B_40_SOC_5-75_Part_1-1_ID_02HCB68111211Y88G0002069.xlsx | LFP | 40 | 02HCB68111211Y88G0002069 | 68 | 58.2145 | 0.8560956 | 0.07 | 40 | 0.4000265 | 3.3125 | 3.3387 | 3.3403 | 3.3169 | 3.3155 | 3.2901 | 3.2888 | 3.3122 | 3.3146 | 3.3661 | 3.3689 | 3.322 | 3.3176 | 3.2667 | 3.2637 | 3.3104 | 3.315 | 3.3919 | 3.3963 | 3.3264 | 3.3189 | 3.2428 | 3.2383 | 3.3089 | 3.315 | 3.417 | 3.423 | 3.3294 | 3.3201 | 3.219 | 3.213 | 3.3055 | 3.3145 | 3.4421 | 3.4491 | 3.3327 | 3.3211 | 3.1951 | 3.1881 | 3.3043 | 3.3145
LFP_C_68_B_41_SOC_5-70_Part_1-1_ID_02HCB68111211Y88E0004399.xlsx | LFP | 41 | 02HCB68111211Y88E0004399 | 68 | 53.478 | 0.7864412 | 0.07 | 40 | 0.4000103 | 3.3122 | 3.341 | 3.3426 | 3.3169 | 3.3155 | 3.2876 | 3.286 | 3.312 | 3.3145 | 3.3708 | 3.3738 | 3.322 | 3.3176 | 3.2614 | 3.2585 | 3.3106 | 3.3148 | 3.3989 | 3.4035 | 3.3259 | 3.3189 | 3.2348 | 3.2304 | 3.3076 | 3.3143 | 3.4265 | 3.4323 | 3.3289 | 3.3199 | 3.2083 | 3.2023 | 3.3055 | 3.3138 | 3.4537 | 3.4611 | 3.3322 | 3.321 | 3.1819 | 3.1745 | 3.3032 | 3.3138
LFP_C_68_B_42_SOC_5-75_Part_1-1_ID_02HCB68111211Y87Y0006443.xlsx | LFP | 42 | 02HCB68111211Y87Y0006443 | 68 | 58.2529 | 0.8566603 | 0.07 | 40 | 0.4000147 | 3.3159 | 3.3417 | 3.3431 | 3.3199 | 3.3183 | 3.2931 | 3.2916 | 3.315 | 3.3171 | 3.3678 | 3.3705 | 3.3238 | 3.3196 | 3.269 | 3.2662 | 3.3129 | 3.3169 | 3.3928 | 3.3968 | 3.3269 | 3.3204 | 3.2448 | 3.2407 | 3.3101 | 3.3162 | 3.4173 | 3.4228 | 3.3301 | 3.3213 | 3.2207 | 3.2155 | 3.3071 | 3.3157 | 3.4419 | 3.4486 | 3.3308 | 3.3211 | 3.196 | 3.1894 | 3.3053 | 3.3148
LFP_C_68_B_43_SOC_5-75_Part_1-1_ID_02HCB68111211Y88E0004340.xlsx | LFP | 43 | 02HCB68111211Y88E0004340 | 68 | 57.1492 | 0.8404294 | 0.07 | 40 | 0.4000279 | 3.3138 | 3.341 | 3.3427 | 3.3187 | 3.3169 | 3.2908 | 3.2892 | 3.3132 | 3.3159 | 3.3687 | 3.3722 | 3.3241 | 3.3189 | 3.2662 | 3.263 | 3.3113 | 3.3159 | 3.3949 | 3.4 | 3.3296 | 3.3208 | 3.2421 | 3.2372 | 3.3087 | 3.3159 | 3.421 | 3.4277 | 3.3317 | 3.3213 | 3.217 | 3.2107 | 3.3059 | 3.315 | 3.4458 | 3.4542 | 3.3355 | 3.3222 | 3.1928 | 3.1849 | 3.3034 | 3.3145
LFP_C_68_B_44_SOC_5-75_Part_1-1_ID_02HCB68111211Y87Y0013553.xlsx | LFP | 44 | 02HCB68111211Y87Y0013553 | 68 | 55.2343 | 0.8122691 | 0.07 | 40 | 0.3999662 | 3.3136 | 3.3406 | 3.342 | 3.3178 | 3.3164 | 3.2899 | 3.2887 | 3.3131 | 3.3153 | 3.3682 | 3.371 | 3.3222 | 3.318 | 3.2651 | 3.2623 | 3.3111 | 3.3152 | 3.3945 | 3.3987 | 3.3266 | 3.3197 | 3.2402 | 3.2362 | 3.3085 | 3.315 | 3.4207 | 3.4263 | 3.3292 | 3.3201 | 3.2147 | 3.2093 | 3.3062 | 3.3145 | 3.4463 | 3.4532 | 3.332 | 3.321 | 3.1898 | 3.183 | 3.3038 | 3.3138
LFP_C_68_B_45_SOC_5-75_Part_1-1_ID_02HCB68111211Y88E0003117.xlsx | LFP | 45 | 02HCB68111211Y88E0003117 | 68 | 56.8763 | 0.8364162 | 0.07 | 40 | 0.4000074 | 3.3139 | 3.3399 | 3.3415 | 3.3185 | 3.3169 | 3.2916 | 3.2901 | 3.3134 | 3.3159 | 3.3664 | 3.3694 | 3.3231 | 3.3185 | 3.2681 | 3.2651 | 3.3115 | 3.3157 | 3.3917 | 3.3961 | 3.3285 | 3.3203 | 3.2446 | 3.2402 | 3.3094 | 3.3155 | 3.4168 | 3.4226 | 3.3308 | 3.321 | 3.2204 | 3.2146 | 3.3067 | 3.3148 | 3.4409 | 3.4484 | 3.3336 | 3.3218 | 3.1965 | 3.1892 | 3.3043 | 3.3145
LFP_C_68_B_46_SOC_5-75_Part_1-1_ID_02HCB68111211Y88E0004343.xlsx | LFP | 46 | 02HCB68111211Y88E0004343 | 68 | 56.575 | 0.8319853 | 0.07 | 40 | 0.3999721 | 3.3134 | 3.3385 | 3.3399 | 3.3178 | 3.3164 | 3.292 | 3.2906 | 3.3127 | 3.3152 | 3.3643 | 3.3671 | 3.322 | 3.3176 | 3.2685 | 3.2657 | 3.3108 | 3.315 | 3.3884 | 3.3926 | 3.3252 | 3.3187 | 3.2455 | 3.2413 | 3.3085 | 3.3145 | 3.4124 | 3.4179 | 3.3287 | 3.3197 | 3.2221 | 3.2165 | 3.3064 | 3.3139 | 3.4361 | 3.4433 | 3.3317 | 3.3208 | 3.1991 | 3.1921 | 3.3025 | 3.3136
LFP_C_68_B_47_SOC_5-75_Part_1-1_ID_02HCB68111211Y88E0004422.xlsx | LFP | 47 | 02HCB68111211Y88E0004422 | 68 | 57.3281 | 0.8430603 | 0.07 | 40 | 0.4000309 | 3.3145 | 3.3412 | 3.3429 | 3.3192 | 3.3171 | 3.2913 | 3.2897 | 3.3134 | 3.316 | 3.3682 | 3.3715 | 3.3241 | 3.3189 | 3.2669 | 3.2637 | 3.3115 | 3.3159 | 3.3942 | 3.3989 | 3.3269 | 3.3199 | 3.2421 | 3.2374 | 3.3046 | 3.3145 | 3.4188 | 3.4251 | 3.3303 | 3.3204 | 3.217 | 3.2109 | 3.3071 | 3.3152 | 3.4447 | 3.4526 | 3.3348 | 3.322 | 3.1934 | 3.1861 | 3.3036 | 3.3145
LFP_C_68_B_48_SOC_5-75_Part_1-1_ID_02HCB68111211Y87Y0000998.xlsx | LFP | 48 | 02HCB68111211Y87Y0000998 | 68 | 55.9098 | 0.8222029 | 0.07 | 40 | 0.399975 | 3.3131 | 3.3378 | 3.3392 | 3.3171 | 3.3157 | 3.2916 | 3.2904 | 3.3125 | 3.3148 | 3.3631 | 3.3657 | 3.3204 | 3.3169 | 3.2686 | 3.2662 | 3.3104 | 3.3145 | 3.387 | 3.3908 | 3.3243 | 3.3182 | 3.2458 | 3.242 | 3.3083 | 3.3141 | 3.4107 | 3.4158 | 3.3271 | 3.319 | 3.2227 | 3.2176 | 3.3066 | 3.3136 | 3.4342 | 3.4407 | 3.3311 | 3.3201 | 3.2 | 3.1937 | 3.3036 | 3.3134
LFP_C_68_B_49_SOC_5-65_Part_1-1_ID_02HCB68111211Y86R0006266.xlsx | LFP | 49 | 02HCB68111211Y86R0006266 | 68 | 47.1043 | 0.6927103 | 0.07 | 40 | 0.4000191 | 3.316 | 3.3445 | 3.3461 | 3.3203 | 3.3183 | 3.2906 | 3.2888 | 3.315 | 3.3171 | 3.3733 | 3.3761 | 3.3241 | 3.3197 | 3.2632 | 3.2606 | 3.3131 | 3.3168 | 3.401 | 3.4054 | 3.3278 | 3.3208 | 3.2362 | 3.2321 | 3.3106 | 3.3162 | 3.4286 | 3.4344 | 3.3301 | 3.3215 | 3.2091 | 3.2035 | 3.3076 | 3.3155 | 3.4563 | 3.4632 | 3.3331 | 3.3224 | 3.1819 | 3.1751 | 3.3052 | 3.315
LFP_C_68_B_4_SOC_5-75_Part_1-1_ID_02HCB68111211Y88E0004591.xlsx | LFP | 4 | 02HCB68111211Y88E0004591 | 68 | 57.1348 | 0.8402176 | 0.07 | 40 | 0.3999956 | 3.3143 | 3.3397 | 3.3413 | 3.3189 | 3.3173 | 3.2927 | 3.2911 | 3.3138 | 3.3164 | 3.3663 | 3.3694 | 3.3238 | 3.3192 | 3.2695 | 3.2664 | 3.3122 | 3.3164 | 3.3917 | 3.3963 | 3.3276 | 3.3206 | 3.2455 | 3.2411 | 3.3099 | 3.3162 | 3.4166 | 3.4226 | 3.3317 | 3.3215 | 3.2218 | 3.216 | 3.3066 | 3.3155 | 3.4405 | 3.4479 | 3.3338 | 3.3224 | 3.1982 | 3.191 | 3.3043 | 3.315
LFP_C_68_B_50_SOC_5-75_Part_1-1_ID_02HCB68111211Y88D0003027.xlsx | LFP | 50 | 02HCB68111211Y88D0003027 | 68 | 58.4898 | 0.8601441 | 0.07 | 40 | 0.4000309 | 3.3127 | 3.3385 | 3.3401 | 3.3173 | 3.3157 | 3.2906 | 3.2892 | 3.3124 | 3.3146 | 3.3654 | 3.3682 | 3.3215 | 3.3173 | 3.2669 | 3.2641 | 3.3103 | 3.3145 | 3.3903 | 3.3947 | 3.3261 | 3.3187 | 3.2432 | 3.239 | 3.3081 | 3.3143 | 3.4151 | 3.4209 | 3.3282 | 3.3194 | 3.2191 | 3.2136 | 3.3055 | 3.3138 | 3.4395 | 3.4465 | 3.3317 | 3.3203 | 3.1956 | 3.1886 | 3.3027 | 3.3134
LFP_C_68_B_51_SOC_5-75_Part_1-1_ID_02HCB68111211Y87Y0004181.xlsx | LFP | 51 | 02HCB68111211Y87Y0004181 | 68 | 58.2323 | 0.8563574 | 0.07 | 40 | 0.4000118 | 3.3146 | 3.3387 | 3.3401 | 3.3185 | 3.3171 | 3.2936 | 3.2922 | 3.3139 | 3.316 | 3.3633 | 3.3657 | 3.3225 | 3.3185 | 3.2713 | 3.2688 | 3.3122 | 3.3159 | 3.3868 | 3.3905 | 3.3255 | 3.3197 | 3.249 | 3.2451 | 3.3106 | 3.3159 | 3.41 | 3.4151 | 3.3287 | 3.3208 | 3.2267 | 3.2218 | 3.3081 | 3.3152 | 3.4328 | 3.4393 | 3.3317 | 3.3215 | 3.2044 | 3.1981 | 3.3055 | 3.3146
LFP_C_68_B_52_SOC_5-75_Part_1-1_ID_02HCB68111211Y87Y0013903.xlsx | LFP | 52 | 02HCB68111211Y87Y0013903 | 68 | 55.8324 | 0.8210647 | 0.07 | 40 | 0.3999765 | 3.3129 | 3.3378 | 3.3392 | 3.3173 | 3.3157 | 3.2915 | 3.2902 | 3.3125 | 3.3148 | 3.3635 | 3.3661 | 3.3217 | 3.3175 | 3.2688 | 3.266 | 3.3106 | 3.3145 | 3.3875 | 3.3915 | 3.3243 | 3.3183 | 3.2456 | 3.2416 | 3.3081 | 3.3141 | 3.4114 | 3.4168 | 3.3283 | 3.3194 | 3.2225 | 3.2172 | 3.3057 | 3.3136 | 3.4351 | 3.4419 | 3.3317 | 3.3206 | 3.1998 | 3.1932 | 3.3036 | 3.3134
LFP_C_68_B_53_SOC_5-75_Part_1-1_ID_02HCB68111211Y87Y0009622.xlsx | LFP | 53 | 02HCB68111211Y87Y0009622 | 68 | 57.5986 | 0.8470382 | 0.07 | 40 | 0.3999779 | 3.3131 | 3.3378 | 3.3392 | 3.3173 | 3.3162 | 3.2923 | 3.2911 | 3.3129 | 3.3152 | 3.3633 | 3.3661 | 3.3217 | 3.318 | 3.27 | 3.2674 | 3.3117 | 3.3155 | 3.3875 | 3.3914 | 3.3248 | 3.319 | 3.2472 | 3.2434 | 3.3089 | 3.3148 | 3.4109 | 3.4159 | 3.3278 | 3.3199 | 3.2244 | 3.2193 | 3.3067 | 3.3145 | 3.434 | 3.4405 | 3.331 | 3.3208 | 3.2019 | 3.1956 | 3.305 | 3.3139
LFP_C_68_B_54_SOC_5-75_Part_1-1_ID_02HCB68111211Y87Y0014023.xlsx | LFP | 54 | 02HCB68111211Y87Y0014023 | 68 | 57.8181 | 0.8502662 | 0.07 | 40 | 0.4000206 | 3.3159 | 3.3408 | 3.3422 | 3.3192 | 3.3178 | 3.2934 | 3.2922 | 3.3148 | 3.3166 | 3.3656 | 3.3682 | 3.3231 | 3.319 | 3.2702 | 3.2676 | 3.3129 | 3.3164 | 3.3896 | 3.3935 | 3.3257 | 3.3199 | 3.2469 | 3.243 | 3.3101 | 3.3157 | 3.4135 | 3.4186 | 3.329 | 3.3206 | 3.2235 | 3.2184 | 3.3085 | 3.3155 | 3.4372 | 3.4437 | 3.3315 | 3.3213 | 3.2002 | 3.1937 | 3.305 | 3.3148
LFP_C_68_B_55_SOC_5-75_Part_1-1_ID_02HCB68111211Y88E0004542.xlsx | LFP | 55 | 02HCB68111211Y88E0004542 | 68 | 56.9292 | 0.8371941 | 0.07 | 40 | 0.3999985 | 3.3168 | 3.3429 | 3.3445 | 3.3208 | 3.3187 | 3.2929 | 3.2915 | 3.3152 | 3.3175 | 3.3691 | 3.3722 | 3.3247 | 3.3199 | 3.2683 | 3.2653 | 3.3134 | 3.3173 | 3.3949 | 3.3994 | 3.3285 | 3.3211 | 3.2439 | 3.2395 | 3.3101 | 3.3166 | 3.4198 | 3.4258 | 3.3313 | 3.3218 | 3.2193 | 3.2133 | 3.3076 | 3.3159 | 3.4446 | 3.4521 | 3.3366 | 3.3236 | 3.196 | 3.1886 | 3.305 | 3.3159
LFP_C_68_B_56_SOC_5-75_Part_1-1_ID_02HCB68111211Y87Y0012947.xlsx | LFP | 56 | 02HCB68111211Y87Y0012947 | 68 | 55.6684 | 0.8186529 | 0.07 | 40 | 0.3999779 | 3.3159 | 3.3422 | 3.3436 | 3.3199 | 3.3183 | 3.2925 | 3.2913 | 3.315 | 3.3171 | 3.3689 | 3.3715 | 3.3236 | 3.3197 | 3.2679 | 3.2653 | 3.3132 | 3.3169 | 3.3945 | 3.3984 | 3.3269 | 3.3206 | 3.2434 | 3.2393 | 3.3106 | 3.3164 | 3.4198 | 3.4251 | 3.3297 | 3.3213 | 3.2186 | 3.2132 | 3.3085 | 3.3159 | 3.4447 | 3.4514 | 3.3333 | 3.3224 | 3.1942 | 3.1875 | 3.3066 | 3.3155
LFP_C_68_B_57_SOC_5-75_Part_1-1_ID_02HCB68111211Y87Y0006448.xlsx | LFP | 57 | 02HCB68111211Y87Y0006448 | 68 | 56.3451 | 0.8286044 | 0.07 | 40 | 0.4000118 | 3.315 | 3.3397 | 3.3412 | 3.3194 | 3.3178 | 3.2936 | 3.2922 | 3.315 | 3.3169 | 3.3654 | 3.3678 | 3.3232 | 3.3194 | 3.2709 | 3.2683 | 3.3127 | 3.3166 | 3.3893 | 3.3931 | 3.3264 | 3.3203 | 3.2479 | 3.2441 | 3.3106 | 3.3162 | 3.4128 | 3.4182 | 3.3292 | 3.3211 | 3.2249 | 3.2197 | 3.308 | 3.3157 | 3.4363 | 3.4428 | 3.3322 | 3.322 | 3.2021 | 3.1956 | 3.3057 | 3.315
LFP_C_68_B_58_SOC_5-75_Part_1-1_ID_02HCB68111211Y8700004996.xlsx | LFP | 58 | 02HCB68111211Y8700004996 | 68 | 57.5018 | 0.8456147 | 0.07 | 40 | 0.4000059 | 3.3138 | 3.3385 | 3.3399 | 3.318 | 3.3168 | 3.2927 | 3.2915 | 3.3134 | 3.3157 | 3.364 | 3.3666 | 3.3227 | 3.3185 | 3.2704 | 3.2677 | 3.3117 | 3.3157 | 3.3879 | 3.3919 | 3.3264 | 3.3197 | 3.2477 | 3.2437 | 3.3104 | 3.3159 | 3.4119 | 3.4173 | 3.3296 | 3.3208 | 3.2251 | 3.2197 | 3.3071 | 3.3152 | 3.4349 | 3.4418 | 3.3338 | 3.3217 | 3.2026 | 3.196 | 3.3041 | 3.3145
LFP_C_68_B_59_SOC_5-70_Part_1-1_ID_02HCB68111211Y88E0004475.xlsx | LFP | 59 | 02HCB68111211Y88E0004475 | 68 | 55.3166 | 0.8134794 | 0.07 | 40 | 0.3999809 | 3.3162 | 3.3422 | 3.3436 | 3.3204 | 3.3183 | 3.2927 | 3.2913 | 3.3146 | 3.3169 | 3.3682 | 3.371 | 3.3239 | 3.3196 | 3.2683 | 3.2655 | 3.3122 | 3.3166 | 3.3933 | 3.3977 | 3.3273 | 3.3203 | 3.2437 | 3.2395 | 3.3092 | 3.316 | 3.4184 | 3.424 | 3.3306 | 3.3213 | 3.2193 | 3.2136 | 3.3078 | 3.3157 | 3.4433 | 3.4505 | 3.3322 | 3.3215 | 3.1947 | 3.1877 | 3.3043 | 3.3143
LFP_C_68_B_5_SOC_5-75_Part_1-1_ID_02HCB68111211Y87Y0003936.xlsx | LFP | 5 | 02HCB68111211Y87Y0003936 | 68 | 57.2462 | 0.8418559 | 0.07 | 40 | 0.4000074 | 3.3152 | 3.3417 | 3.3431 | 3.3194 | 3.3176 | 3.2915 | 3.2901 | 3.3141 | 3.3164 | 3.3685 | 3.3715 | 3.3225 | 3.3185 | 3.2667 | 3.2639 | 3.3115 | 3.3159 | 3.3942 | 3.3986 | 3.3266 | 3.3199 | 3.2421 | 3.2376 | 3.3087 | 3.3155 | 3.4198 | 3.4254 | 3.3297 | 3.3206 | 3.2172 | 3.2115 | 3.3064 | 3.3148 | 3.4447 | 3.4521 | 3.3334 | 3.3217 | 3.1928 | 3.1858 | 3.3043 | 3.3145
LFP_C_68_B_60_SOC_5-75_Part_1-1_ID_02HCB68111211Y87Y0013703.xlsx | LFP | 60 | 02HCB68111211Y87Y0013703 | 68 | 56.4799 | 0.8305868 | 0.07 | 40 | 0.3999926 | 3.3141 | 3.3389 | 3.3405 | 3.3185 | 3.3169 | 3.2927 | 3.2913 | 3.3136 | 3.3159 | 3.3645 | 3.3673 | 3.3229 | 3.3185 | 3.2698 | 3.2671 | 3.3118 | 3.3157 | 3.3887 | 3.3928 | 3.3257 | 3.3194 | 3.2467 | 3.2427 | 3.3092 | 3.3152 | 3.4124 | 3.4179 | 3.3287 | 3.3203 | 3.2235 | 3.2181 | 3.3067 | 3.3143 | 3.4358 | 3.4426 | 3.3315 | 3.321 | 3.2004 | 3.1937 | 3.3034 | 3.3138
LFP_C_68_B_61_SOC_5-75_Part_1-1_ID_02HCB68111211Y88D0005602.xlsx | LFP | 61 | 02HCB68111211Y88D0005602 | 68 | 57.8168 | 0.8502471 | 0.07 | 40 | 0.4000015 | 3.3141 | 3.3376 | 3.3389 | 3.3183 | 3.3162 | 3.2932 | 3.2918 | 3.3129 | 3.315 | 3.3613 | 3.364 | 3.3218 | 3.3176 | 3.2711 | 3.2685 | 3.3118 | 3.3152 | 3.3845 | 3.3884 | 3.3248 | 3.3187 | 3.2493 | 3.2453 | 3.3087 | 3.3145 | 3.407 | 3.4121 | 3.3276 | 3.3194 | 3.2272 | 3.2221 | 3.3062 | 3.3138 | 3.4293 | 3.4358 | 3.3311 | 3.3204 | 3.2054 | 3.1993 | 3.3041 | 3.3134
LFP_C_68_B_62_SOC_5-75_Part_1-1_ID_02HCB68111211Y88E0004523.xlsx | LFP | 62 | 02HCB68111211Y88E0004523 | 68 | 57.1708 | 0.8407471 | 0.07 | 40 | 0.4000074 | 3.3146 | 3.3399 | 3.3415 | 3.3189 | 3.3171 | 3.2923 | 3.2908 | 3.3134 | 3.3159 | 3.3654 | 3.3685 | 3.3231 | 3.3185 | 3.269 | 3.266 | 3.3111 | 3.3155 | 3.39 | 3.3945 | 3.3271 | 3.3197 | 3.2455 | 3.2411 | 3.3087 | 3.3152 | 3.414 | 3.4202 | 3.3315 | 3.3206 | 3.2223 | 3.2165 | 3.305 | 3.3146 | 3.4379 | 3.4454 | 3.3343 | 3.3217 | 3.1993 | 3.1921 | 3.3013 | 3.3131
LFP_C_68_B_63_SOC_5-60_Part_1-1_ID_02HCB68111211Y86L0007156.xlsx | LFP | 63 | 02HCB68111211Y86L0007156 | 68 | 48.0435 | 0.7065221 | 0.07 | 40 | 0.4000044 | 3.3129 | 3.3399 | 3.3413 | 3.3171 | 3.3155 | 3.2892 | 3.2878 | 3.312 | 3.3143 | 3.3673 | 3.3703 | 3.322 | 3.3175 | 3.2644 | 3.2616 | 3.3099 | 3.3143 | 3.394 | 3.3984 | 3.3259 | 3.3189 | 3.2393 | 3.2351 | 3.3083 | 3.3141 | 3.4203 | 3.426 | 3.3285 | 3.3197 | 3.2136 | 3.2083 | 3.3052 | 3.3136 | 3.4458 | 3.4532 | 3.3324 | 3.3204 | 3.1865 | 3.1805 | 3.3041 | 3.3136
LFP_C_68_B_64_SOC_5-65_Part_1-1_ID_02HCB68111211Y86R0007638.xlsx | LFP | 64 | 02HCB68111211Y86R0007638 | 68 | 47.8641 | 0.7038838 | 0.07 | 40 | 0.4000029 | 3.315 | 3.3438 | 3.345 | 3.3189 | 3.3171 | 3.2888 | 3.2874 | 3.3136 | 3.3157 | 3.3724 | 3.3752 | 3.3222 | 3.3183 | 3.2613 | 3.2588 | 3.3115 | 3.3153 | 3.4005 | 3.4045 | 3.3255 | 3.3192 | 3.2341 | 3.23 | 3.3087 | 3.315 | 3.4284 | 3.4337 | 3.3283 | 3.3201 | 3.2067 | 3.2014 | 3.3069 | 3.3145 | 3.4563 | 3.4628 | 3.3313 | 3.321 | 3.1793 | 3.1728 | 3.3043 | 3.3138
LFP_C_68_B_65_SOC_5-60_Part_1-1_ID_02HCB68111211Y86T0003818.xlsx | LFP | 65 | 02HCB68111211Y86T0003818 | 68 | 45.9942 | 0.6763853 | 0.07 | 40 | 0.3999985 | 3.3113 | 3.3406 | 3.342 | 3.3162 | 3.3143 | 3.286 | 3.2846 | 3.311 | 3.3134 | 3.3705 | 3.3733 | 3.3197 | 3.3159 | 3.2588 | 3.2559 | 3.3087 | 3.3131 | 3.3986 | 3.4028 | 3.3236 | 3.3173 | 3.2317 | 3.2275 | 3.3073 | 3.3132 | 3.4272 | 3.4328 | 3.3276 | 3.3187 | 3.2047 | 3.1991 | 3.3046 | 3.3127 | 3.4551 | 3.4621 | 3.3299 | 3.3194 | 3.1772 | 3.1703 | 3.3017 | 3.3122
LFP_C_68_B_66_SOC_5-65_Part_1-1_ID_02HCB68111211Y86V0003442.xlsx | LFP | 66 | 02HCB68111211Y86V0003442 | 68 | 47.171 | 0.6936912 | 0.07 | 40 | 0.4000074 | 3.3127 | 3.341 | 3.3426 | 3.3173 | 3.3155 | 3.2878 | 3.2864 | 3.3122 | 3.3145 | 3.3703 | 3.3733 | 3.3218 | 3.3175 | 3.2616 | 3.2588 | 3.3103 | 3.3146 | 3.3982 | 3.4026 | 3.3259 | 3.3187 | 3.2349 | 3.2307 | 3.3078 | 3.3143 | 3.4258 | 3.4316 | 3.3287 | 3.3197 | 3.2084 | 3.2026 | 3.3053 | 3.3138 | 3.4532 | 3.4602 | 3.3322 | 3.3206 | 3.1816 | 3.1744 | 3.3031 | 3.3134
LFP_C_68_B_67_SOC_5-60_Part_1-1_ID_02HCB68111211Y86S0005264.xlsx | LFP | 67 | 02HCB68111211Y86S0005264 | 68 | 46.6175 | 0.6855515 | 0.07 | 40 | 0.4000118 | 3.3143 | 3.3429 | 3.3443 | 3.3187 | 3.3166 | 3.2887 | 3.2871 | 3.3131 | 3.3153 | 3.3715 | 3.3745 | 3.3227 | 3.318 | 3.2618 | 3.259 | 3.311 | 3.3152 | 3.3994 | 3.4038 | 3.3259 | 3.3192 | 3.2349 | 3.2306 | 3.3083 | 3.3146 | 3.427 | 3.4328 | 3.3296 | 3.3203 | 3.2081 | 3.2023 | 3.3059 | 3.3141 | 3.4544 | 3.4618 | 3.3327 | 3.321 | 3.181 | 3.1738 | 3.3032 | 3.3134
LFP_C_68_B_68_SOC_5-65_Part_1-1_ID_02HCB68111211Y86T0004231.xlsx | LFP | 68 | 02HCB68111211Y86T0004231 | 68 | 47.9927 | 0.705775 | 0.07 | 40 | 0.3999985 | 3.3127 | 3.3408 | 3.3424 | 3.3171 | 3.3155 | 3.2881 | 3.2869 | 3.3122 | 3.3145 | 3.3696 | 3.3724 | 3.3217 | 3.3175 | 3.2625 | 3.2597 | 3.3104 | 3.3146 | 3.3973 | 3.4014 | 3.3254 | 3.3187 | 3.2363 | 3.2323 | 3.308 | 3.3143 | 3.4242 | 3.4298 | 3.331 | 3.3208 | 3.2109 | 3.2052 | 3.3069 | 3.3146 | 3.4521 | 3.4591 | 3.3331 | 3.3215 | 3.1844 | 3.1777 | 3.3039 | 3.3141
LFP_C_68_B_69_SOC_5-60_Part_1-1_ID_02HCB68111211Y8700006626.xlsx | LFP | 69 | 02HCB68111211Y8700006626 | 68 | 45.0328 | 0.6622471 | 0.07 | 40 | 0.4000088 | 3.3159 | 3.3508 | 3.3529 | 3.3215 | 3.3187 | 3.2841 | 3.282 | 3.3134 | 3.3168 | 3.3857 | 3.3898 | 3.3266 | 3.3201 | 3.2509 | 3.2467 | 3.3104 | 3.3164 | 3.4198 | 3.4258 | 3.3315 | 3.3215 | 3.2176 | 3.2115 | 3.3073 | 3.3159 | 3.4537 | 3.4616 | 3.3361 | 3.3227 | 3.1844 | 3.1765 | 3.3032 | 3.3152 | 3.4872 | 3.4969 | 3.3401 | 3.3238 | 3.1511 | 3.141 | 3.2997 | 3.3145
LFP_C_68_B_6_SOC_5-80_Part_1-1_ID_02HCB68111211Y88F0000101.xlsx | LFP | 6 | 02HCB68111211Y88F0000101 | 68 | 59.3561 | 0.8728838 | 0.07 | 40 | 0.3999956 | 3.3148 | 3.3412 | 3.3427 | 3.3189 | 3.3171 | 3.2913 | 3.2899 | 3.3136 | 3.316 | 3.368 | 3.371 | 3.3222 | 3.3183 | 3.2664 | 3.2637 | 3.3113 | 3.3155 | 3.3935 | 3.3977 | 3.3262 | 3.3196 | 3.2418 | 3.2376 | 3.3092 | 3.3152 | 3.4193 | 3.4249 | 3.3292 | 3.3203 | 3.217 | 3.2112 | 3.3066 | 3.3148 | 3.4449 | 3.4519 | 3.3336 | 3.3215 | 3.1925 | 3.1856 | 3.3038 | 3.3143
LFP_C_68_B_70_SOC_5-60_Part_1-1_ID_02HCB68111211Y86P0002902.xlsx | LFP | 70 | 02HCB68111211Y86P0002902 | 68 | 46.8007 | 0.6882456 | 0.07 | 40 | 0.4000074 | 3.3164 | 3.3436 | 3.3452 | 3.3204 | 3.3183 | 3.2915 | 3.2899 | 3.3145 | 3.3168 | 3.3705 | 3.3735 | 3.3239 | 3.3194 | 3.2655 | 3.2625 | 3.3117 | 3.316 | 3.3968 | 3.4012 | 3.3276 | 3.3201 | 3.2393 | 3.2349 | 3.3092 | 3.3155 | 3.423 | 3.4291 | 3.3308 | 3.321 | 3.2132 | 3.2073 | 3.3064 | 3.3148 | 3.4495 | 3.4568 | 3.3338 | 3.3217 | 3.1871 | 3.18 | 3.3034 | 3.3141
LFP_C_68_B_71_SOC_5-65_Part_1-1_ID_02HCB68111211Y86M0005816.xlsx | LFP | 71 | 02HCB68111211Y86M0005816 | 68 | 49.9287 | 0.7342456 | 0.07 | 40 | 0.4000088 | 3.3134 | 3.3382 | 3.3397 | 3.3176 | 3.3157 | 3.2915 | 3.2901 | 3.3122 | 3.3146 | 3.3633 | 3.3663 | 3.3227 | 3.3173 | 3.2685 | 3.2657 | 3.3101 | 3.3143 | 3.3875 | 3.3919 | 3.3252 | 3.3185 | 3.2453 | 3.2411 | 3.308 | 3.3141 | 3.4117 | 3.4173 | 3.3276 | 3.319 | 3.2218 | 3.2163 | 3.3048 | 3.3132 | 3.4351 | 3.4423 | 3.3313 | 3.3201 | 3.1986 | 3.1918 | 3.3018 | 3.3127
LFP_C_68_B_72_SOC_5-65_Part_1-1_ID_02HCB68111211Y86R0002629.xlsx | LFP | 72 | 02HCB68111211Y86R0002629 | 68 | 50.195 | 0.7381618 | 0.07 | 40 | 0.4000044 | 3.3138 | 3.3396 | 3.3408 | 3.3173 | 3.3162 | 3.2909 | 3.2897 | 3.3129 | 3.3152 | 3.3656 | 3.368 | 3.3217 | 3.3178 | 3.2674 | 3.2648 | 3.3113 | 3.315 | 3.3907 | 3.3945 | 3.3254 | 3.319 | 3.2434 | 3.2397 | 3.3089 | 3.3148 | 3.4156 | 3.4207 | 3.3278 | 3.3197 | 3.2191 | 3.2142 | 3.3071 | 3.3143 | 3.4402 | 3.4465 | 3.3303 | 3.3206 | 3.1949 | 3.1888 | 3.3046 | 3.3136
LFP_C_68_B_73_SOC_5-65_Part_1-1_ID_02HCB68111211Y86L0003632.xlsx | LFP | 73 | 02HCB68111211Y86L0003632 | 68 | 49.6 | 0.7294118 | 0.07 | 40 | 0.4000029 | 3.3145 | 3.3392 | 3.3405 | 3.3185 | 3.3168 | 3.2927 | 3.2913 | 3.3136 | 3.3155 | 3.3638 | 3.3664 | 3.322 | 3.318 | 3.2695 | 3.2669 | 3.3115 | 3.3153 | 3.3879 | 3.3917 | 3.3252 | 3.319 | 3.2467 | 3.2427 | 3.309 | 3.3146 | 3.4112 | 3.4165 | 3.3283 | 3.3199 | 3.2234 | 3.2181 | 3.3066 | 3.3141 | 3.4347 | 3.4414 | 3.3308 | 3.3204 | 3.2 | 3.1937 | 3.3027 | 3.3131
LFP_C_68_B_74_SOC_5-65_Part_1-1_ID_02HCB68111211Y86X0009373.xlsx | LFP | 74 | 02HCB68111211Y86X0009373 | 68 | 49.173 | 0.7231324 | 0.07 | 40 | 0.4 | 3.3134 | 3.3401 | 3.3415 | 3.3176 | 3.3162 | 3.2901 | 3.2888 | 3.3131 | 3.3153 | 3.3675 | 3.3701 | 3.3218 | 3.318 | 3.2657 | 3.263 | 3.3118 | 3.3155 | 3.3938 | 3.3977 | 3.325 | 3.3192 | 3.2407 | 3.2369 | 3.3094 | 3.315 | 3.4195 | 3.4247 | 3.3282 | 3.3201 | 3.2155 | 3.2105 | 3.3074 | 3.3146 | 3.4451 | 3.4514 | 3.332 | 3.3213 | 3.1909 | 3.1844 | 3.3045 | 3.3141
LFP_C_68_B_75_SOC_5-70_Part_1-1_ID_02HCB68111211Y86H0002822.xlsx | LFP | 75 | 02HCB68111211Y86H0002822 | 68 | 52.4089 | 0.7707191 | 0.07 | 40 | 0.3999985 | 3.3136 | 3.3369 | 3.3383 | 3.318 | 3.3162 | 3.2936 | 3.2922 | 3.3129 | 3.3152 | 3.3608 | 3.3636 | 3.3222 | 3.3178 | 3.2722 | 3.2693 | 3.3106 | 3.315 | 3.3833 | 3.3875 | 3.3257 | 3.3189 | 3.2506 | 3.2465 | 3.2936 | 3.3141 | 3.4054 | 3.411 | 3.3294 | 3.3197 | 3.2286 | 3.223 | 3.3069 | 3.3146 | 3.4284 | 3.4356 | 3.3327 | 3.3213 | 3.2075 | 3.2007 | 3.3041 | 3.3141
LFP_C_68_B_76_SOC_5-75_Part_1-1_ID_02HCB68111211Y88E0004411.xlsx | LFP | 76 | 02HCB68111211Y88E0004411 | 68 | 56.5286 | 0.8313029 | 0.07 | 40 | 0.4000015 | 3.3143 | 3.3396 | 3.341 | 3.3183 | 3.3164 | 3.2918 | 3.2904 | 3.3129 | 3.3153 | 3.365 | 3.3678 | 3.3217 | 3.3176 | 3.2681 | 3.2653 | 3.3104 | 3.3148 | 3.3894 | 3.3935 | 3.3257 | 3.3189 | 3.2446 | 3.2404 | 3.3083 | 3.3145 | 3.4137 | 3.4193 | 3.3283 | 3.3197 | 3.2211 | 3.2155 | 3.3064 | 3.3141 | 3.4379 | 3.4449 | 3.3317 | 3.3206 | 3.1977 | 3.1909 | 3.3038 | 3.3134
LFP_C_68_B_77_SOC_5-75_Part_1-1_ID_02HCB68111211Y87Y0004508.xlsx | LFP | 77 | 02HCB68111211Y87Y0004508 | 68 | 57.998 | 0.8529118 | 0.07 | 40 | 0.3999985 | 3.3113 | 3.3364 | 3.338 | 3.3157 | 3.3143 | 3.2899 | 3.2887 | 3.3113 | 3.3136 | 3.3627 | 3.3654 | 3.3201 | 3.3162 | 3.2672 | 3.2646 | 3.3099 | 3.3138 | 3.3877 | 3.3914 | 3.3236 | 3.3175 | 3.2439 | 3.2402 | 3.3073 | 3.3136 | 3.4119 | 3.417 | 3.3266 | 3.3185 | 3.2207 | 3.2158 | 3.306 | 3.3132 | 3.436 | 3.4423 | 3.3301 | 3.3196 | 3.1979 | 3.1916 | 3.3027 | 3.3127
LFP_C_68_B_78_SOC_5-65_Part_1-1_ID_02HCB68111211Y87E0006974.xlsx | LFP | 78 | 02HCB68111211Y87E0006974 | 68 | 49.0316 | 0.7210529 | 0.07 | 40 | 0.4000029 | 3.3129 | 3.3385 | 3.3399 | 3.3168 | 3.3152 | 3.2901 | 3.2888 | 3.312 | 3.3141 | 3.3645 | 3.3671 | 3.3208 | 3.3168 | 3.2662 | 3.2637 | 3.3104 | 3.3141 | 3.3898 | 3.3936 | 3.3243 | 3.318 | 3.2421 | 3.2383 | 3.3081 | 3.3136 | 3.4144 | 3.4196 | 3.3273 | 3.319 | 3.2181 | 3.2128 | 3.3055 | 3.3131 | 3.4391 | 3.4456 | 3.3308 | 3.3199 | 3.194 | 3.1875 | 3.3032 | 3.3127
LFP_C_68_B_79_SOC_5-75_Part_1-1_ID_02HCB68111211Y87Y0011718.xlsx | LFP | 79 | 02HCB68111211Y87Y0011718 | 68 | 56.1905 | 0.8263309 | 0.07 | 40 | 0.4000029 | 3.3136 | 3.3403 | 3.3417 | 3.3176 | 3.3157 | 3.2897 | 3.2883 | 3.3132 | 3.315 | 3.3675 | 3.3703 | 3.3217 | 3.3175 | 3.265 | 3.2623 | 3.3106 | 3.3145 | 3.3935 | 3.3975 | 3.3252 | 3.3183 | 3.2397 | 3.2357 | 3.3085 | 3.3141 | 3.4193 | 3.4244 | 3.3276 | 3.3192 | 3.2144 | 3.2093 | 3.3064 | 3.3136 | 3.4447 | 3.4514 | 3.3306 | 3.3201 | 3.1894 | 3.183 | 3.3036 | 3.3131
LFP_C_68_B_7_SOC_5-75_Part_1-1_ID_02HCB68111211Y88E0004437.xlsx | LFP | 7 | 02HCB68111211Y88E0004437 | 68 | 57.1593 | 0.8405779 | 0.07 | 40 | 0.4 | 3.3168 | 3.3452 | 3.3468 | 3.3215 | 3.319 | 3.2911 | 3.2894 | 3.3148 | 3.3175 | 3.3735 | 3.3768 | 3.3255 | 3.3203 | 3.2644 | 3.2611 | 3.3113 | 3.3171 | 3.4008 | 3.4059 | 3.3296 | 3.3211 | 3.2378 | 3.233 | 3.3104 | 3.3169 | 3.4282 | 3.4351 | 3.3338 | 3.3224 | 3.2121 | 3.2056 | 3.306 | 3.316 | 3.4547 | 3.463 | 3.3375 | 3.3231 | 3.1861 | 3.1782 | 3.3041 | 3.3153
LFP_C_68_B_80_SOC_5-65_Part_1-1_ID_02HCB68111211Y86P0008027.xlsx | LFP | 80 | 02HCB68111211Y86P0008027 | 68 | 48.5687 | 0.7142456 | 0.07 | 40 | 0.4000103 | 3.312 | 3.3387 | 3.3401 | 3.3164 | 3.315 | 3.289 | 3.2876 | 3.3118 | 3.3141 | 3.3664 | 3.3691 | 3.3208 | 3.3169 | 3.2646 | 3.262 | 3.3103 | 3.3141 | 3.3926 | 3.3966 | 3.3238 | 3.318 | 3.2395 | 3.2355 | 3.308 | 3.3138 | 3.4184 | 3.4237 | 3.3276 | 3.3192 | 3.2146 | 3.2093 | 3.3059 | 3.3134 | 3.444 | 3.4507 | 3.3311 | 3.3201 | 3.1894 | 3.183 | 3.3036 | 3.3129
LFP_C_68_B_81_SOC_5-70_Part_1-1_ID_02HCB68111211Y8700003532.xlsx | LFP | 81 | 02HCB68111211Y8700003532 | 68 | 54.0975 | 0.7955515 | 0.07 | 40 | 0.4000088 | 3.3125 | 3.3385 | 3.3399 | 3.3164 | 3.315 | 3.2894 | 3.2881 | 3.3117 | 3.3138 | 3.3647 | 3.3673 | 3.3206 | 3.3164 | 3.2655 | 3.2627 | 3.2916 | 3.3131 | 3.3896 | 3.3936 | 3.3238 | 3.3175 | 3.2409 | 3.2369 | 3.3071 | 3.3129 | 3.4149 | 3.4202 | 3.3269 | 3.3183 | 3.2165 | 3.2112 | 3.305 | 3.3125 | 3.4396 | 3.4463 | 3.3303 | 3.3194 | 3.1923 | 3.1858 | 3.3031 | 3.312
LFP_C_68_B_82_SOC_5-65_Part_1-1_ID_02HCB68111211Y86M0004689.xlsx | LFP | 82 | 02HCB68111211Y86M0004689 | 68 | 49.0182 | 0.7208559 | 0.07 | 40 | 0.4000059 | 3.312 | 3.3368 | 3.3382 | 3.3166 | 3.315 | 3.2911 | 3.2897 | 3.3115 | 3.3141 | 3.362 | 3.3649 | 3.321 | 3.3168 | 3.2686 | 3.266 | 3.3099 | 3.3139 | 3.3861 | 3.3903 | 3.3245 | 3.318 | 3.246 | 3.2418 | 3.3073 | 3.3136 | 3.4098 | 3.4154 | 3.3289 | 3.3197 | 3.2235 | 3.2181 | 3.3053 | 3.3136 | 3.4337 | 3.4409 | 3.3322 | 3.3204 | 3.2005 | 3.1937 | 3.3032 | 3.3131
LFP_C_68_B_83_SOC_5-75_Part_1-1_ID_02HCB68111211Y87Y0012422.xlsx | LFP | 83 | 02HCB68111211Y87Y0012422 | 68 | 55.2778 | 0.8129088 | 0.07 | 40 | 0.4000074 | 3.3139 | 3.339 | 3.3405 | 3.3176 | 3.3159 | 3.2911 | 3.2899 | 3.3127 | 3.3148 | 3.3645 | 3.3671 | 3.3199 | 3.3166 | 3.2669 | 3.2644 | 3.3103 | 3.3141 | 3.3887 | 3.3924 | 3.3238 | 3.318 | 3.2434 | 3.2397 | 3.308 | 3.3138 | 3.4131 | 3.4182 | 3.3275 | 3.319 | 3.22 | 3.2149 | 3.3062 | 3.3136 | 3.4375 | 3.4439 | 3.3299 | 3.3197 | 3.1963 | 3.1898 | 3.3041 | 3.3129
LFP_C_68_B_84_SOC_5-70_Part_1-1_ID_02HCB68111211Y86L0003593.xlsx | LFP | 84 | 02HCB68111211Y86L0003593 | 68 | 51.9046 | 0.7633029 | 0.07 | 40 | 0.4000059 | 3.3122 | 3.3361 | 3.3375 | 3.3164 | 3.3145 | 3.2911 | 3.2897 | 3.3113 | 3.3134 | 3.3608 | 3.3635 | 3.3204 | 3.3162 | 3.269 | 3.2664 | 3.3096 | 3.3134 | 3.3843 | 3.3884 | 3.3236 | 3.3173 | 3.2465 | 3.2425 | 3.3073 | 3.3129 | 3.4073 | 3.4128 | 3.3269 | 3.3183 | 3.2239 | 3.2188 | 3.3046 | 3.3125 | 3.43 | 3.437 | 3.3301 | 3.319 | 3.2014 | 3.1949 | 3.3018 | 3.3118
LFP_C_68_B_85_SOC_5-65_Part_1-1_ID_02HCB68111211Y86M0004883.xlsx | LFP | 85 | 02HCB68111211Y86M0004883 | 68 | 49.7059 | 0.7309691 | 0.07 | 40 | 0.4000074 | 3.3129 | 3.338 | 3.3396 | 3.3166 | 3.3152 | 3.2906 | 3.2892 | 3.3117 | 3.3143 | 3.3638 | 3.3666 | 3.321 | 3.3169 | 3.2674 | 3.2646 | 3.3097 | 3.3141 | 3.3882 | 3.3924 | 3.325 | 3.318 | 3.2441 | 3.2399 | 3.3071 | 3.3136 | 3.4126 | 3.4182 | 3.328 | 3.3189 | 3.2204 | 3.2149 | 3.3045 | 3.3131 | 3.4365 | 3.4437 | 3.3311 | 3.3197 | 3.1965 | 3.1898 | 3.3022 | 3.3125
LFP_C_68_B_86_SOC_5-70_Part_1-1_ID_02HCB68111211Y86H0009376.xlsx | LFP | 86 | 02HCB68111211Y86H0009376 | 68 | 53.4213 | 0.7856074 | 0.07 | 40 | 0.4000088 | 3.3127 | 3.3357 | 3.3371 | 3.3166 | 3.315 | 3.2927 | 3.2915 | 3.3117 | 3.3141 | 3.3591 | 3.3617 | 3.3208 | 3.3166 | 3.2716 | 3.269 | 3.3101 | 3.3139 | 3.3815 | 3.3856 | 3.3239 | 3.3178 | 3.2502 | 3.2464 | 3.3066 | 3.3134 | 3.4037 | 3.4089 | 3.3273 | 3.3187 | 3.2288 | 3.2235 | 3.3052 | 3.3131 | 3.4256 | 3.4324 | 3.3303 | 3.3197 | 3.2073 | 3.2009 | 3.3027 | 3.3125
LFP_C_68_B_87_SOC_5-70_Part_1-1_ID_02HCB68111211Y86N0002747.xlsx | LFP | 87 | 02HCB68111211Y86N0002747 | 68 | 51.3472 | 0.7551059 | 0.07 | 40 | 0.4000029 | 3.3115 | 3.3345 | 3.3359 | 3.3157 | 3.3145 | 3.2922 | 3.2908 | 3.3111 | 3.3134 | 3.3585 | 3.361 | 3.3203 | 3.3162 | 3.2713 | 3.2688 | 3.3094 | 3.3134 | 3.3808 | 3.3849 | 3.3234 | 3.3173 | 3.2498 | 3.246 | 3.3071 | 3.3131 | 3.4031 | 3.4084 | 3.3268 | 3.3183 | 3.2286 | 3.2235 | 3.3048 | 3.3127 | 3.4247 | 3.4316 | 3.3297 | 3.3192 | 3.2073 | 3.2009 | 3.3022 | 3.312
LFP_C_68_B_88_SOC_5-65_Part_1-1_ID_02HCB68111211Y86P0007131.xlsx | LFP | 88 | 02HCB68111211Y86P0007131 | 68 | 50.348 | 0.7404118 | 0.07 | 40 | 0.4000059 | 3.3131 | 3.3375 | 3.3389 | 3.3171 | 3.3155 | 3.2915 | 3.2901 | 3.3122 | 3.3143 | 3.3624 | 3.365 | 3.321 | 3.3169 | 3.2688 | 3.2662 | 3.3101 | 3.3141 | 3.3861 | 3.3901 | 3.3243 | 3.318 | 3.246 | 3.2421 | 3.3078 | 3.3136 | 3.4098 | 3.4151 | 3.3271 | 3.319 | 3.223 | 3.2176 | 3.3081 | 3.3145 | 3.4344 | 3.441 | 3.3313 | 3.3203 | 3.2005 | 3.194 | 3.3039 | 3.3131
LFP_C_68_B_89_SOC_5-70_Part_1-1_ID_02HCB68111211Y86M0002366.xlsx | LFP | 89 | 02HCB68111211Y86M0002366 | 68 | 52.0726 | 0.7657735 | 0.07 | 40 | 0.4000015 | 3.3145 | 3.3399 | 3.3415 | 3.319 | 3.3169 | 3.2918 | 3.2904 | 3.3134 | 3.3155 | 3.3656 | 3.3685 | 3.3229 | 3.3182 | 3.2681 | 3.2651 | 3.3111 | 3.3155 | 3.3905 | 3.3949 | 3.3264 | 3.3194 | 3.2444 | 3.24 | 3.3081 | 3.3148 | 3.4147 | 3.4207 | 3.3296 | 3.3201 | 3.2204 | 3.2147 | 3.3062 | 3.3143 | 3.4389 | 3.4463 | 3.3327 | 3.321 | 3.197 | 3.1898 | 3.3034 | 3.3138
LFP_C_68_B_8_SOC_5-75_Part_1-1_ID_02HCB68111211Y87Y0001875.xlsx | LFP | 8 | 02HCB68111211Y87Y0001875 | 68 | 58.3795 | 0.8585221 | 0.07 | 40 | 0.4000029 | 3.3127 | 3.3408 | 3.3424 | 3.3176 | 3.3159 | 3.2888 | 3.2873 | 3.3125 | 3.3152 | 3.3699 | 3.3731 | 3.3238 | 3.3183 | 3.2637 | 3.2606 | 3.3104 | 3.3155 | 3.3975 | 3.4021 | 3.3273 | 3.3197 | 3.2381 | 3.2336 | 3.3087 | 3.3152 | 3.4244 | 3.4305 | 3.3301 | 3.3206 | 3.2126 | 3.2067 | 3.3064 | 3.3148 | 3.4505 | 3.4581 | 3.3334 | 3.3215 | 3.1875 | 3.1802 | 3.3032 | 3.3143
LFP_C_68_B_90_SOC_5-65_Part_1-1_ID_02HCB68111211Y86S0000666.xlsx | LFP | 90 | 02HCB68111211Y86S0000666 | 68 | 50.7579 | 0.7464397 | 0.07 | 40 | 0.4000074 | 3.3118 | 3.3362 | 3.3375 | 3.3157 | 3.3143 | 3.2904 | 3.2892 | 3.3111 | 3.3131 | 3.3612 | 3.3636 | 3.3199 | 3.3157 | 3.2676 | 3.2653 | 3.3092 | 3.3129 | 3.3849 | 3.3887 | 3.3229 | 3.3169 | 3.2448 | 3.2411 | 3.3069 | 3.3125 | 3.4086 | 3.4135 | 3.3255 | 3.3176 | 3.2216 | 3.2167 | 3.3046 | 3.3122 | 3.4321 | 3.4384 | 3.3287 | 3.3185 | 3.1986 | 3.1926 | 3.3027 | 3.3117
LFP_C_68_B_91_SOC_5-65_Part_1-1_ID_02HCB68111211Y86L0005694.xlsx | LFP | 91 | 02HCB68111211Y86L0005694 | 68 | 47.3373 | 0.6961368 | 0.07 | 40 | 0.4 | 3.3136 | 3.3401 | 3.3417 | 3.318 | 3.3159 | 3.2899 | 3.2885 | 3.3125 | 3.3148 | 3.3668 | 3.3698 | 3.322 | 3.3175 | 3.2653 | 3.2623 | 3.3099 | 3.3143 | 3.3926 | 3.397 | 3.3254 | 3.3185 | 3.2402 | 3.236 | 3.3069 | 3.3141 | 3.4184 | 3.4242 | 3.3294 | 3.3199 | 3.2158 | 3.21 | 3.3053 | 3.3136 | 3.4439 | 3.4514 | 3.3324 | 3.3206 | 3.1907 | 3.1835 | 3.3032 | 3.3131
LFP_C_68_B_92_SOC_5-75_Part_1-1_ID_02HCB68111211Y88E0004333.xlsx | LFP | 92 | 02HCB68111211Y88E0004333 | 68 | 56.4605 | 0.8303015 | 0.07 | 40 | 0.4000044 | 3.3131 | 3.3371 | 3.3385 | 3.3171 | 3.3155 | 3.292 | 3.2908 | 3.3122 | 3.3143 | 3.3613 | 3.364 | 3.3211 | 3.3171 | 3.2698 | 3.2674 | 3.3101 | 3.3141 | 3.3847 | 3.3887 | 3.3245 | 3.318 | 3.2474 | 3.2435 | 3.3076 | 3.3134 | 3.4075 | 3.4126 | 3.3268 | 3.3185 | 3.2248 | 3.2197 | 3.3052 | 3.3129 | 3.4302 | 3.4368 | 3.3285 | 3.3185 | 3.2016 | 3.1953 | 3.3027 | 3.3118
LFP_C_68_B_93_SOC_5-65_Part_1-1_ID_02HCB68111211Y86P0006552.xlsx | LFP | 93 | 02HCB68111211Y86P0006552 | 68 | 49.2601 | 0.7244132 | 0.07 | 40 | 0.4000044 | 3.312 | 3.3364 | 3.3378 | 3.3159 | 3.3145 | 3.2906 | 3.2894 | 3.3113 | 3.3134 | 3.3615 | 3.364 | 3.3192 | 3.3157 | 3.2677 | 3.2653 | 3.3094 | 3.3131 | 3.3852 | 3.3889 | 3.3229 | 3.3171 | 3.2451 | 3.2414 | 3.3069 | 3.3127 | 3.4087 | 3.4138 | 3.3257 | 3.318 | 3.2221 | 3.2172 | 3.3053 | 3.3124 | 3.4323 | 3.4386 | 3.3289 | 3.319 | 3.1993 | 3.193 | 3.3034 | 3.3122
LFP_C_68_B_94_SOC_5-75_Part_1-1_ID_02HCB68111211Y87Y0008148.xlsx | LFP | 94 | 02HCB68111211Y87Y0008148 | 68 | 55.4141 | 0.8149132 | 0.07 | 40 | 0.4000029 | 3.3113 | 3.3371 | 3.3385 | 3.3152 | 3.3141 | 3.2888 | 3.2876 | 3.3111 | 3.3131 | 3.3636 | 3.3661 | 3.3197 | 3.3157 | 3.2653 | 3.2627 | 3.3087 | 3.3131 | 3.3887 | 3.3926 | 3.3227 | 3.3168 | 3.2411 | 3.2374 | 3.3073 | 3.3125 | 3.4135 | 3.4184 | 3.3257 | 3.3176 | 3.217 | 3.2119 | 3.3048 | 3.3122 | 3.4381 | 3.4444 | 3.3287 | 3.3185 | 3.1928 | 3.1867 | 3.3029 | 3.3117
LFP_C_68_B_95_SOC_5-75_Part_1-1_ID_02HCB68111211Y87Y0012977.xlsx | LFP | 95 | 02HCB68111211Y87Y0012977 | 68 | 56.4416 | 0.8300235 | 0.07 | 40 | 0.4000059 | 3.3108 | 3.3371 | 3.3385 | 3.315 | 3.3138 | 3.2883 | 3.2871 | 3.3106 | 3.3129 | 3.3643 | 3.367 | 3.3196 | 3.3157 | 3.2644 | 3.2618 | 3.3089 | 3.3129 | 3.3898 | 3.3938 | 3.3229 | 3.3168 | 3.24 | 3.2362 | 3.3067 | 3.3127 | 3.4152 | 3.4203 | 3.325 | 3.3171 | 3.2151 | 3.21 | 3.3038 | 3.3117 | 3.4396 | 3.446 | 3.3283 | 3.3183 | 3.1909 | 3.1846 | 3.3025 | 3.3117
LFP_C_68_B_96_SOC_5-75_Part_1-1_ID_02HCB68111211Y87Y0007299.xlsx | LFP | 96 | 02HCB68111211Y87Y0007299 | 68 | 57.337 | 0.8431912 | 0.07 | 40 | 0.4000059 | 3.3139 | 3.3357 | 3.3369 | 3.3173 | 3.3159 | 3.2943 | 3.2932 | 3.3129 | 3.3146 | 3.3577 | 3.3601 | 3.321 | 3.3169 | 3.274 | 3.2716 | 3.3111 | 3.3145 | 3.3789 | 3.3826 | 3.3239 | 3.318 | 3.2536 | 3.25 | 3.309 | 3.3141 | 3.4 | 3.4047 | 3.3238 | 3.3176 | 3.2321 | 3.2274 | 3.3057 | 3.3129 | 3.42 | 3.4261 | 3.3283 | 3.319 | 3.2123 | 3.2063 | 3.3036 | 3.3125
LFP_C_68_B_9_SOC_5-75_Part_1-1_ID_02HCB68111211Y8700000791.xlsx | LFP | 9 | 02HCB68111211Y8700000791 | 68 | 56.0072 | 0.8236353 | 0.07 | 40 | 0.4000015 | 3.3141 | 3.339 | 3.3405 | 3.3183 | 3.3166 | 3.2922 | 3.2908 | 3.3134 | 3.3155 | 3.3643 | 3.367 | 3.3222 | 3.3183 | 3.2693 | 3.2667 | 3.3115 | 3.3153 | 3.3887 | 3.3928 | 3.3257 | 3.3192 | 3.2458 | 3.2418 | 3.309 | 3.3148 | 3.4128 | 3.4181 | 3.3285 | 3.3203 | 3.2223 | 3.217 | 3.3066 | 3.3145 | 3.4368 | 3.4433 | 3.3327 | 3.3211 | 3.1991 | 3.1925 | 3.3029 | 3.3129

## SOC45
File_Name | Mat | No. | ID | Qn | Q | SOH | Pt | SOC | SOCR | U1 | U2 | U3 | U4 | U5 | U6 | U7 | U8 | U9 | U10 | U11 | U12 | U13 | U14 | U15 | U16 | U17 | U18 | U19 | U20 | U21 | U22 | U23 | U24 | U25 | U26 | U27 | U28 | U29 | U30 | U31 | U32 | U33 | U34 | U35 | U36 | U37 | U38 | U39 | U40 | U41
LFP_C_68_B_10_SOC_5-75_Part_1-1_ID_02HCB68111211Y88D0001154.xlsx | LFP | 10 | 02HCB68111211Y88D0001154 | 68 | 57.7091 | 0.8486632 | 0.07 | 45 | 0.45 | 3.3143 | 3.3415 | 3.3431 | 3.3194 | 3.3176 | 3.2911 | 3.2895 | 3.3138 | 3.3164 | 3.3694 | 3.3726 | 3.325 | 3.3197 | 3.2667 | 3.2636 | 3.3118 | 3.3164 | 3.3959 | 3.4007 | 3.3262 | 3.3199 | 3.2407 | 3.2362 | 3.3085 | 3.3153 | 3.4212 | 3.4275 | 3.3308 | 3.3213 | 3.216 | 3.2098 | 3.3064 | 3.315 | 3.447 | 3.4549 | 3.3355 | 3.3227 | 3.1916 | 3.184 | 3.3011 | 3.3145
LFP_C_68_B_11_SOC_5-65_Part_1-1_ID_02HCB68111211Y86M0006337.xlsx | LFP | 11 | 02HCB68111211Y86M0006337 | 68 | 49.8911 | 0.7336926 | 0.07 | 45 | 0.4499971 | 3.3127 | 3.3383 | 3.3399 | 3.3173 | 3.3157 | 3.2906 | 3.2894 | 3.3124 | 3.3146 | 3.3649 | 3.3677 | 3.3218 | 3.3176 | 3.2674 | 3.2648 | 3.3106 | 3.3146 | 3.39 | 3.394 | 3.3255 | 3.3187 | 3.2434 | 3.2393 | 3.3085 | 3.3143 | 3.4149 | 3.4203 | 3.3292 | 3.3199 | 3.2197 | 3.2144 | 3.3062 | 3.3139 | 3.4395 | 3.4461 | 3.3315 | 3.3206 | 3.1953 | 3.1888 | 3.3036 | 3.3132
LFP_C_68_B_12_SOC_5-65_Part_1-1_ID_02HCB68111211Y86T0002171.xlsx | LFP | 12 | 02HCB68111211Y86T0002171 | 68 | 48.2854 | 0.7100794 | 0.07 | 45 | 0.4500029 | 3.3145 | 3.3406 | 3.342 | 3.3185 | 3.3169 | 3.2913 | 3.2899 | 3.3136 | 3.3155 | 3.3668 | 3.3696 | 3.3227 | 3.3183 | 3.2671 | 3.2644 | 3.3117 | 3.3157 | 3.3926 | 3.3966 | 3.3261 | 3.3199 | 3.2428 | 3.2388 | 3.3097 | 3.3152 | 3.4177 | 3.423 | 3.3296 | 3.3206 | 3.2181 | 3.2128 | 3.3071 | 3.3146 | 3.4426 | 3.4493 | 3.3324 | 3.3217 | 3.1937 | 3.187 | 3.305 | 3.3141
LFP_C_68_B_13_SOC_5-75_Part_1-1_ID_02HCB68111211Y87Y0002979.xlsx | LFP | 13 | 02HCB68111211Y87Y0002979 | 68 | 57.5788 | 0.8467471 | 0.07 | 45 | 0.4500044 | 3.3155 | 3.3389 | 3.3401 | 3.3187 | 3.3175 | 3.2945 | 3.2932 | 3.3141 | 3.3162 | 3.3622 | 3.3649 | 3.3227 | 3.3187 | 3.2727 | 3.2702 | 3.3124 | 3.3159 | 3.385 | 3.3889 | 3.3252 | 3.3197 | 3.2507 | 3.2469 | 3.3101 | 3.3155 | 3.4075 | 3.4126 | 3.3287 | 3.3206 | 3.229 | 3.2239 | 3.3078 | 3.3152 | 3.43 | 3.4363 | 3.3313 | 3.3215 | 3.2073 | 3.2011 | 3.3052 | 3.3145
LFP_C_68_B_14_SOC_5-75_Part_1-1_ID_02HCB68111211Y88E0004620.xlsx | LFP | 14 | 02HCB68111211Y88E0004620 | 68 | 57.3708 | 0.8436882 | 0.07 | 45 | 0.4500074 | 3.3145 | 3.3454 | 3.3475 | 3.3197 | 3.3173 | 3.2871 | 3.2852 | 3.3129 | 3.316 | 3.3768 | 3.3805 | 3.3255 | 3.3192 | 3.2588 | 3.2551 | 3.3096 | 3.3159 | 3.4066 | 3.4124 | 3.3294 | 3.3204 | 3.2304 | 3.2249 | 3.3094 | 3.3162 | 3.4365 | 3.444 | 3.3359 | 3.322 | 3.2028 | 3.1956 | 3.3052 | 3.3153 | 3.4649 | 3.4742 | 3.3385 | 3.3229 | 3.1751 | 3.1665 | 3.3022 | 3.3145
LFP_C_68_B_15_SOC_5-75_Part_1-1_ID_02HCB68111211Y87Y0009119.xlsx | LFP | 15 | 02HCB68111211Y87Y0009119 | 68 | 57.2615 | 0.8420809 | 0.07 | 45 | 0.4500015 | 3.3129 | 3.3389 | 3.3406 | 3.3176 | 3.3162 | 3.2908 | 3.2894 | 3.3125 | 3.3152 | 3.3659 | 3.3689 | 3.3229 | 3.3182 | 3.2674 | 3.2646 | 3.3104 | 3.315 | 3.3912 | 3.3958 | 3.3264 | 3.3194 | 3.2437 | 3.2393 | 3.3081 | 3.3148 | 3.4161 | 3.4221 | 3.3311 | 3.3208 | 3.2198 | 3.214 | 3.3064 | 3.3145 | 3.4409 | 3.4484 | 3.334 | 3.3217 | 3.1963 | 3.1891 | 3.3032 | 3.3138
LFP_C_68_B_16_SOC_5-75_Part_1-1_ID_02HCB68111211Y87Y0013185.xlsx | LFP | 16 | 02HCB68111211Y87Y0013185 | 68 | 57.4409 | 0.8447191 | 0.07 | 45 | 0.4500059 | 3.3143 | 3.3396 | 3.341 | 3.3183 | 3.3166 | 3.292 | 3.2906 | 3.3136 | 3.3155 | 3.3652 | 3.3677 | 3.3215 | 3.3178 | 3.2681 | 3.2657 | 3.3113 | 3.3152 | 3.3896 | 3.3935 | 3.3252 | 3.319 | 3.2448 | 3.2409 | 3.3092 | 3.3148 | 3.414 | 3.4191 | 3.3278 | 3.3199 | 3.2211 | 3.216 | 3.3069 | 3.3143 | 3.4381 | 3.4446 | 3.3331 | 3.3208 | 3.1974 | 3.1911 | 3.3045 | 3.3136
LFP_C_68_B_17_SOC_5-75_Part_1-1_ID_02HCB68111211Y87Y0008381.xlsx | LFP | 17 | 02HCB68111211Y87Y0008381 | 68 | 56.1904 | 0.8263294 | 0.07 | 45 | 0.4500088 | 3.3152 | 3.3401 | 3.3415 | 3.3196 | 3.3176 | 3.2932 | 3.2918 | 3.3141 | 3.3162 | 3.3652 | 3.368 | 3.3231 | 3.3187 | 3.2698 | 3.2671 | 3.3117 | 3.3157 | 3.3893 | 3.3935 | 3.3271 | 3.3203 | 3.2469 | 3.2427 | 3.3094 | 3.3155 | 3.4135 | 3.4191 | 3.3297 | 3.3213 | 3.2232 | 3.2179 | 3.3071 | 3.315 | 3.4372 | 3.4442 | 3.3327 | 3.3222 | 3.2005 | 3.1937 | 3.305 | 3.3145
LFP_C_68_B_18_SOC_5-75_Part_1-1_ID_02HCB68111211Y87Y0003956.xlsx | LFP | 18 | 02HCB68111211Y87Y0003956 | 68 | 57.6352 | 0.8475765 | 0.07 | 45 | 0.4500088 | 3.3153 | 3.3417 | 3.3431 | 3.3194 | 3.3175 | 3.2916 | 3.2902 | 3.3138 | 3.3162 | 3.3682 | 3.371 | 3.3232 | 3.3187 | 3.2669 | 3.2641 | 3.3118 | 3.3159 | 3.3936 | 3.398 | 3.3266 | 3.3199 | 3.2425 | 3.2383 | 3.3096 | 3.3157 | 3.4191 | 3.4249 | 3.3299 | 3.3208 | 3.2176 | 3.2123 | 3.3066 | 3.3148 | 3.444 | 3.4512 | 3.3331 | 3.3217 | 3.1932 | 3.1865 | 3.3045 | 3.3143
LFP_C_68_B_19_SOC_5-75_Part_1-1_ID_02HCB68111211Y87Y0008126.xlsx | LFP | 19 | 02HCB68111211Y87Y0008126 | 68 | 56.4758 | 0.8305265 | 0.07 | 45 | 0.4500088 | 3.3157 | 3.3415 | 3.3429 | 3.3201 | 3.3183 | 3.2929 | 3.2916 | 3.3148 | 3.3169 | 3.3677 | 3.3705 | 3.3238 | 3.3197 | 3.269 | 3.2662 | 3.3127 | 3.3168 | 3.3928 | 3.3968 | 3.3271 | 3.3206 | 3.2446 | 3.2406 | 3.3113 | 3.3169 | 3.4181 | 3.4237 | 3.331 | 3.322 | 3.2211 | 3.2155 | 3.3081 | 3.3159 | 3.4423 | 3.4493 | 3.3334 | 3.3227 | 3.1968 | 3.1902 | 3.306 | 3.3155
LFP_C_68_B_1_SOC_5-75_Part_1-1_ID_02HCB68111211Y88E0004385.xlsx | LFP | 1 | 02HCB68111211Y88E0004385 | 68 | 56.857 | 0.8361324 | 0.07 | 45 | 0.4500103 | 3.3155 | 3.3429 | 3.3447 | 3.3203 | 3.3182 | 3.2913 | 3.2897 | 3.3141 | 3.3168 | 3.3706 | 3.374 | 3.3252 | 3.3199 | 3.266 | 3.2627 | 3.3115 | 3.3166 | 3.3973 | 3.4024 | 3.329 | 3.321 | 3.2407 | 3.2357 | 3.309 | 3.316 | 3.4235 | 3.4302 | 3.3324 | 3.3218 | 3.2155 | 3.209 | 3.3059 | 3.3152 | 3.4488 | 3.4572 | 3.3336 | 3.3218 | 3.1894 | 3.1817 | 3.3025 | 3.3141
LFP_C_68_B_20_SOC_5-75_Part_1-1_ID_02HCB68111211Y87Y0012226.xlsx | LFP | 20 | 02HCB68111211Y87Y0012226 | 68 | 55.1634 | 0.8112265 | 0.07 | 45 | 0.4499912 | 3.3124 | 3.3366 | 3.338 | 3.3166 | 3.3152 | 3.2918 | 3.2906 | 3.3122 | 3.3145 | 3.3619 | 3.3643 | 3.321 | 3.3171 | 3.2698 | 3.2674 | 3.311 | 3.3145 | 3.3856 | 3.3891 | 3.3243 | 3.3185 | 3.2474 | 3.2439 | 3.3089 | 3.3143 | 3.4087 | 3.4135 | 3.3271 | 3.3194 | 3.2251 | 3.2204 | 3.3073 | 3.3139 | 3.4319 | 3.4379 | 3.3311 | 3.3206 | 3.203 | 3.197 | 3.3043 | 3.3131
LFP_C_68_B_21_SOC_5-75_Part_1-1_ID_02HCB68111211Y88D0000337.xlsx | LFP | 21 | 02HCB68111211Y88D0000337 | 68 | 58.2193 | 0.8561662 | 0.07 | 45 | 0.4500044 | 3.3134 | 3.3375 | 3.3389 | 3.3178 | 3.3164 | 3.2929 | 3.2916 | 3.3131 | 3.3155 | 3.3626 | 3.3654 | 3.3229 | 3.3183 | 3.2713 | 3.2685 | 3.3118 | 3.3155 | 3.3863 | 3.3903 | 3.3262 | 3.3197 | 3.2492 | 3.2451 | 3.3094 | 3.3152 | 3.4093 | 3.4149 | 3.3299 | 3.3208 | 3.227 | 3.2216 | 3.3073 | 3.315 | 3.4323 | 3.4393 | 3.3327 | 3.3217 | 3.2049 | 3.1981 | 3.3043 | 3.3143
LFP_C_68_B_22_SOC_5-75_Part_1-1_ID_02HCB68111211Y87Y0015279.xlsx | LFP | 22 | 02HCB68111211Y87Y0015279 | 68 | 55.8331 | 0.821075 | 0.07 | 45 | 0.4500059 | 3.3129 | 3.3366 | 3.338 | 3.3169 | 3.3157 | 3.2925 | 3.2915 | 3.3129 | 3.315 | 3.3613 | 3.3638 | 3.3213 | 3.3178 | 3.2715 | 3.2688 | 3.3113 | 3.315 | 3.3845 | 3.3882 | 3.3245 | 3.3189 | 3.2495 | 3.2458 | 3.3094 | 3.3148 | 3.4073 | 3.4123 | 3.3278 | 3.3201 | 3.2275 | 3.2228 | 3.3073 | 3.3143 | 3.43 | 3.4361 | 3.3301 | 3.3208 | 3.2052 | 3.1995 | 3.3048 | 3.3138
LFP_C_68_B_23_SOC_5-75_Part_1-1_ID_02HCB68111211Y87Y0008358.xlsx | LFP | 23 | 02HCB68111211Y87Y0008358 | 68 | 58.3439 | 0.8579985 | 0.07 | 45 | 0.4500059 | 3.3141 | 3.3392 | 3.3408 | 3.3185 | 3.3171 | 3.2927 | 3.2913 | 3.3138 | 3.3162 | 3.3654 | 3.368 | 3.3229 | 3.319 | 3.2698 | 3.2672 | 3.312 | 3.3162 | 3.3898 | 3.394 | 3.3264 | 3.3199 | 3.2465 | 3.2425 | 3.3101 | 3.3159 | 3.414 | 3.4195 | 3.329 | 3.321 | 3.2234 | 3.2181 | 3.3076 | 3.3152 | 3.4375 | 3.4444 | 3.3327 | 3.322 | 3.2005 | 3.194 | 3.3059 | 3.315
LFP_C_68_B_24_SOC_5-75_Part_1-1_ID_02HCB68111211Y88E0003284.xlsx | LFP | 24 | 02HCB68111211Y88E0003284 | 68 | 56.298 | 0.8279118 | 0.07 | 45 | 0.4500147 | 3.3162 | 3.3426 | 3.3443 | 3.321 | 3.3187 | 3.2925 | 3.2909 | 3.3145 | 3.3169 | 3.3691 | 3.3724 | 3.3252 | 3.3199 | 3.2679 | 3.2646 | 3.3118 | 3.3164 | 3.3945 | 3.3996 | 3.3287 | 3.321 | 3.2432 | 3.2383 | 3.3083 | 3.3155 | 3.4195 | 3.4263 | 3.3326 | 3.3222 | 3.2188 | 3.2123 | 3.3062 | 3.3152 | 3.4447 | 3.453 | 3.3364 | 3.3231 | 3.1947 | 3.1867 | 3.3027 | 3.3143
LFP_C_68_B_25_SOC_5-55_Part_1-1_ID_02HCB68111211Y88D0003997.xlsx | LFP | 25 | 02HCB68111211Y88D0003997 | 68 | 44.8118 | 0.6589971 | 0.07 | 45 | 0.4500103 | 3.3143 | 3.3506 | 3.3526 | 3.3206 | 3.318 | 3.2827 | 3.2806 | 3.3129 | 3.3164 | 3.3873 | 3.3914 | 3.3268 | 3.3201 | 3.249 | 3.2448 | 3.3099 | 3.3162 | 3.4224 | 3.4286 | 3.331 | 3.3215 | 3.2149 | 3.2086 | 3.306 | 3.3152 | 3.4567 | 3.4649 | 3.3355 | 3.3224 | 3.1805 | 3.1723 | 3.3046 | 3.3155 | 3.492 | 3.502 | 3.3413 | 3.3247 | 3.1477 | 3.1373 | 3.2997 | 3.3148
LFP_C_68_B_26_SOC_5-75_Part_1-1_ID_02HCB68111211Y87Y0011345.xlsx | LFP | 26 | 02HCB68111211Y87Y0011345 | 68 | 56.4734 | 0.8304912 | 0.07 | 45 | 0.4500147 | 3.3143 | 3.3392 | 3.3406 | 3.3185 | 3.3173 | 3.2931 | 3.2918 | 3.3141 | 3.3164 | 3.365 | 3.3675 | 3.3229 | 3.319 | 3.2706 | 3.2679 | 3.3125 | 3.3164 | 3.3893 | 3.3931 | 3.3266 | 3.3203 | 3.2474 | 3.2437 | 3.3106 | 3.316 | 3.4131 | 3.4184 | 3.3294 | 3.3213 | 3.2246 | 3.2195 | 3.3085 | 3.3157 | 3.437 | 3.4433 | 3.3303 | 3.3213 | 3.2005 | 3.1942 | 3.3057 | 3.3146
LFP_C_68_B_27_SOC_5-75_Part_1-1_ID_02HCB68111211Y87Y0004694.xlsx | LFP | 27 | 02HCB68111211Y87Y0004694 | 68 | 57.315 | 0.8428676 | 0.07 | 45 | 0.4499809 | 3.3153 | 3.3436 | 3.3452 | 3.3197 | 3.318 | 3.2904 | 3.2888 | 3.3143 | 3.3169 | 3.3722 | 3.3752 | 3.3243 | 3.3196 | 3.2644 | 3.2613 | 3.312 | 3.3164 | 3.3994 | 3.4042 | 3.3276 | 3.3204 | 3.2378 | 3.2334 | 3.3092 | 3.3159 | 3.4263 | 3.4324 | 3.331 | 3.3213 | 3.2118 | 3.2058 | 3.3069 | 3.3153 | 3.4528 | 3.4605 | 3.334 | 3.3222 | 3.186 | 3.1786 | 3.3046 | 3.3155
LFP_C_68_B_28_SOC_5-70_Part_1-1_ID_02HCB68111211Y87Y0015653.xlsx | LFP | 28 | 02HCB68111211Y87Y0015653 | 68 | 53.5184 | 0.7870353 | 0.07 | 45 | 0.4499853 | 3.3108 | 3.3382 | 3.3396 | 3.3152 | 3.3138 | 3.2874 | 3.286 | 3.3104 | 3.3129 | 3.3664 | 3.3691 | 3.3199 | 3.3159 | 3.2625 | 3.2599 | 3.3092 | 3.3131 | 3.3931 | 3.397 | 3.3236 | 3.3173 | 3.2374 | 3.2334 | 3.3073 | 3.3129 | 3.4195 | 3.4249 | 3.3264 | 3.3185 | 3.2121 | 3.2067 | 3.305 | 3.3125 | 3.4456 | 3.4523 | 3.3299 | 3.3196 | 3.1868 | 3.18 | 3.3034 | 3.3122
LFP_C_68_B_29_SOC_5-75_Part_1-1_ID_02HCB68111211Y87Y0005043.xlsx | LFP | 29 | 02HCB68111211Y87Y0005043 | 68 | 56.2962 | 0.8278853 | 0.07 | 45 | 0.4500132 | 3.3143 | 3.341 | 3.3426 | 3.3185 | 3.3166 | 3.2904 | 3.289 | 3.3134 | 3.3155 | 3.3682 | 3.371 | 3.3227 | 3.3183 | 3.2655 | 3.2627 | 3.3117 | 3.3155 | 3.3945 | 3.3987 | 3.3257 | 3.3192 | 3.2404 | 3.2362 | 3.309 | 3.3148 | 3.4202 | 3.4258 | 3.3292 | 3.3204 | 3.2155 | 3.2102 | 3.3066 | 3.3145 | 3.4456 | 3.4526 | 3.3326 | 3.3213 | 3.1907 | 3.1839 | 3.3034 | 3.3138
LFP_C_68_B_2_SOC_5-75_Part_1-1_ID_02HCB68111211Y88D0000212.xlsx | LFP | 2 | 02HCB68111211Y88D0000212 | 68 | 58.3834 | 0.8585794 | 0.07 | 45 | 0.4500059 | 3.3162 | 3.3427 | 3.3443 | 3.3203 | 3.3185 | 3.2922 | 3.2908 | 3.3148 | 3.3171 | 3.3696 | 3.3726 | 3.3243 | 3.3197 | 3.2674 | 3.2644 | 3.3122 | 3.3166 | 3.3952 | 3.3998 | 3.328 | 3.3208 | 3.2425 | 3.2381 | 3.3092 | 3.316 | 3.4207 | 3.4268 | 3.3306 | 3.3215 | 3.2176 | 3.2115 | 3.3062 | 3.3153 | 3.4458 | 3.4532 | 3.3347 | 3.3229 | 3.1932 | 3.1861 | 3.3031 | 3.3138
LFP_C_68_B_30_SOC_5-65_Part_1-1_ID_02HCB68111211Y86L0000199.xlsx | LFP | 30 | 02HCB68111211Y86L0000199 | 68 | 48.2291 | 0.7092515 | 0.07 | 45 | 0.4500044 | 3.315 | 3.3406 | 3.3422 | 3.3196 | 3.3176 | 3.2922 | 3.2908 | 3.3139 | 3.3162 | 3.367 | 3.3696 | 3.3229 | 3.3189 | 3.2681 | 3.2653 | 3.3118 | 3.3157 | 3.3922 | 3.3961 | 3.3278 | 3.3199 | 3.2437 | 3.2397 | 3.3092 | 3.3152 | 3.4168 | 3.4223 | 3.3294 | 3.3208 | 3.219 | 3.2139 | 3.3067 | 3.3145 | 3.4414 | 3.4484 | 3.3329 | 3.3217 | 3.1953 | 3.1884 | 3.305 | 3.3141
LFP_C_68_B_31_SOC_5-65_Part_1-1_ID_02HCB68111211Y86N0001764.xlsx | LFP | 31 | 02HCB68111211Y86N0001764 | 68 | 50.1695 | 0.7377868 | 0.07 | 45 | 0.4500353 | 3.3136 | 3.3394 | 3.3408 | 3.3178 | 3.3164 | 3.2913 | 3.2899 | 3.3132 | 3.3155 | 3.3659 | 3.3685 | 3.3224 | 3.318 | 3.2676 | 3.265 | 3.3113 | 3.3152 | 3.391 | 3.3952 | 3.325 | 3.3192 | 3.2434 | 3.2395 | 3.3092 | 3.315 | 3.4159 | 3.4214 | 3.3289 | 3.3203 | 3.2195 | 3.2142 | 3.3066 | 3.3143 | 3.4405 | 3.4472 | 3.3318 | 3.3213 | 3.1953 | 3.1888 | 3.305 | 3.3134
LFP_C_68_B_32_SOC_5-65_Part_1-1_ID_02HCB68111211Y86P0008123.xlsx | LFP | 32 | 02HCB68111211Y86P0008123 | 68 | 49.1905 | 0.7233897 | 0.07 | 45 | 0.4499471 | 3.3129 | 3.3389 | 3.3403 | 3.3171 | 3.3157 | 3.2906 | 3.2894 | 3.3127 | 3.3148 | 3.3656 | 3.3682 | 3.3218 | 3.3176 | 3.2669 | 3.2643 | 3.3106 | 3.3146 | 3.3907 | 3.3947 | 3.3255 | 3.319 | 3.2428 | 3.2388 | 3.309 | 3.3145 | 3.4158 | 3.4212 | 3.3287 | 3.3201 | 3.2188 | 3.2134 | 3.3067 | 3.3141 | 3.4407 | 3.4472 | 3.3315 | 3.321 | 3.1946 | 3.1879 | 3.3045 | 3.3136
LFP_C_68_B_33_SOC_5-70_Part_1-1_ID_02HCB68111211Y86L0002535.xlsx | LFP | 33 | 02HCB68111211Y86L0002535 | 68 | 51.402 | 0.7559118 | 0.07 | 45 | 0.4500118 | 3.3138 | 3.3387 | 3.3401 | 3.3183 | 3.3166 | 3.2925 | 3.2909 | 3.3131 | 3.3155 | 3.3642 | 3.367 | 3.3225 | 3.3183 | 3.2695 | 3.2669 | 3.3111 | 3.3153 | 3.3882 | 3.3926 | 3.3239 | 3.3187 | 3.2458 | 3.2416 | 3.3083 | 3.3145 | 3.4117 | 3.4173 | 3.329 | 3.3203 | 3.223 | 3.2176 | 3.306 | 3.3143 | 3.4347 | 3.4423 | 3.332 | 3.321 | 3.2 | 3.1932 | 3.3048 | 3.3139
LFP_C_68_B_34_SOC_5-70_Part_1-1_ID_02HCB68111211Y87Y0014641.xlsx | LFP | 34 | 02HCB68111211Y87Y0014641 | 68 | 53.8639 | 0.7921162 | 0.07 | 45 | 0.4499897 | 3.3129 | 3.3394 | 3.341 | 3.3173 | 3.3159 | 3.2899 | 3.2885 | 3.3125 | 3.3148 | 3.367 | 3.3698 | 3.3218 | 3.3176 | 3.2655 | 3.2627 | 3.3103 | 3.3146 | 3.3929 | 3.397 | 3.3252 | 3.3192 | 3.2409 | 3.2369 | 3.3083 | 3.3145 | 3.4188 | 3.4242 | 3.3285 | 3.3199 | 3.216 | 3.2105 | 3.3059 | 3.3139 | 3.444 | 3.4509 | 3.3324 | 3.321 | 3.1911 | 3.1846 | 3.3034 | 3.3134
LFP_C_68_B_35_SOC_5-75_Part_1-1_ID_02HCB68111211Y87Y0003554.xlsx | LFP | 35 | 02HCB68111211Y87Y0003554 | 68 | 57.8642 | 0.8509441 | 0.07 | 45 | 0.4500368 | 3.3127 | 3.3392 | 3.3408 | 3.3173 | 3.3159 | 3.2902 | 3.2888 | 3.3125 | 3.315 | 3.3666 | 3.3696 | 3.3224 | 3.318 | 3.2667 | 3.2637 | 3.311 | 3.3152 | 3.3926 | 3.397 | 3.3262 | 3.3197 | 3.2425 | 3.2385 | 3.309 | 3.315 | 3.4181 | 3.4238 | 3.329 | 3.3203 | 3.2181 | 3.2125 | 3.3064 | 3.3146 | 3.443 | 3.4502 | 3.3329 | 3.3215 | 3.1942 | 3.1871 | 3.3048 | 3.3145
LFP_C_68_B_36_SOC_5-70_Part_1-1_ID_02HCB68111211Y86X0004792.xlsx | LFP | 36 | 02HCB68111211Y86X0004792 | 68 | 52.727 | 0.7753971 | 0.07 | 45 | 0.4499765 | 3.3124 | 3.3382 | 3.3394 | 3.3164 | 3.3153 | 3.2904 | 3.2892 | 3.3125 | 3.3145 | 3.365 | 3.3675 | 3.3211 | 3.3173 | 3.2671 | 3.2646 | 3.3108 | 3.3148 | 3.3903 | 3.394 | 3.3247 | 3.3187 | 3.2434 | 3.2395 | 3.3094 | 3.3148 | 3.4152 | 3.4203 | 3.3273 | 3.3197 | 3.219 | 3.214 | 3.3067 | 3.3141 | 3.4395 | 3.4458 | 3.3297 | 3.3204 | 3.1949 | 3.1886 | 3.305 | 3.3138
LFP_C_68_B_37_SOC_5-75_Part_1-1_ID_02HCB68111211Y87Y0015365.xlsx | LFP | 37 | 02HCB68111211Y87Y0015365 | 68 | 56.3837 | 0.8291721 | 0.07 | 45 | 0.4500074 | 3.3145 | 3.3396 | 3.3408 | 3.3183 | 3.3168 | 3.2922 | 3.2909 | 3.3134 | 3.3155 | 3.365 | 3.3675 | 3.322 | 3.3182 | 3.2688 | 3.2664 | 3.3115 | 3.3152 | 3.3894 | 3.3931 | 3.3254 | 3.3194 | 3.2453 | 3.2416 | 3.3097 | 3.315 | 3.4138 | 3.4189 | 3.3282 | 3.3201 | 3.2216 | 3.2167 | 3.3069 | 3.3143 | 3.4375 | 3.4439 | 3.3308 | 3.3208 | 3.1981 | 3.1918 | 3.305 | 3.3138
LFP_C_68_B_38_SOC_5-60_Part_1-1_ID_02HCB68111211Y86S0005042.xlsx | LFP | 38 | 02HCB68111211Y86S0005042 | 68 | 45.9422 | 0.6756206 | 0.07 | 45 | 0.4500368 | 3.3164 | 3.3447 | 3.3462 | 3.3206 | 3.3187 | 3.2908 | 3.2894 | 3.3152 | 3.3173 | 3.3731 | 3.3761 | 3.3245 | 3.3201 | 3.2644 | 3.2614 | 3.3129 | 3.3169 | 3.4007 | 3.4051 | 3.328 | 3.3213 | 3.2376 | 3.2335 | 3.3108 | 3.3169 | 3.4284 | 3.4342 | 3.3313 | 3.3222 | 3.2109 | 3.2052 | 3.3085 | 3.316 | 3.4553 | 3.4625 | 3.335 | 3.3234 | 3.1846 | 3.1775 | 3.3059 | 3.3157
LFP_C_68_B_39_SOC_5-75_Part_1-1_ID_02HCB68111211Y88D0003294.xlsx | LFP | 39 | 02HCB68111211Y88D0003294 | 68 | 57.1845 | 0.8409485 | 0.07 | 45 | 0.4499912 | 3.3153 | 3.3427 | 3.3441 | 3.3197 | 3.318 | 3.2915 | 3.2899 | 3.3145 | 3.3169 | 3.3701 | 3.3733 | 3.3248 | 3.3199 | 3.2665 | 3.2636 | 3.3125 | 3.3166 | 3.3968 | 3.4014 | 3.3283 | 3.321 | 3.2414 | 3.2367 | 3.3099 | 3.3162 | 3.423 | 3.4289 | 3.3327 | 3.322 | 3.2165 | 3.2104 | 3.3078 | 3.3159 | 3.4484 | 3.4561 | 3.3354 | 3.3231 | 3.1923 | 3.1844 | 3.3048 | 3.3152
LFP_C_68_B_3_SOC_5-75_Part_1-1_ID_02HCB68111211Y88D0002515.xlsx | LFP | 3 | 02HCB68111211Y88D0002515 | 68 | 57.7602 | 0.8494147 | 0.07 | 45 | 0.4500029 | 3.3125 | 3.3385 | 3.3401 | 3.3169 | 3.3157 | 3.2906 | 3.289 | 3.3122 | 3.3148 | 3.3654 | 3.3684 | 3.3218 | 3.3176 | 3.2671 | 3.2643 | 3.3106 | 3.315 | 3.391 | 3.3952 | 3.3259 | 3.3192 | 3.2434 | 3.2393 | 3.3087 | 3.3148 | 3.4159 | 3.4216 | 3.329 | 3.3201 | 3.2193 | 3.2139 | 3.3062 | 3.3141 | 3.4402 | 3.4474 | 3.3327 | 3.3213 | 3.196 | 3.1891 | 3.3034 | 3.3136
LFP_C_68_B_40_SOC_5-75_Part_1-1_ID_02HCB68111211Y88G0002069.xlsx | LFP | 40 | 02HCB68111211Y88G0002069 | 68 | 58.2145 | 0.8560956 | 0.07 | 45 | 0.4500294 | 3.3157 | 3.3415 | 3.3433 | 3.3199 | 3.3182 | 3.2927 | 3.2911 | 3.3146 | 3.3169 | 3.368 | 3.371 | 3.3245 | 3.3197 | 3.2688 | 3.2657 | 3.3122 | 3.3166 | 3.3933 | 3.3977 | 3.3276 | 3.3206 | 3.2444 | 3.24 | 3.3108 | 3.3166 | 3.4173 | 3.4242 | 3.3308 | 3.3217 | 3.2207 | 3.2147 | 3.3076 | 3.3159 | 3.4426 | 3.4502 | 3.3343 | 3.3227 | 3.197 | 3.1898 | 3.3043 | 3.315
LFP_C_68_B_41_SOC_5-70_Part_1-1_ID_02HCB68111211Y88E0004399.xlsx | LFP | 41 | 02HCB68111211Y88E0004399 | 68 | 53.478 | 0.7864412 | 0.07 | 45 | 0.4500132 | 3.3157 | 3.3443 | 3.3459 | 3.3203 | 3.3183 | 3.2904 | 3.289 | 3.3148 | 3.3171 | 3.3729 | 3.3759 | 3.3241 | 3.3197 | 3.2637 | 3.2607 | 3.3124 | 3.3166 | 3.4005 | 3.4049 | 3.328 | 3.3208 | 3.237 | 3.2325 | 3.3106 | 3.3166 | 3.4282 | 3.4342 | 3.3317 | 3.3222 | 3.2107 | 3.2047 | 3.3073 | 3.3155 | 3.4549 | 3.4623 | 3.3345 | 3.3229 | 3.1842 | 3.1768 | 3.3048 | 3.315
LFP_C_68_B_42_SOC_5-75_Part_1-1_ID_02HCB68111211Y87Y0006443.xlsx | LFP | 42 | 02HCB68111211Y87Y0006443 | 68 | 58.2529 | 0.8566603 | 0.07 | 45 | 0.4500162 | 3.3138 | 3.3399 | 3.3413 | 3.3182 | 3.3168 | 3.2915 | 3.2902 | 3.3134 | 3.3157 | 3.3664 | 3.3694 | 3.3231 | 3.3187 | 3.2681 | 3.2653 | 3.3115 | 3.3157 | 3.3917 | 3.3959 | 3.3262 | 3.3197 | 3.2441 | 3.24 | 3.3089 | 3.3152 | 3.4165 | 3.4219 | 3.3297 | 3.3206 | 3.2202 | 3.2147 | 3.3064 | 3.3146 | 3.4409 | 3.4479 | 3.3336 | 3.3215 | 3.1963 | 3.1894 | 3.3046 | 3.3143
LFP_C_68_B_43_SOC_5-75_Part_1-1_ID_02HCB68111211Y88E0004340.xlsx | LFP | 43 | 02HCB68111211Y88E0004340 | 68 | 57.1492 | 0.8404294 | 0.07 | 45 | 0.4500309 | 3.3155 | 3.3422 | 3.344 | 3.3204 | 3.3185 | 3.2927 | 3.2909 | 3.3145 | 3.3173 | 3.3694 | 3.3728 | 3.3257 | 3.3201 | 3.2683 | 3.265 | 3.3129 | 3.3173 | 3.3954 | 3.4003 | 3.3301 | 3.3217 | 3.2441 | 3.2393 | 3.3101 | 3.3169 | 3.4207 | 3.4272 | 3.3331 | 3.3227 | 3.2197 | 3.2134 | 3.3067 | 3.3164 | 3.4454 | 3.4537 | 3.3371 | 3.3238 | 3.196 | 3.1881 | 3.3039 | 3.3155
LFP_C_68_B_44_SOC_5-75_Part_1-1_ID_02HCB68111211Y87Y0013553.xlsx | LFP | 44 | 02HCB68111211Y87Y0013553 | 68 | 55.2343 | 0.8122691 | 0.07 | 45 | 0.4499603 | 3.3143 | 3.3412 | 3.3427 | 3.3185 | 3.3169 | 3.2906 | 3.2892 | 3.3134 | 3.3157 | 3.3687 | 3.3715 | 3.3227 | 3.3185 | 3.2655 | 3.2627 | 3.3115 | 3.3155 | 3.3949 | 3.3991 | 3.3357 | 3.3201 | 3.2409 | 3.2367 | 3.3092 | 3.3153 | 3.421 | 3.4268 | 3.3294 | 3.3208 | 3.2153 | 3.2098 | 3.3064 | 3.3146 | 3.4467 | 3.4537 | 3.3324 | 3.3215 | 3.1902 | 3.1833 | 3.3039 | 3.3141
LFP_C_68_B_45_SOC_5-75_Part_1-1_ID_02HCB68111211Y88E0003117.xlsx | LFP | 45 | 02HCB68111211Y88E0003117 | 68 | 56.8763 | 0.8364162 | 0.07 | 45 | 0.4500074 | 3.3138 | 3.3394 | 3.341 | 3.3183 | 3.3166 | 3.2918 | 3.2904 | 3.3132 | 3.3155 | 3.3656 | 3.3684 | 3.3229 | 3.3183 | 3.2685 | 3.2657 | 3.3113 | 3.3155 | 3.3905 | 3.3949 | 3.3257 | 3.3194 | 3.2448 | 3.2406 | 3.3085 | 3.3148 | 3.4144 | 3.4203 | 3.3296 | 3.3206 | 3.2214 | 3.2155 | 3.3057 | 3.3145 | 3.4388 | 3.4463 | 3.3326 | 3.3213 | 3.1977 | 3.1907 | 3.3041 | 3.3139
LFP_C_68_B_46_SOC_5-75_Part_1-1_ID_02HCB68111211Y88E0004343.xlsx | LFP | 46 | 02HCB68111211Y88E0004343 | 68 | 56.575 | 0.8319853 | 0.07 | 45 | 0.4499691 | 3.3162 | 3.3408 | 3.3424 | 3.3203 | 3.3182 | 3.2938 | 3.2923 | 3.3145 | 3.3168 | 3.3656 | 3.3684 | 3.3241 | 3.3194 | 3.2706 | 3.2677 | 3.3125 | 3.3164 | 3.3898 | 3.394 | 3.3491 | 3.321 | 3.2476 | 3.2434 | 3.3097 | 3.3159 | 3.4135 | 3.4193 | 3.3303 | 3.3215 | 3.2241 | 3.2184 | 3.3064 | 3.3152 | 3.437 | 3.4442 | 3.3343 | 3.3224 | 3.2011 | 3.1942 | 3.3046 | 3.3148
LFP_C_68_B_47_SOC_5-75_Part_1-1_ID_02HCB68111211Y88E0004422.xlsx | LFP | 47 | 02HCB68111211Y88E0004422 | 68 | 57.3281 | 0.8430603 | 0.07 | 45 | 0.4500353 | 3.3125 | 3.3394 | 3.341 | 3.3176 | 3.3159 | 3.2901 | 3.2887 | 3.3122 | 3.315 | 3.3671 | 3.3703 | 3.3236 | 3.318 | 3.2662 | 3.2632 | 3.3104 | 3.315 | 3.3929 | 3.3979 | 3.3269 | 3.3194 | 3.242 | 3.2374 | 3.3064 | 3.3141 | 3.4179 | 3.4242 | 3.3306 | 3.3201 | 3.2172 | 3.2111 | 3.3055 | 3.3139 | 3.443 | 3.4509 | 3.334 | 3.3215 | 3.1934 | 3.186 | 3.3027 | 3.3136
LFP_C_68_B_48_SOC_5-75_Part_1-1_ID_02HCB68111211Y87Y0000998.xlsx | LFP | 48 | 02HCB68111211Y87Y0000998 | 68 | 55.9098 | 0.8222029 | 0.07 | 45 | 0.4499735 | 3.3136 | 3.3382 | 3.3396 | 3.3178 | 3.3162 | 3.2922 | 3.2909 | 3.3131 | 3.3152 | 3.3633 | 3.3661 | 3.322 | 3.3178 | 3.2697 | 3.2671 | 3.3113 | 3.3152 | 3.3875 | 3.3914 | 3.3252 | 3.319 | 3.2469 | 3.243 | 3.3092 | 3.3146 | 3.411 | 3.4163 | 3.3278 | 3.3197 | 3.2237 | 3.2186 | 3.3062 | 3.3139 | 3.4342 | 3.4407 | 3.331 | 3.3206 | 3.2007 | 3.1944 | 3.3039 | 3.3134
LFP_C_68_B_49_SOC_5-65_Part_1-1_ID_02HCB68111211Y86R0006266.xlsx | LFP | 49 | 02HCB68111211Y86R0006266 | 68 | 47.1043 | 0.6927103 | 0.07 | 45 | 0.4500206 | 3.3153 | 3.3434 | 3.3452 | 3.3194 | 3.318 | 3.2902 | 3.2888 | 3.3148 | 3.3169 | 3.3731 | 3.3759 | 3.3231 | 3.3197 | 3.2636 | 3.2607 | 3.3129 | 3.3166 | 3.4005 | 3.4049 | 3.3271 | 3.321 | 3.2372 | 3.233 | 3.3106 | 3.3164 | 3.4289 | 3.4342 | 3.3303 | 3.322 | 3.2102 | 3.2046 | 3.3078 | 3.3157 | 3.4553 | 3.4625 | 3.3336 | 3.3231 | 3.1833 | 3.1765 | 3.3057 | 3.3155
LFP_C_68_B_4_SOC_5-75_Part_1-1_ID_02HCB68111211Y88E0004591.xlsx | LFP | 4 | 02HCB68111211Y88E0004591 | 68 | 57.1348 | 0.8402176 | 0.07 | 45 | 0.4499971 | 3.3159 | 3.341 | 3.3427 | 3.3203 | 3.3185 | 3.2938 | 3.2922 | 3.3148 | 3.3171 | 3.3666 | 3.3696 | 3.3245 | 3.3201 | 3.2708 | 3.2676 | 3.3127 | 3.3169 | 3.3912 | 3.3959 | 3.3285 | 3.3213 | 3.2472 | 3.2428 | 3.3104 | 3.3166 | 3.4159 | 3.4221 | 3.3318 | 3.3224 | 3.2237 | 3.2179 | 3.3078 | 3.3162 | 3.4402 | 3.4479 | 3.3329 | 3.3222 | 3.1995 | 3.1923 | 3.3039 | 3.315
LFP_C_68_B_50_SOC_5-75_Part_1-1_ID_02HCB68111211Y88D0003027.xlsx | LFP | 50 | 02HCB68111211Y88D0003027 | 68 | 58.4898 | 0.8601441 | 0.07 | 45 | 0.4500353 | 3.3134 | 3.339 | 3.3405 | 3.3173 | 3.3155 | 3.2906 | 3.2892 | 3.3122 | 3.3145 | 3.3647 | 3.3677 | 3.3215 | 3.3173 | 3.2671 | 3.2644 | 3.3101 | 3.3143 | 3.3898 | 3.394 | 3.3252 | 3.3185 | 3.2434 | 3.2393 | 3.3069 | 3.3138 | 3.4142 | 3.4198 | 3.329 | 3.3194 | 3.2195 | 3.214 | 3.3052 | 3.3132 | 3.4382 | 3.4453 | 3.3315 | 3.3203 | 3.1961 | 3.1892 | 3.3027 | 3.3129
LFP_C_68_B_51_SOC_5-75_Part_1-1_ID_02HCB68111211Y87Y0004181.xlsx | LFP | 51 | 02HCB68111211Y87Y0004181 | 68 | 58.2323 | 0.8563574 | 0.07 | 45 | 0.4500132 | 3.3166 | 3.3403 | 3.3417 | 3.3203 | 3.3187 | 3.2952 | 3.2939 | 3.3153 | 3.3173 | 3.3642 | 3.3668 | 3.3238 | 3.3197 | 3.2729 | 3.2702 | 3.3131 | 3.3169 | 3.3873 | 3.3912 | 3.3262 | 3.3206 | 3.2504 | 3.2465 | 3.3108 | 3.3162 | 3.41 | 3.4152 | 3.3296 | 3.3215 | 3.2279 | 3.223 | 3.3085 | 3.3157 | 3.4328 | 3.4393 | 3.3327 | 3.3222 | 3.2056 | 3.1993 | 3.3053 | 3.3148
LFP_C_68_B_52_SOC_5-75_Part_1-1_ID_02HCB68111211Y87Y0013903.xlsx | LFP | 52 | 02HCB68111211Y87Y0013903 | 68 | 55.8324 | 0.8210647 | 0.07 | 45 | 0.4499721 | 3.3111 | 3.3359 | 3.3375 | 3.3157 | 3.3145 | 3.2904 | 3.2892 | 3.3111 | 3.3136 | 3.3619 | 3.3647 | 3.3206 | 3.3166 | 3.2683 | 3.2655 | 3.3106 | 3.3143 | 3.3868 | 3.3908 | 3.3248 | 3.3183 | 3.246 | 3.242 | 3.308 | 3.3136 | 3.4103 | 3.4158 | 3.3278 | 3.3192 | 3.223 | 3.2176 | 3.3055 | 3.3132 | 3.4339 | 3.4407 | 3.3306 | 3.3201 | 3.2002 | 3.1934 | 3.3034 | 3.3127
LFP_C_68_B_53_SOC_5-75_Part_1-1_ID_02HCB68111211Y87Y0009622.xlsx | LFP | 53 | 02HCB68111211Y87Y0009622 | 68 | 57.5986 | 0.8470382 | 0.07 | 45 | 0.449975 | 3.3129 | 3.3375 | 3.3389 | 3.3171 | 3.3159 | 3.2922 | 3.2911 | 3.3127 | 3.315 | 3.3629 | 3.3654 | 3.322 | 3.3178 | 3.2704 | 3.2677 | 3.3113 | 3.3152 | 3.3868 | 3.3907 | 3.3254 | 3.3192 | 3.2481 | 3.2441 | 3.3094 | 3.3146 | 3.41 | 3.4151 | 3.3278 | 3.3199 | 3.2253 | 3.2202 | 3.3073 | 3.3143 | 3.433 | 3.4396 | 3.3313 | 3.321 | 3.203 | 3.1967 | 3.3048 | 3.3141
LFP_C_68_B_54_SOC_5-75_Part_1-1_ID_02HCB68111211Y87Y0014023.xlsx | LFP | 54 | 02HCB68111211Y87Y0014023 | 68 | 57.8181 | 0.8502662 | 0.07 | 45 | 0.4500235 | 3.3131 | 3.338 | 3.3394 | 3.3173 | 3.3159 | 3.2918 | 3.2906 | 3.3129 | 3.3152 | 3.364 | 3.3666 | 3.322 | 3.3178 | 3.2692 | 3.2665 | 3.3113 | 3.3152 | 3.3882 | 3.3922 | 3.3252 | 3.319 | 3.2462 | 3.2423 | 3.3092 | 3.315 | 3.4124 | 3.4175 | 3.3282 | 3.3199 | 3.223 | 3.2179 | 3.3067 | 3.3143 | 3.4358 | 3.4423 | 3.331 | 3.3208 | 3.1998 | 3.1934 | 3.3046 | 3.3138
LFP_C_68_B_55_SOC_5-75_Part_1-1_ID_02HCB68111211Y88E0004542.xlsx | LFP | 55 | 02HCB68111211Y88E0004542 | 68 | 56.9292 | 0.8371941 | 0.07 | 45 | 0.4499985 | 3.315 | 3.3413 | 3.3431 | 3.3199 | 3.318 | 3.2923 | 3.2908 | 3.3143 | 3.3168 | 3.3682 | 3.3715 | 3.3245 | 3.3197 | 3.2683 | 3.2653 | 3.3118 | 3.3166 | 3.3938 | 3.3984 | 3.3276 | 3.3208 | 3.2439 | 3.2393 | 3.3099 | 3.3162 | 3.4189 | 3.4251 | 3.3318 | 3.3217 | 3.2197 | 3.2136 | 3.3071 | 3.3155 | 3.4435 | 3.4512 | 3.3347 | 3.3225 | 3.1956 | 3.1884 | 3.3043 | 3.3148
LFP_C_68_B_56_SOC_5-75_Part_1-1_ID_02HCB68111211Y87Y0012947.xlsx | LFP | 56 | 02HCB68111211Y87Y0012947 | 68 | 55.6684 | 0.8186529 | 0.07 | 45 | 0.449975 | 3.3148 | 3.341 | 3.3424 | 3.319 | 3.3176 | 3.292 | 3.2906 | 3.3143 | 3.3166 | 3.3682 | 3.3708 | 3.3236 | 3.3194 | 3.2679 | 3.2653 | 3.3125 | 3.3164 | 3.3935 | 3.3977 | 3.3264 | 3.3203 | 3.2434 | 3.2393 | 3.3101 | 3.3159 | 3.4186 | 3.4242 | 3.3292 | 3.321 | 3.2188 | 3.2133 | 3.3081 | 3.3155 | 3.4437 | 3.4504 | 3.3327 | 3.3222 | 3.1947 | 3.1879 | 3.3055 | 3.315
LFP_C_68_B_57_SOC_5-75_Part_1-1_ID_02HCB68111211Y87Y0006448.xlsx | LFP | 57 | 02HCB68111211Y87Y0006448 | 68 | 56.3451 | 0.8286044 | 0.07 | 45 | 0.4500118 | 3.3136 | 3.338 | 3.3394 | 3.3178 | 3.3166 | 3.2929 | 3.2916 | 3.3136 | 3.3157 | 3.3635 | 3.3661 | 3.3224 | 3.3187 | 3.2709 | 3.2685 | 3.3127 | 3.3162 | 3.3877 | 3.3915 | 3.3259 | 3.3199 | 3.2486 | 3.2448 | 3.3101 | 3.3157 | 3.4109 | 3.4161 | 3.3292 | 3.321 | 3.2262 | 3.2211 | 3.3081 | 3.3155 | 3.4342 | 3.4407 | 3.3324 | 3.3222 | 3.204 | 3.1979 | 3.3066 | 3.3152
LFP_C_68_B_58_SOC_5-75_Part_1-1_ID_02HCB68111211Y8700004996.xlsx | LFP | 58 | 02HCB68111211Y8700004996 | 68 | 57.5018 | 0.8456147 | 0.07 | 45 | 0.4500044 | 3.3132 | 3.3378 | 3.3394 | 3.318 | 3.3164 | 3.2925 | 3.2911 | 3.3131 | 3.3155 | 3.3633 | 3.3661 | 3.3224 | 3.3183 | 3.2704 | 3.2676 | 3.311 | 3.3155 | 3.3873 | 3.3914 | 3.3262 | 3.3196 | 3.2479 | 3.2437 | 3.3094 | 3.3152 | 3.4107 | 3.4163 | 3.3292 | 3.3208 | 3.2256 | 3.22 | 3.3073 | 3.3148 | 3.434 | 3.441 | 3.3327 | 3.3217 | 3.2032 | 3.1963 | 3.3046 | 3.3145
LFP_C_68_B_59_SOC_5-70_Part_1-1_ID_02HCB68111211Y88E0004475.xlsx | LFP | 59 | 02HCB68111211Y88E0004475 | 68 | 55.3166 | 0.8134794 | 0.07 | 45 | 0.4499794 | 3.3143 | 3.3403 | 3.3417 | 3.3187 | 3.3169 | 3.2916 | 3.2902 | 3.3136 | 3.3159 | 3.3668 | 3.3696 | 3.3229 | 3.3187 | 3.2681 | 3.2651 | 3.3113 | 3.3157 | 3.3919 | 3.3963 | 3.3254 | 3.3192 | 3.2432 | 3.239 | 3.3085 | 3.3148 | 3.4165 | 3.4223 | 3.3296 | 3.3206 | 3.2195 | 3.2139 | 3.3066 | 3.3145 | 3.4412 | 3.4484 | 3.3338 | 3.3218 | 3.1958 | 3.1886 | 3.3041 | 3.3141
LFP_C_68_B_5_SOC_5-75_Part_1-1_ID_02HCB68111211Y87Y0003936.xlsx | LFP | 5 | 02HCB68111211Y87Y0003936 | 68 | 57.2462 | 0.8418559 | 0.07 | 45 | 0.4500088 | 3.3148 | 3.3417 | 3.3433 | 3.3192 | 3.3175 | 3.2913 | 3.2897 | 3.3139 | 3.3164 | 3.3689 | 3.3719 | 3.3238 | 3.319 | 3.2665 | 3.2637 | 3.3118 | 3.3162 | 3.3951 | 3.3996 | 3.3271 | 3.3203 | 3.2418 | 3.2374 | 3.3085 | 3.3155 | 3.4205 | 3.4265 | 3.3311 | 3.3213 | 3.2169 | 3.2111 | 3.3069 | 3.3152 | 3.4463 | 3.4537 | 3.3306 | 3.3206 | 3.1909 | 3.1837 | 3.3034 | 3.3136
LFP_C_68_B_60_SOC_5-75_Part_1-1_ID_02HCB68111211Y87Y0013703.xlsx | LFP | 60 | 02HCB68111211Y87Y0013703 | 68 | 56.4799 | 0.8305868 | 0.07 | 45 | 0.4499941 | 3.3146 | 3.3394 | 3.3408 | 3.319 | 3.3173 | 3.2934 | 3.292 | 3.3141 | 3.3162 | 3.3645 | 3.3673 | 3.3231 | 3.319 | 3.2708 | 3.2681 | 3.3117 | 3.316 | 3.3884 | 3.3926 | 3.3271 | 3.3201 | 3.2479 | 3.2439 | 3.3094 | 3.3155 | 3.4119 | 3.4173 | 3.3297 | 3.3211 | 3.2251 | 3.2197 | 3.3069 | 3.315 | 3.4351 | 3.4421 | 3.3329 | 3.3222 | 3.2025 | 3.1958 | 3.305 | 3.3146
LFP_C_68_B_61_SOC_5-75_Part_1-1_ID_02HCB68111211Y88D0005602.xlsx | LFP | 61 | 02HCB68111211Y88D0005602 | 68 | 57.8168 | 0.8502471 | 0.07 | 45 | 0.4500044 | 3.3145 | 3.338 | 3.3394 | 3.3178 | 3.3164 | 3.2936 | 3.2922 | 3.3134 | 3.3153 | 3.3613 | 3.364 | 3.3222 | 3.3182 | 3.2719 | 3.2695 | 3.3115 | 3.3153 | 3.3842 | 3.3882 | 3.3239 | 3.3185 | 3.2496 | 3.2458 | 3.3083 | 3.3143 | 3.4061 | 3.4114 | 3.3289 | 3.3199 | 3.2284 | 3.2234 | 3.3064 | 3.3139 | 3.4286 | 3.4351 | 3.331 | 3.3206 | 3.2067 | 3.2005 | 3.3043 | 3.3134
LFP_C_68_B_62_SOC_5-75_Part_1-1_ID_02HCB68111211Y88E0004523.xlsx | LFP | 62 | 02HCB68111211Y88E0004523 | 68 | 57.1708 | 0.8407471 | 0.07 | 45 | 0.4500074 | 3.3157 | 3.3406 | 3.3422 | 3.3201 | 3.3182 | 3.2938 | 3.2922 | 3.3143 | 3.3168 | 3.3657 | 3.3689 | 3.3241 | 3.3196 | 3.2706 | 3.2676 | 3.312 | 3.3164 | 3.3898 | 3.3945 | 3.3278 | 3.3206 | 3.2474 | 3.243 | 3.3092 | 3.3157 | 3.4135 | 3.4196 | 3.331 | 3.3213 | 3.2242 | 3.2184 | 3.3078 | 3.3159 | 3.4375 | 3.4451 | 3.3348 | 3.3227 | 3.2019 | 3.1947 | 3.3046 | 3.3146
LFP_C_68_B_63_SOC_5-60_Part_1-1_ID_02HCB68111211Y86L0007156.xlsx | LFP | 63 | 02HCB68111211Y86L0007156 | 68 | 48.0435 | 0.7065221 | 0.07 | 45 | 0.4500044 | 3.3173 | 3.344 | 3.3454 | 3.3215 | 3.3196 | 3.2932 | 3.2918 | 3.3157 | 3.318 | 3.3705 | 3.3735 | 3.3257 | 3.321 | 3.2683 | 3.2653 | 3.3131 | 3.3175 | 3.3963 | 3.4007 | 3.329 | 3.322 | 3.243 | 3.2388 | 3.311 | 3.3169 | 3.4223 | 3.4279 | 3.3313 | 3.3224 | 3.2174 | 3.2118 | 3.3078 | 3.3159 | 3.4474 | 3.4546 | 3.3347 | 3.3231 | 3.1919 | 3.1849 | 3.3048 | 3.315
LFP_C_68_B_64_SOC_5-65_Part_1-1_ID_02HCB68111211Y86R0007638.xlsx | LFP | 64 | 02HCB68111211Y86R0007638 | 68 | 47.8641 | 0.7038838 | 0.07 | 45 | 0.4500015 | 3.315 | 3.3438 | 3.3452 | 3.3192 | 3.3175 | 3.2892 | 3.2878 | 3.3141 | 3.3162 | 3.3728 | 3.3754 | 3.3229 | 3.3189 | 3.2622 | 3.2595 | 3.3118 | 3.3159 | 3.4008 | 3.4049 | 3.3262 | 3.3199 | 3.2349 | 3.2309 | 3.3099 | 3.3155 | 3.4286 | 3.434 | 3.329 | 3.321 | 3.2077 | 3.2025 | 3.3073 | 3.3152 | 3.4565 | 3.4632 | 3.3322 | 3.3218 | 3.1805 | 3.174 | 3.3041 | 3.3138
LFP_C_68_B_65_SOC_5-60_Part_1-1_ID_02HCB68111211Y86T0003818.xlsx | LFP | 65 | 02HCB68111211Y86T0003818 | 68 | 45.9942 | 0.6763853 | 0.07 | 45 | 0.4499985 | 3.3122 | 3.3412 | 3.3427 | 3.3164 | 3.3152 | 3.2871 | 3.2857 | 3.312 | 3.3143 | 3.3705 | 3.3735 | 3.3213 | 3.3171 | 3.2607 | 3.2578 | 3.3099 | 3.3143 | 3.3987 | 3.403 | 3.3254 | 3.3187 | 3.2339 | 3.2298 | 3.308 | 3.3141 | 3.4268 | 3.4324 | 3.3294 | 3.3206 | 3.2075 | 3.2019 | 3.3066 | 3.3143 | 3.4553 | 3.4621 | 3.3322 | 3.3213 | 3.1805 | 3.1735 | 3.3036 | 3.3134
LFP_C_68_B_66_SOC_5-65_Part_1-1_ID_02HCB68111211Y86V0003442.xlsx | LFP | 66 | 02HCB68111211Y86V0003442 | 68 | 47.171 | 0.6936912 | 0.07 | 45 | 0.4500088 | 3.3134 | 3.3419 | 3.3434 | 3.3182 | 3.3164 | 3.2888 | 3.2874 | 3.3131 | 3.3155 | 3.371 | 3.374 | 3.3225 | 3.3183 | 3.2627 | 3.2597 | 3.3113 | 3.3155 | 3.3989 | 3.4033 | 3.3262 | 3.3196 | 3.2362 | 3.2317 | 3.3089 | 3.315 | 3.4261 | 3.4319 | 3.3308 | 3.3215 | 3.2102 | 3.2044 | 3.3071 | 3.3152 | 3.4539 | 3.4611 | 3.3338 | 3.3222 | 3.1837 | 3.1765 | 3.3046 | 3.3145
LFP_C_68_B_67_SOC_5-60_Part_1-1_ID_02HCB68111211Y86S0005264.xlsx | LFP | 67 | 02HCB68111211Y86S0005264 | 68 | 46.6175 | 0.6855515 | 0.07 | 45 | 0.4500132 | 3.3152 | 3.3436 | 3.345 | 3.3194 | 3.3176 | 3.2897 | 3.2881 | 3.3141 | 3.3162 | 3.3722 | 3.3752 | 3.3238 | 3.319 | 3.263 | 3.2599 | 3.3115 | 3.3157 | 3.3998 | 3.4042 | 3.3268 | 3.3201 | 3.236 | 3.2317 | 3.3085 | 3.3152 | 3.427 | 3.4328 | 3.3317 | 3.3218 | 3.21 | 3.2042 | 3.3071 | 3.3152 | 3.4549 | 3.4621 | 3.3343 | 3.3224 | 3.183 | 3.1758 | 3.3041 | 3.3143
LFP_C_68_B_68_SOC_5-65_Part_1-1_ID_02HCB68111211Y86T0004231.xlsx | LFP | 68 | 02HCB68111211Y86T0004231 | 68 | 47.9927 | 0.705775 | 0.07 | 45 | 0.4499971 | 3.3171 | 3.3448 | 3.3462 | 3.3211 | 3.3192 | 3.2918 | 3.2904 | 3.3153 | 3.3178 | 3.3726 | 3.3754 | 3.3247 | 3.3203 | 3.2655 | 3.2627 | 3.3131 | 3.3173 | 3.3994 | 3.4037 | 3.328 | 3.3213 | 3.2392 | 3.2351 | 3.3106 | 3.3166 | 3.4261 | 3.4317 | 3.3308 | 3.3222 | 3.2128 | 3.2073 | 3.309 | 3.3164 | 3.453 | 3.46 | 3.3347 | 3.3236 | 3.1871 | 3.1802 | 3.3059 | 3.3157
LFP_C_68_B_69_SOC_5-60_Part_1-1_ID_02HCB68111211Y8700006626.xlsx | LFP | 69 | 02HCB68111211Y8700006626 | 68 | 45.0328 | 0.6622471 | 0.07 | 45 | 0.4500103 | 3.3175 | 3.3524 | 3.3545 | 3.3239 | 3.3208 | 3.2864 | 3.2844 | 3.3159 | 3.3192 | 3.3879 | 3.3919 | 3.3292 | 3.3229 | 3.2538 | 3.2498 | 3.3127 | 3.3189 | 3.4219 | 3.4279 | 3.3348 | 3.3245 | 3.2211 | 3.2151 | 3.3097 | 3.3185 | 3.4556 | 3.4637 | 3.3394 | 3.3259 | 3.1884 | 3.1802 | 3.3053 | 3.3176 | 3.4888 | 3.4986 | 3.3385 | 3.3248 | 3.1533 | 3.1431 | 3.3011 | 3.3157
LFP_C_68_B_6_SOC_5-80_Part_1-1_ID_02HCB68111211Y88F0000101.xlsx | LFP | 6 | 02HCB68111211Y88F0000101 | 68 | 59.3561 | 0.8728838 | 0.07 | 45 | 0.4499926 | 3.3143 | 3.341 | 3.3426 | 3.318 | 3.3164 | 3.2904 | 3.289 | 3.3131 | 3.3155 | 3.368 | 3.371 | 3.3227 | 3.3183 | 3.2658 | 3.263 | 3.3113 | 3.3155 | 3.3943 | 3.3986 | 3.3264 | 3.3197 | 3.2411 | 3.2369 | 3.3092 | 3.3152 | 3.4202 | 3.426 | 3.3296 | 3.3208 | 3.2163 | 3.2105 | 3.3064 | 3.3148 | 3.4458 | 3.4532 | 3.3331 | 3.3215 | 3.1913 | 3.1844 | 3.3036 | 3.3141
LFP_C_68_B_70_SOC_5-60_Part_1-1_ID_02HCB68111211Y86P0002902.xlsx | LFP | 70 | 02HCB68111211Y86P0002902 | 68 | 46.8007 | 0.6882456 | 0.07 | 45 | 0.4500059 | 3.3141 | 3.3415 | 3.3431 | 3.3187 | 3.3171 | 3.2906 | 3.289 | 3.3136 | 3.3159 | 3.3694 | 3.3724 | 3.3234 | 3.3189 | 3.2653 | 3.2623 | 3.311 | 3.3155 | 3.3959 | 3.4003 | 3.3269 | 3.3201 | 3.2399 | 3.2355 | 3.309 | 3.3153 | 3.4224 | 3.4282 | 3.3306 | 3.321 | 3.214 | 3.2083 | 3.306 | 3.3148 | 3.4486 | 3.456 | 3.3317 | 3.321 | 3.1877 | 3.1805 | 3.3034 | 3.3134
LFP_C_68_B_71_SOC_5-65_Part_1-1_ID_02HCB68111211Y86M0005816.xlsx | LFP | 71 | 02HCB68111211Y86M0005816 | 68 | 49.9287 | 0.7342456 | 0.07 | 45 | 0.4500118 | 3.3132 | 3.3378 | 3.3394 | 3.3173 | 3.3157 | 3.2916 | 3.2902 | 3.3122 | 3.3146 | 3.3631 | 3.3659 | 3.3217 | 3.3173 | 3.269 | 3.2662 | 3.3097 | 3.3143 | 3.387 | 3.3912 | 3.3254 | 3.3185 | 3.246 | 3.242 | 3.308 | 3.3143 | 3.411 | 3.4166 | 3.3287 | 3.3197 | 3.2232 | 3.2176 | 3.3059 | 3.3138 | 3.4347 | 3.4419 | 3.3322 | 3.3206 | 3.2002 | 3.1934 | 3.3034 | 3.3132
LFP_C_68_B_72_SOC_5-65_Part_1-1_ID_02HCB68111211Y86R0002629.xlsx | LFP | 72 | 02HCB68111211Y86R0002629 | 68 | 50.195 | 0.7381618 | 0.07 | 45 | 0.4500044 | 3.3159 | 3.3413 | 3.3426 | 3.3197 | 3.318 | 3.2932 | 3.292 | 3.3148 | 3.3169 | 3.3668 | 3.3694 | 3.3236 | 3.3194 | 3.2695 | 3.2669 | 3.3127 | 3.3164 | 3.3914 | 3.3952 | 3.3262 | 3.3203 | 3.2453 | 3.2416 | 3.3106 | 3.3159 | 3.4158 | 3.4209 | 3.329 | 3.3213 | 3.2214 | 3.2165 | 3.309 | 3.3157 | 3.4405 | 3.4467 | 3.3329 | 3.3222 | 3.1977 | 3.1913 | 3.3064 | 3.3152
LFP_C_68_B_73_SOC_5-65_Part_1-1_ID_02HCB68111211Y86L0003632.xlsx | LFP | 73 | 02HCB68111211Y86L0003632 | 68 | 49.6 | 0.7294118 | 0.07 | 45 | 0.4500044 | 3.3145 | 3.3387 | 3.3401 | 3.3185 | 3.3166 | 3.2927 | 3.2915 | 3.3134 | 3.3155 | 3.3633 | 3.3657 | 3.3206 | 3.3173 | 3.2695 | 3.2671 | 3.3108 | 3.3146 | 3.3864 | 3.3903 | 3.3234 | 3.318 | 3.2465 | 3.2427 | 3.3073 | 3.3138 | 3.4094 | 3.4147 | 3.3278 | 3.3194 | 3.2237 | 3.2188 | 3.3062 | 3.3134 | 3.433 | 3.4395 | 3.3306 | 3.3203 | 3.2012 | 3.1947 | 3.3034 | 3.3127
LFP_C_68_B_74_SOC_5-65_Part_1-1_ID_02HCB68111211Y86X0009373.xlsx | LFP | 74 | 02HCB68111211Y86X0009373 | 68 | 49.173 | 0.7231324 | 0.07 | 45 | 0.4500029 | 3.3171 | 3.3433 | 3.3445 | 3.3208 | 3.3192 | 3.2934 | 3.292 | 3.3159 | 3.3178 | 3.3694 | 3.3719 | 3.3243 | 3.3204 | 3.2686 | 3.2662 | 3.3136 | 3.3173 | 3.3949 | 3.3986 | 3.3271 | 3.3213 | 3.2437 | 3.2399 | 3.3115 | 3.3169 | 3.4203 | 3.4252 | 3.3303 | 3.3222 | 3.219 | 3.2139 | 3.309 | 3.3162 | 3.4453 | 3.4514 | 3.3333 | 3.3231 | 3.194 | 3.1877 | 3.3069 | 3.3157
LFP_C_68_B_75_SOC_5-70_Part_1-1_ID_02HCB68111211Y86H0002822.xlsx | LFP | 75 | 02HCB68111211Y86H0002822 | 68 | 52.4089 | 0.7707191 | 0.07 | 45 | 0.45 | 3.3134 | 3.3368 | 3.3382 | 3.318 | 3.3164 | 3.2939 | 3.2925 | 3.3129 | 3.3153 | 3.3608 | 3.3636 | 3.3225 | 3.3183 | 3.2729 | 3.2702 | 3.311 | 3.3152 | 3.3833 | 3.3875 | 3.3254 | 3.3192 | 3.2511 | 3.2472 | 3.3089 | 3.3148 | 3.4056 | 3.4112 | 3.3292 | 3.3203 | 3.2296 | 3.2244 | 3.306 | 3.3143 | 3.4275 | 3.4346 | 3.3326 | 3.321 | 3.2079 | 3.2012 | 3.3034 | 3.3136
LFP_C_68_B_76_SOC_5-75_Part_1-1_ID_02HCB68111211Y88E0004411.xlsx | LFP | 76 | 02HCB68111211Y88E0004411 | 68 | 56.5286 | 0.8313029 | 0.07 | 45 | 0.45 | 3.316 | 3.341 | 3.3424 | 3.3199 | 3.3182 | 3.2936 | 3.2922 | 3.3148 | 3.3166 | 3.3659 | 3.3687 | 3.3238 | 3.3194 | 3.2702 | 3.2674 | 3.312 | 3.3162 | 3.3901 | 3.3942 | 3.3271 | 3.3203 | 3.2469 | 3.2427 | 3.3094 | 3.3157 | 3.414 | 3.4196 | 3.3306 | 3.3215 | 3.2235 | 3.2181 | 3.3073 | 3.3152 | 3.4377 | 3.4447 | 3.3333 | 3.3222 | 3.2002 | 3.1934 | 3.3048 | 3.3148
LFP_C_68_B_77_SOC_5-75_Part_1-1_ID_02HCB68111211Y87Y0004508.xlsx | LFP | 77 | 02HCB68111211Y87Y0004508 | 68 | 57.998 | 0.8529118 | 0.07 | 45 | 0.4499985 | 3.3143 | 3.339 | 3.3403 | 3.3183 | 3.3166 | 3.2923 | 3.2911 | 3.3134 | 3.3155 | 3.3642 | 3.3668 | 3.3222 | 3.318 | 3.2693 | 3.2669 | 3.3113 | 3.315 | 3.388 | 3.3919 | 3.3252 | 3.319 | 3.2462 | 3.2423 | 3.309 | 3.3146 | 3.4121 | 3.4172 | 3.328 | 3.3199 | 3.223 | 3.2181 | 3.3066 | 3.3141 | 3.4356 | 3.4419 | 3.3313 | 3.3208 | 3.2 | 3.1939 | 3.3045 | 3.3136
LFP_C_68_B_78_SOC_5-65_Part_1-1_ID_02HCB68111211Y87E0006974.xlsx | LFP | 78 | 02HCB68111211Y87E0006974 | 68 | 49.0316 | 0.7210529 | 0.07 | 45 | 0.4500029 | 3.3138 | 3.3392 | 3.3405 | 3.3173 | 3.3159 | 3.2909 | 3.2897 | 3.3127 | 3.3146 | 3.3647 | 3.3673 | 3.3213 | 3.3173 | 3.2674 | 3.2648 | 3.3104 | 3.3143 | 3.3894 | 3.3933 | 3.3248 | 3.3185 | 3.2435 | 3.2397 | 3.3085 | 3.3141 | 3.414 | 3.4191 | 3.3278 | 3.3196 | 3.2195 | 3.2144 | 3.3062 | 3.3134 | 3.4381 | 3.4447 | 3.3303 | 3.3206 | 3.1958 | 3.1892 | 3.3041 | 3.3131
LFP_C_68_B_79_SOC_5-75_Part_1-1_ID_02HCB68111211Y87Y0011718.xlsx | LFP | 79 | 02HCB68111211Y87Y0011718 | 68 | 56.1905 | 0.8263309 | 0.07 | 45 | 0.4500044 | 3.3122 | 3.339 | 3.3405 | 3.3166 | 3.3152 | 3.2894 | 3.2881 | 3.312 | 3.3143 | 3.3668 | 3.3694 | 3.3215 | 3.3171 | 3.2651 | 3.2623 | 3.3108 | 3.3146 | 3.3931 | 3.397 | 3.3254 | 3.3189 | 3.2407 | 3.2367 | 3.3089 | 3.3145 | 3.4189 | 3.4242 | 3.3283 | 3.3199 | 3.2158 | 3.2105 | 3.3064 | 3.3138 | 3.4442 | 3.4509 | 3.3324 | 3.321 | 3.1911 | 3.1847 | 3.3041 | 3.3134
LFP_C_68_B_7_SOC_5-75_Part_1-1_ID_02HCB68111211Y88E0004437.xlsx | LFP | 7 | 02HCB68111211Y88E0004437 | 68 | 57.1593 | 0.8405779 | 0.07 | 45 | 0.4500029 | 3.3178 | 3.3464 | 3.3482 | 3.3224 | 3.3199 | 3.2916 | 3.2899 | 3.3155 | 3.3182 | 3.3745 | 3.378 | 3.3264 | 3.3208 | 3.2646 | 3.2611 | 3.3124 | 3.3175 | 3.4019 | 3.4072 | 3.3299 | 3.3218 | 3.2378 | 3.2328 | 3.3099 | 3.3169 | 3.4291 | 3.4361 | 3.3338 | 3.3227 | 3.2115 | 3.2049 | 3.3067 | 3.3162 | 3.4558 | 3.4644 | 3.3375 | 3.3236 | 3.1856 | 3.1774 | 3.3034 | 3.3153
LFP_C_68_B_80_SOC_5-65_Part_1-1_ID_02HCB68111211Y86P0008027.xlsx | LFP | 80 | 02HCB68111211Y86P0008027 | 68 | 48.5687 | 0.7142456 | 0.07 | 45 | 0.4500118 | 3.3136 | 3.3397 | 3.341 | 3.3178 | 3.3164 | 3.2909 | 3.2897 | 3.3134 | 3.3153 | 3.3666 | 3.3691 | 3.3222 | 3.3183 | 3.2672 | 3.2646 | 3.3115 | 3.3153 | 3.3921 | 3.3959 | 3.3254 | 3.3194 | 3.2427 | 3.2388 | 3.3094 | 3.315 | 3.4172 | 3.4223 | 3.3287 | 3.3204 | 3.2184 | 3.2132 | 3.3071 | 3.3145 | 3.4421 | 3.4486 | 3.332 | 3.3213 | 3.1939 | 3.1875 | 3.305 | 3.3139
LFP_C_68_B_81_SOC_5-70_Part_1-1_ID_02HCB68111211Y8700003532.xlsx | LFP | 81 | 02HCB68111211Y8700003532 | 68 | 54.0975 | 0.7955515 | 0.07 | 45 | 0.4500088 | 3.3122 | 3.3378 | 3.3392 | 3.3164 | 3.3152 | 3.2902 | 3.289 | 3.3124 | 3.3145 | 3.3645 | 3.3671 | 3.3215 | 3.3175 | 3.2672 | 3.2646 | 3.3106 | 3.3143 | 3.3896 | 3.3935 | 3.3227 | 3.3176 | 3.2425 | 3.2386 | 3.3076 | 3.3134 | 3.4135 | 3.4188 | 3.3271 | 3.319 | 3.2188 | 3.2136 | 3.3059 | 3.3129 | 3.4381 | 3.4446 | 3.3308 | 3.3203 | 3.1953 | 3.1888 | 3.3031 | 3.3122
LFP_C_68_B_82_SOC_5-65_Part_1-1_ID_02HCB68111211Y86M0004689.xlsx | LFP | 82 | 02HCB68111211Y86M0004689 | 68 | 49.0182 | 0.7208559 | 0.07 | 45 | 0.4500059 | 3.315 | 3.3389 | 3.3405 | 3.319 | 3.3173 | 3.2938 | 3.2925 | 3.3138 | 3.316 | 3.3631 | 3.3659 | 3.3232 | 3.3189 | 3.2716 | 3.2688 | 3.3118 | 3.3157 | 3.3864 | 3.3907 | 3.3262 | 3.3197 | 3.249 | 3.2448 | 3.3099 | 3.3155 | 3.4098 | 3.4154 | 3.3299 | 3.3211 | 3.2269 | 3.2214 | 3.3071 | 3.3148 | 3.4326 | 3.4398 | 3.3329 | 3.3217 | 3.2042 | 3.1974 | 3.3069 | 3.3152
LFP_C_68_B_83_SOC_5-75_Part_1-1_ID_02HCB68111211Y87Y0012422.xlsx | LFP | 83 | 02HCB68111211Y87Y0012422 | 68 | 55.2778 | 0.8129088 | 0.07 | 45 | 0.4500074 | 3.3143 | 3.3392 | 3.3405 | 3.3183 | 3.3166 | 3.2922 | 3.2911 | 3.3138 | 3.3155 | 3.3645 | 3.367 | 3.3222 | 3.3182 | 3.2693 | 3.2667 | 3.3117 | 3.3153 | 3.3887 | 3.3924 | 3.3254 | 3.3192 | 3.246 | 3.2423 | 3.309 | 3.3152 | 3.4126 | 3.4177 | 3.329 | 3.3204 | 3.223 | 3.2179 | 3.3071 | 3.3143 | 3.4361 | 3.4425 | 3.3317 | 3.3215 | 3.2 | 3.1937 | 3.305 | 3.3139
LFP_C_68_B_84_SOC_5-70_Part_1-1_ID_02HCB68111211Y86L0003593.xlsx | LFP | 84 | 02HCB68111211Y86L0003593 | 68 | 51.9046 | 0.7633029 | 0.07 | 45 | 0.4500088 | 3.3146 | 3.3385 | 3.3399 | 3.3187 | 3.3169 | 3.2936 | 3.2922 | 3.3138 | 3.3159 | 3.3626 | 3.3654 | 3.3236 | 3.3185 | 3.2719 | 3.2692 | 3.3118 | 3.3157 | 3.3857 | 3.3898 | 3.3259 | 3.3196 | 3.2495 | 3.2455 | 3.3092 | 3.315 | 3.4084 | 3.414 | 3.329 | 3.3206 | 3.2272 | 3.2219 | 3.3066 | 3.3145 | 3.4312 | 3.4381 | 3.3317 | 3.3213 | 3.2047 | 3.1982 | 3.3046 | 3.3138
LFP_C_68_B_85_SOC_5-65_Part_1-1_ID_02HCB68111211Y86M0004883.xlsx | LFP | 85 | 02HCB68111211Y86M0004883 | 68 | 49.7059 | 0.7309691 | 0.07 | 45 | 0.4500088 | 3.3145 | 3.3394 | 3.3408 | 3.3187 | 3.3169 | 3.2927 | 3.2913 | 3.3136 | 3.3157 | 3.3645 | 3.3673 | 3.3227 | 3.3185 | 3.2697 | 3.2669 | 3.3115 | 3.3155 | 3.3889 | 3.3931 | 3.3262 | 3.3197 | 3.2465 | 3.2423 | 3.3089 | 3.3152 | 3.4126 | 3.4184 | 3.3289 | 3.3206 | 3.223 | 3.2176 | 3.3069 | 3.3145 | 3.4365 | 3.4435 | 3.3327 | 3.3217 | 3.2002 | 3.1934 | 3.3032 | 3.3141
LFP_C_68_B_86_SOC_5-70_Part_1-1_ID_02HCB68111211Y86H0009376.xlsx | LFP | 86 | 02HCB68111211Y86H0009376 | 68 | 53.4213 | 0.7856074 | 0.07 | 45 | 0.4500103 | 3.3159 | 3.3387 | 3.3401 | 3.3197 | 3.318 | 3.2957 | 3.2945 | 3.3145 | 3.3168 | 3.3613 | 3.364 | 3.3239 | 3.3192 | 3.2746 | 3.2719 | 3.3125 | 3.3164 | 3.3833 | 3.3873 | 3.3264 | 3.3201 | 3.2532 | 3.2493 | 3.3101 | 3.3159 | 3.4052 | 3.4105 | 3.3292 | 3.321 | 3.2317 | 3.2267 | 3.3076 | 3.3152 | 3.4268 | 3.4335 | 3.3324 | 3.3217 | 3.2104 | 3.2039 | 3.3046 | 3.3145
LFP_C_68_B_87_SOC_5-70_Part_1-1_ID_02HCB68111211Y86N0002747.xlsx | LFP | 87 | 02HCB68111211Y86N0002747 | 68 | 51.3472 | 0.7551059 | 0.07 | 45 | 0.4500029 | 3.3143 | 3.3371 | 3.3385 | 3.3183 | 3.3166 | 3.2945 | 3.2932 | 3.3134 | 3.3155 | 3.3601 | 3.3627 | 3.3224 | 3.3182 | 3.2736 | 3.2709 | 3.3111 | 3.3153 | 3.3822 | 3.3863 | 3.3257 | 3.3194 | 3.2525 | 3.2486 | 3.309 | 3.3148 | 3.404 | 3.4093 | 3.3287 | 3.3203 | 3.2313 | 3.226 | 3.3071 | 3.3145 | 3.4258 | 3.4326 | 3.3324 | 3.3213 | 3.2102 | 3.2039 | 3.3048 | 3.3138
LFP_C_68_B_88_SOC_5-65_Part_1-1_ID_02HCB68111211Y86P0007131.xlsx | LFP | 88 | 02HCB68111211Y86P0007131 | 68 | 50.348 | 0.7404118 | 0.07 | 45 | 0.4500059 | 3.3152 | 3.3394 | 3.3408 | 3.3196 | 3.3176 | 3.2939 | 3.2925 | 3.3139 | 3.3164 | 3.364 | 3.3666 | 3.3231 | 3.3189 | 3.2711 | 3.2685 | 3.3122 | 3.3159 | 3.3875 | 3.3915 | 3.3259 | 3.3199 | 3.2483 | 3.2442 | 3.3099 | 3.3155 | 3.411 | 3.4163 | 3.3292 | 3.321 | 3.2254 | 3.2202 | 3.3074 | 3.3148 | 3.4342 | 3.4407 | 3.3324 | 3.3217 | 3.2026 | 3.196 | 3.3053 | 3.3143
LFP_C_68_B_89_SOC_5-70_Part_1-1_ID_02HCB68111211Y86M0002366.xlsx | LFP | 89 | 02HCB68111211Y86M0002366 | 68 | 52.0726 | 0.7657735 | 0.07 | 45 | 0.4500015 | 3.316 | 3.3413 | 3.3427 | 3.3203 | 3.3183 | 3.2936 | 3.292 | 3.3143 | 3.3169 | 3.3666 | 3.3696 | 3.3245 | 3.3197 | 3.2698 | 3.2671 | 3.3125 | 3.3166 | 3.3912 | 3.3956 | 3.3287 | 3.3208 | 3.2464 | 3.242 | 3.3096 | 3.3162 | 3.4154 | 3.4214 | 3.3315 | 3.3217 | 3.2227 | 3.217 | 3.3071 | 3.3155 | 3.4395 | 3.447 | 3.3348 | 3.3227 | 3.1993 | 3.1923 | 3.3039 | 3.3148
LFP_C_68_B_8_SOC_5-75_Part_1-1_ID_02HCB68111211Y87Y0001875.xlsx | LFP | 8 | 02HCB68111211Y87Y0001875 | 68 | 58.3795 | 0.8585221 | 0.07 | 45 | 0.4500015 | 3.3152 | 3.3434 | 3.345 | 3.3203 | 3.318 | 3.2906 | 3.289 | 3.3143 | 3.3168 | 3.3717 | 3.375 | 3.3245 | 3.3197 | 3.2648 | 3.2616 | 3.3122 | 3.3166 | 3.3991 | 3.404 | 3.3282 | 3.3208 | 3.2388 | 3.2342 | 3.3085 | 3.3157 | 3.4254 | 3.4317 | 3.3317 | 3.3215 | 3.2128 | 3.2067 | 3.3059 | 3.3152 | 3.4516 | 3.4595 | 3.3352 | 3.3227 | 3.1877 | 3.1802 | 3.3034 | 3.3146
LFP_C_68_B_90_SOC_5-65_Part_1-1_ID_02HCB68111211Y86S0000666.xlsx | LFP | 90 | 02HCB68111211Y86S0000666 | 68 | 50.7579 | 0.7464397 | 0.07 | 45 | 0.4500088 | 3.3141 | 3.3383 | 3.3396 | 3.3178 | 3.3164 | 3.2925 | 3.2913 | 3.3129 | 3.315 | 3.3627 | 3.3652 | 3.3215 | 3.3176 | 3.2698 | 3.2674 | 3.3122 | 3.3155 | 3.387 | 3.3907 | 3.325 | 3.319 | 3.2474 | 3.2437 | 3.3094 | 3.3146 | 3.4102 | 3.4151 | 3.3282 | 3.3197 | 3.2242 | 3.2193 | 3.3062 | 3.3139 | 3.4333 | 3.4395 | 3.3299 | 3.3204 | 3.2012 | 3.1949 | 3.3045 | 3.3131
LFP_C_68_B_91_SOC_5-65_Part_1-1_ID_02HCB68111211Y86L0005694.xlsx | LFP | 91 | 02HCB68111211Y86L0005694 | 68 | 47.3373 | 0.6961368 | 0.07 | 45 | 0.4500029 | 3.3157 | 3.342 | 3.3436 | 3.3199 | 3.318 | 3.2922 | 3.2906 | 3.3143 | 3.3166 | 3.3685 | 3.3715 | 3.3238 | 3.3194 | 3.2676 | 3.2646 | 3.312 | 3.3162 | 3.3942 | 3.3986 | 3.3275 | 3.3206 | 3.2427 | 3.2386 | 3.3092 | 3.3157 | 3.4196 | 3.4256 | 3.3308 | 3.3217 | 3.2179 | 3.2123 | 3.3066 | 3.3152 | 3.4449 | 3.4523 | 3.3348 | 3.3224 | 3.193 | 3.186 | 3.3052 | 3.3152
LFP_C_68_B_92_SOC_5-75_Part_1-1_ID_02HCB68111211Y88E0004333.xlsx | LFP | 92 | 02HCB68111211Y88E0004333 | 68 | 56.4605 | 0.8303015 | 0.07 | 45 | 0.4500059 | 3.3115 | 3.3352 | 3.3366 | 3.3159 | 3.3145 | 3.2916 | 3.2904 | 3.3113 | 3.3136 | 3.3598 | 3.3624 | 3.3204 | 3.3166 | 3.2704 | 3.2679 | 3.3099 | 3.3138 | 3.3831 | 3.3868 | 3.3236 | 3.3178 | 3.2486 | 3.2448 | 3.3078 | 3.3134 | 3.4059 | 3.411 | 3.3266 | 3.3189 | 3.2267 | 3.2218 | 3.3064 | 3.3134 | 3.4288 | 3.4351 | 3.3303 | 3.3201 | 3.2051 | 3.1988 | 3.3039 | 3.3127
LFP_C_68_B_93_SOC_5-65_Part_1-1_ID_02HCB68111211Y86P0006552.xlsx | LFP | 93 | 02HCB68111211Y86P0006552 | 68 | 49.2601 | 0.7244132 | 0.07 | 45 | 0.4500044 | 3.3152 | 3.339 | 3.3403 | 3.319 | 3.3173 | 3.2938 | 3.2925 | 3.3141 | 3.316 | 3.3631 | 3.3657 | 3.3227 | 3.3187 | 3.2716 | 3.2692 | 3.3122 | 3.3157 | 3.3864 | 3.3903 | 3.3257 | 3.3199 | 3.249 | 3.2455 | 3.3099 | 3.3153 | 3.4096 | 3.4145 | 3.3285 | 3.3208 | 3.2265 | 3.2216 | 3.3083 | 3.315 | 3.4328 | 3.4389 | 3.3318 | 3.3215 | 3.204 | 3.1979 | 3.305 | 3.3143
LFP_C_68_B_94_SOC_5-75_Part_1-1_ID_02HCB68111211Y87Y0008148.xlsx | LFP | 94 | 02HCB68111211Y87Y0008148 | 68 | 55.4141 | 0.8149132 | 0.07 | 45 | 0.4500015 | 3.3138 | 3.339 | 3.3403 | 3.3176 | 3.3159 | 3.2911 | 3.2897 | 3.3127 | 3.3148 | 3.3647 | 3.3673 | 3.3215 | 3.3175 | 3.2676 | 3.265 | 3.3111 | 3.3146 | 3.3896 | 3.3933 | 3.3245 | 3.3185 | 3.2437 | 3.2399 | 3.3083 | 3.3139 | 3.4138 | 3.4188 | 3.3271 | 3.3192 | 3.2195 | 3.2144 | 3.3059 | 3.3134 | 3.4381 | 3.4444 | 3.3301 | 3.3201 | 3.1958 | 3.1894 | 3.3039 | 3.3129
LFP_C_68_B_95_SOC_5-75_Part_1-1_ID_02HCB68111211Y87Y0012977.xlsx | LFP | 95 | 02HCB68111211Y87Y0012977 | 68 | 56.4416 | 0.8300235 | 0.07 | 45 | 0.4500059 | 3.3118 | 3.3378 | 3.3392 | 3.3162 | 3.3148 | 3.2897 | 3.2883 | 3.3117 | 3.3139 | 3.3647 | 3.3673 | 3.3208 | 3.3169 | 3.2662 | 3.2636 | 3.3099 | 3.3138 | 3.39 | 3.3938 | 3.3239 | 3.318 | 3.2421 | 3.2383 | 3.3083 | 3.3136 | 3.4149 | 3.4202 | 3.3275 | 3.3192 | 3.2183 | 3.213 | 3.3057 | 3.3131 | 3.4395 | 3.446 | 3.3308 | 3.3201 | 3.1944 | 3.1879 | 3.3039 | 3.3129
LFP_C_68_B_96_SOC_5-75_Part_1-1_ID_02HCB68111211Y87Y0007299.xlsx | LFP | 96 | 02HCB68111211Y87Y0007299 | 68 | 57.337 | 0.8431912 | 0.07 | 45 | 0.4500059 | 3.3143 | 3.3359 | 3.3371 | 3.3178 | 3.3164 | 3.2952 | 3.2939 | 3.3132 | 3.3152 | 3.3577 | 3.3601 | 3.3215 | 3.3176 | 3.2751 | 3.2727 | 3.3115 | 3.315 | 3.3787 | 3.3824 | 3.3245 | 3.3187 | 3.255 | 3.2513 | 3.3094 | 3.3145 | 3.3994 | 3.4042 | 3.3273 | 3.3196 | 3.2348 | 3.23 | 3.3074 | 3.3143 | 3.42 | 3.4261 | 3.3301 | 3.3206 | 3.2149 | 3.2091 | 3.3057 | 3.3138
LFP_C_68_B_9_SOC_5-75_Part_1-1_ID_02HCB68111211Y8700000791.xlsx | LFP | 9 | 02HCB68111211Y8700000791 | 68 | 56.0072 | 0.8236353 | 0.07 | 45 | 0.4500015 | 3.3148 | 3.3397 | 3.3412 | 3.319 | 3.3171 | 3.2925 | 3.2913 | 3.3136 | 3.3157 | 3.365 | 3.3677 | 3.3231 | 3.3187 | 3.2695 | 3.2667 | 3.3115 | 3.3155 | 3.3893 | 3.3933 | 3.3259 | 3.3197 | 3.2458 | 3.2418 | 3.3092 | 3.315 | 3.4133 | 3.4186 | 3.3296 | 3.3206 | 3.2223 | 3.217 | 3.3087 | 3.3155 | 3.4381 | 3.4447 | 3.3331 | 3.322 | 3.1995 | 3.1928 | 3.3052 | 3.3143

## SOC50
File_Name | Mat | No. | ID | Qn | Q | SOH | Pt | SOC | SOCR | U1 | U2 | U3 | U4 | U5 | U6 | U7 | U8 | U9 | U10 | U11 | U12 | U13 | U14 | U15 | U16 | U17 | U18 | U19 | U20 | U21 | U22 | U23 | U24 | U25 | U26 | U27 | U28 | U29 | U30 | U31 | U32 | U33 | U34 | U35 | U36 | U37 | U38 | U39 | U40 | U41
LFP_C_68_B_10_SOC_5-75_Part_1-1_ID_02HCB68111211Y88D0001154.xlsx | LFP | 10 | 02HCB68111211Y88D0001154 | 68 | 57.7091 | 0.8486632 | 0.07 | 50 | 0.5 | 3.3175 | 3.3443 | 3.3461 | 3.322 | 3.3201 | 3.2936 | 3.292 | 3.3159 | 3.3187 | 3.3717 | 3.375 | 3.3264 | 3.3218 | 3.2688 | 3.2658 | 3.3136 | 3.3183 | 3.3975 | 3.4024 | 3.3299 | 3.3227 | 3.2437 | 3.2388 | 3.3106 | 3.3176 | 3.4233 | 3.4296 | 3.3343 | 3.3241 | 3.2184 | 3.2123 | 3.3087 | 3.3173 | 3.4495 | 3.4574 | 3.3373 | 3.325 | 3.1934 | 3.186 | 3.3053 | 3.3164
LFP_C_68_B_11_SOC_5-65_Part_1-1_ID_02HCB68111211Y86M0006337.xlsx | LFP | 11 | 02HCB68111211Y86M0006337 | 68 | 49.8911 | 0.7336926 | 0.07 | 50 | 0.4999971 | 3.3169 | 3.3422 | 3.3436 | 3.321 | 3.3194 | 3.2948 | 3.2934 | 3.3159 | 3.318 | 3.3675 | 3.3703 | 3.3252 | 3.3208 | 3.2713 | 3.2685 | 3.3138 | 3.3176 | 3.3919 | 3.3961 | 3.3285 | 3.322 | 3.2476 | 3.2435 | 3.3111 | 3.3173 | 3.4161 | 3.4216 | 3.3315 | 3.3229 | 3.2241 | 3.2188 | 3.3078 | 3.3166 | 3.4402 | 3.4468 | 3.3345 | 3.3238 | 3.2004 | 3.1937 | 3.3064 | 3.3159
LFP_C_68_B_12_SOC_5-65_Part_1-1_ID_02HCB68111211Y86T0002171.xlsx | LFP | 12 | 02HCB68111211Y86T0002171 | 68 | 48.2854 | 0.7100794 | 0.07 | 50 | 0.5000029 | 3.3185 | 3.3441 | 3.3455 | 3.3224 | 3.3206 | 3.2952 | 3.2938 | 3.3169 | 3.319 | 3.3696 | 3.3724 | 3.3257 | 3.3217 | 3.2709 | 3.2681 | 3.3143 | 3.3185 | 3.3945 | 3.3986 | 3.3289 | 3.3225 | 3.2462 | 3.2423 | 3.3122 | 3.3176 | 3.4191 | 3.4245 | 3.3317 | 3.3234 | 3.2219 | 3.2167 | 3.3099 | 3.3173 | 3.444 | 3.4507 | 3.3352 | 3.3245 | 3.1977 | 3.1911 | 3.3073 | 3.3166
LFP_C_68_B_13_SOC_5-75_Part_1-1_ID_02HCB68111211Y87Y0002979.xlsx | LFP | 13 | 02HCB68111211Y87Y0002979 | 68 | 57.5788 | 0.8467471 | 0.07 | 50 | 0.5000059 | 3.3155 | 3.3389 | 3.3401 | 3.3197 | 3.3182 | 3.2955 | 3.2943 | 3.3148 | 3.3171 | 3.3626 | 3.3652 | 3.3236 | 3.3197 | 3.2743 | 3.2718 | 3.3131 | 3.3169 | 3.3852 | 3.3889 | 3.3271 | 3.321 | 3.2528 | 3.249 | 3.3022 | 3.3159 | 3.407 | 3.4121 | 3.3297 | 3.3215 | 3.2309 | 3.226 | 3.309 | 3.3159 | 3.4293 | 3.4358 | 3.3334 | 3.3229 | 3.21 | 3.2037 | 3.3067 | 3.3155
LFP_C_68_B_14_SOC_5-75_Part_1-1_ID_02HCB68111211Y88E0004620.xlsx | LFP | 14 | 02HCB68111211Y88E0004620 | 68 | 57.3708 | 0.8436882 | 0.07 | 50 | 0.5000074 | 3.3199 | 3.3503 | 3.3524 | 3.3248 | 3.3222 | 3.2922 | 3.2902 | 3.3176 | 3.3204 | 3.3805 | 3.3845 | 3.3294 | 3.3234 | 3.2634 | 3.2597 | 3.3145 | 3.3197 | 3.4096 | 3.4154 | 3.3329 | 3.3241 | 3.2348 | 3.2293 | 3.3104 | 3.3189 | 3.4382 | 3.4458 | 3.3368 | 3.325 | 3.2067 | 3.1995 | 3.3071 | 3.318 | 3.4663 | 3.4756 | 3.3422 | 3.3262 | 3.1796 | 3.1709 | 3.3048 | 3.3173
LFP_C_68_B_15_SOC_5-75_Part_1-1_ID_02HCB68111211Y87Y0009119.xlsx | LFP | 15 | 02HCB68111211Y87Y0009119 | 68 | 57.2615 | 0.8420809 | 0.07 | 50 | 0.5000044 | 3.3173 | 3.3429 | 3.3445 | 3.3217 | 3.3199 | 3.2946 | 3.2931 | 3.316 | 3.3183 | 3.3687 | 3.3717 | 3.3268 | 3.3213 | 3.2709 | 3.2677 | 3.3136 | 3.318 | 3.3935 | 3.3982 | 3.3292 | 3.3222 | 3.2469 | 3.2423 | 3.3111 | 3.3175 | 3.4182 | 3.4242 | 3.3334 | 3.3234 | 3.2232 | 3.2172 | 3.3078 | 3.3166 | 3.4423 | 3.4498 | 3.3361 | 3.3238 | 3.1991 | 3.1919 | 3.3057 | 3.3159
LFP_C_68_B_16_SOC_5-75_Part_1-1_ID_02HCB68111211Y87Y0013185.xlsx | LFP | 16 | 02HCB68111211Y87Y0013185 | 68 | 57.4409 | 0.8447191 | 0.07 | 50 | 0.5000059 | 3.318 | 3.3429 | 3.3443 | 3.3218 | 3.3199 | 3.2953 | 3.2939 | 3.3164 | 3.3183 | 3.3677 | 3.3703 | 3.3252 | 3.321 | 3.2716 | 3.269 | 3.3141 | 3.3178 | 3.3919 | 3.3958 | 3.3278 | 3.3218 | 3.2479 | 3.2441 | 3.3117 | 3.3173 | 3.4158 | 3.421 | 3.3311 | 3.3227 | 3.2242 | 3.2191 | 3.3094 | 3.3166 | 3.4398 | 3.4461 | 3.3336 | 3.3236 | 3.2009 | 3.1946 | 3.3076 | 3.3162
LFP_C_68_B_17_SOC_5-75_Part_1-1_ID_02HCB68111211Y87Y0008381.xlsx | LFP | 17 | 02HCB68111211Y87Y0008381 | 68 | 56.1904 | 0.8263294 | 0.07 | 50 | 0.5000103 | 3.3169 | 3.3417 | 3.3433 | 3.321 | 3.3194 | 3.295 | 3.2936 | 3.3159 | 3.318 | 3.367 | 3.3698 | 3.3252 | 3.321 | 3.2719 | 3.2692 | 3.3136 | 3.3178 | 3.3912 | 3.3954 | 3.3287 | 3.3222 | 3.2488 | 3.2446 | 3.3113 | 3.3173 | 3.4151 | 3.4207 | 3.332 | 3.3231 | 3.2256 | 3.22 | 3.3089 | 3.3166 | 3.4386 | 3.4456 | 3.335 | 3.3241 | 3.2023 | 3.1956 | 3.3057 | 3.3157
LFP_C_68_B_18_SOC_5-75_Part_1-1_ID_02HCB68111211Y87Y0003956.xlsx | LFP | 18 | 02HCB68111211Y87Y0003956 | 68 | 57.6352 | 0.8475765 | 0.07 | 50 | 0.5000088 | 3.3168 | 3.3431 | 3.3445 | 3.3208 | 3.319 | 3.2932 | 3.2918 | 3.3155 | 3.3176 | 3.3694 | 3.3724 | 3.3254 | 3.3206 | 3.2688 | 3.266 | 3.3132 | 3.3173 | 3.3949 | 3.3993 | 3.3289 | 3.3215 | 3.2444 | 3.24 | 3.3104 | 3.3169 | 3.4202 | 3.426 | 3.3296 | 3.3217 | 3.219 | 3.2134 | 3.3074 | 3.3157 | 3.4446 | 3.4518 | 3.3343 | 3.3229 | 3.1949 | 3.1881 | 3.3048 | 3.3148
LFP_C_68_B_19_SOC_5-75_Part_1-1_ID_02HCB68111211Y87Y0008126.xlsx | LFP | 19 | 02HCB68111211Y87Y0008126 | 68 | 56.4758 | 0.8305265 | 0.07 | 50 | 0.5000118 | 3.315 | 3.3406 | 3.3422 | 3.3194 | 3.3178 | 3.2927 | 3.2913 | 3.3145 | 3.3169 | 3.3673 | 3.3701 | 3.3238 | 3.3197 | 3.2693 | 3.2665 | 3.3129 | 3.3169 | 3.3926 | 3.3968 | 3.328 | 3.321 | 3.2455 | 3.2414 | 3.3108 | 3.3166 | 3.4175 | 3.423 | 3.3313 | 3.3222 | 3.2216 | 3.2163 | 3.3087 | 3.3162 | 3.4421 | 3.4491 | 3.3338 | 3.3231 | 3.1977 | 3.1911 | 3.3059 | 3.3155
LFP_C_68_B_1_SOC_5-75_Part_1-1_ID_02HCB68111211Y88E0004385.xlsx | LFP | 1 | 02HCB68111211Y88E0004385 | 68 | 56.857 | 0.8361324 | 0.07 | 50 | 0.5000118 | 3.3138 | 3.3406 | 3.3424 | 3.3192 | 3.3176 | 3.2915 | 3.2899 | 3.3138 | 3.3166 | 3.3687 | 3.3721 | 3.3248 | 3.3199 | 3.2677 | 3.2646 | 3.3118 | 3.3166 | 3.3949 | 3.3998 | 3.3289 | 3.3213 | 3.2437 | 3.2388 | 3.3096 | 3.3164 | 3.4205 | 3.427 | 3.3331 | 3.3227 | 3.2195 | 3.2132 | 3.3071 | 3.3162 | 3.4458 | 3.4539 | 3.3375 | 3.3241 | 3.1958 | 3.1879 | 3.3039 | 3.3157
LFP_C_68_B_20_SOC_5-75_Part_1-1_ID_02HCB68111211Y87Y0012226.xlsx | LFP | 20 | 02HCB68111211Y87Y0012226 | 68 | 55.1634 | 0.8112265 | 0.07 | 50 | 0.4999897 | 3.3159 | 3.3396 | 3.341 | 3.3197 | 3.3183 | 3.295 | 3.2939 | 3.3153 | 3.3171 | 3.3638 | 3.3663 | 3.3234 | 3.3197 | 3.2732 | 3.2706 | 3.3134 | 3.3168 | 3.3868 | 3.3905 | 3.3271 | 3.321 | 3.2511 | 3.2476 | 3.3113 | 3.3166 | 3.4098 | 3.4145 | 3.328 | 3.3211 | 3.2283 | 3.2235 | 3.3076 | 3.3153 | 3.4314 | 3.4375 | 3.3322 | 3.3225 | 3.2067 | 3.2007 | 3.3064 | 3.3148
LFP_C_68_B_21_SOC_5-75_Part_1-1_ID_02HCB68111211Y88D0000337.xlsx | LFP | 21 | 02HCB68111211Y88D0000337 | 68 | 58.2193 | 0.8561662 | 0.07 | 50 | 0.5000044 | 3.3129 | 3.3368 | 3.3382 | 3.3176 | 3.3162 | 3.2932 | 3.292 | 3.3129 | 3.3153 | 3.3619 | 3.3647 | 3.3222 | 3.3183 | 3.2719 | 3.2693 | 3.3106 | 3.315 | 3.3847 | 3.3889 | 3.3257 | 3.3196 | 3.2502 | 3.246 | 3.3092 | 3.3152 | 3.4077 | 3.4133 | 3.3292 | 3.3208 | 3.2286 | 3.2232 | 3.3066 | 3.3148 | 3.4303 | 3.4372 | 3.3322 | 3.3218 | 3.2068 | 3.2002 | 3.3048 | 3.3143
LFP_C_68_B_22_SOC_5-75_Part_1-1_ID_02HCB68111211Y87Y0015279.xlsx | LFP | 22 | 02HCB68111211Y87Y0015279 | 68 | 55.8331 | 0.821075 | 0.07 | 50 | 0.5000044 | 3.3153 | 3.339 | 3.3403 | 3.3194 | 3.318 | 3.295 | 3.2938 | 3.3152 | 3.3171 | 3.3633 | 3.3657 | 3.3238 | 3.3199 | 3.2737 | 3.2713 | 3.3132 | 3.3169 | 3.3856 | 3.3896 | 3.3271 | 3.3213 | 3.2519 | 3.2483 | 3.3115 | 3.3166 | 3.4093 | 3.414 | 3.3285 | 3.3213 | 3.2291 | 3.2242 | 3.3081 | 3.3155 | 3.4307 | 3.437 | 3.332 | 3.3224 | 3.2079 | 3.2016 | 3.3062 | 3.3148
LFP_C_68_B_23_SOC_5-75_Part_1-1_ID_02HCB68111211Y87Y0008358.xlsx | LFP | 23 | 02HCB68111211Y87Y0008358 | 68 | 58.3439 | 0.8579985 | 0.07 | 50 | 0.5000074 | 3.3171 | 3.3415 | 3.3429 | 3.3208 | 3.3192 | 3.295 | 3.2936 | 3.3157 | 3.3178 | 3.3664 | 3.3691 | 3.325 | 3.3206 | 3.2723 | 3.2695 | 3.3138 | 3.3176 | 3.3901 | 3.3942 | 3.3282 | 3.3217 | 3.2493 | 3.2453 | 3.3108 | 3.3169 | 3.4137 | 3.4191 | 3.3306 | 3.3222 | 3.226 | 3.2207 | 3.3083 | 3.3164 | 3.4372 | 3.4439 | 3.3336 | 3.3231 | 3.2032 | 3.1967 | 3.3059 | 3.3155
LFP_C_68_B_24_SOC_5-75_Part_1-1_ID_02HCB68111211Y88E0003284.xlsx | LFP | 24 | 02HCB68111211Y88E0003284 | 68 | 56.298 | 0.8279118 | 0.07 | 50 | 0.5000162 | 3.3189 | 3.3448 | 3.3466 | 3.3236 | 3.321 | 3.2953 | 3.2936 | 3.3169 | 3.3192 | 3.3708 | 3.374 | 3.3276 | 3.3222 | 3.2708 | 3.2674 | 3.3141 | 3.3185 | 3.3956 | 3.4007 | 3.3317 | 3.3231 | 3.2462 | 3.2411 | 3.3103 | 3.3178 | 3.4205 | 3.4272 | 3.3338 | 3.3238 | 3.2216 | 3.2151 | 3.3074 | 3.3166 | 3.4446 | 3.453 | 3.3387 | 3.325 | 3.1981 | 3.1898 | 3.3041 | 3.3162
LFP_C_68_B_25_SOC_5-55_Part_1-1_ID_02HCB68111211Y88D0003997.xlsx | LFP | 25 | 02HCB68111211Y88D0003997 | 68 | 44.8118 | 0.6589971 | 0.07 | 50 | 0.5000118 | 3.3234 | 3.3591 | 3.3612 | 3.3296 | 3.3266 | 3.2915 | 3.2894 | 3.3215 | 3.325 | 3.3952 | 3.3994 | 3.3352 | 3.3289 | 3.2583 | 3.2541 | 3.3185 | 3.3248 | 3.4302 | 3.4363 | 3.3403 | 3.3304 | 3.2248 | 3.2184 | 3.3152 | 3.3241 | 3.4644 | 3.4727 | 3.3457 | 3.3317 | 3.191 | 3.1826 | 3.312 | 3.3236 | 3.4986 | 3.5088 | 3.3499 | 3.3334 | 3.1577 | 3.1472 | 3.3076 | 3.3227
LFP_C_68_B_26_SOC_5-75_Part_1-1_ID_02HCB68111211Y87Y0011345.xlsx | LFP | 26 | 02HCB68111211Y87Y0011345 | 68 | 56.4734 | 0.8304912 | 0.07 | 50 | 0.5000162 | 3.3173 | 3.342 | 3.3434 | 3.3218 | 3.3201 | 3.296 | 3.2948 | 3.3169 | 3.319 | 3.3673 | 3.3699 | 3.3266 | 3.3222 | 3.2738 | 3.2711 | 3.3155 | 3.3192 | 3.3915 | 3.3956 | 3.3278 | 3.3224 | 3.2502 | 3.2462 | 3.3125 | 3.318 | 3.4145 | 3.4198 | 3.3313 | 3.3236 | 3.2272 | 3.2221 | 3.3101 | 3.3176 | 3.4381 | 3.4446 | 3.3343 | 3.3247 | 3.2046 | 3.1981 | 3.3083 | 3.3169
LFP_C_68_B_27_SOC_5-75_Part_1-1_ID_02HCB68111211Y87Y0004694.xlsx | LFP | 27 | 02HCB68111211Y87Y0004694 | 68 | 57.315 | 0.8428676 | 0.07 | 50 | 0.4999794 | 3.316 | 3.344 | 3.3459 | 3.321 | 3.319 | 3.2916 | 3.2901 | 3.3152 | 3.3178 | 3.3726 | 3.3759 | 3.325 | 3.3203 | 3.2655 | 3.2625 | 3.3129 | 3.3173 | 3.3996 | 3.4045 | 3.3289 | 3.3217 | 3.2397 | 3.2351 | 3.3104 | 3.3169 | 3.4265 | 3.4328 | 3.3322 | 3.3229 | 3.214 | 3.2079 | 3.3066 | 3.3164 | 3.453 | 3.4607 | 3.3361 | 3.3238 | 3.1884 | 3.1809 | 3.3055 | 3.3159
LFP_C_68_B_28_SOC_5-70_Part_1-1_ID_02HCB68111211Y87Y0015653.xlsx | LFP | 28 | 02HCB68111211Y87Y0015653 | 68 | 53.5184 | 0.7870353 | 0.07 | 50 | 0.4999838 | 3.3138 | 3.3408 | 3.3422 | 3.3183 | 3.3169 | 3.2906 | 3.2892 | 3.3136 | 3.3157 | 3.3684 | 3.371 | 3.322 | 3.3183 | 3.2655 | 3.2629 | 3.3111 | 3.3152 | 3.394 | 3.3982 | 3.3259 | 3.3197 | 3.2407 | 3.2365 | 3.3094 | 3.315 | 3.4202 | 3.4256 | 3.3306 | 3.3208 | 3.2158 | 3.2104 | 3.3071 | 3.3145 | 3.4458 | 3.4526 | 3.3315 | 3.3213 | 3.1903 | 3.1835 | 3.3025 | 3.3134
LFP_C_68_B_29_SOC_5-75_Part_1-1_ID_02HCB68111211Y87Y0005043.xlsx | LFP | 29 | 02HCB68111211Y87Y0005043 | 68 | 56.2962 | 0.8278853 | 0.07 | 50 | 0.5000147 | 3.3171 | 3.3434 | 3.3448 | 3.321 | 3.319 | 3.2931 | 3.2916 | 3.3153 | 3.3176 | 3.3696 | 3.3724 | 3.3248 | 3.3201 | 3.2683 | 3.2655 | 3.3134 | 3.3173 | 3.3952 | 3.3993 | 3.328 | 3.3213 | 3.2434 | 3.2393 | 3.3106 | 3.3166 | 3.4203 | 3.426 | 3.331 | 3.3222 | 3.2186 | 3.2132 | 3.3087 | 3.3162 | 3.4456 | 3.4525 | 3.3338 | 3.3229 | 3.194 | 3.1871 | 3.3062 | 3.3157
LFP_C_68_B_2_SOC_5-75_Part_1-1_ID_02HCB68111211Y88D0000212.xlsx | LFP | 2 | 02HCB68111211Y88D0000212 | 68 | 58.3834 | 0.8585794 | 0.07 | 50 | 0.5000074 | 3.3152 | 3.3419 | 3.3434 | 3.3201 | 3.3185 | 3.2927 | 3.2913 | 3.315 | 3.3175 | 3.3694 | 3.3724 | 3.3252 | 3.3206 | 3.2688 | 3.2657 | 3.3132 | 3.3173 | 3.3952 | 3.3998 | 3.329 | 3.322 | 3.2444 | 3.2399 | 3.3106 | 3.3169 | 3.4205 | 3.4265 | 3.3324 | 3.3229 | 3.2198 | 3.214 | 3.3071 | 3.3162 | 3.4453 | 3.4528 | 3.3375 | 3.3243 | 3.196 | 3.1888 | 3.3057 | 3.3159
LFP_C_68_B_30_SOC_5-65_Part_1-1_ID_02HCB68111211Y86L0000199.xlsx | LFP | 30 | 02HCB68111211Y86L0000199 | 68 | 48.2291 | 0.7092515 | 0.07 | 50 | 0.5000044 | 3.3159 | 3.3413 | 3.3429 | 3.3201 | 3.3185 | 3.2936 | 3.2922 | 3.3153 | 3.3175 | 3.3677 | 3.3703 | 3.3247 | 3.3204 | 3.2706 | 3.2677 | 3.3131 | 3.3173 | 3.3926 | 3.3966 | 3.3276 | 3.3215 | 3.2465 | 3.2423 | 3.3113 | 3.3169 | 3.4172 | 3.4228 | 3.3308 | 3.3227 | 3.2225 | 3.2172 | 3.309 | 3.3164 | 3.4418 | 3.4486 | 3.3348 | 3.3241 | 3.1989 | 3.1923 | 3.3071 | 3.316
LFP_C_68_B_31_SOC_5-65_Part_1-1_ID_02HCB68111211Y86N0001764.xlsx | LFP | 31 | 02HCB68111211Y86N0001764 | 68 | 50.1695 | 0.7377868 | 0.07 | 50 | 0.5000397 | 3.3164 | 3.3417 | 3.3431 | 3.3203 | 3.3187 | 3.2938 | 3.2925 | 3.3155 | 3.3175 | 3.3673 | 3.3701 | 3.3241 | 3.3203 | 3.2704 | 3.2677 | 3.3136 | 3.3173 | 3.3921 | 3.3961 | 3.3278 | 3.3215 | 3.2465 | 3.2427 | 3.3115 | 3.3169 | 3.4166 | 3.4221 | 3.3308 | 3.3225 | 3.2228 | 3.2176 | 3.3085 | 3.3166 | 3.4412 | 3.4479 | 3.334 | 3.3234 | 3.1991 | 3.1925 | 3.3076 | 3.3164
LFP_C_68_B_32_SOC_5-65_Part_1-1_ID_02HCB68111211Y86P0008123.xlsx | LFP | 32 | 02HCB68111211Y86P0008123 | 68 | 49.1905 | 0.7233897 | 0.07 | 50 | 0.4999412 | 3.3136 | 3.3394 | 3.3408 | 3.318 | 3.3168 | 3.2918 | 3.2906 | 3.3138 | 3.3159 | 3.3663 | 3.3689 | 3.3229 | 3.319 | 3.2688 | 3.2662 | 3.3124 | 3.3162 | 3.3915 | 3.3954 | 3.3266 | 3.3206 | 3.2453 | 3.2413 | 3.3106 | 3.3162 | 3.4165 | 3.4217 | 3.3301 | 3.3218 | 3.2214 | 3.2163 | 3.3085 | 3.3159 | 3.4412 | 3.4477 | 3.3327 | 3.3229 | 3.1974 | 3.191 | 3.3057 | 3.3153
LFP_C_68_B_33_SOC_5-70_Part_1-1_ID_02HCB68111211Y86L0002535.xlsx | LFP | 33 | 02HCB68111211Y86L0002535 | 68 | 51.402 | 0.7559118 | 0.07 | 50 | 0.5000132 | 3.316 | 3.3406 | 3.342 | 3.3203 | 3.3185 | 3.2945 | 3.2932 | 3.3152 | 3.3173 | 3.3654 | 3.3682 | 3.3247 | 3.3201 | 3.2719 | 3.2692 | 3.3131 | 3.3173 | 3.3894 | 3.3936 | 3.3266 | 3.3206 | 3.2486 | 3.2444 | 3.3103 | 3.3166 | 3.4128 | 3.4184 | 3.3304 | 3.322 | 3.2258 | 3.2204 | 3.3074 | 3.3162 | 3.4365 | 3.4435 | 3.3341 | 3.3234 | 3.2033 | 3.1965 | 3.3059 | 3.3159
LFP_C_68_B_34_SOC_5-70_Part_1-1_ID_02HCB68111211Y87Y0014641.xlsx | LFP | 34 | 02HCB68111211Y87Y0014641 | 68 | 53.8639 | 0.7921162 | 0.07 | 50 | 0.4999897 | 3.3162 | 3.3422 | 3.3438 | 3.3201 | 3.3185 | 3.2927 | 3.2913 | 3.315 | 3.3171 | 3.3689 | 3.3717 | 3.3243 | 3.3201 | 3.2685 | 3.2657 | 3.3131 | 3.3169 | 3.3943 | 3.3986 | 3.3266 | 3.3204 | 3.2432 | 3.2392 | 3.3101 | 3.3159 | 3.4189 | 3.4244 | 3.3299 | 3.3217 | 3.219 | 3.2134 | 3.3081 | 3.3157 | 3.4442 | 3.4512 | 3.3336 | 3.3229 | 3.1947 | 3.1879 | 3.3052 | 3.315
LFP_C_68_B_35_SOC_5-75_Part_1-1_ID_02HCB68111211Y87Y0003554.xlsx | LFP | 35 | 02HCB68111211Y87Y0003554 | 68 | 57.8642 | 0.8509441 | 0.07 | 50 | 0.5000412 | 3.316 | 3.3422 | 3.3438 | 3.3204 | 3.3189 | 3.2934 | 3.2918 | 3.3153 | 3.3176 | 3.3689 | 3.3719 | 3.3248 | 3.3206 | 3.2695 | 3.2667 | 3.3145 | 3.318 | 3.3947 | 3.3991 | 3.3285 | 3.322 | 3.2456 | 3.2413 | 3.3113 | 3.3175 | 3.4196 | 3.4256 | 3.3324 | 3.3231 | 3.2216 | 3.216 | 3.3092 | 3.3171 | 3.4444 | 3.4516 | 3.3364 | 3.3243 | 3.1979 | 3.1909 | 3.3066 | 3.3166
LFP_C_68_B_36_SOC_5-70_Part_1-1_ID_02HCB68111211Y86X0004792.xlsx | LFP | 36 | 02HCB68111211Y86X0004792 | 68 | 52.727 | 0.7753971 | 0.07 | 50 | 0.4999735 | 3.3148 | 3.3405 | 3.3417 | 3.3189 | 3.3176 | 3.2929 | 3.2915 | 3.3146 | 3.3168 | 3.3668 | 3.3694 | 3.3231 | 3.3194 | 3.2695 | 3.2669 | 3.3132 | 3.3169 | 3.3919 | 3.3956 | 3.3266 | 3.3208 | 3.2458 | 3.2421 | 3.3097 | 3.3166 | 3.4165 | 3.4216 | 3.329 | 3.3213 | 3.2214 | 3.2165 | 3.3087 | 3.3157 | 3.4405 | 3.4468 | 3.3317 | 3.3224 | 3.1977 | 3.1913 | 3.3062 | 3.3152
LFP_C_68_B_37_SOC_5-75_Part_1-1_ID_02HCB68111211Y87Y0015365.xlsx | LFP | 37 | 02HCB68111211Y87Y0015365 | 68 | 56.3837 | 0.8291721 | 0.07 | 50 | 0.5000088 | 3.3136 | 3.3387 | 3.3401 | 3.318 | 3.3168 | 3.2925 | 3.2911 | 3.3136 | 3.3157 | 3.3649 | 3.3673 | 3.3231 | 3.319 | 3.27 | 3.2676 | 3.3125 | 3.3162 | 3.3898 | 3.3935 | 3.3262 | 3.3201 | 3.2467 | 3.243 | 3.3101 | 3.3155 | 3.4135 | 3.4186 | 3.3285 | 3.321 | 3.2232 | 3.2181 | 3.3076 | 3.3148 | 3.4374 | 3.4435 | 3.3308 | 3.3213 | 3.1995 | 3.1932 | 3.3048 | 3.3138
LFP_C_68_B_38_SOC_5-60_Part_1-1_ID_02HCB68111211Y86S0005042.xlsx | LFP | 38 | 02HCB68111211Y86S0005042 | 68 | 45.9422 | 0.6756206 | 0.07 | 50 | 0.5000412 | 3.3178 | 3.3461 | 3.3475 | 3.3227 | 3.321 | 3.2934 | 3.292 | 3.3176 | 3.3199 | 3.3754 | 3.3782 | 3.3285 | 3.3236 | 3.2683 | 3.2653 | 3.3162 | 3.3203 | 3.4035 | 3.4079 | 3.3315 | 3.3248 | 3.2418 | 3.2376 | 3.3141 | 3.3201 | 3.4309 | 3.4367 | 3.3357 | 3.3259 | 3.2153 | 3.2097 | 3.3118 | 3.3194 | 3.4579 | 3.4649 | 3.3373 | 3.3266 | 3.1888 | 3.1816 | 3.3083 | 3.3183
LFP_C_68_B_39_SOC_5-75_Part_1-1_ID_02HCB68111211Y88D0003294.xlsx | LFP | 39 | 02HCB68111211Y88D0003294 | 68 | 57.1845 | 0.8409485 | 0.07 | 50 | 0.4999912 | 3.3152 | 3.342 | 3.3436 | 3.3199 | 3.3183 | 3.2922 | 3.2906 | 3.3148 | 3.3171 | 3.3696 | 3.3729 | 3.3248 | 3.3203 | 3.2676 | 3.2648 | 3.3127 | 3.3171 | 3.3961 | 3.4005 | 3.3285 | 3.3217 | 3.2428 | 3.2386 | 3.3104 | 3.3164 | 3.4216 | 3.4277 | 3.3317 | 3.3224 | 3.2181 | 3.2123 | 3.3078 | 3.316 | 3.4463 | 3.4542 | 3.3361 | 3.3234 | 3.1939 | 3.1865 | 3.3045 | 3.3155
LFP_C_68_B_3_SOC_5-75_Part_1-1_ID_02HCB68111211Y88D0002515.xlsx | LFP | 3 | 02HCB68111211Y88D0002515 | 68 | 57.7602 | 0.8494147 | 0.07 | 50 | 0.5000059 | 3.3157 | 3.3413 | 3.3427 | 3.3199 | 3.3182 | 3.2932 | 3.2918 | 3.3141 | 3.3168 | 3.367 | 3.3698 | 3.3238 | 3.3197 | 3.2695 | 3.2667 | 3.3125 | 3.3166 | 3.3919 | 3.3961 | 3.3276 | 3.3208 | 3.2458 | 3.2416 | 3.3099 | 3.316 | 3.4163 | 3.4219 | 3.3306 | 3.3217 | 3.2221 | 3.2165 | 3.3074 | 3.3155 | 3.4405 | 3.4475 | 3.334 | 3.3229 | 3.1988 | 3.1919 | 3.3052 | 3.315
LFP_C_68_B_40_SOC_5-75_Part_1-1_ID_02HCB68111211Y88G0002069.xlsx | LFP | 40 | 02HCB68111211Y88G0002069 | 68 | 58.2145 | 0.8560956 | 0.07 | 50 | 0.5000324 | 3.3164 | 3.3422 | 3.3438 | 3.321 | 3.3194 | 3.2943 | 3.2929 | 3.3157 | 3.3182 | 3.3685 | 3.3715 | 3.3255 | 3.321 | 3.2709 | 3.2677 | 3.3136 | 3.318 | 3.3933 | 3.3979 | 3.3287 | 3.322 | 3.2467 | 3.2425 | 3.3113 | 3.3175 | 3.4168 | 3.4235 | 3.3324 | 3.3231 | 3.223 | 3.2174 | 3.309 | 3.3171 | 3.4412 | 3.4493 | 3.3359 | 3.3241 | 3.1998 | 3.193 | 3.3057 | 3.3164
LFP_C_68_B_41_SOC_5-70_Part_1-1_ID_02HCB68111211Y88E0004399.xlsx | LFP | 41 | 02HCB68111211Y88E0004399 | 68 | 53.478 | 0.7864412 | 0.07 | 50 | 0.5000162 | 3.3159 | 3.344 | 3.3455 | 3.3203 | 3.3187 | 3.2913 | 3.2897 | 3.3152 | 3.3176 | 3.3728 | 3.3757 | 3.3247 | 3.3204 | 3.2653 | 3.2625 | 3.3125 | 3.3173 | 3.4001 | 3.4045 | 3.3282 | 3.3217 | 3.2392 | 3.2348 | 3.3097 | 3.3164 | 3.4267 | 3.4326 | 3.3315 | 3.3227 | 3.2128 | 3.207 | 3.3092 | 3.3169 | 3.4542 | 3.4616 | 3.3362 | 3.3245 | 3.1877 | 3.1803 | 3.3062 | 3.3162
LFP_C_68_B_42_SOC_5-75_Part_1-1_ID_02HCB68111211Y87Y0006443.xlsx | LFP | 42 | 02HCB68111211Y87Y0006443 | 68 | 58.2529 | 0.8566603 | 0.07 | 50 | 0.5000176 | 3.3162 | 3.3417 | 3.3433 | 3.3203 | 3.3189 | 3.2939 | 3.2925 | 3.3155 | 3.3176 | 3.368 | 3.3708 | 3.3248 | 3.3206 | 3.2704 | 3.2677 | 3.3134 | 3.3175 | 3.3928 | 3.397 | 3.3289 | 3.3218 | 3.2469 | 3.2428 | 3.3111 | 3.3171 | 3.4172 | 3.4228 | 3.3317 | 3.3229 | 3.2232 | 3.2179 | 3.3092 | 3.3166 | 3.4416 | 3.4486 | 3.3359 | 3.3241 | 3.2 | 3.1932 | 3.3066 | 3.3162
LFP_C_68_B_43_SOC_5-75_Part_1-1_ID_02HCB68111211Y88E0004340.xlsx | LFP | 43 | 02HCB68111211Y88E0004340 | 68 | 57.1492 | 0.8404294 | 0.07 | 50 | 0.5000353 | 3.3189 | 3.345 | 3.3468 | 3.3236 | 3.3217 | 3.2962 | 3.2946 | 3.3178 | 3.3203 | 3.3714 | 3.3747 | 3.3283 | 3.3232 | 3.2722 | 3.2688 | 3.3152 | 3.3199 | 3.3965 | 3.4014 | 3.3318 | 3.3241 | 3.2479 | 3.243 | 3.311 | 3.3185 | 3.4205 | 3.427 | 3.335 | 3.3248 | 3.2237 | 3.2174 | 3.3097 | 3.3187 | 3.4454 | 3.4537 | 3.339 | 3.3262 | 3.2002 | 3.1926 | 3.3071 | 3.3178
LFP_C_68_B_44_SOC_5-75_Part_1-1_ID_02HCB68111211Y87Y0013553.xlsx | LFP | 44 | 02HCB68111211Y87Y0013553 | 68 | 55.2343 | 0.8122691 | 0.07 | 50 | 0.4999559 | 3.3152 | 3.3417 | 3.3433 | 3.3194 | 3.3178 | 3.2918 | 3.2904 | 3.3146 | 3.3169 | 3.3692 | 3.3721 | 3.3239 | 3.3197 | 3.2674 | 3.2646 | 3.3127 | 3.3168 | 3.3954 | 3.3996 | 3.3278 | 3.3211 | 3.2427 | 3.2385 | 3.3104 | 3.3164 | 3.4212 | 3.4268 | 3.3313 | 3.3222 | 3.2179 | 3.2123 | 3.3074 | 3.3157 | 3.4463 | 3.4535 | 3.3341 | 3.3229 | 3.1928 | 3.1858 | 3.2677 | 3.3145
LFP_C_68_B_45_SOC_5-75_Part_1-1_ID_02HCB68111211Y88E0003117.xlsx | LFP | 45 | 02HCB68111211Y88E0003117 | 68 | 56.8763 | 0.8364162 | 0.07 | 50 | 0.5000074 | 3.3166 | 3.3417 | 3.3433 | 3.321 | 3.3189 | 3.2941 | 3.2925 | 3.315 | 3.3173 | 3.3671 | 3.3701 | 3.3236 | 3.3197 | 3.2702 | 3.2672 | 3.3122 | 3.3166 | 3.3912 | 3.3956 | 3.328 | 3.3213 | 3.2469 | 3.2427 | 3.3101 | 3.3164 | 3.4156 | 3.4216 | 3.332 | 3.3225 | 3.2237 | 3.2179 | 3.3085 | 3.3166 | 3.4405 | 3.4479 | 3.3357 | 3.3238 | 3.2007 | 3.1934 | 3.3052 | 3.3155
LFP_C_68_B_46_SOC_5-75_Part_1-1_ID_02HCB68111211Y88E0004343.xlsx | LFP | 46 | 02HCB68111211Y88E0004343 | 68 | 56.575 | 0.8319853 | 0.07 | 50 | 0.4999647 | 3.3173 | 3.3419 | 3.3433 | 3.3215 | 3.3194 | 3.2953 | 3.2939 | 3.3159 | 3.318 | 3.3664 | 3.3692 | 3.3245 | 3.3204 | 3.2719 | 3.2692 | 3.3132 | 3.3173 | 3.3901 | 3.3943 | 3.3282 | 3.3217 | 3.249 | 3.2448 | 3.3113 | 3.3171 | 3.414 | 3.4196 | 3.332 | 3.3229 | 3.2263 | 3.2205 | 3.3083 | 3.3162 | 3.437 | 3.4442 | 3.3343 | 3.3234 | 3.203 | 3.196 | 3.3057 | 3.3155
LFP_C_68_B_47_SOC_5-75_Part_1-1_ID_02HCB68111211Y88E0004422.xlsx | LFP | 47 | 02HCB68111211Y88E0004422 | 68 | 57.3281 | 0.8430603 | 0.07 | 50 | 0.5000382 | 3.3159 | 3.3422 | 3.3438 | 3.3206 | 3.3187 | 3.2931 | 3.2915 | 3.3148 | 3.3173 | 3.3689 | 3.3721 | 3.325 | 3.3203 | 3.269 | 3.2657 | 3.3125 | 3.3171 | 3.3942 | 3.3989 | 3.3294 | 3.3215 | 3.2448 | 3.24 | 3.3092 | 3.3166 | 3.4191 | 3.4256 | 3.3322 | 3.3224 | 3.2204 | 3.2142 | 3.306 | 3.3157 | 3.4435 | 3.4514 | 3.3366 | 3.3234 | 3.1965 | 3.1891 | 3.3027 | 3.3155
LFP_C_68_B_48_SOC_5-75_Part_1-1_ID_02HCB68111211Y87Y0000998.xlsx | LFP | 48 | 02HCB68111211Y87Y0000998 | 68 | 55.9098 | 0.8222029 | 0.07 | 50 | 0.4999706 | 3.316 | 3.3403 | 3.3417 | 3.3199 | 3.3183 | 3.2945 | 3.2932 | 3.315 | 3.3169 | 3.3649 | 3.3675 | 3.3234 | 3.3196 | 3.2718 | 3.2692 | 3.3127 | 3.3168 | 3.3886 | 3.3924 | 3.3266 | 3.3206 | 3.2488 | 3.2451 | 3.3106 | 3.3162 | 3.4119 | 3.417 | 3.3297 | 3.3217 | 3.2263 | 3.2211 | 3.308 | 3.3159 | 3.4353 | 3.4418 | 3.3306 | 3.3213 | 3.2025 | 3.196 | 3.305 | 3.3141
LFP_C_68_B_49_SOC_5-65_Part_1-1_ID_02HCB68111211Y86R0006266.xlsx | LFP | 49 | 02HCB68111211Y86R0006266 | 68 | 47.1043 | 0.6927103 | 0.07 | 50 | 0.5000221 | 3.3173 | 3.3461 | 3.3475 | 3.3218 | 3.3206 | 3.2929 | 3.2915 | 3.3173 | 3.3197 | 3.3756 | 3.3782 | 3.3268 | 3.3229 | 3.2671 | 3.2644 | 3.3157 | 3.3197 | 3.4033 | 3.4075 | 3.3303 | 3.3241 | 3.2404 | 3.2365 | 3.3127 | 3.3187 | 3.4307 | 3.436 | 3.3331 | 3.3248 | 3.2134 | 3.2081 | 3.3127 | 3.3196 | 3.459 | 3.4656 | 3.3375 | 3.3269 | 3.1877 | 3.1809 | 3.3097 | 3.3189
LFP_C_68_B_4_SOC_5-75_Part_1-1_ID_02HCB68111211Y88E0004591.xlsx | LFP | 4 | 02HCB68111211Y88E0004591 | 68 | 57.1348 | 0.8402176 | 0.07 | 50 | 0.4999956 | 3.3159 | 3.341 | 3.3426 | 3.3206 | 3.319 | 3.2948 | 3.2934 | 3.3155 | 3.318 | 3.3668 | 3.3699 | 3.3259 | 3.3213 | 3.2725 | 3.2695 | 3.3138 | 3.3182 | 3.3912 | 3.3956 | 3.3294 | 3.3224 | 3.2498 | 3.2455 | 3.3111 | 3.3176 | 3.4149 | 3.4209 | 3.3333 | 3.3236 | 3.2269 | 3.2212 | 3.3089 | 3.3171 | 3.4384 | 3.4458 | 3.3364 | 3.3245 | 3.2044 | 3.1974 | 3.306 | 3.3164
LFP_C_68_B_50_SOC_5-75_Part_1-1_ID_02HCB68111211Y88D0003027.xlsx | LFP | 50 | 02HCB68111211Y88D0003027 | 68 | 58.4898 | 0.8601441 | 0.07 | 50 | 0.5000397 | 3.3152 | 3.3405 | 3.342 | 3.3197 | 3.3178 | 3.2932 | 3.2918 | 3.3143 | 3.3166 | 3.3661 | 3.3691 | 3.3239 | 3.3194 | 3.2698 | 3.2671 | 3.3134 | 3.3169 | 3.391 | 3.3954 | 3.3282 | 3.321 | 3.2471 | 3.2428 | 3.3104 | 3.3162 | 3.4149 | 3.4207 | 3.3306 | 3.3217 | 3.2235 | 3.2179 | 3.3078 | 3.3155 | 3.4388 | 3.4458 | 3.3347 | 3.3231 | 3.2007 | 3.1937 | 3.3052 | 3.315
LFP_C_68_B_51_SOC_5-75_Part_1-1_ID_02HCB68111211Y87Y0004181.xlsx | LFP | 51 | 02HCB68111211Y87Y0004181 | 68 | 58.2323 | 0.8563574 | 0.07 | 50 | 0.5000132 | 3.3159 | 3.3394 | 3.3408 | 3.3197 | 3.3183 | 3.2953 | 3.2941 | 3.3152 | 3.3173 | 3.3636 | 3.3661 | 3.3238 | 3.3199 | 3.2736 | 3.2711 | 3.3145 | 3.3176 | 3.387 | 3.3908 | 3.3276 | 3.3215 | 3.2519 | 3.2483 | 3.3115 | 3.3169 | 3.4093 | 3.4144 | 3.3296 | 3.3222 | 3.2296 | 3.2249 | 3.3085 | 3.3162 | 3.4317 | 3.4382 | 3.3343 | 3.3232 | 3.2081 | 3.2019 | 3.3062 | 3.3155
LFP_C_68_B_52_SOC_5-75_Part_1-1_ID_02HCB68111211Y87Y0013903.xlsx | LFP | 52 | 02HCB68111211Y87Y0013903 | 68 | 55.8324 | 0.8210647 | 0.07 | 50 | 0.4999691 | 3.3159 | 3.3403 | 3.3417 | 3.3203 | 3.3187 | 3.2948 | 3.2936 | 3.3152 | 3.3171 | 3.3649 | 3.3675 | 3.3239 | 3.3199 | 3.2723 | 3.2695 | 3.3131 | 3.3168 | 3.3882 | 3.3924 | 3.3278 | 3.3211 | 3.2498 | 3.2458 | 3.3104 | 3.3162 | 3.4114 | 3.4168 | 3.3313 | 3.322 | 3.2272 | 3.2218 | 3.3076 | 3.3155 | 3.4342 | 3.4412 | 3.3329 | 3.3227 | 3.2042 | 3.1977 | 3.3055 | 3.3146
LFP_C_68_B_53_SOC_5-75_Part_1-1_ID_02HCB68111211Y87Y0009622.xlsx | LFP | 53 | 02HCB68111211Y87Y0009622 | 68 | 57.5986 | 0.8470382 | 0.07 | 50 | 0.4999721 | 3.3155 | 3.3396 | 3.341 | 3.3197 | 3.3183 | 3.2948 | 3.2936 | 3.315 | 3.3171 | 3.364 | 3.3666 | 3.3234 | 3.3197 | 3.273 | 3.2704 | 3.3131 | 3.3169 | 3.3873 | 3.3912 | 3.3273 | 3.321 | 3.2509 | 3.2469 | 3.3104 | 3.3166 | 3.4103 | 3.4154 | 3.3303 | 3.322 | 3.2286 | 3.2235 | 3.3083 | 3.3157 | 3.4326 | 3.4391 | 3.3329 | 3.3227 | 3.2065 | 3.2002 | 3.3066 | 3.3152
LFP_C_68_B_54_SOC_5-75_Part_1-1_ID_02HCB68111211Y87Y0014023.xlsx | LFP | 54 | 02HCB68111211Y87Y0014023 | 68 | 57.8181 | 0.8502662 | 0.07 | 50 | 0.5000265 | 3.3164 | 3.341 | 3.3424 | 3.3206 | 3.319 | 3.295 | 3.2938 | 3.3159 | 3.3178 | 3.3661 | 3.3689 | 3.3245 | 3.3206 | 3.2723 | 3.2697 | 3.3148 | 3.3182 | 3.3905 | 3.3945 | 3.3282 | 3.322 | 3.2496 | 3.2456 | 3.3118 | 3.3173 | 3.4138 | 3.4191 | 3.3287 | 3.3213 | 3.2253 | 3.2202 | 3.3085 | 3.3159 | 3.4363 | 3.4428 | 3.3331 | 3.3229 | 3.203 | 3.1965 | 3.3062 | 3.3153
LFP_C_68_B_55_SOC_5-75_Part_1-1_ID_02HCB68111211Y88E0004542.xlsx | LFP | 55 | 02HCB68111211Y88E0004542 | 68 | 56.9292 | 0.8371941 | 0.07 | 50 | 0.4999971 | 3.3171 | 3.3429 | 3.3445 | 3.3215 | 3.3196 | 3.2943 | 3.2927 | 3.3159 | 3.3182 | 3.3691 | 3.3722 | 3.3255 | 3.321 | 3.2702 | 3.2671 | 3.3139 | 3.3183 | 3.3945 | 3.3991 | 3.3299 | 3.3227 | 3.2467 | 3.2421 | 3.3113 | 3.3175 | 3.4189 | 3.4251 | 3.3301 | 3.322 | 3.2212 | 3.2153 | 3.3078 | 3.3162 | 3.4426 | 3.4504 | 3.3357 | 3.3238 | 3.1982 | 3.1909 | 3.305 | 3.3159
LFP_C_68_B_56_SOC_5-75_Part_1-1_ID_02HCB68111211Y87Y0012947.xlsx | LFP | 56 | 02HCB68111211Y87Y0012947 | 68 | 55.6684 | 0.8186529 | 0.07 | 50 | 0.4999706 | 3.3157 | 3.3417 | 3.3431 | 3.3199 | 3.3185 | 3.2932 | 3.2918 | 3.3152 | 3.3175 | 3.3682 | 3.371 | 3.3243 | 3.3203 | 3.2695 | 3.2667 | 3.3136 | 3.3173 | 3.3935 | 3.3977 | 3.3273 | 3.3213 | 3.2453 | 3.2413 | 3.3113 | 3.3169 | 3.4184 | 3.4238 | 3.331 | 3.3224 | 3.2212 | 3.2158 | 3.3081 | 3.3164 | 3.4432 | 3.4498 | 3.3341 | 3.3236 | 3.1974 | 3.1907 | 3.3064 | 3.3157
LFP_C_68_B_57_SOC_5-75_Part_1-1_ID_02HCB68111211Y87Y0006448.xlsx | LFP | 57 | 02HCB68111211Y87Y0006448 | 68 | 56.3451 | 0.8286044 | 0.07 | 50 | 0.5000118 | 3.3155 | 3.3401 | 3.3415 | 3.3197 | 3.3183 | 3.2945 | 3.2932 | 3.3152 | 3.3173 | 3.3654 | 3.368 | 3.3241 | 3.3201 | 3.2723 | 3.2697 | 3.3136 | 3.3173 | 3.3891 | 3.3931 | 3.3275 | 3.3215 | 3.2498 | 3.246 | 3.3118 | 3.3171 | 3.4126 | 3.4179 | 3.3303 | 3.3225 | 3.2272 | 3.2221 | 3.3092 | 3.3164 | 3.4358 | 3.4426 | 3.3333 | 3.3234 | 3.2046 | 3.1984 | 3.3085 | 3.3166
LFP_C_68_B_58_SOC_5-75_Part_1-1_ID_02HCB68111211Y8700004996.xlsx | LFP | 58 | 02HCB68111211Y8700004996 | 68 | 57.5018 | 0.8456147 | 0.07 | 50 | 0.5000044 | 3.3139 | 3.3383 | 3.3399 | 3.3187 | 3.3173 | 3.2936 | 3.2922 | 3.3134 | 3.3162 | 3.3638 | 3.3666 | 3.3236 | 3.3192 | 3.2718 | 3.2692 | 3.3125 | 3.3164 | 3.3877 | 3.3919 | 3.3269 | 3.3208 | 3.2496 | 3.2455 | 3.3097 | 3.3159 | 3.4109 | 3.4165 | 3.3294 | 3.3213 | 3.2269 | 3.2214 | 3.3076 | 3.3155 | 3.4339 | 3.4409 | 3.3338 | 3.3229 | 3.2051 | 3.1984 | 3.305 | 3.315
LFP_C_68_B_59_SOC_5-70_Part_1-1_ID_02HCB68111211Y88E0004475.xlsx | LFP | 59 | 02HCB68111211Y88E0004475 | 68 | 55.3166 | 0.8134794 | 0.07 | 50 | 0.4999765 | 3.3175 | 3.3431 | 3.3447 | 3.322 | 3.3201 | 3.295 | 3.2936 | 3.3164 | 3.3187 | 3.3691 | 3.3719 | 3.3261 | 3.3217 | 3.2715 | 3.2685 | 3.3145 | 3.3183 | 3.3938 | 3.3982 | 3.3301 | 3.3229 | 3.2476 | 3.2432 | 3.3122 | 3.318 | 3.4184 | 3.4242 | 3.3331 | 3.3238 | 3.2237 | 3.2179 | 3.3073 | 3.3164 | 3.4419 | 3.4491 | 3.3348 | 3.3239 | 3.1991 | 3.1919 | 3.3059 | 3.3162
LFP_C_68_B_5_SOC_5-75_Part_1-1_ID_02HCB68111211Y87Y0003936.xlsx | LFP | 5 | 02HCB68111211Y87Y0003936 | 68 | 57.2462 | 0.8418559 | 0.07 | 50 | 0.5000103 | 3.318 | 3.3443 | 3.3459 | 3.322 | 3.3201 | 3.2939 | 3.2925 | 3.3162 | 3.3185 | 3.3708 | 3.3738 | 3.3264 | 3.3213 | 3.2692 | 3.2662 | 3.3146 | 3.3185 | 3.3968 | 3.4014 | 3.3296 | 3.3227 | 3.2446 | 3.2402 | 3.3118 | 3.3178 | 3.4221 | 3.4282 | 3.3327 | 3.3234 | 3.2195 | 3.2136 | 3.309 | 3.3173 | 3.4474 | 3.4549 | 3.3369 | 3.3247 | 3.1956 | 3.1882 | 3.3062 | 3.3164
LFP_C_68_B_60_SOC_5-75_Part_1-1_ID_02HCB68111211Y87Y0013703.xlsx | LFP | 60 | 02HCB68111211Y87Y0013703 | 68 | 56.4799 | 0.8305868 | 0.07 | 50 | 0.4999926 | 3.3185 | 3.3427 | 3.344 | 3.3224 | 3.3206 | 3.2967 | 3.2953 | 3.3169 | 3.3189 | 3.3666 | 3.3694 | 3.3262 | 3.3217 | 3.2738 | 3.2711 | 3.3143 | 3.3183 | 3.39 | 3.3942 | 3.3296 | 3.3224 | 3.2509 | 3.2467 | 3.3118 | 3.3176 | 3.4131 | 3.4186 | 3.332 | 3.3232 | 3.2281 | 3.2227 | 3.3092 | 3.3168 | 3.436 | 3.4428 | 3.3352 | 3.3241 | 3.2056 | 3.1988 | 3.3071 | 3.3164
LFP_C_68_B_61_SOC_5-75_Part_1-1_ID_02HCB68111211Y88D0005602.xlsx | LFP | 61 | 02HCB68111211Y88D0005602 | 68 | 57.8168 | 0.8502471 | 0.07 | 50 | 0.5000074 | 3.3145 | 3.3378 | 3.3392 | 3.3187 | 3.3173 | 3.2948 | 3.2934 | 3.3143 | 3.3164 | 3.3619 | 3.3645 | 3.3231 | 3.3192 | 3.2737 | 3.2713 | 3.3125 | 3.3164 | 3.3845 | 3.3884 | 3.3271 | 3.3206 | 3.2525 | 3.2486 | 3.3106 | 3.316 | 3.407 | 3.4121 | 3.3306 | 3.3218 | 3.2311 | 3.2262 | 3.3085 | 3.3157 | 3.4289 | 3.4356 | 3.3334 | 3.3229 | 3.21 | 3.2037 | 3.3062 | 3.3152
LFP_C_68_B_62_SOC_5-75_Part_1-1_ID_02HCB68111211Y88E0004523.xlsx | LFP | 62 | 02HCB68111211Y88E0004523 | 68 | 57.1708 | 0.8407471 | 0.07 | 50 | 0.5000074 | 3.3173 | 3.3417 | 3.3434 | 3.3218 | 3.3197 | 3.2957 | 3.2943 | 3.3159 | 3.3183 | 3.3666 | 3.3698 | 3.3259 | 3.3213 | 3.2732 | 3.2702 | 3.3138 | 3.3182 | 3.3905 | 3.3951 | 3.3296 | 3.3225 | 3.2504 | 3.246 | 3.3111 | 3.3176 | 3.4138 | 3.4198 | 3.3327 | 3.3234 | 3.2275 | 3.2218 | 3.3087 | 3.3169 | 3.4368 | 3.4444 | 3.3364 | 3.3243 | 3.2052 | 3.1981 | 3.3062 | 3.3162
LFP_C_68_B_63_SOC_5-60_Part_1-1_ID_02HCB68111211Y86L0007156.xlsx | LFP | 63 | 02HCB68111211Y86L0007156 | 68 | 48.0435 | 0.7065221 | 0.07 | 50 | 0.5000074 | 3.3217 | 3.348 | 3.3496 | 3.3259 | 3.3239 | 3.298 | 3.2964 | 3.3203 | 3.3224 | 3.3745 | 3.3773 | 3.3296 | 3.3252 | 3.2732 | 3.2704 | 3.318 | 3.3218 | 3.4 | 3.4044 | 3.3329 | 3.3264 | 3.2481 | 3.2439 | 3.3152 | 3.3213 | 3.4252 | 3.431 | 3.3361 | 3.3273 | 3.2235 | 3.2176 | 3.3113 | 3.3197 | 3.4498 | 3.457 | 3.3389 | 3.3278 | 3.1979 | 3.1909 | 3.3097 | 3.3194
LFP_C_68_B_64_SOC_5-65_Part_1-1_ID_02HCB68111211Y86R0007638.xlsx | LFP | 64 | 02HCB68111211Y86R0007638 | 68 | 47.8641 | 0.7038838 | 0.07 | 50 | 0.5000015 | 3.3171 | 3.3455 | 3.3469 | 3.3213 | 3.3196 | 3.2915 | 3.2901 | 3.3166 | 3.3185 | 3.3747 | 3.3773 | 3.3255 | 3.3213 | 3.265 | 3.2623 | 3.3143 | 3.3182 | 3.4026 | 3.4065 | 3.3285 | 3.3224 | 3.2378 | 3.2341 | 3.312 | 3.3178 | 3.4302 | 3.4356 | 3.3324 | 3.3238 | 3.2113 | 3.206 | 3.3099 | 3.3173 | 3.4577 | 3.4644 | 3.335 | 3.3248 | 3.1844 | 3.1777 | 3.3076 | 3.3169
LFP_C_68_B_65_SOC_5-60_Part_1-1_ID_02HCB68111211Y86T0003818.xlsx | LFP | 65 | 02HCB68111211Y86T0003818 | 68 | 45.9942 | 0.6763853 | 0.07 | 50 | 0.4999956 | 3.315 | 3.3434 | 3.345 | 3.3194 | 3.318 | 3.2901 | 3.2887 | 3.3146 | 3.3169 | 3.3728 | 3.3756 | 3.3241 | 3.3201 | 3.2641 | 3.2613 | 3.3129 | 3.3169 | 3.4007 | 3.4049 | 3.328 | 3.3215 | 3.2374 | 3.2334 | 3.3104 | 3.3166 | 3.4284 | 3.434 | 3.3313 | 3.3227 | 3.2107 | 3.2051 | 3.3085 | 3.3162 | 3.456 | 3.4628 | 3.3338 | 3.3236 | 3.1837 | 3.1768 | 3.3067 | 3.3157
LFP_C_68_B_66_SOC_5-65_Part_1-1_ID_02HCB68111211Y86V0003442.xlsx | LFP | 66 | 02HCB68111211Y86V0003442 | 68 | 47.171 | 0.6936912 | 0.07 | 50 | 0.5000103 | 3.3182 | 3.3459 | 3.3475 | 3.3222 | 3.3204 | 3.2929 | 3.2915 | 3.3169 | 3.3192 | 3.3743 | 3.3773 | 3.3266 | 3.322 | 3.2667 | 3.2639 | 3.3145 | 3.3189 | 3.4015 | 3.4059 | 3.3292 | 3.3227 | 3.2399 | 3.2355 | 3.312 | 3.318 | 3.4284 | 3.4342 | 3.3329 | 3.3241 | 3.2139 | 3.2081 | 3.3099 | 3.3178 | 3.4554 | 3.4628 | 3.3361 | 3.325 | 3.1875 | 3.1803 | 3.3064 | 3.3169
LFP_C_68_B_67_SOC_5-60_Part_1-1_ID_02HCB68111211Y86S0005264.xlsx | LFP | 67 | 02HCB68111211Y86S0005264 | 68 | 46.6175 | 0.6855515 | 0.07 | 50 | 0.5000132 | 3.3157 | 3.344 | 3.3455 | 3.3201 | 3.3187 | 3.2911 | 3.2897 | 3.3155 | 3.3178 | 3.3735 | 3.3763 | 3.3254 | 3.3208 | 3.2653 | 3.2625 | 3.3134 | 3.3176 | 3.4012 | 3.4054 | 3.3294 | 3.3224 | 3.239 | 3.2346 | 3.3111 | 3.3176 | 3.4286 | 3.4344 | 3.3331 | 3.3236 | 3.2128 | 3.2068 | 3.3092 | 3.3173 | 3.456 | 3.4633 | 3.3364 | 3.325 | 3.1865 | 3.1793 | 3.3066 | 3.3168
LFP_C_68_B_68_SOC_5-65_Part_1-1_ID_02HCB68111211Y86T0004231.xlsx | LFP | 68 | 02HCB68111211Y86T0004231 | 68 | 47.9927 | 0.705775 | 0.07 | 50 | 0.4999971 | 3.3164 | 3.3441 | 3.3455 | 3.3208 | 3.3192 | 3.292 | 3.2906 | 3.3157 | 3.318 | 3.3726 | 3.3754 | 3.3252 | 3.3211 | 3.2667 | 3.2639 | 3.3141 | 3.318 | 3.3998 | 3.404 | 3.3289 | 3.3225 | 3.2409 | 3.2367 | 3.312 | 3.3178 | 3.4265 | 3.4321 | 3.3322 | 3.3236 | 3.2151 | 3.2094 | 3.3096 | 3.3173 | 3.4532 | 3.4604 | 3.3359 | 3.3248 | 3.1892 | 3.1824 | 3.3078 | 3.3169
LFP_C_68_B_69_SOC_5-60_Part_1-1_ID_02HCB68111211Y8700006626.xlsx | LFP | 69 | 02HCB68111211Y8700006626 | 68 | 45.0328 | 0.6622471 | 0.07 | 50 | 0.5000118 | 3.3269 | 3.3617 | 3.364 | 3.3331 | 3.331 | 3.2971 | 3.295 | 3.3259 | 3.3296 | 3.3977 | 3.4017 | 3.3399 | 3.3336 | 3.2653 | 3.2613 | 3.3231 | 3.3296 | 3.4316 | 3.4375 | 3.3447 | 3.335 | 3.2328 | 3.2267 | 3.3182 | 3.3282 | 3.4642 | 3.4721 | 3.3484 | 3.3361 | 3.1998 | 3.1916 | 3.3162 | 3.3282 | 3.4976 | 3.5076 | 3.3536 | 3.3375 | 3.1675 | 3.1573 | 3.3118 | 3.3271
LFP_C_68_B_6_SOC_5-80_Part_1-1_ID_02HCB68111211Y88F0000101.xlsx | LFP | 6 | 02HCB68111211Y88F0000101 | 68 | 59.3561 | 0.8728838 | 0.07 | 50 | 0.4999926 | 3.3164 | 3.3427 | 3.3443 | 3.3206 | 3.319 | 3.2929 | 3.2915 | 3.3155 | 3.3176 | 3.3696 | 3.3726 | 3.3252 | 3.3204 | 3.2686 | 3.2657 | 3.3131 | 3.3173 | 3.3954 | 3.3998 | 3.3282 | 3.3217 | 3.2439 | 3.2399 | 3.311 | 3.3169 | 3.4207 | 3.4265 | 3.3318 | 3.3227 | 3.22 | 3.2144 | 3.3081 | 3.3164 | 3.4447 | 3.4519 | 3.3345 | 3.3236 | 3.1967 | 3.1892 | 3.306 | 3.3159
LFP_C_68_B_70_SOC_5-60_Part_1-1_ID_02HCB68111211Y86P0002902.xlsx | LFP | 70 | 02HCB68111211Y86P0002902 | 68 | 46.8007 | 0.6882456 | 0.07 | 50 | 0.5000074 | 3.3173 | 3.3443 | 3.3459 | 3.322 | 3.3199 | 3.2932 | 3.2918 | 3.3162 | 3.3185 | 3.3715 | 3.3745 | 3.3262 | 3.3215 | 3.2683 | 3.2653 | 3.3139 | 3.3182 | 3.398 | 3.4024 | 3.3294 | 3.3227 | 3.2427 | 3.2383 | 3.3115 | 3.3178 | 3.4242 | 3.4302 | 3.3333 | 3.3238 | 3.2174 | 3.2115 | 3.309 | 3.3171 | 3.4502 | 3.4577 | 3.3368 | 3.3252 | 3.1921 | 3.1849 | 3.3104 | 3.3189
LFP_C_68_B_71_SOC_5-65_Part_1-1_ID_02HCB68111211Y86M0005816.xlsx | LFP | 71 | 02HCB68111211Y86M0005816 | 68 | 49.9287 | 0.7342456 | 0.07 | 50 | 0.5000147 | 3.3148 | 3.3392 | 3.3408 | 3.3192 | 3.3175 | 3.2938 | 3.2923 | 3.3141 | 3.3164 | 3.3643 | 3.3671 | 3.3234 | 3.3192 | 3.2713 | 3.2686 | 3.3122 | 3.3159 | 3.388 | 3.3921 | 3.3266 | 3.3203 | 3.2486 | 3.2444 | 3.3099 | 3.3159 | 3.4117 | 3.4173 | 3.3301 | 3.3217 | 3.226 | 3.2205 | 3.3078 | 3.3155 | 3.4351 | 3.4423 | 3.3327 | 3.3224 | 3.203 | 3.1963 | 3.305 | 3.3148
LFP_C_68_B_72_SOC_5-65_Part_1-1_ID_02HCB68111211Y86R0002629.xlsx | LFP | 72 | 02HCB68111211Y86R0002629 | 68 | 50.195 | 0.7381618 | 0.07 | 50 | 0.5000044 | 3.321 | 3.3459 | 3.3471 | 3.3247 | 3.3227 | 3.298 | 3.2967 | 3.3194 | 3.3211 | 3.3705 | 3.3729 | 3.3276 | 3.3236 | 3.274 | 3.2716 | 3.3173 | 3.3206 | 3.3945 | 3.3984 | 3.3304 | 3.3245 | 3.2504 | 3.2465 | 3.3148 | 3.3199 | 3.4186 | 3.4237 | 3.3336 | 3.3254 | 3.2265 | 3.2216 | 3.3125 | 3.319 | 3.4423 | 3.4486 | 3.3359 | 3.3259 | 3.2028 | 3.1965 | 3.3092 | 3.318
LFP_C_68_B_73_SOC_5-65_Part_1-1_ID_02HCB68111211Y86L0003632.xlsx | LFP | 73 | 02HCB68111211Y86L0003632 | 68 | 49.6 | 0.7294118 | 0.07 | 50 | 0.5000074 | 3.3162 | 3.3401 | 3.3415 | 3.3199 | 3.3185 | 3.2948 | 3.2936 | 3.3152 | 3.3171 | 3.3645 | 3.367 | 3.3239 | 3.3199 | 3.2725 | 3.27 | 3.3131 | 3.3169 | 3.3877 | 3.3917 | 3.3271 | 3.321 | 3.2502 | 3.2464 | 3.311 | 3.3164 | 3.411 | 3.4161 | 3.3306 | 3.3222 | 3.2275 | 3.2227 | 3.3087 | 3.3159 | 3.434 | 3.4405 | 3.3324 | 3.3227 | 3.2049 | 3.1986 | 3.3062 | 3.3153
LFP_C_68_B_74_SOC_5-65_Part_1-1_ID_02HCB68111211Y86X0009373.xlsx | LFP | 74 | 02HCB68111211Y86X0009373 | 68 | 49.173 | 0.7231324 | 0.07 | 50 | 0.5000029 | 3.3189 | 3.3447 | 3.3459 | 3.3225 | 3.321 | 3.2955 | 3.2941 | 3.3178 | 3.3196 | 3.3706 | 3.3731 | 3.3259 | 3.3222 | 3.2711 | 3.2685 | 3.3157 | 3.3192 | 3.3958 | 3.3994 | 3.3292 | 3.3232 | 3.2465 | 3.2428 | 3.3134 | 3.3187 | 3.4209 | 3.4258 | 3.3318 | 3.3241 | 3.2221 | 3.217 | 3.3113 | 3.3183 | 3.4456 | 3.4519 | 3.335 | 3.325 | 3.1974 | 3.1911 | 3.3074 | 3.3173
LFP_C_68_B_75_SOC_5-70_Part_1-1_ID_02HCB68111211Y86H0002822.xlsx | LFP | 75 | 02HCB68111211Y86H0002822 | 68 | 52.4089 | 0.7707191 | 0.07 | 50 | 0.5 | 3.319 | 3.3419 | 3.3433 | 3.3232 | 3.321 | 3.2985 | 3.2971 | 3.3173 | 3.3194 | 3.3643 | 3.3671 | 3.3266 | 3.322 | 3.2769 | 3.274 | 3.3148 | 3.3189 | 3.3864 | 3.3907 | 3.3296 | 3.3229 | 3.2553 | 3.2513 | 3.3122 | 3.318 | 3.4082 | 3.4138 | 3.3327 | 3.3238 | 3.2336 | 3.2283 | 3.3097 | 3.3175 | 3.43 | 3.437 | 3.3355 | 3.3245 | 3.2121 | 3.2052 | 3.3069 | 3.3166
LFP_C_68_B_76_SOC_5-75_Part_1-1_ID_02HCB68111211Y88E0004411.xlsx | LFP | 76 | 02HCB68111211Y88E0004411 | 68 | 56.5286 | 0.8313029 | 0.07 | 50 | 0.5 | 3.3173 | 3.3417 | 3.3433 | 3.3213 | 3.3194 | 3.2953 | 3.2939 | 3.316 | 3.318 | 3.3666 | 3.3694 | 3.3252 | 3.3208 | 3.2723 | 3.2697 | 3.3139 | 3.3178 | 3.3905 | 3.3947 | 3.3292 | 3.3222 | 3.2495 | 3.2453 | 3.3111 | 3.3173 | 3.4142 | 3.4198 | 3.3318 | 3.3231 | 3.2263 | 3.2209 | 3.3104 | 3.3173 | 3.4384 | 3.4453 | 3.3357 | 3.3243 | 3.2039 | 3.197 | 3.3071 | 3.3164
LFP_C_68_B_77_SOC_5-75_Part_1-1_ID_02HCB68111211Y87Y0004508.xlsx | LFP | 77 | 02HCB68111211Y87Y0004508 | 68 | 57.998 | 0.8529118 | 0.07 | 50 | 0.5 | 3.3189 | 3.3431 | 3.3445 | 3.3229 | 3.3206 | 3.2964 | 3.2953 | 3.3173 | 3.3192 | 3.3673 | 3.3698 | 3.3257 | 3.3215 | 3.2734 | 3.2708 | 3.3148 | 3.3183 | 3.3907 | 3.3945 | 3.3287 | 3.3224 | 3.2502 | 3.2462 | 3.3122 | 3.3176 | 3.414 | 3.4193 | 3.331 | 3.3231 | 3.2269 | 3.2219 | 3.3097 | 3.3169 | 3.4372 | 3.4435 | 3.3345 | 3.3238 | 3.2042 | 3.1979 | 3.3073 | 3.3164
LFP_C_68_B_78_SOC_5-65_Part_1-1_ID_02HCB68111211Y87E0006974.xlsx | LFP | 78 | 02HCB68111211Y87E0006974 | 68 | 49.0316 | 0.7210529 | 0.07 | 50 | 0.5000029 | 3.3136 | 3.339 | 3.3405 | 3.3178 | 3.3168 | 3.2922 | 3.2908 | 3.3136 | 3.3159 | 3.3656 | 3.368 | 3.3229 | 3.3189 | 3.2693 | 3.2667 | 3.3122 | 3.3159 | 3.3903 | 3.3942 | 3.3262 | 3.3203 | 3.246 | 3.2421 | 3.3101 | 3.3157 | 3.4149 | 3.42 | 3.3294 | 3.3215 | 3.2223 | 3.2172 | 3.3087 | 3.3155 | 3.4391 | 3.4456 | 3.3333 | 3.3227 | 3.1989 | 3.1926 | 3.3057 | 3.3146
LFP_C_68_B_79_SOC_5-75_Part_1-1_ID_02HCB68111211Y87Y0011718.xlsx | LFP | 79 | 02HCB68111211Y87Y0011718 | 68 | 56.1905 | 0.8263309 | 0.07 | 50 | 0.5000044 | 3.3157 | 3.3422 | 3.3436 | 3.3199 | 3.3183 | 3.2925 | 3.2911 | 3.315 | 3.3171 | 3.3689 | 3.3717 | 3.3238 | 3.3199 | 3.2681 | 3.2653 | 3.3127 | 3.3168 | 3.3945 | 3.3986 | 3.3275 | 3.321 | 3.2434 | 3.2395 | 3.3099 | 3.3164 | 3.42 | 3.4254 | 3.3303 | 3.322 | 3.2188 | 3.2134 | 3.3081 | 3.3159 | 3.4453 | 3.4519 | 3.3343 | 3.3231 | 3.1942 | 3.1877 | 3.308 | 3.3164
LFP_C_68_B_7_SOC_5-75_Part_1-1_ID_02HCB68111211Y88E0004437.xlsx | LFP | 7 | 02HCB68111211Y88E0004437 | 68 | 57.1593 | 0.8405779 | 0.07 | 50 | 0.5000029 | 3.3157 | 3.3443 | 3.3461 | 3.3203 | 3.3187 | 3.2911 | 3.2892 | 3.3146 | 3.3176 | 3.3736 | 3.377 | 3.3259 | 3.3208 | 3.2651 | 3.2618 | 3.3129 | 3.3176 | 3.4014 | 3.4065 | 3.3306 | 3.3224 | 3.2393 | 3.2344 | 3.3104 | 3.3175 | 3.4288 | 3.4356 | 3.3343 | 3.3236 | 3.2133 | 3.2067 | 3.3073 | 3.3166 | 3.4551 | 3.4637 | 3.3385 | 3.3248 | 3.1879 | 3.1798 | 3.3043 | 3.3159
LFP_C_68_B_80_SOC_5-65_Part_1-1_ID_02HCB68111211Y86P0008027.xlsx | LFP | 80 | 02HCB68111211Y86P0008027 | 68 | 48.5687 | 0.7142456 | 0.07 | 50 | 0.5000118 | 3.3176 | 3.3431 | 3.3443 | 3.3213 | 3.3197 | 3.2946 | 3.2934 | 3.3164 | 3.3185 | 3.3689 | 3.3714 | 3.3254 | 3.3213 | 3.2709 | 3.2685 | 3.3148 | 3.3183 | 3.3938 | 3.3977 | 3.329 | 3.3227 | 3.2472 | 3.2432 | 3.3143 | 3.319 | 3.4195 | 3.4245 | 3.3324 | 3.3243 | 3.2237 | 3.2186 | 3.3111 | 3.3178 | 3.4437 | 3.45 | 3.335 | 3.325 | 3.1995 | 3.193 | 3.3085 | 3.3173
LFP_C_68_B_81_SOC_5-70_Part_1-1_ID_02HCB68111211Y8700003532.xlsx | LFP | 81 | 02HCB68111211Y8700003532 | 68 | 54.0975 | 0.7955515 | 0.07 | 50 | 0.5000103 | 3.3157 | 3.341 | 3.3424 | 3.3197 | 3.318 | 3.2932 | 3.292 | 3.3148 | 3.3168 | 3.3664 | 3.3691 | 3.3238 | 3.3197 | 3.2698 | 3.2672 | 3.3125 | 3.3164 | 3.391 | 3.3949 | 3.3269 | 3.3208 | 3.246 | 3.2421 | 3.3101 | 3.316 | 3.4156 | 3.4207 | 3.3304 | 3.322 | 3.2225 | 3.2174 | 3.3108 | 3.3169 | 3.4409 | 3.4475 | 3.3345 | 3.3239 | 3.1998 | 3.1932 | 3.3067 | 3.3157
LFP_C_68_B_82_SOC_5-65_Part_1-1_ID_02HCB68111211Y86M0004689.xlsx | LFP | 82 | 02HCB68111211Y86M0004689 | 68 | 49.0182 | 0.7208559 | 0.07 | 50 | 0.5000059 | 3.3169 | 3.3403 | 3.3419 | 3.3208 | 3.3192 | 3.2962 | 3.2948 | 3.3159 | 3.318 | 3.3643 | 3.3671 | 3.325 | 3.3208 | 3.2744 | 3.2718 | 3.3138 | 3.3178 | 3.3873 | 3.3914 | 3.3283 | 3.322 | 3.2523 | 3.2483 | 3.3115 | 3.3173 | 3.41 | 3.4156 | 3.332 | 3.3231 | 3.2304 | 3.2251 | 3.309 | 3.3166 | 3.4326 | 3.4395 | 3.3345 | 3.3239 | 3.2081 | 3.2016 | 3.3069 | 3.3162
LFP_C_68_B_83_SOC_5-75_Part_1-1_ID_02HCB68111211Y87Y0012422.xlsx | LFP | 83 | 02HCB68111211Y87Y0012422 | 68 | 55.2778 | 0.8129088 | 0.07 | 50 | 0.5000088 | 3.3164 | 3.3412 | 3.3424 | 3.3208 | 3.3189 | 3.2946 | 3.2932 | 3.3155 | 3.3176 | 3.3661 | 3.3687 | 3.3227 | 3.3196 | 3.2709 | 3.2685 | 3.3129 | 3.3169 | 3.3898 | 3.3936 | 3.3273 | 3.321 | 3.2481 | 3.2444 | 3.311 | 3.3166 | 3.4135 | 3.4188 | 3.3301 | 3.322 | 3.2251 | 3.2198 | 3.3085 | 3.3159 | 3.4372 | 3.4435 | 3.3334 | 3.3229 | 3.2021 | 3.1958 | 3.3064 | 3.3155
LFP_C_68_B_84_SOC_5-70_Part_1-1_ID_02HCB68111211Y86L0003593.xlsx | LFP | 84 | 02HCB68111211Y86L0003593 | 68 | 51.9046 | 0.7633029 | 0.07 | 50 | 0.5000088 | 3.3164 | 3.3403 | 3.3417 | 3.3206 | 3.319 | 3.2959 | 3.2946 | 3.3157 | 3.3178 | 3.3645 | 3.3673 | 3.325 | 3.3208 | 3.2743 | 3.2716 | 3.3136 | 3.3178 | 3.3875 | 3.3917 | 3.328 | 3.3218 | 3.2517 | 3.2479 | 3.311 | 3.3173 | 3.4105 | 3.4159 | 3.3317 | 3.3229 | 3.2302 | 3.2246 | 3.3092 | 3.3166 | 3.4333 | 3.44 | 3.3347 | 3.3238 | 3.2073 | 3.2009 | 3.3073 | 3.3162
LFP_C_68_B_85_SOC_5-65_Part_1-1_ID_02HCB68111211Y86M0004883.xlsx | LFP | 85 | 02HCB68111211Y86M0004883 | 68 | 49.7059 | 0.7309691 | 0.07 | 50 | 0.5000088 | 3.3152 | 3.3399 | 3.3415 | 3.3197 | 3.3182 | 3.2943 | 3.2929 | 3.3145 | 3.3169 | 3.3654 | 3.3682 | 3.3243 | 3.3201 | 3.2718 | 3.269 | 3.3134 | 3.3173 | 3.3898 | 3.394 | 3.3278 | 3.3215 | 3.2488 | 3.2448 | 3.3111 | 3.3169 | 3.4135 | 3.4191 | 3.3308 | 3.3227 | 3.226 | 3.2205 | 3.3085 | 3.3164 | 3.437 | 3.444 | 3.3355 | 3.3241 | 3.2033 | 3.1967 | 3.3069 | 3.3162
LFP_C_68_B_86_SOC_5-70_Part_1-1_ID_02HCB68111211Y86H0009376.xlsx | LFP | 86 | 02HCB68111211Y86H0009376 | 68 | 53.4213 | 0.7856074 | 0.07 | 50 | 0.5000103 | 3.3162 | 3.3389 | 3.3403 | 3.3201 | 3.3187 | 3.2964 | 3.2953 | 3.3152 | 3.3175 | 3.362 | 3.3647 | 3.3241 | 3.3203 | 3.2757 | 3.2732 | 3.3131 | 3.3173 | 3.3842 | 3.388 | 3.3273 | 3.3213 | 3.2546 | 3.2507 | 3.3108 | 3.3169 | 3.4061 | 3.4114 | 3.3304 | 3.3224 | 3.2335 | 3.2283 | 3.3089 | 3.3164 | 3.4277 | 3.4344 | 3.3343 | 3.3231 | 3.2121 | 3.2058 | 3.3064 | 3.3157
LFP_C_68_B_87_SOC_5-70_Part_1-1_ID_02HCB68111211Y86N0002747.xlsx | LFP | 87 | 02HCB68111211Y86N0002747 | 68 | 51.3472 | 0.7551059 | 0.07 | 50 | 0.5000029 | 3.3183 | 3.341 | 3.3422 | 3.3222 | 3.3204 | 3.2981 | 3.2969 | 3.3169 | 3.319 | 3.3635 | 3.3661 | 3.3261 | 3.3217 | 3.2771 | 3.2744 | 3.3145 | 3.3185 | 3.3852 | 3.3894 | 3.3289 | 3.3225 | 3.2557 | 3.2517 | 3.3122 | 3.318 | 3.4068 | 3.4124 | 3.332 | 3.3234 | 3.2342 | 3.2291 | 3.3094 | 3.3173 | 3.4286 | 3.4354 | 3.3348 | 3.3243 | 3.2132 | 3.2067 | 3.3073 | 3.3169
LFP_C_68_B_88_SOC_5-65_Part_1-1_ID_02HCB68111211Y86P0007131.xlsx | LFP | 88 | 02HCB68111211Y86P0007131 | 68 | 50.348 | 0.7404118 | 0.07 | 50 | 0.5000059 | 3.3182 | 3.342 | 3.3434 | 3.322 | 3.3203 | 3.2966 | 3.2953 | 3.3169 | 3.3187 | 3.3663 | 3.3689 | 3.3257 | 3.3215 | 3.274 | 3.2715 | 3.3148 | 3.3185 | 3.3898 | 3.3938 | 3.3289 | 3.3227 | 3.2514 | 3.2474 | 3.3125 | 3.318 | 3.4128 | 3.4182 | 3.3313 | 3.3236 | 3.2286 | 3.2234 | 3.3099 | 3.3173 | 3.4358 | 3.4426 | 3.3357 | 3.3245 | 3.206 | 3.1995 | 3.3081 | 3.3169
LFP_C_68_B_89_SOC_5-70_Part_1-1_ID_02HCB68111211Y86M0002366.xlsx | LFP | 89 | 02HCB68111211Y86M0002366 | 68 | 52.0726 | 0.7657735 | 0.07 | 50 | 0.5000029 | 3.3185 | 3.3434 | 3.345 | 3.3227 | 3.3208 | 3.2962 | 3.2946 | 3.3171 | 3.3196 | 3.3689 | 3.3719 | 3.3268 | 3.3224 | 3.2729 | 3.2698 | 3.3152 | 3.3192 | 3.3933 | 3.3979 | 3.3308 | 3.3236 | 3.2495 | 3.2451 | 3.3125 | 3.3187 | 3.4175 | 3.4235 | 3.3336 | 3.3243 | 3.226 | 3.2202 | 3.3099 | 3.3182 | 3.4412 | 3.4488 | 3.3375 | 3.3255 | 3.2028 | 3.1956 | 3.3069 | 3.3175
LFP_C_68_B_8_SOC_5-75_Part_1-1_ID_02HCB68111211Y87Y0001875.xlsx | LFP | 8 | 02HCB68111211Y87Y0001875 | 68 | 58.3795 | 0.8585221 | 0.07 | 50 | 0.5000015 | 3.3157 | 3.3436 | 3.3454 | 3.3208 | 3.3189 | 3.2918 | 3.2902 | 3.3152 | 3.3178 | 3.3724 | 3.3756 | 3.3257 | 3.321 | 3.2667 | 3.2634 | 3.3134 | 3.3178 | 3.3994 | 3.4042 | 3.3287 | 3.322 | 3.2409 | 3.2362 | 3.3097 | 3.3173 | 3.426 | 3.4323 | 3.3331 | 3.3232 | 3.2155 | 3.2094 | 3.3083 | 3.3169 | 3.4521 | 3.46 | 3.3375 | 3.3245 | 3.1907 | 3.1831 | 3.3053 | 3.3164
LFP_C_68_B_90_SOC_5-65_Part_1-1_ID_02HCB68111211Y86S0000666.xlsx | LFP | 90 | 02HCB68111211Y86S0000666 | 68 | 50.7579 | 0.7464397 | 0.07 | 50 | 0.5000103 | 3.3166 | 3.3408 | 3.342 | 3.3204 | 3.3189 | 3.295 | 3.2939 | 3.3157 | 3.3175 | 3.365 | 3.3675 | 3.3224 | 3.3194 | 3.2719 | 3.2695 | 3.3129 | 3.3166 | 3.388 | 3.3919 | 3.3268 | 3.3208 | 3.2495 | 3.2458 | 3.311 | 3.3164 | 3.4116 | 3.4165 | 3.3297 | 3.322 | 3.2267 | 3.2216 | 3.3099 | 3.3166 | 3.4356 | 3.4418 | 3.3329 | 3.3232 | 3.2042 | 3.1981 | 3.3071 | 3.3157
LFP_C_68_B_91_SOC_5-65_Part_1-1_ID_02HCB68111211Y86L0005694.xlsx | LFP | 91 | 02HCB68111211Y86L0005694 | 68 | 47.3373 | 0.6961368 | 0.07 | 50 | 0.5000044 | 3.3148 | 3.3413 | 3.3429 | 3.3197 | 3.318 | 3.2925 | 3.2911 | 3.3148 | 3.3171 | 3.3689 | 3.3719 | 3.3247 | 3.3204 | 3.2688 | 3.266 | 3.3129 | 3.3173 | 3.3949 | 3.3993 | 3.3296 | 3.3222 | 3.2446 | 3.2404 | 3.3113 | 3.3175 | 3.4207 | 3.4268 | 3.3324 | 3.3236 | 3.2204 | 3.2147 | 3.3087 | 3.3169 | 3.446 | 3.4535 | 3.3364 | 3.3247 | 3.196 | 3.1888 | 3.3062 | 3.3164
LFP_C_68_B_92_SOC_5-75_Part_1-1_ID_02HCB68111211Y88E0004333.xlsx | LFP | 92 | 02HCB68111211Y88E0004333 | 68 | 56.4605 | 0.8303015 | 0.07 | 50 | 0.5000074 | 3.3162 | 3.3415 | 3.3431 | 3.3206 | 3.3187 | 3.2939 | 3.2925 | 3.315 | 3.3176 | 3.3675 | 3.3705 | 3.3252 | 3.3206 | 3.2706 | 3.2676 | 3.3129 | 3.3173 | 3.3922 | 3.3966 | 3.3292 | 3.3218 | 3.2471 | 3.2427 | 3.3129 | 3.318 | 3.4179 | 3.4237 | 3.3326 | 3.3236 | 3.2241 | 3.2183 | 3.3087 | 3.3169 | 3.4414 | 3.4488 | 3.3352 | 3.3243 | 3.2002 | 3.193 | 3.3057 | 3.3159
LFP_C_68_B_93_SOC_5-65_Part_1-1_ID_02HCB68111211Y86P0006552.xlsx | LFP | 93 | 02HCB68111211Y86P0006552 | 68 | 49.2601 | 0.7244132 | 0.07 | 50 | 0.5000059 | 3.3185 | 3.3443 | 3.3457 | 3.3227 | 3.321 | 3.2957 | 3.2943 | 3.3175 | 3.3197 | 3.3703 | 3.3731 | 3.3269 | 3.3227 | 3.2719 | 3.2692 | 3.3155 | 3.3194 | 3.3956 | 3.3998 | 3.3306 | 3.3239 | 3.2479 | 3.2437 | 3.3136 | 3.3192 | 3.4207 | 3.4261 | 3.3345 | 3.3255 | 3.2242 | 3.2186 | 3.3108 | 3.3187 | 3.4451 | 3.4523 | 3.3371 | 3.3261 | 3.1998 | 3.193 | 3.3076 | 3.3176
LFP_C_68_B_94_SOC_5-75_Part_1-1_ID_02HCB68111211Y87Y0008148.xlsx | LFP | 94 | 02HCB68111211Y87Y0008148 | 68 | 55.4141 | 0.8149132 | 0.07 | 50 | 0.5000015 | 3.3159 | 3.3415 | 3.3429 | 3.3197 | 3.3182 | 3.2929 | 3.2915 | 3.3152 | 3.3171 | 3.368 | 3.3706 | 3.3248 | 3.3199 | 3.2692 | 3.2664 | 3.3132 | 3.3171 | 3.3931 | 3.3972 | 3.3271 | 3.321 | 3.2448 | 3.2409 | 3.3106 | 3.3164 | 3.4179 | 3.4231 | 3.3304 | 3.3222 | 3.2205 | 3.2155 | 3.3087 | 3.3159 | 3.4428 | 3.4493 | 3.3331 | 3.3229 | 3.1963 | 3.1898 | 3.3066 | 3.3153
LFP_C_68_B_95_SOC_5-75_Part_1-1_ID_02HCB68111211Y87Y0012977.xlsx | LFP | 95 | 02HCB68111211Y87Y0012977 | 68 | 56.4416 | 0.8300235 | 0.07 | 50 | 0.5000059 | 3.3183 | 3.3445 | 3.3459 | 3.3222 | 3.3201 | 3.2941 | 3.2929 | 3.3166 | 3.3185 | 3.3705 | 3.3731 | 3.3257 | 3.3213 | 3.2692 | 3.2665 | 3.3141 | 3.318 | 3.3958 | 3.3998 | 3.3287 | 3.3222 | 3.2446 | 3.2404 | 3.312 | 3.3176 | 3.4212 | 3.4268 | 3.332 | 3.3232 | 3.2198 | 3.2144 | 3.3104 | 3.3175 | 3.4467 | 3.4535 | 3.3355 | 3.3245 | 3.1956 | 3.1888 | 3.3059 | 3.3166
LFP_C_68_B_96_SOC_5-75_Part_1-1_ID_02HCB68111211Y87Y0007299.xlsx | LFP | 96 | 02HCB68111211Y87Y0007299 | 68 | 57.337 | 0.8431912 | 0.07 | 50 | 0.5000059 | 3.3162 | 3.3382 | 3.3396 | 3.3199 | 3.3183 | 3.2967 | 3.2953 | 3.3152 | 3.3171 | 3.3606 | 3.3631 | 3.3234 | 3.3197 | 3.2761 | 3.2736 | 3.3132 | 3.3169 | 3.3822 | 3.3859 | 3.3264 | 3.3208 | 3.2555 | 3.2517 | 3.3108 | 3.3164 | 3.4031 | 3.4082 | 3.3296 | 3.3217 | 3.2348 | 3.23 | 3.309 | 3.3159 | 3.4244 | 3.4307 | 3.3331 | 3.3227 | 3.2147 | 3.2086 | 3.3064 | 3.3153
LFP_C_68_B_9_SOC_5-75_Part_1-1_ID_02HCB68111211Y8700000791.xlsx | LFP | 9 | 02HCB68111211Y8700000791 | 68 | 56.0072 | 0.8236353 | 0.07 | 50 | 0.5000029 | 3.3148 | 3.3399 | 3.3413 | 3.319 | 3.3178 | 3.2934 | 3.292 | 3.3143 | 3.3166 | 3.3656 | 3.3682 | 3.3236 | 3.3196 | 3.2706 | 3.2677 | 3.3122 | 3.3164 | 3.3898 | 3.3938 | 3.3269 | 3.3206 | 3.2472 | 3.2432 | 3.3099 | 3.3159 | 3.4138 | 3.4191 | 3.3306 | 3.322 | 3.2242 | 3.2188 | 3.3078 | 3.3155 | 3.4377 | 3.4446 | 3.334 | 3.3231 | 3.2012 | 3.1944 | 3.3053 | 3.3148

## SOC55
File_Name | Mat | No. | ID | Qn | Q | SOH | Pt | SOC | SOCR | U1 | U2 | U3 | U4 | U5 | U6 | U7 | U8 | U9 | U10 | U11 | U12 | U13 | U14 | U15 | U16 | U17 | U18 | U19 | U20 | U21 | U22 | U23 | U24 | U25 | U26 | U27 | U28 | U29 | U30 | U31 | U32 | U33 | U34 | U35 | U36 | U37 | U38 | U39 | U40 | U41
LFP_C_68_B_10_SOC_5-75_Part_1-1_ID_02HCB68111211Y88D0001154.xlsx | LFP | 10 | 02HCB68111211Y88D0001154 | 68 | 57.7091 | 0.8486632 | 0.07 | 55 | 0.55 | 3.322 | 3.3482 | 3.3499 | 3.3273 | 3.3257 | 3.3004 | 3.2987 | 3.3218 | 3.3243 | 3.3754 | 3.3785 | 3.3326 | 3.3278 | 3.2771 | 3.2738 | 3.3197 | 3.3243 | 3.4005 | 3.4054 | 3.3364 | 3.3292 | 3.2532 | 3.2486 | 3.3175 | 3.3238 | 3.4254 | 3.4317 | 3.3422 | 3.3308 | 3.2298 | 3.2237 | 3.315 | 3.3234 | 3.45 | 3.4577 | 3.344 | 3.3317 | 3.2058 | 3.1982 | 3.3122 | 3.3227
LFP_C_68_B_11_SOC_5-65_Part_1-1_ID_02HCB68111211Y86M0006337.xlsx | LFP | 11 | 02HCB68111211Y86M0006337 | 68 | 49.8911 | 0.7336926 | 0.07 | 55 | 0.5499971 | 3.3213 | 3.3459 | 3.3473 | 3.3255 | 3.3236 | 3.2995 | 3.2983 | 3.3203 | 3.3222 | 3.3705 | 3.3731 | 3.3294 | 3.3252 | 3.2767 | 3.274 | 3.318 | 3.3218 | 3.3945 | 3.3984 | 3.3331 | 3.3264 | 3.2535 | 3.2496 | 3.316 | 3.3215 | 3.4184 | 3.4237 | 3.3357 | 3.3273 | 3.2302 | 3.2251 | 3.3138 | 3.3208 | 3.4423 | 3.4488 | 3.3389 | 3.3285 | 3.2072 | 3.2007 | 3.3106 | 3.3201
LFP_C_68_B_12_SOC_5-65_Part_1-1_ID_02HCB68111211Y86T0002171.xlsx | LFP | 12 | 02HCB68111211Y86T0002171 | 68 | 48.2854 | 0.7100794 | 0.07 | 55 | 0.5500029 | 3.3264 | 3.3515 | 3.3527 | 3.3301 | 3.328 | 3.3032 | 3.3018 | 3.3243 | 3.3264 | 3.3761 | 3.3787 | 3.3333 | 3.329 | 3.2792 | 3.2765 | 3.322 | 3.3257 | 3.4003 | 3.4045 | 3.3361 | 3.3299 | 3.2553 | 3.2513 | 3.3199 | 3.325 | 3.4244 | 3.4298 | 3.3396 | 3.3311 | 3.2315 | 3.2262 | 3.3171 | 3.3245 | 3.4486 | 3.4553 | 3.3422 | 3.3318 | 3.2073 | 3.2009 | 3.3145 | 3.3236
LFP_C_68_B_13_SOC_5-75_Part_1-1_ID_02HCB68111211Y87Y0002979.xlsx | LFP | 13 | 02HCB68111211Y87Y0002979 | 68 | 57.5788 | 0.8467471 | 0.07 | 55 | 0.5500059 | 3.3192 | 3.342 | 3.3433 | 3.3232 | 3.3217 | 3.2994 | 3.2981 | 3.3183 | 3.3203 | 3.365 | 3.3675 | 3.3269 | 3.3231 | 3.2785 | 3.2759 | 3.3164 | 3.3201 | 3.3872 | 3.391 | 3.3303 | 3.3245 | 3.2576 | 3.2536 | 3.3145 | 3.3199 | 3.4091 | 3.4142 | 3.3334 | 3.3255 | 3.2365 | 3.2315 | 3.3124 | 3.3192 | 3.4307 | 3.437 | 3.3357 | 3.3262 | 3.2153 | 3.2091 | 3.3101 | 3.3187
LFP_C_68_B_14_SOC_5-75_Part_1-1_ID_02HCB68111211Y88E0004620.xlsx | LFP | 14 | 02HCB68111211Y88E0004620 | 68 | 57.3708 | 0.8436882 | 0.07 | 55 | 0.5500074 | 3.3266 | 3.3564 | 3.3585 | 3.332 | 3.3301 | 3.3013 | 3.2994 | 3.3255 | 3.3289 | 3.387 | 3.3907 | 3.3378 | 3.3322 | 3.2744 | 3.2708 | 3.3231 | 3.3287 | 3.4156 | 3.421 | 3.3424 | 3.3336 | 3.2472 | 3.2418 | 3.3208 | 3.3282 | 3.4435 | 3.4507 | 3.3441 | 3.334 | 3.2195 | 3.2125 | 3.3173 | 3.3273 | 3.4707 | 3.4795 | 3.3499 | 3.3352 | 3.1932 | 3.1847 | 3.3138 | 3.3262
LFP_C_68_B_15_SOC_5-75_Part_1-1_ID_02HCB68111211Y87Y0009119.xlsx | LFP | 15 | 02HCB68111211Y87Y0009119 | 68 | 57.2615 | 0.8420809 | 0.07 | 55 | 0.5500044 | 3.3206 | 3.3457 | 3.3471 | 3.325 | 3.3231 | 3.2985 | 3.2971 | 3.319 | 3.3215 | 3.3705 | 3.3736 | 3.3296 | 3.3247 | 3.2755 | 3.2725 | 3.3169 | 3.3211 | 3.3949 | 3.3993 | 3.3334 | 3.3259 | 3.2523 | 3.2479 | 3.3141 | 3.3206 | 3.4186 | 3.4245 | 3.3364 | 3.3268 | 3.229 | 3.2232 | 3.312 | 3.3199 | 3.4423 | 3.4498 | 3.3401 | 3.328 | 3.2061 | 3.1989 | 3.311 | 3.3203
LFP_C_68_B_16_SOC_5-75_Part_1-1_ID_02HCB68111211Y87Y0013185.xlsx | LFP | 16 | 02HCB68111211Y87Y0013185 | 68 | 57.4409 | 0.8447191 | 0.07 | 55 | 0.5500044 | 3.3168 | 3.3415 | 3.3429 | 3.321 | 3.3199 | 3.2959 | 3.2946 | 3.3168 | 3.3189 | 3.3673 | 3.3698 | 3.3257 | 3.3218 | 3.2736 | 3.2709 | 3.316 | 3.3192 | 3.3919 | 3.3956 | 3.3294 | 3.3234 | 3.2509 | 3.2472 | 3.3131 | 3.319 | 3.4156 | 3.4207 | 3.3324 | 3.3245 | 3.2279 | 3.2228 | 3.3113 | 3.3183 | 3.4391 | 3.4454 | 3.3355 | 3.3255 | 3.2051 | 3.1989 | 3.3092 | 3.3178
LFP_C_68_B_17_SOC_5-75_Part_1-1_ID_02HCB68111211Y87Y0008381.xlsx | LFP | 17 | 02HCB68111211Y87Y0008381 | 68 | 56.1904 | 0.8263294 | 0.07 | 55 | 0.5500103 | 3.3199 | 3.3443 | 3.3459 | 3.3243 | 3.3225 | 3.2985 | 3.2971 | 3.3113 | 3.321 | 3.3694 | 3.3722 | 3.3285 | 3.3243 | 3.2897 | 3.2738 | 3.3176 | 3.3213 | 3.3938 | 3.398 | 3.3322 | 3.3257 | 3.2534 | 3.2493 | 3.3148 | 3.3206 | 3.4172 | 3.4228 | 3.3329 | 3.3252 | 3.2293 | 3.2237 | 3.3113 | 3.3189 | 3.4395 | 3.4463 | 3.3376 | 3.3269 | 3.2067 | 3.2 | 3.3083 | 3.3183
LFP_C_68_B_18_SOC_5-75_Part_1-1_ID_02HCB68111211Y87Y0003956.xlsx | LFP | 18 | 02HCB68111211Y87Y0003956 | 68 | 57.6352 | 0.8475765 | 0.07 | 55 | 0.5500103 | 3.3176 | 3.3438 | 3.3452 | 3.3222 | 3.3206 | 3.2953 | 3.2939 | 3.3171 | 3.3196 | 3.3706 | 3.3736 | 3.3268 | 3.3227 | 3.2716 | 3.2688 | 3.3155 | 3.3194 | 3.3961 | 3.4003 | 3.331 | 3.3241 | 3.2479 | 3.2437 | 3.3129 | 3.3192 | 3.4212 | 3.427 | 3.3347 | 3.3252 | 3.2239 | 3.2183 | 3.3108 | 3.3187 | 3.446 | 3.453 | 3.3396 | 3.3264 | 3.2 | 3.193 | 3.3081 | 3.3183
LFP_C_68_B_19_SOC_5-75_Part_1-1_ID_02HCB68111211Y87Y0008126.xlsx | LFP | 19 | 02HCB68111211Y87Y0008126 | 68 | 56.4758 | 0.8305265 | 0.07 | 55 | 0.5500118 | 3.3213 | 3.3464 | 3.3478 | 3.3252 | 3.3236 | 3.2987 | 3.2973 | 3.3199 | 3.322 | 3.3719 | 3.3747 | 3.3289 | 3.3248 | 3.2748 | 3.2719 | 3.3176 | 3.3215 | 3.3963 | 3.4005 | 3.3315 | 3.3255 | 3.2509 | 3.2467 | 3.3146 | 3.3208 | 3.4205 | 3.426 | 3.3352 | 3.3266 | 3.2272 | 3.2218 | 3.3124 | 3.3203 | 3.4447 | 3.4516 | 3.3385 | 3.3276 | 3.2037 | 3.197 | 3.3099 | 3.3197
LFP_C_68_B_1_SOC_5-75_Part_1-1_ID_02HCB68111211Y88E0004385.xlsx | LFP | 1 | 02HCB68111211Y88E0004385 | 68 | 56.857 | 0.8361324 | 0.07 | 55 | 0.5500103 | 3.3248 | 3.3505 | 3.3522 | 3.3294 | 3.3271 | 3.3018 | 3.3002 | 3.3231 | 3.3255 | 3.3761 | 3.3794 | 3.3338 | 3.3285 | 3.278 | 3.2748 | 3.3201 | 3.3248 | 3.4008 | 3.4058 | 3.3371 | 3.3296 | 3.2536 | 3.249 | 3.3168 | 3.3239 | 3.4251 | 3.4316 | 3.3413 | 3.3306 | 3.23 | 3.2237 | 3.3148 | 3.3236 | 3.4493 | 3.4572 | 3.3447 | 3.3317 | 3.2068 | 3.1993 | 3.3122 | 3.3231
LFP_C_68_B_20_SOC_5-75_Part_1-1_ID_02HCB68111211Y87Y0012226.xlsx | LFP | 20 | 02HCB68111211Y87Y0012226 | 68 | 55.1634 | 0.8112265 | 0.07 | 55 | 0.5499882 | 3.3182 | 3.3415 | 3.3427 | 3.3218 | 3.3206 | 3.2976 | 3.2964 | 3.3173 | 3.3192 | 3.3652 | 3.3677 | 3.3259 | 3.3222 | 3.2761 | 3.2737 | 3.3157 | 3.3192 | 3.388 | 3.3915 | 3.3289 | 3.3234 | 3.2546 | 3.2511 | 3.3134 | 3.3187 | 3.4102 | 3.4149 | 3.3317 | 3.3243 | 3.233 | 3.2284 | 3.3113 | 3.3183 | 3.4324 | 3.4382 | 3.3331 | 3.3245 | 3.2107 | 3.2049 | 3.3085 | 3.3169
LFP_C_68_B_21_SOC_5-75_Part_1-1_ID_02HCB68111211Y88D0000337.xlsx | LFP | 21 | 02HCB68111211Y88D0000337 | 68 | 58.2193 | 0.8561662 | 0.07 | 55 | 0.5500044 | 3.322 | 3.3448 | 3.3462 | 3.3257 | 3.3239 | 3.3013 | 3.2999 | 3.3203 | 3.3224 | 3.3677 | 3.3705 | 3.3294 | 3.3252 | 3.2797 | 3.2769 | 3.3178 | 3.3217 | 3.3898 | 3.394 | 3.3329 | 3.3262 | 3.2581 | 3.2541 | 3.3153 | 3.3213 | 3.4119 | 3.4173 | 3.3355 | 3.3271 | 3.2367 | 3.2313 | 3.3134 | 3.3206 | 3.4339 | 3.4407 | 3.3378 | 3.3276 | 3.2149 | 3.2083 | 3.3122 | 3.3208
LFP_C_68_B_22_SOC_5-75_Part_1-1_ID_02HCB68111211Y87Y0015279.xlsx | LFP | 22 | 02HCB68111211Y87Y0015279 | 68 | 55.8331 | 0.821075 | 0.07 | 55 | 0.5500044 | 3.3176 | 3.3403 | 3.3417 | 3.3215 | 3.3203 | 3.298 | 3.2969 | 3.3173 | 3.3192 | 3.364 | 3.3664 | 3.3257 | 3.3222 | 3.2774 | 3.2748 | 3.3157 | 3.3192 | 3.3861 | 3.39 | 3.3285 | 3.3231 | 3.2562 | 3.2523 | 3.3136 | 3.3185 | 3.4082 | 3.413 | 3.3322 | 3.3245 | 3.2349 | 3.2302 | 3.3118 | 3.3183 | 3.4295 | 3.4358 | 3.3345 | 3.3254 | 3.2142 | 3.2081 | 3.3118 | 3.3187
LFP_C_68_B_23_SOC_5-75_Part_1-1_ID_02HCB68111211Y87Y0008358.xlsx | LFP | 23 | 02HCB68111211Y87Y0008358 | 68 | 58.3439 | 0.8579985 | 0.07 | 55 | 0.5500088 | 3.318 | 3.3424 | 3.3438 | 3.3224 | 3.321 | 3.2976 | 3.2962 | 3.318 | 3.3201 | 3.3677 | 3.3703 | 3.3269 | 3.3229 | 3.2757 | 3.273 | 3.3159 | 3.3199 | 3.3912 | 3.3952 | 3.3304 | 3.3243 | 3.2532 | 3.2493 | 3.3141 | 3.3197 | 3.4147 | 3.42 | 3.3333 | 3.3252 | 3.2307 | 3.2256 | 3.3117 | 3.319 | 3.4375 | 3.4442 | 3.3366 | 3.3255 | 3.2079 | 3.2014 | 3.309 | 3.318
LFP_C_68_B_24_SOC_5-75_Part_1-1_ID_02HCB68111211Y88E0003284.xlsx | LFP | 24 | 02HCB68111211Y88E0003284 | 68 | 56.298 | 0.8279118 | 0.07 | 55 | 0.5500191 | 3.3187 | 3.3447 | 3.3464 | 3.3238 | 3.3224 | 3.2973 | 3.2957 | 3.3185 | 3.3213 | 3.3717 | 3.3752 | 3.3301 | 3.325 | 3.2746 | 3.2713 | 3.3169 | 3.3213 | 3.397 | 3.4021 | 3.3334 | 3.3262 | 3.2509 | 3.246 | 3.3141 | 3.3208 | 3.4214 | 3.4281 | 3.3375 | 3.3275 | 3.2272 | 3.2209 | 3.3131 | 3.321 | 3.4465 | 3.4549 | 3.3415 | 3.3289 | 3.2042 | 3.1963 | 3.3094 | 3.3199
LFP_C_68_B_25_SOC_5-55_Part_1-1_ID_02HCB68111211Y88D0003997.xlsx | LFP | 25 | 02HCB68111211Y88D0003997 | 68 | 44.8118 | 0.6589971 | 0.07 | 55 | 0.5500118 | 3.3364 | 3.3717 | 3.3738 | 3.3426 | 3.3401 | 3.3055 | 3.3036 | 3.3355 | 3.3385 | 3.4075 | 3.4114 | 3.3475 | 3.3419 | 3.2727 | 3.2688 | 3.3324 | 3.3382 | 3.4414 | 3.4472 | 3.3534 | 3.3438 | 3.2402 | 3.2342 | 3.3289 | 3.3378 | 3.4755 | 3.4832 | 3.3571 | 3.3447 | 3.2067 | 3.1988 | 3.3254 | 3.3368 | 3.5085 | 3.5181 | 3.3619 | 3.3464 | 3.1742 | 3.1642 | 3.3222 | 3.3364
LFP_C_68_B_26_SOC_5-75_Part_1-1_ID_02HCB68111211Y87Y0011345.xlsx | LFP | 26 | 02HCB68111211Y87Y0011345 | 68 | 56.4734 | 0.8304912 | 0.07 | 55 | 0.5500191 | 3.3185 | 3.3429 | 3.3443 | 3.3225 | 3.3213 | 3.2976 | 3.2962 | 3.3183 | 3.3203 | 3.3682 | 3.3708 | 3.3271 | 3.3232 | 3.2755 | 3.2729 | 3.3166 | 3.3201 | 3.3919 | 3.3958 | 3.331 | 3.3245 | 3.2528 | 3.249 | 3.3145 | 3.3199 | 3.4154 | 3.4207 | 3.3343 | 3.3261 | 3.2307 | 3.2256 | 3.3129 | 3.3196 | 3.4389 | 3.4454 | 3.338 | 3.3271 | 3.2081 | 3.2016 | 3.3101 | 3.3189
LFP_C_68_B_27_SOC_5-75_Part_1-1_ID_02HCB68111211Y87Y0004694.xlsx | LFP | 27 | 02HCB68111211Y87Y0004694 | 68 | 57.315 | 0.8428676 | 0.07 | 55 | 0.5499779 | 3.322 | 3.3498 | 3.3513 | 3.3268 | 3.3248 | 3.2978 | 3.2962 | 3.321 | 3.3234 | 3.3775 | 3.3808 | 3.331 | 3.3264 | 3.2723 | 3.2692 | 3.3187 | 3.3232 | 3.4045 | 3.4091 | 3.335 | 3.3276 | 3.2467 | 3.2421 | 3.315 | 3.322 | 3.4302 | 3.4365 | 3.3385 | 3.3282 | 3.2209 | 3.2146 | 3.3131 | 3.322 | 3.4565 | 3.4644 | 3.342 | 3.3296 | 3.1958 | 3.1882 | 3.3111 | 3.3215
LFP_C_68_B_28_SOC_5-70_Part_1-1_ID_02HCB68111211Y87Y0015653.xlsx | LFP | 28 | 02HCB68111211Y87Y0015653 | 68 | 53.5184 | 0.7870353 | 0.07 | 55 | 0.5499824 | 3.3203 | 3.3464 | 3.3478 | 3.3243 | 3.3224 | 3.2966 | 3.2953 | 3.3189 | 3.3208 | 3.3722 | 3.375 | 3.3276 | 3.3234 | 3.2719 | 3.2692 | 3.3164 | 3.3203 | 3.3975 | 3.4014 | 3.3311 | 3.3248 | 3.2474 | 3.2434 | 3.3146 | 3.3199 | 3.4228 | 3.4282 | 3.3341 | 3.3257 | 3.2228 | 3.2174 | 3.3117 | 3.319 | 3.4475 | 3.4542 | 3.3371 | 3.3266 | 3.1981 | 3.1913 | 3.3111 | 3.3194
LFP_C_68_B_29_SOC_5-75_Part_1-1_ID_02HCB68111211Y87Y0005043.xlsx | LFP | 29 | 02HCB68111211Y87Y0005043 | 68 | 56.2962 | 0.8278853 | 0.07 | 55 | 0.5500162 | 3.3159 | 3.342 | 3.3434 | 3.3201 | 3.3192 | 3.2939 | 3.2925 | 3.3159 | 3.3183 | 3.3691 | 3.3719 | 3.3255 | 3.3215 | 3.2706 | 3.2679 | 3.3148 | 3.3187 | 3.3949 | 3.3991 | 3.3292 | 3.3229 | 3.2469 | 3.2428 | 3.3129 | 3.3185 | 3.42 | 3.4256 | 3.3334 | 3.3243 | 3.223 | 3.2176 | 3.311 | 3.3183 | 3.4449 | 3.4518 | 3.3361 | 3.3262 | 3.1998 | 3.1932 | 3.3094 | 3.3183
LFP_C_68_B_2_SOC_5-75_Part_1-1_ID_02HCB68111211Y88D0000212.xlsx | LFP | 2 | 02HCB68111211Y88D0000212 | 68 | 58.3834 | 0.8585794 | 0.07 | 55 | 0.5500074 | 3.3238 | 3.3496 | 3.3513 | 3.3283 | 3.3264 | 3.3011 | 3.2997 | 3.3229 | 3.325 | 3.3756 | 3.3787 | 3.3329 | 3.3282 | 3.2774 | 3.2743 | 3.3203 | 3.3247 | 3.4005 | 3.4052 | 3.3366 | 3.3294 | 3.2535 | 3.2492 | 3.3178 | 3.3239 | 3.4251 | 3.4312 | 3.3394 | 3.3301 | 3.2293 | 3.2235 | 3.3146 | 3.3232 | 3.4493 | 3.4567 | 3.3424 | 3.3308 | 3.2054 | 3.1982 | 3.3125 | 3.3217
LFP_C_68_B_30_SOC_5-65_Part_1-1_ID_02HCB68111211Y86L0000199.xlsx | LFP | 30 | 02HCB68111211Y86L0000199 | 68 | 48.2291 | 0.7092515 | 0.07 | 55 | 0.5500044 | 3.3236 | 3.3485 | 3.3499 | 3.3275 | 3.3257 | 3.3011 | 3.2997 | 3.3224 | 3.3241 | 3.3736 | 3.3763 | 3.331 | 3.3269 | 3.2776 | 3.275 | 3.3197 | 3.3236 | 3.3973 | 3.4015 | 3.3341 | 3.328 | 3.2544 | 3.2502 | 3.3176 | 3.3231 | 3.4214 | 3.427 | 3.3399 | 3.3301 | 3.2314 | 3.2262 | 3.3159 | 3.3231 | 3.4463 | 3.4532 | 3.341 | 3.3306 | 3.2073 | 3.2009 | 3.3138 | 3.3224
LFP_C_68_B_31_SOC_5-65_Part_1-1_ID_02HCB68111211Y86N0001764.xlsx | LFP | 31 | 02HCB68111211Y86N0001764 | 68 | 50.1695 | 0.7377868 | 0.07 | 55 | 0.5500441 | 3.3252 | 3.3499 | 3.3513 | 3.3289 | 3.3269 | 3.3024 | 3.301 | 3.3231 | 3.3252 | 3.3743 | 3.3768 | 3.3322 | 3.3278 | 3.2788 | 3.2759 | 3.3224 | 3.3252 | 3.3987 | 3.4028 | 3.3357 | 3.3292 | 3.2555 | 3.2516 | 3.3189 | 3.3241 | 3.4221 | 3.4275 | 3.3385 | 3.3297 | 3.2315 | 3.2263 | 3.3166 | 3.3236 | 3.446 | 3.4526 | 3.3415 | 3.3306 | 3.2083 | 3.2016 | 3.3136 | 3.3225
LFP_C_68_B_32_SOC_5-65_Part_1-1_ID_02HCB68111211Y86P0008123.xlsx | LFP | 32 | 02HCB68111211Y86P0008123 | 68 | 49.1905 | 0.7233897 | 0.07 | 55 | 0.5499338 | 3.3183 | 3.3438 | 3.3452 | 3.3231 | 3.3218 | 3.2973 | 3.296 | 3.3187 | 3.3208 | 3.3703 | 3.3729 | 3.3276 | 3.3239 | 3.2744 | 3.2718 | 3.3169 | 3.3208 | 3.3952 | 3.3991 | 3.3313 | 3.3255 | 3.2513 | 3.2474 | 3.315 | 3.3208 | 3.4196 | 3.4249 | 3.335 | 3.3268 | 3.2277 | 3.2225 | 3.3013 | 3.3194 | 3.443 | 3.4497 | 3.3375 | 3.3275 | 3.2039 | 3.1974 | 3.3111 | 3.3197
LFP_C_68_B_33_SOC_5-70_Part_1-1_ID_02HCB68111211Y86L0002535.xlsx | LFP | 33 | 02HCB68111211Y86L0002535 | 68 | 51.402 | 0.7559118 | 0.07 | 55 | 0.5500132 | 3.3199 | 3.344 | 3.3455 | 3.3243 | 3.3227 | 3.299 | 3.2976 | 3.3194 | 3.3215 | 3.3687 | 3.3717 | 3.3289 | 3.3247 | 3.278 | 3.2746 | 3.3171 | 3.3215 | 3.3928 | 3.397 | 3.3324 | 3.3259 | 3.2548 | 3.2506 | 3.3171 | 3.3222 | 3.417 | 3.4226 | 3.3361 | 3.3276 | 3.2332 | 3.2274 | 3.3134 | 3.3213 | 3.4398 | 3.4468 | 3.3394 | 3.3285 | 3.21 | 3.2032 | 3.3113 | 3.3206
LFP_C_68_B_34_SOC_5-70_Part_1-1_ID_02HCB68111211Y87Y0014641.xlsx | LFP | 34 | 02HCB68111211Y87Y0014641 | 68 | 53.8639 | 0.7921162 | 0.07 | 55 | 0.5499882 | 3.318 | 3.344 | 3.3455 | 3.322 | 3.3208 | 3.2957 | 3.2943 | 3.3176 | 3.3199 | 3.3708 | 3.3736 | 3.3271 | 3.3231 | 3.2723 | 3.2695 | 3.3159 | 3.3199 | 3.3963 | 3.4003 | 3.3306 | 3.3245 | 3.2483 | 3.2442 | 3.3138 | 3.3197 | 3.421 | 3.4267 | 3.3343 | 3.3257 | 3.2244 | 3.2188 | 3.3096 | 3.3178 | 3.4447 | 3.4516 | 3.3361 | 3.3259 | 3.1997 | 3.1928 | 3.3089 | 3.3183
LFP_C_68_B_35_SOC_5-75_Part_1-1_ID_02HCB68111211Y87Y0003554.xlsx | LFP | 35 | 02HCB68111211Y87Y0003554 | 68 | 57.8642 | 0.8509441 | 0.07 | 55 | 0.5500456 | 3.3197 | 3.3455 | 3.3471 | 3.3243 | 3.3229 | 3.2978 | 3.2964 | 3.3194 | 3.3218 | 3.3724 | 3.3754 | 3.3294 | 3.325 | 3.2746 | 3.2716 | 3.3178 | 3.3218 | 3.3977 | 3.4021 | 3.3334 | 3.3264 | 3.2509 | 3.2465 | 3.315 | 3.3215 | 3.4223 | 3.4282 | 3.3364 | 3.3273 | 3.2269 | 3.2212 | 3.3129 | 3.3211 | 3.447 | 3.4542 | 3.3396 | 3.3283 | 3.2033 | 3.1963 | 3.311 | 3.3206
LFP_C_68_B_36_SOC_5-70_Part_1-1_ID_02HCB68111211Y86X0004792.xlsx | LFP | 36 | 02HCB68111211Y86X0004792 | 68 | 52.727 | 0.7753971 | 0.07 | 55 | 0.5499706 | 3.3215 | 3.3466 | 3.348 | 3.3255 | 3.3239 | 3.2992 | 3.298 | 3.3208 | 3.3229 | 3.3724 | 3.3749 | 3.3292 | 3.3255 | 3.2759 | 3.2734 | 3.3189 | 3.3224 | 3.3968 | 3.4005 | 3.3322 | 3.3264 | 3.2519 | 3.2483 | 3.3166 | 3.3218 | 3.4207 | 3.4258 | 3.3348 | 3.3271 | 3.2281 | 3.223 | 3.3139 | 3.3211 | 3.4447 | 3.4509 | 3.3378 | 3.3278 | 3.2044 | 3.1981 | 3.312 | 3.3206
LFP_C_68_B_37_SOC_5-75_Part_1-1_ID_02HCB68111211Y87Y0015365.xlsx | LFP | 37 | 02HCB68111211Y87Y0015365 | 68 | 56.3837 | 0.8291721 | 0.07 | 55 | 0.5500103 | 3.3194 | 3.344 | 3.3454 | 3.3232 | 3.3217 | 3.2976 | 3.2964 | 3.3183 | 3.3204 | 3.3689 | 3.3715 | 3.3271 | 3.3232 | 3.2746 | 3.2722 | 3.316 | 3.3201 | 3.3928 | 3.3966 | 3.3313 | 3.3248 | 3.2519 | 3.2483 | 3.3148 | 3.3199 | 3.417 | 3.4221 | 3.332 | 3.3248 | 3.2279 | 3.2228 | 3.3115 | 3.3187 | 3.4398 | 3.4463 | 3.3359 | 3.3259 | 3.2051 | 3.1988 | 3.3104 | 3.3185
LFP_C_68_B_38_SOC_5-60_Part_1-1_ID_02HCB68111211Y86S0005042.xlsx | LFP | 38 | 02HCB68111211Y86S0005042 | 68 | 45.9422 | 0.6756206 | 0.07 | 55 | 0.5500456 | 3.3359 | 3.3636 | 3.3652 | 3.3401 | 3.3383 | 3.3111 | 3.3097 | 3.335 | 3.3371 | 3.3917 | 3.3947 | 3.3445 | 3.3401 | 3.2855 | 3.2827 | 3.3329 | 3.3369 | 3.4189 | 3.4233 | 3.3484 | 3.3417 | 3.2597 | 3.2555 | 3.3306 | 3.3366 | 3.4458 | 3.4516 | 3.3515 | 3.3427 | 3.2336 | 3.2279 | 3.3278 | 3.3359 | 3.4723 | 3.4795 | 3.3545 | 3.3436 | 3.2077 | 3.2004 | 3.3259 | 3.3355
LFP_C_68_B_39_SOC_5-75_Part_1-1_ID_02HCB68111211Y88D0003294.xlsx | LFP | 39 | 02HCB68111211Y88D0003294 | 68 | 57.1845 | 0.8409485 | 0.07 | 55 | 0.5499912 | 3.3203 | 3.3464 | 3.3482 | 3.3248 | 3.3234 | 3.2985 | 3.2967 | 3.3199 | 3.3222 | 3.3738 | 3.3766 | 3.3303 | 3.3255 | 3.2746 | 3.2716 | 3.318 | 3.3222 | 3.3994 | 3.4038 | 3.3336 | 3.3269 | 3.2504 | 3.246 | 3.3155 | 3.3217 | 3.424 | 3.43 | 3.3382 | 3.3282 | 3.227 | 3.2211 | 3.3131 | 3.3213 | 3.4495 | 3.4565 | 3.3408 | 3.3292 | 3.2025 | 3.1953 | 3.3111 | 3.3208
LFP_C_68_B_3_SOC_5-75_Part_1-1_ID_02HCB68111211Y88D0002515.xlsx | LFP | 3 | 02HCB68111211Y88D0002515 | 68 | 57.7602 | 0.8494147 | 0.07 | 55 | 0.5500044 | 3.3197 | 3.3447 | 3.3462 | 3.3236 | 3.322 | 3.2976 | 3.2962 | 3.3185 | 3.3206 | 3.3698 | 3.3726 | 3.3278 | 3.3236 | 3.2746 | 3.2718 | 3.3164 | 3.3204 | 3.3942 | 3.3984 | 3.3315 | 3.325 | 3.2516 | 3.2474 | 3.312 | 3.3192 | 3.4175 | 3.423 | 3.3345 | 3.3257 | 3.2281 | 3.2225 | 3.3118 | 3.3194 | 3.4416 | 3.4486 | 3.3382 | 3.3269 | 3.2052 | 3.1984 | 3.3092 | 3.3187
LFP_C_68_B_40_SOC_5-75_Part_1-1_ID_02HCB68111211Y88G0002069.xlsx | LFP | 40 | 02HCB68111211Y88G0002069 | 68 | 58.2145 | 0.8560956 | 0.07 | 55 | 0.5500368 | 3.321 | 3.3459 | 3.3475 | 3.3255 | 3.3236 | 3.2992 | 3.2978 | 3.3199 | 3.3222 | 3.3712 | 3.3742 | 3.3306 | 3.3257 | 3.2767 | 3.2738 | 3.3182 | 3.3224 | 3.3949 | 3.3998 | 3.3333 | 3.3264 | 3.2532 | 3.249 | 3.3157 | 3.3217 | 3.4196 | 3.4252 | 3.3354 | 3.3268 | 3.2304 | 3.2242 | 3.3124 | 3.3206 | 3.4421 | 3.4495 | 3.3394 | 3.3276 | 3.2077 | 3.2002 | 3.3106 | 3.3199
LFP_C_68_B_41_SOC_5-70_Part_1-1_ID_02HCB68111211Y88E0004399.xlsx | LFP | 41 | 02HCB68111211Y88E0004399 | 68 | 53.478 | 0.7864412 | 0.07 | 55 | 0.5500176 | 3.3241 | 3.3513 | 3.3529 | 3.3285 | 3.3266 | 3.2999 | 3.2985 | 3.3229 | 3.3252 | 3.3789 | 3.3819 | 3.3331 | 3.3283 | 3.2748 | 3.2718 | 3.321 | 3.3248 | 3.4054 | 3.4098 | 3.3364 | 3.3296 | 3.2492 | 3.2448 | 3.3185 | 3.3245 | 3.4316 | 3.4375 | 3.3396 | 3.3306 | 3.2237 | 3.2179 | 3.3164 | 3.3239 | 3.4576 | 3.4649 | 3.3431 | 3.3317 | 3.1984 | 3.1911 | 3.3136 | 3.3232
LFP_C_68_B_42_SOC_5-75_Part_1-1_ID_02HCB68111211Y87Y0006443.xlsx | LFP | 42 | 02HCB68111211Y87Y0006443 | 68 | 58.2529 | 0.8566603 | 0.07 | 55 | 0.5500176 | 3.3175 | 3.3427 | 3.3443 | 3.3222 | 3.3208 | 3.2962 | 3.2948 | 3.3175 | 3.3197 | 3.3691 | 3.3719 | 3.3268 | 3.3227 | 3.2736 | 3.2708 | 3.3157 | 3.3197 | 3.3938 | 3.398 | 3.3306 | 3.3243 | 3.2506 | 3.2465 | 3.3136 | 3.3196 | 3.4181 | 3.4237 | 3.3336 | 3.3254 | 3.2274 | 3.2219 | 3.3108 | 3.3187 | 3.4418 | 3.4488 | 3.3378 | 3.3266 | 3.2044 | 3.1977 | 3.3108 | 3.3196
LFP_C_68_B_43_SOC_5-75_Part_1-1_ID_02HCB68111211Y88E0004340.xlsx | LFP | 43 | 02HCB68111211Y88E0004340 | 68 | 57.1492 | 0.8404294 | 0.07 | 55 | 0.5500382 | 3.3248 | 3.3506 | 3.3524 | 3.3303 | 3.3278 | 3.3027 | 3.301 | 3.3238 | 3.3266 | 3.3773 | 3.3805 | 3.3345 | 3.3299 | 3.2792 | 3.2759 | 3.3215 | 3.3264 | 3.4022 | 3.4072 | 3.3389 | 3.331 | 3.2553 | 3.2504 | 3.3187 | 3.3257 | 3.4268 | 3.4335 | 3.3424 | 3.332 | 3.2315 | 3.2251 | 3.316 | 3.325 | 3.4507 | 3.459 | 3.345 | 3.3326 | 3.2079 | 3.2 | 3.3124 | 3.3241
LFP_C_68_B_44_SOC_5-75_Part_1-1_ID_02HCB68111211Y87Y0013553.xlsx | LFP | 44 | 02HCB68111211Y87Y0013553 | 68 | 55.2343 | 0.8122691 | 0.07 | 55 | 0.5499515 | 3.3206 | 3.3468 | 3.3485 | 3.325 | 3.3236 | 3.2978 | 3.2964 | 3.3199 | 3.3224 | 3.3738 | 3.3768 | 3.3297 | 3.3254 | 3.2738 | 3.2711 | 3.3182 | 3.3222 | 3.3994 | 3.4038 | 3.3331 | 3.3266 | 3.2495 | 3.2453 | 3.3162 | 3.3218 | 3.4247 | 3.4305 | 3.3369 | 3.3278 | 3.2251 | 3.2195 | 3.3138 | 3.3215 | 3.4498 | 3.457 | 3.3399 | 3.3287 | 3.2009 | 3.1939 | 3.3111 | 3.321
LFP_C_68_B_45_SOC_5-75_Part_1-1_ID_02HCB68111211Y88E0003117.xlsx | LFP | 45 | 02HCB68111211Y88E0003117 | 68 | 56.8763 | 0.8364162 | 0.07 | 55 | 0.5500103 | 3.3187 | 3.3436 | 3.3452 | 3.3234 | 3.322 | 3.298 | 3.2966 | 3.3185 | 3.3208 | 3.3694 | 3.3722 | 3.3282 | 3.3241 | 3.2757 | 3.2729 | 3.3164 | 3.3206 | 3.3933 | 3.3975 | 3.3315 | 3.3252 | 3.253 | 3.2486 | 3.3143 | 3.3204 | 3.4172 | 3.423 | 3.3359 | 3.3268 | 3.2304 | 3.2248 | 3.312 | 3.3199 | 3.4405 | 3.4479 | 3.339 | 3.3278 | 3.2073 | 3.2004 | 3.3118 | 3.3204
LFP_C_68_B_46_SOC_5-75_Part_1-1_ID_02HCB68111211Y88E0004343.xlsx | LFP | 46 | 02HCB68111211Y88E0004343 | 68 | 56.575 | 0.8319853 | 0.07 | 55 | 0.5499603 | 3.3215 | 3.3457 | 3.3473 | 3.3254 | 3.3236 | 3.2997 | 3.2983 | 3.3199 | 3.322 | 3.3698 | 3.3728 | 3.3294 | 3.3248 | 3.2769 | 3.274 | 3.3185 | 3.322 | 3.3938 | 3.398 | 3.3329 | 3.3262 | 3.2544 | 3.25 | 3.3153 | 3.3213 | 3.417 | 3.4228 | 3.3362 | 3.3271 | 3.2315 | 3.226 | 3.3125 | 3.3203 | 3.44 | 3.4472 | 3.3366 | 3.3266 | 3.2075 | 3.2007 | 3.309 | 3.319
LFP_C_68_B_47_SOC_5-75_Part_1-1_ID_02HCB68111211Y88E0004422.xlsx | LFP | 47 | 02HCB68111211Y88E0004422 | 68 | 57.3281 | 0.8430603 | 0.07 | 55 | 0.5500426 | 3.3252 | 3.3508 | 3.3526 | 3.3296 | 3.3275 | 3.302 | 3.3004 | 3.3234 | 3.3257 | 3.3764 | 3.3798 | 3.3336 | 3.3287 | 3.278 | 3.2748 | 3.3203 | 3.325 | 3.401 | 3.4059 | 3.3373 | 3.3296 | 3.2536 | 3.249 | 3.3178 | 3.3245 | 3.4258 | 3.4321 | 3.341 | 3.3306 | 3.23 | 3.2237 | 3.315 | 3.3238 | 3.4498 | 3.4579 | 3.3438 | 3.3313 | 3.206 | 3.1981 | 3.3117 | 3.3224
LFP_C_68_B_48_SOC_5-75_Part_1-1_ID_02HCB68111211Y87Y0000998.xlsx | LFP | 48 | 02HCB68111211Y87Y0000998 | 68 | 55.9098 | 0.8222029 | 0.07 | 55 | 0.5499676 | 3.3183 | 3.3426 | 3.344 | 3.3224 | 3.321 | 3.2974 | 3.296 | 3.3178 | 3.3199 | 3.3671 | 3.3698 | 3.3271 | 3.3229 | 3.2755 | 3.2729 | 3.316 | 3.3197 | 3.3908 | 3.3949 | 3.3301 | 3.3241 | 3.253 | 3.249 | 3.3125 | 3.3185 | 3.4135 | 3.4186 | 3.3343 | 3.3254 | 3.2307 | 3.2256 | 3.3118 | 3.3194 | 3.4375 | 3.444 | 3.3366 | 3.3262 | 3.2081 | 3.2018 | 3.3073 | 3.3175
LFP_C_68_B_49_SOC_5-65_Part_1-1_ID_02HCB68111211Y86R0006266.xlsx | LFP | 49 | 02HCB68111211Y86R0006266 | 68 | 47.1043 | 0.6927103 | 0.07 | 55 | 0.5500235 | 3.3338 | 3.3615 | 3.3631 | 3.3378 | 3.3359 | 3.3085 | 3.3069 | 3.3322 | 3.3343 | 3.3894 | 3.3922 | 3.3419 | 3.3373 | 3.2822 | 3.2794 | 3.3299 | 3.3338 | 3.4166 | 3.4207 | 3.3452 | 3.3387 | 3.2564 | 3.2517 | 3.328 | 3.3336 | 3.4437 | 3.4493 | 3.3485 | 3.3397 | 3.2296 | 3.2239 | 3.2997 | 3.3324 | 3.47 | 3.4769 | 3.3515 | 3.3406 | 3.2032 | 3.196 | 3.3225 | 3.3322
LFP_C_68_B_4_SOC_5-75_Part_1-1_ID_02HCB68111211Y88E0004591.xlsx | LFP | 4 | 02HCB68111211Y88E0004591 | 68 | 57.1348 | 0.8402176 | 0.07 | 55 | 0.5499971 | 3.3248 | 3.3492 | 3.3508 | 3.329 | 3.3271 | 3.3031 | 3.3015 | 3.3231 | 3.3254 | 3.3733 | 3.3763 | 3.3333 | 3.3283 | 3.2806 | 3.2776 | 3.3201 | 3.3248 | 3.3968 | 3.4014 | 3.3364 | 3.3294 | 3.2578 | 3.2532 | 3.3176 | 3.3239 | 3.4198 | 3.4258 | 3.3617 | 3.3289 | 3.2339 | 3.2281 | 3.3145 | 3.3227 | 3.4418 | 3.4493 | 3.3426 | 3.3308 | 3.2125 | 3.2052 | 3.3122 | 3.3222
LFP_C_68_B_50_SOC_5-75_Part_1-1_ID_02HCB68111211Y88D0003027.xlsx | LFP | 50 | 02HCB68111211Y88D0003027 | 68 | 58.4898 | 0.8601441 | 0.07 | 55 | 0.5500441 | 3.3206 | 3.3454 | 3.3469 | 3.3254 | 3.3236 | 3.2995 | 3.2981 | 3.3201 | 3.3224 | 3.3708 | 3.3738 | 3.3296 | 3.3252 | 3.2769 | 3.274 | 3.318 | 3.3222 | 3.3949 | 3.3991 | 3.3338 | 3.3264 | 3.2538 | 3.2496 | 3.3152 | 3.3215 | 3.4182 | 3.4238 | 3.3355 | 3.3273 | 3.2309 | 3.2253 | 3.3136 | 3.3213 | 3.4419 | 3.4489 | 3.3396 | 3.3285 | 3.2086 | 3.2016 | 3.3099 | 3.3199
LFP_C_68_B_51_SOC_5-75_Part_1-1_ID_02HCB68111211Y87Y0004181.xlsx | LFP | 51 | 02HCB68111211Y87Y0004181 | 68 | 58.2323 | 0.8563574 | 0.07 | 55 | 0.5500132 | 3.3171 | 3.3403 | 3.3417 | 3.3213 | 3.3201 | 3.2976 | 3.2964 | 3.3173 | 3.3192 | 3.3647 | 3.3673 | 3.3259 | 3.3222 | 3.2767 | 3.2743 | 3.3162 | 3.3197 | 3.3877 | 3.3915 | 3.3306 | 3.3245 | 3.2562 | 3.2525 | 3.3145 | 3.3197 | 3.4105 | 3.4156 | 3.3331 | 3.325 | 3.2344 | 3.2294 | 3.3117 | 3.3187 | 3.4321 | 3.4384 | 3.3359 | 3.3259 | 3.2128 | 3.2067 | 3.3096 | 3.3185
LFP_C_68_B_52_SOC_5-75_Part_1-1_ID_02HCB68111211Y87Y0013903.xlsx | LFP | 52 | 02HCB68111211Y87Y0013903 | 68 | 55.8324 | 0.8210647 | 0.07 | 55 | 0.5499662 | 3.3196 | 3.3433 | 3.3447 | 3.3236 | 3.3218 | 3.2985 | 3.2971 | 3.3183 | 3.3203 | 3.3671 | 3.3698 | 3.3271 | 3.3232 | 3.2765 | 3.2738 | 3.3159 | 3.3199 | 3.3901 | 3.394 | 3.331 | 3.3245 | 3.2546 | 3.2506 | 3.3138 | 3.3194 | 3.4128 | 3.4184 | 3.3341 | 3.3255 | 3.2323 | 3.227 | 3.3115 | 3.3187 | 3.4354 | 3.4421 | 3.3371 | 3.3262 | 3.21 | 3.2035 | 3.3092 | 3.3182
LFP_C_68_B_53_SOC_5-75_Part_1-1_ID_02HCB68111211Y87Y0009622.xlsx | LFP | 53 | 02HCB68111211Y87Y0009622 | 68 | 57.5986 | 0.8470382 | 0.07 | 55 | 0.5499676 | 3.3199 | 3.3434 | 3.3448 | 3.3241 | 3.3225 | 3.2997 | 3.2983 | 3.3194 | 3.3213 | 3.3675 | 3.3701 | 3.328 | 3.3241 | 3.2781 | 3.2755 | 3.3173 | 3.3211 | 3.3903 | 3.3943 | 3.3311 | 3.3252 | 3.2562 | 3.2523 | 3.3146 | 3.3203 | 3.4126 | 3.4177 | 3.3341 | 3.3261 | 3.2342 | 3.2291 | 3.3125 | 3.3199 | 3.4349 | 3.4414 | 3.3382 | 3.3273 | 3.2128 | 3.2065 | 3.3108 | 3.3194
LFP_C_68_B_54_SOC_5-75_Part_1-1_ID_02HCB68111211Y87Y0014023.xlsx | LFP | 54 | 02HCB68111211Y87Y0014023 | 68 | 57.8181 | 0.8502662 | 0.07 | 55 | 0.5500309 | 3.3162 | 3.3408 | 3.3422 | 3.3203 | 3.3194 | 3.2959 | 3.2946 | 3.3159 | 3.3183 | 3.3661 | 3.3687 | 3.325 | 3.3213 | 3.2738 | 3.2713 | 3.3148 | 3.3187 | 3.3901 | 3.394 | 3.3508 | 3.3234 | 3.2519 | 3.2481 | 3.3131 | 3.3187 | 3.4138 | 3.4191 | 3.3322 | 3.3243 | 3.2293 | 3.2242 | 3.3108 | 3.3183 | 3.437 | 3.4437 | 3.3354 | 3.3255 | 3.2072 | 3.2007 | 3.3089 | 3.3178
LFP_C_68_B_55_SOC_5-75_Part_1-1_ID_02HCB68111211Y88E0004542.xlsx | LFP | 55 | 02HCB68111211Y88E0004542 | 68 | 56.9292 | 0.8371941 | 0.07 | 55 | 0.5499971 | 3.3189 | 3.3447 | 3.3462 | 3.3236 | 3.3222 | 3.2974 | 3.296 | 3.3185 | 3.3213 | 3.3715 | 3.3745 | 3.329 | 3.3245 | 3.2746 | 3.2716 | 3.3171 | 3.3213 | 3.3965 | 3.401 | 3.3329 | 3.3259 | 3.2513 | 3.2467 | 3.3148 | 3.3211 | 3.421 | 3.4272 | 3.3387 | 3.3282 | 3.2288 | 3.2228 | 3.3134 | 3.3213 | 3.4458 | 3.4535 | 3.3408 | 3.3287 | 3.2051 | 3.1977 | 3.3101 | 3.3204
LFP_C_68_B_56_SOC_5-75_Part_1-1_ID_02HCB68111211Y87Y0012947.xlsx | LFP | 56 | 02HCB68111211Y87Y0012947 | 68 | 55.6684 | 0.8186529 | 0.07 | 55 | 0.5499676 | 3.3231 | 3.3484 | 3.3499 | 3.3271 | 3.325 | 3.2999 | 3.2985 | 3.3215 | 3.3234 | 3.3736 | 3.3763 | 3.3304 | 3.3262 | 3.2759 | 3.2732 | 3.319 | 3.3229 | 3.3982 | 3.4022 | 3.3338 | 3.3271 | 3.2519 | 3.2479 | 3.3169 | 3.3224 | 3.4226 | 3.4282 | 3.3366 | 3.3282 | 3.2281 | 3.2227 | 3.3132 | 3.3217 | 3.4468 | 3.4537 | 3.3399 | 3.3292 | 3.2044 | 3.1977 | 3.3118 | 3.321
LFP_C_68_B_57_SOC_5-75_Part_1-1_ID_02HCB68111211Y87Y0006448.xlsx | LFP | 57 | 02HCB68111211Y87Y0006448 | 68 | 56.3451 | 0.8286044 | 0.07 | 55 | 0.5500118 | 3.3204 | 3.3445 | 3.3459 | 3.3247 | 3.3231 | 3.2997 | 3.2985 | 3.3201 | 3.322 | 3.3691 | 3.3719 | 3.3287 | 3.3248 | 3.2778 | 3.2753 | 3.3171 | 3.3215 | 3.3921 | 3.3959 | 3.3317 | 3.3257 | 3.2553 | 3.2516 | 3.316 | 3.3213 | 3.4151 | 3.4203 | 3.3355 | 3.3269 | 3.2335 | 3.2283 | 3.3127 | 3.3208 | 3.4379 | 3.4444 | 3.3392 | 3.3282 | 3.2115 | 3.2052 | 3.3115 | 3.3203
LFP_C_68_B_58_SOC_5-75_Part_1-1_ID_02HCB68111211Y8700004996.xlsx | LFP | 58 | 02HCB68111211Y8700004996 | 68 | 57.5018 | 0.8456147 | 0.07 | 55 | 0.5500044 | 3.3203 | 3.3441 | 3.3455 | 3.3245 | 3.3227 | 3.2992 | 3.2978 | 3.3192 | 3.3211 | 3.3682 | 3.371 | 3.3285 | 3.3243 | 3.2774 | 3.2744 | 3.3169 | 3.321 | 3.3912 | 3.3956 | 3.3317 | 3.3254 | 3.2551 | 3.2509 | 3.3143 | 3.3204 | 3.4142 | 3.4198 | 3.3355 | 3.3266 | 3.233 | 3.2275 | 3.3125 | 3.3201 | 3.437 | 3.4442 | 3.3397 | 3.3273 | 3.2109 | 3.204 | 3.3085 | 3.3192
LFP_C_68_B_59_SOC_5-70_Part_1-1_ID_02HCB68111211Y88E0004475.xlsx | LFP | 59 | 02HCB68111211Y88E0004475 | 68 | 55.3166 | 0.8134794 | 0.07 | 55 | 0.5499735 | 3.3199 | 3.3454 | 3.3469 | 3.3247 | 3.3232 | 3.2985 | 3.2969 | 3.3197 | 3.3222 | 3.3719 | 3.375 | 3.3299 | 3.3255 | 3.2757 | 3.2729 | 3.3182 | 3.3227 | 3.3973 | 3.4017 | 3.334 | 3.3269 | 3.2525 | 3.2481 | 3.3162 | 3.3222 | 3.4217 | 3.4275 | 3.3373 | 3.3282 | 3.229 | 3.2234 | 3.3138 | 3.3215 | 3.4458 | 3.4532 | 3.341 | 3.3294 | 3.2058 | 3.1986 | 3.3113 | 3.321
LFP_C_68_B_5_SOC_5-75_Part_1-1_ID_02HCB68111211Y87Y0003936.xlsx | LFP | 5 | 02HCB68111211Y87Y0003936 | 68 | 57.2462 | 0.8418559 | 0.07 | 55 | 0.5500103 | 3.321 | 3.3469 | 3.3485 | 3.3252 | 3.3232 | 3.2976 | 3.2962 | 3.3196 | 3.3217 | 3.3731 | 3.3761 | 3.3292 | 3.3247 | 3.2734 | 3.2706 | 3.3171 | 3.3213 | 3.3982 | 3.4028 | 3.3324 | 3.3257 | 3.249 | 3.2446 | 3.3145 | 3.3208 | 3.4233 | 3.4291 | 3.3361 | 3.3268 | 3.2249 | 3.219 | 3.3124 | 3.3203 | 3.4481 | 3.4556 | 3.3392 | 3.3278 | 3.2009 | 3.1937 | 3.3092 | 3.3197
LFP_C_68_B_60_SOC_5-75_Part_1-1_ID_02HCB68111211Y87Y0013703.xlsx | LFP | 60 | 02HCB68111211Y87Y0013703 | 68 | 56.4799 | 0.8305868 | 0.07 | 55 | 0.5499912 | 3.3183 | 3.3427 | 3.3441 | 3.3231 | 3.3215 | 3.298 | 3.2967 | 3.318 | 3.3203 | 3.3677 | 3.3705 | 3.3278 | 3.3236 | 3.2761 | 3.2736 | 3.3164 | 3.3203 | 3.3914 | 3.3956 | 3.3315 | 3.325 | 3.2541 | 3.25 | 3.3136 | 3.3197 | 3.4142 | 3.42 | 3.3343 | 3.3259 | 3.2315 | 3.2262 | 3.3113 | 3.3192 | 3.4375 | 3.4444 | 3.338 | 3.3268 | 3.2091 | 3.2023 | 3.3089 | 3.3185
LFP_C_68_B_61_SOC_5-75_Part_1-1_ID_02HCB68111211Y88D0005602.xlsx | LFP | 61 | 02HCB68111211Y88D0005602 | 68 | 57.8168 | 0.8502471 | 0.07 | 55 | 0.5500103 | 3.3201 | 3.3433 | 3.3447 | 3.3241 | 3.3225 | 3.2999 | 3.2985 | 3.319 | 3.3211 | 3.3666 | 3.3691 | 3.3287 | 3.3245 | 3.279 | 3.2761 | 3.3173 | 3.3211 | 3.3893 | 3.3933 | 3.3317 | 3.3255 | 3.2574 | 3.2534 | 3.3145 | 3.3203 | 3.411 | 3.4163 | 3.3341 | 3.3262 | 3.2355 | 3.2304 | 3.3122 | 3.3197 | 3.433 | 3.4396 | 3.3378 | 3.3271 | 3.2142 | 3.2077 | 3.3097 | 3.3192
LFP_C_68_B_62_SOC_5-75_Part_1-1_ID_02HCB68111211Y88E0004523.xlsx | LFP | 62 | 02HCB68111211Y88E0004523 | 68 | 57.1708 | 0.8407471 | 0.07 | 55 | 0.5500074 | 3.3232 | 3.3478 | 3.3494 | 3.3278 | 3.3259 | 3.3018 | 3.3004 | 3.322 | 3.3245 | 3.3728 | 3.3759 | 3.3326 | 3.3276 | 3.2795 | 3.2764 | 3.3192 | 3.3241 | 3.3963 | 3.401 | 3.3361 | 3.3287 | 3.2569 | 3.2523 | 3.3173 | 3.3238 | 3.42 | 3.4261 | 3.3399 | 3.3299 | 3.2342 | 3.2281 | 3.3143 | 3.3227 | 3.4426 | 3.4502 | 3.3427 | 3.3306 | 3.2115 | 3.2042 | 3.3108 | 3.3217
LFP_C_68_B_63_SOC_5-60_Part_1-1_ID_02HCB68111211Y86L0007156.xlsx | LFP | 63 | 02HCB68111211Y86L0007156 | 68 | 48.0435 | 0.7065221 | 0.07 | 55 | 0.5500088 | 3.3373 | 3.3633 | 3.3649 | 3.3415 | 3.3394 | 3.3136 | 3.3122 | 3.3357 | 3.3378 | 3.3896 | 3.3924 | 3.3459 | 3.3408 | 3.289 | 3.2862 | 3.3333 | 3.3373 | 3.4149 | 3.4193 | 3.3485 | 3.3417 | 3.2641 | 3.2599 | 3.3306 | 3.3366 | 3.4403 | 3.446 | 3.3515 | 3.3427 | 3.2392 | 3.2335 | 3.3282 | 3.3361 | 3.4651 | 3.4725 | 3.3547 | 3.3438 | 3.2147 | 3.2077 | 3.3254 | 3.3354
LFP_C_68_B_64_SOC_5-65_Part_1-1_ID_02HCB68111211Y86R0007638.xlsx | LFP | 64 | 02HCB68111211Y86R0007638 | 68 | 47.8641 | 0.7038838 | 0.07 | 55 | 0.5500029 | 3.3229 | 3.3512 | 3.3524 | 3.3268 | 3.3252 | 3.2974 | 3.2962 | 3.322 | 3.3241 | 3.3798 | 3.3824 | 3.3317 | 3.3273 | 3.2715 | 3.2688 | 3.3201 | 3.3239 | 3.4075 | 3.4116 | 3.3348 | 3.3287 | 3.2451 | 3.2411 | 3.318 | 3.3236 | 3.4351 | 3.4402 | 3.3378 | 3.3296 | 3.2183 | 3.213 | 3.3164 | 3.3236 | 3.4625 | 3.4691 | 3.3422 | 3.3313 | 3.1923 | 3.1856 | 3.3143 | 3.3231
LFP_C_68_B_65_SOC_5-60_Part_1-1_ID_02HCB68111211Y86T0003818.xlsx | LFP | 65 | 02HCB68111211Y86T0003818 | 68 | 45.9942 | 0.6763853 | 0.07 | 55 | 0.5499941 | 3.3218 | 3.3503 | 3.3517 | 3.3262 | 3.3248 | 3.2971 | 3.2957 | 3.3215 | 3.3238 | 3.3793 | 3.3822 | 3.3306 | 3.3269 | 3.2713 | 3.2685 | 3.319 | 3.3236 | 3.407 | 3.4112 | 3.3348 | 3.3285 | 3.2449 | 3.2407 | 3.3178 | 3.3234 | 3.4346 | 3.4402 | 3.3382 | 3.3297 | 3.2186 | 3.2128 | 3.3159 | 3.3234 | 3.4621 | 3.4691 | 3.3417 | 3.331 | 3.1921 | 3.1852 | 3.3134 | 3.3225
LFP_C_68_B_66_SOC_5-65_Part_1-1_ID_02HCB68111211Y86V0003442.xlsx | LFP | 66 | 02HCB68111211Y86V0003442 | 68 | 47.171 | 0.6936912 | 0.07 | 55 | 0.5500132 | 3.3308 | 3.3582 | 3.3598 | 3.3348 | 3.3327 | 3.3055 | 3.3041 | 3.3289 | 3.331 | 3.3852 | 3.3882 | 3.3385 | 3.3338 | 3.2795 | 3.2764 | 3.3262 | 3.3303 | 3.4117 | 3.4161 | 3.342 | 3.3348 | 3.2532 | 3.2488 | 3.3234 | 3.3296 | 3.4384 | 3.4442 | 3.3447 | 3.3357 | 3.227 | 3.2211 | 3.3199 | 3.3289 | 3.4646 | 3.4721 | 3.3478 | 3.3364 | 3.2009 | 3.1934 | 3.3182 | 3.3282
LFP_C_68_B_67_SOC_5-60_Part_1-1_ID_02HCB68111211Y86S0005264.xlsx | LFP | 67 | 02HCB68111211Y86S0005264 | 68 | 46.6175 | 0.6855515 | 0.07 | 55 | 0.5500162 | 3.3255 | 3.3533 | 3.355 | 3.3301 | 3.3285 | 3.3011 | 3.2997 | 3.3247 | 3.3273 | 3.3821 | 3.385 | 3.3348 | 3.3304 | 3.2757 | 3.2727 | 3.3227 | 3.3269 | 3.4093 | 3.4137 | 3.3387 | 3.332 | 3.2496 | 3.2453 | 3.3204 | 3.3268 | 3.4363 | 3.4423 | 3.3415 | 3.3329 | 3.2234 | 3.2174 | 3.3178 | 3.3261 | 3.463 | 3.4704 | 3.3448 | 3.334 | 3.1974 | 3.19 | 3.315 | 3.3252
LFP_C_68_B_68_SOC_5-65_Part_1-1_ID_02HCB68111211Y86T0004231.xlsx | LFP | 68 | 02HCB68111211Y86T0004231 | 68 | 47.9927 | 0.705775 | 0.07 | 55 | 0.5499985 | 3.3275 | 3.3547 | 3.3563 | 3.3317 | 3.3299 | 3.3031 | 3.3015 | 3.3264 | 3.3285 | 3.3826 | 3.3854 | 3.3359 | 3.3317 | 3.2778 | 3.2748 | 3.3243 | 3.3282 | 3.4091 | 3.4133 | 3.3392 | 3.3327 | 3.2519 | 3.2476 | 3.322 | 3.3278 | 3.4356 | 3.4412 | 3.344 | 3.3341 | 3.2265 | 3.2209 | 3.3192 | 3.3273 | 3.4621 | 3.469 | 3.3468 | 3.3355 | 3.2012 | 3.1942 | 3.3176 | 3.3271
LFP_C_68_B_69_SOC_5-60_Part_1-1_ID_02HCB68111211Y8700006626.xlsx | LFP | 69 | 02HCB68111211Y8700006626 | 68 | 45.0328 | 0.6622471 | 0.07 | 55 | 0.5500118 | 3.338 | 3.3724 | 3.3743 | 3.344 | 3.3417 | 3.3081 | 3.3062 | 3.3373 | 3.3403 | 3.4077 | 3.4114 | 3.3501 | 3.3441 | 3.2767 | 3.2729 | 3.3343 | 3.3403 | 3.441 | 3.4467 | 3.3547 | 3.3457 | 3.2446 | 3.2388 | 3.3303 | 3.3396 | 3.4739 | 3.4814 | 3.3591 | 3.3468 | 3.2123 | 3.2046 | 3.3273 | 3.3389 | 3.5065 | 3.5158 | 3.3633 | 3.348 | 3.18 | 3.1703 | 3.3248 | 3.3385
LFP_C_68_B_6_SOC_5-80_Part_1-1_ID_02HCB68111211Y88F0000101.xlsx | LFP | 6 | 02HCB68111211Y88F0000101 | 68 | 59.3561 | 0.8728838 | 0.07 | 55 | 0.5499912 | 3.321 | 3.3461 | 3.3478 | 3.3255 | 3.3234 | 3.2987 | 3.2973 | 3.3197 | 3.322 | 3.3717 | 3.3747 | 3.3296 | 3.325 | 3.2753 | 3.2725 | 3.3176 | 3.3217 | 3.3959 | 3.4005 | 3.3336 | 3.3259 | 3.2519 | 3.2476 | 3.3148 | 3.321 | 3.4198 | 3.4256 | 3.3357 | 3.3268 | 3.2284 | 3.2228 | 3.3125 | 3.3203 | 3.4437 | 3.4509 | 3.3397 | 3.328 | 3.2054 | 3.1984 | 3.3097 | 3.3197
LFP_C_68_B_70_SOC_5-60_Part_1-1_ID_02HCB68111211Y86P0002902.xlsx | LFP | 70 | 02HCB68111211Y86P0002902 | 68 | 46.8007 | 0.6882456 | 0.07 | 55 | 0.5500074 | 3.3275 | 3.3543 | 3.3557 | 3.3317 | 3.3299 | 3.3034 | 3.302 | 3.3261 | 3.3282 | 3.3808 | 3.384 | 3.3355 | 3.3311 | 3.2783 | 3.2753 | 3.3231 | 3.3273 | 3.4066 | 3.4112 | 3.3387 | 3.332 | 3.2527 | 3.2483 | 3.3203 | 3.3266 | 3.4323 | 3.4382 | 3.3708 | 3.3317 | 3.226 | 3.2202 | 3.3171 | 3.3252 | 3.457 | 3.4646 | 3.3443 | 3.3331 | 3.2014 | 3.194 | 3.3143 | 3.3243
LFP_C_68_B_71_SOC_5-65_Part_1-1_ID_02HCB68111211Y86M0005816.xlsx | LFP | 71 | 02HCB68111211Y86M0005816 | 68 | 49.9287 | 0.7342456 | 0.07 | 55 | 0.5500162 | 3.3217 | 3.3454 | 3.3468 | 3.3257 | 3.3238 | 3.3002 | 3.299 | 3.3199 | 3.3222 | 3.3694 | 3.3722 | 3.3294 | 3.3252 | 3.2781 | 3.2753 | 3.318 | 3.322 | 3.3926 | 3.3968 | 3.3327 | 3.3262 | 3.2555 | 3.2514 | 3.3152 | 3.3213 | 3.4156 | 3.4212 | 3.3355 | 3.3271 | 3.233 | 3.2275 | 3.3132 | 3.3208 | 3.4386 | 3.4456 | 3.3394 | 3.3283 | 3.2109 | 3.2042 | 3.3115 | 3.3206
LFP_C_68_B_72_SOC_5-65_Part_1-1_ID_02HCB68111211Y86R0002629.xlsx | LFP | 72 | 02HCB68111211Y86R0002629 | 68 | 50.195 | 0.7381618 | 0.07 | 55 | 0.5500059 | 3.321 | 3.3457 | 3.3471 | 3.325 | 3.3238 | 3.2995 | 3.2983 | 3.3204 | 3.3227 | 3.3715 | 3.374 | 3.3294 | 3.3257 | 3.2769 | 3.2744 | 3.3192 | 3.3227 | 3.3958 | 3.3996 | 3.3324 | 3.3269 | 3.2538 | 3.2502 | 3.3171 | 3.3224 | 3.4198 | 3.4249 | 3.3354 | 3.328 | 3.2307 | 3.2258 | 3.3146 | 3.3217 | 3.4435 | 3.4498 | 3.3376 | 3.3287 | 3.207 | 3.2009 | 3.3115 | 3.3208
LFP_C_68_B_73_SOC_5-65_Part_1-1_ID_02HCB68111211Y86L0003632.xlsx | LFP | 73 | 02HCB68111211Y86L0003632 | 68 | 49.6 | 0.7294118 | 0.07 | 55 | 0.5500074 | 3.3196 | 3.3433 | 3.3447 | 3.3234 | 3.322 | 3.2987 | 3.2973 | 3.3187 | 3.3208 | 3.3675 | 3.3701 | 3.328 | 3.3236 | 3.2769 | 3.2743 | 3.3185 | 3.3213 | 3.3915 | 3.3954 | 3.3313 | 3.3255 | 3.2553 | 3.2514 | 3.3155 | 3.3208 | 3.4144 | 3.4195 | 3.3343 | 3.3266 | 3.233 | 3.2279 | 3.3131 | 3.3201 | 3.437 | 3.4437 | 3.3375 | 3.3276 | 3.2107 | 3.2044 | 3.3108 | 3.3197
LFP_C_68_B_74_SOC_5-65_Part_1-1_ID_02HCB68111211Y86X0009373.xlsx | LFP | 74 | 02HCB68111211Y86X0009373 | 68 | 49.173 | 0.7231324 | 0.07 | 55 | 0.5500029 | 3.3224 | 3.348 | 3.3494 | 3.3262 | 3.3248 | 3.2995 | 3.2983 | 3.3217 | 3.3236 | 3.3742 | 3.3766 | 3.3306 | 3.3266 | 3.2759 | 3.2734 | 3.3199 | 3.3236 | 3.3994 | 3.4031 | 3.3334 | 3.3278 | 3.2519 | 3.2481 | 3.3178 | 3.3231 | 3.4244 | 3.4293 | 3.3366 | 3.3287 | 3.2275 | 3.2225 | 3.316 | 3.3227 | 3.4488 | 3.4551 | 3.3396 | 3.3301 | 3.2037 | 3.1974 | 3.3134 | 3.3224
LFP_C_68_B_75_SOC_5-70_Part_1-1_ID_02HCB68111211Y86H0002822.xlsx | LFP | 75 | 02HCB68111211Y86H0002822 | 68 | 52.4089 | 0.7707191 | 0.07 | 55 | 0.55 | 3.3206 | 3.3431 | 3.3445 | 3.325 | 3.3231 | 3.3008 | 3.2994 | 3.3197 | 3.3217 | 3.3659 | 3.3687 | 3.3287 | 3.3247 | 3.2802 | 3.2776 | 3.3173 | 3.3213 | 3.3879 | 3.3919 | 3.3322 | 3.3257 | 3.2592 | 3.2551 | 3.3152 | 3.321 | 3.4096 | 3.4151 | 3.335 | 3.3266 | 3.2381 | 3.2328 | 3.3125 | 3.3203 | 3.4309 | 3.4379 | 3.3392 | 3.328 | 3.2174 | 3.2107 | 3.3103 | 3.3199
LFP_C_68_B_76_SOC_5-75_Part_1-1_ID_02HCB68111211Y88E0004411.xlsx | LFP | 76 | 02HCB68111211Y88E0004411 | 68 | 56.5286 | 0.8313029 | 0.07 | 55 | 0.5500015 | 3.3217 | 3.3461 | 3.3477 | 3.3259 | 3.3238 | 3.2997 | 3.2983 | 3.3201 | 3.3222 | 3.3706 | 3.3735 | 3.3296 | 3.325 | 3.2767 | 3.2738 | 3.3173 | 3.3215 | 3.3942 | 3.3984 | 3.3336 | 3.3259 | 3.2534 | 3.2493 | 3.315 | 3.3208 | 3.4177 | 3.4233 | 3.3362 | 3.3271 | 3.2307 | 3.2251 | 3.3129 | 3.3206 | 3.4414 | 3.4484 | 3.339 | 3.328 | 3.2077 | 3.2007 | 3.3103 | 3.3197
LFP_C_68_B_77_SOC_5-75_Part_1-1_ID_02HCB68111211Y87Y0004508.xlsx | LFP | 77 | 02HCB68111211Y87Y0004508 | 68 | 57.998 | 0.8529118 | 0.07 | 55 | 0.55 | 3.3203 | 3.3447 | 3.3461 | 3.3241 | 3.3224 | 3.2983 | 3.2969 | 3.319 | 3.321 | 3.3692 | 3.3719 | 3.3278 | 3.3238 | 3.2755 | 3.2727 | 3.3169 | 3.3206 | 3.3929 | 3.397 | 3.3308 | 3.3248 | 3.2525 | 3.2486 | 3.3145 | 3.3201 | 3.4163 | 3.4217 | 3.3341 | 3.3257 | 3.2294 | 3.2244 | 3.3113 | 3.3192 | 3.4393 | 3.446 | 3.3376 | 3.3266 | 3.207 | 3.2005 | 3.3097 | 3.3187
LFP_C_68_B_78_SOC_5-65_Part_1-1_ID_02HCB68111211Y87E0006974.xlsx | LFP | 78 | 02HCB68111211Y87E0006974 | 68 | 49.0316 | 0.7210529 | 0.07 | 55 | 0.5500029 | 3.3234 | 3.3482 | 3.3496 | 3.3271 | 3.3255 | 3.301 | 3.2997 | 3.3222 | 3.3241 | 3.3733 | 3.3759 | 3.3313 | 3.3269 | 3.2776 | 3.275 | 3.3201 | 3.3236 | 3.3975 | 3.4014 | 3.3343 | 3.328 | 3.2543 | 3.2502 | 3.3176 | 3.3229 | 3.4212 | 3.4263 | 3.3366 | 3.3287 | 3.2304 | 3.2251 | 3.3148 | 3.322 | 3.4449 | 3.4514 | 3.3397 | 3.3297 | 3.2068 | 3.2005 | 3.3129 | 3.3215
LFP_C_68_B_79_SOC_5-75_Part_1-1_ID_02HCB68111211Y87Y0011718.xlsx | LFP | 79 | 02HCB68111211Y87Y0011718 | 68 | 56.1905 | 0.8263309 | 0.07 | 55 | 0.5500044 | 3.321 | 3.3471 | 3.3485 | 3.325 | 3.3232 | 3.2976 | 3.2962 | 3.3197 | 3.3218 | 3.3733 | 3.3761 | 3.3289 | 3.3248 | 3.2734 | 3.2706 | 3.3176 | 3.3215 | 3.3986 | 3.4028 | 3.3322 | 3.3259 | 3.2488 | 3.2448 | 3.3155 | 3.321 | 3.4238 | 3.4293 | 3.3359 | 3.3269 | 3.2244 | 3.219 | 3.3134 | 3.3206 | 3.4488 | 3.4556 | 3.339 | 3.328 | 3.2002 | 3.1934 | 3.311 | 3.3201
LFP_C_68_B_7_SOC_5-75_Part_1-1_ID_02HCB68111211Y88E0004437.xlsx | LFP | 7 | 02HCB68111211Y88E0004437 | 68 | 57.1593 | 0.8405779 | 0.07 | 55 | 0.5500029 | 3.3269 | 3.3545 | 3.3563 | 3.3317 | 3.329 | 3.3018 | 3.3001 | 3.3248 | 3.3273 | 3.3817 | 3.3852 | 3.3357 | 3.3303 | 3.2758 | 3.2723 | 3.3218 | 3.3266 | 3.4084 | 3.4135 | 3.3396 | 3.3313 | 3.2502 | 3.2451 | 3.319 | 3.3261 | 3.4347 | 3.4416 | 3.3436 | 3.3324 | 3.2246 | 3.2179 | 3.3157 | 3.3252 | 3.4604 | 3.4688 | 3.3469 | 3.3336 | 3.1998 | 3.1913 | 3.3131 | 3.3245
LFP_C_68_B_80_SOC_5-65_Part_1-1_ID_02HCB68111211Y86P0008027.xlsx | LFP | 80 | 02HCB68111211Y86P0008027 | 68 | 48.5687 | 0.7142456 | 0.07 | 55 | 0.5500132 | 3.3234 | 3.3487 | 3.3501 | 3.3271 | 3.3257 | 3.3006 | 3.2994 | 3.3224 | 3.3243 | 3.3743 | 3.3768 | 3.3308 | 3.3271 | 3.2771 | 3.2744 | 3.3203 | 3.3239 | 3.3989 | 3.403 | 3.3347 | 3.3282 | 3.2532 | 3.2495 | 3.318 | 3.3234 | 3.4233 | 3.4286 | 3.3378 | 3.3292 | 3.2293 | 3.2242 | 3.3153 | 3.3224 | 3.4474 | 3.4539 | 3.3405 | 3.3301 | 3.2052 | 3.1989 | 3.3136 | 3.322
LFP_C_68_B_81_SOC_5-70_Part_1-1_ID_02HCB68111211Y8700003532.xlsx | LFP | 81 | 02HCB68111211Y8700003532 | 68 | 54.0975 | 0.7955515 | 0.07 | 55 | 0.5500103 | 3.3213 | 3.3466 | 3.348 | 3.3255 | 3.3234 | 3.2985 | 3.2971 | 3.3197 | 3.3217 | 3.3717 | 3.3745 | 3.329 | 3.3248 | 3.2746 | 3.2718 | 3.3173 | 3.3211 | 3.3963 | 3.4003 | 3.332 | 3.3259 | 3.2506 | 3.2465 | 3.3148 | 3.3206 | 3.4207 | 3.4261 | 3.3355 | 3.3269 | 3.2265 | 3.2212 | 3.3122 | 3.3197 | 3.4447 | 3.4514 | 3.3389 | 3.3278 | 3.2028 | 3.196 | 3.3099 | 3.3192
LFP_C_68_B_82_SOC_5-65_Part_1-1_ID_02HCB68111211Y86M0004689.xlsx | LFP | 82 | 02HCB68111211Y86M0004689 | 68 | 49.0182 | 0.7208559 | 0.07 | 55 | 0.5500059 | 3.3243 | 3.3475 | 3.3489 | 3.3282 | 3.3266 | 3.3036 | 3.3022 | 3.3231 | 3.325 | 3.371 | 3.3738 | 3.3322 | 3.328 | 3.282 | 3.2792 | 3.3208 | 3.3248 | 3.3938 | 3.398 | 3.3352 | 3.3292 | 3.2599 | 3.2559 | 3.3185 | 3.3243 | 3.4165 | 3.4219 | 3.3385 | 3.3301 | 3.2378 | 3.2327 | 3.3162 | 3.3236 | 3.4386 | 3.4456 | 3.3417 | 3.331 | 3.216 | 3.2093 | 3.3131 | 3.3227
LFP_C_68_B_83_SOC_5-75_Part_1-1_ID_02HCB68111211Y87Y0012422.xlsx | LFP | 83 | 02HCB68111211Y87Y0012422 | 68 | 55.2778 | 0.8129088 | 0.07 | 55 | 0.5500088 | 3.3218 | 3.3466 | 3.348 | 3.3261 | 3.3239 | 3.2995 | 3.2981 | 3.3204 | 3.3225 | 3.3715 | 3.3743 | 3.3292 | 3.3252 | 3.2761 | 3.2734 | 3.318 | 3.322 | 3.3954 | 3.3996 | 3.3329 | 3.3264 | 3.253 | 3.249 | 3.3159 | 3.3215 | 3.4195 | 3.4249 | 3.3361 | 3.3276 | 3.2298 | 3.2244 | 3.3132 | 3.3208 | 3.4432 | 3.4498 | 3.3385 | 3.3282 | 3.2063 | 3.1997 | 3.3101 | 3.3201
LFP_C_68_B_84_SOC_5-70_Part_1-1_ID_02HCB68111211Y86L0003593.xlsx | LFP | 84 | 02HCB68111211Y86L0003593 | 68 | 51.9046 | 0.7633029 | 0.07 | 55 | 0.5500103 | 3.3217 | 3.3452 | 3.3466 | 3.3255 | 3.3238 | 3.3006 | 3.2992 | 3.3203 | 3.3224 | 3.3689 | 3.3717 | 3.3299 | 3.3252 | 3.2787 | 3.2759 | 3.318 | 3.3218 | 3.3917 | 3.3959 | 3.3322 | 3.3261 | 3.2564 | 3.2523 | 3.3157 | 3.3213 | 3.4144 | 3.42 | 3.3354 | 3.3271 | 3.2342 | 3.2288 | 3.3125 | 3.3204 | 3.437 | 3.4437 | 3.3389 | 3.3278 | 3.2121 | 3.2052 | 3.311 | 3.3201
LFP_C_68_B_85_SOC_5-65_Part_1-1_ID_02HCB68111211Y86M0004883.xlsx | LFP | 85 | 02HCB68111211Y86M0004883 | 68 | 49.7059 | 0.7309691 | 0.07 | 55 | 0.5500074 | 3.3224 | 3.3468 | 3.3482 | 3.3269 | 3.3248 | 3.3008 | 3.2994 | 3.3211 | 3.3234 | 3.3714 | 3.3743 | 3.331 | 3.3262 | 3.278 | 3.2753 | 3.3189 | 3.3229 | 3.3951 | 3.3993 | 3.3336 | 3.3271 | 3.255 | 3.2509 | 3.3164 | 3.3222 | 3.4184 | 3.4242 | 3.3373 | 3.3283 | 3.2321 | 3.2267 | 3.3138 | 3.3215 | 3.4414 | 3.4486 | 3.3401 | 3.3292 | 3.2093 | 3.2025 | 3.3113 | 3.3208
LFP_C_68_B_86_SOC_5-70_Part_1-1_ID_02HCB68111211Y86H0009376.xlsx | LFP | 86 | 02HCB68111211Y86H0009376 | 68 | 53.4213 | 0.7856074 | 0.07 | 55 | 0.5500103 | 3.3196 | 3.3422 | 3.3434 | 3.3239 | 3.322 | 3.2999 | 3.2985 | 3.3185 | 3.3206 | 3.3652 | 3.3678 | 3.3273 | 3.3234 | 3.279 | 3.2764 | 3.3166 | 3.3204 | 3.3872 | 3.3912 | 3.3308 | 3.3248 | 3.2581 | 3.2543 | 3.3145 | 3.3201 | 3.4089 | 3.4144 | 3.3336 | 3.3257 | 3.2369 | 3.2317 | 3.3122 | 3.3197 | 3.4307 | 3.4375 | 3.3375 | 3.3271 | 3.2162 | 3.2097 | 3.3104 | 3.3194
LFP_C_68_B_87_SOC_5-70_Part_1-1_ID_02HCB68111211Y86N0002747.xlsx | LFP | 87 | 02HCB68111211Y86N0002747 | 68 | 51.3472 | 0.7551059 | 0.07 | 55 | 0.5500044 | 3.321 | 3.3436 | 3.345 | 3.325 | 3.3232 | 3.3011 | 3.2997 | 3.3197 | 3.322 | 3.3664 | 3.3691 | 3.3289 | 3.3248 | 3.2802 | 3.2776 | 3.3176 | 3.3217 | 3.3886 | 3.3926 | 3.332 | 3.3262 | 3.2593 | 3.2553 | 3.3155 | 3.3211 | 3.4103 | 3.4158 | 3.3359 | 3.3271 | 3.2378 | 3.2328 | 3.3131 | 3.3208 | 3.4321 | 3.4389 | 3.3392 | 3.328 | 3.2169 | 3.2104 | 3.3113 | 3.3203
LFP_C_68_B_88_SOC_5-65_Part_1-1_ID_02HCB68111211Y86P0007131.xlsx | LFP | 88 | 02HCB68111211Y86P0007131 | 68 | 50.348 | 0.7404118 | 0.07 | 55 | 0.5500044 | 3.3236 | 3.3475 | 3.3489 | 3.3266 | 3.3254 | 3.3018 | 3.3004 | 3.322 | 3.3239 | 3.3712 | 3.3738 | 3.3308 | 3.3269 | 3.2795 | 3.2767 | 3.3197 | 3.3236 | 3.3943 | 3.3984 | 3.335 | 3.328 | 3.2569 | 3.253 | 3.3176 | 3.3231 | 3.4175 | 3.4228 | 3.3373 | 3.3289 | 3.2344 | 3.229 | 3.3141 | 3.322 | 3.44 | 3.4468 | 3.3406 | 3.3296 | 3.2118 | 3.2051 | 3.3127 | 3.3217
LFP_C_68_B_89_SOC_5-70_Part_1-1_ID_02HCB68111211Y86M0002366.xlsx | LFP | 89 | 02HCB68111211Y86M0002366 | 68 | 52.0726 | 0.7657735 | 0.07 | 55 | 0.5500029 | 3.3247 | 3.3496 | 3.3512 | 3.3289 | 3.3273 | 3.3027 | 3.3011 | 3.3236 | 3.3259 | 3.375 | 3.378 | 3.3338 | 3.3289 | 3.2797 | 3.2767 | 3.3213 | 3.3257 | 3.3994 | 3.404 | 3.3371 | 3.3301 | 3.2565 | 3.2519 | 3.3182 | 3.325 | 3.4231 | 3.4293 | 3.3408 | 3.3313 | 3.2332 | 3.2274 | 3.3164 | 3.3247 | 3.4472 | 3.4547 | 3.3438 | 3.332 | 3.21 | 3.2026 | 3.3132 | 3.3238
LFP_C_68_B_8_SOC_5-75_Part_1-1_ID_02HCB68111211Y87Y0001875.xlsx | LFP | 8 | 02HCB68111211Y87Y0001875 | 68 | 58.3795 | 0.8585221 | 0.07 | 55 | 0.5500015 | 3.3211 | 3.3484 | 3.3501 | 3.3262 | 3.3245 | 3.2981 | 3.2966 | 3.3208 | 3.3234 | 3.3766 | 3.38 | 3.3315 | 3.3266 | 3.2736 | 3.2704 | 3.3187 | 3.3234 | 3.4033 | 3.408 | 3.3354 | 3.328 | 3.2486 | 3.2439 | 3.3162 | 3.3229 | 3.4291 | 3.4354 | 3.339 | 3.3294 | 3.2239 | 3.2179 | 3.3138 | 3.3225 | 3.4547 | 3.4625 | 3.3429 | 3.3303 | 3.1995 | 3.1919 | 3.3111 | 3.3217
LFP_C_68_B_90_SOC_5-65_Part_1-1_ID_02HCB68111211Y86S0000666.xlsx | LFP | 90 | 02HCB68111211Y86S0000666 | 68 | 50.7579 | 0.7464397 | 0.07 | 55 | 0.5500118 | 3.3171 | 3.3413 | 3.3427 | 3.3213 | 3.3201 | 3.2967 | 3.2953 | 3.3171 | 3.3192 | 3.3668 | 3.3692 | 3.3261 | 3.3224 | 3.275 | 3.2725 | 3.3159 | 3.3194 | 3.3907 | 3.3945 | 3.3294 | 3.3238 | 3.2527 | 3.2488 | 3.3138 | 3.3192 | 3.4142 | 3.4193 | 3.3329 | 3.325 | 3.2302 | 3.2251 | 3.3117 | 3.3187 | 3.4374 | 3.4437 | 3.3364 | 3.3262 | 3.2075 | 3.2014 | 3.3094 | 3.318
LFP_C_68_B_91_SOC_5-65_Part_1-1_ID_02HCB68111211Y86L0005694.xlsx | LFP | 91 | 02HCB68111211Y86L0005694 | 68 | 47.3373 | 0.6961368 | 0.07 | 55 | 0.5500044 | 3.3273 | 3.3534 | 3.355 | 3.3317 | 3.3299 | 3.3041 | 3.3027 | 3.3259 | 3.3283 | 3.38 | 3.3829 | 3.3359 | 3.3315 | 3.2801 | 3.2771 | 3.3238 | 3.3282 | 3.4056 | 3.41 | 3.3401 | 3.3331 | 3.2557 | 3.2513 | 3.3215 | 3.3278 | 3.4309 | 3.437 | 3.3438 | 3.3341 | 3.2313 | 3.2253 | 3.3189 | 3.3271 | 3.4558 | 3.4635 | 3.3431 | 3.3333 | 3.2049 | 3.1977 | 3.3148 | 3.3252
LFP_C_68_B_92_SOC_5-75_Part_1-1_ID_02HCB68111211Y88E0004333.xlsx | LFP | 92 | 02HCB68111211Y88E0004333 | 68 | 56.4605 | 0.8303015 | 0.07 | 55 | 0.5500088 | 3.322 | 3.3473 | 3.3489 | 3.3264 | 3.3245 | 3.2995 | 3.298 | 3.321 | 3.3231 | 3.3729 | 3.3761 | 3.331 | 3.3262 | 3.2764 | 3.2734 | 3.3183 | 3.3227 | 3.3973 | 3.4019 | 3.3341 | 3.3271 | 3.2523 | 3.2479 | 3.316 | 3.322 | 3.4217 | 3.4275 | 3.3383 | 3.3285 | 3.229 | 3.2232 | 3.3134 | 3.3215 | 3.4458 | 3.4532 | 3.3422 | 3.3296 | 3.2058 | 3.1984 | 3.3113 | 3.321
LFP_C_68_B_93_SOC_5-65_Part_1-1_ID_02HCB68111211Y86P0006552.xlsx | LFP | 93 | 02HCB68111211Y86P0006552 | 68 | 49.2601 | 0.7244132 | 0.07 | 55 | 0.5500074 | 3.3252 | 3.3508 | 3.3522 | 3.3299 | 3.3283 | 3.3034 | 3.302 | 3.325 | 3.3271 | 3.3771 | 3.3801 | 3.3345 | 3.3303 | 3.2804 | 3.2776 | 3.3234 | 3.3271 | 3.4021 | 3.4063 | 3.3385 | 3.332 | 3.2569 | 3.2527 | 3.321 | 3.3269 | 3.4268 | 3.4324 | 3.3413 | 3.3331 | 3.233 | 3.2275 | 3.3183 | 3.3261 | 3.4511 | 3.4581 | 3.3431 | 3.3329 | 3.2084 | 3.2014 | 3.3146 | 3.3248
LFP_C_68_B_94_SOC_5-75_Part_1-1_ID_02HCB68111211Y87Y0008148.xlsx | LFP | 94 | 02HCB68111211Y87Y0008148 | 68 | 55.4141 | 0.8149132 | 0.07 | 55 | 0.5500044 | 3.3183 | 3.3438 | 3.3452 | 3.3224 | 3.3211 | 3.2964 | 3.295 | 3.318 | 3.3201 | 3.3703 | 3.3729 | 3.3271 | 3.3231 | 3.2732 | 3.2706 | 3.3164 | 3.3201 | 3.3952 | 3.3991 | 3.3308 | 3.3245 | 3.2495 | 3.2455 | 3.3138 | 3.3197 | 3.4198 | 3.4249 | 3.3331 | 3.3252 | 3.2253 | 3.22 | 3.312 | 3.319 | 3.4439 | 3.4504 | 3.3366 | 3.3262 | 3.2016 | 3.1951 | 3.3099 | 3.3185
LFP_C_68_B_95_SOC_5-75_Part_1-1_ID_02HCB68111211Y87Y0012977.xlsx | LFP | 95 | 02HCB68111211Y87Y0012977 | 68 | 56.4416 | 0.8300235 | 0.07 | 55 | 0.5500059 | 3.3178 | 3.344 | 3.3454 | 3.3222 | 3.321 | 3.2955 | 3.2943 | 3.3176 | 3.3197 | 3.3708 | 3.3736 | 3.3269 | 3.3229 | 3.2719 | 3.2692 | 3.3159 | 3.3197 | 3.3963 | 3.4003 | 3.3308 | 3.3243 | 3.2479 | 3.2439 | 3.3138 | 3.3196 | 3.4214 | 3.4268 | 3.334 | 3.3254 | 3.2237 | 3.2184 | 3.3115 | 3.3189 | 3.446 | 3.4526 | 3.3366 | 3.3261 | 3.1995 | 3.1928 | 3.3087 | 3.318
LFP_C_68_B_96_SOC_5-75_Part_1-1_ID_02HCB68111211Y87Y0007299.xlsx | LFP | 96 | 02HCB68111211Y87Y0007299 | 68 | 57.337 | 0.8431912 | 0.07 | 55 | 0.5500059 | 3.3197 | 3.3415 | 3.3427 | 3.3236 | 3.3218 | 3.3006 | 3.2992 | 3.3185 | 3.3203 | 3.3631 | 3.3657 | 3.3273 | 3.3231 | 3.2804 | 3.2778 | 3.3162 | 3.3201 | 3.3843 | 3.3882 | 3.3306 | 3.3243 | 3.2602 | 3.2565 | 3.3145 | 3.3197 | 3.4052 | 3.4102 | 3.3331 | 3.3252 | 3.2399 | 3.2348 | 3.3113 | 3.319 | 3.4256 | 3.4319 | 3.3361 | 3.3259 | 3.2195 | 3.2133 | 3.3101 | 3.3185
LFP_C_68_B_9_SOC_5-75_Part_1-1_ID_02HCB68111211Y8700000791.xlsx | LFP | 9 | 02HCB68111211Y8700000791 | 68 | 56.0072 | 0.8236353 | 0.07 | 55 | 0.5500044 | 3.3206 | 3.345 | 3.3464 | 3.3247 | 3.3227 | 3.2987 | 3.2973 | 3.3192 | 3.3213 | 3.3696 | 3.3724 | 3.3289 | 3.3241 | 3.2757 | 3.273 | 3.3169 | 3.3208 | 3.3933 | 3.3975 | 3.3315 | 3.3252 | 3.2525 | 3.2485 | 3.3143 | 3.3197 | 3.4165 | 3.4219 | 3.3348 | 3.3259 | 3.2291 | 3.2237 | 3.3111 | 3.319 | 3.44 | 3.4467 | 3.338 | 3.3271 | 3.2063 | 3.1997 | 3.3092 | 3.3185

## SOC60
File_Name | Mat | No. | ID | Qn | Q | SOH | Pt | SOC | SOCR | U1 | U2 | U3 | U4 | U5 | U6 | U7 | U8 | U9 | U10 | U11 | U12 | U13 | U14 | U15 | U16 | U17 | U18 | U19 | U20 | U21 | U22 | U23 | U24 | U25 | U26 | U27 | U28 | U29 | U30 | U31 | U32 | U33 | U34 | U35 | U36 | U37 | U38 | U39 | U40 | U41
LFP_C_68_B_10_SOC_5-75_Part_1-1_ID_02HCB68111211Y88D0001154.xlsx | LFP | 10 | 02HCB68111211Y88D0001154 | 68 | 57.7091 | 0.8486632 | 0.07 | 60 | 0.6000015 | 3.3415 | 3.367 | 3.3685 | 3.3459 | 3.3438 | 3.3187 | 3.3171 | 3.3396 | 3.342 | 3.3922 | 3.3952 | 3.3498 | 3.345 | 3.2948 | 3.2918 | 3.3368 | 3.3415 | 3.4166 | 3.4212 | 3.3527 | 3.3459 | 3.2709 | 3.2664 | 3.3343 | 3.3408 | 3.4409 | 3.447 | 3.3563 | 3.3468 | 3.2472 | 3.2411 | 3.3318 | 3.3399 | 3.4647 | 3.4723 | 3.3599 | 3.348 | 3.2239 | 3.2163 | 3.3273 | 3.3392
LFP_C_68_B_11_SOC_5-65_Part_1-1_ID_02HCB68111211Y86M0006337.xlsx | LFP | 11 | 02HCB68111211Y86M0006337 | 68 | 49.8911 | 0.7336926 | 0.07 | 60 | 0.5999956 | 3.3355 | 3.3599 | 3.3615 | 3.3396 | 3.3382 | 3.3141 | 3.3129 | 3.3348 | 3.3368 | 3.385 | 3.3877 | 3.3438 | 3.3399 | 3.2918 | 3.2892 | 3.3327 | 3.3368 | 3.4089 | 3.413 | 3.3473 | 3.3413 | 3.269 | 3.265 | 3.3308 | 3.3364 | 3.4326 | 3.4381 | 3.3506 | 3.3424 | 3.2462 | 3.2407 | 3.3285 | 3.3357 | 3.456 | 3.463 | 3.3534 | 3.3434 | 3.2232 | 3.2165 | 3.3259 | 3.3355
LFP_C_68_B_12_SOC_5-65_Part_1-1_ID_02HCB68111211Y86T0002171.xlsx | LFP | 12 | 02HCB68111211Y86T0002171 | 68 | 48.2854 | 0.7100794 | 0.07 | 60 | 0.6000044 | 3.3431 | 3.3678 | 3.3692 | 3.3468 | 3.3452 | 3.3206 | 3.3192 | 3.3417 | 3.3436 | 3.3926 | 3.3954 | 3.3506 | 3.3464 | 3.2973 | 3.2946 | 3.3394 | 3.3431 | 3.4166 | 3.4205 | 3.3536 | 3.3475 | 3.2738 | 3.2698 | 3.3368 | 3.3427 | 3.4407 | 3.446 | 3.3571 | 3.3485 | 3.2502 | 3.2449 | 3.3343 | 3.342 | 3.4646 | 3.4711 | 3.3589 | 3.3494 | 3.2267 | 3.2202 | 3.3317 | 3.3413
LFP_C_68_B_13_SOC_5-75_Part_1-1_ID_02HCB68111211Y87Y0002979.xlsx | LFP | 13 | 02HCB68111211Y87Y0002979 | 68 | 57.5788 | 0.8467471 | 0.07 | 60 | 0.6000059 | 3.3362 | 3.3587 | 3.3601 | 3.3403 | 3.3389 | 3.3169 | 3.3157 | 3.3357 | 3.3378 | 3.3819 | 3.3845 | 3.3447 | 3.3408 | 3.2967 | 3.2941 | 3.3333 | 3.3373 | 3.4035 | 3.4072 | 3.3475 | 3.3417 | 3.2755 | 3.2718 | 3.3315 | 3.3373 | 3.4254 | 3.4303 | 3.352 | 3.3429 | 3.255 | 3.2498 | 3.3292 | 3.3364 | 3.4463 | 3.4526 | 3.3534 | 3.3438 | 3.2341 | 3.2277 | 3.3273 | 3.3359
LFP_C_68_B_14_SOC_5-75_Part_1-1_ID_02HCB68111211Y88E0004620.xlsx | LFP | 14 | 02HCB68111211Y88E0004620 | 68 | 57.3708 | 0.8436882 | 0.07 | 60 | 0.6000088 | 3.3406 | 3.3696 | 3.3712 | 3.3457 | 3.3431 | 3.3148 | 3.3131 | 3.3394 | 3.3419 | 3.3987 | 3.4021 | 3.3501 | 3.3448 | 3.2881 | 3.2848 | 3.3366 | 3.3415 | 3.4265 | 3.4314 | 3.3536 | 3.3461 | 3.2613 | 3.2564 | 3.3343 | 3.341 | 3.454 | 3.4607 | 3.3573 | 3.3471 | 3.2349 | 3.2283 | 3.3317 | 3.3405 | 3.4811 | 3.4893 | 3.3606 | 3.348 | 3.2088 | 3.2007 | 3.3283 | 3.3396
LFP_C_68_B_15_SOC_5-75_Part_1-1_ID_02HCB68111211Y87Y0009119.xlsx | LFP | 15 | 02HCB68111211Y87Y0009119 | 68 | 57.2615 | 0.8420809 | 0.07 | 60 | 0.6000059 | 3.3359 | 3.3605 | 3.3619 | 3.3403 | 3.3385 | 3.3143 | 3.3129 | 3.3347 | 3.3369 | 3.3854 | 3.3882 | 3.3447 | 3.3403 | 3.2918 | 3.2888 | 3.3327 | 3.3368 | 3.4093 | 3.4138 | 3.3485 | 3.3415 | 3.269 | 3.2646 | 3.3296 | 3.3362 | 3.4328 | 3.4386 | 3.352 | 3.3426 | 3.2462 | 3.2404 | 3.3269 | 3.3357 | 3.4561 | 3.4633 | 3.3554 | 3.3436 | 3.2237 | 3.2165 | 3.3238 | 3.3348
LFP_C_68_B_16_SOC_5-75_Part_1-1_ID_02HCB68111211Y87Y0013185.xlsx | LFP | 16 | 02HCB68111211Y87Y0013185 | 68 | 57.4409 | 0.8447191 | 0.07 | 60 | 0.6000044 | 3.3348 | 3.3592 | 3.3605 | 3.3387 | 3.3369 | 3.3131 | 3.3118 | 3.3334 | 3.3354 | 3.3833 | 3.3859 | 3.3422 | 3.3382 | 3.2902 | 3.2876 | 3.3313 | 3.3348 | 3.4068 | 3.4107 | 3.3454 | 3.3392 | 3.2674 | 3.2634 | 3.3289 | 3.3345 | 3.4302 | 3.4354 | 3.3482 | 3.3401 | 3.2446 | 3.2393 | 3.3264 | 3.3338 | 3.4533 | 3.4598 | 3.352 | 3.3415 | 3.2221 | 3.2155 | 3.3245 | 3.3333
LFP_C_68_B_17_SOC_5-75_Part_1-1_ID_02HCB68111211Y87Y0008381.xlsx | LFP | 17 | 02HCB68111211Y87Y0008381 | 68 | 56.1904 | 0.8263294 | 0.07 | 60 | 0.6000103 | 3.3368 | 3.361 | 3.3626 | 3.3413 | 3.3396 | 3.3159 | 3.3145 | 3.3361 | 3.3385 | 3.3861 | 3.3889 | 3.3457 | 3.3415 | 3.2941 | 3.2913 | 3.3341 | 3.3385 | 3.4098 | 3.414 | 3.3499 | 3.3431 | 3.2716 | 3.2674 | 3.3322 | 3.338 | 3.4333 | 3.4388 | 3.3524 | 3.3441 | 3.2493 | 3.2437 | 3.3299 | 3.3375 | 3.4565 | 3.4632 | 3.3561 | 3.3452 | 3.2269 | 3.22 | 3.3278 | 3.3369
LFP_C_68_B_18_SOC_5-75_Part_1-1_ID_02HCB68111211Y87Y0003956.xlsx | LFP | 18 | 02HCB68111211Y87Y0003956 | 68 | 57.6352 | 0.8475765 | 0.07 | 60 | 0.6000103 | 3.3355 | 3.361 | 3.3626 | 3.3396 | 3.3378 | 3.3129 | 3.3113 | 3.3341 | 3.3366 | 3.387 | 3.3898 | 3.344 | 3.3397 | 3.2894 | 3.2864 | 3.3322 | 3.3364 | 3.4119 | 3.4163 | 3.3471 | 3.3408 | 3.2653 | 3.2611 | 3.329 | 3.3355 | 3.4361 | 3.4419 | 3.3506 | 3.3419 | 3.2416 | 3.236 | 3.3276 | 3.3354 | 3.4609 | 3.4679 | 3.3538 | 3.3429 | 3.2181 | 3.2111 | 3.3245 | 3.3347
LFP_C_68_B_19_SOC_5-75_Part_1-1_ID_02HCB68111211Y87Y0008126.xlsx | LFP | 19 | 02HCB68111211Y87Y0008126 | 68 | 56.4758 | 0.8305265 | 0.07 | 60 | 0.6000118 | 3.3387 | 3.3638 | 3.3652 | 3.3429 | 3.3412 | 3.3168 | 3.3153 | 3.3376 | 3.3397 | 3.3889 | 3.3917 | 3.3468 | 3.3427 | 3.2936 | 3.2908 | 3.3357 | 3.3394 | 3.4133 | 3.4173 | 3.3503 | 3.3438 | 3.2702 | 3.2662 | 3.3329 | 3.3389 | 3.437 | 3.4426 | 3.3531 | 3.3447 | 3.2469 | 3.2414 | 3.3303 | 3.3382 | 3.4607 | 3.4674 | 3.3561 | 3.3455 | 3.2235 | 3.2167 | 3.3285 | 3.3378
LFP_C_68_B_1_SOC_5-75_Part_1-1_ID_02HCB68111211Y88E0004385.xlsx | LFP | 1 | 02HCB68111211Y88E0004385 | 68 | 56.857 | 0.8361324 | 0.07 | 60 | 0.6000088 | 3.3405 | 3.3661 | 3.3677 | 3.345 | 3.3429 | 3.3178 | 3.3162 | 3.3389 | 3.3417 | 3.3919 | 3.3949 | 3.3494 | 3.3445 | 3.2943 | 3.2911 | 3.3364 | 3.341 | 3.4163 | 3.421 | 3.3529 | 3.3455 | 3.2704 | 3.2658 | 3.3341 | 3.3406 | 3.4407 | 3.4468 | 3.3566 | 3.3468 | 3.2472 | 3.2411 | 3.3317 | 3.3403 | 3.4649 | 3.4725 | 3.3605 | 3.3482 | 3.2242 | 3.2167 | 3.3292 | 3.3397
LFP_C_68_B_20_SOC_5-75_Part_1-1_ID_02HCB68111211Y87Y0012226.xlsx | LFP | 20 | 02HCB68111211Y87Y0012226 | 68 | 55.1634 | 0.8112265 | 0.07 | 60 | 0.5999868 | 3.3387 | 3.3617 | 3.3631 | 3.3422 | 3.3406 | 3.3178 | 3.3164 | 3.3371 | 3.3389 | 3.3845 | 3.387 | 3.3459 | 3.3417 | 3.296 | 3.2934 | 3.3352 | 3.3385 | 3.407 | 3.4105 | 3.3482 | 3.3426 | 3.2738 | 3.2702 | 3.3331 | 3.3378 | 3.4289 | 3.4337 | 3.3508 | 3.3433 | 3.2523 | 3.2474 | 3.3282 | 3.3361 | 3.4498 | 3.4556 | 3.3534 | 3.3438 | 3.2304 | 3.2244 | 3.328 | 3.3364
LFP_C_68_B_21_SOC_5-75_Part_1-1_ID_02HCB68111211Y88D0000337.xlsx | LFP | 21 | 02HCB68111211Y88D0000337 | 68 | 58.2193 | 0.8561662 | 0.07 | 60 | 0.6000044 | 3.3361 | 3.3592 | 3.3605 | 3.3403 | 3.3392 | 3.3171 | 3.3157 | 3.3357 | 3.338 | 3.3828 | 3.3856 | 3.345 | 3.341 | 3.2966 | 3.2939 | 3.3343 | 3.3382 | 3.4052 | 3.4091 | 3.3487 | 3.3424 | 3.2757 | 3.2716 | 3.332 | 3.3378 | 3.4272 | 3.4326 | 3.3517 | 3.3436 | 3.2546 | 3.2493 | 3.3297 | 3.3371 | 3.4486 | 3.4553 | 3.355 | 3.3447 | 3.2336 | 3.227 | 3.3275 | 3.3366
LFP_C_68_B_22_SOC_5-75_Part_1-1_ID_02HCB68111211Y87Y0015279.xlsx | LFP | 22 | 02HCB68111211Y87Y0015279 | 68 | 55.8331 | 0.821075 | 0.07 | 60 | 0.6000044 | 3.3361 | 3.3587 | 3.3598 | 3.3397 | 3.3382 | 3.3159 | 3.3146 | 3.3348 | 3.3366 | 3.3808 | 3.3833 | 3.3427 | 3.3392 | 3.295 | 3.2923 | 3.3326 | 3.3359 | 3.4021 | 3.4059 | 3.3471 | 3.341 | 3.2746 | 3.2706 | 3.3304 | 3.3357 | 3.424 | 3.4291 | 3.3489 | 3.3415 | 3.2527 | 3.2477 | 3.3299 | 3.3359 | 3.4463 | 3.4526 | 3.3531 | 3.3434 | 3.233 | 3.2263 | 3.3273 | 3.3352
LFP_C_68_B_23_SOC_5-75_Part_1-1_ID_02HCB68111211Y87Y0008358.xlsx | LFP | 23 | 02HCB68111211Y87Y0008358 | 68 | 58.3439 | 0.8579985 | 0.07 | 60 | 0.6000088 | 3.3361 | 3.3601 | 3.3615 | 3.3405 | 3.3389 | 3.3157 | 3.3143 | 3.3354 | 3.3378 | 3.3847 | 3.3873 | 3.3448 | 3.3408 | 3.2939 | 3.2911 | 3.3338 | 3.3378 | 3.4079 | 3.4121 | 3.3487 | 3.3422 | 3.2719 | 3.2681 | 3.332 | 3.3375 | 3.4312 | 3.4365 | 3.3513 | 3.3433 | 3.2498 | 3.2444 | 3.3294 | 3.3368 | 3.4537 | 3.4604 | 3.3552 | 3.3443 | 3.2279 | 3.2212 | 3.3269 | 3.3362
LFP_C_68_B_24_SOC_5-75_Part_1-1_ID_02HCB68111211Y88E0003284.xlsx | LFP | 24 | 02HCB68111211Y88E0003284 | 68 | 56.298 | 0.8279118 | 0.07 | 60 | 0.6000206 | 3.3348 | 3.3605 | 3.3622 | 3.3396 | 3.3382 | 3.3138 | 3.3122 | 3.3347 | 3.3373 | 3.387 | 3.3903 | 3.3455 | 3.3408 | 3.2913 | 3.2881 | 3.3329 | 3.3375 | 3.4119 | 3.4168 | 3.3492 | 3.3424 | 3.2683 | 3.2636 | 3.3292 | 3.3364 | 3.4356 | 3.4419 | 3.3529 | 3.3434 | 3.2449 | 3.2386 | 3.3282 | 3.3366 | 3.46 | 3.4679 | 3.3568 | 3.345 | 3.2223 | 3.2144 | 3.3243 | 3.3361
LFP_C_68_B_26_SOC_5-75_Part_1-1_ID_02HCB68111211Y87Y0011345.xlsx | LFP | 26 | 02HCB68111211Y87Y0011345 | 68 | 56.4734 | 0.8304912 | 0.07 | 60 | 0.6000206 | 3.3375 | 3.3615 | 3.3629 | 3.3422 | 3.3394 | 3.3157 | 3.3145 | 3.3359 | 3.3378 | 3.385 | 3.3877 | 3.3447 | 3.3406 | 3.2932 | 3.2906 | 3.3333 | 3.3371 | 3.4079 | 3.4119 | 3.3478 | 3.3415 | 3.2704 | 3.2665 | 3.3304 | 3.3362 | 3.4307 | 3.4361 | 3.3506 | 3.3422 | 3.2476 | 3.2423 | 3.328 | 3.3355 | 3.4535 | 3.4602 | 3.3534 | 3.3431 | 3.2253 | 3.2188 | 3.3261 | 3.335
LFP_C_68_B_27_SOC_5-75_Part_1-1_ID_02HCB68111211Y87Y0004694.xlsx | LFP | 27 | 02HCB68111211Y87Y0004694 | 68 | 57.315 | 0.8428676 | 0.07 | 60 | 0.5999765 | 3.3362 | 3.3635 | 3.365 | 3.3415 | 3.3399 | 3.3134 | 3.312 | 3.3364 | 3.3389 | 3.3921 | 3.3951 | 3.3471 | 3.342 | 3.289 | 3.286 | 3.3345 | 3.339 | 3.4186 | 3.423 | 3.3506 | 3.3434 | 3.2641 | 3.2597 | 3.332 | 3.3387 | 3.4447 | 3.4507 | 3.3538 | 3.3447 | 3.2393 | 3.2334 | 3.3297 | 3.3382 | 3.4704 | 3.4776 | 3.3577 | 3.3457 | 3.2146 | 3.2072 | 3.3269 | 3.3378
LFP_C_68_B_28_SOC_5-70_Part_1-1_ID_02HCB68111211Y87Y0015653.xlsx | LFP | 28 | 02HCB68111211Y87Y0015653 | 68 | 53.5184 | 0.7870353 | 0.07 | 60 | 0.5999809 | 3.3389 | 3.3649 | 3.3663 | 3.3429 | 3.3413 | 3.3159 | 3.3146 | 3.3382 | 3.3401 | 3.391 | 3.3936 | 3.3469 | 3.3429 | 3.292 | 3.2892 | 3.3359 | 3.3396 | 3.4161 | 3.42 | 3.3496 | 3.344 | 3.2674 | 3.2634 | 3.3336 | 3.339 | 3.4409 | 3.4461 | 3.3527 | 3.3448 | 3.243 | 3.2376 | 3.3308 | 3.3382 | 3.4653 | 3.4718 | 3.3552 | 3.3452 | 3.2183 | 3.2115 | 3.3287 | 3.3375
LFP_C_68_B_29_SOC_5-75_Part_1-1_ID_02HCB68111211Y87Y0005043.xlsx | LFP | 29 | 02HCB68111211Y87Y0005043 | 68 | 56.2962 | 0.8278853 | 0.07 | 60 | 0.6000176 | 3.3368 | 3.3624 | 3.3638 | 3.341 | 3.3394 | 3.3143 | 3.3131 | 3.3361 | 3.3382 | 3.3886 | 3.3912 | 3.3452 | 3.3412 | 3.2908 | 3.2881 | 3.3341 | 3.338 | 3.4133 | 3.4175 | 3.3489 | 3.3426 | 3.2672 | 3.263 | 3.332 | 3.3376 | 3.4381 | 3.4435 | 3.3517 | 3.3436 | 3.2434 | 3.2378 | 3.3292 | 3.3371 | 3.4623 | 3.469 | 3.355 | 3.3443 | 3.2195 | 3.2128 | 3.3269 | 3.3364
LFP_C_68_B_2_SOC_5-75_Part_1-1_ID_02HCB68111211Y88D0000212.xlsx | LFP | 2 | 02HCB68111211Y88D0000212 | 68 | 58.3834 | 0.8585794 | 0.07 | 60 | 0.6000074 | 3.3406 | 3.3661 | 3.3675 | 3.3447 | 3.3431 | 3.318 | 3.3166 | 3.3394 | 3.3417 | 3.3917 | 3.3947 | 3.3494 | 3.3448 | 3.2946 | 3.2918 | 3.3371 | 3.3415 | 3.4165 | 3.421 | 3.3529 | 3.3461 | 3.2711 | 3.2667 | 3.3348 | 3.3412 | 3.4412 | 3.447 | 3.3561 | 3.3471 | 3.2474 | 3.2416 | 3.3343 | 3.3413 | 3.466 | 3.473 | 3.3622 | 3.3489 | 3.2248 | 3.2176 | 3.3299 | 3.3403
LFP_C_68_B_30_SOC_5-65_Part_1-1_ID_02HCB68111211Y86L0000199.xlsx | LFP | 30 | 02HCB68111211Y86L0000199 | 68 | 48.2291 | 0.7092515 | 0.07 | 60 | 0.6000029 | 3.3373 | 3.3622 | 3.3636 | 3.3415 | 3.3401 | 3.3159 | 3.3145 | 3.3369 | 3.3392 | 3.3879 | 3.3905 | 3.3461 | 3.3424 | 3.2934 | 3.2908 | 3.3355 | 3.3394 | 3.4126 | 3.4165 | 3.3499 | 3.3438 | 3.2709 | 3.2669 | 3.3338 | 3.3392 | 3.4368 | 3.4419 | 3.3536 | 3.3454 | 3.2477 | 3.2427 | 3.332 | 3.3389 | 3.4605 | 3.4672 | 3.3566 | 3.3466 | 3.2253 | 3.2186 | 3.3294 | 3.3385
LFP_C_68_B_31_SOC_5-65_Part_1-1_ID_02HCB68111211Y86N0001764.xlsx | LFP | 31 | 02HCB68111211Y86N0001764 | 68 | 50.1695 | 0.7377868 | 0.07 | 60 | 0.6000471 | 3.3399 | 3.3645 | 3.3659 | 3.3438 | 3.342 | 3.3178 | 3.3164 | 3.3387 | 3.3406 | 3.3891 | 3.3919 | 3.3473 | 3.3434 | 3.2946 | 3.292 | 3.3364 | 3.3401 | 3.413 | 3.417 | 3.3505 | 3.3443 | 3.2713 | 3.2674 | 3.3338 | 3.3394 | 3.4365 | 3.4419 | 3.3529 | 3.3452 | 3.2479 | 3.2427 | 3.3315 | 3.3389 | 3.4602 | 3.467 | 3.3538 | 3.345 | 3.2237 | 3.2174 | 3.3287 | 3.3375
LFP_C_68_B_32_SOC_5-65_Part_1-1_ID_02HCB68111211Y86P0008123.xlsx | LFP | 32 | 02HCB68111211Y86P0008123 | 68 | 49.1905 | 0.7233897 | 0.07 | 60 | 0.5999279 | 3.3348 | 3.3599 | 3.3613 | 3.3389 | 3.3378 | 3.3132 | 3.312 | 3.3347 | 3.3368 | 3.3859 | 3.3886 | 3.3433 | 3.3396 | 3.2906 | 3.2878 | 3.3329 | 3.3368 | 3.4105 | 3.4144 | 3.3468 | 3.3412 | 3.2674 | 3.2634 | 3.3304 | 3.3366 | 3.4347 | 3.44 | 3.3517 | 3.3426 | 3.2444 | 3.239 | 3.3287 | 3.3361 | 3.4588 | 3.4653 | 3.3533 | 3.3436 | 3.2209 | 3.2142 | 3.3269 | 3.3355
LFP_C_68_B_33_SOC_5-70_Part_1-1_ID_02HCB68111211Y86L0002535.xlsx | LFP | 33 | 02HCB68111211Y86L0002535 | 68 | 51.402 | 0.7559118 | 0.07 | 60 | 0.6000132 | 3.3343 | 3.3582 | 3.3598 | 3.3387 | 3.3373 | 3.3141 | 3.3127 | 3.3341 | 3.3364 | 3.3835 | 3.3863 | 3.3433 | 3.3394 | 3.2923 | 3.2895 | 3.3326 | 3.3366 | 3.4072 | 3.4114 | 3.3475 | 3.341 | 3.2704 | 3.2662 | 3.3304 | 3.3364 | 3.4302 | 3.436 | 3.351 | 3.342 | 3.2479 | 3.2425 | 3.3282 | 3.3359 | 3.4537 | 3.4605 | 3.3536 | 3.3431 | 3.2253 | 3.2186 | 3.3257 | 3.3354
LFP_C_68_B_34_SOC_5-70_Part_1-1_ID_02HCB68111211Y87Y0014641.xlsx | LFP | 34 | 02HCB68111211Y87Y0014641 | 68 | 53.8639 | 0.7921162 | 0.07 | 60 | 0.5999882 | 3.3399 | 3.3654 | 3.3668 | 3.3438 | 3.342 | 3.3169 | 3.3155 | 3.3385 | 3.3406 | 3.391 | 3.3938 | 3.3461 | 3.3429 | 3.2925 | 3.2899 | 3.3361 | 3.3399 | 3.4154 | 3.4195 | 3.3505 | 3.3443 | 3.2688 | 3.2648 | 3.335 | 3.3401 | 3.4407 | 3.4461 | 3.3536 | 3.3455 | 3.2451 | 3.2397 | 3.332 | 3.3392 | 3.4649 | 3.4716 | 3.3573 | 3.3466 | 3.2212 | 3.2144 | 3.3296 | 3.3387
LFP_C_68_B_35_SOC_5-75_Part_1-1_ID_02HCB68111211Y87Y0003554.xlsx | LFP | 35 | 02HCB68111211Y87Y0003554 | 68 | 57.8642 | 0.8509441 | 0.07 | 60 | 0.60005 | 3.3375 | 3.3629 | 3.3645 | 3.3419 | 3.3405 | 3.3159 | 3.3145 | 3.3371 | 3.3394 | 3.3893 | 3.3921 | 3.3468 | 3.3427 | 3.2931 | 3.2901 | 3.3357 | 3.3397 | 3.4142 | 3.4184 | 3.3506 | 3.344 | 3.2697 | 3.2655 | 3.3334 | 3.3392 | 3.4384 | 3.444 | 3.354 | 3.345 | 3.2462 | 3.2407 | 3.331 | 3.3387 | 3.4625 | 3.4693 | 3.3568 | 3.3459 | 3.223 | 3.2162 | 3.3285 | 3.3382
LFP_C_68_B_36_SOC_5-70_Part_1-1_ID_02HCB68111211Y86X0004792.xlsx | LFP | 36 | 02HCB68111211Y86X0004792 | 68 | 52.727 | 0.7753971 | 0.07 | 60 | 0.5999676 | 3.3382 | 3.3631 | 3.3645 | 3.342 | 3.3403 | 3.3157 | 3.3143 | 3.3373 | 3.339 | 3.3882 | 3.3907 | 3.3454 | 3.3417 | 3.2925 | 3.2899 | 3.335 | 3.3385 | 3.4123 | 3.4161 | 3.3484 | 3.3426 | 3.2688 | 3.2648 | 3.332 | 3.3378 | 3.4358 | 3.441 | 3.3515 | 3.3436 | 3.2453 | 3.24 | 3.3301 | 3.3373 | 3.46 | 3.4663 | 3.3541 | 3.3443 | 3.2218 | 3.2153 | 3.328 | 3.3366
LFP_C_68_B_37_SOC_5-75_Part_1-1_ID_02HCB68111211Y87Y0015365.xlsx | LFP | 37 | 02HCB68111211Y87Y0015365 | 68 | 56.3837 | 0.8291721 | 0.07 | 60 | 0.6000118 | 3.3348 | 3.3592 | 3.3605 | 3.3387 | 3.3373 | 3.3132 | 3.312 | 3.334 | 3.3361 | 3.3842 | 3.3868 | 3.3429 | 3.339 | 3.2911 | 3.2885 | 3.3322 | 3.3359 | 3.4082 | 3.4121 | 3.3464 | 3.3403 | 3.2683 | 3.2644 | 3.3301 | 3.3355 | 3.4317 | 3.4368 | 3.3496 | 3.3415 | 3.2453 | 3.2402 | 3.3282 | 3.3352 | 3.4553 | 3.4616 | 3.3526 | 3.3426 | 3.2225 | 3.216 | 3.3255 | 3.3345
LFP_C_68_B_38_SOC_5-60_Part_1-1_ID_02HCB68111211Y86S0005042.xlsx | LFP | 38 | 02HCB68111211Y86S0005042 | 68 | 45.9422 | 0.6756206 | 0.07 | 60 | 0.60005 | 3.3406 | 3.368 | 3.3696 | 3.3448 | 3.3433 | 3.3162 | 3.315 | 3.3399 | 3.3422 | 3.3963 | 3.3991 | 3.3491 | 3.3452 | 3.2911 | 3.2883 | 3.3387 | 3.3422 | 3.4235 | 3.4277 | 3.3526 | 3.3466 | 3.2655 | 3.2613 | 3.3361 | 3.342 | 3.4504 | 3.4558 | 3.3559 | 3.348 | 3.2397 | 3.2344 | 3.3345 | 3.3417 | 3.4769 | 3.4837 | 3.3592 | 3.3494 | 3.2144 | 3.2075 | 3.3326 | 3.3413
LFP_C_68_B_39_SOC_5-75_Part_1-1_ID_02HCB68111211Y88D0003294.xlsx | LFP | 39 | 02HCB68111211Y88D0003294 | 68 | 57.1845 | 0.8409485 | 0.07 | 60 | 0.5999897 | 3.3361 | 3.3622 | 3.3638 | 3.341 | 3.3396 | 3.3145 | 3.3131 | 3.3362 | 3.3385 | 3.3893 | 3.3921 | 3.358 | 3.3422 | 3.2918 | 3.2888 | 3.3352 | 3.3392 | 3.4152 | 3.4195 | 3.3515 | 3.3443 | 3.2706 | 3.2646 | 3.3331 | 3.3392 | 3.44 | 3.4458 | 3.3543 | 3.3452 | 3.2451 | 3.2393 | 3.3308 | 3.3387 | 3.4644 | 3.4716 | 3.3578 | 3.3461 | 3.2221 | 3.2142 | 3.3282 | 3.338
LFP_C_68_B_3_SOC_5-75_Part_1-1_ID_02HCB68111211Y88D0002515.xlsx | LFP | 3 | 02HCB68111211Y88D0002515 | 68 | 57.7602 | 0.8494147 | 0.07 | 60 | 0.6000044 | 3.3362 | 3.361 | 3.3626 | 3.3403 | 3.3387 | 3.3146 | 3.3132 | 3.3352 | 3.3375 | 3.3861 | 3.3889 | 3.345 | 3.3406 | 3.292 | 3.2892 | 3.3334 | 3.3373 | 3.4103 | 3.4144 | 3.3487 | 3.342 | 3.2692 | 3.265 | 3.3297 | 3.3362 | 3.4335 | 3.4389 | 3.3513 | 3.3426 | 3.2458 | 3.2404 | 3.3285 | 3.3361 | 3.4572 | 3.464 | 3.3543 | 3.3436 | 3.2232 | 3.2163 | 3.3259 | 3.3354
LFP_C_68_B_40_SOC_5-75_Part_1-1_ID_02HCB68111211Y88G0002069.xlsx | LFP | 40 | 02HCB68111211Y88G0002069 | 68 | 58.2145 | 0.8560956 | 0.07 | 60 | 0.6000412 | 3.3368 | 3.3615 | 3.3631 | 3.3413 | 3.3399 | 3.3159 | 3.3143 | 3.3364 | 3.3387 | 3.387 | 3.39 | 3.3459 | 3.3417 | 3.2936 | 3.2906 | 3.3197 | 3.3385 | 3.4109 | 3.4151 | 3.3496 | 3.3431 | 3.2709 | 3.2667 | 3.332 | 3.3383 | 3.4347 | 3.4403 | 3.3527 | 3.3443 | 3.2481 | 3.2425 | 3.3299 | 3.338 | 3.4581 | 3.4651 | 3.3561 | 3.3452 | 3.2249 | 3.2184 | 3.3273 | 3.3375
LFP_C_68_B_41_SOC_5-70_Part_1-1_ID_02HCB68111211Y88E0004399.xlsx | LFP | 41 | 02HCB68111211Y88E0004399 | 68 | 53.478 | 0.7864412 | 0.07 | 60 | 0.6000206 | 3.3399 | 3.367 | 3.3684 | 3.344 | 3.3426 | 3.3162 | 3.3148 | 3.3392 | 3.3413 | 3.3945 | 3.3973 | 3.3487 | 3.3445 | 3.2913 | 3.2885 | 3.3371 | 3.3412 | 3.4209 | 3.4251 | 3.3522 | 3.3455 | 3.2662 | 3.2618 | 3.3345 | 3.3406 | 3.4467 | 3.4523 | 3.3554 | 3.3468 | 3.2411 | 3.2353 | 3.3329 | 3.3405 | 3.4727 | 3.4795 | 3.3582 | 3.3478 | 3.216 | 3.2088 | 3.3299 | 3.3396
LFP_C_68_B_42_SOC_5-75_Part_1-1_ID_02HCB68111211Y87Y0006443.xlsx | LFP | 42 | 02HCB68111211Y87Y0006443 | 68 | 58.2529 | 0.8566603 | 0.07 | 60 | 0.6000191 | 3.3331 | 3.3584 | 3.3599 | 3.3378 | 3.3368 | 3.3125 | 3.3113 | 3.3334 | 3.3359 | 3.3847 | 3.3875 | 3.3424 | 3.3387 | 3.2899 | 3.2873 | 3.3315 | 3.3357 | 3.4089 | 3.4131 | 3.3462 | 3.3401 | 3.2674 | 3.2632 | 3.3285 | 3.3348 | 3.4323 | 3.4377 | 3.3494 | 3.3413 | 3.2444 | 3.239 | 3.3273 | 3.335 | 3.4565 | 3.4632 | 3.3524 | 3.3422 | 3.2216 | 3.2147 | 3.3248 | 3.3345
LFP_C_68_B_43_SOC_5-75_Part_1-1_ID_02HCB68111211Y88E0004340.xlsx | LFP | 43 | 02HCB68111211Y88E0004340 | 68 | 57.1492 | 0.8404294 | 0.07 | 60 | 0.6000412 | 3.3412 | 3.3666 | 3.3684 | 3.3461 | 3.344 | 3.319 | 3.3175 | 3.3399 | 3.3427 | 3.3928 | 3.3959 | 3.3508 | 3.3457 | 3.296 | 3.2927 | 3.3383 | 3.3426 | 3.4175 | 3.4221 | 3.354 | 3.3468 | 3.2723 | 3.2676 | 3.3355 | 3.342 | 3.4416 | 3.4479 | 3.358 | 3.348 | 3.249 | 3.2427 | 3.3331 | 3.3415 | 3.4656 | 3.4734 | 3.361 | 3.3491 | 3.226 | 3.2183 | 3.3303 | 3.3408
LFP_C_68_B_44_SOC_5-75_Part_1-1_ID_02HCB68111211Y87Y0013553.xlsx | LFP | 44 | 02HCB68111211Y87Y0013553 | 68 | 55.2343 | 0.8122691 | 0.07 | 60 | 0.5999485 | 3.3396 | 3.3654 | 3.3668 | 3.344 | 3.3424 | 3.3171 | 3.3157 | 3.339 | 3.3412 | 3.3919 | 3.3947 | 3.3473 | 3.3436 | 3.2929 | 3.2902 | 3.3368 | 3.3408 | 3.417 | 3.421 | 3.3512 | 3.345 | 3.2692 | 3.2651 | 3.3345 | 3.3403 | 3.4416 | 3.447 | 3.3543 | 3.3459 | 3.2449 | 3.2395 | 3.3322 | 3.3401 | 3.4665 | 3.4734 | 3.3578 | 3.3471 | 3.2211 | 3.2144 | 3.3303 | 3.3394
LFP_C_68_B_45_SOC_5-75_Part_1-1_ID_02HCB68111211Y88E0003117.xlsx | LFP | 45 | 02HCB68111211Y88E0003117 | 68 | 56.8763 | 0.8364162 | 0.07 | 60 | 0.6000103 | 3.3366 | 3.3612 | 3.3629 | 3.3415 | 3.3396 | 3.3155 | 3.3141 | 3.3364 | 3.3385 | 3.387 | 3.3898 | 3.3526 | 3.3424 | 3.2939 | 3.2911 | 3.3348 | 3.3389 | 3.4112 | 3.4156 | 3.3503 | 3.3434 | 3.2711 | 3.2667 | 3.3318 | 3.338 | 3.4344 | 3.44 | 3.3529 | 3.3443 | 3.2483 | 3.2425 | 3.3299 | 3.3375 | 3.4579 | 3.4649 | 3.3559 | 3.345 | 3.2253 | 3.2183 | 3.3273 | 3.3368
LFP_C_68_B_46_SOC_5-75_Part_1-1_ID_02HCB68111211Y88E0004343.xlsx | LFP | 46 | 02HCB68111211Y88E0004343 | 68 | 56.575 | 0.8319853 | 0.07 | 60 | 0.5999574 | 3.3348 | 3.3591 | 3.3605 | 3.3396 | 3.338 | 3.3146 | 3.3132 | 3.3348 | 3.3371 | 3.3843 | 3.3872 | 3.3438 | 3.3397 | 3.2927 | 3.2899 | 3.3327 | 3.3368 | 3.4077 | 3.4119 | 3.3464 | 3.3412 | 3.2704 | 3.2662 | 3.3306 | 3.3364 | 3.4309 | 3.4365 | 3.3512 | 3.3427 | 3.2486 | 3.2428 | 3.3283 | 3.3359 | 3.4539 | 3.4609 | 3.3552 | 3.3433 | 3.2258 | 3.2188 | 3.3252 | 3.3352
LFP_C_68_B_47_SOC_5-75_Part_1-1_ID_02HCB68111211Y88E0004422.xlsx | LFP | 47 | 02HCB68111211Y88E0004422 | 68 | 57.3281 | 0.8430603 | 0.07 | 60 | 0.6000471 | 3.3385 | 3.364 | 3.3656 | 3.3431 | 3.3415 | 3.3169 | 3.3153 | 3.338 | 3.3405 | 3.3901 | 3.3931 | 3.3482 | 3.3434 | 3.2939 | 3.2908 | 3.3361 | 3.3403 | 3.4147 | 3.4193 | 3.3517 | 3.3447 | 3.2704 | 3.266 | 3.3336 | 3.3399 | 3.4391 | 3.4449 | 3.355 | 3.3457 | 3.2471 | 3.2411 | 3.3306 | 3.3392 | 3.4628 | 3.4702 | 3.3584 | 3.3466 | 3.2239 | 3.2165 | 3.3282 | 3.3387
LFP_C_68_B_48_SOC_5-75_Part_1-1_ID_02HCB68111211Y87Y0000998.xlsx | LFP | 48 | 02HCB68111211Y87Y0000998 | 68 | 55.9098 | 0.8222029 | 0.07 | 60 | 0.5999647 | 3.3366 | 3.3605 | 3.3619 | 3.3403 | 3.3389 | 3.3155 | 3.3141 | 3.3354 | 3.3375 | 3.3843 | 3.387 | 3.3443 | 3.3403 | 3.2934 | 3.2908 | 3.3333 | 3.3371 | 3.4075 | 3.4114 | 3.3471 | 3.3413 | 3.2711 | 3.2671 | 3.3296 | 3.3359 | 3.4296 | 3.4349 | 3.3496 | 3.3417 | 3.2481 | 3.2428 | 3.3282 | 3.3357 | 3.4526 | 3.4591 | 3.3536 | 3.3429 | 3.2263 | 3.2197 | 3.3262 | 3.3352
LFP_C_68_B_49_SOC_5-65_Part_1-1_ID_02HCB68111211Y86R0006266.xlsx | LFP | 49 | 02HCB68111211Y86R0006266 | 68 | 47.1043 | 0.6927103 | 0.07 | 60 | 0.600025 | 3.3427 | 3.3703 | 3.3719 | 3.3468 | 3.3452 | 3.3182 | 3.3168 | 3.342 | 3.344 | 3.3987 | 3.4014 | 3.3506 | 3.3471 | 3.2925 | 3.2899 | 3.3399 | 3.3438 | 3.4242 | 3.4295 | 3.3545 | 3.3484 | 3.2667 | 3.2627 | 3.3376 | 3.3433 | 3.4523 | 3.4577 | 3.3571 | 3.3494 | 3.2402 | 3.2348 | 3.3359 | 3.3429 | 3.4793 | 3.4858 | 3.3598 | 3.3503 | 3.2134 | 3.2072 | 3.3331 | 3.3422
LFP_C_68_B_4_SOC_5-75_Part_1-1_ID_02HCB68111211Y88E0004591.xlsx | LFP | 4 | 02HCB68111211Y88E0004591 | 68 | 57.1348 | 0.8402176 | 0.07 | 60 | 0.5999985 | 3.3392 | 3.3633 | 3.3649 | 3.3436 | 3.342 | 3.3185 | 3.3171 | 3.3387 | 3.341 | 3.388 | 3.391 | 3.3484 | 3.344 | 3.2969 | 3.2941 | 3.3366 | 3.3408 | 3.4112 | 3.4154 | 3.3526 | 3.3452 | 3.275 | 3.2708 | 3.3341 | 3.3403 | 3.4342 | 3.4398 | 3.3552 | 3.3464 | 3.253 | 3.2474 | 3.3322 | 3.3401 | 3.457 | 3.4639 | 3.3582 | 3.3473 | 3.2304 | 3.2232 | 3.3297 | 3.3392
LFP_C_68_B_50_SOC_5-75_Part_1-1_ID_02HCB68111211Y88D0003027.xlsx | LFP | 50 | 02HCB68111211Y88D0003027 | 68 | 58.4898 | 0.8601441 | 0.07 | 60 | 0.6000485 | 3.338 | 3.3626 | 3.3642 | 3.3424 | 3.3408 | 3.3171 | 3.3157 | 3.3376 | 3.3399 | 3.3879 | 3.3907 | 3.3471 | 3.3427 | 3.2948 | 3.292 | 3.3357 | 3.3396 | 3.4116 | 3.4158 | 3.3503 | 3.344 | 3.2722 | 3.2679 | 3.3334 | 3.3392 | 3.4351 | 3.4405 | 3.3533 | 3.345 | 3.2495 | 3.2439 | 3.331 | 3.3387 | 3.4581 | 3.4651 | 3.3566 | 3.3459 | 3.2269 | 3.2202 | 3.3282 | 3.338
LFP_C_68_B_51_SOC_5-75_Part_1-1_ID_02HCB68111211Y87Y0004181.xlsx | LFP | 51 | 02HCB68111211Y87Y0004181 | 68 | 58.2323 | 0.8563574 | 0.07 | 60 | 0.6000147 | 3.3327 | 3.3557 | 3.3571 | 3.3371 | 3.3355 | 3.3131 | 3.3118 | 3.3322 | 3.3343 | 3.3796 | 3.3824 | 3.3415 | 3.3375 | 3.2922 | 3.2897 | 3.3308 | 3.3343 | 3.4021 | 3.4061 | 3.345 | 3.3387 | 3.2709 | 3.2671 | 3.3278 | 3.3338 | 3.4244 | 3.4296 | 3.348 | 3.3399 | 3.2496 | 3.2444 | 3.3262 | 3.3334 | 3.4465 | 3.4528 | 3.3513 | 3.341 | 3.2283 | 3.2219 | 3.3254 | 3.3336
LFP_C_68_B_52_SOC_5-75_Part_1-1_ID_02HCB68111211Y87Y0013903.xlsx | LFP | 52 | 02HCB68111211Y87Y0013903 | 68 | 55.8324 | 0.8210647 | 0.07 | 60 | 0.5999632 | 3.3368 | 3.3605 | 3.3619 | 3.3413 | 3.3396 | 3.3166 | 3.3152 | 3.3366 | 3.3383 | 3.3847 | 3.3875 | 3.3457 | 3.3415 | 3.2952 | 3.2923 | 3.3345 | 3.3382 | 3.4075 | 3.4117 | 3.3485 | 3.3426 | 3.273 | 3.269 | 3.332 | 3.3375 | 3.4302 | 3.4356 | 3.3522 | 3.3438 | 3.2513 | 3.246 | 3.3294 | 3.3368 | 3.4523 | 3.4591 | 3.3554 | 3.3447 | 3.2294 | 3.2228 | 3.3268 | 3.3364
LFP_C_68_B_53_SOC_5-75_Part_1-1_ID_02HCB68111211Y87Y0009622.xlsx | LFP | 53 | 02HCB68111211Y87Y0009622 | 68 | 57.5986 | 0.8470382 | 0.07 | 60 | 0.5999662 | 3.338 | 3.3612 | 3.3626 | 3.342 | 3.3405 | 3.3178 | 3.3166 | 3.3373 | 3.3392 | 3.3849 | 3.3875 | 3.3464 | 3.3422 | 3.2967 | 3.2941 | 3.3355 | 3.3392 | 3.4075 | 3.4114 | 3.3491 | 3.3433 | 3.2751 | 3.2713 | 3.3334 | 3.3387 | 3.4298 | 3.4349 | 3.3526 | 3.3445 | 3.2536 | 3.2486 | 3.3311 | 3.3383 | 3.4521 | 3.4584 | 3.3552 | 3.3454 | 3.2321 | 3.2258 | 3.3287 | 3.3375
LFP_C_68_B_54_SOC_5-75_Part_1-1_ID_02HCB68111211Y87Y0014023.xlsx | LFP | 54 | 02HCB68111211Y87Y0014023 | 68 | 57.8181 | 0.8502662 | 0.07 | 60 | 0.6000338 | 3.3392 | 3.3631 | 3.3645 | 3.3427 | 3.341 | 3.3173 | 3.316 | 3.3373 | 3.3394 | 3.3863 | 3.3891 | 3.3464 | 3.3422 | 3.295 | 3.2923 | 3.335 | 3.3387 | 3.4093 | 3.4131 | 3.3489 | 3.3429 | 3.2723 | 3.2683 | 3.3324 | 3.338 | 3.4319 | 3.4372 | 3.3526 | 3.344 | 3.2502 | 3.2448 | 3.3304 | 3.3375 | 3.4549 | 3.4614 | 3.355 | 3.3445 | 3.2274 | 3.2209 | 3.3276 | 3.3368
LFP_C_68_B_55_SOC_5-75_Part_1-1_ID_02HCB68111211Y88E0004542.xlsx | LFP | 55 | 02HCB68111211Y88E0004542 | 68 | 56.9292 | 0.8371941 | 0.07 | 60 | 0.5999956 | 3.3371 | 3.3622 | 3.3638 | 3.3415 | 3.3401 | 3.3157 | 3.3141 | 3.3364 | 3.339 | 3.3882 | 3.3912 | 3.3464 | 3.3422 | 3.2931 | 3.2901 | 3.3347 | 3.3389 | 3.4128 | 3.4172 | 3.3501 | 3.3434 | 3.2698 | 3.2655 | 3.3326 | 3.3387 | 3.437 | 3.4428 | 3.3538 | 3.3445 | 3.2469 | 3.2409 | 3.3304 | 3.3382 | 3.4607 | 3.4679 | 3.3564 | 3.3454 | 3.2237 | 3.2165 | 3.3271 | 3.3375
LFP_C_68_B_56_SOC_5-75_Part_1-1_ID_02HCB68111211Y87Y0012947.xlsx | LFP | 56 | 02HCB68111211Y87Y0012947 | 68 | 55.6684 | 0.8186529 | 0.07 | 60 | 0.5999647 | 3.3371 | 3.3624 | 3.364 | 3.3413 | 3.3401 | 3.3155 | 3.3141 | 3.3369 | 3.3392 | 3.3887 | 3.3914 | 3.3461 | 3.3422 | 3.2927 | 3.2899 | 3.3352 | 3.3392 | 3.4135 | 3.4175 | 3.3496 | 3.3434 | 3.2692 | 3.2653 | 3.3336 | 3.339 | 3.4381 | 3.4433 | 3.3538 | 3.3452 | 3.2464 | 3.2409 | 3.331 | 3.3387 | 3.4623 | 3.4688 | 3.3564 | 3.3461 | 3.223 | 3.2162 | 3.3287 | 3.338
LFP_C_68_B_57_SOC_5-75_Part_1-1_ID_02HCB68111211Y87Y0006448.xlsx | LFP | 57 | 02HCB68111211Y87Y0006448 | 68 | 56.3451 | 0.8286044 | 0.07 | 60 | 0.6000132 | 3.3394 | 3.3629 | 3.3642 | 3.3434 | 3.3415 | 3.3185 | 3.3171 | 3.3382 | 3.3403 | 3.3864 | 3.3891 | 3.3471 | 3.3429 | 3.2967 | 3.2941 | 3.3361 | 3.3399 | 3.4093 | 3.4131 | 3.3498 | 3.344 | 3.2746 | 3.2709 | 3.3336 | 3.3392 | 3.4314 | 3.4367 | 3.354 | 3.345 | 3.253 | 3.2479 | 3.3317 | 3.3387 | 3.4539 | 3.4602 | 3.3563 | 3.3461 | 3.2314 | 3.2249 | 3.3294 | 3.3385
LFP_C_68_B_58_SOC_5-75_Part_1-1_ID_02HCB68111211Y8700004996.xlsx | LFP | 58 | 02HCB68111211Y8700004996 | 68 | 57.5018 | 0.8456147 | 0.07 | 60 | 0.6000044 | 3.3348 | 3.3585 | 3.3601 | 3.3396 | 3.338 | 3.315 | 3.3136 | 3.3345 | 3.3369 | 3.3833 | 3.3861 | 3.3434 | 3.3396 | 3.2934 | 3.2908 | 3.3326 | 3.3366 | 3.4061 | 3.4103 | 3.3478 | 3.3413 | 3.2719 | 3.2677 | 3.3303 | 3.3364 | 3.4289 | 3.4344 | 3.3512 | 3.3427 | 3.2504 | 3.2448 | 3.3282 | 3.3361 | 3.4516 | 3.4584 | 3.3545 | 3.3438 | 3.2288 | 3.2218 | 3.3264 | 3.3357
LFP_C_68_B_59_SOC_5-70_Part_1-1_ID_02HCB68111211Y88E0004475.xlsx | LFP | 59 | 02HCB68111211Y88E0004475 | 68 | 55.3166 | 0.8134794 | 0.07 | 60 | 0.5999706 | 3.3417 | 3.3664 | 3.368 | 3.3459 | 3.3438 | 3.3194 | 3.318 | 3.3403 | 3.3424 | 3.3914 | 3.3943 | 3.3496 | 3.3454 | 3.2962 | 3.2934 | 3.3383 | 3.3422 | 3.4158 | 3.42 | 3.3531 | 3.3464 | 3.273 | 3.2686 | 3.3357 | 3.3415 | 3.4396 | 3.4453 | 3.3566 | 3.3477 | 3.2496 | 3.2441 | 3.3333 | 3.341 | 3.4635 | 3.4704 | 3.3603 | 3.3489 | 3.2269 | 3.2197 | 3.3308 | 3.3403
LFP_C_68_B_5_SOC_5-75_Part_1-1_ID_02HCB68111211Y87Y0003936.xlsx | LFP | 5 | 02HCB68111211Y87Y0003936 | 68 | 57.2462 | 0.8418559 | 0.07 | 60 | 0.6000088 | 3.3399 | 3.3657 | 3.3671 | 3.3441 | 3.342 | 3.3168 | 3.3152 | 3.3382 | 3.3405 | 3.391 | 3.394 | 3.3482 | 3.3434 | 3.2927 | 3.2897 | 3.3357 | 3.3399 | 3.4161 | 3.4205 | 3.3513 | 3.3443 | 3.2685 | 3.2641 | 3.3327 | 3.339 | 3.4403 | 3.4461 | 3.3545 | 3.345 | 3.2444 | 3.2385 | 3.3303 | 3.3385 | 3.4647 | 3.4721 | 3.3552 | 3.3447 | 3.2193 | 3.2121 | 3.3264 | 3.3366
LFP_C_68_B_60_SOC_5-75_Part_1-1_ID_02HCB68111211Y87Y0013703.xlsx | LFP | 60 | 02HCB68111211Y87Y0013703 | 68 | 56.4799 | 0.8305868 | 0.07 | 60 | 0.5999912 | 3.3382 | 3.3619 | 3.3633 | 3.3422 | 3.3405 | 3.3171 | 3.3157 | 3.3366 | 3.3387 | 3.3856 | 3.3884 | 3.3461 | 3.3417 | 3.295 | 3.2922 | 3.3343 | 3.3383 | 3.4086 | 3.4128 | 3.3494 | 3.3429 | 3.2727 | 3.2685 | 3.332 | 3.3378 | 3.4312 | 3.4368 | 3.3517 | 3.3436 | 3.2502 | 3.2448 | 3.3294 | 3.3371 | 3.4537 | 3.4607 | 3.3552 | 3.3447 | 3.2284 | 3.2216 | 3.3266 | 3.3362
LFP_C_68_B_61_SOC_5-75_Part_1-1_ID_02HCB68111211Y88D0005602.xlsx | LFP | 61 | 02HCB68111211Y88D0005602 | 68 | 57.8168 | 0.8502471 | 0.07 | 60 | 0.6000118 | 3.335 | 3.3578 | 3.3592 | 3.3392 | 3.3378 | 3.3155 | 3.3143 | 3.334 | 3.3366 | 3.3814 | 3.384 | 3.344 | 3.3397 | 3.295 | 3.2925 | 3.3324 | 3.3366 | 3.4037 | 3.4075 | 3.3468 | 3.3408 | 3.2738 | 3.2698 | 3.3304 | 3.3361 | 3.4254 | 3.4305 | 3.3491 | 3.3413 | 3.2523 | 3.2471 | 3.3273 | 3.3348 | 3.4463 | 3.4528 | 3.3531 | 3.3427 | 3.2314 | 3.2251 | 3.3259 | 3.3348
LFP_C_68_B_62_SOC_5-75_Part_1-1_ID_02HCB68111211Y88E0004523.xlsx | LFP | 62 | 02HCB68111211Y88E0004523 | 68 | 57.1708 | 0.8407471 | 0.07 | 60 | 0.6000059 | 3.341 | 3.365 | 3.3664 | 3.3452 | 3.3434 | 3.3197 | 3.3183 | 3.3396 | 3.342 | 3.3894 | 3.3924 | 3.3494 | 3.3448 | 3.2976 | 3.2946 | 3.3392 | 3.3422 | 3.4131 | 3.4175 | 3.3541 | 3.3464 | 3.2755 | 3.2711 | 3.3345 | 3.3415 | 3.436 | 3.4418 | 3.3568 | 3.3475 | 3.2534 | 3.2476 | 3.3331 | 3.341 | 3.4588 | 3.466 | 3.3601 | 3.3484 | 3.2314 | 3.2241 | 3.3297 | 3.3399
LFP_C_68_B_63_SOC_5-60_Part_1-1_ID_02HCB68111211Y86L0007156.xlsx | LFP | 63 | 02HCB68111211Y86L0007156 | 68 | 48.0435 | 0.7065221 | 0.07 | 60 | 0.6000074 | 3.341 | 3.367 | 3.3684 | 3.3452 | 3.3434 | 3.3178 | 3.3164 | 3.3396 | 3.342 | 3.3933 | 3.3961 | 3.3489 | 3.345 | 3.2936 | 3.2909 | 3.3382 | 3.3417 | 3.4188 | 3.4226 | 3.3526 | 3.3464 | 3.2693 | 3.2653 | 3.3355 | 3.3415 | 3.444 | 3.4495 | 3.3566 | 3.3478 | 3.2455 | 3.24 | 3.3341 | 3.3412 | 3.4693 | 3.4763 | 3.3589 | 3.3487 | 3.2207 | 3.214 | 3.3317 | 3.3408
LFP_C_68_B_64_SOC_5-65_Part_1-1_ID_02HCB68111211Y86R0007638.xlsx | LFP | 64 | 02HCB68111211Y86R0007638 | 68 | 47.8641 | 0.7038838 | 0.07 | 60 | 0.6000029 | 3.3392 | 3.3673 | 3.3685 | 3.3431 | 3.3417 | 3.3143 | 3.3131 | 3.3383 | 3.3406 | 3.3956 | 3.3982 | 3.3475 | 3.3436 | 3.2885 | 3.286 | 3.3369 | 3.3406 | 3.4233 | 3.4272 | 3.3506 | 3.3448 | 3.2623 | 3.2583 | 3.3333 | 3.3396 | 3.4497 | 3.4549 | 3.3536 | 3.3459 | 3.2355 | 3.2304 | 3.3334 | 3.3399 | 3.4774 | 3.4837 | 3.3575 | 3.3477 | 3.2102 | 3.2037 | 3.331 | 3.3397
LFP_C_68_B_65_SOC_5-60_Part_1-1_ID_02HCB68111211Y86T0003818.xlsx | LFP | 65 | 02HCB68111211Y86T0003818 | 68 | 45.9942 | 0.6763853 | 0.07 | 60 | 0.5999941 | 3.3401 | 3.3675 | 3.3691 | 3.344 | 3.3422 | 3.3148 | 3.3136 | 3.3387 | 3.3408 | 3.3954 | 3.3982 | 3.3477 | 3.3438 | 3.289 | 3.2862 | 3.3366 | 3.3405 | 3.4226 | 3.4267 | 3.3512 | 3.345 | 3.2627 | 3.2586 | 3.3345 | 3.3403 | 3.4497 | 3.4551 | 3.3547 | 3.3462 | 3.2367 | 3.2311 | 3.332 | 3.3396 | 3.4765 | 3.4834 | 3.3575 | 3.3473 | 3.2102 | 3.2032 | 3.3297 | 3.3389
LFP_C_68_B_66_SOC_5-65_Part_1-1_ID_02HCB68111211Y86V0003442.xlsx | LFP | 66 | 02HCB68111211Y86V0003442 | 68 | 47.171 | 0.6936912 | 0.07 | 60 | 0.6000132 | 3.341 | 3.3682 | 3.3698 | 3.345 | 3.3434 | 3.3166 | 3.3152 | 3.3401 | 3.342 | 3.3959 | 3.3986 | 3.3491 | 3.345 | 3.2913 | 3.2885 | 3.3378 | 3.342 | 3.4226 | 3.4268 | 3.3524 | 3.3462 | 3.2657 | 3.2613 | 3.3357 | 3.3415 | 3.4491 | 3.4547 | 3.3563 | 3.3475 | 3.2402 | 3.2346 | 3.3334 | 3.341 | 3.4753 | 3.4823 | 3.3594 | 3.3482 | 3.2142 | 3.2072 | 3.331 | 3.3406
LFP_C_68_B_67_SOC_5-60_Part_1-1_ID_02HCB68111211Y86S0005264.xlsx | LFP | 67 | 02HCB68111211Y86S0005264 | 68 | 46.6175 | 0.6855515 | 0.07 | 60 | 0.6000191 | 3.3375 | 3.3652 | 3.3666 | 3.342 | 3.3403 | 3.3134 | 3.312 | 3.3371 | 3.3394 | 3.3938 | 3.3966 | 3.3466 | 3.3426 | 3.2883 | 3.2855 | 3.3354 | 3.3394 | 3.421 | 3.4251 | 3.3503 | 3.3443 | 3.2629 | 3.2585 | 3.3345 | 3.3401 | 3.4486 | 3.4542 | 3.3547 | 3.3461 | 3.2376 | 3.232 | 3.3318 | 3.3396 | 3.4751 | 3.4821 | 3.3577 | 3.3471 | 3.2118 | 3.2046 | 3.3294 | 3.3389
LFP_C_68_B_68_SOC_5-65_Part_1-1_ID_02HCB68111211Y86T0004231.xlsx | LFP | 68 | 02HCB68111211Y86T0004231 | 68 | 47.9927 | 0.705775 | 0.07 | 60 | 0.5999985 | 3.3422 | 3.3691 | 3.3705 | 3.3461 | 3.3445 | 3.3178 | 3.3164 | 3.341 | 3.3431 | 3.3965 | 3.3991 | 3.3501 | 3.3461 | 3.2927 | 3.2901 | 3.339 | 3.3427 | 3.4226 | 3.4268 | 3.3531 | 3.3473 | 3.2674 | 3.2632 | 3.3364 | 3.3422 | 3.4486 | 3.454 | 3.3564 | 3.3484 | 3.2418 | 3.2365 | 3.3345 | 3.342 | 3.4751 | 3.4818 | 3.3598 | 3.3496 | 3.2169 | 3.2102 | 3.3322 | 3.3413
LFP_C_68_B_69_SOC_5-60_Part_1-1_ID_02HCB68111211Y8700006626.xlsx | LFP | 69 | 02HCB68111211Y8700006626 | 68 | 45.0328 | 0.6622471 | 0.07 | 60 | 0.6000118 | 3.3419 | 3.3757 | 3.3777 | 3.3471 | 3.3445 | 3.311 | 3.309 | 3.3396 | 3.3426 | 3.4096 | 3.4133 | 3.3519 | 3.3461 | 3.2788 | 3.275 | 3.3361 | 3.3419 | 3.4423 | 3.4479 | 3.3563 | 3.3475 | 3.2467 | 3.2409 | 3.3331 | 3.3413 | 3.4749 | 3.4825 | 3.3608 | 3.3487 | 3.2144 | 3.2068 | 3.3297 | 3.3406 | 3.5076 | 3.5167 | 3.3643 | 3.3498 | 3.1821 | 3.1728 | 3.3255 | 3.3394
LFP_C_68_B_6_SOC_5-80_Part_1-1_ID_02HCB68111211Y88F0000101.xlsx | LFP | 6 | 02HCB68111211Y88F0000101 | 68 | 59.3561 | 0.8728838 | 0.07 | 60 | 0.5999912 | 3.335 | 3.3606 | 3.3622 | 3.3394 | 3.3378 | 3.3129 | 3.3115 | 3.3341 | 3.3366 | 3.387 | 3.39 | 3.3438 | 3.3396 | 3.2894 | 3.2864 | 3.3331 | 3.3369 | 3.4131 | 3.4173 | 3.3477 | 3.3413 | 3.2671 | 3.2632 | 3.3303 | 3.3364 | 3.4353 | 3.4414 | 3.351 | 3.3424 | 3.2442 | 3.2385 | 3.3269 | 3.3357 | 3.4591 | 3.4665 | 3.3556 | 3.3436 | 3.2212 | 3.2146 | 3.3247 | 3.3352
LFP_C_68_B_70_SOC_5-60_Part_1-1_ID_02HCB68111211Y86P0002902.xlsx | LFP | 70 | 02HCB68111211Y86P0002902 | 68 | 46.8007 | 0.6882456 | 0.07 | 60 | 0.6000103 | 3.3401 | 3.3666 | 3.368 | 3.3443 | 3.3426 | 3.3164 | 3.315 | 3.3389 | 3.3412 | 3.3933 | 3.3963 | 3.3484 | 3.3443 | 3.2918 | 3.289 | 3.3366 | 3.3408 | 3.4193 | 3.4237 | 3.3522 | 3.3455 | 3.2669 | 3.2627 | 3.3348 | 3.3406 | 3.4449 | 3.4509 | 3.355 | 3.3466 | 3.2421 | 3.2363 | 3.3317 | 3.3399 | 3.4704 | 3.4777 | 3.3585 | 3.3478 | 3.2172 | 3.21 | 3.3296 | 3.3392
LFP_C_68_B_71_SOC_5-65_Part_1-1_ID_02HCB68111211Y86M0005816.xlsx | LFP | 71 | 02HCB68111211Y86M0005816 | 68 | 49.9287 | 0.7342456 | 0.07 | 60 | 0.6000147 | 3.3375 | 3.3612 | 3.3627 | 3.3419 | 3.3397 | 3.3164 | 3.315 | 3.3362 | 3.3383 | 3.3852 | 3.388 | 3.3452 | 3.3412 | 3.2943 | 3.2915 | 3.3338 | 3.3378 | 3.4079 | 3.4123 | 3.3485 | 3.3424 | 3.2722 | 3.2679 | 3.332 | 3.3375 | 3.431 | 3.4368 | 3.3522 | 3.3434 | 3.25 | 3.2444 | 3.3299 | 3.3371 | 3.454 | 3.4611 | 3.3559 | 3.3448 | 3.2283 | 3.2214 | 3.3266 | 3.3366
LFP_C_68_B_72_SOC_5-65_Part_1-1_ID_02HCB68111211Y86R0002629.xlsx | LFP | 72 | 02HCB68111211Y86R0002629 | 68 | 50.195 | 0.7381618 | 0.07 | 60 | 0.6000088 | 3.3396 | 3.3642 | 3.3654 | 3.3433 | 3.3419 | 3.3176 | 3.3164 | 3.3385 | 3.3406 | 3.3891 | 3.3915 | 3.3473 | 3.3434 | 3.2948 | 3.2923 | 3.3366 | 3.3403 | 3.4131 | 3.4168 | 3.3505 | 3.3445 | 3.2718 | 3.2679 | 3.3345 | 3.3397 | 3.4368 | 3.4419 | 3.3531 | 3.3457 | 3.2486 | 3.2435 | 3.3329 | 3.3396 | 3.4609 | 3.467 | 3.3561 | 3.3468 | 3.2256 | 3.2193 | 3.3296 | 3.339
LFP_C_68_B_73_SOC_5-65_Part_1-1_ID_02HCB68111211Y86L0003632.xlsx | LFP | 73 | 02HCB68111211Y86L0003632 | 68 | 49.6 | 0.7294118 | 0.07 | 60 | 0.6000074 | 3.3382 | 3.3617 | 3.3631 | 3.342 | 3.3405 | 3.3173 | 3.3159 | 3.3371 | 3.339 | 3.3856 | 3.3882 | 3.3461 | 3.342 | 3.2955 | 3.2929 | 3.3348 | 3.3387 | 3.4086 | 3.4124 | 3.3494 | 3.3431 | 3.2732 | 3.2693 | 3.3329 | 3.3382 | 3.4312 | 3.4363 | 3.3522 | 3.344 | 3.2509 | 3.246 | 3.3308 | 3.3376 | 3.4539 | 3.4604 | 3.3552 | 3.3452 | 3.229 | 3.2228 | 3.3285 | 3.3373
LFP_C_68_B_74_SOC_5-65_Part_1-1_ID_02HCB68111211Y86X0009373.xlsx | LFP | 74 | 02HCB68111211Y86X0009373 | 68 | 49.173 | 0.7231324 | 0.07 | 60 | 0.6000044 | 3.3406 | 3.3661 | 3.3675 | 3.3445 | 3.3429 | 3.3178 | 3.3166 | 3.3397 | 3.3417 | 3.3921 | 3.3945 | 3.348 | 3.3445 | 3.2941 | 3.2915 | 3.3378 | 3.3415 | 3.417 | 3.4209 | 3.3512 | 3.3457 | 3.2698 | 3.2662 | 3.3357 | 3.341 | 3.4416 | 3.4467 | 3.3541 | 3.3468 | 3.2458 | 3.2409 | 3.3338 | 3.3406 | 3.4663 | 3.4727 | 3.358 | 3.3478 | 3.2218 | 3.2155 | 3.3315 | 3.3401
LFP_C_68_B_75_SOC_5-70_Part_1-1_ID_02HCB68111211Y86H0002822.xlsx | LFP | 75 | 02HCB68111211Y86H0002822 | 68 | 52.4089 | 0.7707191 | 0.07 | 60 | 0.6 | 3.335 | 3.3577 | 3.3591 | 3.3392 | 3.3378 | 3.3159 | 3.3145 | 3.3343 | 3.3366 | 3.3807 | 3.3835 | 3.344 | 3.3397 | 3.2957 | 3.2929 | 3.3329 | 3.3366 | 3.4028 | 3.407 | 3.3491 | 3.3417 | 3.2755 | 3.2713 | 3.3308 | 3.3366 | 3.4247 | 3.4305 | 3.3508 | 3.3424 | 3.2543 | 3.2488 | 3.3285 | 3.3361 | 3.4461 | 3.4532 | 3.3552 | 3.3438 | 3.2335 | 3.2267 | 3.3252 | 3.3352
LFP_C_68_B_76_SOC_5-75_Part_1-1_ID_02HCB68111211Y88E0004411.xlsx | LFP | 76 | 02HCB68111211Y88E0004411 | 68 | 56.5286 | 0.8313029 | 0.07 | 60 | 0.6000029 | 3.3392 | 3.3635 | 3.3649 | 3.3434 | 3.3413 | 3.3173 | 3.3159 | 3.3376 | 3.3396 | 3.3877 | 3.3905 | 3.3471 | 3.3427 | 3.2946 | 3.2918 | 3.335 | 3.3392 | 3.4112 | 3.4154 | 3.3499 | 3.3436 | 3.2718 | 3.2674 | 3.3326 | 3.3385 | 3.4344 | 3.4398 | 3.3533 | 3.3445 | 3.2488 | 3.2434 | 3.3299 | 3.3378 | 3.4574 | 3.4644 | 3.3566 | 3.3452 | 3.226 | 3.2191 | 3.3271 | 3.3368
LFP_C_68_B_77_SOC_5-75_Part_1-1_ID_02HCB68111211Y87Y0004508.xlsx | LFP | 77 | 02HCB68111211Y87Y0004508 | 68 | 57.998 | 0.8529118 | 0.07 | 60 | 0.6000015 | 3.3359 | 3.3601 | 3.3615 | 3.3399 | 3.338 | 3.3139 | 3.3125 | 3.3343 | 3.3362 | 3.3842 | 3.387 | 3.3433 | 3.3392 | 3.2911 | 3.2883 | 3.3317 | 3.3357 | 3.4077 | 3.4117 | 3.3462 | 3.3399 | 3.2681 | 3.2641 | 3.3294 | 3.3352 | 3.4309 | 3.4363 | 3.3478 | 3.3403 | 3.2448 | 3.2393 | 3.3262 | 3.3338 | 3.4533 | 3.46 | 3.3519 | 3.3415 | 3.2221 | 3.2155 | 3.3241 | 3.3334
LFP_C_68_B_78_SOC_5-65_Part_1-1_ID_02HCB68111211Y87E0006974.xlsx | LFP | 78 | 02HCB68111211Y87E0006974 | 68 | 49.0316 | 0.7210529 | 0.07 | 60 | 0.6000044 | 3.3392 | 3.364 | 3.3654 | 3.3431 | 3.3417 | 3.3171 | 3.3159 | 3.3383 | 3.3403 | 3.3893 | 3.3919 | 3.3468 | 3.3431 | 3.2941 | 3.2915 | 3.3364 | 3.3401 | 3.4135 | 3.4173 | 3.3505 | 3.3445 | 3.2709 | 3.2671 | 3.3345 | 3.3396 | 3.4375 | 3.4426 | 3.3534 | 3.3457 | 3.2476 | 3.2425 | 3.332 | 3.3392 | 3.4614 | 3.4679 | 3.3564 | 3.3468 | 3.2244 | 3.2179 | 3.3297 | 3.3385
LFP_C_68_B_79_SOC_5-75_Part_1-1_ID_02HCB68111211Y87Y0011718.xlsx | LFP | 79 | 02HCB68111211Y87Y0011718 | 68 | 56.1905 | 0.8263309 | 0.07 | 60 | 0.6000074 | 3.3399 | 3.3656 | 3.367 | 3.3438 | 3.342 | 3.3166 | 3.3152 | 3.338 | 3.3403 | 3.3912 | 3.3938 | 3.3475 | 3.3433 | 3.2925 | 3.2897 | 3.3364 | 3.3401 | 3.4163 | 3.4203 | 3.368 | 3.345 | 3.2688 | 3.2646 | 3.3341 | 3.3396 | 3.4412 | 3.4463 | 3.3541 | 3.3454 | 3.2442 | 3.2388 | 3.3317 | 3.3389 | 3.4656 | 3.4721 | 3.3571 | 3.3462 | 3.22 | 3.2133 | 3.3283 | 3.338
LFP_C_68_B_7_SOC_5-75_Part_1-1_ID_02HCB68111211Y88E0004437.xlsx | LFP | 7 | 02HCB68111211Y88E0004437 | 68 | 57.1593 | 0.8405779 | 0.07 | 60 | 0.6000029 | 3.3401 | 3.3671 | 3.3689 | 3.3447 | 3.3426 | 3.3159 | 3.3143 | 3.3389 | 3.3412 | 3.3947 | 3.398 | 3.3494 | 3.3443 | 3.2908 | 3.2876 | 3.3364 | 3.341 | 3.4212 | 3.4261 | 3.3524 | 3.3454 | 3.2655 | 3.2606 | 3.3333 | 3.3403 | 3.447 | 3.4533 | 3.3573 | 3.3468 | 3.2409 | 3.2346 | 3.3315 | 3.3401 | 3.4728 | 3.4807 | 3.3596 | 3.3475 | 3.216 | 3.2081 | 3.3276 | 3.339
LFP_C_68_B_80_SOC_5-65_Part_1-1_ID_02HCB68111211Y86P0008027.xlsx | LFP | 80 | 02HCB68111211Y86P0008027 | 68 | 48.5687 | 0.7142456 | 0.07 | 60 | 0.6000147 | 3.3406 | 3.3659 | 3.3673 | 3.3443 | 3.3427 | 3.3178 | 3.3166 | 3.3394 | 3.3415 | 3.3914 | 3.394 | 3.3478 | 3.3443 | 3.2943 | 3.2915 | 3.3373 | 3.341 | 3.4161 | 3.4198 | 3.3513 | 3.3455 | 3.2704 | 3.2667 | 3.3355 | 3.3408 | 3.4407 | 3.4458 | 3.3545 | 3.3468 | 3.2467 | 3.2416 | 3.3327 | 3.3401 | 3.4651 | 3.4714 | 3.3582 | 3.3475 | 3.2228 | 3.2163 | 3.3343 | 3.3413
LFP_C_68_B_81_SOC_5-70_Part_1-1_ID_02HCB68111211Y8700003532.xlsx | LFP | 81 | 02HCB68111211Y8700003532 | 68 | 54.0975 | 0.7955515 | 0.07 | 60 | 0.6000088 | 3.338 | 3.3636 | 3.365 | 3.3422 | 3.3406 | 3.3155 | 3.3141 | 3.3371 | 3.3392 | 3.3896 | 3.3924 | 3.3464 | 3.3424 | 3.2918 | 3.2892 | 3.3352 | 3.3389 | 3.4147 | 3.4186 | 3.3498 | 3.3436 | 3.2677 | 3.2637 | 3.3327 | 3.3385 | 3.4393 | 3.4447 | 3.3531 | 3.345 | 3.2441 | 3.2386 | 3.3308 | 3.3382 | 3.464 | 3.4707 | 3.3561 | 3.3459 | 3.2202 | 3.2132 | 3.3282 | 3.3373
LFP_C_68_B_82_SOC_5-65_Part_1-1_ID_02HCB68111211Y86M0004689.xlsx | LFP | 82 | 02HCB68111211Y86M0004689 | 68 | 49.0182 | 0.7208559 | 0.07 | 60 | 0.6000088 | 3.342 | 3.3652 | 3.3666 | 3.3459 | 3.344 | 3.3213 | 3.3199 | 3.3406 | 3.3427 | 3.3884 | 3.3912 | 3.3492 | 3.3454 | 3.2995 | 3.2969 | 3.3385 | 3.3422 | 3.411 | 3.4151 | 3.3526 | 3.3464 | 3.2776 | 3.2736 | 3.3361 | 3.3417 | 3.4333 | 3.4388 | 3.3561 | 3.3478 | 3.2562 | 3.2507 | 3.3331 | 3.3412 | 3.4556 | 3.4625 | 3.3585 | 3.3484 | 3.2339 | 3.2272 | 3.3313 | 3.3406
LFP_C_68_B_83_SOC_5-75_Part_1-1_ID_02HCB68111211Y87Y0012422.xlsx | LFP | 83 | 02HCB68111211Y87Y0012422 | 68 | 55.2778 | 0.8129088 | 0.07 | 60 | 0.6000103 | 3.3408 | 3.3659 | 3.3673 | 3.345 | 3.3433 | 3.3187 | 3.3173 | 3.3399 | 3.3419 | 3.3912 | 3.3938 | 3.3491 | 3.3448 | 3.2955 | 3.2927 | 3.3376 | 3.3417 | 3.4154 | 3.4195 | 3.352 | 3.3459 | 3.2719 | 3.2679 | 3.3359 | 3.3413 | 3.4396 | 3.4449 | 3.3554 | 3.3471 | 3.2486 | 3.2432 | 3.3336 | 3.341 | 3.4639 | 3.4704 | 3.3582 | 3.3482 | 3.2254 | 3.2186 | 3.3292 | 3.339
LFP_C_68_B_84_SOC_5-70_Part_1-1_ID_02HCB68111211Y86L0003593.xlsx | LFP | 84 | 02HCB68111211Y86L0003593 | 68 | 51.9046 | 0.7633029 | 0.07 | 60 | 0.6000132 | 3.3371 | 3.3608 | 3.3622 | 3.3417 | 3.3397 | 3.3164 | 3.315 | 3.3361 | 3.3382 | 3.3849 | 3.3879 | 3.3455 | 3.3413 | 3.2946 | 3.2918 | 3.334 | 3.3378 | 3.408 | 3.4123 | 3.3492 | 3.3424 | 3.2725 | 3.2683 | 3.3317 | 3.3376 | 3.4309 | 3.4367 | 3.3526 | 3.3436 | 3.2509 | 3.2449 | 3.3289 | 3.3368 | 3.4537 | 3.4605 | 3.3554 | 3.3445 | 3.2283 | 3.2212 | 3.3266 | 3.3362
LFP_C_68_B_85_SOC_5-65_Part_1-1_ID_02HCB68111211Y86M0004883.xlsx | LFP | 85 | 02HCB68111211Y86M0004883 | 68 | 49.7059 | 0.7309691 | 0.07 | 60 | 0.6000088 | 3.3383 | 3.3626 | 3.364 | 3.3424 | 3.3406 | 3.3169 | 3.3155 | 3.3373 | 3.3394 | 3.387 | 3.39 | 3.3468 | 3.3424 | 3.2946 | 3.2918 | 3.3352 | 3.3392 | 3.411 | 3.4151 | 3.3501 | 3.3438 | 3.2719 | 3.2679 | 3.3333 | 3.3389 | 3.4342 | 3.44 | 3.3529 | 3.3447 | 3.2495 | 3.2439 | 3.3303 | 3.3382 | 3.4574 | 3.4644 | 3.3568 | 3.3459 | 3.2269 | 3.22 | 3.3278 | 3.3376
LFP_C_68_B_86_SOC_5-70_Part_1-1_ID_02HCB68111211Y86H0009376.xlsx | LFP | 86 | 02HCB68111211Y86H0009376 | 68 | 53.4213 | 0.7856074 | 0.07 | 60 | 0.6000103 | 3.3317 | 3.3545 | 3.3559 | 3.3361 | 3.3347 | 3.3125 | 3.3111 | 3.3313 | 3.3336 | 3.3782 | 3.381 | 3.3406 | 3.3364 | 3.292 | 3.2892 | 3.3287 | 3.3329 | 3.4001 | 3.4042 | 3.3438 | 3.3376 | 3.2706 | 3.2667 | 3.3273 | 3.3329 | 3.4223 | 3.4279 | 3.3478 | 3.3389 | 3.2495 | 3.2441 | 3.3247 | 3.3322 | 3.444 | 3.4509 | 3.3506 | 3.3399 | 3.2283 | 3.2216 | 3.3222 | 3.3317
LFP_C_68_B_87_SOC_5-70_Part_1-1_ID_02HCB68111211Y86N0002747.xlsx | LFP | 87 | 02HCB68111211Y86N0002747 | 68 | 51.3472 | 0.7551059 | 0.07 | 60 | 0.6000044 | 3.3382 | 3.3608 | 3.3622 | 3.3426 | 3.3405 | 3.3182 | 3.3168 | 3.3368 | 3.3389 | 3.3835 | 3.3863 | 3.3462 | 3.3419 | 3.2971 | 3.2943 | 3.335 | 3.3387 | 3.4059 | 3.41 | 3.3494 | 3.3431 | 3.2759 | 3.2719 | 3.3326 | 3.3382 | 3.4277 | 3.4331 | 3.3529 | 3.3443 | 3.2551 | 3.2495 | 3.3301 | 3.3376 | 3.4493 | 3.4563 | 3.3566 | 3.3452 | 3.2336 | 3.2269 | 3.3273 | 3.3369
LFP_C_68_B_88_SOC_5-65_Part_1-1_ID_02HCB68111211Y86P0007131.xlsx | LFP | 88 | 02HCB68111211Y86P0007131 | 68 | 50.348 | 0.7404118 | 0.07 | 60 | 0.6000029 | 3.3368 | 3.3608 | 3.3622 | 3.341 | 3.3396 | 3.3162 | 3.315 | 3.3364 | 3.3387 | 3.3857 | 3.3884 | 3.3457 | 3.3417 | 3.2948 | 3.292 | 3.3348 | 3.3387 | 3.4093 | 3.4133 | 3.3492 | 3.3433 | 3.2727 | 3.2686 | 3.3331 | 3.3385 | 3.4326 | 3.4381 | 3.3531 | 3.3447 | 3.2506 | 3.2453 | 3.3308 | 3.3382 | 3.4558 | 3.4625 | 3.3531 | 3.3443 | 3.2272 | 3.2204 | 3.3278 | 3.3369
LFP_C_68_B_89_SOC_5-70_Part_1-1_ID_02HCB68111211Y86M0002366.xlsx | LFP | 89 | 02HCB68111211Y86M0002366 | 68 | 52.0726 | 0.7657735 | 0.07 | 60 | 0.6000044 | 3.3408 | 3.3657 | 3.3673 | 3.3454 | 3.3438 | 3.3194 | 3.318 | 3.3401 | 3.3424 | 3.3912 | 3.3942 | 3.3501 | 3.3454 | 3.2967 | 3.2936 | 3.338 | 3.3422 | 3.4154 | 3.42 | 3.3536 | 3.3466 | 3.2736 | 3.269 | 3.3357 | 3.3419 | 3.4395 | 3.4454 | 3.3573 | 3.3478 | 3.2506 | 3.2446 | 3.3336 | 3.3417 | 3.4635 | 3.4709 | 3.3626 | 3.3506 | 3.229 | 3.2216 | 3.3317 | 3.3417
LFP_C_68_B_8_SOC_5-75_Part_1-1_ID_02HCB68111211Y87Y0001875.xlsx | LFP | 8 | 02HCB68111211Y87Y0001875 | 68 | 58.3795 | 0.8585221 | 0.07 | 60 | 0.6000029 | 3.3403 | 3.3671 | 3.3687 | 3.345 | 3.3431 | 3.3169 | 3.3152 | 3.3394 | 3.3417 | 3.3942 | 3.3973 | 3.3492 | 3.3447 | 3.2922 | 3.289 | 3.3368 | 3.3413 | 3.42 | 3.4245 | 3.3526 | 3.3457 | 3.2671 | 3.2627 | 3.3345 | 3.3408 | 3.4458 | 3.4516 | 3.3566 | 3.3471 | 3.2427 | 3.2369 | 3.3317 | 3.3403 | 3.4709 | 3.4781 | 3.3589 | 3.3477 | 3.2183 | 3.2109 | 3.3289 | 3.3392
LFP_C_68_B_90_SOC_5-65_Part_1-1_ID_02HCB68111211Y86S0000666.xlsx | LFP | 90 | 02HCB68111211Y86S0000666 | 68 | 50.7579 | 0.7464397 | 0.07 | 60 | 0.6000132 | 3.3324 | 3.3568 | 3.3582 | 3.3368 | 3.3359 | 3.3124 | 3.3111 | 3.3327 | 3.335 | 3.3824 | 3.385 | 3.342 | 3.3383 | 3.2909 | 3.2883 | 3.3315 | 3.3355 | 3.4065 | 3.4105 | 3.3462 | 3.3401 | 3.269 | 3.2651 | 3.3294 | 3.3352 | 3.43 | 3.4351 | 3.3496 | 3.3415 | 3.2467 | 3.2416 | 3.328 | 3.335 | 3.4535 | 3.4598 | 3.3503 | 3.3417 | 3.2235 | 3.217 | 3.3252 | 3.3338
LFP_C_68_B_91_SOC_5-65_Part_1-1_ID_02HCB68111211Y86L0005694.xlsx | LFP | 91 | 02HCB68111211Y86L0005694 | 68 | 47.3373 | 0.6961368 | 0.07 | 60 | 0.6000059 | 3.3427 | 3.3687 | 3.3701 | 3.3466 | 3.3447 | 3.319 | 3.3176 | 3.3408 | 3.3431 | 3.3947 | 3.3977 | 3.3505 | 3.3461 | 3.2946 | 3.2918 | 3.3385 | 3.3427 | 3.42 | 3.4244 | 3.3543 | 3.3475 | 3.2702 | 3.2657 | 3.3362 | 3.3422 | 3.4453 | 3.4511 | 3.3575 | 3.3485 | 3.2456 | 3.24 | 3.3327 | 3.3417 | 3.4702 | 3.4776 | 3.3601 | 3.3494 | 3.2211 | 3.2139 | 3.3315 | 3.3412
LFP_C_68_B_92_SOC_5-75_Part_1-1_ID_02HCB68111211Y88E0004333.xlsx | LFP | 92 | 02HCB68111211Y88E0004333 | 68 | 56.4605 | 0.8303015 | 0.07 | 60 | 0.6000088 | 3.342 | 3.3671 | 3.3685 | 3.3461 | 3.344 | 3.3192 | 3.3178 | 3.3401 | 3.3424 | 3.3919 | 3.3949 | 3.3482 | 3.3445 | 3.295 | 3.292 | 3.3369 | 3.3412 | 3.4156 | 3.42 | 3.3524 | 3.3457 | 3.2715 | 3.2671 | 3.3343 | 3.3405 | 3.4396 | 3.4453 | 3.3556 | 3.3464 | 3.2476 | 3.2418 | 3.332 | 3.3399 | 3.4635 | 3.4707 | 3.3589 | 3.3477 | 3.2246 | 3.2172 | 3.329 | 3.339
LFP_C_68_B_93_SOC_5-65_Part_1-1_ID_02HCB68111211Y86P0006552.xlsx | LFP | 93 | 02HCB68111211Y86P0006552 | 68 | 49.2601 | 0.7244132 | 0.07 | 60 | 0.6000074 | 3.342 | 3.3675 | 3.3689 | 3.3461 | 3.3445 | 3.3196 | 3.3182 | 3.341 | 3.3431 | 3.3931 | 3.3959 | 3.3496 | 3.3457 | 3.2957 | 3.2931 | 3.3385 | 3.3427 | 3.4177 | 3.4217 | 3.3533 | 3.3471 | 3.2723 | 3.2681 | 3.3364 | 3.3422 | 3.4421 | 3.4475 | 3.3561 | 3.3482 | 3.2485 | 3.243 | 3.3343 | 3.3417 | 3.4663 | 3.4732 | 3.3601 | 3.3494 | 3.2249 | 3.2181 | 3.3313 | 3.341
LFP_C_68_B_94_SOC_5-75_Part_1-1_ID_02HCB68111211Y87Y0008148.xlsx | LFP | 94 | 02HCB68111211Y87Y0008148 | 68 | 55.4141 | 0.8149132 | 0.07 | 60 | 0.6000074 | 3.338 | 3.3633 | 3.3647 | 3.3422 | 3.3408 | 3.3162 | 3.315 | 3.3376 | 3.3397 | 3.3894 | 3.3919 | 3.3462 | 3.3427 | 3.2932 | 3.2906 | 3.3357 | 3.3396 | 3.414 | 3.4177 | 3.3496 | 3.3438 | 3.2695 | 3.2657 | 3.334 | 3.3392 | 3.4384 | 3.4435 | 3.3526 | 3.345 | 3.246 | 3.2409 | 3.3317 | 3.3387 | 3.4625 | 3.4688 | 3.3554 | 3.3459 | 3.2223 | 3.2158 | 3.3289 | 3.338
LFP_C_68_B_95_SOC_5-75_Part_1-1_ID_02HCB68111211Y87Y0012977.xlsx | LFP | 95 | 02HCB68111211Y87Y0012977 | 68 | 56.4416 | 0.8300235 | 0.07 | 60 | 0.6000059 | 3.3357 | 3.3613 | 3.3627 | 3.3399 | 3.338 | 3.3129 | 3.3115 | 3.3345 | 3.3366 | 3.3873 | 3.39 | 3.3438 | 3.3396 | 3.289 | 3.2864 | 3.3324 | 3.3364 | 3.4123 | 3.4163 | 3.3468 | 3.3408 | 3.2651 | 3.2609 | 3.3296 | 3.3357 | 3.4368 | 3.4421 | 3.351 | 3.342 | 3.2411 | 3.2355 | 3.3269 | 3.3352 | 3.4609 | 3.4677 | 3.3496 | 3.3408 | 3.2153 | 3.2086 | 3.3238 | 3.3334
LFP_C_68_B_96_SOC_5-75_Part_1-1_ID_02HCB68111211Y87Y0007299.xlsx | LFP | 96 | 02HCB68111211Y87Y0007299 | 68 | 57.337 | 0.8431912 | 0.07 | 60 | 0.6000059 | 3.3355 | 3.3571 | 3.3585 | 3.3394 | 3.3378 | 3.3166 | 3.3153 | 3.3347 | 3.3366 | 3.3791 | 3.3817 | 3.3434 | 3.3394 | 3.2969 | 3.2943 | 3.3327 | 3.3364 | 3.4001 | 3.404 | 3.3471 | 3.3408 | 3.2771 | 3.2732 | 3.3304 | 3.3361 | 3.421 | 3.4261 | 3.3498 | 3.3417 | 3.2569 | 3.2517 | 3.3278 | 3.3352 | 3.4412 | 3.4475 | 3.3524 | 3.3424 | 3.2367 | 3.2302 | 3.3255 | 3.3347
LFP_C_68_B_9_SOC_5-75_Part_1-1_ID_02HCB68111211Y8700000791.xlsx | LFP | 9 | 02HCB68111211Y8700000791 | 68 | 56.0072 | 0.8236353 | 0.07 | 60 | 0.6000059 | 3.3369 | 3.3613 | 3.3627 | 3.3413 | 3.3399 | 3.3159 | 3.3145 | 3.3364 | 3.3385 | 3.3863 | 3.3891 | 3.3455 | 3.3415 | 3.2936 | 3.2908 | 3.3345 | 3.3383 | 3.41 | 3.4142 | 3.3494 | 3.3429 | 3.2711 | 3.2671 | 3.332 | 3.338 | 3.4335 | 3.4389 | 3.3526 | 3.3441 | 3.2486 | 3.2432 | 3.3301 | 3.3375 | 3.4568 | 3.4635 | 3.3548 | 3.345 | 3.2258 | 3.219 | 3.3276 | 3.3368

## SOC65
File_Name | Mat | No. | ID | Qn | Q | SOH | Pt | SOC | SOCR | U1 | U2 | U3 | U4 | U5 | U6 | U7 | U8 | U9 | U10 | U11 | U12 | U13 | U14 | U15 | U16 | U17 | U18 | U19 | U20 | U21 | U22 | U23 | U24 | U25 | U26 | U27 | U28 | U29 | U30 | U31 | U32 | U33 | U34 | U35 | U36 | U37 | U38 | U39 | U40 | U41
LFP_C_68_B_10_SOC_5-75_Part_1-1_ID_02HCB68111211Y88D0001154.xlsx | LFP | 10 | 02HCB68111211Y88D0001154 | 68 | 57.7091 | 0.8486632 | 0.07 | 65 | 0.65 | 3.3455 | 3.371 | 3.3724 | 3.3499 | 3.3482 | 3.3234 | 3.322 | 3.3445 | 3.3468 | 3.3966 | 3.3994 | 3.3541 | 3.3498 | 3.3001 | 3.2971 | 3.3422 | 3.3464 | 3.421 | 3.4254 | 3.3575 | 3.351 | 3.2767 | 3.2723 | 3.3401 | 3.3459 | 3.4453 | 3.4512 | 3.3591 | 3.351 | 3.2523 | 3.2465 | 3.3364 | 3.345 | 3.4688 | 3.4762 | 3.3638 | 3.3526 | 3.2294 | 3.2223 | 3.3336 | 3.3441
LFP_C_68_B_11_SOC_5-65_Part_1-1_ID_02HCB68111211Y86M0006337.xlsx | LFP | 11 | 02HCB68111211Y86M0006337 | 68 | 49.8911 | 0.7336926 | 0.07 | 65 | 0.6499971 | 3.341 | 3.3654 | 3.3666 | 3.345 | 3.3436 | 3.3199 | 3.3187 | 3.3406 | 3.3426 | 3.3903 | 3.3928 | 3.3492 | 3.3455 | 3.2978 | 3.2953 | 3.3389 | 3.3426 | 3.4142 | 3.4181 | 3.3522 | 3.3466 | 3.275 | 3.2713 | 3.3368 | 3.3422 | 3.4377 | 3.4428 | 3.3561 | 3.348 | 3.2527 | 3.2476 | 3.3345 | 3.3417 | 3.4609 | 3.4674 | 3.3587 | 3.3492 | 3.2298 | 3.2235 | 3.3327 | 3.3412
LFP_C_68_B_12_SOC_5-65_Part_1-1_ID_02HCB68111211Y86T0002171.xlsx | LFP | 12 | 02HCB68111211Y86T0002171 | 68 | 48.2854 | 0.7100794 | 0.07 | 65 | 0.6500059 | 3.3417 | 3.3664 | 3.3677 | 3.3454 | 3.344 | 3.3197 | 3.3183 | 3.3408 | 3.3427 | 3.3914 | 3.394 | 3.3489 | 3.3454 | 3.2966 | 3.2939 | 3.339 | 3.3424 | 3.4156 | 3.4193 | 3.3522 | 3.3466 | 3.2734 | 3.2697 | 3.3373 | 3.342 | 3.4395 | 3.4446 | 3.3557 | 3.348 | 3.2504 | 3.2453 | 3.3352 | 3.3417 | 3.4635 | 3.4697 | 3.3584 | 3.3489 | 3.227 | 3.2207 | 3.3331 | 3.3415
LFP_C_68_B_13_SOC_5-75_Part_1-1_ID_02HCB68111211Y87Y0002979.xlsx | LFP | 13 | 02HCB68111211Y87Y0002979 | 68 | 57.5788 | 0.8467471 | 0.07 | 65 | 0.6500044 | 3.345 | 3.3673 | 3.3684 | 3.3487 | 3.3475 | 3.3259 | 3.3248 | 3.3445 | 3.3466 | 3.3901 | 3.3924 | 3.3531 | 3.3492 | 3.3057 | 3.3034 | 3.3431 | 3.3466 | 3.4119 | 3.4154 | 3.3559 | 3.3506 | 3.2853 | 3.2818 | 3.342 | 3.3464 | 3.4335 | 3.4381 | 3.3587 | 3.3517 | 3.2648 | 3.2602 | 3.3389 | 3.3459 | 3.4546 | 3.4602 | 3.3617 | 3.3529 | 3.2444 | 3.2386 | 3.3378 | 3.3455
LFP_C_68_B_14_SOC_5-75_Part_1-1_ID_02HCB68111211Y88E0004620.xlsx | LFP | 14 | 02HCB68111211Y88E0004620 | 68 | 57.3708 | 0.8436882 | 0.07 | 65 | 0.6500088 | 3.3443 | 3.3729 | 3.3745 | 3.3489 | 3.3468 | 3.3189 | 3.3173 | 3.3431 | 3.3455 | 3.4017 | 3.4051 | 3.3543 | 3.3485 | 3.2925 | 3.2894 | 3.3406 | 3.3452 | 3.4293 | 3.434 | 3.3566 | 3.3496 | 3.2658 | 3.2611 | 3.3385 | 3.3447 | 3.4565 | 3.463 | 3.3601 | 3.3506 | 3.2397 | 3.2335 | 3.335 | 3.344 | 3.4832 | 3.4911 | 3.3643 | 3.3517 | 3.2139 | 3.2063 | 3.3329 | 3.3436
LFP_C_68_B_15_SOC_5-75_Part_1-1_ID_02HCB68111211Y87Y0009119.xlsx | LFP | 15 | 02HCB68111211Y87Y0009119 | 68 | 57.2615 | 0.8420809 | 0.07 | 65 | 0.6500059 | 3.3447 | 3.3689 | 3.3703 | 3.3489 | 3.3471 | 3.3234 | 3.322 | 3.3389 | 3.3461 | 3.3938 | 3.3965 | 3.3531 | 3.3491 | 3.3013 | 3.2985 | 3.3429 | 3.3462 | 3.4177 | 3.4219 | 3.357 | 3.3505 | 3.279 | 3.275 | 3.3399 | 3.3455 | 3.4407 | 3.4463 | 3.3596 | 3.3513 | 3.2564 | 3.2509 | 3.3375 | 3.3448 | 3.4637 | 3.4705 | 3.3633 | 3.3526 | 3.2344 | 3.2275 | 3.3359 | 3.3447
LFP_C_68_B_16_SOC_5-75_Part_1-1_ID_02HCB68111211Y87Y0013185.xlsx | LFP | 16 | 02HCB68111211Y87Y0013185 | 68 | 57.4409 | 0.8447191 | 0.07 | 65 | 0.6500059 | 3.3454 | 3.3694 | 3.3706 | 3.3491 | 3.3475 | 3.3239 | 3.3227 | 3.3445 | 3.3464 | 3.3938 | 3.3963 | 3.3526 | 3.3492 | 3.3018 | 3.2994 | 3.342 | 3.3466 | 3.4177 | 3.4212 | 3.3566 | 3.3506 | 3.2795 | 3.2759 | 3.3412 | 3.3461 | 3.4407 | 3.4456 | 3.3587 | 3.3515 | 3.2569 | 3.2521 | 3.3389 | 3.3457 | 3.4639 | 3.4697 | 3.3617 | 3.3526 | 3.2346 | 3.2286 | 3.3366 | 3.345
LFP_C_68_B_17_SOC_5-75_Part_1-1_ID_02HCB68111211Y87Y0008381.xlsx | LFP | 17 | 02HCB68111211Y87Y0008381 | 68 | 56.1904 | 0.8263294 | 0.07 | 65 | 0.6500103 | 3.3459 | 3.3698 | 3.371 | 3.3496 | 3.348 | 3.3247 | 3.3232 | 3.3445 | 3.3468 | 3.394 | 3.3966 | 3.3536 | 3.3498 | 3.3025 | 3.2999 | 3.3427 | 3.3466 | 3.417 | 3.421 | 3.3571 | 3.351 | 3.2804 | 3.2764 | 3.3406 | 3.3461 | 3.4402 | 3.4454 | 3.3594 | 3.3517 | 3.2578 | 3.2527 | 3.3387 | 3.3454 | 3.463 | 3.4695 | 3.3629 | 3.3531 | 3.2357 | 3.2293 | 3.3359 | 3.3448
LFP_C_68_B_18_SOC_5-75_Part_1-1_ID_02HCB68111211Y87Y0003956.xlsx | LFP | 18 | 02HCB68111211Y87Y0003956 | 68 | 57.6352 | 0.8475765 | 0.07 | 65 | 0.6500103 | 3.3447 | 3.3701 | 3.3714 | 3.3485 | 3.3471 | 3.3222 | 3.3208 | 3.3436 | 3.3457 | 3.3954 | 3.3982 | 3.3526 | 3.3487 | 3.299 | 3.2962 | 3.342 | 3.3457 | 3.4203 | 3.4242 | 3.3559 | 3.3499 | 3.2755 | 3.2715 | 3.3399 | 3.3452 | 3.4446 | 3.4498 | 3.3591 | 3.351 | 3.2519 | 3.2467 | 3.3375 | 3.3448 | 3.4688 | 3.4753 | 3.362 | 3.352 | 3.2288 | 3.2223 | 3.335 | 3.344
LFP_C_68_B_19_SOC_5-75_Part_1-1_ID_02HCB68111211Y87Y0008126.xlsx | LFP | 19 | 02HCB68111211Y87Y0008126 | 68 | 56.4758 | 0.8305265 | 0.07 | 65 | 0.6500132 | 3.3466 | 3.3712 | 3.3724 | 3.3503 | 3.3485 | 3.3245 | 3.3231 | 3.3454 | 3.3473 | 3.3958 | 3.3984 | 3.3536 | 3.3499 | 3.3015 | 3.299 | 3.3434 | 3.3469 | 3.4198 | 3.4235 | 3.3564 | 3.351 | 3.2783 | 3.2746 | 3.3415 | 3.3466 | 3.4437 | 3.4486 | 3.3596 | 3.3519 | 3.2553 | 3.2502 | 3.3401 | 3.3468 | 3.4679 | 3.4742 | 3.3631 | 3.3533 | 3.2328 | 3.2265 | 3.3373 | 3.3457
LFP_C_68_B_1_SOC_5-75_Part_1-1_ID_02HCB68111211Y88E0004385.xlsx | LFP | 1 | 02HCB68111211Y88E0004385 | 68 | 56.857 | 0.8361324 | 0.07 | 65 | 0.6500103 | 3.345 | 3.3701 | 3.3717 | 3.3489 | 3.3473 | 3.3225 | 3.3211 | 3.3436 | 3.3459 | 3.3954 | 3.3984 | 3.3536 | 3.3489 | 3.2994 | 3.2966 | 3.3413 | 3.3457 | 3.42 | 3.4242 | 3.357 | 3.3501 | 3.2761 | 3.2718 | 3.3389 | 3.3452 | 3.444 | 3.4498 | 3.3596 | 3.351 | 3.2527 | 3.2471 | 3.3366 | 3.3447 | 3.4677 | 3.4749 | 3.3627 | 3.3522 | 3.23 | 3.223 | 3.3331 | 3.344
LFP_C_68_B_20_SOC_5-75_Part_1-1_ID_02HCB68111211Y87Y0012226.xlsx | LFP | 20 | 02HCB68111211Y87Y0012226 | 68 | 55.1634 | 0.8112265 | 0.07 | 65 | 0.6499838 | 3.3443 | 3.3675 | 3.3687 | 3.3478 | 3.3468 | 3.3241 | 3.3231 | 3.344 | 3.3457 | 3.3912 | 3.3935 | 3.3515 | 3.3485 | 3.3031 | 3.3008 | 3.3426 | 3.3457 | 3.4138 | 3.4172 | 3.3548 | 3.3499 | 3.2818 | 3.2783 | 3.3406 | 3.3454 | 3.4363 | 3.4407 | 3.3575 | 3.3508 | 3.2599 | 3.2555 | 3.3392 | 3.3452 | 3.4586 | 3.4642 | 3.3601 | 3.3517 | 3.2385 | 3.2328 | 3.3369 | 3.3447
LFP_C_68_B_21_SOC_5-75_Part_1-1_ID_02HCB68111211Y88D0000337.xlsx | LFP | 21 | 02HCB68111211Y88D0000337 | 68 | 58.2193 | 0.8561662 | 0.07 | 65 | 0.6500044 | 3.3452 | 3.3677 | 3.3691 | 3.3491 | 3.3475 | 3.3255 | 3.3243 | 3.3445 | 3.3464 | 3.3907 | 3.3933 | 3.3529 | 3.3492 | 3.305 | 3.3024 | 3.3429 | 3.3462 | 3.4128 | 3.4166 | 3.3566 | 3.3506 | 3.2841 | 3.2804 | 3.3406 | 3.3459 | 3.4346 | 3.4398 | 3.3564 | 3.3501 | 3.262 | 3.2569 | 3.3375 | 3.3443 | 3.4551 | 3.4614 | 3.3615 | 3.3517 | 3.2418 | 3.2353 | 3.3352 | 3.3441
LFP_C_68_B_22_SOC_5-75_Part_1-1_ID_02HCB68111211Y87Y0015279.xlsx | LFP | 22 | 02HCB68111211Y87Y0015279 | 68 | 55.8331 | 0.821075 | 0.07 | 65 | 0.6500044 | 3.3475 | 3.3698 | 3.371 | 3.3506 | 3.3492 | 3.3271 | 3.3259 | 3.3464 | 3.3478 | 3.3924 | 3.3947 | 3.3538 | 3.3505 | 3.306 | 3.3038 | 3.3452 | 3.3478 | 3.4142 | 3.4175 | 3.3568 | 3.3517 | 3.2852 | 3.2818 | 3.3427 | 3.3471 | 3.4356 | 3.4398 | 3.3596 | 3.3526 | 3.2646 | 3.2599 | 3.3406 | 3.3468 | 3.4568 | 3.4621 | 3.362 | 3.3534 | 3.2439 | 3.2383 | 3.3382 | 3.3459
LFP_C_68_B_23_SOC_5-75_Part_1-1_ID_02HCB68111211Y87Y0008358.xlsx | LFP | 23 | 02HCB68111211Y87Y0008358 | 68 | 58.3439 | 0.8579985 | 0.07 | 65 | 0.6500088 | 3.3471 | 3.3706 | 3.3719 | 3.3512 | 3.3494 | 3.3262 | 3.325 | 3.3464 | 3.3482 | 3.3947 | 3.397 | 3.3545 | 3.3508 | 3.3045 | 3.302 | 3.3447 | 3.348 | 3.4175 | 3.4212 | 3.3578 | 3.3519 | 3.2825 | 3.2788 | 3.342 | 3.3475 | 3.4402 | 3.4451 | 3.3603 | 3.3527 | 3.2606 | 3.2557 | 3.3406 | 3.3471 | 3.4626 | 3.4688 | 3.3633 | 3.3536 | 3.2386 | 3.2325 | 3.3373 | 3.3464
LFP_C_68_B_24_SOC_5-75_Part_1-1_ID_02HCB68111211Y88E0003284.xlsx | LFP | 24 | 02HCB68111211Y88E0003284 | 68 | 56.298 | 0.8279118 | 0.07 | 65 | 0.6500221 | 3.3424 | 3.3675 | 3.3691 | 3.3469 | 3.3454 | 3.321 | 3.3194 | 3.342 | 3.3443 | 3.3935 | 3.3966 | 3.3517 | 3.3478 | 3.2987 | 3.2955 | 3.3405 | 3.3445 | 3.4182 | 3.4228 | 3.3557 | 3.3489 | 3.2753 | 3.2709 | 3.3376 | 3.3438 | 3.4421 | 3.4481 | 3.3598 | 3.3505 | 3.2527 | 3.2467 | 3.3357 | 3.3436 | 3.466 | 3.4737 | 3.3633 | 3.3517 | 3.23 | 3.2225 | 3.3327 | 3.3426
LFP_C_68_B_26_SOC_5-75_Part_1-1_ID_02HCB68111211Y87Y0011345.xlsx | LFP | 26 | 02HCB68111211Y87Y0011345 | 68 | 56.4734 | 0.8304912 | 0.07 | 65 | 0.6500235 | 3.3459 | 3.3696 | 3.371 | 3.3496 | 3.3482 | 3.3248 | 3.3236 | 3.345 | 3.3471 | 3.3938 | 3.3963 | 3.3533 | 3.3498 | 3.3031 | 3.3006 | 3.3434 | 3.3468 | 3.417 | 3.4205 | 3.3568 | 3.3512 | 3.2811 | 3.2774 | 3.3417 | 3.3464 | 3.44 | 3.4447 | 3.3594 | 3.3522 | 3.2588 | 3.2538 | 3.3394 | 3.3461 | 3.4628 | 3.4688 | 3.3626 | 3.3534 | 3.2369 | 3.2309 | 3.3111 | 3.345
LFP_C_68_B_27_SOC_5-75_Part_1-1_ID_02HCB68111211Y87Y0004694.xlsx | LFP | 27 | 02HCB68111211Y87Y0004694 | 68 | 57.315 | 0.8428676 | 0.07 | 65 | 0.6499735 | 3.3443 | 3.371 | 3.3724 | 3.3487 | 3.3471 | 3.3208 | 3.3194 | 3.3438 | 3.3459 | 3.3984 | 3.4012 | 3.3531 | 3.3489 | 3.2964 | 3.2936 | 3.342 | 3.3461 | 3.4249 | 3.4291 | 3.3564 | 3.3501 | 3.2716 | 3.2674 | 3.3399 | 3.3455 | 3.4505 | 3.456 | 3.3594 | 3.351 | 3.2469 | 3.2414 | 3.3369 | 3.3447 | 3.4755 | 3.4825 | 3.3617 | 3.3517 | 3.2221 | 3.2151 | 3.3352 | 3.3443
LFP_C_68_B_28_SOC_5-70_Part_1-1_ID_02HCB68111211Y87Y0015653.xlsx | LFP | 28 | 02HCB68111211Y87Y0015653 | 68 | 53.5184 | 0.7870353 | 0.07 | 65 | 0.6499809 | 3.3454 | 3.371 | 3.3722 | 3.3492 | 3.3473 | 3.322 | 3.3208 | 3.3441 | 3.3457 | 3.3963 | 3.3989 | 3.3522 | 3.3485 | 3.2978 | 3.2953 | 3.342 | 3.3454 | 3.4212 | 3.4249 | 3.3552 | 3.3496 | 3.2736 | 3.2698 | 3.3399 | 3.3447 | 3.4458 | 3.4507 | 3.358 | 3.3503 | 3.2493 | 3.2441 | 3.3375 | 3.344 | 3.4704 | 3.4765 | 3.3605 | 3.3513 | 3.2251 | 3.2188 | 3.3357 | 3.3434
LFP_C_68_B_29_SOC_5-75_Part_1-1_ID_02HCB68111211Y87Y0005043.xlsx | LFP | 29 | 02HCB68111211Y87Y0005043 | 68 | 56.2962 | 0.8278853 | 0.07 | 65 | 0.6500206 | 3.344 | 3.3694 | 3.3706 | 3.3478 | 3.3464 | 3.3217 | 3.3203 | 3.3434 | 3.3454 | 3.3952 | 3.3977 | 3.3515 | 3.348 | 3.2983 | 3.2957 | 3.3417 | 3.3452 | 3.42 | 3.4237 | 3.3554 | 3.3492 | 3.2746 | 3.2709 | 3.3397 | 3.345 | 3.4447 | 3.4495 | 3.3582 | 3.3501 | 3.2509 | 3.2458 | 3.3378 | 3.3445 | 3.4688 | 3.4751 | 3.3589 | 3.3503 | 3.2265 | 3.2204 | 3.3347 | 3.3433
LFP_C_68_B_2_SOC_5-75_Part_1-1_ID_02HCB68111211Y88D0000212.xlsx | LFP | 2 | 02HCB68111211Y88D0000212 | 68 | 58.3834 | 0.8585794 | 0.07 | 65 | 0.6500074 | 3.3452 | 3.3705 | 3.3719 | 3.3494 | 3.3478 | 3.3231 | 3.3217 | 3.3443 | 3.3466 | 3.3963 | 3.3991 | 3.354 | 3.3496 | 3.2999 | 3.2971 | 3.3427 | 3.3464 | 3.421 | 3.4252 | 3.3575 | 3.351 | 3.2765 | 3.2723 | 3.3401 | 3.3461 | 3.4453 | 3.4509 | 3.3603 | 3.352 | 3.2532 | 3.2476 | 3.3378 | 3.3454 | 3.4693 | 3.4763 | 3.3636 | 3.3529 | 3.2298 | 3.223 | 3.3359 | 3.3447
LFP_C_68_B_30_SOC_5-65_Part_1-1_ID_02HCB68111211Y86L0000199.xlsx | LFP | 30 | 02HCB68111211Y86L0000199 | 68 | 48.2291 | 0.7092515 | 0.07 | 65 | 0.6500029 | 3.3385 | 3.3633 | 3.3645 | 3.3424 | 3.3412 | 3.3171 | 3.3159 | 3.3382 | 3.3403 | 3.3889 | 3.3914 | 3.3466 | 3.3433 | 3.2946 | 3.2922 | 3.3371 | 3.3405 | 3.4135 | 3.4172 | 3.3501 | 3.3447 | 3.2718 | 3.2681 | 3.3354 | 3.3405 | 3.4372 | 3.4425 | 3.3538 | 3.3464 | 3.2492 | 3.2444 | 3.3338 | 3.3405 | 3.4609 | 3.4679 | 3.3566 | 3.3477 | 3.2267 | 3.2204 | 3.332 | 3.3401
LFP_C_68_B_31_SOC_5-65_Part_1-1_ID_02HCB68111211Y86N0001764.xlsx | LFP | 31 | 02HCB68111211Y86N0001764 | 68 | 50.1695 | 0.7377868 | 0.07 | 65 | 0.6500515 | 3.3412 | 3.3657 | 3.3671 | 3.345 | 3.3438 | 3.3196 | 3.3183 | 3.3406 | 3.3427 | 3.391 | 3.3936 | 3.3487 | 3.3452 | 3.2969 | 3.2943 | 3.3389 | 3.3424 | 3.4152 | 3.4189 | 3.3519 | 3.3466 | 3.2738 | 3.2702 | 3.3375 | 3.3424 | 3.4393 | 3.4442 | 3.3547 | 3.3478 | 3.2509 | 3.246 | 3.3348 | 3.3419 | 3.463 | 3.4693 | 3.3578 | 3.3487 | 3.2279 | 3.2216 | 3.3327 | 3.3413
LFP_C_68_B_32_SOC_5-65_Part_1-1_ID_02HCB68111211Y86P0008123.xlsx | LFP | 32 | 02HCB68111211Y86P0008123 | 68 | 49.1905 | 0.7233897 | 0.07 | 65 | 0.6499206 | 3.3417 | 3.3668 | 3.368 | 3.3455 | 3.3443 | 3.3197 | 3.3185 | 3.3412 | 3.3431 | 3.3921 | 3.3947 | 3.3494 | 3.3459 | 3.2969 | 3.2943 | 3.3397 | 3.3431 | 3.4165 | 3.4205 | 3.3529 | 3.3475 | 3.2737 | 3.2698 | 3.3378 | 3.3427 | 3.4407 | 3.4458 | 3.3559 | 3.3485 | 3.2504 | 3.2453 | 3.3352 | 3.3422 | 3.4646 | 3.4711 | 3.3589 | 3.3496 | 3.227 | 3.2207 | 3.3329 | 3.3415
LFP_C_68_B_33_SOC_5-70_Part_1-1_ID_02HCB68111211Y86L0002535.xlsx | LFP | 33 | 02HCB68111211Y86L0002535 | 68 | 51.402 | 0.7559118 | 0.07 | 65 | 0.6500147 | 3.3447 | 3.3684 | 3.3699 | 3.3487 | 3.3468 | 3.3241 | 3.3222 | 3.3434 | 3.3454 | 3.3924 | 3.3951 | 3.3522 | 3.3482 | 3.3013 | 3.2985 | 3.3412 | 3.345 | 3.4151 | 3.4193 | 3.3552 | 3.3492 | 3.279 | 3.2748 | 3.3385 | 3.3443 | 3.4379 | 3.4433 | 3.3578 | 3.3501 | 3.2562 | 3.2509 | 3.3368 | 3.3438 | 3.4611 | 3.4679 | 3.3596 | 3.3501 | 3.2332 | 3.2265 | 3.3336 | 3.3427
LFP_C_68_B_34_SOC_5-70_Part_1-1_ID_02HCB68111211Y87Y0014641.xlsx | LFP | 34 | 02HCB68111211Y87Y0014641 | 68 | 53.8639 | 0.7921162 | 0.07 | 65 | 0.6499868 | 3.3431 | 3.3687 | 3.3699 | 3.3469 | 3.3457 | 3.3206 | 3.3194 | 3.3427 | 3.3445 | 3.3949 | 3.3975 | 3.351 | 3.3475 | 3.2973 | 3.2948 | 3.3408 | 3.3445 | 3.4198 | 3.4235 | 3.3545 | 3.3487 | 3.2736 | 3.2697 | 3.3389 | 3.3443 | 3.4446 | 3.4497 | 3.3578 | 3.3501 | 3.25 | 3.2448 | 3.3366 | 3.3438 | 3.469 | 3.4753 | 3.3601 | 3.3508 | 3.226 | 3.2197 | 3.3347 | 3.3434
LFP_C_68_B_35_SOC_5-75_Part_1-1_ID_02HCB68111211Y87Y0003554.xlsx | LFP | 35 | 02HCB68111211Y87Y0003554 | 68 | 57.8642 | 0.8509441 | 0.07 | 65 | 0.6500544 | 3.3454 | 3.3705 | 3.3719 | 3.3494 | 3.3478 | 3.3234 | 3.3222 | 3.3448 | 3.3468 | 3.3959 | 3.3986 | 3.3536 | 3.3496 | 3.3006 | 3.298 | 3.3434 | 3.3468 | 3.4205 | 3.4244 | 3.3573 | 3.3513 | 3.2778 | 3.2738 | 3.341 | 3.3468 | 3.4447 | 3.45 | 3.3605 | 3.3522 | 3.2546 | 3.2495 | 3.3387 | 3.3461 | 3.4684 | 3.4749 | 3.3633 | 3.3531 | 3.2315 | 3.2251 | 3.3373 | 3.3459
LFP_C_68_B_36_SOC_5-70_Part_1-1_ID_02HCB68111211Y86X0004792.xlsx | LFP | 36 | 02HCB68111211Y86X0004792 | 68 | 52.727 | 0.7753971 | 0.07 | 65 | 0.6499647 | 3.3454 | 3.3703 | 3.3715 | 3.3489 | 3.3475 | 3.3231 | 3.3218 | 3.3441 | 3.3461 | 3.3951 | 3.3975 | 3.3526 | 3.3489 | 3.3001 | 3.2976 | 3.3422 | 3.3457 | 3.4189 | 3.4226 | 3.355 | 3.3499 | 3.2764 | 3.2727 | 3.3399 | 3.3454 | 3.443 | 3.4479 | 3.3578 | 3.3506 | 3.253 | 3.2481 | 3.338 | 3.3447 | 3.4667 | 3.4728 | 3.3605 | 3.3515 | 3.2296 | 3.2235 | 3.3361 | 3.3443
LFP_C_68_B_37_SOC_5-75_Part_1-1_ID_02HCB68111211Y87Y0015365.xlsx | LFP | 37 | 02HCB68111211Y87Y0015365 | 68 | 56.3837 | 0.8291721 | 0.07 | 65 | 0.6500103 | 3.3443 | 3.3685 | 3.3698 | 3.3478 | 3.3468 | 3.3229 | 3.3218 | 3.3438 | 3.3457 | 3.3936 | 3.3959 | 3.3519 | 3.3485 | 3.3008 | 3.2985 | 3.3422 | 3.3457 | 3.4175 | 3.421 | 3.3554 | 3.3501 | 3.2785 | 3.275 | 3.3406 | 3.3455 | 3.441 | 3.4458 | 3.3584 | 3.3513 | 3.2559 | 3.2511 | 3.3385 | 3.345 | 3.4644 | 3.4702 | 3.3612 | 3.3522 | 3.2332 | 3.2272 | 3.3368 | 3.3447
LFP_C_68_B_39_SOC_5-75_Part_1-1_ID_02HCB68111211Y88D0003294.xlsx | LFP | 39 | 02HCB68111211Y88D0003294 | 68 | 57.1845 | 0.8409485 | 0.07 | 65 | 0.6499882 | 3.344 | 3.3696 | 3.3712 | 3.3482 | 3.3468 | 3.322 | 3.3204 | 3.3434 | 3.3457 | 3.3958 | 3.3987 | 3.3524 | 3.3487 | 3.2985 | 3.2957 | 3.3415 | 3.3454 | 3.421 | 3.4251 | 3.3561 | 3.3499 | 3.2751 | 3.2708 | 3.3385 | 3.3447 | 3.4447 | 3.4505 | 3.3589 | 3.3506 | 3.2506 | 3.2453 | 3.3366 | 3.3443 | 3.4693 | 3.4763 | 3.3624 | 3.3517 | 3.2279 | 3.2207 | 3.3345 | 3.3438
LFP_C_68_B_3_SOC_5-75_Part_1-1_ID_02HCB68111211Y88D0002515.xlsx | LFP | 3 | 02HCB68111211Y88D0002515 | 68 | 57.7602 | 0.8494147 | 0.07 | 65 | 0.6500044 | 3.3434 | 3.368 | 3.3694 | 3.3478 | 3.3464 | 3.3224 | 3.321 | 3.3429 | 3.345 | 3.3933 | 3.3961 | 3.3522 | 3.3482 | 3.3001 | 3.2973 | 3.3413 | 3.345 | 3.4175 | 3.4214 | 3.3545 | 3.3487 | 3.2767 | 3.2727 | 3.3385 | 3.3441 | 3.4405 | 3.4458 | 3.3585 | 3.3503 | 3.2544 | 3.2492 | 3.3364 | 3.344 | 3.464 | 3.4707 | 3.3613 | 3.3513 | 3.2317 | 3.2253 | 3.3345 | 3.3434
LFP_C_68_B_40_SOC_5-75_Part_1-1_ID_02HCB68111211Y88G0002069.xlsx | LFP | 40 | 02HCB68111211Y88G0002069 | 68 | 58.2145 | 0.8560956 | 0.07 | 65 | 0.6500456 | 3.3477 | 3.3719 | 3.3733 | 3.3513 | 3.3494 | 3.3255 | 3.3241 | 3.3461 | 3.348 | 3.3958 | 3.3984 | 3.3547 | 3.3506 | 3.3027 | 3.2999 | 3.3434 | 3.3473 | 3.4193 | 3.4231 | 3.3575 | 3.3513 | 3.2801 | 3.2758 | 3.341 | 3.3466 | 3.4423 | 3.4475 | 3.3605 | 3.3519 | 3.2565 | 3.2513 | 3.3383 | 3.3457 | 3.4649 | 3.4716 | 3.3636 | 3.3529 | 3.2346 | 3.2279 | 3.3364 | 3.3455
LFP_C_68_B_41_SOC_5-70_Part_1-1_ID_02HCB68111211Y88E0004399.xlsx | LFP | 41 | 02HCB68111211Y88E0004399 | 68 | 53.478 | 0.7864412 | 0.07 | 65 | 0.6500221 | 3.3448 | 3.3717 | 3.3731 | 3.3489 | 3.3475 | 3.321 | 3.3197 | 3.344 | 3.3461 | 3.3989 | 3.4015 | 3.3526 | 3.3487 | 3.296 | 3.2932 | 3.342 | 3.3457 | 3.4249 | 3.4289 | 3.3566 | 3.3501 | 3.2711 | 3.2669 | 3.3399 | 3.3454 | 3.4509 | 3.4563 | 3.3587 | 3.3512 | 3.2458 | 3.2406 | 3.3378 | 3.3448 | 3.4765 | 3.4832 | 3.3619 | 3.3522 | 3.2209 | 3.2142 | 3.3361 | 3.3445
LFP_C_68_B_42_SOC_5-75_Part_1-1_ID_02HCB68111211Y87Y0006443.xlsx | LFP | 42 | 02HCB68111211Y87Y0006443 | 68 | 58.2529 | 0.8566603 | 0.07 | 65 | 0.6500191 | 3.3459 | 3.3705 | 3.3719 | 3.3498 | 3.3484 | 3.3241 | 3.3229 | 3.3452 | 3.3471 | 3.3956 | 3.3982 | 3.354 | 3.3499 | 3.3015 | 3.299 | 3.3434 | 3.3471 | 3.4196 | 3.4235 | 3.3573 | 3.3512 | 3.2788 | 3.275 | 3.3401 | 3.3466 | 3.4433 | 3.4484 | 3.3603 | 3.3522 | 3.2559 | 3.2509 | 3.339 | 3.3461 | 3.4667 | 3.4732 | 3.3636 | 3.3534 | 3.2335 | 3.227 | 3.3373 | 3.3457
LFP_C_68_B_43_SOC_5-75_Part_1-1_ID_02HCB68111211Y88E0004340.xlsx | LFP | 43 | 02HCB68111211Y88E0004340 | 68 | 57.1492 | 0.8404294 | 0.07 | 65 | 0.6500441 | 3.3443 | 3.3692 | 3.3708 | 3.3487 | 3.3471 | 3.3229 | 3.3213 | 3.3436 | 3.3461 | 3.3949 | 3.398 | 3.3529 | 3.3489 | 3.3001 | 3.2973 | 3.341 | 3.3461 | 3.4193 | 3.4237 | 3.3566 | 3.3503 | 3.2774 | 3.273 | 3.3403 | 3.3459 | 3.4433 | 3.4493 | 3.3598 | 3.3515 | 3.2546 | 3.2488 | 3.3378 | 3.3454 | 3.467 | 3.4742 | 3.365 | 3.3536 | 3.233 | 3.2256 | 3.3355 | 3.3452
LFP_C_68_B_44_SOC_5-75_Part_1-1_ID_02HCB68111211Y87Y0013553.xlsx | LFP | 44 | 02HCB68111211Y87Y0013553 | 68 | 55.2343 | 0.8122691 | 0.07 | 65 | 0.6499441 | 3.3457 | 3.3714 | 3.3728 | 3.3496 | 3.348 | 3.3231 | 3.3218 | 3.345 | 3.3468 | 3.3973 | 3.3998 | 3.3531 | 3.3494 | 3.2992 | 3.2966 | 3.3429 | 3.3464 | 3.4221 | 3.426 | 3.3566 | 3.3508 | 3.2755 | 3.2716 | 3.3408 | 3.3461 | 3.4467 | 3.4519 | 3.3589 | 3.3517 | 3.2513 | 3.2462 | 3.3385 | 3.3459 | 3.4714 | 3.4779 | 3.3633 | 3.3531 | 3.2279 | 3.2214 | 3.3357 | 3.3445
LFP_C_68_B_45_SOC_5-75_Part_1-1_ID_02HCB68111211Y88E0003117.xlsx | LFP | 45 | 02HCB68111211Y88E0003117 | 68 | 56.8763 | 0.8364162 | 0.07 | 65 | 0.6500103 | 3.344 | 3.3684 | 3.3698 | 3.3482 | 3.3468 | 3.3229 | 3.3217 | 3.3434 | 3.3457 | 3.3935 | 3.3961 | 3.3527 | 3.3487 | 3.301 | 3.2983 | 3.3419 | 3.3455 | 3.4173 | 3.4214 | 3.3552 | 3.3496 | 3.278 | 3.274 | 3.3394 | 3.3448 | 3.4407 | 3.4458 | 3.3589 | 3.3506 | 3.2555 | 3.2502 | 3.3373 | 3.3445 | 3.4639 | 3.4705 | 3.3631 | 3.3519 | 3.2332 | 3.2265 | 3.3348 | 3.3436
LFP_C_68_B_46_SOC_5-75_Part_1-1_ID_02HCB68111211Y88E0004343.xlsx | LFP | 46 | 02HCB68111211Y88E0004343 | 68 | 56.575 | 0.8319853 | 0.07 | 65 | 0.6499544 | 3.344 | 3.3678 | 3.3692 | 3.348 | 3.3466 | 3.3234 | 3.322 | 3.3434 | 3.3454 | 3.3922 | 3.3949 | 3.3519 | 3.3482 | 3.3015 | 3.2988 | 3.3406 | 3.3452 | 3.4154 | 3.4193 | 3.355 | 3.3494 | 3.2794 | 3.2753 | 3.3383 | 3.344 | 3.4377 | 3.443 | 3.3578 | 3.3499 | 3.2567 | 3.2514 | 3.3378 | 3.3443 | 3.4611 | 3.4677 | 3.3608 | 3.3513 | 3.2349 | 3.2284 | 3.335 | 3.3436
LFP_C_68_B_47_SOC_5-75_Part_1-1_ID_02HCB68111211Y88E0004422.xlsx | LFP | 47 | 02HCB68111211Y88E0004422 | 68 | 57.3281 | 0.8430603 | 0.07 | 65 | 0.6500515 | 3.344 | 3.3691 | 3.3708 | 3.3482 | 3.3468 | 3.3224 | 3.3208 | 3.3431 | 3.3457 | 3.3949 | 3.3979 | 3.3533 | 3.3485 | 3.2994 | 3.2966 | 3.3415 | 3.3457 | 3.4195 | 3.4238 | 3.3566 | 3.3499 | 3.2764 | 3.2719 | 3.3392 | 3.3454 | 3.4435 | 3.4493 | 3.3598 | 3.351 | 3.2532 | 3.2476 | 3.3376 | 3.345 | 3.4674 | 3.4746 | 3.3626 | 3.3522 | 3.2306 | 3.2234 | 3.3352 | 3.3445
LFP_C_68_B_48_SOC_5-75_Part_1-1_ID_02HCB68111211Y87Y0000998.xlsx | LFP | 48 | 02HCB68111211Y87Y0000998 | 68 | 55.9098 | 0.8222029 | 0.07 | 65 | 0.6499632 | 3.3452 | 3.3687 | 3.3701 | 3.3487 | 3.3473 | 3.3241 | 3.3229 | 3.3443 | 3.3461 | 3.3924 | 3.3949 | 3.3524 | 3.3487 | 3.3024 | 3.2999 | 3.3422 | 3.3457 | 3.4154 | 3.4191 | 3.3552 | 3.3499 | 3.2802 | 3.2765 | 3.3406 | 3.3454 | 3.4382 | 3.443 | 3.3582 | 3.3506 | 3.2581 | 3.2532 | 3.3382 | 3.3447 | 3.4607 | 3.4667 | 3.3612 | 3.3519 | 3.2362 | 3.2302 | 3.3359 | 3.3443
LFP_C_68_B_49_SOC_5-65_Part_1-1_ID_02HCB68111211Y86R0006266.xlsx | LFP | 49 | 02HCB68111211Y86R0006266 | 68 | 47.1043 | 0.6927103 | 0.07 | 65 | 0.6500265 | 3.3434 | 3.3706 | 3.3719 | 3.3468 | 3.3452 | 3.318 | 3.3166 | 3.3419 | 3.3436 | 3.3979 | 3.4005 | 3.3501 | 3.3464 | 3.2922 | 3.2895 | 3.3399 | 3.3431 | 3.424 | 3.4284 | 3.3531 | 3.3475 | 3.266 | 3.2622 | 3.3375 | 3.3424 | 3.4509 | 3.4561 | 3.3559 | 3.3487 | 3.24 | 3.2348 | 3.3336 | 3.341 | 3.4765 | 3.483 | 3.3575 | 3.3487 | 3.2136 | 3.207 | 3.3317 | 3.341
LFP_C_68_B_4_SOC_5-75_Part_1-1_ID_02HCB68111211Y88E0004591.xlsx | LFP | 4 | 02HCB68111211Y88E0004591 | 68 | 57.1348 | 0.8402176 | 0.07 | 65 | 0.65 | 3.3475 | 3.371 | 3.3724 | 3.3513 | 3.3496 | 3.3264 | 3.325 | 3.3459 | 3.348 | 3.3942 | 3.397 | 3.3548 | 3.3506 | 3.3046 | 3.3018 | 3.3436 | 3.3475 | 3.4168 | 3.421 | 3.3578 | 3.3517 | 3.2825 | 3.2785 | 3.3413 | 3.3469 | 3.4393 | 3.4447 | 3.3612 | 3.3526 | 3.2609 | 3.2555 | 3.3392 | 3.3464 | 3.4614 | 3.4681 | 3.3636 | 3.3536 | 3.2393 | 3.2325 | 3.3357 | 3.3457
LFP_C_68_B_50_SOC_5-75_Part_1-1_ID_02HCB68111211Y88D0003027.xlsx | LFP | 50 | 02HCB68111211Y88D0003027 | 68 | 58.4898 | 0.8601441 | 0.07 | 65 | 0.6500515 | 3.3429 | 3.3675 | 3.3689 | 3.3471 | 3.3459 | 3.3222 | 3.3208 | 3.3429 | 3.345 | 3.3931 | 3.3958 | 3.3519 | 3.348 | 3.3001 | 3.2974 | 3.3413 | 3.345 | 3.417 | 3.421 | 3.3552 | 3.3494 | 3.2776 | 3.2736 | 3.3392 | 3.3447 | 3.4405 | 3.4458 | 3.3587 | 3.3503 | 3.2551 | 3.2496 | 3.3369 | 3.3443 | 3.4637 | 3.4702 | 3.3612 | 3.3513 | 3.2323 | 3.226 | 3.3345 | 3.3438
LFP_C_68_B_51_SOC_5-75_Part_1-1_ID_02HCB68111211Y87Y0004181.xlsx | LFP | 51 | 02HCB68111211Y87Y0004181 | 68 | 58.2323 | 0.8563574 | 0.07 | 65 | 0.6500147 | 3.3452 | 3.3682 | 3.3694 | 3.3494 | 3.348 | 3.3255 | 3.3243 | 3.345 | 3.3468 | 3.3919 | 3.3943 | 3.3531 | 3.3494 | 3.3045 | 3.302 | 3.3431 | 3.3464 | 3.4142 | 3.4177 | 3.3557 | 3.3505 | 3.283 | 3.2794 | 3.3406 | 3.3459 | 3.4363 | 3.441 | 3.3587 | 3.3515 | 3.2618 | 3.2569 | 3.3389 | 3.3454 | 3.4581 | 3.464 | 3.3615 | 3.3524 | 3.2402 | 3.2342 | 3.3362 | 3.3448
LFP_C_68_B_52_SOC_5-75_Part_1-1_ID_02HCB68111211Y87Y0013903.xlsx | LFP | 52 | 02HCB68111211Y87Y0013903 | 68 | 55.8324 | 0.8210647 | 0.07 | 65 | 0.6499588 | 3.344 | 3.3675 | 3.3689 | 3.348 | 3.3466 | 3.3236 | 3.3224 | 3.3434 | 3.3454 | 3.3915 | 3.394 | 3.352 | 3.3482 | 3.3022 | 3.2997 | 3.3415 | 3.3452 | 3.4144 | 3.4181 | 3.355 | 3.3494 | 3.2802 | 3.2764 | 3.3392 | 3.3445 | 3.4367 | 3.4418 | 3.358 | 3.3505 | 3.2585 | 3.2535 | 3.3375 | 3.344 | 3.4591 | 3.4653 | 3.3615 | 3.3515 | 3.2369 | 3.2307 | 3.335 | 3.3436
LFP_C_68_B_53_SOC_5-75_Part_1-1_ID_02HCB68111211Y87Y0009622.xlsx | LFP | 53 | 02HCB68111211Y87Y0009622 | 68 | 57.5986 | 0.8470382 | 0.07 | 65 | 0.6499632 | 3.3468 | 3.3698 | 3.371 | 3.3499 | 3.3485 | 3.3259 | 3.3248 | 3.3455 | 3.3473 | 3.3928 | 3.3952 | 3.3538 | 3.3501 | 3.3048 | 3.3024 | 3.3436 | 3.3471 | 3.4149 | 3.4186 | 3.3564 | 3.351 | 3.283 | 3.2795 | 3.3415 | 3.3464 | 3.437 | 3.4418 | 3.3589 | 3.3517 | 3.2616 | 3.2569 | 3.3394 | 3.3459 | 3.459 | 3.4649 | 3.3626 | 3.3526 | 3.24 | 3.2342 | 3.3375 | 3.3454
LFP_C_68_B_54_SOC_5-75_Part_1-1_ID_02HCB68111211Y87Y0014023.xlsx | LFP | 54 | 02HCB68111211Y87Y0014023 | 68 | 57.8181 | 0.8502662 | 0.07 | 65 | 0.6500368 | 3.3438 | 3.3677 | 3.3691 | 3.3478 | 3.3466 | 3.3234 | 3.3222 | 3.3438 | 3.3457 | 3.3926 | 3.3951 | 3.3522 | 3.3487 | 3.302 | 3.2995 | 3.3429 | 3.3462 | 3.4165 | 3.42 | 3.3559 | 3.3503 | 3.2802 | 3.2765 | 3.3406 | 3.3459 | 3.4393 | 3.444 | 3.3584 | 3.3513 | 3.2581 | 3.2532 | 3.3385 | 3.3454 | 3.4619 | 3.4679 | 3.3613 | 3.352 | 3.2357 | 3.2298 | 3.3368 | 3.345
LFP_C_68_B_55_SOC_5-75_Part_1-1_ID_02HCB68111211Y88E0004542.xlsx | LFP | 55 | 02HCB68111211Y88E0004542 | 68 | 56.9292 | 0.8371941 | 0.07 | 65 | 0.6499941 | 3.3431 | 3.3682 | 3.3696 | 3.3475 | 3.3461 | 3.3218 | 3.3204 | 3.3427 | 3.345 | 3.394 | 3.3968 | 3.3522 | 3.3482 | 3.2994 | 3.2966 | 3.341 | 3.3452 | 3.4184 | 3.4226 | 3.3557 | 3.3492 | 3.2761 | 3.2719 | 3.3394 | 3.3448 | 3.4426 | 3.4481 | 3.3589 | 3.3508 | 3.2535 | 3.2481 | 3.3369 | 3.3445 | 3.4663 | 3.4732 | 3.3605 | 3.3508 | 3.23 | 3.223 | 3.334 | 3.3434
LFP_C_68_B_56_SOC_5-75_Part_1-1_ID_02HCB68111211Y87Y0012947.xlsx | LFP | 56 | 02HCB68111211Y87Y0012947 | 68 | 55.6684 | 0.8186529 | 0.07 | 65 | 0.6499618 | 3.3464 | 3.3715 | 3.3729 | 3.3501 | 3.3487 | 3.3243 | 3.3229 | 3.3461 | 3.3478 | 3.397 | 3.3996 | 3.354 | 3.3503 | 3.3011 | 3.2985 | 3.344 | 3.3473 | 3.4214 | 3.4251 | 3.3573 | 3.3517 | 3.2778 | 3.2738 | 3.3417 | 3.3471 | 3.4456 | 3.4505 | 3.3605 | 3.3529 | 3.2546 | 3.2495 | 3.3397 | 3.3464 | 3.4695 | 3.4756 | 3.3633 | 3.3536 | 3.2311 | 3.2248 | 3.3385 | 3.3462
LFP_C_68_B_57_SOC_5-75_Part_1-1_ID_02HCB68111211Y87Y0006448.xlsx | LFP | 57 | 02HCB68111211Y87Y0006448 | 68 | 56.3451 | 0.8286044 | 0.07 | 65 | 0.6500162 | 3.345 | 3.3685 | 3.3699 | 3.3489 | 3.3478 | 3.3248 | 3.3236 | 3.3448 | 3.3468 | 3.3929 | 3.3954 | 3.3531 | 3.3496 | 3.3036 | 3.3011 | 3.3434 | 3.3468 | 3.4159 | 3.4196 | 3.3552 | 3.3503 | 3.2815 | 3.2778 | 3.3413 | 3.3461 | 3.4381 | 3.443 | 3.3594 | 3.3517 | 3.2599 | 3.2553 | 3.339 | 3.3457 | 3.4604 | 3.4665 | 3.362 | 3.3529 | 3.2385 | 3.2325 | 3.3373 | 3.3454
LFP_C_68_B_58_SOC_5-75_Part_1-1_ID_02HCB68111211Y8700004996.xlsx | LFP | 58 | 02HCB68111211Y8700004996 | 68 | 57.5018 | 0.8456147 | 0.07 | 65 | 0.6500029 | 3.3447 | 3.368 | 3.3694 | 3.3487 | 3.3473 | 3.3245 | 3.3232 | 3.344 | 3.3461 | 3.3919 | 3.3945 | 3.3526 | 3.3489 | 3.3032 | 3.3006 | 3.3424 | 3.3459 | 3.4147 | 3.4186 | 3.3556 | 3.3498 | 3.2813 | 3.2774 | 3.3401 | 3.3454 | 3.4368 | 3.4421 | 3.3587 | 3.351 | 3.2599 | 3.2546 | 3.338 | 3.345 | 3.4591 | 3.4656 | 3.3622 | 3.3526 | 3.2388 | 3.2323 | 3.3359 | 3.3445
LFP_C_68_B_59_SOC_5-70_Part_1-1_ID_02HCB68111211Y88E0004475.xlsx | LFP | 59 | 02HCB68111211Y88E0004475 | 68 | 55.3166 | 0.8134794 | 0.07 | 65 | 0.6499676 | 3.3455 | 3.3705 | 3.3719 | 3.3496 | 3.3482 | 3.3238 | 3.3224 | 3.3448 | 3.3469 | 3.3958 | 3.3984 | 3.3531 | 3.3494 | 3.3006 | 3.298 | 3.3431 | 3.3464 | 3.4198 | 3.4237 | 3.3564 | 3.3506 | 3.2776 | 3.2736 | 3.3408 | 3.3461 | 3.4437 | 3.4489 | 3.3599 | 3.3519 | 3.2546 | 3.2493 | 3.3383 | 3.3455 | 3.4674 | 3.4739 | 3.3624 | 3.3527 | 3.2315 | 3.2249 | 3.3364 | 3.3448
LFP_C_68_B_5_SOC_5-75_Part_1-1_ID_02HCB68111211Y87Y0003936.xlsx | LFP | 5 | 02HCB68111211Y87Y0003936 | 68 | 57.2462 | 0.8418559 | 0.07 | 65 | 0.6500088 | 3.3436 | 3.3694 | 3.3708 | 3.348 | 3.3466 | 3.3217 | 3.3203 | 3.3436 | 3.3457 | 3.3959 | 3.3986 | 3.3526 | 3.3487 | 3.2985 | 3.296 | 3.3417 | 3.3457 | 3.421 | 3.4249 | 3.3566 | 3.3501 | 3.2751 | 3.2711 | 3.3397 | 3.3454 | 3.4456 | 3.4511 | 3.3592 | 3.3512 | 3.2516 | 3.2462 | 3.338 | 3.345 | 3.4702 | 3.4767 | 3.3627 | 3.3522 | 3.2279 | 3.2214 | 3.3347 | 3.3443
LFP_C_68_B_60_SOC_5-75_Part_1-1_ID_02HCB68111211Y87Y0013703.xlsx | LFP | 60 | 02HCB68111211Y87Y0013703 | 68 | 56.4799 | 0.8305868 | 0.07 | 65 | 0.6499926 | 3.3471 | 3.3705 | 3.3719 | 3.3508 | 3.3491 | 3.3259 | 3.3245 | 3.3457 | 3.3475 | 3.394 | 3.3966 | 3.3545 | 3.3505 | 3.3039 | 3.3013 | 3.3436 | 3.3471 | 3.4168 | 3.4207 | 3.3573 | 3.3513 | 3.2818 | 3.2778 | 3.3408 | 3.3464 | 3.4391 | 3.4444 | 3.3606 | 3.3524 | 3.2599 | 3.2546 | 3.3387 | 3.3457 | 3.4616 | 3.4681 | 3.3599 | 3.3517 | 3.2363 | 3.23 | 3.3357 | 3.3443
LFP_C_68_B_61_SOC_5-75_Part_1-1_ID_02HCB68111211Y88D0005602.xlsx | LFP | 61 | 02HCB68111211Y88D0005602 | 68 | 57.8168 | 0.8502471 | 0.07 | 65 | 0.6500118 | 3.3457 | 3.3675 | 3.3687 | 3.3494 | 3.3478 | 3.3262 | 3.325 | 3.3448 | 3.3466 | 3.3896 | 3.3921 | 3.3527 | 3.3492 | 3.306 | 3.3036 | 3.3431 | 3.3462 | 3.4109 | 3.4144 | 3.3561 | 3.3503 | 3.2855 | 3.282 | 3.3406 | 3.3457 | 3.4319 | 3.4365 | 3.3582 | 3.3512 | 3.2651 | 3.2604 | 3.3382 | 3.345 | 3.4526 | 3.4584 | 3.361 | 3.3519 | 3.2446 | 3.2386 | 3.3371 | 3.3447
LFP_C_68_B_62_SOC_5-75_Part_1-1_ID_02HCB68111211Y88E0004523.xlsx | LFP | 62 | 02HCB68111211Y88E0004523 | 68 | 57.1708 | 0.8407471 | 0.07 | 65 | 0.6500059 | 3.3448 | 3.3677 | 3.3691 | 3.3487 | 3.3471 | 3.3248 | 3.3234 | 3.3438 | 3.3459 | 3.391 | 3.3936 | 3.3529 | 3.3489 | 3.3039 | 3.3013 | 3.3422 | 3.3459 | 3.4131 | 3.417 | 3.3561 | 3.3499 | 3.2827 | 3.2788 | 3.3397 | 3.3454 | 3.4351 | 3.4403 | 3.3585 | 3.351 | 3.2616 | 3.2564 | 3.3378 | 3.3448 | 3.4568 | 3.4633 | 3.3612 | 3.3517 | 3.2404 | 3.2339 | 3.3352 | 3.3441
LFP_C_68_B_64_SOC_5-65_Part_1-1_ID_02HCB68111211Y86R0007638.xlsx | LFP | 64 | 02HCB68111211Y86R0007638 | 68 | 47.8641 | 0.7038838 | 0.07 | 65 | 0.6500015 | 3.3413 | 3.3689 | 3.3701 | 3.3448 | 3.3434 | 3.316 | 3.3148 | 3.3403 | 3.342 | 3.3968 | 3.3993 | 3.3487 | 3.345 | 3.2904 | 3.2878 | 3.3394 | 3.3424 | 3.4244 | 3.4282 | 3.3522 | 3.3466 | 3.2646 | 3.2607 | 3.3364 | 3.3419 | 3.4511 | 3.456 | 3.3547 | 3.3475 | 3.2381 | 3.2332 | 3.3345 | 3.3412 | 3.4776 | 3.4837 | 3.3575 | 3.3485 | 3.2121 | 3.2058 | 3.3327 | 3.3406
LFP_C_68_B_66_SOC_5-65_Part_1-1_ID_02HCB68111211Y86V0003442.xlsx | LFP | 66 | 02HCB68111211Y86V0003442 | 68 | 47.171 | 0.6936912 | 0.07 | 65 | 0.6500147 | 3.3382 | 3.3654 | 3.3668 | 3.3422 | 3.3408 | 3.3145 | 3.3131 | 3.3376 | 3.3397 | 3.3931 | 3.3959 | 3.3468 | 3.3427 | 3.2895 | 3.2869 | 3.3359 | 3.3399 | 3.4198 | 3.4238 | 3.3501 | 3.3443 | 3.2644 | 3.2604 | 3.3343 | 3.3399 | 3.4465 | 3.4519 | 3.3536 | 3.3457 | 3.2393 | 3.2339 | 3.3322 | 3.3396 | 3.4728 | 3.4795 | 3.3575 | 3.3471 | 3.2142 | 3.2073 | 3.3308 | 3.3396
LFP_C_68_B_68_SOC_5-65_Part_1-1_ID_02HCB68111211Y86T0004231.xlsx | LFP | 68 | 02HCB68111211Y86T0004231 | 68 | 47.9927 | 0.705775 | 0.07 | 65 | 0.6499985 | 3.3401 | 3.3668 | 3.3682 | 3.3438 | 3.3424 | 3.3159 | 3.3146 | 3.3389 | 3.341 | 3.3938 | 3.3965 | 3.3477 | 3.344 | 3.2911 | 3.2885 | 3.3373 | 3.341 | 3.4202 | 3.424 | 3.351 | 3.3455 | 3.2662 | 3.2625 | 3.3355 | 3.3408 | 3.4465 | 3.4516 | 3.3543 | 3.3468 | 3.2413 | 3.2362 | 3.3336 | 3.3408 | 3.4725 | 3.479 | 3.3578 | 3.3482 | 3.2165 | 3.2102 | 3.3306 | 3.3403
LFP_C_68_B_6_SOC_5-80_Part_1-1_ID_02HCB68111211Y88F0000101.xlsx | LFP | 6 | 02HCB68111211Y88F0000101 | 68 | 59.3561 | 0.8728838 | 0.07 | 65 | 0.6499882 | 3.3443 | 3.3696 | 3.371 | 3.3482 | 3.3466 | 3.3218 | 3.3206 | 3.3429 | 3.3454 | 3.3954 | 3.3982 | 3.3524 | 3.3484 | 3.2985 | 3.2959 | 3.3417 | 3.3454 | 3.4205 | 3.4244 | 3.3556 | 3.3498 | 3.275 | 3.2711 | 3.3394 | 3.345 | 3.4451 | 3.4507 | 3.3589 | 3.3508 | 3.2511 | 3.2456 | 3.3373 | 3.3447 | 3.47 | 3.4769 | 3.3635 | 3.3519 | 3.2269 | 3.2204 | 3.335 | 3.344
LFP_C_68_B_71_SOC_5-65_Part_1-1_ID_02HCB68111211Y86M0005816.xlsx | LFP | 71 | 02HCB68111211Y86M0005816 | 68 | 49.9287 | 0.7342456 | 0.07 | 65 | 0.6500132 | 3.3406 | 3.3642 | 3.3656 | 3.344 | 3.3427 | 3.3196 | 3.3183 | 3.3396 | 3.3415 | 3.388 | 3.3907 | 3.3485 | 3.3447 | 3.2981 | 3.2955 | 3.3378 | 3.3417 | 3.4114 | 3.4154 | 3.3517 | 3.3459 | 3.2761 | 3.2723 | 3.3359 | 3.3413 | 3.4344 | 3.4396 | 3.3557 | 3.3471 | 3.2543 | 3.249 | 3.3338 | 3.341 | 3.4572 | 3.4639 | 3.3584 | 3.3485 | 3.2327 | 3.2262 | 3.3318 | 3.3406
LFP_C_68_B_72_SOC_5-65_Part_1-1_ID_02HCB68111211Y86R0002629.xlsx | LFP | 72 | 02HCB68111211Y86R0002629 | 68 | 50.195 | 0.7381618 | 0.07 | 65 | 0.6500088 | 3.3429 | 3.3673 | 3.3687 | 3.3466 | 3.3454 | 3.3213 | 3.3201 | 3.3424 | 3.3443 | 3.3926 | 3.3949 | 3.3506 | 3.3471 | 3.2988 | 3.2964 | 3.3357 | 3.3436 | 3.4161 | 3.4198 | 3.3534 | 3.348 | 3.2755 | 3.2719 | 3.3389 | 3.3436 | 3.4402 | 3.4449 | 3.3566 | 3.3494 | 3.253 | 3.2481 | 3.3371 | 3.3436 | 3.464 | 3.47 | 3.3591 | 3.3505 | 3.23 | 3.2241 | 3.335 | 3.3429
LFP_C_68_B_73_SOC_5-65_Part_1-1_ID_02HCB68111211Y86L0003632.xlsx | LFP | 73 | 02HCB68111211Y86L0003632 | 68 | 49.6 | 0.7294118 | 0.07 | 65 | 0.6500074 | 3.3405 | 3.364 | 3.3654 | 3.3443 | 3.3431 | 3.3201 | 3.3189 | 3.3401 | 3.342 | 3.3884 | 3.3907 | 3.3484 | 3.345 | 3.2987 | 3.2962 | 3.3385 | 3.3417 | 3.4112 | 3.4149 | 3.3515 | 3.3461 | 3.2767 | 3.273 | 3.3366 | 3.3417 | 3.4342 | 3.4391 | 3.354 | 3.3471 | 3.2548 | 3.25 | 3.335 | 3.3413 | 3.457 | 3.4632 | 3.3575 | 3.3484 | 3.233 | 3.2269 | 3.3327 | 3.3408
LFP_C_68_B_74_SOC_5-65_Part_1-1_ID_02HCB68111211Y86X0009373.xlsx | LFP | 74 | 02HCB68111211Y86X0009373 | 68 | 49.173 | 0.7231324 | 0.07 | 65 | 0.6500074 | 3.3455 | 3.3708 | 3.3721 | 3.3489 | 3.3473 | 3.3222 | 3.321 | 3.344 | 3.3457 | 3.3959 | 3.3982 | 3.3522 | 3.3485 | 3.2981 | 3.2957 | 3.3427 | 3.3457 | 3.4209 | 3.4244 | 3.3552 | 3.3498 | 3.2744 | 3.2709 | 3.3403 | 3.3452 | 3.4453 | 3.45 | 3.358 | 3.3508 | 3.2504 | 3.2455 | 3.3382 | 3.3445 | 3.4697 | 3.4756 | 3.3605 | 3.3517 | 3.2263 | 3.2202 | 3.335 | 3.3434
LFP_C_68_B_75_SOC_5-70_Part_1-1_ID_02HCB68111211Y86H0002822.xlsx | LFP | 75 | 02HCB68111211Y86H0002822 | 68 | 52.4089 | 0.7707191 | 0.07 | 65 | 0.65 | 3.3431 | 3.3652 | 3.3666 | 3.3471 | 3.3454 | 3.3236 | 3.3224 | 3.3422 | 3.3441 | 3.388 | 3.3907 | 3.351 | 3.3471 | 3.3034 | 3.3008 | 3.3401 | 3.344 | 3.4096 | 3.4137 | 3.3545 | 3.3485 | 3.2829 | 3.279 | 3.338 | 3.3436 | 3.4312 | 3.4365 | 3.3577 | 3.3496 | 3.2622 | 3.2569 | 3.3359 | 3.3433 | 3.4525 | 3.4591 | 3.3612 | 3.3508 | 3.2416 | 3.2351 | 3.3341 | 3.3429
LFP_C_68_B_76_SOC_5-75_Part_1-1_ID_02HCB68111211Y88E0004411.xlsx | LFP | 76 | 02HCB68111211Y88E0004411 | 68 | 56.5286 | 0.8313029 | 0.07 | 65 | 0.6500029 | 3.345 | 3.3684 | 3.3698 | 3.3492 | 3.3471 | 3.3239 | 3.3227 | 3.344 | 3.3459 | 3.3922 | 3.3949 | 3.352 | 3.3485 | 3.3022 | 3.2997 | 3.3417 | 3.3454 | 3.4151 | 3.4189 | 3.3533 | 3.3485 | 3.2792 | 3.2755 | 3.3389 | 3.3443 | 3.4372 | 3.4421 | 3.3575 | 3.3501 | 3.2576 | 3.2525 | 3.3371 | 3.344 | 3.46 | 3.4663 | 3.3603 | 3.3513 | 3.236 | 3.2296 | 3.3345 | 3.3436
LFP_C_68_B_77_SOC_5-75_Part_1-1_ID_02HCB68111211Y87Y0004508.xlsx | LFP | 77 | 02HCB68111211Y87Y0004508 | 68 | 57.998 | 0.8529118 | 0.07 | 65 | 0.6500029 | 3.3447 | 3.368 | 3.3692 | 3.3482 | 3.3468 | 3.3238 | 3.3225 | 3.3434 | 3.3457 | 3.3919 | 3.3942 | 3.3517 | 3.3482 | 3.302 | 3.2997 | 3.3422 | 3.3454 | 3.4149 | 3.4184 | 3.3548 | 3.3494 | 3.2808 | 3.2769 | 3.3403 | 3.345 | 3.4374 | 3.4421 | 3.3582 | 3.3506 | 3.2585 | 3.2536 | 3.3378 | 3.3445 | 3.4598 | 3.4656 | 3.3606 | 3.3515 | 3.2367 | 3.2307 | 3.3361 | 3.344
LFP_C_68_B_78_SOC_5-65_Part_1-1_ID_02HCB68111211Y87E0006974.xlsx | LFP | 78 | 02HCB68111211Y87E0006974 | 68 | 49.0316 | 0.7210529 | 0.07 | 65 | 0.6500059 | 3.3408 | 3.3654 | 3.3668 | 3.3443 | 3.3429 | 3.3187 | 3.3173 | 3.3397 | 3.3415 | 3.3905 | 3.3929 | 3.348 | 3.3445 | 3.2957 | 3.2932 | 3.338 | 3.3415 | 3.4147 | 3.4184 | 3.351 | 3.3457 | 3.2725 | 3.2688 | 3.3352 | 3.3403 | 3.4379 | 3.4428 | 3.3536 | 3.3462 | 3.2486 | 3.2437 | 3.3336 | 3.3401 | 3.4619 | 3.4681 | 3.3561 | 3.3475 | 3.2256 | 3.2195 | 3.3322 | 3.3401
LFP_C_68_B_79_SOC_5-75_Part_1-1_ID_02HCB68111211Y87Y0011718.xlsx | LFP | 79 | 02HCB68111211Y87Y0011718 | 68 | 56.1905 | 0.8263309 | 0.07 | 65 | 0.6500074 | 3.3466 | 3.3717 | 3.3731 | 3.3503 | 3.3485 | 3.3236 | 3.3224 | 3.3452 | 3.3471 | 3.397 | 3.3993 | 3.3536 | 3.3498 | 3.2999 | 3.2974 | 3.3434 | 3.3468 | 3.4214 | 3.4251 | 3.3563 | 3.3508 | 3.2761 | 3.2725 | 3.3415 | 3.3462 | 3.4458 | 3.4507 | 3.3594 | 3.3519 | 3.2527 | 3.2476 | 3.3394 | 3.3459 | 3.4702 | 3.4763 | 3.3622 | 3.3529 | 3.229 | 3.2228 | 3.3373 | 3.3454
LFP_C_68_B_7_SOC_5-75_Part_1-1_ID_02HCB68111211Y88E0004437.xlsx | LFP | 7 | 02HCB68111211Y88E0004437 | 68 | 57.1593 | 0.8405779 | 0.07 | 65 | 0.6500044 | 3.3454 | 3.3722 | 3.3738 | 3.3496 | 3.3478 | 3.3213 | 3.3197 | 3.3438 | 3.3464 | 3.3993 | 3.4024 | 3.354 | 3.3492 | 3.2964 | 3.2932 | 3.3415 | 3.3461 | 3.4254 | 3.4302 | 3.3573 | 3.3505 | 3.2715 | 3.2669 | 3.3392 | 3.3455 | 3.4512 | 3.4574 | 3.3612 | 3.3515 | 3.2467 | 3.2407 | 3.3366 | 3.3448 | 3.4765 | 3.4842 | 3.3617 | 3.3513 | 3.2211 | 3.2136 | 3.3333 | 3.3438
LFP_C_68_B_80_SOC_5-65_Part_1-1_ID_02HCB68111211Y86P0008027.xlsx | LFP | 80 | 02HCB68111211Y86P0008027 | 68 | 48.5687 | 0.7142456 | 0.07 | 65 | 0.6500147 | 3.3441 | 3.3696 | 3.3708 | 3.3477 | 3.3459 | 3.3208 | 3.3194 | 3.3427 | 3.3445 | 3.3949 | 3.3975 | 3.3517 | 3.3473 | 3.2967 | 3.2943 | 3.3408 | 3.344 | 3.4198 | 3.4237 | 3.3543 | 3.3485 | 3.2727 | 3.2688 | 3.3385 | 3.3436 | 3.4446 | 3.4497 | 3.3571 | 3.3496 | 3.2486 | 3.2437 | 3.3364 | 3.3431 | 3.4691 | 3.4753 | 3.3605 | 3.3506 | 3.2246 | 3.2183 | 3.335 | 3.3427
LFP_C_68_B_81_SOC_5-70_Part_1-1_ID_02HCB68111211Y8700003532.xlsx | LFP | 81 | 02HCB68111211Y8700003532 | 68 | 54.0975 | 0.7955515 | 0.07 | 65 | 0.6500103 | 3.3434 | 3.368 | 3.3694 | 3.3473 | 3.3459 | 3.3217 | 3.3204 | 3.3429 | 3.3447 | 3.3933 | 3.3956 | 3.351 | 3.3475 | 3.2988 | 3.2964 | 3.3415 | 3.3445 | 3.4175 | 3.421 | 3.3543 | 3.3489 | 3.2758 | 3.2723 | 3.339 | 3.344 | 3.4412 | 3.446 | 3.3571 | 3.3501 | 3.2527 | 3.2479 | 3.3378 | 3.3447 | 3.466 | 3.4721 | 3.3612 | 3.3519 | 3.2304 | 3.2242 | 3.3357 | 3.3436
LFP_C_68_B_82_SOC_5-65_Part_1-1_ID_02HCB68111211Y86M0004689.xlsx | LFP | 82 | 02HCB68111211Y86M0004689 | 68 | 49.0182 | 0.7208559 | 0.07 | 65 | 0.6500103 | 3.3424 | 3.3657 | 3.3671 | 3.3461 | 3.3445 | 3.3215 | 3.3201 | 3.3413 | 3.3431 | 3.3896 | 3.3921 | 3.3501 | 3.3462 | 3.2999 | 3.2973 | 3.3396 | 3.3431 | 3.4126 | 3.4166 | 3.3533 | 3.3475 | 3.278 | 3.274 | 3.3373 | 3.3427 | 3.4354 | 3.4407 | 3.3566 | 3.3487 | 3.2562 | 3.2509 | 3.3359 | 3.3427 | 3.4584 | 3.4653 | 3.3603 | 3.3503 | 3.2346 | 3.2281 | 3.3329 | 3.342
LFP_C_68_B_83_SOC_5-75_Part_1-1_ID_02HCB68111211Y87Y0012422.xlsx | LFP | 83 | 02HCB68111211Y87Y0012422 | 68 | 55.2778 | 0.8129088 | 0.07 | 65 | 0.6500132 | 3.3464 | 3.3706 | 3.3719 | 3.3501 | 3.3485 | 3.3245 | 3.3232 | 3.3454 | 3.3471 | 3.3951 | 3.3975 | 3.3534 | 3.3499 | 3.3018 | 3.2994 | 3.3434 | 3.3468 | 3.4188 | 3.4223 | 3.3564 | 3.3508 | 3.279 | 3.2753 | 3.341 | 3.3461 | 3.4419 | 3.4467 | 3.3587 | 3.3517 | 3.2559 | 3.2511 | 3.3392 | 3.3457 | 3.4653 | 3.4714 | 3.3624 | 3.3529 | 3.2334 | 3.2272 | 3.3364 | 3.3452
LFP_C_68_B_84_SOC_5-70_Part_1-1_ID_02HCB68111211Y86L0003593.xlsx | LFP | 84 | 02HCB68111211Y86L0003593 | 68 | 51.9046 | 0.7633029 | 0.07 | 65 | 0.6500132 | 3.3431 | 3.3657 | 3.3671 | 3.3468 | 3.3454 | 3.3229 | 3.3217 | 3.342 | 3.344 | 3.3887 | 3.3914 | 3.3505 | 3.3468 | 3.302 | 3.2995 | 3.3401 | 3.3438 | 3.411 | 3.4149 | 3.3538 | 3.3482 | 3.2811 | 3.2772 | 3.3382 | 3.3436 | 3.4331 | 3.4381 | 3.3568 | 3.3492 | 3.2599 | 3.2548 | 3.3357 | 3.3429 | 3.4547 | 3.4609 | 3.3598 | 3.3499 | 3.2385 | 3.2323 | 3.3341 | 3.3424
LFP_C_68_B_85_SOC_5-65_Part_1-1_ID_02HCB68111211Y86M0004883.xlsx | LFP | 85 | 02HCB68111211Y86M0004883 | 68 | 49.7059 | 0.7309691 | 0.07 | 65 | 0.6500118 | 3.3434 | 3.3675 | 3.3689 | 3.3473 | 3.3457 | 3.3217 | 3.3204 | 3.342 | 3.3443 | 3.3921 | 3.3947 | 3.3513 | 3.3473 | 3.2994 | 3.2967 | 3.3405 | 3.344 | 3.4158 | 3.42 | 3.3541 | 3.3484 | 3.2767 | 3.2727 | 3.3383 | 3.3436 | 3.4393 | 3.4447 | 3.3596 | 3.3506 | 3.2548 | 3.2495 | 3.3364 | 3.3438 | 3.4632 | 3.47 | 3.3608 | 3.351 | 3.2315 | 3.2251 | 3.3343 | 3.3434
LFP_C_68_B_86_SOC_5-70_Part_1-1_ID_02HCB68111211Y86H0009376.xlsx | LFP | 86 | 02HCB68111211Y86H0009376 | 68 | 53.4213 | 0.7856074 | 0.07 | 65 | 0.6500088 | 3.3445 | 3.3663 | 3.3677 | 3.3482 | 3.3466 | 3.3252 | 3.3238 | 3.3434 | 3.3454 | 3.3884 | 3.391 | 3.3517 | 3.348 | 3.305 | 3.3025 | 3.3415 | 3.345 | 3.4098 | 3.4135 | 3.3554 | 3.3494 | 3.2848 | 3.2811 | 3.3399 | 3.3448 | 3.431 | 3.4361 | 3.358 | 3.3505 | 3.2644 | 3.2595 | 3.3375 | 3.3443 | 3.4519 | 3.4584 | 3.3605 | 3.351 | 3.2435 | 3.2372 | 3.335 | 3.3436
LFP_C_68_B_87_SOC_5-70_Part_1-1_ID_02HCB68111211Y86N0002747.xlsx | LFP | 87 | 02HCB68111211Y86N0002747 | 68 | 51.3472 | 0.7551059 | 0.07 | 65 | 0.6500044 | 3.3434 | 3.3654 | 3.3666 | 3.3473 | 3.3459 | 3.3245 | 3.3232 | 3.3429 | 3.3447 | 3.3877 | 3.3903 | 3.351 | 3.3475 | 3.3046 | 3.302 | 3.341 | 3.3445 | 3.4091 | 3.4128 | 3.3541 | 3.3487 | 3.2841 | 3.2804 | 3.3392 | 3.3443 | 3.4305 | 3.4356 | 3.3575 | 3.3499 | 3.2639 | 3.259 | 3.3369 | 3.3438 | 3.4514 | 3.4577 | 3.3571 | 3.3491 | 3.2418 | 3.2357 | 3.3329 | 3.3422
LFP_C_68_B_88_SOC_5-65_Part_1-1_ID_02HCB68111211Y86P0007131.xlsx | LFP | 88 | 02HCB68111211Y86P0007131 | 68 | 50.348 | 0.7404118 | 0.07 | 65 | 0.6500044 | 3.3422 | 3.3657 | 3.3671 | 3.3462 | 3.345 | 3.322 | 3.3208 | 3.3417 | 3.3438 | 3.3898 | 3.3922 | 3.3503 | 3.3468 | 3.3008 | 3.2983 | 3.3401 | 3.3438 | 3.4128 | 3.4165 | 3.3534 | 3.348 | 3.2792 | 3.2753 | 3.3385 | 3.3436 | 3.4354 | 3.4405 | 3.3538 | 3.3477 | 3.2559 | 3.2511 | 3.335 | 3.3419 | 3.4567 | 3.463 | 3.3585 | 3.3492 | 3.2346 | 3.2284 | 3.3329 | 3.3419
LFP_C_68_B_89_SOC_5-70_Part_1-1_ID_02HCB68111211Y86M0002366.xlsx | LFP | 89 | 02HCB68111211Y86M0002366 | 68 | 52.0726 | 0.7657735 | 0.07 | 65 | 0.6500044 | 3.3434 | 3.3675 | 3.3689 | 3.3475 | 3.3457 | 3.3222 | 3.3208 | 3.3424 | 3.3445 | 3.3919 | 3.3947 | 3.3515 | 3.3473 | 3.3001 | 3.2973 | 3.3403 | 3.3443 | 3.4156 | 3.4198 | 3.3547 | 3.3485 | 3.2776 | 3.2734 | 3.338 | 3.3438 | 3.4386 | 3.4442 | 3.3584 | 3.3499 | 3.2553 | 3.2498 | 3.3357 | 3.3434 | 3.4616 | 3.4686 | 3.3603 | 3.3505 | 3.2328 | 3.226 | 3.3338 | 3.3429
LFP_C_68_B_8_SOC_5-75_Part_1-1_ID_02HCB68111211Y87Y0001875.xlsx | LFP | 8 | 02HCB68111211Y87Y0001875 | 68 | 58.3795 | 0.8585221 | 0.07 | 65 | 0.6500044 | 3.3475 | 3.3736 | 3.3752 | 3.3513 | 3.3494 | 3.3236 | 3.322 | 3.3459 | 3.348 | 3.3998 | 3.4026 | 3.3547 | 3.3506 | 3.2988 | 3.296 | 3.3434 | 3.3475 | 3.4251 | 3.4293 | 3.3578 | 3.3515 | 3.2743 | 3.27 | 3.3412 | 3.3468 | 3.4502 | 3.4558 | 3.361 | 3.3524 | 3.2498 | 3.2442 | 3.3354 | 3.3452 | 3.4742 | 3.4811 | 3.3635 | 3.3526 | 3.2251 | 3.2183 | 3.3375 | 3.3461
LFP_C_68_B_90_SOC_5-65_Part_1-1_ID_02HCB68111211Y86S0000666.xlsx | LFP | 90 | 02HCB68111211Y86S0000666 | 68 | 50.7579 | 0.7464397 | 0.07 | 65 | 0.6500147 | 3.3431 | 3.3666 | 3.3678 | 3.3468 | 3.3454 | 3.3222 | 3.321 | 3.342 | 3.344 | 3.3903 | 3.3928 | 3.3506 | 3.3468 | 3.3004 | 3.298 | 3.3406 | 3.3438 | 3.4133 | 3.417 | 3.3531 | 3.3478 | 3.2781 | 3.2746 | 3.3383 | 3.3431 | 3.436 | 3.4407 | 3.3557 | 3.3487 | 3.2557 | 3.2511 | 3.3357 | 3.3424 | 3.4584 | 3.4644 | 3.3592 | 3.3501 | 3.2342 | 3.2281 | 3.3341 | 3.3422
LFP_C_68_B_91_SOC_5-65_Part_1-1_ID_02HCB68111211Y86L0005694.xlsx | LFP | 91 | 02HCB68111211Y86L0005694 | 68 | 47.3373 | 0.6961368 | 0.07 | 65 | 0.6500059 | 3.3413 | 3.3666 | 3.3682 | 3.3445 | 3.3429 | 3.3178 | 3.3164 | 3.3396 | 3.3415 | 3.3919 | 3.3947 | 3.3485 | 3.3445 | 3.2941 | 3.2913 | 3.338 | 3.3415 | 3.4172 | 3.4212 | 3.3517 | 3.3459 | 3.2704 | 3.2662 | 3.3357 | 3.341 | 3.4419 | 3.4472 | 3.3559 | 3.3471 | 3.2464 | 3.2409 | 3.3329 | 3.3403 | 3.4662 | 3.473 | 3.3578 | 3.3478 | 3.2223 | 3.2155 | 3.3306 | 3.3396
LFP_C_68_B_92_SOC_5-75_Part_1-1_ID_02HCB68111211Y88E0004333.xlsx | LFP | 92 | 02HCB68111211Y88E0004333 | 68 | 56.4605 | 0.8303015 | 0.07 | 65 | 0.6500103 | 3.3461 | 3.3696 | 3.3708 | 3.3498 | 3.3482 | 3.3252 | 3.3238 | 3.3448 | 3.3468 | 3.3928 | 3.3952 | 3.3533 | 3.3494 | 3.3034 | 3.3008 | 3.3427 | 3.3462 | 3.4154 | 3.4191 | 3.3563 | 3.3505 | 3.2815 | 3.2776 | 3.3408 | 3.3459 | 3.4379 | 3.4428 | 3.3564 | 3.3499 | 3.2581 | 3.2532 | 3.3371 | 3.344 | 3.4591 | 3.4653 | 3.3605 | 3.3513 | 3.2367 | 3.2304 | 3.3352 | 3.3438
LFP_C_68_B_93_SOC_5-65_Part_1-1_ID_02HCB68111211Y86P0006552.xlsx | LFP | 93 | 02HCB68111211Y86P0006552 | 68 | 49.2601 | 0.7244132 | 0.07 | 65 | 0.6500088 | 3.3424 | 3.3663 | 3.3675 | 3.3459 | 3.3445 | 3.3208 | 3.3196 | 3.3413 | 3.3431 | 3.3903 | 3.3928 | 3.3498 | 3.3461 | 3.2987 | 3.2962 | 3.3396 | 3.3427 | 3.4138 | 3.4175 | 3.3529 | 3.3471 | 3.2761 | 3.2725 | 3.3378 | 3.3426 | 3.437 | 3.4421 | 3.3557 | 3.3485 | 3.2538 | 3.249 | 3.3355 | 3.342 | 3.46 | 3.4663 | 3.3582 | 3.3494 | 3.2314 | 3.2253 | 3.3334 | 3.3415
LFP_C_68_B_94_SOC_5-75_Part_1-1_ID_02HCB68111211Y87Y0008148.xlsx | LFP | 94 | 02HCB68111211Y87Y0008148 | 68 | 55.4141 | 0.8149132 | 0.07 | 65 | 0.6500059 | 3.3455 | 3.3699 | 3.3712 | 3.3489 | 3.3475 | 3.3234 | 3.3222 | 3.3447 | 3.3464 | 3.3947 | 3.397 | 3.3526 | 3.3492 | 3.3008 | 3.2985 | 3.3431 | 3.3462 | 3.4186 | 3.4221 | 3.3556 | 3.3503 | 3.2778 | 3.2743 | 3.3412 | 3.3459 | 3.4423 | 3.447 | 3.3584 | 3.3513 | 3.2548 | 3.2502 | 3.3394 | 3.3454 | 3.466 | 3.4718 | 3.361 | 3.3522 | 3.232 | 3.226 | 3.3362 | 3.3445
LFP_C_68_B_95_SOC_5-75_Part_1-1_ID_02HCB68111211Y87Y0012977.xlsx | LFP | 95 | 02HCB68111211Y87Y0012977 | 68 | 56.4416 | 0.8300235 | 0.07 | 65 | 0.6500059 | 3.344 | 3.3689 | 3.3701 | 3.3477 | 3.3462 | 3.3218 | 3.3206 | 3.3438 | 3.3452 | 3.3942 | 3.3966 | 3.3517 | 3.348 | 3.2992 | 3.2967 | 3.341 | 3.345 | 3.4182 | 3.4219 | 3.3543 | 3.3491 | 3.2757 | 3.2722 | 3.3389 | 3.3443 | 3.4419 | 3.4465 | 3.3573 | 3.3499 | 3.2523 | 3.2476 | 3.3373 | 3.3438 | 3.4656 | 3.4716 | 3.3598 | 3.3508 | 3.2293 | 3.2232 | 3.3352 | 3.3434
LFP_C_68_B_96_SOC_5-75_Part_1-1_ID_02HCB68111211Y87Y0007299.xlsx | LFP | 96 | 02HCB68111211Y87Y0007299 | 68 | 57.337 | 0.8431912 | 0.07 | 65 | 0.6500059 | 3.3459 | 3.3666 | 3.3678 | 3.3492 | 3.348 | 3.3276 | 3.3264 | 3.3454 | 3.3469 | 3.3879 | 3.3901 | 3.3529 | 3.3494 | 3.3085 | 3.3062 | 3.3436 | 3.3466 | 3.4079 | 3.4114 | 3.3554 | 3.3505 | 3.289 | 3.2857 | 3.3413 | 3.3461 | 3.4279 | 3.4323 | 3.3578 | 3.3512 | 3.2695 | 3.265 | 3.3396 | 3.3455 | 3.4477 | 3.4533 | 3.3603 | 3.352 | 3.25 | 3.2444 | 3.3373 | 3.345
LFP_C_68_B_9_SOC_5-75_Part_1-1_ID_02HCB68111211Y8700000791.xlsx | LFP | 9 | 02HCB68111211Y8700000791 | 68 | 56.0072 | 0.8236353 | 0.07 | 65 | 0.6500074 | 3.3454 | 3.3694 | 3.3708 | 3.3492 | 3.3475 | 3.3238 | 3.3227 | 3.3443 | 3.3461 | 3.3936 | 3.3963 | 3.3527 | 3.3491 | 3.3017 | 3.2992 | 3.3427 | 3.3459 | 3.4172 | 3.421 | 3.3557 | 3.3501 | 3.279 | 3.2753 | 3.3405 | 3.3455 | 3.4405 | 3.4454 | 3.3596 | 3.3515 | 3.2569 | 3.2517 | 3.338 | 3.345 | 3.4635 | 3.4697 | 3.3624 | 3.3526 | 3.2342 | 3.2279 | 3.3362 | 3.3447

## SOC70
File_Name | Mat | No. | ID | Qn | Q | SOH | Pt | SOC | SOCR | U1 | U2 | U3 | U4 | U5 | U6 | U7 | U8 | U9 | U10 | U11 | U12 | U13 | U14 | U15 | U16 | U17 | U18 | U19 | U20 | U21 | U22 | U23 | U24 | U25 | U26 | U27 | U28 | U29 | U30 | U31 | U32 | U33 | U34 | U35 | U36 | U37 | U38 | U39 | U40 | U41
LFP_C_68_B_10_SOC_5-75_Part_1-1_ID_02HCB68111211Y88D0001154.xlsx | LFP | 10 | 02HCB68111211Y88D0001154 | 68 | 57.7091 | 0.8486632 | 0.07 | 70 | 0.6999985 | 3.3448 | 3.3699 | 3.3715 | 3.3492 | 3.3475 | 3.3231 | 3.3218 | 3.344 | 3.3462 | 3.3954 | 3.3982 | 3.3536 | 3.3494 | 3.3006 | 3.2976 | 3.3422 | 3.3461 | 3.4198 | 3.424 | 3.3571 | 3.3506 | 3.2774 | 3.273 | 3.3396 | 3.3454 | 3.4435 | 3.4491 | 3.3605 | 3.3519 | 3.2543 | 3.2486 | 3.3373 | 3.345 | 3.4674 | 3.4744 | 3.3627 | 3.3526 | 3.2311 | 3.2242 | 3.3329 | 3.3431
LFP_C_68_B_13_SOC_5-75_Part_1-1_ID_02HCB68111211Y87Y0002979.xlsx | LFP | 13 | 02HCB68111211Y87Y0002979 | 68 | 57.5788 | 0.8467471 | 0.07 | 70 | 0.7000044 | 3.3489 | 3.3731 | 3.3745 | 3.3519 | 3.3503 | 3.3262 | 3.325 | 3.3471 | 3.3489 | 3.3973 | 3.4 | 3.3557 | 3.3517 | 3.3034 | 3.3008 | 3.3448 | 3.3485 | 3.421 | 3.4249 | 3.3592 | 3.3529 | 3.2806 | 3.2765 | 3.3431 | 3.3482 | 3.4447 | 3.45 | 3.3615 | 3.3538 | 3.2576 | 3.2523 | 3.3403 | 3.3473 | 3.4676 | 3.4742 | 3.3647 | 3.3547 | 3.2348 | 3.2283 | 3.3383 | 3.3468
LFP_C_68_B_14_SOC_5-75_Part_1-1_ID_02HCB68111211Y88E0004620.xlsx | LFP | 14 | 02HCB68111211Y88E0004620 | 68 | 57.3708 | 0.8436882 | 0.07 | 70 | 0.7000088 | 3.3422 | 3.3717 | 3.3735 | 3.3468 | 3.3452 | 3.3164 | 3.3148 | 3.3415 | 3.344 | 3.4019 | 3.4052 | 3.3522 | 3.3473 | 3.2899 | 3.2867 | 3.3396 | 3.3441 | 3.4305 | 3.4354 | 3.3561 | 3.3489 | 3.263 | 3.2583 | 3.3368 | 3.3438 | 3.4586 | 3.4651 | 3.3591 | 3.3496 | 3.236 | 3.2296 | 3.3343 | 3.3434 | 3.486 | 3.4942 | 3.3622 | 3.3506 | 3.2094 | 3.2018 | 3.3315 | 3.3427
LFP_C_68_B_15_SOC_5-75_Part_1-1_ID_02HCB68111211Y87Y0009119.xlsx | LFP | 15 | 02HCB68111211Y87Y0009119 | 68 | 57.2615 | 0.8420809 | 0.07 | 70 | 0.7000074 | 3.3455 | 3.3703 | 3.3717 | 3.3496 | 3.3482 | 3.3238 | 3.3224 | 3.345 | 3.3468 | 3.3956 | 3.3984 | 3.354 | 3.3499 | 3.3013 | 3.2985 | 3.3429 | 3.3468 | 3.4198 | 3.4238 | 3.3573 | 3.351 | 3.2783 | 3.2743 | 3.3406 | 3.3461 | 3.4433 | 3.4488 | 3.3608 | 3.3524 | 3.2555 | 3.2502 | 3.3382 | 3.3459 | 3.4672 | 3.4739 | 3.3633 | 3.3533 | 3.2328 | 3.226 | 3.3361 | 3.3452
LFP_C_68_B_16_SOC_5-75_Part_1-1_ID_02HCB68111211Y87Y0013185.xlsx | LFP | 16 | 02HCB68111211Y87Y0013185 | 68 | 57.4409 | 0.8447191 | 0.07 | 70 | 0.7000044 | 3.3466 | 3.3705 | 3.3717 | 3.3501 | 3.3485 | 3.325 | 3.3238 | 3.3455 | 3.3471 | 3.3945 | 3.3968 | 3.3534 | 3.3499 | 3.3027 | 3.3002 | 3.3436 | 3.3468 | 3.4177 | 3.4212 | 3.3557 | 3.3506 | 3.2799 | 3.2764 | 3.342 | 3.3464 | 3.4409 | 3.4454 | 3.3587 | 3.3519 | 3.2576 | 3.253 | 3.3397 | 3.3459 | 3.4639 | 3.4695 | 3.3617 | 3.3527 | 3.2351 | 3.2293 | 3.338 | 3.3455
LFP_C_68_B_17_SOC_5-75_Part_1-1_ID_02HCB68111211Y87Y0008381.xlsx | LFP | 17 | 02HCB68111211Y87Y0008381 | 68 | 56.1904 | 0.8263294 | 0.07 | 70 | 0.7000103 | 3.3454 | 3.3691 | 3.3705 | 3.3491 | 3.3475 | 3.3241 | 3.3229 | 3.3373 | 3.3461 | 3.3929 | 3.3954 | 3.3527 | 3.3489 | 3.3022 | 3.2997 | 3.3424 | 3.3459 | 3.4163 | 3.42 | 3.3564 | 3.3505 | 3.2802 | 3.2764 | 3.3403 | 3.3455 | 3.4391 | 3.4442 | 3.3587 | 3.3515 | 3.2581 | 3.253 | 3.3385 | 3.345 | 3.4621 | 3.4683 | 3.3626 | 3.3527 | 3.2362 | 3.2298 | 3.3361 | 3.3445
LFP_C_68_B_18_SOC_5-75_Part_1-1_ID_02HCB68111211Y87Y0003956.xlsx | LFP | 18 | 02HCB68111211Y87Y0003956 | 68 | 57.6352 | 0.8475765 | 0.07 | 70 | 0.7000118 | 3.3443 | 3.3694 | 3.3706 | 3.3482 | 3.3468 | 3.3224 | 3.3211 | 3.3438 | 3.3457 | 3.3947 | 3.3973 | 3.3524 | 3.3487 | 3.2997 | 3.2971 | 3.3419 | 3.3457 | 3.4193 | 3.423 | 3.3556 | 3.3499 | 3.2764 | 3.2727 | 3.3389 | 3.3447 | 3.4428 | 3.4479 | 3.3582 | 3.3506 | 3.253 | 3.2481 | 3.338 | 3.3445 | 3.467 | 3.4732 | 3.361 | 3.3519 | 3.2302 | 3.2239 | 3.3355 | 3.3443
LFP_C_68_B_19_SOC_5-75_Part_1-1_ID_02HCB68111211Y87Y0008126.xlsx | LFP | 19 | 02HCB68111211Y87Y0008126 | 68 | 56.4758 | 0.8305265 | 0.07 | 70 | 0.7000162 | 3.3438 | 3.3682 | 3.3694 | 3.3475 | 3.3464 | 3.3227 | 3.3215 | 3.3431 | 3.3454 | 3.3933 | 3.3956 | 3.3515 | 3.3482 | 3.3006 | 3.2981 | 3.342 | 3.3452 | 3.417 | 3.4207 | 3.355 | 3.3496 | 3.2781 | 3.2744 | 3.3403 | 3.3452 | 3.4409 | 3.4456 | 3.3585 | 3.3506 | 3.2555 | 3.2506 | 3.3385 | 3.3447 | 3.4642 | 3.47 | 3.3608 | 3.3517 | 3.2328 | 3.2269 | 3.3364 | 3.3443
LFP_C_68_B_1_SOC_5-75_Part_1-1_ID_02HCB68111211Y88E0004385.xlsx | LFP | 1 | 02HCB68111211Y88E0004385 | 68 | 56.857 | 0.8361324 | 0.07 | 70 | 0.7000103 | 3.3448 | 3.3694 | 3.3708 | 3.3489 | 3.3471 | 3.3231 | 3.3217 | 3.3434 | 3.3457 | 3.394 | 3.3968 | 3.3529 | 3.3487 | 3.3004 | 3.2976 | 3.3417 | 3.3454 | 3.4177 | 3.4219 | 3.3557 | 3.3496 | 3.2776 | 3.2736 | 3.3389 | 3.345 | 3.4412 | 3.4467 | 3.3592 | 3.3508 | 3.2551 | 3.2496 | 3.3364 | 3.3443 | 3.4642 | 3.4711 | 3.3629 | 3.3519 | 3.2328 | 3.2262 | 3.3345 | 3.3436
LFP_C_68_B_20_SOC_5-75_Part_1-1_ID_02HCB68111211Y87Y0012226.xlsx | LFP | 20 | 02HCB68111211Y87Y0012226 | 68 | 55.1634 | 0.8112265 | 0.07 | 70 | 0.6999809 | 3.3431 | 3.3652 | 3.3663 | 3.3466 | 3.3455 | 3.3239 | 3.3229 | 3.3429 | 3.3445 | 3.3879 | 3.3901 | 3.3501 | 3.3473 | 3.3039 | 3.3018 | 3.3417 | 3.3445 | 3.4096 | 3.4126 | 3.3529 | 3.3485 | 3.2834 | 3.2804 | 3.3401 | 3.3441 | 3.4307 | 3.4347 | 3.3552 | 3.3494 | 3.263 | 3.259 | 3.3382 | 3.3436 | 3.4516 | 3.4567 | 3.3582 | 3.3506 | 3.2427 | 3.2376 | 3.3364 | 3.3434
LFP_C_68_B_21_SOC_5-75_Part_1-1_ID_02HCB68111211Y88D0000337.xlsx | LFP | 21 | 02HCB68111211Y88D0000337 | 68 | 58.2193 | 0.8561662 | 0.07 | 70 | 0.7000044 | 3.3438 | 3.3656 | 3.3668 | 3.3475 | 3.3464 | 3.3254 | 3.3243 | 3.3434 | 3.3454 | 3.3879 | 3.3903 | 3.3515 | 3.3482 | 3.3059 | 3.3036 | 3.342 | 3.3452 | 3.4089 | 3.4124 | 3.3548 | 3.3494 | 3.286 | 3.2825 | 3.3401 | 3.345 | 3.43 | 3.4347 | 3.3575 | 3.3506 | 3.266 | 3.2613 | 3.3376 | 3.3443 | 3.4502 | 3.4561 | 3.3603 | 3.3515 | 3.246 | 3.2402 | 3.3343 | 3.3438
LFP_C_68_B_22_SOC_5-75_Part_1-1_ID_02HCB68111211Y87Y0015279.xlsx | LFP | 22 | 02HCB68111211Y87Y0015279 | 68 | 55.8331 | 0.821075 | 0.07 | 70 | 0.7000044 | 3.3477 | 3.3687 | 3.3698 | 3.3506 | 3.3492 | 3.3283 | 3.3273 | 3.3462 | 3.3477 | 3.3891 | 3.3914 | 3.3531 | 3.3499 | 3.3081 | 3.306 | 3.3443 | 3.3471 | 3.4098 | 3.4128 | 3.3557 | 3.3508 | 3.288 | 3.285 | 3.3424 | 3.3464 | 3.4298 | 3.4337 | 3.358 | 3.3519 | 3.2686 | 3.2644 | 3.3406 | 3.3459 | 3.4497 | 3.4551 | 3.3601 | 3.3524 | 3.2488 | 3.2435 | 3.3383 | 3.3452
LFP_C_68_B_23_SOC_5-75_Part_1-1_ID_02HCB68111211Y87Y0008358.xlsx | LFP | 23 | 02HCB68111211Y87Y0008358 | 68 | 58.3439 | 0.8579985 | 0.07 | 70 | 0.7000088 | 3.3457 | 3.3685 | 3.3698 | 3.3494 | 3.3482 | 3.3257 | 3.3248 | 3.3454 | 3.3471 | 3.3919 | 3.3942 | 3.3534 | 3.3499 | 3.3052 | 3.3029 | 3.3436 | 3.3469 | 3.4142 | 3.4175 | 3.3563 | 3.351 | 3.2839 | 3.2806 | 3.3419 | 3.3466 | 3.4361 | 3.4407 | 3.3592 | 3.3522 | 3.263 | 3.2585 | 3.3405 | 3.3464 | 3.4581 | 3.4639 | 3.3615 | 3.3529 | 3.2416 | 3.236 | 3.338 | 3.3454
LFP_C_68_B_24_SOC_5-75_Part_1-1_ID_02HCB68111211Y88E0003284.xlsx | LFP | 24 | 02HCB68111211Y88E0003284 | 68 | 56.298 | 0.8279118 | 0.07 | 70 | 0.7000235 | 3.342 | 3.3664 | 3.368 | 3.3464 | 3.3448 | 3.321 | 3.3196 | 3.3415 | 3.3436 | 3.3917 | 3.3945 | 3.351 | 3.3471 | 3.2992 | 3.2962 | 3.3396 | 3.3438 | 3.4158 | 3.42 | 3.3547 | 3.3491 | 3.2772 | 3.273 | 3.3382 | 3.3436 | 3.4395 | 3.4453 | 3.3578 | 3.3498 | 3.2544 | 3.2488 | 3.3357 | 3.3429 | 3.4625 | 3.4697 | 3.3617 | 3.351 | 3.2323 | 3.2253 | 3.3331 | 3.3422
LFP_C_68_B_26_SOC_5-75_Part_1-1_ID_02HCB68111211Y87Y0011345.xlsx | LFP | 26 | 02HCB68111211Y87Y0011345 | 68 | 56.4734 | 0.8304912 | 0.07 | 70 | 0.7000265 | 3.3471 | 3.3705 | 3.3717 | 3.3506 | 3.3492 | 3.3262 | 3.3252 | 3.3462 | 3.348 | 3.394 | 3.3965 | 3.3541 | 3.3508 | 3.3046 | 3.3024 | 3.3447 | 3.3478 | 3.417 | 3.4205 | 3.3568 | 3.3517 | 3.2827 | 3.2792 | 3.3426 | 3.3471 | 3.4393 | 3.4439 | 3.3598 | 3.3529 | 3.2607 | 3.2562 | 3.3399 | 3.3466 | 3.4616 | 3.4674 | 3.3626 | 3.3538 | 3.2388 | 3.233 | 3.3399 | 3.3466
LFP_C_68_B_27_SOC_5-75_Part_1-1_ID_02HCB68111211Y87Y0004694.xlsx | LFP | 27 | 02HCB68111211Y87Y0004694 | 68 | 57.315 | 0.8428676 | 0.07 | 70 | 0.6999721 | 3.345 | 3.3712 | 3.3726 | 3.3489 | 3.3475 | 3.3217 | 3.3203 | 3.344 | 3.3461 | 3.3979 | 3.4005 | 3.3529 | 3.3489 | 3.2973 | 3.2946 | 3.3417 | 3.3461 | 3.4235 | 3.4277 | 3.3564 | 3.3503 | 3.273 | 3.269 | 3.3399 | 3.3455 | 3.4488 | 3.4542 | 3.3601 | 3.3515 | 3.2488 | 3.2434 | 3.3382 | 3.3452 | 3.4739 | 3.4807 | 3.3629 | 3.3526 | 3.2249 | 3.2181 | 3.3355 | 3.3448
LFP_C_68_B_28_SOC_5-70_Part_1-1_ID_02HCB68111211Y87Y0015653.xlsx | LFP | 28 | 02HCB68111211Y87Y0015653 | 68 | 53.5184 | 0.7870353 | 0.07 | 70 | 0.6999779 | 3.341 | 3.3659 | 3.3671 | 3.3443 | 3.3429 | 3.3183 | 3.3173 | 3.3399 | 3.3417 | 3.391 | 3.3933 | 3.3478 | 3.3445 | 3.2952 | 3.2929 | 3.3382 | 3.3417 | 3.4156 | 3.4191 | 3.3517 | 3.3461 | 3.2719 | 3.2685 | 3.3366 | 3.3415 | 3.4402 | 3.4447 | 3.3547 | 3.3473 | 3.2486 | 3.2439 | 3.3355 | 3.3413 | 3.4644 | 3.4702 | 3.3578 | 3.3487 | 3.2258 | 3.2198 | 3.3331 | 3.3408
LFP_C_68_B_29_SOC_5-75_Part_1-1_ID_02HCB68111211Y87Y0005043.xlsx | LFP | 29 | 02HCB68111211Y87Y0005043 | 68 | 56.2962 | 0.8278853 | 0.07 | 70 | 0.7000206 | 3.3468 | 3.3712 | 3.3724 | 3.3501 | 3.3484 | 3.3243 | 3.3231 | 3.3454 | 3.3469 | 3.3954 | 3.3977 | 3.3529 | 3.3494 | 3.3011 | 3.2987 | 3.3433 | 3.3464 | 3.4191 | 3.4228 | 3.3543 | 3.3496 | 3.2772 | 3.2736 | 3.3408 | 3.3454 | 3.4421 | 3.4468 | 3.3575 | 3.3506 | 3.2541 | 3.2495 | 3.3387 | 3.345 | 3.4658 | 3.4718 | 3.3622 | 3.3529 | 3.2325 | 3.2265 | 3.3376 | 3.3452
LFP_C_68_B_2_SOC_5-75_Part_1-1_ID_02HCB68111211Y88D0000212.xlsx | LFP | 2 | 02HCB68111211Y88D0000212 | 68 | 58.3834 | 0.8585794 | 0.07 | 70 | 0.7000059 | 3.3448 | 3.3696 | 3.371 | 3.3489 | 3.3475 | 3.3232 | 3.322 | 3.3441 | 3.3462 | 3.3949 | 3.3975 | 3.3531 | 3.3492 | 3.3006 | 3.298 | 3.3422 | 3.3461 | 3.4191 | 3.423 | 3.3564 | 3.3506 | 3.2778 | 3.2738 | 3.3387 | 3.345 | 3.4423 | 3.4475 | 3.3594 | 3.3513 | 3.2546 | 3.2493 | 3.338 | 3.3452 | 3.4662 | 3.4728 | 3.362 | 3.3527 | 3.2323 | 3.2258 | 3.3352 | 3.3447
LFP_C_68_B_33_SOC_5-70_Part_1-1_ID_02HCB68111211Y86L0002535.xlsx | LFP | 33 | 02HCB68111211Y86L0002535 | 68 | 51.402 | 0.7559118 | 0.07 | 70 | 0.7000162 | 3.3387 | 3.3624 | 3.3638 | 3.3429 | 3.3415 | 3.3185 | 3.3171 | 3.3382 | 3.3405 | 3.3868 | 3.3894 | 3.3468 | 3.3434 | 3.2971 | 3.2945 | 3.3369 | 3.3405 | 3.4096 | 3.4138 | 3.3501 | 3.3447 | 3.2751 | 3.2713 | 3.3354 | 3.3405 | 3.4331 | 3.4382 | 3.3538 | 3.3461 | 3.2535 | 3.2485 | 3.3336 | 3.3403 | 3.456 | 3.4625 | 3.357 | 3.3473 | 3.2311 | 3.2249 | 3.3303 | 3.3399
LFP_C_68_B_34_SOC_5-70_Part_1-1_ID_02HCB68111211Y87Y0014641.xlsx | LFP | 34 | 02HCB68111211Y87Y0014641 | 68 | 53.8639 | 0.7921162 | 0.07 | 70 | 0.6999868 | 3.3431 | 3.3682 | 3.3696 | 3.3468 | 3.3454 | 3.3206 | 3.3194 | 3.3424 | 3.3441 | 3.3938 | 3.3963 | 3.3506 | 3.3471 | 3.2976 | 3.295 | 3.3406 | 3.344 | 3.4184 | 3.4221 | 3.3538 | 3.3484 | 3.274 | 3.2704 | 3.3387 | 3.3438 | 3.4428 | 3.4477 | 3.3566 | 3.3496 | 3.2506 | 3.2458 | 3.3371 | 3.3433 | 3.467 | 3.4732 | 3.3596 | 3.3505 | 3.2269 | 3.2209 | 3.3348 | 3.3426
LFP_C_68_B_35_SOC_5-75_Part_1-1_ID_02HCB68111211Y87Y0003554.xlsx | LFP | 35 | 02HCB68111211Y87Y0003554 | 68 | 57.8642 | 0.8509441 | 0.07 | 70 | 0.7000588 | 3.3468 | 3.3714 | 3.3728 | 3.3503 | 3.3489 | 3.3245 | 3.3232 | 3.3457 | 3.3475 | 3.3961 | 3.3986 | 3.3538 | 3.3501 | 3.3015 | 3.299 | 3.344 | 3.3473 | 3.4202 | 3.424 | 3.3568 | 3.3513 | 3.2785 | 3.2748 | 3.3208 | 3.3464 | 3.4435 | 3.4486 | 3.3592 | 3.3519 | 3.2553 | 3.2502 | 3.3389 | 3.3459 | 3.467 | 3.4735 | 3.3626 | 3.3529 | 3.2325 | 3.2262 | 3.3371 | 3.3454
LFP_C_68_B_36_SOC_5-70_Part_1-1_ID_02HCB68111211Y86X0004792.xlsx | LFP | 36 | 02HCB68111211Y86X0004792 | 68 | 52.727 | 0.7753971 | 0.07 | 70 | 0.6999618 | 3.3424 | 3.3671 | 3.3684 | 3.3459 | 3.3447 | 3.3206 | 3.3194 | 3.3419 | 3.3434 | 3.3921 | 3.3943 | 3.3494 | 3.3462 | 3.2978 | 3.2955 | 3.3401 | 3.3434 | 3.4161 | 3.4196 | 3.3526 | 3.3475 | 3.2748 | 3.2713 | 3.3375 | 3.3426 | 3.4395 | 3.444 | 3.3543 | 3.348 | 3.2511 | 3.2464 | 3.3359 | 3.3424 | 3.4632 | 3.469 | 3.3575 | 3.3492 | 3.2283 | 3.2223 | 3.334 | 3.3422
LFP_C_68_B_37_SOC_5-75_Part_1-1_ID_02HCB68111211Y87Y0015365.xlsx | LFP | 37 | 02HCB68111211Y87Y0015365 | 68 | 56.3837 | 0.8291721 | 0.07 | 70 | 0.7000103 | 3.3454 | 3.3694 | 3.3706 | 3.3489 | 3.3475 | 3.3238 | 3.3227 | 3.3447 | 3.3462 | 3.3935 | 3.3959 | 3.3524 | 3.3489 | 3.3015 | 3.2992 | 3.3429 | 3.3459 | 3.417 | 3.4205 | 3.3552 | 3.3501 | 3.279 | 3.2755 | 3.3408 | 3.3454 | 3.4402 | 3.4447 | 3.3577 | 3.351 | 3.2565 | 3.2517 | 3.3389 | 3.345 | 3.4632 | 3.469 | 3.3601 | 3.3517 | 3.2336 | 3.2279 | 3.3369 | 3.3445
LFP_C_68_B_39_SOC_5-75_Part_1-1_ID_02HCB68111211Y88D0003294.xlsx | LFP | 39 | 02HCB68111211Y88D0003294 | 68 | 57.1845 | 0.8409485 | 0.07 | 70 | 0.6999882 | 3.345 | 3.3694 | 3.3708 | 3.3489 | 3.3475 | 3.3236 | 3.3222 | 3.3441 | 3.3461 | 3.3942 | 3.3968 | 3.3526 | 3.3491 | 3.3011 | 3.2985 | 3.3422 | 3.3459 | 3.4179 | 3.4219 | 3.3557 | 3.3499 | 3.278 | 3.274 | 3.3403 | 3.3452 | 3.4407 | 3.4465 | 3.3575 | 3.3503 | 3.255 | 3.2496 | 3.3378 | 3.3447 | 3.4649 | 3.4712 | 3.3627 | 3.3519 | 3.2325 | 3.2263 | 3.3348 | 3.344
LFP_C_68_B_3_SOC_5-75_Part_1-1_ID_02HCB68111211Y88D0002515.xlsx | LFP | 3 | 02HCB68111211Y88D0002515 | 68 | 57.7602 | 0.8494147 | 0.07 | 70 | 0.7000059 | 3.3429 | 3.3671 | 3.3684 | 3.3473 | 3.3459 | 3.3224 | 3.3211 | 3.3426 | 3.3448 | 3.3921 | 3.3947 | 3.3517 | 3.348 | 3.3008 | 3.2983 | 3.3415 | 3.345 | 3.4161 | 3.4198 | 3.3545 | 3.3492 | 3.2785 | 3.2748 | 3.3394 | 3.3445 | 3.4389 | 3.444 | 3.3575 | 3.3501 | 3.2559 | 3.2511 | 3.3373 | 3.344 | 3.4621 | 3.4684 | 3.3608 | 3.3515 | 3.2342 | 3.2279 | 3.3352 | 3.3434
LFP_C_68_B_40_SOC_5-75_Part_1-1_ID_02HCB68111211Y88G0002069.xlsx | LFP | 40 | 02HCB68111211Y88G0002069 | 68 | 58.2145 | 0.8560956 | 0.07 | 70 | 0.70005 | 3.3431 | 3.3664 | 3.3677 | 3.3468 | 3.3457 | 3.3229 | 3.3217 | 3.3429 | 3.3447 | 3.3905 | 3.3929 | 3.3512 | 3.3477 | 3.3022 | 3.2997 | 3.3415 | 3.345 | 3.4135 | 3.4172 | 3.3545 | 3.3492 | 3.2811 | 3.2772 | 3.3401 | 3.345 | 3.4361 | 3.4412 | 3.3582 | 3.3505 | 3.2592 | 3.2546 | 3.3366 | 3.3447 | 3.4581 | 3.4646 | 3.3606 | 3.3515 | 3.2378 | 3.2321 | 3.3357 | 3.3443
LFP_C_68_B_41_SOC_5-70_Part_1-1_ID_02HCB68111211Y88E0004399.xlsx | LFP | 41 | 02HCB68111211Y88E0004399 | 68 | 53.478 | 0.7864412 | 0.07 | 70 | 0.7000235 | 3.3455 | 3.371 | 3.3722 | 3.3489 | 3.3473 | 3.322 | 3.3208 | 3.344 | 3.3457 | 3.3963 | 3.3987 | 3.3522 | 3.3485 | 3.298 | 3.2955 | 3.3422 | 3.3452 | 3.421 | 3.4247 | 3.3548 | 3.3494 | 3.2737 | 3.2698 | 3.3401 | 3.3447 | 3.4458 | 3.4507 | 3.3571 | 3.3501 | 3.2493 | 3.2444 | 3.3373 | 3.3438 | 3.47 | 3.476 | 3.361 | 3.3513 | 3.2256 | 3.2193 | 3.3361 | 3.3434
LFP_C_68_B_42_SOC_5-75_Part_1-1_ID_02HCB68111211Y87Y0006443.xlsx | LFP | 42 | 02HCB68111211Y87Y0006443 | 68 | 58.2529 | 0.8566603 | 0.07 | 70 | 0.7000206 | 3.3433 | 3.3677 | 3.3689 | 3.3471 | 3.3461 | 3.3224 | 3.3213 | 3.3431 | 3.3452 | 3.3929 | 3.3954 | 3.3513 | 3.348 | 3.3004 | 3.298 | 3.342 | 3.3452 | 3.4168 | 3.4205 | 3.3548 | 3.3496 | 3.2783 | 3.2746 | 3.3401 | 3.345 | 3.4405 | 3.4453 | 3.358 | 3.3508 | 3.2557 | 3.2511 | 3.3387 | 3.3448 | 3.4639 | 3.47 | 3.3615 | 3.352 | 3.2339 | 3.2279 | 3.3364 | 3.3443
LFP_C_68_B_43_SOC_5-75_Part_1-1_ID_02HCB68111211Y88E0004340.xlsx | LFP | 43 | 02HCB68111211Y88E0004340 | 68 | 57.1492 | 0.8404294 | 0.07 | 70 | 0.7000485 | 3.3447 | 3.3687 | 3.3703 | 3.3487 | 3.3473 | 3.3239 | 3.3225 | 3.344 | 3.3461 | 3.3933 | 3.3959 | 3.3529 | 3.3491 | 3.3022 | 3.2994 | 3.3424 | 3.3461 | 3.4166 | 3.4207 | 3.3561 | 3.3503 | 3.2801 | 3.2759 | 3.3401 | 3.3457 | 3.4395 | 3.4449 | 3.3592 | 3.3513 | 3.2578 | 3.2525 | 3.3375 | 3.345 | 3.4621 | 3.469 | 3.3626 | 3.3522 | 3.236 | 3.2293 | 3.3355 | 3.3445
LFP_C_68_B_44_SOC_5-75_Part_1-1_ID_02HCB68111211Y87Y0013553.xlsx | LFP | 44 | 02HCB68111211Y87Y0013553 | 68 | 55.2343 | 0.8122691 | 0.07 | 70 | 0.6999412 | 3.3436 | 3.3689 | 3.3703 | 3.3475 | 3.3461 | 3.3213 | 3.3203 | 3.3431 | 3.3448 | 3.3947 | 3.397 | 3.351 | 3.3478 | 3.2983 | 3.2957 | 3.341 | 3.3443 | 3.4189 | 3.4226 | 3.354 | 3.3485 | 3.2743 | 3.2706 | 3.3197 | 3.3438 | 3.4433 | 3.4481 | 3.3571 | 3.3496 | 3.2507 | 3.2458 | 3.3373 | 3.3436 | 3.4677 | 3.4739 | 3.3575 | 3.3496 | 3.2263 | 3.2202 | 3.3338 | 3.3422
LFP_C_68_B_45_SOC_5-75_Part_1-1_ID_02HCB68111211Y88E0003117.xlsx | LFP | 45 | 02HCB68111211Y88E0003117 | 68 | 56.8763 | 0.8364162 | 0.07 | 70 | 0.7000088 | 3.3443 | 3.3684 | 3.3696 | 3.3482 | 3.3468 | 3.3232 | 3.322 | 3.3436 | 3.3455 | 3.3928 | 3.3954 | 3.3522 | 3.3487 | 3.3015 | 3.299 | 3.3415 | 3.3454 | 3.4165 | 3.4203 | 3.3554 | 3.3498 | 3.279 | 3.2751 | 3.3394 | 3.3448 | 3.4393 | 3.4444 | 3.3584 | 3.3506 | 3.2567 | 3.2516 | 3.3378 | 3.3445 | 3.4621 | 3.4688 | 3.3617 | 3.3519 | 3.2346 | 3.2283 | 3.3354 | 3.3438
LFP_C_68_B_46_SOC_5-75_Part_1-1_ID_02HCB68111211Y88E0004343.xlsx | LFP | 46 | 02HCB68111211Y88E0004343 | 68 | 56.575 | 0.8319853 | 0.07 | 70 | 0.6999515 | 3.344 | 3.3677 | 3.3691 | 3.348 | 3.3466 | 3.3236 | 3.3224 | 3.3436 | 3.3454 | 3.3919 | 3.3945 | 3.3519 | 3.3484 | 3.302 | 3.2994 | 3.3417 | 3.3452 | 3.4149 | 3.4188 | 3.3548 | 3.3494 | 3.2799 | 3.2759 | 3.3405 | 3.3452 | 3.4381 | 3.4433 | 3.3582 | 3.3506 | 3.2581 | 3.253 | 3.339 | 3.3454 | 3.4612 | 3.4677 | 3.3622 | 3.3522 | 3.2365 | 3.2302 | 3.3357 | 3.3441
LFP_C_68_B_47_SOC_5-75_Part_1-1_ID_02HCB68111211Y88E0004422.xlsx | LFP | 47 | 02HCB68111211Y88E0004422 | 68 | 57.3281 | 0.8430603 | 0.07 | 70 | 0.7000544 | 3.3448 | 3.3698 | 3.3712 | 3.3489 | 3.3473 | 3.3229 | 3.3215 | 3.344 | 3.3461 | 3.3949 | 3.3977 | 3.3527 | 3.3489 | 3.3001 | 3.2973 | 3.342 | 3.3457 | 3.4191 | 3.4233 | 3.3563 | 3.3499 | 3.2769 | 3.2727 | 3.3399 | 3.3454 | 3.4428 | 3.4484 | 3.3605 | 3.3519 | 3.2546 | 3.249 | 3.3375 | 3.345 | 3.4667 | 3.4737 | 3.3626 | 3.3522 | 3.2314 | 3.2246 | 3.3352 | 3.3443
LFP_C_68_B_48_SOC_5-75_Part_1-1_ID_02HCB68111211Y87Y0000998.xlsx | LFP | 48 | 02HCB68111211Y87Y0000998 | 68 | 55.9098 | 0.8222029 | 0.07 | 70 | 0.6999603 | 3.3434 | 3.367 | 3.3682 | 3.3471 | 3.3459 | 3.3229 | 3.3218 | 3.3429 | 3.3447 | 3.391 | 3.3933 | 3.3508 | 3.3477 | 3.3017 | 3.2992 | 3.3413 | 3.3447 | 3.4138 | 3.4175 | 3.3536 | 3.3487 | 3.2795 | 3.2759 | 3.3394 | 3.3443 | 3.4365 | 3.4412 | 3.3566 | 3.3498 | 3.2578 | 3.253 | 3.3378 | 3.344 | 3.4591 | 3.4651 | 3.3592 | 3.3506 | 3.2357 | 3.23 | 3.3359 | 3.3433
LFP_C_68_B_4_SOC_5-75_Part_1-1_ID_02HCB68111211Y88E0004591.xlsx | LFP | 4 | 02HCB68111211Y88E0004591 | 68 | 57.1348 | 0.8402176 | 0.07 | 70 | 0.7000015 | 3.3462 | 3.3694 | 3.3708 | 3.3501 | 3.3485 | 3.3257 | 3.3245 | 3.3452 | 3.3471 | 3.3926 | 3.3952 | 3.3538 | 3.3499 | 3.3046 | 3.302 | 3.3434 | 3.3468 | 3.4149 | 3.4189 | 3.357 | 3.351 | 3.283 | 3.279 | 3.3406 | 3.3462 | 3.437 | 3.4423 | 3.3598 | 3.352 | 3.2618 | 3.2565 | 3.3387 | 3.3457 | 3.459 | 3.4655 | 3.3624 | 3.3526 | 3.2402 | 3.2336 | 3.3359 | 3.3447
LFP_C_68_B_50_SOC_5-75_Part_1-1_ID_02HCB68111211Y88D0003027.xlsx | LFP | 50 | 02HCB68111211Y88D0003027 | 68 | 58.4898 | 0.8601441 | 0.07 | 70 | 0.7000559 | 3.3455 | 3.3687 | 3.3701 | 3.3492 | 3.3475 | 3.3248 | 3.3236 | 3.3445 | 3.3461 | 3.3921 | 3.3945 | 3.3526 | 3.3489 | 3.3032 | 3.3006 | 3.3424 | 3.3459 | 3.4144 | 3.4182 | 3.3564 | 3.3506 | 3.282 | 3.2783 | 3.3406 | 3.3457 | 3.4372 | 3.4421 | 3.3578 | 3.3506 | 3.2595 | 3.2546 | 3.3382 | 3.3447 | 3.4588 | 3.4651 | 3.3608 | 3.3519 | 3.2383 | 3.2321 | 3.335 | 3.3438
LFP_C_68_B_51_SOC_5-75_Part_1-1_ID_02HCB68111211Y87Y0004181.xlsx | LFP | 51 | 02HCB68111211Y87Y0004181 | 68 | 58.2323 | 0.8563574 | 0.07 | 70 | 0.7000147 | 3.3464 | 3.3684 | 3.3696 | 3.3499 | 3.3485 | 3.3269 | 3.3259 | 3.3454 | 3.3473 | 3.3907 | 3.3928 | 3.3533 | 3.3499 | 3.3067 | 3.3046 | 3.3441 | 3.3471 | 3.4121 | 3.4154 | 3.3561 | 3.3512 | 3.2864 | 3.283 | 3.342 | 3.3466 | 3.4333 | 3.4377 | 3.3587 | 3.3522 | 3.2658 | 3.2614 | 3.3406 | 3.3464 | 3.4546 | 3.4602 | 3.3615 | 3.3531 | 3.2453 | 3.2399 | 3.3385 | 3.3459
LFP_C_68_B_52_SOC_5-75_Part_1-1_ID_02HCB68111211Y87Y0013903.xlsx | LFP | 52 | 02HCB68111211Y87Y0013903 | 68 | 55.8324 | 0.8210647 | 0.07 | 70 | 0.6999559 | 3.3422 | 3.3647 | 3.3661 | 3.3464 | 3.3448 | 3.3227 | 3.3217 | 3.3417 | 3.3436 | 3.388 | 3.3903 | 3.3498 | 3.3464 | 3.3022 | 3.2999 | 3.3403 | 3.3436 | 3.4102 | 3.4135 | 3.3531 | 3.3478 | 3.2815 | 3.278 | 3.3385 | 3.3431 | 3.4317 | 3.4363 | 3.3559 | 3.3489 | 3.2604 | 3.2557 | 3.3369 | 3.3429 | 3.4535 | 3.4593 | 3.3585 | 3.3501 | 3.2397 | 3.2339 | 3.3343 | 3.342
LFP_C_68_B_53_SOC_5-75_Part_1-1_ID_02HCB68111211Y87Y0009622.xlsx | LFP | 53 | 02HCB68111211Y87Y0009622 | 68 | 57.5986 | 0.8470382 | 0.07 | 70 | 0.6999588 | 3.3457 | 3.368 | 3.3691 | 3.3494 | 3.348 | 3.3264 | 3.3252 | 3.3452 | 3.3469 | 3.3905 | 3.3928 | 3.3526 | 3.3494 | 3.3059 | 3.3036 | 3.344 | 3.3468 | 3.4121 | 3.4154 | 3.3561 | 3.3506 | 3.2853 | 3.282 | 3.342 | 3.3464 | 3.4333 | 3.4379 | 3.358 | 3.3513 | 3.2646 | 3.2602 | 3.3396 | 3.3455 | 3.4542 | 3.4598 | 3.3605 | 3.3522 | 3.2439 | 3.2385 | 3.3373 | 3.3452
LFP_C_68_B_54_SOC_5-75_Part_1-1_ID_02HCB68111211Y87Y0014023.xlsx | LFP | 54 | 02HCB68111211Y87Y0014023 | 68 | 57.8181 | 0.8502662 | 0.07 | 70 | 0.7000397 | 3.3459 | 3.3694 | 3.3706 | 3.3501 | 3.3487 | 3.3257 | 3.3245 | 3.3457 | 3.3475 | 3.3935 | 3.3959 | 3.3534 | 3.3501 | 3.3041 | 3.3017 | 3.3443 | 3.3473 | 3.4163 | 3.4198 | 3.3563 | 3.3513 | 3.2823 | 3.2788 | 3.3424 | 3.3468 | 3.4388 | 3.4435 | 3.3591 | 3.3522 | 3.2604 | 3.2557 | 3.3399 | 3.3461 | 3.4611 | 3.4669 | 3.3617 | 3.3529 | 3.2383 | 3.2325 | 3.3378 | 3.3454
LFP_C_68_B_55_SOC_5-75_Part_1-1_ID_02HCB68111211Y88E0004542.xlsx | LFP | 55 | 02HCB68111211Y88E0004542 | 68 | 56.9292 | 0.8371941 | 0.07 | 70 | 0.6999926 | 3.3447 | 3.3691 | 3.3705 | 3.3489 | 3.3473 | 3.3236 | 3.3222 | 3.3441 | 3.3461 | 3.394 | 3.3966 | 3.3529 | 3.3491 | 3.3013 | 3.2987 | 3.3424 | 3.3461 | 3.4177 | 3.4217 | 3.3564 | 3.3503 | 3.279 | 3.275 | 3.3397 | 3.3455 | 3.4412 | 3.4463 | 3.3596 | 3.3515 | 3.2565 | 3.2513 | 3.3394 | 3.3459 | 3.4649 | 3.4716 | 3.3631 | 3.3529 | 3.2346 | 3.2281 | 3.3366 | 3.3452
LFP_C_68_B_56_SOC_5-75_Part_1-1_ID_02HCB68111211Y87Y0012947.xlsx | LFP | 56 | 02HCB68111211Y87Y0012947 | 68 | 55.6684 | 0.8186529 | 0.07 | 70 | 0.6999574 | 3.3434 | 3.368 | 3.3694 | 3.3468 | 3.3459 | 3.3218 | 3.3208 | 3.3431 | 3.345 | 3.3931 | 3.3956 | 3.351 | 3.3478 | 3.2997 | 3.2973 | 3.3417 | 3.345 | 3.4175 | 3.421 | 3.354 | 3.3491 | 3.2769 | 3.2734 | 3.3399 | 3.3447 | 3.441 | 3.4456 | 3.3571 | 3.3503 | 3.2541 | 3.2495 | 3.3385 | 3.3445 | 3.4649 | 3.4707 | 3.3605 | 3.3517 | 3.2317 | 3.226 | 3.3366 | 3.3441
LFP_C_68_B_57_SOC_5-75_Part_1-1_ID_02HCB68111211Y87Y0006448.xlsx | LFP | 57 | 02HCB68111211Y87Y0006448 | 68 | 56.3451 | 0.8286044 | 0.07 | 70 | 0.7000176 | 3.3443 | 3.3673 | 3.3685 | 3.348 | 3.3468 | 3.3243 | 3.3231 | 3.344 | 3.3459 | 3.391 | 3.3933 | 3.3519 | 3.3487 | 3.3036 | 3.3015 | 3.3427 | 3.3459 | 3.4135 | 3.4168 | 3.3552 | 3.3501 | 3.2827 | 3.2794 | 3.3412 | 3.3457 | 3.4356 | 3.4402 | 3.3578 | 3.351 | 3.2614 | 3.2569 | 3.3406 | 3.3461 | 3.4581 | 3.4637 | 3.3617 | 3.3529 | 3.2413 | 3.2355 | 3.3382 | 3.3454
LFP_C_68_B_58_SOC_5-75_Part_1-1_ID_02HCB68111211Y8700004996.xlsx | LFP | 58 | 02HCB68111211Y8700004996 | 68 | 57.5018 | 0.8456147 | 0.07 | 70 | 0.7000044 | 3.3454 | 3.3684 | 3.3698 | 3.3494 | 3.3478 | 3.3252 | 3.3241 | 3.3447 | 3.3466 | 3.3919 | 3.3943 | 3.3531 | 3.3494 | 3.3041 | 3.3015 | 3.3427 | 3.3462 | 3.4142 | 3.4181 | 3.3561 | 3.3506 | 3.2827 | 3.279 | 3.3413 | 3.3461 | 3.4367 | 3.4416 | 3.3592 | 3.3517 | 3.2613 | 3.2564 | 3.3382 | 3.3454 | 3.4586 | 3.4647 | 3.3622 | 3.3529 | 3.2402 | 3.2339 | 3.3371 | 3.3452
LFP_C_68_B_59_SOC_5-70_Part_1-1_ID_02HCB68111211Y88E0004475.xlsx | LFP | 59 | 02HCB68111211Y88E0004475 | 68 | 55.3166 | 0.8134794 | 0.07 | 70 | 0.6999662 | 3.3447 | 3.3691 | 3.3705 | 3.3485 | 3.3469 | 3.3229 | 3.3215 | 3.3438 | 3.3455 | 3.3938 | 3.3965 | 3.3522 | 3.3484 | 3.3001 | 3.2976 | 3.3413 | 3.3452 | 3.4175 | 3.4214 | 3.3552 | 3.3494 | 3.2772 | 3.2734 | 3.3401 | 3.3448 | 3.4412 | 3.4465 | 3.358 | 3.3506 | 3.2546 | 3.2493 | 3.3376 | 3.3445 | 3.4647 | 3.4712 | 3.3615 | 3.3519 | 3.2321 | 3.2256 | 3.3361 | 3.3441
LFP_C_68_B_5_SOC_5-75_Part_1-1_ID_02HCB68111211Y87Y0003936.xlsx | LFP | 5 | 02HCB68111211Y87Y0003936 | 68 | 57.2462 | 0.8418559 | 0.07 | 70 | 0.7000103 | 3.3443 | 3.3692 | 3.3706 | 3.3482 | 3.3466 | 3.3222 | 3.3208 | 3.3436 | 3.3455 | 3.3947 | 3.3973 | 3.352 | 3.3485 | 3.2994 | 3.2967 | 3.342 | 3.3454 | 3.4193 | 3.4231 | 3.3557 | 3.3499 | 3.2764 | 3.2725 | 3.3394 | 3.3452 | 3.4437 | 3.4488 | 3.3592 | 3.3512 | 3.2534 | 3.2483 | 3.3382 | 3.345 | 3.4677 | 3.4742 | 3.3612 | 3.3517 | 3.2296 | 3.2235 | 3.3352 | 3.344
LFP_C_68_B_60_SOC_5-75_Part_1-1_ID_02HCB68111211Y87Y0013703.xlsx | LFP | 60 | 02HCB68111211Y87Y0013703 | 68 | 56.4799 | 0.8305868 | 0.07 | 70 | 0.6999912 | 3.3436 | 3.367 | 3.3682 | 3.3473 | 3.3461 | 3.3232 | 3.322 | 3.3431 | 3.345 | 3.391 | 3.3935 | 3.3515 | 3.348 | 3.3022 | 3.2997 | 3.3417 | 3.345 | 3.4138 | 3.4175 | 3.3547 | 3.3492 | 3.2806 | 3.2769 | 3.3203 | 3.3441 | 3.436 | 3.4409 | 3.357 | 3.3501 | 3.2586 | 3.2536 | 3.3375 | 3.3441 | 3.4586 | 3.4647 | 3.3603 | 3.3513 | 3.2372 | 3.2313 | 3.3357 | 3.3436
LFP_C_68_B_61_SOC_5-75_Part_1-1_ID_02HCB68111211Y88D0005602.xlsx | LFP | 61 | 02HCB68111211Y88D0005602 | 68 | 57.8168 | 0.8502471 | 0.07 | 70 | 0.7000118 | 3.3457 | 3.3666 | 3.3677 | 3.3492 | 3.3478 | 3.3273 | 3.3262 | 3.3448 | 3.3464 | 3.3877 | 3.3898 | 3.3526 | 3.3492 | 3.308 | 3.3057 | 3.3433 | 3.3462 | 3.4079 | 3.4112 | 3.355 | 3.3503 | 3.2883 | 3.2852 | 3.3415 | 3.3459 | 3.4281 | 3.4324 | 3.3578 | 3.3513 | 3.269 | 3.2646 | 3.3399 | 3.3457 | 3.4484 | 3.4539 | 3.361 | 3.3524 | 3.2498 | 3.2444 | 3.3378 | 3.345
LFP_C_68_B_62_SOC_5-75_Part_1-1_ID_02HCB68111211Y88E0004523.xlsx | LFP | 62 | 02HCB68111211Y88E0004523 | 68 | 57.1708 | 0.8407471 | 0.07 | 70 | 0.7000059 | 3.3459 | 3.3678 | 3.3691 | 3.3494 | 3.3478 | 3.3261 | 3.3248 | 3.3447 | 3.3464 | 3.39 | 3.3924 | 3.3527 | 3.3491 | 3.3057 | 3.3032 | 3.3427 | 3.3461 | 3.4112 | 3.4149 | 3.3559 | 3.3503 | 3.2853 | 3.2815 | 3.3406 | 3.3455 | 3.4323 | 3.4372 | 3.3592 | 3.3515 | 3.2651 | 3.2602 | 3.3385 | 3.3452 | 3.4535 | 3.4598 | 3.3615 | 3.3522 | 3.2444 | 3.2383 | 3.3361 | 3.3445
LFP_C_68_B_6_SOC_5-80_Part_1-1_ID_02HCB68111211Y88F0000101.xlsx | LFP | 6 | 02HCB68111211Y88F0000101 | 68 | 59.3561 | 0.8728838 | 0.07 | 70 | 0.6999853 | 3.3459 | 3.3705 | 3.3719 | 3.3496 | 3.348 | 3.3238 | 3.3224 | 3.3448 | 3.3468 | 3.3956 | 3.398 | 3.3531 | 3.3494 | 3.3008 | 3.2983 | 3.3433 | 3.3466 | 3.4196 | 3.4235 | 3.3564 | 3.3506 | 3.2778 | 3.2738 | 3.3413 | 3.3462 | 3.4437 | 3.4488 | 3.3587 | 3.3515 | 3.2546 | 3.2496 | 3.3396 | 3.3457 | 3.4672 | 3.4737 | 3.3629 | 3.3533 | 3.2325 | 3.2262 | 3.3371 | 3.3452
LFP_C_68_B_75_SOC_5-70_Part_1-1_ID_02HCB68111211Y86H0002822.xlsx | LFP | 75 | 02HCB68111211Y86H0002822 | 68 | 52.4089 | 0.7707191 | 0.07 | 70 | 0.7 | 3.3422 | 3.3638 | 3.365 | 3.3457 | 3.3443 | 3.3229 | 3.3217 | 3.3412 | 3.3429 | 3.3856 | 3.3882 | 3.3494 | 3.3459 | 3.3031 | 3.3006 | 3.3394 | 3.3427 | 3.407 | 3.4107 | 3.3526 | 3.3471 | 3.2829 | 3.2792 | 3.3371 | 3.3422 | 3.4277 | 3.4328 | 3.3556 | 3.3482 | 3.2625 | 3.2576 | 3.3357 | 3.342 | 3.4488 | 3.4553 | 3.3587 | 3.3494 | 3.2425 | 3.2363 | 3.3331 | 3.3415
LFP_C_68_B_76_SOC_5-75_Part_1-1_ID_02HCB68111211Y88E0004411.xlsx | LFP | 76 | 02HCB68111211Y88E0004411 | 68 | 56.5286 | 0.8313029 | 0.07 | 70 | 0.7000029 | 3.3447 | 3.368 | 3.3694 | 3.3484 | 3.3468 | 3.3238 | 3.3227 | 3.3436 | 3.3455 | 3.3917 | 3.3942 | 3.3519 | 3.3485 | 3.3022 | 3.2999 | 3.3431 | 3.3461 | 3.4154 | 3.4191 | 3.3559 | 3.3501 | 3.2811 | 3.2774 | 3.3405 | 3.3454 | 3.4377 | 3.4426 | 3.3587 | 3.3513 | 3.2592 | 3.2543 | 3.3387 | 3.345 | 3.4605 | 3.4665 | 3.3612 | 3.3522 | 3.2372 | 3.2311 | 3.3371 | 3.3447
LFP_C_68_B_77_SOC_5-75_Part_1-1_ID_02HCB68111211Y87Y0004508.xlsx | LFP | 77 | 02HCB68111211Y87Y0004508 | 68 | 57.998 | 0.8529118 | 0.07 | 70 | 0.7000044 | 3.3466 | 3.3698 | 3.371 | 3.3499 | 3.3485 | 3.3257 | 3.3245 | 3.3455 | 3.3473 | 3.3931 | 3.3954 | 3.3534 | 3.3499 | 3.3043 | 3.3018 | 3.344 | 3.3471 | 3.4159 | 3.4195 | 3.3556 | 3.3506 | 3.282 | 3.2785 | 3.3417 | 3.3462 | 3.4381 | 3.4426 | 3.3587 | 3.3519 | 3.2604 | 3.2557 | 3.3396 | 3.3459 | 3.4602 | 3.466 | 3.3619 | 3.3526 | 3.2388 | 3.233 | 3.3373 | 3.345
LFP_C_68_B_79_SOC_5-75_Part_1-1_ID_02HCB68111211Y87Y0011718.xlsx | LFP | 79 | 02HCB68111211Y87Y0011718 | 68 | 56.1905 | 0.8263309 | 0.07 | 70 | 0.7000074 | 3.345 | 3.3701 | 3.3714 | 3.3485 | 3.3471 | 3.3222 | 3.321 | 3.344 | 3.3459 | 3.3956 | 3.398 | 3.352 | 3.3487 | 3.2988 | 3.2964 | 3.3424 | 3.3457 | 3.4203 | 3.4238 | 3.3548 | 3.3496 | 3.275 | 3.2715 | 3.3403 | 3.3452 | 3.4447 | 3.4495 | 3.3575 | 3.3508 | 3.2514 | 3.2467 | 3.3375 | 3.3445 | 3.4688 | 3.4749 | 3.361 | 3.3517 | 3.2279 | 3.2221 | 3.3362 | 3.344
LFP_C_68_B_7_SOC_5-75_Part_1-1_ID_02HCB68111211Y88E0004437.xlsx | LFP | 7 | 02HCB68111211Y88E0004437 | 68 | 57.1593 | 0.8405779 | 0.07 | 70 | 0.7000059 | 3.3436 | 3.3701 | 3.3717 | 3.348 | 3.3464 | 3.3206 | 3.319 | 3.3431 | 3.3454 | 3.3975 | 3.4005 | 3.3526 | 3.3485 | 3.2964 | 3.2936 | 3.3413 | 3.3454 | 3.4235 | 3.4279 | 3.3564 | 3.3499 | 3.2719 | 3.2677 | 3.3389 | 3.345 | 3.4489 | 3.4547 | 3.3599 | 3.351 | 3.2481 | 3.2423 | 3.3359 | 3.3445 | 3.4741 | 3.4814 | 3.362 | 3.3517 | 3.2235 | 3.2163 | 3.334 | 3.3434
LFP_C_68_B_81_SOC_5-70_Part_1-1_ID_02HCB68111211Y8700003532.xlsx | LFP | 81 | 02HCB68111211Y8700003532 | 68 | 54.0975 | 0.7955515 | 0.07 | 70 | 0.7000103 | 3.3431 | 3.3708 | 3.3724 | 3.3473 | 3.3454 | 3.318 | 3.3166 | 3.3419 | 3.344 | 3.3989 | 3.4017 | 3.3515 | 3.3473 | 3.2922 | 3.2894 | 3.3385 | 3.3436 | 3.4261 | 3.4305 | 3.3543 | 3.3485 | 3.266 | 3.2618 | 3.3376 | 3.3431 | 3.453 | 3.4588 | 3.3578 | 3.3496 | 3.2399 | 3.2342 | 3.3357 | 3.3427 | 3.48 | 3.487 | 3.3612 | 3.3508 | 3.2139 | 3.2067 | 3.3331 | 3.3422
LFP_C_68_B_83_SOC_5-75_Part_1-1_ID_02HCB68111211Y87Y0012422.xlsx | LFP | 83 | 02HCB68111211Y87Y0012422 | 68 | 55.2778 | 0.8129088 | 0.07 | 70 | 0.7000132 | 3.3452 | 3.3705 | 3.3717 | 3.3489 | 3.3473 | 3.3224 | 3.321 | 3.344 | 3.3459 | 3.3959 | 3.3986 | 3.3524 | 3.3489 | 3.2988 | 3.2962 | 3.3426 | 3.3459 | 3.4209 | 3.4247 | 3.3557 | 3.3501 | 3.2751 | 3.2713 | 3.3403 | 3.3454 | 3.4453 | 3.4504 | 3.3589 | 3.3512 | 3.2513 | 3.2462 | 3.3383 | 3.3448 | 3.4697 | 3.476 | 3.361 | 3.3522 | 3.2277 | 3.2214 | 3.3359 | 3.3443
LFP_C_68_B_84_SOC_5-70_Part_1-1_ID_02HCB68111211Y86L0003593.xlsx | LFP | 84 | 02HCB68111211Y86L0003593 | 68 | 51.9046 | 0.7633029 | 0.07 | 70 | 0.7000147 | 3.3422 | 3.3664 | 3.3678 | 3.3461 | 3.3443 | 3.3203 | 3.319 | 3.341 | 3.3429 | 3.3908 | 3.3935 | 3.3496 | 3.3457 | 3.2978 | 3.2952 | 3.3389 | 3.3427 | 3.4145 | 3.4186 | 3.3526 | 3.3469 | 3.2753 | 3.2711 | 3.3364 | 3.342 | 3.4379 | 3.4433 | 3.3557 | 3.348 | 3.2525 | 3.2471 | 3.3347 | 3.3417 | 3.4611 | 3.4681 | 3.3594 | 3.3492 | 3.2298 | 3.2232 | 3.3318 | 3.341
LFP_C_68_B_86_SOC_5-70_Part_1-1_ID_02HCB68111211Y86H0009376.xlsx | LFP | 86 | 02HCB68111211Y86H0009376 | 68 | 53.4213 | 0.7856074 | 0.07 | 70 | 0.7000103 | 3.3448 | 3.3673 | 3.3687 | 3.3487 | 3.3468 | 3.3248 | 3.3234 | 3.3438 | 3.3455 | 3.39 | 3.3926 | 3.3524 | 3.3485 | 3.3041 | 3.3015 | 3.3415 | 3.3454 | 3.4119 | 3.4158 | 3.3554 | 3.3494 | 3.2829 | 3.279 | 3.3392 | 3.3447 | 3.4335 | 3.4388 | 3.3585 | 3.3508 | 3.2623 | 3.2571 | 3.3378 | 3.3447 | 3.4556 | 3.4621 | 3.3615 | 3.3517 | 3.2409 | 3.2346 | 3.3359 | 3.3443
LFP_C_68_B_87_SOC_5-70_Part_1-1_ID_02HCB68111211Y86N0002747.xlsx | LFP | 87 | 02HCB68111211Y86N0002747 | 68 | 51.3472 | 0.7551059 | 0.07 | 70 | 0.7000044 | 3.3413 | 3.3638 | 3.365 | 3.345 | 3.3434 | 3.3213 | 3.3201 | 3.3408 | 3.3426 | 3.3868 | 3.3894 | 3.3491 | 3.3452 | 3.301 | 3.2985 | 3.3387 | 3.3422 | 3.4086 | 3.4124 | 3.3522 | 3.3466 | 3.2802 | 3.2761 | 3.3371 | 3.342 | 3.4305 | 3.4358 | 3.3561 | 3.3482 | 3.2597 | 3.2546 | 3.335 | 3.3417 | 3.4525 | 3.459 | 3.3587 | 3.3494 | 3.2386 | 3.2323 | 3.3331 | 3.3417
LFP_C_68_B_89_SOC_5-70_Part_1-1_ID_02HCB68111211Y86M0002366.xlsx | LFP | 89 | 02HCB68111211Y86M0002366 | 68 | 52.0726 | 0.7657735 | 0.07 | 70 | 0.7000059 | 3.342 | 3.3666 | 3.368 | 3.3459 | 3.3443 | 3.3201 | 3.3187 | 3.3408 | 3.3427 | 3.3912 | 3.394 | 3.3498 | 3.3457 | 3.2973 | 3.2946 | 3.3387 | 3.3426 | 3.4151 | 3.4193 | 3.3526 | 3.3468 | 3.2744 | 3.2704 | 3.3366 | 3.3422 | 3.4389 | 3.4447 | 3.3573 | 3.3477 | 3.2514 | 3.246 | 3.3336 | 3.3415 | 3.4623 | 3.4693 | 3.3592 | 3.3487 | 3.2286 | 3.2218 | 3.3322 | 3.341
LFP_C_68_B_8_SOC_5-75_Part_1-1_ID_02HCB68111211Y87Y0001875.xlsx | LFP | 8 | 02HCB68111211Y87Y0001875 | 68 | 58.3795 | 0.8585221 | 0.07 | 70 | 0.7000059 | 3.3447 | 3.3705 | 3.3719 | 3.3485 | 3.3471 | 3.3215 | 3.3201 | 3.3438 | 3.3459 | 3.397 | 3.3998 | 3.3531 | 3.3487 | 3.2978 | 3.2952 | 3.342 | 3.3459 | 3.4226 | 3.4267 | 3.3557 | 3.3501 | 3.2737 | 3.2697 | 3.3401 | 3.3454 | 3.4477 | 3.453 | 3.3596 | 3.3513 | 3.25 | 3.2448 | 3.3378 | 3.3452 | 3.4725 | 3.4793 | 3.3635 | 3.3529 | 3.2269 | 3.2202 | 3.3357 | 3.3447
LFP_C_68_B_92_SOC_5-75_Part_1-1_ID_02HCB68111211Y88E0004333.xlsx | LFP | 92 | 02HCB68111211Y88E0004333 | 68 | 56.4605 | 0.8303015 | 0.07 | 70 | 0.7000118 | 3.3452 | 3.3717 | 3.3731 | 3.3494 | 3.3478 | 3.3218 | 3.3203 | 3.3441 | 3.3462 | 3.3984 | 3.4014 | 3.3538 | 3.3494 | 3.2974 | 3.2945 | 3.341 | 3.3455 | 3.4235 | 3.4281 | 3.3568 | 3.3501 | 3.2723 | 3.2679 | 3.3383 | 3.3452 | 3.4491 | 3.4551 | 3.3606 | 3.3515 | 3.2481 | 3.2423 | 3.3373 | 3.345 | 3.4744 | 3.4818 | 3.3645 | 3.3529 | 3.2239 | 3.2167 | 3.3345 | 3.3445
LFP_C_68_B_94_SOC_5-75_Part_1-1_ID_02HCB68111211Y87Y0008148.xlsx | LFP | 94 | 02HCB68111211Y87Y0008148 | 68 | 55.4141 | 0.8149132 | 0.07 | 70 | 0.7000074 | 3.3448 | 3.3705 | 3.3719 | 3.3485 | 3.3471 | 3.3217 | 3.3204 | 3.344 | 3.3457 | 3.3965 | 3.3989 | 3.3522 | 3.3485 | 3.2978 | 3.2953 | 3.3422 | 3.3455 | 3.4216 | 3.4252 | 3.3548 | 3.3496 | 3.2736 | 3.2698 | 3.3401 | 3.345 | 3.4463 | 3.4512 | 3.358 | 3.3508 | 3.2496 | 3.2446 | 3.3385 | 3.3447 | 3.4712 | 3.4774 | 3.3605 | 3.3515 | 3.2253 | 3.219 | 3.3357 | 3.3438
LFP_C_68_B_95_SOC_5-75_Part_1-1_ID_02HCB68111211Y87Y0012977.xlsx | LFP | 95 | 02HCB68111211Y87Y0012977 | 68 | 56.4416 | 0.8300235 | 0.07 | 70 | 0.7000059 | 3.3454 | 3.3712 | 3.3726 | 3.3485 | 3.3471 | 3.3217 | 3.3204 | 3.3431 | 3.3455 | 3.3966 | 3.3993 | 3.3524 | 3.3485 | 3.2976 | 3.295 | 3.342 | 3.3455 | 3.4221 | 3.4258 | 3.355 | 3.3498 | 3.2734 | 3.2695 | 3.3401 | 3.345 | 3.447 | 3.4519 | 3.3587 | 3.351 | 3.2493 | 3.2441 | 3.3385 | 3.3448 | 3.4721 | 3.4783 | 3.3575 | 3.3501 | 3.2234 | 3.2172 | 3.3347 | 3.3427
LFP_C_68_B_96_SOC_5-75_Part_1-1_ID_02HCB68111211Y87Y0007299.xlsx | LFP | 96 | 02HCB68111211Y87Y0007299 | 68 | 57.337 | 0.8431912 | 0.07 | 70 | 0.7000074 | 3.3464 | 3.3677 | 3.3689 | 3.3499 | 3.3485 | 3.3275 | 3.3264 | 3.3459 | 3.3473 | 3.3894 | 3.3917 | 3.3533 | 3.3499 | 3.3078 | 3.3055 | 3.3434 | 3.3468 | 3.4098 | 3.4133 | 3.354 | 3.3499 | 3.2869 | 3.2834 | 3.341 | 3.3457 | 3.4296 | 3.4342 | 3.3582 | 3.3513 | 3.2674 | 3.2629 | 3.3394 | 3.3454 | 3.4504 | 3.456 | 3.361 | 3.3524 | 3.2476 | 3.242 | 3.338 | 3.345
LFP_C_68_B_9_SOC_5-75_Part_1-1_ID_02HCB68111211Y8700000791.xlsx | LFP | 9 | 02HCB68111211Y8700000791 | 68 | 56.0072 | 0.8236353 | 0.07 | 70 | 0.7000074 | 3.3443 | 3.368 | 3.3692 | 3.3478 | 3.3464 | 3.3231 | 3.3218 | 3.3433 | 3.345 | 3.3921 | 3.3945 | 3.3517 | 3.348 | 3.3011 | 3.2987 | 3.3415 | 3.3447 | 3.4152 | 3.4189 | 3.3548 | 3.3494 | 3.279 | 3.2753 | 3.3396 | 3.3445 | 3.4384 | 3.4432 | 3.3573 | 3.3503 | 3.2565 | 3.2516 | 3.3371 | 3.3436 | 3.4611 | 3.467 | 3.3599 | 3.3513 | 3.2342 | 3.2281 | 3.3354 | 3.3431

## SOC75
File_Name | Mat | No. | ID | Qn | Q | SOH | Pt | SOC | SOCR | U1 | U2 | U3 | U4 | U5 | U6 | U7 | U8 | U9 | U10 | U11 | U12 | U13 | U14 | U15 | U16 | U17 | U18 | U19 | U20 | U21 | U22 | U23 | U24 | U25 | U26 | U27 | U28 | U29 | U30 | U31 | U32 | U33 | U34 | U35 | U36 | U37 | U38 | U39 | U40 | U41
LFP_C_68_B_10_SOC_5-75_Part_1-1_ID_02HCB68111211Y88D0001154.xlsx | LFP | 10 | 02HCB68111211Y88D0001154 | 68 | 57.7091 | 0.8486632 | 0.07 | 75 | 0.75 | 3.342 | 3.3664 | 3.3678 | 3.3461 | 3.3447 | 3.3208 | 3.3194 | 3.3412 | 3.3434 | 3.3914 | 3.3942 | 3.3506 | 3.3466 | 3.2987 | 3.296 | 3.3397 | 3.3434 | 3.4156 | 3.4196 | 3.3538 | 3.348 | 3.2764 | 3.2723 | 3.3378 | 3.3431 | 3.4391 | 3.4444 | 3.358 | 3.3492 | 3.2536 | 3.2485 | 3.3355 | 3.3426 | 3.4623 | 3.469 | 3.3606 | 3.3505 | 3.2314 | 3.2249 | 3.3336 | 3.3422
LFP_C_68_B_13_SOC_5-75_Part_1-1_ID_02HCB68111211Y87Y0002979.xlsx | LFP | 13 | 02HCB68111211Y87Y0002979 | 68 | 57.5788 | 0.8467471 | 0.07 | 75 | 0.7500029 | 3.3461 | 3.3701 | 3.3715 | 3.3498 | 3.348 | 3.3241 | 3.3229 | 3.3447 | 3.3464 | 3.3942 | 3.3968 | 3.3517 | 3.3485 | 3.3008 | 3.2983 | 3.342 | 3.3454 | 3.417 | 3.4209 | 3.3557 | 3.3499 | 3.2783 | 3.2746 | 3.3403 | 3.3452 | 3.4405 | 3.4456 | 3.3584 | 3.3508 | 3.2557 | 3.2506 | 3.338 | 3.3445 | 3.4637 | 3.47 | 3.3613 | 3.3519 | 3.2336 | 3.2272 | 3.3364 | 3.3443
LFP_C_68_B_14_SOC_5-75_Part_1-1_ID_02HCB68111211Y88E0004620.xlsx | LFP | 14 | 02HCB68111211Y88E0004620 | 68 | 57.3708 | 0.8436882 | 0.07 | 75 | 0.7500118 | 3.3399 | 3.3685 | 3.3701 | 3.3443 | 3.3427 | 3.3148 | 3.3132 | 3.339 | 3.3415 | 3.3979 | 3.401 | 3.3492 | 3.3447 | 3.2888 | 3.2857 | 3.3373 | 3.3415 | 3.4258 | 3.4305 | 3.3527 | 3.3461 | 3.2625 | 3.2578 | 3.3348 | 3.3413 | 3.4532 | 3.4595 | 3.3561 | 3.3473 | 3.2363 | 3.2304 | 3.3324 | 3.3408 | 3.4802 | 3.4879 | 3.3596 | 3.3485 | 3.2107 | 3.2033 | 3.3306 | 3.3405
LFP_C_68_B_15_SOC_5-75_Part_1-1_ID_02HCB68111211Y87Y0009119.xlsx | LFP | 15 | 02HCB68111211Y87Y0009119 | 68 | 57.2615 | 0.8420809 | 0.07 | 75 | 0.7500103 | 3.3405 | 3.3647 | 3.3659 | 3.3447 | 3.3433 | 3.3197 | 3.3185 | 3.3403 | 3.3422 | 3.3898 | 3.3924 | 3.3491 | 3.3454 | 3.298 | 3.2955 | 3.3389 | 3.3427 | 3.4138 | 3.4177 | 3.3524 | 3.3469 | 3.2759 | 3.2722 | 3.3371 | 3.3424 | 3.4372 | 3.4423 | 3.3552 | 3.3482 | 3.2536 | 3.2486 | 3.3348 | 3.3419 | 3.4604 | 3.4667 | 3.3582 | 3.3494 | 3.2315 | 3.2253 | 3.3331 | 3.3415
LFP_C_68_B_16_SOC_5-75_Part_1-1_ID_02HCB68111211Y87Y0013185.xlsx | LFP | 16 | 02HCB68111211Y87Y0013185 | 68 | 57.4409 | 0.8447191 | 0.07 | 75 | 0.7500044 | 3.3438 | 3.3671 | 3.3682 | 3.3471 | 3.3459 | 3.3229 | 3.3217 | 3.3431 | 3.3445 | 3.3907 | 3.3928 | 3.3503 | 3.3473 | 3.3011 | 3.299 | 3.3413 | 3.3443 | 3.4135 | 3.4168 | 3.3536 | 3.3485 | 3.2794 | 3.2759 | 3.3396 | 3.344 | 3.4361 | 3.4405 | 3.3554 | 3.3494 | 3.2572 | 3.253 | 3.3378 | 3.3434 | 3.4586 | 3.4639 | 3.3575 | 3.3499 | 3.2351 | 3.2296 | 3.3354 | 3.3426
LFP_C_68_B_17_SOC_5-75_Part_1-1_ID_02HCB68111211Y87Y0008381.xlsx | LFP | 17 | 02HCB68111211Y87Y0008381 | 68 | 56.1904 | 0.8263294 | 0.07 | 75 | 0.7500103 | 3.342 | 3.3652 | 3.3664 | 3.3455 | 3.3443 | 3.3215 | 3.3203 | 3.3412 | 3.3429 | 3.3887 | 3.391 | 3.3492 | 3.3459 | 3.3002 | 3.2978 | 3.3392 | 3.3429 | 3.4114 | 3.4149 | 3.3519 | 3.3469 | 3.2785 | 3.275 | 3.3366 | 3.3415 | 3.4328 | 3.4377 | 3.3543 | 3.3477 | 3.2565 | 3.2517 | 3.3357 | 3.3415 | 3.4556 | 3.4616 | 3.3578 | 3.3492 | 3.2353 | 3.2294 | 3.3336 | 3.3413
LFP_C_68_B_18_SOC_5-75_Part_1-1_ID_02HCB68111211Y87Y0003956.xlsx | LFP | 18 | 02HCB68111211Y87Y0003956 | 68 | 57.6352 | 0.8475765 | 0.07 | 75 | 0.7500132 | 3.3436 | 3.3677 | 3.3689 | 3.3468 | 3.3454 | 3.3217 | 3.3206 | 3.3424 | 3.3441 | 3.3919 | 3.3942 | 3.3503 | 3.3471 | 3.2994 | 3.2969 | 3.3408 | 3.344 | 3.4156 | 3.4193 | 3.3543 | 3.3482 | 3.2769 | 3.2732 | 3.339 | 3.3438 | 3.4391 | 3.4437 | 3.3566 | 3.3496 | 3.2546 | 3.2498 | 3.3373 | 3.3434 | 3.4623 | 3.4684 | 3.3589 | 3.3506 | 3.2323 | 3.2263 | 3.3348 | 3.3417
LFP_C_68_B_19_SOC_5-75_Part_1-1_ID_02HCB68111211Y87Y0008126.xlsx | LFP | 19 | 02HCB68111211Y87Y0008126 | 68 | 56.4758 | 0.8305265 | 0.07 | 75 | 0.7500162 | 3.3417 | 3.3654 | 3.3666 | 3.3452 | 3.344 | 3.321 | 3.3199 | 3.3413 | 3.3429 | 3.3896 | 3.3919 | 3.3489 | 3.3457 | 3.2994 | 3.2971 | 3.3399 | 3.3429 | 3.4128 | 3.4161 | 3.3517 | 3.3471 | 3.2774 | 3.274 | 3.3371 | 3.342 | 3.4351 | 3.4396 | 3.3541 | 3.3478 | 3.2551 | 3.2506 | 3.3364 | 3.342 | 3.4583 | 3.4639 | 3.3587 | 3.3492 | 3.2335 | 3.2279 | 3.3348 | 3.3419
LFP_C_68_B_1_SOC_5-75_Part_1-1_ID_02HCB68111211Y88E0004385.xlsx | LFP | 1 | 02HCB68111211Y88E0004385 | 68 | 56.857 | 0.8361324 | 0.07 | 75 | 0.7500088 | 3.3434 | 3.3668 | 3.368 | 3.3466 | 3.3452 | 3.3224 | 3.321 | 3.3422 | 3.3438 | 3.3898 | 3.3924 | 3.3506 | 3.3466 | 3.3008 | 3.2983 | 3.3401 | 3.3434 | 3.4124 | 3.4161 | 3.3533 | 3.3478 | 3.279 | 3.2753 | 3.338 | 3.3429 | 3.4346 | 3.4396 | 3.3868 | 3.3492 | 3.2578 | 3.2528 | 3.3368 | 3.3429 | 3.4574 | 3.4637 | 3.3596 | 3.3503 | 3.2365 | 3.2304 | 3.3343 | 3.3424
LFP_C_68_B_20_SOC_5-75_Part_1-1_ID_02HCB68111211Y87Y0012226.xlsx | LFP | 20 | 02HCB68111211Y87Y0012226 | 68 | 55.1634 | 0.8112265 | 0.07 | 75 | 0.7499794 | 3.3413 | 3.3624 | 3.3635 | 3.3443 | 3.3433 | 3.3224 | 3.3215 | 3.3408 | 3.3422 | 3.384 | 3.3859 | 3.3475 | 3.3448 | 3.3029 | 3.301 | 3.3394 | 3.342 | 3.4047 | 3.4075 | 3.3501 | 3.3459 | 3.2832 | 3.2804 | 3.3378 | 3.3417 | 3.4251 | 3.4289 | 3.3522 | 3.3468 | 3.2634 | 3.2597 | 3.3362 | 3.3412 | 3.4453 | 3.4498 | 3.3547 | 3.3478 | 3.2439 | 3.239 | 3.335 | 3.3408
LFP_C_68_B_21_SOC_5-75_Part_1-1_ID_02HCB68111211Y88D0000337.xlsx | LFP | 21 | 02HCB68111211Y88D0000337 | 68 | 58.2193 | 0.8561662 | 0.07 | 75 | 0.7500044 | 3.3448 | 3.3654 | 3.3664 | 3.3482 | 3.3466 | 3.3266 | 3.3255 | 3.3436 | 3.3454 | 3.3859 | 3.388 | 3.3513 | 3.348 | 3.3076 | 3.3055 | 3.3422 | 3.345 | 3.4059 | 3.4091 | 3.3541 | 3.3492 | 3.2885 | 3.2853 | 3.3403 | 3.3445 | 3.4256 | 3.43 | 3.3561 | 3.3499 | 3.2692 | 3.2648 | 3.3387 | 3.3441 | 3.4453 | 3.4509 | 3.3594 | 3.3513 | 3.2506 | 3.2449 | 3.3366 | 3.3436
LFP_C_68_B_22_SOC_5-75_Part_1-1_ID_02HCB68111211Y87Y0015279.xlsx | LFP | 22 | 02HCB68111211Y87Y0015279 | 68 | 55.8331 | 0.821075 | 0.07 | 75 | 0.7500044 | 3.341 | 3.3615 | 3.3626 | 3.3438 | 3.3429 | 3.3225 | 3.3217 | 3.3405 | 3.342 | 3.3826 | 3.3845 | 3.3471 | 3.3447 | 3.3041 | 3.302 | 3.3394 | 3.3417 | 3.4026 | 3.4058 | 3.3499 | 3.3459 | 3.2848 | 3.2818 | 3.3378 | 3.3417 | 3.4233 | 3.427 | 3.3522 | 3.3471 | 3.2653 | 3.2613 | 3.3368 | 3.3415 | 3.4435 | 3.4482 | 3.3547 | 3.3478 | 3.246 | 3.2411 | 3.3348 | 3.341
LFP_C_68_B_23_SOC_5-75_Part_1-1_ID_02HCB68111211Y87Y0008358.xlsx | LFP | 23 | 02HCB68111211Y87Y0008358 | 68 | 58.3439 | 0.8579985 | 0.07 | 75 | 0.7500088 | 3.3461 | 3.3677 | 3.3687 | 3.3487 | 3.3477 | 3.3262 | 3.3252 | 3.3447 | 3.3462 | 3.3891 | 3.3912 | 3.3517 | 3.3487 | 3.3057 | 3.3036 | 3.3431 | 3.3459 | 3.4103 | 3.4133 | 3.354 | 3.3496 | 3.2853 | 3.2822 | 3.3412 | 3.3452 | 3.431 | 3.4353 | 3.3568 | 3.3506 | 3.265 | 3.2607 | 3.3394 | 3.3448 | 3.4519 | 3.4572 | 3.3589 | 3.3513 | 3.2446 | 3.2393 | 3.3373 | 3.344
LFP_C_68_B_24_SOC_5-75_Part_1-1_ID_02HCB68111211Y88E0003284.xlsx | LFP | 24 | 02HCB68111211Y88E0003284 | 68 | 56.298 | 0.8279118 | 0.07 | 75 | 0.750025 | 3.3392 | 3.3622 | 3.3636 | 3.3431 | 3.3417 | 3.3192 | 3.318 | 3.3387 | 3.3406 | 3.3859 | 3.3886 | 3.3477 | 3.3438 | 3.2987 | 3.296 | 3.3373 | 3.3408 | 3.4087 | 3.4126 | 3.351 | 3.3454 | 3.2776 | 3.2738 | 3.335 | 3.3406 | 3.4312 | 3.4363 | 3.3554 | 3.3471 | 3.2569 | 3.2517 | 3.3338 | 3.3406 | 3.4535 | 3.46 | 3.358 | 3.3484 | 3.236 | 3.2294 | 3.332 | 3.3403
LFP_C_68_B_26_SOC_5-75_Part_1-1_ID_02HCB68111211Y87Y0011345.xlsx | LFP | 26 | 02HCB68111211Y87Y0011345 | 68 | 56.4734 | 0.8304912 | 0.07 | 75 | 0.7500279 | 3.3448 | 3.3673 | 3.3685 | 3.3482 | 3.3468 | 3.3245 | 3.3236 | 3.344 | 3.3454 | 3.3901 | 3.3921 | 3.3512 | 3.3482 | 3.3036 | 3.3013 | 3.3424 | 3.3452 | 3.4121 | 3.4154 | 3.3543 | 3.3496 | 3.2827 | 3.2794 | 3.3408 | 3.345 | 3.434 | 3.4384 | 3.3568 | 3.3505 | 3.2614 | 3.2571 | 3.3389 | 3.3443 | 3.4556 | 3.4611 | 3.3594 | 3.3515 | 3.2404 | 3.2348 | 3.3369 | 3.3438
LFP_C_68_B_27_SOC_5-75_Part_1-1_ID_02HCB68111211Y87Y0004694.xlsx | LFP | 27 | 02HCB68111211Y87Y0004694 | 68 | 57.315 | 0.8428676 | 0.07 | 75 | 0.7499706 | 3.342 | 3.3673 | 3.3685 | 3.3459 | 3.3447 | 3.3199 | 3.3187 | 3.3417 | 3.3434 | 3.3931 | 3.3956 | 3.3498 | 3.3462 | 3.2967 | 3.2943 | 3.3403 | 3.3434 | 3.4179 | 3.4216 | 3.3529 | 3.3478 | 3.2736 | 3.2698 | 3.3383 | 3.3433 | 3.4423 | 3.4474 | 3.3557 | 3.3489 | 3.2502 | 3.2453 | 3.3366 | 3.3429 | 3.4665 | 3.4728 | 3.3587 | 3.3498 | 3.2269 | 3.2207 | 3.3345 | 3.3424
LFP_C_68_B_29_SOC_5-75_Part_1-1_ID_02HCB68111211Y87Y0005043.xlsx | LFP | 29 | 02HCB68111211Y87Y0005043 | 68 | 56.2962 | 0.8278853 | 0.07 | 75 | 0.7500221 | 3.341 | 3.3649 | 3.3661 | 3.3445 | 3.3434 | 3.3201 | 3.319 | 3.3408 | 3.3424 | 3.3891 | 3.3914 | 3.3482 | 3.345 | 3.2983 | 3.296 | 3.3394 | 3.3422 | 3.4126 | 3.4158 | 3.3513 | 3.3462 | 3.2759 | 3.2727 | 3.3371 | 3.342 | 3.4356 | 3.4398 | 3.3533 | 3.3473 | 3.2538 | 3.2495 | 3.3361 | 3.3415 | 3.4584 | 3.4639 | 3.3559 | 3.3482 | 3.2317 | 3.2263 | 3.3345 | 3.3413
LFP_C_68_B_2_SOC_5-75_Part_1-1_ID_02HCB68111211Y88D0000212.xlsx | LFP | 2 | 02HCB68111211Y88D0000212 | 68 | 58.3834 | 0.8585794 | 0.07 | 75 | 0.7500074 | 3.3431 | 3.367 | 3.3682 | 3.3466 | 3.3452 | 3.322 | 3.3208 | 3.3422 | 3.344 | 3.3907 | 3.3933 | 3.3503 | 3.3469 | 3.3001 | 3.2976 | 3.3405 | 3.3438 | 3.414 | 3.4177 | 3.3531 | 3.348 | 3.2781 | 3.2744 | 3.338 | 3.3431 | 3.4367 | 3.4416 | 3.3566 | 3.3492 | 3.2559 | 3.2511 | 3.3352 | 3.3429 | 3.4595 | 3.4656 | 3.3594 | 3.3503 | 3.2342 | 3.2281 | 3.3345 | 3.3424
LFP_C_68_B_35_SOC_5-75_Part_1-1_ID_02HCB68111211Y87Y0003554.xlsx | LFP | 35 | 02HCB68111211Y87Y0003554 | 68 | 57.8642 | 0.8509441 | 0.07 | 75 | 0.7500632 | 3.3431 | 3.3671 | 3.3684 | 3.3468 | 3.3457 | 3.3222 | 3.321 | 3.3427 | 3.3445 | 3.3917 | 3.394 | 3.3513 | 3.3473 | 3.3004 | 3.298 | 3.3415 | 3.3447 | 3.4152 | 3.4189 | 3.3538 | 3.3487 | 3.2781 | 3.2746 | 3.3394 | 3.3441 | 3.4382 | 3.443 | 3.3557 | 3.3494 | 3.2557 | 3.2509 | 3.3385 | 3.3441 | 3.4616 | 3.4677 | 3.3603 | 3.3512 | 3.2344 | 3.2284 | 3.3364 | 3.3438
LFP_C_68_B_37_SOC_5-75_Part_1-1_ID_02HCB68111211Y87Y0015365.xlsx | LFP | 37 | 02HCB68111211Y87Y0015365 | 68 | 56.3837 | 0.8291721 | 0.07 | 75 | 0.7500103 | 3.3448 | 3.3682 | 3.3694 | 3.348 | 3.3464 | 3.3231 | 3.322 | 3.3434 | 3.345 | 3.3914 | 3.3936 | 3.3506 | 3.3475 | 3.3008 | 3.2987 | 3.3413 | 3.3441 | 3.414 | 3.4173 | 3.3529 | 3.3484 | 3.2785 | 3.2753 | 3.3394 | 3.3436 | 3.4368 | 3.441 | 3.3554 | 3.3492 | 3.2562 | 3.2517 | 3.3375 | 3.3431 | 3.4595 | 3.4649 | 3.358 | 3.3501 | 3.2341 | 3.2284 | 3.3354 | 3.3424
LFP_C_68_B_39_SOC_5-75_Part_1-1_ID_02HCB68111211Y88D0003294.xlsx | LFP | 39 | 02HCB68111211Y88D0003294 | 68 | 57.1845 | 0.8409485 | 0.07 | 75 | 0.7499868 | 3.3426 | 3.3659 | 3.3673 | 3.3461 | 3.345 | 3.322 | 3.3208 | 3.342 | 3.3436 | 3.3896 | 3.3921 | 3.3496 | 3.3464 | 3.3004 | 3.298 | 3.3401 | 3.3434 | 3.4119 | 3.4158 | 3.3531 | 3.3478 | 3.279 | 3.2755 | 3.3385 | 3.3431 | 3.4356 | 3.4402 | 3.3582 | 3.3498 | 3.2576 | 3.2532 | 3.3371 | 3.3434 | 3.4586 | 3.4644 | 3.3591 | 3.3506 | 3.236 | 3.2302 | 3.3348 | 3.3424
LFP_C_68_B_3_SOC_5-75_Part_1-1_ID_02HCB68111211Y88D0002515.xlsx | LFP | 3 | 02HCB68111211Y88D0002515 | 68 | 57.7602 | 0.8494147 | 0.07 | 75 | 0.7500059 | 3.3424 | 3.3657 | 3.3668 | 3.3461 | 3.3445 | 3.3218 | 3.3206 | 3.3413 | 3.3433 | 3.3889 | 3.3914 | 3.3489 | 3.3457 | 3.3001 | 3.2978 | 3.3394 | 3.3429 | 3.4114 | 3.4149 | 3.3531 | 3.3473 | 3.2788 | 3.2753 | 3.338 | 3.3426 | 3.4339 | 3.4386 | 3.3554 | 3.3482 | 3.2572 | 3.2525 | 3.3357 | 3.3422 | 3.4563 | 3.4621 | 3.358 | 3.3494 | 3.236 | 3.23 | 3.3336 | 3.3413
LFP_C_68_B_40_SOC_5-75_Part_1-1_ID_02HCB68111211Y88G0002069.xlsx | LFP | 40 | 02HCB68111211Y88G0002069 | 68 | 58.2145 | 0.8560956 | 0.07 | 75 | 0.7500544 | 3.3408 | 3.3633 | 3.3645 | 3.3445 | 3.3436 | 3.3218 | 3.3208 | 3.3408 | 3.3427 | 3.3863 | 3.3887 | 3.3485 | 3.3454 | 3.302 | 3.2995 | 3.3399 | 3.3429 | 3.4086 | 3.4119 | 3.3517 | 3.3468 | 3.2816 | 3.2781 | 3.3383 | 3.3429 | 3.4293 | 3.4346 | 3.355 | 3.3482 | 3.2616 | 3.2569 | 3.3371 | 3.3427 | 3.4516 | 3.4574 | 3.3577 | 3.3494 | 3.2404 | 3.2351 | 3.3352 | 3.3426
LFP_C_68_B_42_SOC_5-75_Part_1-1_ID_02HCB68111211Y87Y0006443.xlsx | LFP | 42 | 02HCB68111211Y87Y0006443 | 68 | 58.2529 | 0.8566603 | 0.07 | 75 | 0.7500221 | 3.3426 | 3.3659 | 3.3671 | 3.3461 | 3.3448 | 3.3217 | 3.3206 | 3.342 | 3.3436 | 3.39 | 3.3922 | 3.3501 | 3.3466 | 3.3004 | 3.2981 | 3.3408 | 3.3438 | 3.4131 | 3.4165 | 3.3527 | 3.3478 | 3.2785 | 3.2751 | 3.3387 | 3.3434 | 3.4356 | 3.4402 | 3.3561 | 3.3492 | 3.2572 | 3.2527 | 3.3373 | 3.3433 | 3.4586 | 3.4644 | 3.3591 | 3.3503 | 3.2355 | 3.23 | 3.3352 | 3.3427
LFP_C_68_B_43_SOC_5-75_Part_1-1_ID_02HCB68111211Y88E0004340.xlsx | LFP | 43 | 02HCB68111211Y88E0004340 | 68 | 57.1492 | 0.8404294 | 0.07 | 75 | 0.7500529 | 3.3427 | 3.3661 | 3.3675 | 3.3462 | 3.3448 | 3.3218 | 3.3206 | 3.3413 | 3.3436 | 3.39 | 3.3926 | 3.3503 | 3.3466 | 3.3004 | 3.2978 | 3.3401 | 3.3436 | 3.4131 | 3.417 | 3.3538 | 3.3478 | 3.2788 | 3.2748 | 3.3389 | 3.3438 | 3.4361 | 3.4414 | 3.3585 | 3.3492 | 3.2574 | 3.2523 | 3.3366 | 3.3431 | 3.4584 | 3.4649 | 3.3598 | 3.3498 | 3.2355 | 3.2291 | 3.3345 | 3.3424
LFP_C_68_B_44_SOC_5-75_Part_1-1_ID_02HCB68111211Y87Y0013553.xlsx | LFP | 44 | 02HCB68111211Y87Y0013553 | 68 | 55.2343 | 0.8122691 | 0.07 | 75 | 0.7499382 | 3.3417 | 3.3659 | 3.3671 | 3.345 | 3.3434 | 3.3194 | 3.3183 | 3.3406 | 3.3422 | 3.3905 | 3.3926 | 3.3482 | 3.3448 | 3.2967 | 3.2945 | 3.3387 | 3.3419 | 3.4142 | 3.4177 | 3.3513 | 3.3461 | 3.2738 | 3.2704 | 3.3366 | 3.341 | 3.4375 | 3.4419 | 3.3529 | 3.3466 | 3.2506 | 3.246 | 3.3348 | 3.3406 | 3.4611 | 3.4667 | 3.3571 | 3.348 | 3.2281 | 3.2225 | 3.3333 | 3.3406
LFP_C_68_B_45_SOC_5-75_Part_1-1_ID_02HCB68111211Y88E0003117.xlsx | LFP | 45 | 02HCB68111211Y88E0003117 | 68 | 56.8763 | 0.8364162 | 0.07 | 75 | 0.7500088 | 3.3412 | 3.3643 | 3.3656 | 3.3447 | 3.3436 | 3.321 | 3.3197 | 3.3408 | 3.3424 | 3.3882 | 3.3905 | 3.3489 | 3.3455 | 3.3001 | 3.2978 | 3.3394 | 3.3426 | 3.4107 | 3.4144 | 3.352 | 3.3468 | 3.2787 | 3.2751 | 3.3375 | 3.3422 | 3.433 | 3.4377 | 3.3552 | 3.3482 | 3.2578 | 3.253 | 3.3354 | 3.3417 | 3.4549 | 3.4609 | 3.3601 | 3.3506 | 3.2378 | 3.232 | 3.3341 | 3.3422
LFP_C_68_B_46_SOC_5-75_Part_1-1_ID_02HCB68111211Y88E0004343.xlsx | LFP | 46 | 02HCB68111211Y88E0004343 | 68 | 56.575 | 0.8319853 | 0.07 | 75 | 0.7499485 | 3.3434 | 3.3664 | 3.3675 | 3.3468 | 3.3454 | 3.3227 | 3.3215 | 3.3422 | 3.3438 | 3.3893 | 3.3917 | 3.3499 | 3.3466 | 3.3011 | 3.2987 | 3.3405 | 3.3436 | 3.4119 | 3.4154 | 3.3529 | 3.3477 | 3.2795 | 3.2759 | 3.338 | 3.3431 | 3.4342 | 3.4389 | 3.3557 | 3.3487 | 3.2578 | 3.2532 | 3.3364 | 3.3427 | 3.4561 | 3.4623 | 3.3589 | 3.3499 | 3.2367 | 3.2307 | 3.3347 | 3.3422
LFP_C_68_B_47_SOC_5-75_Part_1-1_ID_02HCB68111211Y88E0004422.xlsx | LFP | 47 | 02HCB68111211Y88E0004422 | 68 | 57.3281 | 0.8430603 | 0.07 | 75 | 0.7500588 | 3.3406 | 3.3649 | 3.3663 | 3.3445 | 3.3433 | 3.3197 | 3.3183 | 3.3401 | 3.3422 | 3.3898 | 3.3926 | 3.3489 | 3.3454 | 3.298 | 3.2953 | 3.3389 | 3.3424 | 3.4138 | 3.4179 | 3.3526 | 3.3468 | 3.2757 | 3.2718 | 3.3371 | 3.3424 | 3.4374 | 3.4426 | 3.3561 | 3.3482 | 3.2536 | 3.2485 | 3.3354 | 3.342 | 3.4605 | 3.4672 | 3.3589 | 3.3494 | 3.2315 | 3.2251 | 3.3329 | 3.3415
LFP_C_68_B_48_SOC_5-75_Part_1-1_ID_02HCB68111211Y87Y0000998.xlsx | LFP | 48 | 02HCB68111211Y87Y0000998 | 68 | 55.9098 | 0.8222029 | 0.07 | 75 | 0.7499574 | 3.3403 | 3.3635 | 3.3645 | 3.3436 | 3.3426 | 3.3201 | 3.319 | 3.3397 | 3.3415 | 3.3866 | 3.3889 | 3.3473 | 3.3443 | 3.2992 | 3.2969 | 3.3387 | 3.3415 | 3.4093 | 3.4126 | 3.3501 | 3.3455 | 3.2778 | 3.2746 | 3.3368 | 3.3413 | 3.4316 | 3.436 | 3.3538 | 3.3466 | 3.2565 | 3.2519 | 3.3352 | 3.341 | 3.4539 | 3.4593 | 3.3561 | 3.3478 | 3.2353 | 3.2296 | 3.3336 | 3.3408
LFP_C_68_B_4_SOC_5-75_Part_1-1_ID_02HCB68111211Y88E0004591.xlsx | LFP | 4 | 02HCB68111211Y88E0004591 | 68 | 57.1348 | 0.8402176 | 0.07 | 75 | 0.7500015 | 3.3438 | 3.3661 | 3.3675 | 3.3475 | 3.3459 | 3.3239 | 3.3227 | 3.3426 | 3.3445 | 3.3887 | 3.3912 | 3.3508 | 3.3475 | 3.3034 | 3.301 | 3.3413 | 3.3445 | 3.4105 | 3.4142 | 3.354 | 3.3485 | 3.2827 | 3.279 | 3.3394 | 3.344 | 3.4323 | 3.4372 | 3.3566 | 3.3496 | 3.262 | 3.2572 | 3.3378 | 3.3438 | 3.4539 | 3.46 | 3.3598 | 3.3508 | 3.2414 | 3.2353 | 3.3348 | 3.3429
LFP_C_68_B_50_SOC_5-75_Part_1-1_ID_02HCB68111211Y88D0003027.xlsx | LFP | 50 | 02HCB68111211Y88D0003027 | 68 | 58.4898 | 0.8601441 | 0.07 | 75 | 0.7500603 | 3.3415 | 3.3643 | 3.3654 | 3.3457 | 3.3441 | 3.322 | 3.3208 | 3.3408 | 3.3431 | 3.3875 | 3.3898 | 3.3492 | 3.3459 | 3.3015 | 3.2992 | 3.3399 | 3.3431 | 3.4096 | 3.4131 | 3.3519 | 3.3471 | 3.2806 | 3.2772 | 3.3378 | 3.3427 | 3.4314 | 3.4361 | 3.3557 | 3.3485 | 3.2599 | 3.2553 | 3.3364 | 3.3424 | 3.4532 | 3.4591 | 3.3575 | 3.3494 | 3.239 | 3.2332 | 3.3338 | 3.3417
LFP_C_68_B_51_SOC_5-75_Part_1-1_ID_02HCB68111211Y87Y0004181.xlsx | LFP | 51 | 02HCB68111211Y87Y0004181 | 68 | 58.2323 | 0.8563574 | 0.07 | 75 | 0.7500162 | 3.3436 | 3.3652 | 3.3663 | 3.3469 | 3.3461 | 3.325 | 3.3241 | 3.3433 | 3.3448 | 3.387 | 3.3891 | 3.3505 | 3.3475 | 3.3055 | 3.3034 | 3.3419 | 3.345 | 3.4082 | 3.4112 | 3.3536 | 3.3489 | 3.2859 | 3.2827 | 3.3405 | 3.3445 | 3.4289 | 3.433 | 3.3564 | 3.3501 | 3.266 | 3.2618 | 3.3392 | 3.3445 | 3.4498 | 3.4551 | 3.3592 | 3.3513 | 3.2465 | 3.2411 | 3.3373 | 3.3438
LFP_C_68_B_52_SOC_5-75_Part_1-1_ID_02HCB68111211Y87Y0013903.xlsx | LFP | 52 | 02HCB68111211Y87Y0013903 | 68 | 55.8324 | 0.8210647 | 0.07 | 75 | 0.7499529 | 3.341 | 3.3629 | 3.364 | 3.3445 | 3.3433 | 3.3217 | 3.3208 | 3.3405 | 3.342 | 3.385 | 3.3873 | 3.348 | 3.3448 | 3.3018 | 3.2994 | 3.339 | 3.3417 | 3.4065 | 3.4098 | 3.3522 | 3.3468 | 3.2822 | 3.2788 | 3.3378 | 3.342 | 3.4282 | 3.4326 | 3.3536 | 3.3475 | 3.2614 | 3.2571 | 3.3361 | 3.3415 | 3.4491 | 3.4546 | 3.3568 | 3.3487 | 3.2413 | 3.2357 | 3.3338 | 3.3406
LFP_C_68_B_53_SOC_5-75_Part_1-1_ID_02HCB68111211Y87Y0009622.xlsx | LFP | 53 | 02HCB68111211Y87Y0009622 | 68 | 57.5986 | 0.8470382 | 0.07 | 75 | 0.7499544 | 3.342 | 3.3638 | 3.3649 | 3.3454 | 3.3445 | 3.3234 | 3.3224 | 3.342 | 3.3436 | 3.3861 | 3.3882 | 3.3491 | 3.3462 | 3.3039 | 3.3018 | 3.3408 | 3.3436 | 3.4073 | 3.4105 | 3.3517 | 3.3475 | 3.2839 | 3.2809 | 3.3392 | 3.3434 | 3.4281 | 3.4323 | 3.3547 | 3.3487 | 3.2641 | 3.2599 | 3.3378 | 3.3434 | 3.4493 | 3.4546 | 3.3573 | 3.3499 | 3.2444 | 3.2393 | 3.3357 | 3.3427
LFP_C_68_B_54_SOC_5-75_Part_1-1_ID_02HCB68111211Y87Y0014023.xlsx | LFP | 54 | 02HCB68111211Y87Y0014023 | 68 | 57.8181 | 0.8502662 | 0.07 | 75 | 0.7500426 | 3.3468 | 3.3696 | 3.3708 | 3.3501 | 3.3485 | 3.3257 | 3.3247 | 3.3461 | 3.3471 | 3.3924 | 3.3947 | 3.3533 | 3.3498 | 3.3045 | 3.3022 | 3.3436 | 3.3464 | 3.4144 | 3.4177 | 3.355 | 3.3505 | 3.2825 | 3.2792 | 3.3417 | 3.3457 | 3.4363 | 3.4407 | 3.3575 | 3.3512 | 3.2609 | 3.2564 | 3.3396 | 3.3452 | 3.4581 | 3.4637 | 3.3605 | 3.3522 | 3.2395 | 3.2339 | 3.3373 | 3.3445
LFP_C_68_B_55_SOC_5-75_Part_1-1_ID_02HCB68111211Y88E0004542.xlsx | LFP | 55 | 02HCB68111211Y88E0004542 | 68 | 56.9292 | 0.8371941 | 0.07 | 75 | 0.7499926 | 3.3419 | 3.3659 | 3.3673 | 3.3457 | 3.3445 | 3.321 | 3.3197 | 3.3415 | 3.3433 | 3.3903 | 3.3929 | 3.3496 | 3.3461 | 3.2992 | 3.2967 | 3.3397 | 3.3431 | 3.4138 | 3.4177 | 3.3531 | 3.3475 | 3.2771 | 3.2734 | 3.338 | 3.3431 | 3.4372 | 3.4421 | 3.3559 | 3.3487 | 3.2553 | 3.2502 | 3.3364 | 3.3422 | 3.4595 | 3.4658 | 3.3589 | 3.3496 | 3.233 | 3.2267 | 3.3348 | 3.3424
LFP_C_68_B_56_SOC_5-75_Part_1-1_ID_02HCB68111211Y87Y0012947.xlsx | LFP | 56 | 02HCB68111211Y87Y0012947 | 68 | 55.6684 | 0.8186529 | 0.07 | 75 | 0.7499544 | 3.342 | 3.3661 | 3.3673 | 3.3454 | 3.3441 | 3.3204 | 3.3192 | 3.3413 | 3.3429 | 3.3905 | 3.3928 | 3.3487 | 3.3457 | 3.298 | 3.2959 | 3.3397 | 3.3427 | 3.4142 | 3.4175 | 3.3515 | 3.3469 | 3.2757 | 3.2723 | 3.3383 | 3.3427 | 3.4377 | 3.4421 | 3.3543 | 3.3482 | 3.2534 | 3.2488 | 3.3366 | 3.3422 | 3.4609 | 3.4665 | 3.3571 | 3.3492 | 3.2309 | 3.2251 | 3.335 | 3.342
LFP_C_68_B_57_SOC_5-75_Part_1-1_ID_02HCB68111211Y87Y0006448.xlsx | LFP | 57 | 02HCB68111211Y87Y0006448 | 68 | 56.3451 | 0.8286044 | 0.07 | 75 | 0.7500176 | 3.3429 | 3.3657 | 3.367 | 3.3464 | 3.3452 | 3.3227 | 3.3217 | 3.3424 | 3.344 | 3.3891 | 3.3914 | 3.3498 | 3.3468 | 3.3018 | 3.2997 | 3.3412 | 3.344 | 3.4117 | 3.4149 | 3.3529 | 3.348 | 3.2806 | 3.2774 | 3.339 | 3.3436 | 3.4337 | 3.4381 | 3.3573 | 3.3491 | 3.2595 | 3.255 | 3.3375 | 3.3433 | 3.4553 | 3.4611 | 3.3582 | 3.3505 | 3.2386 | 3.233 | 3.3357 | 3.3429
LFP_C_68_B_58_SOC_5-75_Part_1-1_ID_02HCB68111211Y8700004996.xlsx | LFP | 58 | 02HCB68111211Y8700004996 | 68 | 57.5018 | 0.8456147 | 0.07 | 75 | 0.7500044 | 3.3426 | 3.3654 | 3.3666 | 3.3462 | 3.3452 | 3.3229 | 3.3217 | 3.3419 | 3.344 | 3.3886 | 3.3908 | 3.3501 | 3.3468 | 3.3022 | 3.2999 | 3.3412 | 3.344 | 3.411 | 3.4144 | 3.3529 | 3.348 | 3.2813 | 3.2778 | 3.3387 | 3.3433 | 3.4323 | 3.4372 | 3.3557 | 3.3489 | 3.2599 | 3.2553 | 3.3366 | 3.3427 | 3.4539 | 3.4598 | 3.3589 | 3.3501 | 3.2395 | 3.2335 | 3.3345 | 3.3424
LFP_C_68_B_5_SOC_5-75_Part_1-1_ID_02HCB68111211Y87Y0003936.xlsx | LFP | 5 | 02HCB68111211Y87Y0003936 | 68 | 57.2462 | 0.8418559 | 0.07 | 75 | 0.7500118 | 3.3427 | 3.3668 | 3.368 | 3.3462 | 3.3448 | 3.3213 | 3.3199 | 3.3417 | 3.3436 | 3.3912 | 3.3936 | 3.3499 | 3.3464 | 3.299 | 3.2966 | 3.3406 | 3.3436 | 3.4149 | 3.4186 | 3.3533 | 3.348 | 3.2769 | 3.2732 | 3.3387 | 3.3434 | 3.4384 | 3.4433 | 3.3559 | 3.3489 | 3.2543 | 3.2495 | 3.3366 | 3.3431 | 3.4618 | 3.4677 | 3.3589 | 3.3499 | 3.232 | 3.226 | 3.3348 | 3.3424
LFP_C_68_B_60_SOC_5-75_Part_1-1_ID_02HCB68111211Y87Y0013703.xlsx | LFP | 60 | 02HCB68111211Y87Y0013703 | 68 | 56.4799 | 0.8305868 | 0.07 | 75 | 0.7499897 | 3.3413 | 3.3645 | 3.3657 | 3.3448 | 3.3438 | 3.321 | 3.3199 | 3.3408 | 3.3426 | 3.388 | 3.3905 | 3.3485 | 3.3455 | 3.3001 | 3.2976 | 3.3392 | 3.3426 | 3.4109 | 3.4144 | 3.3522 | 3.3471 | 3.279 | 3.2755 | 3.3378 | 3.3424 | 3.4335 | 3.4381 | 3.3557 | 3.3485 | 3.2578 | 3.2532 | 3.3359 | 3.3422 | 3.4556 | 3.4616 | 3.3582 | 3.3494 | 3.2363 | 3.2304 | 3.3341 | 3.3417
LFP_C_68_B_61_SOC_5-75_Part_1-1_ID_02HCB68111211Y88D0005602.xlsx | LFP | 61 | 02HCB68111211Y88D0005602 | 68 | 57.8168 | 0.8502471 | 0.07 | 75 | 0.7500118 | 3.3434 | 3.3643 | 3.3654 | 3.3469 | 3.3455 | 3.325 | 3.3238 | 3.3429 | 3.3445 | 3.3857 | 3.388 | 3.3503 | 3.3471 | 3.3057 | 3.3036 | 3.3415 | 3.3443 | 3.4065 | 3.4096 | 3.3534 | 3.3487 | 3.2864 | 3.2832 | 3.3401 | 3.3443 | 3.427 | 3.4314 | 3.3559 | 3.3496 | 3.2669 | 3.2625 | 3.3378 | 3.3434 | 3.4468 | 3.4523 | 3.3585 | 3.3506 | 3.2474 | 3.242 | 3.3359 | 3.3429
LFP_C_68_B_62_SOC_5-75_Part_1-1_ID_02HCB68111211Y88E0004523.xlsx | LFP | 62 | 02HCB68111211Y88E0004523 | 68 | 57.1708 | 0.8407471 | 0.07 | 75 | 0.7500044 | 3.3424 | 3.3643 | 3.3657 | 3.3459 | 3.3445 | 3.3227 | 3.3215 | 3.3415 | 3.3433 | 3.387 | 3.3894 | 3.3501 | 3.3462 | 3.3027 | 3.3004 | 3.3401 | 3.3433 | 3.4086 | 3.4121 | 3.3526 | 3.3475 | 3.2823 | 3.2788 | 3.3382 | 3.3429 | 3.43 | 3.4347 | 3.3554 | 3.3485 | 3.2618 | 3.2571 | 3.3362 | 3.3424 | 3.4512 | 3.4572 | 3.3587 | 3.3498 | 3.2418 | 3.2357 | 3.3348 | 3.3422
LFP_C_68_B_6_SOC_5-80_Part_1-1_ID_02HCB68111211Y88F0000101.xlsx | LFP | 6 | 02HCB68111211Y88F0000101 | 68 | 59.3561 | 0.8728838 | 0.07 | 75 | 0.7499838 | 3.345 | 3.3692 | 3.3705 | 3.348 | 3.3466 | 3.3229 | 3.3215 | 3.3438 | 3.3454 | 3.3935 | 3.3959 | 3.3515 | 3.3482 | 3.3001 | 3.2978 | 3.3417 | 3.345 | 3.4172 | 3.4209 | 3.354 | 3.3492 | 3.2771 | 3.2736 | 3.3403 | 3.3447 | 3.441 | 3.446 | 3.3575 | 3.3503 | 3.2544 | 3.2495 | 3.338 | 3.3443 | 3.4646 | 3.4707 | 3.3601 | 3.351 | 3.2314 | 3.2256 | 3.3352 | 3.3436
LFP_C_68_B_76_SOC_5-75_Part_1-1_ID_02HCB68111211Y88E0004411.xlsx | LFP | 76 | 02HCB68111211Y88E0004411 | 68 | 56.5286 | 0.8313029 | 0.07 | 75 | 0.7500029 | 3.3429 | 3.3657 | 3.367 | 3.3462 | 3.3447 | 3.3222 | 3.321 | 3.3417 | 3.3434 | 3.3887 | 3.391 | 3.3494 | 3.3459 | 3.3006 | 3.2983 | 3.3401 | 3.3431 | 3.411 | 3.4145 | 3.3526 | 3.3471 | 3.2792 | 3.2757 | 3.3385 | 3.3427 | 3.4335 | 3.4381 | 3.3547 | 3.348 | 3.2576 | 3.253 | 3.3385 | 3.3436 | 3.4568 | 3.4628 | 3.3592 | 3.3505 | 3.2376 | 3.2315 | 3.3359 | 3.3429
LFP_C_68_B_77_SOC_5-75_Part_1-1_ID_02HCB68111211Y87Y0004508.xlsx | LFP | 77 | 02HCB68111211Y87Y0004508 | 68 | 57.998 | 0.8529118 | 0.07 | 75 | 0.7500044 | 3.3443 | 3.3673 | 3.3684 | 3.3478 | 3.3464 | 3.3239 | 3.3229 | 3.3436 | 3.345 | 3.3903 | 3.3924 | 3.351 | 3.348 | 3.3029 | 3.3006 | 3.3422 | 3.345 | 3.4128 | 3.4161 | 3.3517 | 3.348 | 3.2804 | 3.2771 | 3.3392 | 3.3436 | 3.4339 | 3.4382 | 3.3529 | 3.3478 | 3.2578 | 3.2536 | 3.3357 | 3.342 | 3.4546 | 3.46 | 3.3571 | 3.3492 | 3.237 | 3.2315 | 3.3348 | 3.3422
LFP_C_68_B_79_SOC_5-75_Part_1-1_ID_02HCB68111211Y87Y0011718.xlsx | LFP | 79 | 02HCB68111211Y87Y0011718 | 68 | 56.1905 | 0.8263309 | 0.07 | 75 | 0.7500074 | 3.342 | 3.3668 | 3.368 | 3.3454 | 3.3441 | 3.3197 | 3.3185 | 3.3413 | 3.3429 | 3.3919 | 3.394 | 3.3492 | 3.3455 | 3.2967 | 3.2945 | 3.3392 | 3.3426 | 3.4161 | 3.4195 | 3.3517 | 3.3468 | 3.2736 | 3.2702 | 3.3378 | 3.3422 | 3.4402 | 3.4447 | 3.355 | 3.3482 | 3.2506 | 3.246 | 3.3361 | 3.342 | 3.4644 | 3.47 | 3.3575 | 3.3492 | 3.2274 | 3.2218 | 3.3369 | 3.3434
LFP_C_68_B_7_SOC_5-75_Part_1-1_ID_02HCB68111211Y88E0004437.xlsx | LFP | 7 | 02HCB68111211Y88E0004437 | 68 | 57.1593 | 0.8405779 | 0.07 | 75 | 0.7500059 | 3.3434 | 3.3689 | 3.3703 | 3.3473 | 3.3454 | 3.3203 | 3.3189 | 3.3422 | 3.344 | 3.3943 | 3.3972 | 3.3508 | 3.3468 | 3.2966 | 3.2939 | 3.3248 | 3.3434 | 3.4191 | 3.4233 | 3.3543 | 3.348 | 3.2727 | 3.2686 | 3.3368 | 3.3431 | 3.4437 | 3.4493 | 3.3568 | 3.3489 | 3.2492 | 3.2437 | 3.3348 | 3.3424 | 3.4679 | 3.4748 | 3.3601 | 3.3501 | 3.2256 | 3.219 | 3.3331 | 3.3419
LFP_C_68_B_83_SOC_5-75_Part_1-1_ID_02HCB68111211Y87Y0012422.xlsx | LFP | 83 | 02HCB68111211Y87Y0012422 | 68 | 55.2778 | 0.8129088 | 0.07 | 75 | 0.7500132 | 3.3422 | 3.3666 | 3.3677 | 3.3454 | 3.344 | 3.3199 | 3.3187 | 3.341 | 3.3427 | 3.3912 | 3.3935 | 3.3487 | 3.3454 | 3.2971 | 3.2948 | 3.3394 | 3.3424 | 3.4151 | 3.4186 | 3.3522 | 3.3468 | 3.2743 | 3.2708 | 3.338 | 3.3424 | 3.4389 | 3.4437 | 3.3547 | 3.348 | 3.2514 | 3.2467 | 3.3385 | 3.3434 | 3.4642 | 3.47 | 3.3587 | 3.3503 | 3.2298 | 3.2239 | 3.3352 | 3.3426
LFP_C_68_B_8_SOC_5-75_Part_1-1_ID_02HCB68111211Y87Y0001875.xlsx | LFP | 8 | 02HCB68111211Y87Y0001875 | 68 | 58.3795 | 0.8585221 | 0.07 | 75 | 0.7500074 | 3.3406 | 3.3659 | 3.3673 | 3.3448 | 3.3436 | 3.319 | 3.3178 | 3.3406 | 3.3427 | 3.3924 | 3.3949 | 3.3489 | 3.3459 | 3.2964 | 3.2939 | 3.3396 | 3.3431 | 3.4175 | 3.4212 | 3.3529 | 3.3475 | 3.2734 | 3.2697 | 3.3375 | 3.3429 | 3.4421 | 3.4472 | 3.3559 | 3.3485 | 3.2502 | 3.2453 | 3.3359 | 3.3426 | 3.4663 | 3.4725 | 3.3615 | 3.3512 | 3.2286 | 3.2223 | 3.3348 | 3.3431
LFP_C_68_B_92_SOC_5-75_Part_1-1_ID_02HCB68111211Y88E0004333.xlsx | LFP | 92 | 02HCB68111211Y88E0004333 | 68 | 56.4605 | 0.8303015 | 0.07 | 75 | 0.7500118 | 3.342 | 3.3666 | 3.3678 | 3.3457 | 3.344 | 3.3199 | 3.3185 | 3.341 | 3.3427 | 3.3914 | 3.394 | 3.3492 | 3.3457 | 3.2971 | 3.2946 | 3.3392 | 3.3424 | 3.4154 | 3.4193 | 3.3513 | 3.3461 | 3.2736 | 3.2697 | 3.3366 | 3.3419 | 3.4388 | 3.444 | 3.3554 | 3.3477 | 3.2511 | 3.2458 | 3.3343 | 3.3413 | 3.4623 | 3.4688 | 3.358 | 3.3487 | 3.2283 | 3.2218 | 3.3329 | 3.341
LFP_C_68_B_94_SOC_5-75_Part_1-1_ID_02HCB68111211Y87Y0008148.xlsx | LFP | 94 | 02HCB68111211Y87Y0008148 | 68 | 55.4141 | 0.8149132 | 0.07 | 75 | 0.7500074 | 3.3417 | 3.367 | 3.3682 | 3.3443 | 3.3431 | 3.3182 | 3.3171 | 3.3403 | 3.3419 | 3.3921 | 3.3945 | 3.3468 | 3.344 | 3.2939 | 3.2916 | 3.3383 | 3.3415 | 3.4166 | 3.4202 | 3.3506 | 3.3457 | 3.2706 | 3.2671 | 3.3368 | 3.3413 | 3.4416 | 3.4461 | 3.354 | 3.3471 | 3.2471 | 3.2423 | 3.3348 | 3.341 | 3.466 | 3.4718 | 3.3568 | 3.3482 | 3.2235 | 3.2176 | 3.3329 | 3.3405
LFP_C_68_B_95_SOC_5-75_Part_1-1_ID_02HCB68111211Y87Y0012977.xlsx | LFP | 95 | 02HCB68111211Y87Y0012977 | 68 | 56.4416 | 0.8300235 | 0.07 | 75 | 0.7500059 | 3.3419 | 3.3675 | 3.3689 | 3.3454 | 3.344 | 3.3187 | 3.3176 | 3.341 | 3.3427 | 3.3936 | 3.3961 | 3.348 | 3.3452 | 3.2943 | 3.292 | 3.339 | 3.3422 | 3.4184 | 3.4221 | 3.3517 | 3.3466 | 3.2706 | 3.2671 | 3.3394 | 3.3434 | 3.4447 | 3.4495 | 3.3568 | 3.3489 | 3.2477 | 3.2428 | 3.3361 | 3.3424 | 3.4688 | 3.4749 | 3.3592 | 3.3499 | 3.2239 | 3.2176 | 3.3341 | 3.342
LFP_C_68_B_96_SOC_5-75_Part_1-1_ID_02HCB68111211Y87Y0007299.xlsx | LFP | 96 | 02HCB68111211Y87Y0007299 | 68 | 57.337 | 0.8431912 | 0.07 | 75 | 0.7500074 | 3.3415 | 3.3631 | 3.3642 | 3.345 | 3.344 | 3.3231 | 3.322 | 3.3413 | 3.3431 | 3.3852 | 3.3875 | 3.3489 | 3.3459 | 3.3039 | 3.3017 | 3.3401 | 3.3431 | 3.4063 | 3.4096 | 3.3519 | 3.3473 | 3.2841 | 3.2809 | 3.3383 | 3.3429 | 3.427 | 3.4314 | 3.355 | 3.3485 | 3.2646 | 3.2602 | 3.3371 | 3.3427 | 3.4479 | 3.4533 | 3.3577 | 3.3498 | 3.2451 | 3.2395 | 3.3352 | 3.3424
LFP_C_68_B_9_SOC_5-75_Part_1-1_ID_02HCB68111211Y8700000791.xlsx | LFP | 9 | 02HCB68111211Y8700000791 | 68 | 56.0072 | 0.8236353 | 0.07 | 75 | 0.7500088 | 3.3415 | 3.3647 | 3.3659 | 3.3447 | 3.3434 | 3.3206 | 3.3194 | 3.3405 | 3.3422 | 3.3882 | 3.3905 | 3.3487 | 3.345 | 3.2992 | 3.2969 | 3.3392 | 3.3422 | 3.4112 | 3.4145 | 3.3752 | 3.3469 | 3.2778 | 3.2743 | 3.3378 | 3.3422 | 3.434 | 3.4386 | 3.3541 | 3.3475 | 3.2557 | 3.2511 | 3.3355 | 3.3413 | 3.4563 | 3.4619 | 3.3563 | 3.3485 | 3.2336 | 3.2279 | 3.3329 | 3.3405

## SOC80
File_Name | Mat | No. | ID | Qn | Q | SOH | Pt | SOC | SOCR | U1 | U2 | U3 | U4 | U5 | U6 | U7 | U8 | U9 | U10 | U11 | U12 | U13 | U14 | U15 | U16 | U17 | U18 | U19 | U20 | U21 | U22 | U23 | U24 | U25 | U26 | U27 | U28 | U29 | U30 | U31 | U32 | U33 | U34 | U35 | U36 | U37 | U38 | U39 | U40 | U41
LFP_C_68_B_6_SOC_5-80_Part_1-1_ID_02HCB68111211Y88F0000101.xlsx | LFP | 6 | 02HCB68111211Y88F0000101 | 68 | 59.3561 | 0.8728838 | 0.07 | 80 | 0.7999824 | 3.3392 | 3.3631 | 3.3643 | 3.3427 | 3.3417 | 3.3183 | 3.3173 | 3.3389 | 3.3406 | 3.3877 | 3.3901 | 3.3466 | 3.3434 | 3.2967 | 3.2943 | 3.3376 | 3.3408 | 3.4114 | 3.4147 | 3.3496 | 3.345 | 3.2744 | 3.2711 | 3.3364 | 3.3408 | 3.4353 | 3.4398 | 3.3508 | 3.345 | 3.2511 | 3.2465 | 3.334 | 3.3397 | 3.4581 | 3.4637 | 3.3515 | 3.3448 | 3.2274 | 3.2218 | 3.3308 | 3.338

## SOC85
File_Name | Mat | No. | ID | Qn | Q | SOH | Pt | SOC | SOCR | U1 | U2 | U3 | U4 | U5 | U6 | U7 | U8 | U9 | U10 | U11 | U12 | U13 | U14 | U15 | U16 | U17 | U18 | U19 | U20 | U21 | U22 | U23 | U24 | U25 | U26 | U27 | U28 | U29 | U30 | U31 | U32 | U33 | U34 | U35 | U36 | U37 | U38 | U39 | U40 | U41

## SOC90
File_Name | Mat | No. | ID | Qn | Q | SOH | Pt | SOC | SOCR | U1 | U2 | U3 | U4 | U5 | U6 | U7 | U8 | U9 | U10 | U11 | U12 | U13 | U14 | U15 | U16 | U17 | U18 | U19 | U20 | U21 | U22 | U23 | U24 | U25 | U26 | U27 | U28 | U29 | U30 | U31 | U32 | U33 | U34 | U35 | U36 | U37 | U38 | U39 | U40 | U41